## Data
| Time (h) | Inf-rate (mL/h) | Total Inf | Crystal Number | Length(mm) | Smth_L (mm) | Area (mm2) | Est-Mass (g) | Growth rate (mm/h) | Smth_G (mm/h) | e(t) | de(t)/dt | Estimated concentration (wt.%)
0 | 0 | 2.8 | 0.0039 | 1 | 0.8769 | 0.8573677 | 0.77 | 0.000985 | 0 | 0 | 0 | 0 | 40.9985
1 | 0.001389 | 2.8 | 0.0078 | 1 | 0.8686 | 0.8564376 | 0.75 | 0.000958 | 0 | 0 | 0 | 0 | 40.9984
2 | 0.002778 | 2.8 | 0.0117 | 1 | 0.8769 | 0.8555114 | 0.77 | 0.000985 | 0 | 0 | 0 | 0 | 40.9984
3 | 0.004167 | 2.8 | 0.0156 | 1 | 0.8727 | 0.8545893 | 0.76 | 0.000971 | 0 | 0 | 0 | 0 | 40.9984
4 | 0.005556 | 2.8 | 0.0194 | 1 | 0.8474 | 0.8536711 | 0.72 | 0.000889 | 0 | 0 | 0 | 0 | 40.9984
5 | 0.006944 | 2.8 | 0.0233 | 1 | 0.8431 | 0.8527568 | 0.71 | 0.000876 | 0 | 0 | 0 | 0 | 40.9984
6 | 0.008333 | 2.8 | 0.0272 | 1 | 0.881 | 0.8518465 | 0.78 | 0.000999 | 0 | 0 | 0 | 0 | 40.9983
7 | 0.009722 | 2.8 | 0.0311 | 1 | 0.8388 | 0.8509402 | 0.7 | 0.000863 | 0 | 0 | 0 | 0 | 40.9983
8 | 0.011111 | 2.8 | 0.035 | 1 | 0.8345 | 0.8500378 | 0.7 | 0.000849 | 0 | 0 | 0 | 0 | 40.9983
9 | 0.0125 | 2.8 | 0.0389 | 1 | 0.8345 | 0.8491394 | 0.7 | 0.000849 | 0 | 0 | 0 | 0 | 40.9982
10 | 0.013889 | 2.8 | 0.0428 | 1 | 0.8431 | 0.8482449 | 0.71 | 0.000876 | 0 | 0 | 0 | 0 | 40.9982
11 | 0.015278 | 2.8 | 0.0467 | 1 | 0.8559 | 0.8473544 | 0.73 | 0.000917 | 0 | 0 | 0 | 0 | 40.9981
12 | 0.016667 | 2.8 | 0.0506 | 1 | 0.8345 | 0.8464679 | 0.7 | 0.000849 | 0 | 0 | 0 | 0 | 40.9981
13 | 0.018056 | 2.8 | 0.0544 | 1 | 0.8602 | 0.8455853 | 0.74 | 0.00093 | 0 | 0 | 0 | 0 | 40.9981
14 | 0.019444 | 2.8 | 0.0583 | 1 | 0.9054 | 0.8447067 | 0.82 | 0.001085 | 0 | 0 | 0 | 0 | 40.998
15 | 0.020833 | 2.8 | 0.0622 | 1 | 0.8973 | 0.843832 | 0.81 | 0.001056 | 0 | 0 | 0 | 0 | 40.9979
16 | 0.022222 | 2.8 | 0.0661 | 1 | 0.8517 | 0.8429613 | 0.73 | 0.000903 | 0 | 0 | 0 | 0 | 40.998
17 | 0.023611 | 2.8 | 0.07 | 1 | 0.8686 | 0.8420945 | 0.75 | 0.000958 | 0 | 0 | 0 | 0 | 40.9979
18 | 0.025 | 2.8 | 0.0739 | 1 | 0.8602 | 0.8412317 | 0.74 | 0.00093 | 0 | 0 | 0 | 0 | 40.9979
19 | 0.026389 | 2.8 | 0.0778 | 1 | 0.8431 | 0.8403729 | 0.71 | 0.000876 | 0 | 0 | 0 | 0 | 40.9979
20 | 0.027778 | 2.8 | 0.0817 | 1 | 0.8851 | 0.839518 | 0.78 | 0.001013 | 0 | 0 | 0 | 0 | 40.9978
21 | 0.029167 | 2.8 | 0.0856 | 1 | 0.8559 | 0.8386671 | 0.73 | 0.000917 | 0 | 0 | 0 | 0 | 40.9978
22 | 0.030556 | 2.8 | 0.0894 | 1 | 0.8769 | 0.8378201 | 0.77 | 0.000985 | 0 | 0 | 0 | 0 | 40.9977
23 | 0.031944 | 2.8 | 0.0933 | 1 | 0.8727 | 0.8369771 | 0.76 | 0.000971 | 0 | 0 | 0 | 0 | 40.9977
24 | 0.033333 | 2.8 | 0.0972 | 1 | 0.8686 | 0.8361381 | 0.75 | 0.000958 | 0 | 0 | 0 | 0 | 40.9977
25 | 0.034722 | 2.8 | 0.1011 | 1 | 0.8644 | 0.835303 | 0.75 | 0.000944 | 0 | 0 | 0 | 0 | 40.9976
26 | 0.036111 | 2.8 | 0.105 | 1 | 0.8517 | 0.8344719 | 0.73 | 0.000903 | 0 | 0 | 0 | 0 | 40.9976
27 | 0.0375 | 2.8 | 0.1089 | 1 | 0.7806 | 0.8336447 | 0.61 | 0.000695 | 0 | 0 | 0 | 0 | 40.9977
28 | 0.038889 | 2.8 | 0.1128 | 1 | 0.8388 | 0.8328215 | 0.7 | 0.000863 | 0 | 0 | 0 | 0 | 40.9976
29 | 0.040278 | 2.8 | 0.1167 | 1 | 0.8257 | 0.8320022 | 0.68 | 0.000823 | 0 | 0 | 0 | 0 | 40.9976
30 | 0.041667 | 2.8 | 0.1206 | 1 | 0.8388 | 0.831187 | 0.7 | 0.000863 | 0 | 0 | 0 | 0 | 40.9975
31 | 0.043056 | 2.8 | 0.1244 | 1 | 0.8035 | 0.8303756 | 0.65 | 0.000758 | 0 | 0 | 0 | 0 | 40.9976
32 | 0.044444 | 2.8 | 0.1283 | 1 | 0.8517 | 0.8295682 | 0.73 | 0.000903 | 0 | 0 | 0 | 0 | 40.9974
33 | 0.045833 | 2.8 | 0.1322 | 1 | 0.8431 | 0.8287648 | 0.71 | 0.000876 | 0 | 0 | 0 | 0 | 40.9974
34 | 0.047222 | 2.8 | 0.1361 | 1 | 0.8602 | 0.8279654 | 0.74 | 0.00093 | 0 | 0 | 0 | 0 | 40.9973
35 | 0.048611 | 2.8 | 0.14 | 1 | 0.8559 | 0.8271699 | 0.73 | 0.000917 | 0 | 0 | 0 | 0 | 40.9973
36 | 0.05 | 2.8 | 0.1439 | 1 | 0.8517 | 0.8263783 | 0.73 | 0.000903 | 0 | 0 | 0 | 0 | 40.9973
37 | 0.051389 | 2.8 | 0.1478 | 1 | 0.8851 | 0.8255907 | 0.78 | 0.001013 | 0 | 0 | 0 | 0 | 40.9972
38 | 0.052778 | 2.8 | 0.1517 | 1 | 0.8474 | 0.8248071 | 0.72 | 0.000889 | 0 | 0 | 0 | 0 | 40.9972
39 | 0.054167 | 2.8 | 0.1556 | 1 | 0.8257 | 0.8240274 | 0.68 | 0.000823 | 0 | 0 | 0 | 0 | 40.9972
40 | 0.055556 | 2.8 | 0.1595 | 1 | 0.8125 | 0.8232517 | 0.66 | 0.000784 | 0 | 0 | 0 | 0 | 40.9972
41 | 0.056944 | 2.8 | 0.1633 | 1 | 0.8388 | 0.82248 | 0.7 | 0.000863 | 0 | 0 | 0 | 0 | 40.9972
42 | 0.058333 | 2.8 | 0.1672 | 1 | 0.8388 | 0.8217122 | 0.7 | 0.000863 | 0 | 0 | 0 | 0 | 40.9971
43 | 0.059722 | 2.8 | 0.1711 | 1 | 0.8345 | 0.8209483 | 0.7 | 0.000849 | 0 | 0 | 0 | 0 | 40.9971
44 | 0.061111 | 2.8 | 0.175 | 1 | 0.808 | 0.8201885 | 0.65 | 0.000771 | 0 | 0 | 0 | 0 | 40.9971
45 | 0.0625 | 2.8 | 0.1789 | 1 | 0.8474 | 0.8194325 | 0.72 | 0.000889 | 0 | 0 | 0 | 0 | 40.997
46 | 0.063889 | 2.8 | 0.1828 | 1 | 0.7806 | 0.8186806 | 0.61 | 0.000695 | 0 | 0 | 0 | 0 | 40.9971
47 | 0.065556 | 2.8 | 0.1867 | 1 | 0.8125 | 0.8179326 | 0.66 | 0.000784 | 0 | 0 | 0 | 0 | 40.9973
48 | 0.066944 | 2.8 | 0.1906 | 1 | 0.8388 | 0.8171885 | 0.7 | 0.000863 | 0 | 0 | 0 | 0 | 40.9972
49 | 0.068333 | 2.8 | 0.1945 | 1 | 0.8517 | 0.8164484 | 0.73 | 0.000903 | 0 | 0 | 0 | 0 | 40.9971
50 | 0.069722 | 2.8 | 0.1983 | 1 | 0.8388 | 0.8157123 | 0.7 | 0.000863 | 0 | 0 | 0 | 0 | 40.9971
51 | 0.071111 | 2.8 | 0.2022 | 1 | 0.7806 | 0.8149801 | 0.61 | 0.000695 | 0 | 0 | 0 | 0 | 40.9972
52 | 0.0725 | 2.8 | 0.2061 | 1 | 0.808 | 0.8142519 | 0.65 | 0.000771 | 0 | 0 | 0 | 0 | 40.9971
53 | 0.073889 | 2.8 | 0.21 | 1 | 0.7806 | 0.8135277 | 0.61 | 0.000695 | 0 | 0 | 0 | 0 | 40.9971
54 | 0.075278 | 2.8 | 0.2139 | 1 | 0.7852 | 0.8128074 | 0.62 | 0.000708 | 0 | 0 | 0 | 0 | 40.9971
55 | 0.076667 | 2.8 | 0.2178 | 1 | 0.8213 | 0.812091 | 0.67 | 0.00081 | 0 | 0 | 0 | 0 | 40.997
56 | 0.078056 | 2.8 | 0.2217 | 1 | 0.7944 | 0.8113787 | 0.63 | 0.000733 | 0 | 0 | 0 | 0 | 40.997
57 | 0.079444 | 2.8 | 0.2256 | 1 | 0.7852 | 0.8106702 | 0.62 | 0.000708 | 0 | 0 | 0 | 0 | 40.997
58 | 0.080833 | 2.8 | 0.2295 | 1 | 0.7852 | 0.8099658 | 0.62 | 0.000708 | 0 | 0 | 0 | 0 | 40.9969
59 | 0.082222 | 2.8 | 0.2333 | 1 | 0.8125 | 0.8092653 | 0.66 | 0.000784 | 0 | 0 | 0 | 0 | 40.9969
60 | 0.083611 | 2.8 | 0.2372 | 1 | 0.757 | 0.8085687 | 0.57 | 0.000634 | 0 | 0 | 0 | 0 | 40.9969
61 | 0.085 | 2.8 | 0.2411 | 1 | 0.8125 | 0.8078761 | 0.66 | 0.000784 | 0 | 0 | 0 | 0 | 40.9968
62 | 0.086389 | 2.8 | 0.245 | 1 | 0.7852 | 0.8071875 | 0.62 | 0.000708 | 0 | 0 | 0 | 0 | 40.9968
63 | 0.087778 | 2.8 | 0.2489 | 1 | 0.799 | 0.8065029 | 0.64 | 0.000745 | 0 | 0 | 0 | 0 | 40.9968
64 | 0.089167 | 2.8 | 0.2528 | 1 | 0.8301 | 0.8058221 | 0.69 | 0.000836 | 0 | 0 | 0 | 0 | 40.9967
65 | 0.090556 | 2.8 | 0.2567 | 1 | 0.8125 | 0.8051454 | 0.66 | 0.000784 | 0 | 0 | 0 | 0 | 40.9967
66 | 0.091944 | 2.8 | 0.2606 | 1 | 0.7712 | 0.8044726 | 0.59 | 0.00067 | 0 | 0 | 0 | 0 | 40.9967
67 | 0.093333 | 2.8 | 0.2645 | 1 | 0.799 | 0.8038038 | 0.64 | 0.000745 | 0 | 0 | 0 | 0 | 40.9966
68 | 0.094722 | 2.8 | 0.2683 | 1 | 0.7618 | 0.8031389 | 0.58 | 0.000646 | 0 | 0 | 0 | 0 | 40.9967
69 | 0.096111 | 2.8 | 0.2722 | 1 | 0.8169 | 0.802478 | 0.67 | 0.000797 | 0 | 0 | 0 | 0 | 40.9965
70 | 0.0975 | 2.8 | 0.2761 | 1 | 0.7806 | 0.801821 | 0.61 | 0.000695 | 0 | 0 | 0 | 0 | 40.9966
71 | 0.098889 | 2.8 | 0.28 | 1 | 0.7665 | 0.801168 | 0.59 | 0.000658 | 0 | 0 | 0 | 0 | 40.9965
72 | 0.100278 | 2.8 | 0.2839 | 1 | 0.7618 | 0.8005189 | 0.58 | 0.000646 | 0 | 0 | 0 | 0 | 40.9965
73 | 0.101667 | 2.8 | 0.2878 | 1 | 0.7898 | 0.7998739 | 0.62 | 0.00072 | 0 | 0 | 0 | 0 | 40.9964
74 | 0.103056 | 2.8 | 0.2917 | 1 | 0.799 | 0.7992327 | 0.64 | 0.000745 | 0 | 0 | 0 | 0 | 40.9964
75 | 0.104444 | 2.8 | 0.2956 | 1 | 0.799 | 0.7985956 | 0.64 | 0.000745 | 0 | 0 | 0 | 0 | 40.9963
76 | 0.105833 | 2.8 | 0.2995 | 1 | 0.7522 | 0.7979624 | 0.57 | 0.000622 | 0 | 0 | 0 | 0 | 40.9964
77 | 0.107222 | 2.8 | 0.3034 | 1 | 0.7852 | 0.7973331 | 0.62 | 0.000708 | 0 | 0 | 0 | 0 | 40.9963
78 | 0.108611 | 2.8 | 0.3072 | 1 | 0.8213 | 0.7967078 | 0.67 | 0.00081 | 0 | 0 | 0 | 0 | 40.9962
79 | 0.11 | 2.8 | 0.3111 | 1 | 0.7425 | 0.7960865 | 0.55 | 0.000598 | 0 | 0 | 0 | 0 | 40.9963
80 | 0.111389 | 2.8 | 0.315 | 1 | 0.799 | 0.7954691 | 0.64 | 0.000745 | 0 | 0 | 0 | 0 | 40.9962
81 | 0.112778 | 2.8 | 0.3189 | 1 | 0.7806 | 0.7948557 | 0.61 | 0.000695 | 0 | 0 | 0 | 0 | 40.9962
82 | 0.114167 | 2.8 | 0.3228 | 1 | 0.7522 | 0.7942462 | 0.57 | 0.000622 | 0 | 0 | 0 | 0 | 40.9962
83 | 0.115556 | 2.8 | 0.3267 | 1 | 0.757 | 0.7936407 | 0.57 | 0.000634 | 0 | 0 | 0 | 0 | 40.9961
84 | 0.116944 | 2.8 | 0.3306 | 1 | 0.757 | 0.7930392 | 0.57 | 0.000634 | 0 | 0 | 0 | 0 | 40.9961
85 | 0.118333 | 2.8 | 0.3345 | 1 | 0.8035 | 0.7924416 | 0.65 | 0.000758 | 0 | 0 | 0 | 0 | 40.996
86 | 0.119722 | 2.8 | 0.3384 | 1 | 0.8125 | 0.7918479 | 0.66 | 0.000784 | 0 | 0 | 0 | 0 | 40.9959
87 | 0.121111 | 2.8 | 0.3422 | 1 | 0.7898 | 0.7912583 | 0.62 | 0.00072 | 0 | 0 | 0 | 0 | 40.996
88 | 0.1225 | 2.8 | 0.3461 | 1 | 0.757 | 0.7906726 | 0.57 | 0.000634 | 0 | 0 | 0 | 0 | 40.996
89 | 0.123889 | 2.8 | 0.35 | 1 | 0.7759 | 0.7900908 | 0.6 | 0.000683 | 0 | 0 | 0 | 0 | 40.9959
90 | 0.125278 | 2.8 | 0.3539 | 1 | 0.7944 | 0.789513 | 0.63 | 0.000733 | 0 | 0 | 0 | 0 | 40.9958
91 | 0.126667 | 2.8 | 0.3578 | 1 | 0.7474 | 0.7889392 | 0.56 | 0.00061 | 0 | 0 | 0 | 0 | 40.9959
92 | 0.128333 | 2.8 | 0.3617 | 1 | 0.7944 | 0.7883693 | 0.63 | 0.000733 | 0 | 0 | 0 | 0 | 40.9961
93 | 0.129722 | 2.8 | 0.3656 | 1 | 0.7806 | 0.7878034 | 0.61 | 0.000695 | 0 | 0 | 0 | 0 | 40.996
94 | 0.131111 | 2.8 | 0.3695 | 1 | 0.7806 | 0.7872414 | 0.61 | 0.000695 | 0 | 0 | 0 | 0 | 40.996
95 | 0.1325 | 2.8 | 0.3734 | 1 | 0.8035 | 0.7866834 | 0.65 | 0.000758 | 0 | 0 | 0 | 0 | 40.9959
96 | 0.133889 | 2.8 | 0.3773 | 1 | 0.7898 | 0.7861294 | 0.62 | 0.00072 | 0 | 0 | 0 | 0 | 40.9959
97 | 0.135278 | 2.8 | 0.3811 | 1 | 0.808 | 0.7855793 | 0.65 | 0.000771 | 0 | 0 | 0 | 0 | 40.9959
98 | 0.136667 | 2.8 | 0.385 | 1 | 0.7665 | 0.7850332 | 0.59 | 0.000658 | 0 | 0 | 0 | 0 | 40.9959
99 | 0.138056 | 2.8 | 0.3889 | 1 | 0.8301 | 0.784491 | 0.69 | 0.000836 | 0 | 0 | 0 | 0 | 40.9958
100 | 0.139444 | 2.8 | 0.3928 | 1 | 0.7944 | 0.7839528 | 0.63 | 0.000733 | 0 | 0 | 0 | 0 | 40.9958
101 | 0.140833 | 2.8 | 0.3967 | 1 | 0.8125 | 0.7834185 | 0.66 | 0.000784 | 0 | 0 | 0 | 0 | 40.9957
102 | 0.142222 | 2.8 | 0.4006 | 1 | 0.7665 | 0.7828882 | 0.59 | 0.000658 | 0 | 0 | 0 | 0 | 40.9958
103 | 0.143611 | 2.8 | 0.4045 | 1 | 0.7759 | 0.7823619 | 0.6 | 0.000683 | 0 | 0 | 0 | 0 | 40.9957
104 | 0.145 | 2.8 | 0.4084 | 1 | 0.7474 | 0.7818395 | 0.56 | 0.00061 | 0 | 0 | 0 | 0 | 40.9957
105 | 0.146389 | 2.8 | 0.4123 | 1 | 0.7618 | 0.7813211 | 0.58 | 0.000646 | 0 | 0 | 0 | 0 | 40.9956
106 | 0.147778 | 2.8 | 0.4161 | 1 | 0.808 | 0.7808066 | 0.65 | 0.000771 | 0 | 0 | 0 | 0 | 40.9956
107 | 0.149167 | 2.8 | 0.42 | 1 | 0.7806 | 0.7802961 | 0.61 | 0.000695 | 0 | 0 | 0 | 0 | 40.9956
108 | 0.150556 | 2.8 | 0.4239 | 1 | 0.7665 | 0.7797896 | 0.59 | 0.000658 | 0 | 0 | 0 | 0 | 40.9956
109 | 0.151944 | 2.8 | 0.4278 | 1 | 0.7944 | 0.779287 | 0.63 | 0.000733 | 0 | 0 | 0 | 0 | 40.9955
110 | 0.153333 | 2.8 | 0.4317 | 1 | 0.7944 | 0.7787884 | 0.63 | 0.000733 | 0 | 0 | 0 | 0 | 40.9954
111 | 0.154722 | 2.8 | 0.4356 | 1 | 0.8125 | 0.7782937 | 0.66 | 0.000784 | 0 | 0 | 0 | 0 | 40.9954
112 | 0.156111 | 2.8 | 0.4395 | 1 | 0.7665 | 0.777803 | 0.59 | 0.000658 | 0 | 0 | 0 | 0 | 40.9954
113 | 0.1575 | 2.8 | 0.4434 | 1 | 0.757 | 0.7773162 | 0.57 | 0.000634 | 0 | 0 | 0 | 0 | 40.9954
114 | 0.158889 | 2.8 | 0.4473 | 1 | 0.7522 | 0.7768334 | 0.57 | 0.000622 | 0 | 0 | 0 | 0 | 40.9954
115 | 0.160278 | 2.8 | 0.4512 | 1 | 0.808 | 0.7763546 | 0.65 | 0.000771 | 0 | 0 | 0 | 0 | 40.9952
116 | 0.161667 | 2.8 | 0.455 | 1 | 0.7712 | 0.7758797 | 0.59 | 0.00067 | 0 | 0 | 0 | 0 | 40.9953
117 | 0.163056 | 2.8 | 0.4589 | 1 | 0.7618 | 0.7754088 | 0.58 | 0.000646 | 0 | 0 | 0 | 0 | 40.9953
118 | 0.164444 | 2.8 | 0.4628 | 1 | 0.757 | 0.7749418 | 0.57 | 0.000634 | 0 | 0 | 0 | 0 | 40.9952
119 | 0.165833 | 2.8 | 0.4667 | 1 | 0.7522 | 0.7744788 | 0.57 | 0.000622 | 0 | 0 | 0 | 0 | 40.9952
120 | 0.167222 | 2.8 | 0.4706 | 1 | 0.7712 | 0.7740198 | 0.59 | 0.00067 | -0.4643 | 0.1225088 | -0.567 | 0 | 40.9951
121 | 0.168611 | 2.8 | 0.4745 | 1 | 0.757 | 0.7735647 | 0.57 | 0.000634 | -0.4617 | 0.12257 | -0.5649 | 0 | 40.9951
122 | 0.17 | 2.8 | 0.4784 | 1 | 0.7522 | 0.7731136 | 0.57 | 0.000622 | -0.459 | 0.1226312 | -0.5629 | 0 | 40.9951
123 | 0.171389 | 2.8 | 0.4823 | 1 | 0.7806 | 0.7726664 | 0.61 | 0.000695 | -0.4564 | 0.1226924 | -0.5609 | 0 | 40.995
124 | 0.172778 | 2.8 | 0.4862 | 1 | 0.7176 | 0.7722232 | 0.52 | 0.00054 | -0.4538 | 0.1227536 | -0.5589 | 0 | 40.9951
125 | 0.174167 | 2.8 | 0.49 | 1 | 0.7806 | 0.7717839 | 0.61 | 0.000695 | -0.4512 | 0.1228148 | -0.5569 | 0 | 40.995
126 | 0.175556 | 2.8 | 0.4939 | 1 | 0.7618 | 0.7713486 | 0.58 | 0.000646 | -0.4486 | 0.122876 | -0.5549 | 0 | 40.995
127 | 0.176944 | 2.8 | 0.4978 | 1 | 0.7425 | 0.7709173 | 0.55 | 0.000598 | -0.446 | 0.1229372 | -0.5529 | 0 | 40.9949
128 | 0.178333 | 2.8 | 0.5017 | 1 | 0.7376 | 0.7704899 | 0.54 | 0.000586 | -0.4434 | 0.1229984 | -0.5509 | 0 | 40.9949
129 | 0.179722 | 2.8 | 0.5056 | 1 | 0.7665 | 0.7700665 | 0.59 | 0.000658 | -0.4408 | 0.1230596 | -0.5489 | 0 | 40.9948
130 | 0.181111 | 2.8 | 0.5095 | 1 | 0.7522 | 0.769647 | 0.57 | 0.000622 | -0.4382 | 0.1231208 | -0.5469 | 0 | 40.9948
131 | 0.1825 | 2.8 | 0.5134 | 1 | 0.757 | 0.7692315 | 0.57 | 0.000634 | -0.4356 | 0.123182 | -0.5449 | 0 | 40.9948
132 | 0.183889 | 2.8 | 0.5173 | 1 | 0.757 | 0.76882 | 0.57 | 0.000634 | -0.433 | 0.1232432 | -0.5429 | 0 | 40.9947
133 | 0.185278 | 2.8 | 0.5212 | 1 | 0.7227 | 0.7684124 | 0.52 | 0.000552 | -0.4304 | 0.1233044 | -0.5409 | 0 | 40.9947
134 | 0.186667 | 2.8 | 0.5251 | 1 | 0.757 | 0.7680088 | 0.57 | 0.000634 | -0.4278 | 0.1233656 | -0.5389 | 0 | 40.9947
135 | 0.188056 | 2.8 | 0.529 | 1 | 0.7618 | 0.7676091 | 0.58 | 0.000646 | -0.4253 | 0.1234268 | -0.5369 | 0 | 40.9946
136 | 0.189444 | 2.8 | 0.5328 | 1 | 0.7665 | 0.7672134 | 0.59 | 0.000658 | -0.4227 | 0.123488 | -0.5349 | 0 | 40.9946
137 | 0.190833 | 2.8 | 0.5367 | 1 | 0.7618 | 0.7668216 | 0.58 | 0.000646 | -0.4201 | 0.1235492 | -0.5329 | 0 | 40.9946
138 | 0.192222 | 2.8 | 0.5406 | 1 | 0.757 | 0.7664338 | 0.57 | 0.000634 | -0.4175 | 0.1236104 | -0.5309 | 0 | 40.9945
139 | 0.193889 | 2.8 | 0.5445 | 1 | 0.7522 | 0.76605 | 0.57 | 0.000622 | -0.4149 | 0.1236716 | -0.5289 | 0 | 40.9948
140 | 0.195278 | 2.8 | 0.5484 | 1 | 0.757 | 0.7656701 | 0.57 | 0.000634 | -0.4123 | 0.1237328 | -0.5269 | 0 | 40.9948
141 | 0.196667 | 2.8 | 0.5523 | 1 | 0.757 | 0.7652942 | 0.57 | 0.000634 | -0.4096 | 0.123794 | -0.5249 | 0 | 40.9947
142 | 0.198056 | 2.8 | 0.5562 | 1 | 0.757 | 0.7649222 | 0.57 | 0.000634 | -0.407 | 0.1238552 | -0.5229 | 0 | 40.9947
143 | 0.199444 | 2.8 | 0.5601 | 1 | 0.7852 | 0.7645542 | 0.62 | 0.000708 | -0.4044 | 0.1239164 | -0.5209 | 0 | 40.9946
144 | 0.200833 | 2.8 | 0.564 | 1 | 0.7712 | 0.7641902 | 0.59 | 0.00067 | -0.4018 | 0.1239776 | -0.5189 | 0 | 40.9946
145 | 0.202222 | 2.8 | 0.5678 | 1 | 0.7944 | 0.7638301 | 0.63 | 0.000733 | -0.3992 | 0.1240388 | -0.5169 | 0 | 40.9945
146 | 0.203611 | 2.8 | 0.5717 | 1 | 0.7759 | 0.763474 | 0.6 | 0.000683 | -0.3966 | 0.1241 | -0.5149 | 0 | 40.9945
147 | 0.205 | 2.8 | 0.5756 | 1 | 0.757 | 0.7631218 | 0.57 | 0.000634 | -0.3939 | 0.1241612 | -0.5129 | 0 | 40.9945
148 | 0.206389 | 2.8 | 0.5795 | 1 | 0.7176 | 0.7627736 | 0.52 | 0.00054 | -0.3913 | 0.1242224 | -0.5109 | 0 | 40.9945
149 | 0.207778 | 2.8 | 0.5834 | 1 | 0.757 | 0.7624293 | 0.57 | 0.000634 | -0.3887 | 0.1242836 | -0.5088 | 0 | 40.9945
150 | 0.209167 | 2.8 | 0.5873 | 1 | 0.7425 | 0.762089 | 0.55 | 0.000598 | -0.3861 | 0.1243448 | -0.5068 | 0 | 40.9944
151 | 0.210556 | 2.8 | 0.5912 | 1 | 0.7376 | 0.7617527 | 0.54 | 0.000586 | -0.3835 | 0.124406 | -0.5048 | 0 | 40.9944
152 | 0.211944 | 2.8 | 0.5951 | 1 | 0.7712 | 0.7614203 | 0.59 | 0.00067 | -0.3809 | 0.1244672 | -0.5028 | 0 | 40.9943
153 | 0.213333 | 2.8 | 0.599 | 1 | 0.7618 | 0.7610919 | 0.58 | 0.000646 | -0.3783 | 0.1245284 | -0.5008 | 0 | 40.9943
154 | 0.214722 | 2.8 | 0.6028 | 1 | 0.7522 | 0.7607674 | 0.57 | 0.000622 | -0.3757 | 0.1245896 | -0.4988 | 0 | 40.9943
155 | 0.216111 | 2.8 | 0.6067 | 1 | 0.7618 | 0.7604469 | 0.58 | 0.000646 | -0.3731 | 0.1246508 | -0.4968 | 0 | 40.9943
156 | 0.2175 | 2.8 | 0.6106 | 1 | 0.7227 | 0.7601304 | 0.52 | 0.000552 | -0.3705 | 0.124712 | -0.4948 | 0 | 40.9943
157 | 0.218889 | 2.8 | 0.6145 | 1 | 0.757 | 0.7598178 | 0.57 | 0.000634 | -0.3679 | 0.1247732 | -0.4928 | 0 | 40.9942
158 | 0.220278 | 2.8 | 0.6184 | 1 | 0.7852 | 0.7595092 | 0.62 | 0.000708 | -0.3653 | 0.1248344 | -0.4908 | 0 | 40.9941
159 | 0.221667 | 2.8 | 0.6223 | 1 | 0.7712 | 0.7592045 | 0.59 | 0.00067 | -0.3627 | 0.1248956 | -0.4888 | 0 | 40.9941
160 | 0.223056 | 2.8 | 0.6262 | 1 | 0.7522 | 0.7589038 | 0.57 | 0.000622 | -0.3601 | 0.1249568 | -0.4868 | 0 | 40.9941
161 | 0.224444 | 2.8 | 0.6301 | 1 | 0.7665 | 0.758607 | 0.59 | 0.000658 | -0.3576 | 0.125018 | -0.4848 | 0 | 40.994
162 | 0.225833 | 2.8 | 0.634 | 1 | 0.7277 | 0.7583142 | 0.53 | 0.000563 | -0.355 | 0.1250792 | -0.4828 | 0 | 40.994
163 | 0.227222 | 2.8 | 0.6378 | 1 | 0.7712 | 0.7580254 | 0.59 | 0.00067 | -0.3524 | 0.1251404 | -0.4808 | 0 | 40.994
164 | 0.228611 | 2.8 | 0.6417 | 1 | 0.7898 | 0.7577405 | 0.62 | 0.00072 | -0.3498 | 0.1252016 | -0.4788 | 0 | 40.9939
165 | 0.23 | 2.8 | 0.6456 | 1 | 0.7665 | 0.7574596 | 0.59 | 0.000658 | -0.3472 | 0.1252628 | -0.4768 | 0 | 40.9939
166 | 0.231389 | 2.8 | 0.6495 | 1 | 0.7227 | 0.7571826 | 0.52 | 0.000552 | -0.3446 | 0.125324 | -0.4748 | 0 | 40.9939
167 | 0.232778 | 2.8 | 0.6534 | 1 | 0.757 | 0.7569096 | 0.57 | 0.000634 | -0.342 | 0.1253852 | -0.4728 | 0 | 40.9938
168 | 0.234167 | 2.8 | 0.6573 | 1 | 0.7618 | 0.7566406 | 0.58 | 0.000646 | -0.3394 | 0.1254464 | -0.4708 | 0 | 40.9938
169 | 0.235556 | 2.8 | 0.6612 | 1 | 0.7327 | 0.7563755 | 0.54 | 0.000575 | -0.3368 | 0.1255075 | -0.4688 | 0 | 40.9938
170 | 0.236944 | 2.8 | 0.6651 | 1 | 0.7712 | 0.7561144 | 0.59 | 0.00067 | -0.3342 | 0.1255687 | -0.4668 | 0 | 40.9937
171 | 0.238333 | 2.8 | 0.669 | 1 | 0.7327 | 0.7558572 | 0.54 | 0.000575 | -0.3316 | 0.1256299 | -0.4648 | 0 | 40.9937
172 | 0.239722 | 2.8 | 0.6728 | 1 | 0.7327 | 0.755604 | 0.54 | 0.000575 | -0.329 | 0.1256911 | -0.4628 | 0 | 40.9937
173 | 0.241111 | 2.8 | 0.6767 | 1 | 0.7665 | 0.7553547 | 0.59 | 0.000658 | -0.3264 | 0.1257523 | -0.4608 | 0 | 40.9936
174 | 0.2425 | 2.8 | 0.6806 | 1 | 0.7227 | 0.7551094 | 0.52 | 0.000552 | -0.3238 | 0.1258135 | -0.4588 | 0 | 40.9937
175 | 0.243889 | 2.8 | 0.6845 | 1 | 0.7327 | 0.7548681 | 0.54 | 0.000575 | -0.3212 | 0.1258747 | -0.4568 | 0 | 40.9936
176 | 0.245278 | 2.8 | 0.6884 | 1 | 0.7712 | 0.7546307 | 0.59 | 0.00067 | -0.3186 | 0.1259359 | -0.4548 | 0 | 40.9935
177 | 0.246667 | 2.8 | 0.6923 | 1 | 0.7806 | 0.7543973 | 0.61 | 0.000695 | -0.316 | 0.1259971 | -0.4527 | 0 | 40.9935
178 | 0.248056 | 2.8 | 0.6962 | 1 | 0.7852 | 0.7541678 | 0.62 | 0.000708 | -0.3134 | 0.1260583 | -0.4507 | 0 | 40.9934
179 | 0.249444 | 2.8 | 0.7001 | 1 | 0.7474 | 0.7539423 | 0.56 | 0.00061 | -0.3108 | 0.1261195 | -0.4487 | 0 | 40.9934
180 | 0.250833 | 2.8 | 0.704 | 1 | 0.7759 | 0.7537208 | 0.6 | 0.000683 | -0.3082 | 0.1261807 | -0.4467 | 0 | 40.9933
181 | 0.252222 | 2.8 | 0.7078 | 1 | 0.757 | 0.7535032 | 0.57 | 0.000634 | -0.3056 | 0.1262419 | -0.4447 | 0 | 40.9934
182 | 0.253611 | 2.8 | 0.7117 | 1 | 0.757 | 0.7532896 | 0.57 | 0.000634 | -0.303 | 0.1263031 | -0.4427 | 0 | 40.9933
183 | 0.255 | 2.8 | 0.7156 | 1 | 0.7712 | 0.7530799 | 0.59 | 0.00067 | -0.3004 | 0.1263643 | -0.4407 | 0 | 40.9933
184 | 0.256667 | 2.8 | 0.7195 | 1 | 0.7665 | 0.7528742 | 0.59 | 0.000658 | -0.2979 | 0.1264255 | -0.4387 | 0 | 40.9935
185 | 0.258056 | 2.8 | 0.7234 | 1 | 0.7618 | 0.7526724 | 0.58 | 0.000646 | -0.2952 | 0.1264867 | -0.4367 | 0 | 40.9935
186 | 0.259444 | 2.8 | 0.7273 | 1 | 0.7522 | 0.7524746 | 0.57 | 0.000622 | -0.2926 | 0.1265479 | -0.4347 | 0 | 40.9935
187 | 0.260833 | 2.8 | 0.7312 | 1 | 0.7712 | 0.7522808 | 0.59 | 0.00067 | -0.29 | 0.1266091 | -0.4327 | 0 | 40.9934
188 | 0.262222 | 2.8 | 0.7351 | 1 | 0.757 | 0.7520909 | 0.57 | 0.000634 | -0.2874 | 0.1266703 | -0.4307 | 0 | 40.9934
189 | 0.263611 | 2.8 | 0.739 | 1 | 0.7522 | 0.751905 | 0.57 | 0.000622 | -0.2848 | 0.1267315 | -0.4287 | 0 | 40.9934
190 | 0.265 | 2.8 | 0.7429 | 1 | 0.7852 | 0.751723 | 0.62 | 0.000708 | -0.2822 | 0.1267927 | -0.4267 | 0 | 40.9933
191 | 0.266389 | 2.8 | 0.7467 | 1 | 0.757 | 0.751545 | 0.57 | 0.000634 | -0.2795 | 0.1268539 | -0.4247 | 0 | 40.9933
192 | 0.267778 | 2.8 | 0.7506 | 1 | 0.7712 | 0.751371 | 0.59 | 0.00067 | -0.2769 | 0.1269151 | -0.4227 | 0 | 40.9933
193 | 0.269167 | 2.8 | 0.7545 | 1 | 0.7852 | 0.7512009 | 0.62 | 0.000708 | -0.2743 | 0.1269763 | -0.4207 | 0 | 40.9932
194 | 0.270556 | 2.8 | 0.7584 | 1 | 0.7425 | 0.7510348 | 0.55 | 0.000598 | -0.2717 | 0.1270375 | -0.4187 | 0 | 40.9932
195 | 0.271944 | 2.8 | 0.7623 | 1 | 0.7227 | 0.7508726 | 0.52 | 0.000552 | -0.2691 | 0.1270987 | -0.4167 | 0 | 40.9932
196 | 0.273333 | 2.8 | 0.7662 | 1 | 0.7618 | 0.7507144 | 0.58 | 0.000646 | -0.2665 | 0.1271599 | -0.4147 | 0 | 40.9931
197 | 0.274722 | 2.8 | 0.7701 | 1 | 0.7425 | 0.7505601 | 0.55 | 0.000598 | -0.2639 | 0.1272211 | -0.4127 | 0 | 40.9931
198 | 0.276111 | 2.8 | 0.774 | 1 | 0.7474 | 0.7504098 | 0.56 | 0.00061 | -0.2613 | 0.1272823 | -0.4107 | 0 | 40.9931
199 | 0.2775 | 2.8 | 0.7779 | 1 | 0.7522 | 0.7502635 | 0.57 | 0.000622 | -0.2587 | 0.1273435 | -0.4087 | 0 | 40.993
200 | 0.278889 | 2.8 | 0.7818 | 1 | 0.7327 | 0.7501211 | 0.54 | 0.000575 | -0.2561 | 0.1274047 | -0.4067 | 0 | 40.993
201 | 0.280278 | 2.8 | 0.7857 | 1 | 0.7522 | 0.7499827 | 0.57 | 0.000622 | -0.2535 | 0.1274659 | -0.4047 | 0 | 40.9929
202 | 0.281667 | 2.8 | 0.7895 | 1 | 0.7327 | 0.7498482 | 0.54 | 0.000575 | -0.2509 | 0.1275271 | -0.4027 | 0 | 40.993
203 | 0.283056 | 2.8 | 0.7934 | 1 | 0.7327 | 0.7497177 | 0.54 | 0.000575 | -0.2483 | 0.1275883 | -0.4007 | 0 | 40.9929
204 | 0.284444 | 2.8 | 0.7973 | 1 | 0.7277 | 0.7495912 | 0.53 | 0.000563 | -0.2457 | 0.1276495 | -0.3987 | 0 | 40.9929
205 | 0.285833 | 2.8 | 0.8012 | 1 | 0.7522 | 0.7494686 | 0.57 | 0.000622 | -0.2431 | 0.1277107 | -0.3966 | 0 | 40.9928
206 | 0.287222 | 2.8 | 0.8051 | 1 | 0.7277 | 0.74935 | 0.53 | 0.000563 | -0.2405 | 0.1277719 | -0.3946 | 0 | 40.9928
207 | 0.288611 | 2.8 | 0.809 | 1 | 0.7227 | 0.7492353 | 0.52 | 0.000552 | -0.2379 | 0.1278331 | -0.3926 | 0 | 40.9928
208 | 0.29 | 2.8 | 0.8129 | 1 | 0.7227 | 0.7491246 | 0.52 | 0.000552 | -0.2353 | 0.1278943 | -0.3906 | 0 | 40.9928
209 | 0.291389 | 2.8 | 0.8168 | 1 | 0.7425 | 0.7490178 | 0.55 | 0.000598 | -0.2327 | 0.1279555 | -0.3886 | 0 | 40.9927
210 | 0.292778 | 2.8 | 0.8207 | 1 | 0.7327 | 0.748915 | 0.54 | 0.000575 | -0.2302 | 0.1280167 | -0.3866 | 0 | 40.9927
211 | 0.294167 | 2.8 | 0.8245 | 1 | 0.7277 | 0.7488162 | 0.53 | 0.000563 | -0.2276 | 0.1280779 | -0.3846 | 0 | 40.9927
212 | 0.295556 | 2.8 | 0.8284 | 1 | 0.7327 | 0.7487213 | 0.54 | 0.000575 | -0.225 | 0.1281391 | -0.3826 | 0 | 40.9926
213 | 0.296944 | 2.8 | 0.8323 | 1 | 0.7176 | 0.7486304 | 0.52 | 0.00054 | -0.2224 | 0.1282003 | -0.3806 | 0 | 40.9926
214 | 0.298333 | 2.8 | 0.8362 | 1 | 0.7425 | 0.7485434 | 0.55 | 0.000598 | -0.2198 | 0.1282615 | -0.3786 | 0 | 40.9925
215 | 0.299722 | 2.8 | 0.8401 | 1 | 0.7522 | 0.7484604 | 0.57 | 0.000622 | -0.2172 | 0.1283227 | -0.3766 | 0 | 40.9925
216 | 0.301111 | 2.8 | 0.844 | 1 | 0.7023 | 0.7483814 | 0.49 | 0.000506 | -0.2146 | 0.1283839 | -0.3746 | 0 | 40.9925
217 | 0.3025 | 2.8 | 0.8479 | 1 | 0.7327 | 0.7483063 | 0.54 | 0.000575 | -0.212 | 0.1284451 | -0.3726 | 0 | 40.9924
218 | 0.303889 | 2.8 | 0.8518 | 1 | 0.7277 | 0.7482352 | 0.53 | 0.000563 | -0.2094 | 0.1285062 | -0.3706 | 0 | 40.9924
219 | 0.305278 | 2.8 | 0.8557 | 1 | 0.7075 | 0.748168 | 0.5 | 0.000518 | -0.2068 | 0.1285674 | -0.3686 | 0 | 40.9924
220 | 0.306667 | 2.8 | 0.8596 | 1 | 0.7665 | 0.7481048 | 0.59 | 0.000658 | -0.2042 | 0.1286286 | -0.3666 | 0 | 40.9923
221 | 0.308056 | 2.8 | 0.8635 | 1 | 0.6971 | 0.7480455 | 0.49 | 0.000495 | -0.2016 | 0.1286898 | -0.3646 | 0 | 40.9923
222 | 0.309444 | 2.8 | 0.8673 | 1 | 0.7277 | 0.7479902 | 0.53 | 0.000563 | -0.199 | 0.128751 | -0.3626 | 0 | 40.9923
223 | 0.310833 | 2.8 | 0.8712 | 1 | 0.7425 | 0.7479389 | 0.55 | 0.000598 | -0.1964 | 0.1288122 | -0.3606 | 0 | 40.9922
224 | 0.312222 | 2.8 | 0.8751 | 1 | 0.7474 | 0.7478915 | 0.56 | 0.00061 | -0.1938 | 0.1288734 | -0.3586 | 0 | 40.9922
225 | 0.313611 | 2.8 | 0.879 | 1 | 0.7227 | 0.7478481 | 0.52 | 0.000552 | -0.1912 | 0.1289346 | -0.3566 | 0 | 40.9922
226 | 0.315 | 2.8 | 0.8829 | 1 | 0.7126 | 0.7478086 | 0.51 | 0.000529 | -0.1886 | 0.1289958 | -0.3546 | 0 | 40.9922
227 | 0.316389 | 2.8 | 0.8868 | 1 | 0.7277 | 0.7477731 | 0.53 | 0.000563 | -0.186 | 0.129057 | -0.3526 | 0 | 40.9921
228 | 0.317778 | 2.8 | 0.8907 | 1 | 0.7126 | 0.7477416 | 0.51 | 0.000529 | -0.1834 | 0.1291182 | -0.3506 | 0 | 40.9921
229 | 0.319444 | 2.8 | 0.8946 | 1 | 0.757 | 0.747714 | 0.57 | 0.000634 | -0.1808 | 0.1291794 | -0.3486 | 0 | 40.9923
230 | 0.320833 | 2.8 | 0.8985 | 1 | 0.7327 | 0.7476904 | 0.54 | 0.000575 | -0.1782 | 0.1292406 | -0.3466 | 0 | 40.9923
231 | 0.322222 | 2.8 | 0.9023 | 1 | 0.7665 | 0.7476707 | 0.59 | 0.000658 | -0.1756 | 0.1293018 | -0.3446 | 0 | 40.9922
232 | 0.323611 | 2.8 | 0.9062 | 1 | 0.7425 | 0.747655 | 0.55 | 0.000598 | -0.173 | 0.129363 | -0.3426 | 0 | 40.9922
233 | 0.325 | 2.8 | 0.9101 | 2 | 0.7075 | 0.7476432 | 0.5 | 0.000518 | -0.1703 | 0.1294242 | -0.3405 | 0 | 40.9922
234 | 0.326389 | 2.8 | 0.914 | 1 | 0.7665 | 0.7476354 | 0.59 | 0.000658 | -0.1677 | 0.1294854 | -0.3385 | 0 | 40.9921
235 | 0.327778 | 2.8 | 0.9179 | 1 | 0.7376 | 0.7476316 | 0.54 | 0.000586 | -0.1651 | 0.1295466 | -0.3365 | 0 | 40.9921
236 | 0.329167 | 2.8 | 0.9218 | 1 | 0.7425 | 0.7476317 | 0.55 | 0.000598 | -0.1625 | 0.1296078 | -0.3345 | 0 | 40.9921
237 | 0.330556 | 2.8 | 0.9257 | 1 | 0.7327 | 0.7476358 | 0.54 | 0.000575 | -0.1599 | 0.129669 | -0.3325 | 0 | 40.992
238 | 0.331944 | 2.8 | 0.9296 | 1 | 0.7376 | 0.7476438 | 0.54 | 0.000586 | -0.1573 | 0.1297302 | -0.3305 | 0 | 40.992
239 | 0.333333 | 2.8 | 0.9335 | 1 | 0.7712 | 0.7476558 | 0.59 | 0.00067 | -0.1547 | 0.1297914 | -0.3285 | 0 | 40.9919
240 | 0.334722 | 2.8 | 0.9374 | 2 | 0.7023 | 0.7476718 | 0.49 | 0.000506 | -0.1521 | 0.1298526 | -0.3265 | 1.4358 | 40.992
241 | 0.336111 | 2.8 | 0.9412 | 1 | 0.7618 | 0.7476917 | 0.58 | 0.000646 | -0.1495 | 0.1299138 | -0.3245 | 1.4358 | 40.9919
242 | 0.3375 | 2.8 | 0.9451 | 1 | 0.7852 | 0.7477156 | 0.62 | 0.000708 | -0.1469 | 0.129975 | -0.3225 | 1.4358 | 40.9918
243 | 0.338889 | 2.8 | 0.949 | 1 | 0.7618 | 0.7477434 | 0.58 | 0.000646 | -0.1443 | 0.1300362 | -0.3205 | 1.4358 | 40.9918
244 | 0.340278 | 2.8 | 0.9529 | 1 | 0.7618 | 0.7477752 | 0.58 | 0.000646 | -0.1417 | 0.1300974 | -0.3185 | 1.4358 | 40.9918
245 | 0.341667 | 2.8 | 0.9568 | 1 | 0.7618 | 0.7478109 | 0.58 | 0.000646 | -0.1391 | 0.1301586 | -0.3165 | 1.4359 | 40.9917
246 | 0.343056 | 2.8 | 0.9607 | 1 | 0.7176 | 0.7478506 | 0.52 | 0.00054 | -0.1365 | 0.1302198 | -0.3145 | 1.4359 | 40.9918
247 | 0.344444 | 2.8 | 0.9646 | 1 | 0.7618 | 0.7478943 | 0.58 | 0.000646 | -0.1339 | 0.130281 | -0.3125 | 1.4359 | 40.9917
248 | 0.345833 | 2.8 | 0.9685 | 1 | 0.7665 | 0.7479419 | 0.59 | 0.000658 | -0.1313 | 0.1303422 | -0.3105 | 1.4359 | 40.9916
249 | 0.347222 | 2.8 | 0.9724 | 1 | 0.7898 | 0.7479935 | 0.62 | 0.00072 | -0.1287 | 0.1304034 | -0.3085 | 1.436 | 40.9915
250 | 0.348611 | 2.8 | 0.9762 | 1 | 0.7712 | 0.748049 | 0.59 | 0.00067 | -0.1261 | 0.1304646 | -0.3065 | 1.436 | 40.9916
251 | 0.35 | 2.8 | 0.9801 | 1 | 0.7712 | 0.7482855 | 0.59 | 0.00067 | -0.1235 | 0.1305258 | -0.3045 | 1.436 | 40.9915
252 | 0.351389 | 2.8 | 0.984 | 1 | 0.7522 | 0.7484676 | 0.57 | 0.000622 | -0.1209 | 0.130587 | -0.3025 | 1.4361 | 40.9915
253 | 0.352778 | 2.8 | 0.9879 | 1 | 0.7618 | 0.7486221 | 0.58 | 0.000646 | -0.1183 | 0.1306482 | -0.3005 | 1.4361 | 40.9915
254 | 0.354167 | 2.8 | 0.9918 | 1 | 0.7176 | 0.7488114 | 0.52 | 0.00054 | -0.1157 | 0.1307094 | -0.2985 | 1.4362 | 40.9915
255 | 0.355556 | 2.8 | 0.9957 | 1 | 0.7474 | 0.7489093 | 0.56 | 0.00061 | -0.1131 | 0.1307706 | -0.2965 | 1.4362 | 40.9914
256 | 0.356944 | 2.8 | 0.9996 | 1 | 0.7759 | 0.7490029 | 0.6 | 0.000683 | -0.1105 | 0.1308318 | -0.2945 | 1.4363 | 40.9913
257 | 0.358333 | 2.8 | 1.0035 | 1 | 0.7806 | 0.749307 | 0.61 | 0.000695 | -0.1079 | 0.130893 | -0.2925 | 1.4364 | 40.9913
258 | 0.359722 | 2.8 | 1.0074 | 1 | 0.7425 | 0.749442 | 0.55 | 0.000598 | -0.1053 | 0.1309542 | -0.2905 | 1.4364 | 40.9913
259 | 0.361111 | 2.8 | 1.0112 | 1 | 0.7712 | 0.7494739 | 0.59 | 0.00067 | -0.1027 | 0.1310154 | -0.2885 | 1.4365 | 40.9913
260 | 0.3625 | 2.8 | 1.0151 | 1 | 0.799 | 0.749551 | 0.64 | 0.000745 | -0.1001 | 0.1310766 | -0.2865 | 1.4364 | 40.9912
261 | 0.363889 | 2.8 | 1.019 | 1 | 0.7759 | 0.7496748 | 0.6 | 0.000683 | -0.0975 | 0.1311378 | -0.2845 | 1.4364 | 40.9912
262 | 0.365278 | 2.8 | 1.0229 | 1 | 0.7898 | 0.749858 | 0.62 | 0.00072 | -0.0949 | 0.131199 | -0.2824 | 1.4364 | 40.9911
263 | 0.366667 | 2.8 | 1.0268 | 1 | 0.7277 | 0.7499735 | 0.53 | 0.000563 | -0.0923 | 0.1312602 | -0.2804 | 1.4364 | 40.9912
264 | 0.368056 | 2.8 | 1.0307 | 1 | 0.757 | 0.7501994 | 0.57 | 0.000634 | -0.0897 | 0.1313214 | -0.2784 | 1.4363 | 40.9911
265 | 0.369444 | 2.8 | 1.0346 | 1 | 0.7712 | 0.7505587 | 0.59 | 0.00067 | -0.0871 | 0.1313826 | -0.2764 | 1.4363 | 40.991
266 | 0.370833 | 2.8 | 1.0385 | 1 | 0.7806 | 0.7509181 | 0.61 | 0.000695 | -0.0845 | 0.1314438 | -0.2744 | 1.4363 | 40.991
267 | 0.372222 | 2.8 | 1.0424 | 1 | 0.7898 | 0.7510421 | 0.62 | 0.00072 | -0.0819 | 0.1315049 | -0.2724 | 1.4363 | 40.9909
268 | 0.373611 | 2.8 | 1.0463 | 1 | 0.757 | 0.751288 | 0.57 | 0.000634 | -0.0793 | 0.1315661 | -0.2704 | 1.4363 | 40.9909
269 | 0.375 | 2.8 | 1.0502 | 1 | 0.7852 | 0.7515312 | 0.62 | 0.000708 | -0.0767 | 0.1316273 | -0.2684 | 1.4363 | 40.9908
270 | 0.376389 | 2.8 | 1.0541 | 1 | 0.7522 | 0.7517326 | 0.57 | 0.000622 | -0.0741 | 0.1316885 | -0.2664 | 1.4364 | 40.9909
271 | 0.377778 | 2.8 | 1.0579 | 1 | 0.7898 | 0.7521817 | 0.62 | 0.00072 | -0.0715 | 0.1317497 | -0.2644 | 1.4364 | 40.9908
272 | 0.379167 | 2.8 | 1.0618 | 1 | 0.7806 | 0.7524036 | 0.61 | 0.000695 | -0.0689 | 0.1318109 | -0.2624 | 1.4364 | 40.9908
273 | 0.380556 | 2.8 | 1.0657 | 1 | 0.7618 | 0.7526874 | 0.58 | 0.000646 | -0.0663 | 0.1318721 | -0.2604 | 1.4365 | 40.9908
274 | 0.382222 | 2.8 | 1.0696 | 1 | 0.7665 | 0.7530306 | 0.59 | 0.000658 | -0.0636 | 0.1319333 | -0.2584 | 1.4365 | 40.991
275 | 0.383611 | 2.8 | 1.0735 | 1 | 0.7665 | 0.7533964 | 0.59 | 0.000658 | -0.0608 | 0.1319945 | -0.2564 | 1.4364 | 40.991
276 | 0.385 | 2.8 | 1.0774 | 1 | 0.7759 | 0.7536387 | 0.6 | 0.000683 | -0.0581 | 0.1320557 | -0.2544 | 1.4364 | 40.9909
277 | 0.386389 | 2.8 | 1.0813 | 1 | 0.7944 | 0.7539993 | 0.63 | 0.000733 | -0.0553 | 0.1321169 | -0.2524 | 1.4363 | 40.9909
278 | 0.387778 | 2.8 | 1.0852 | 1 | 0.7806 | 0.754116 | 0.61 | 0.000695 | -0.0525 | 0.1321781 | -0.2504 | 1.4362 | 40.9908
279 | 0.389167 | 2.8 | 1.0891 | 1 | 0.7474 | 0.7544257 | 0.56 | 0.00061 | -0.0497 | 0.1322393 | -0.2484 | 1.4362 | 40.9909
280 | 0.390556 | 2.8 | 1.0929 | 1 | 0.7665 | 0.7547157 | 0.59 | 0.000658 | -0.0469 | 0.1323005 | -0.2464 | 1.4361 | 40.9908
281 | 0.391944 | 2.8 | 1.0968 | 1 | 0.7852 | 0.754991 | 0.62 | 0.000708 | -0.0441 | 0.1323617 | -0.2444 | 1.4361 | 40.9908
282 | 0.393333 | 2.8 | 1.1007 | 1 | 0.7474 | 0.7551561 | 0.56 | 0.00061 | -0.0413 | 0.1324229 | -0.2424 | 1.436 | 40.9908
283 | 0.394722 | 2.8 | 1.1046 | 1 | 0.7852 | 0.7554982 | 0.62 | 0.000708 | -0.0384 | 0.1324841 | -0.2404 | 1.436 | 40.9907
284 | 0.396111 | 2.8 | 1.1085 | 1 | 0.7327 | 0.7558479 | 0.54 | 0.000575 | -0.0355 | 0.1325453 | -0.2384 | 1.4359 | 40.9907
285 | 0.3975 | 2.8 | 1.1124 | 1 | 0.7522 | 0.7561377 | 0.57 | 0.000622 | -0.0326 | 0.1326065 | -0.2364 | 1.4359 | 40.9907
286 | 0.398889 | 2.8 | 1.1163 | 1 | 0.7522 | 0.7565338 | 0.57 | 0.000622 | -0.0296 | 0.1326677 | -0.2344 | 1.4358 | 40.9906
287 | 0.400278 | 2.8 | 1.1202 | 1 | 0.7759 | 0.7569142 | 0.6 | 0.000683 | -0.0266 | 0.1327289 | -0.2324 | 1.4358 | 40.9905
288 | 0.401667 | 2.8 | 1.1241 | 1 | 0.7712 | 0.7573928 | 0.59 | 0.00067 | -0.0236 | 0.1327901 | -0.2304 | 1.4358 | 40.9905
289 | 0.403056 | 2.8 | 1.1279 | 1 | 0.7327 | 0.757662 | 0.54 | 0.000575 | -0.0205 | 0.1328513 | -0.2284 | 1.4358 | 40.9906
290 | 0.404444 | 2.8 | 1.1318 | 1 | 0.7618 | 0.7579597 | 0.58 | 0.000646 | -0.0174 | 0.1329125 | -0.2263 | 1.4358 | 40.9905
291 | 0.405833 | 2.8 | 1.1357 | 1 | 0.7665 | 0.7582018 | 0.59 | 0.000658 | -0.0142 | 0.1329737 | -0.2243 | 1.4358 | 40.9904
292 | 0.407222 | 2.8 | 1.1396 | 1 | 0.7618 | 0.7585673 | 0.58 | 0.000646 | -0.011 | 0.1330349 | -0.2223 | 1.4358 | 40.9904
293 | 0.408611 | 2.8 | 1.1435 | 1 | 0.757 | 0.7589298 | 0.57 | 0.000634 | -0.0078 | 0.1330961 | -0.2203 | 1.4358 | 40.9904
294 | 0.41 | 2.8 | 1.1474 | 1 | 0.7712 | 0.7592884 | 0.59 | 0.00067 | -0.0045 | 0.1331573 | -0.2183 | 1.4358 | 40.9903
295 | 0.411389 | 2.8 | 1.1513 | 1 | 0.7522 | 0.7595997 | 0.57 | 0.000622 | -0.0011 | 0.1332185 | -0.2163 | 1.4359 | 40.9903
296 | 0.412778 | 2.8 | 1.1552 | 1 | 0.7376 | 0.759977 | 0.54 | 0.000586 | 0.0023 | 0.1332797 | -0.2143 | 1.4359 | 40.9903
297 | 0.414167 | 2.8 | 1.1591 | 1 | 0.7474 | 0.7601276 | 0.56 | 0.00061 | 0.0057 | 0.1333409 | -0.2123 | 1.4359 | 40.9902
298 | 0.415556 | 2.8 | 1.1629 | 1 | 0.7618 | 0.7604284 | 0.58 | 0.000646 | 0.0092 | 0.1334021 | -0.2103 | 1.436 | 40.9902
299 | 0.416944 | 2.8 | 1.1668 | 1 | 0.7759 | 0.7608288 | 0.6 | 0.000683 | 0.0126 | 0.1334633 | -0.2083 | 1.4361 | 40.9902
300 | 0.418333 | 2.8 | 1.1707 | 1 | 0.7522 | 0.7613255 | 0.57 | 0.000622 | 0.0161 | 0.1335245 | -0.2063 | 1.4362 | 40.9902
301 | 0.419722 | 2.8 | 1.1746 | 1 | 0.7618 | 0.7617085 | 0.58 | 0.000646 | 0.0196 | 0.1335857 | -0.2043 | 1.4362 | 40.9901
302 | 0.421111 | 2.8 | 1.1785 | 1 | 0.7665 | 0.761961 | 0.59 | 0.000658 | 0.0231 | 0.1336469 | -0.2023 | 1.4363 | 40.9901
303 | 0.4225 | 2.8 | 1.1824 | 1 | 0.7712 | 0.7623501 | 0.59 | 0.00067 | 0.0266 | 0.1337081 | -0.2003 | 1.4364 | 40.99
304 | 0.423889 | 2.8 | 1.1863 | 1 | 0.7376 | 0.7626383 | 0.54 | 0.000586 | 0.0301 | 0.1337693 | -0.1983 | 1.4365 | 40.99
305 | 0.425278 | 2.8 | 1.1902 | 1 | 0.7618 | 0.7628745 | 0.58 | 0.000646 | 0.0337 | 0.1338305 | -0.1963 | 1.4365 | 40.9899
306 | 0.426667 | 2.8 | 1.1941 | 1 | 0.757 | 0.7632619 | 0.57 | 0.000634 | 0.0373 | 0.1338917 | -0.1943 | 1.4365 | 40.9899
307 | 0.428056 | 2.8 | 1.1979 | 1 | 0.7712 | 0.7635409 | 0.59 | 0.00067 | 0.041 | 0.1339529 | -0.1923 | 1.4365 | 40.9899
308 | 0.429444 | 2.8 | 1.2018 | 1 | 0.7618 | 0.7637994 | 0.58 | 0.000646 | 0.0446 | 0.1340141 | -0.1903 | 1.4364 | 40.9899
309 | 0.430833 | 2.8 | 1.2057 | 1 | 0.7759 | 0.7641602 | 0.6 | 0.000683 | 0.0483 | 0.1340753 | -0.1883 | 1.4364 | 40.9898
310 | 0.432222 | 2.8 | 1.2096 | 1 | 0.7712 | 0.7646083 | 0.59 | 0.00067 | 0.0521 | 0.1341365 | -0.1863 | 1.4364 | 40.9898
311 | 0.433611 | 2.8 | 1.2135 | 1 | 0.7759 | 0.7648588 | 0.6 | 0.000683 | 0.0558 | 0.1341977 | -0.1843 | 1.4364 | 40.9897
312 | 0.435 | 2.8 | 1.2174 | 1 | 0.7665 | 0.765269 | 0.59 | 0.000658 | 0.0595 | 0.1342589 | -0.1823 | 1.4364 | 40.9897
313 | 0.436389 | 2.8 | 1.2213 | 1 | 0.757 | 0.7655919 | 0.57 | 0.000634 | 0.0632 | 0.1343201 | -0.1803 | 1.4364 | 40.9897
314 | 0.437778 | 2.8 | 1.2252 | 1 | 0.7806 | 0.7660105 | 0.61 | 0.000695 | 0.067 | 0.1343813 | -0.1783 | 1.4364 | 40.9896
315 | 0.439167 | 2.8 | 1.2291 | 1 | 0.7474 | 0.7664574 | 0.56 | 0.00061 | 0.0708 | 0.1344425 | -0.1763 | 1.4364 | 40.9896
316 | 0.440556 | 2.8 | 1.233 | 1 | 0.7618 | 0.7668601 | 0.58 | 0.000646 | 0.0747 | 0.1345036 | -0.1743 | 1.4364 | 40.9896
317 | 0.441944 | 2.8 | 1.2368 | 1 | 0.7425 | 0.7671932 | 0.55 | 0.000598 | 0.0785 | 0.1345648 | -0.1723 | 1.4364 | 40.9896
318 | 0.443333 | 2.8 | 1.2407 | 1 | 0.7522 | 0.7675791 | 0.57 | 0.000622 | 0.0823 | 0.134626 | -0.1702 | 1.4364 | 40.9895
319 | 0.445 | 2.8 | 1.2446 | 1 | 0.7618 | 0.7679071 | 0.58 | 0.000646 | 0.0861 | 0.1346872 | -0.1682 | 1.4364 | 40.9898
320 | 0.446389 | 2.8 | 1.2485 | 1 | 0.7806 | 0.7684296 | 0.61 | 0.000695 | 0.0899 | 0.1347484 | -0.1662 | 1.4363 | 40.9897
321 | 0.447778 | 2.8 | 1.2524 | 1 | 0.7376 | 0.7688008 | 0.54 | 0.000586 | 0.0938 | 0.1348096 | -0.1642 | 1.4363 | 40.9897
322 | 0.449167 | 2.8 | 1.2563 | 1 | 0.7474 | 0.7690989 | 0.56 | 0.00061 | 0.0976 | 0.1348708 | -0.1622 | 1.4362 | 40.9897
323 | 0.450556 | 2.8 | 1.2602 | 1 | 0.7712 | 0.7694471 | 0.59 | 0.00067 | 0.1014 | 0.134932 | -0.1602 | 1.4361 | 40.9896
324 | 0.451944 | 2.8 | 1.2641 | 1 | 0.7618 | 0.7698717 | 0.58 | 0.000646 | 0.1052 | 0.1349932 | -0.1582 | 1.4361 | 40.9896
325 | 0.453333 | 2.8 | 1.268 | 1 | 0.7898 | 0.7703295 | 0.62 | 0.00072 | 0.109 | 0.1350544 | -0.1562 | 1.436 | 40.9895
326 | 0.454722 | 2.8 | 1.2719 | 1 | 0.7665 | 0.770734 | 0.59 | 0.000658 | 0.1128 | 0.1351156 | -0.1542 | 1.436 | 40.9895
327 | 0.456111 | 2.8 | 1.2757 | 1 | 0.7806 | 0.7709575 | 0.61 | 0.000695 | 0.1166 | 0.1351768 | -0.1522 | 1.4359 | 40.9895
328 | 0.4575 | 2.8 | 1.2796 | 1 | 0.7712 | 0.7713678 | 0.59 | 0.00067 | 0.1204 | 0.135238 | -0.1502 | 1.4359 | 40.9895
329 | 0.458889 | 2.8 | 1.2835 | 1 | 0.7618 | 0.7717881 | 0.58 | 0.000646 | 0.1241 | 0.1352992 | -0.1482 | 1.4359 | 40.9894
330 | 0.460278 | 2.8 | 1.2874 | 1 | 0.7618 | 0.7720027 | 0.58 | 0.000646 | 0.1279 | 0.1353604 | -0.1462 | 1.4359 | 40.9894
331 | 0.461667 | 2.8 | 1.2913 | 1 | 0.7806 | 0.7725225 | 0.61 | 0.000695 | 0.1317 | 0.1354216 | -0.1442 | 1.4359 | 40.9893
332 | 0.463056 | 2.8 | 1.2952 | 1 | 0.7712 | 0.7728737 | 0.59 | 0.00067 | 0.1354 | 0.1354828 | -0.1422 | 1.4359 | 40.9893
333 | 0.464444 | 2.8 | 1.2991 | 1 | 0.7806 | 0.7732397 | 0.61 | 0.000695 | 0.1391 | 0.135544 | -0.1402 | 1.4359 | 40.9893
334 | 0.465833 | 2.8 | 1.303 | 1 | 0.7618 | 0.7736471 | 0.58 | 0.000646 | 0.1428 | 0.1356052 | -0.1382 | 1.4359 | 40.9892
335 | 0.467222 | 2.8 | 1.3069 | 1 | 0.7277 | 0.7740451 | 0.53 | 0.000563 | 0.1464 | 0.1356664 | -0.1362 | 1.4359 | 40.9893
336 | 0.468611 | 2.8 | 1.3107 | 1 | 0.7474 | 0.7745038 | 0.56 | 0.00061 | 0.1501 | 0.1357276 | -0.1342 | 1.4359 | 40.9892
337 | 0.47 | 2.8 | 1.3146 | 1 | 0.7665 | 0.774997 | 0.59 | 0.000658 | 0.1537 | 0.1357888 | -0.1322 | 1.4359 | 40.9892
338 | 0.471389 | 2.8 | 1.3185 | 1 | 0.7376 | 0.7754175 | 0.54 | 0.000586 | 0.1574 | 0.13585 | -0.1302 | 1.4359 | 40.9892
339 | 0.472778 | 2.8 | 1.3224 | 1 | 0.7759 | 0.7757922 | 0.6 | 0.000683 | 0.161 | 0.1359112 | -0.1282 | 1.4359 | 40.9891
340 | 0.474167 | 2.8 | 1.3263 | 1 | 0.7618 | 0.7761351 | 0.58 | 0.000646 | 0.1645 | 0.1359724 | -0.1262 | 1.436 | 40.9891
341 | 0.475556 | 2.8 | 1.3302 | 1 | 0.7474 | 0.7766099 | 0.56 | 0.00061 | 0.1681 | 0.1360336 | -0.1242 | 1.436 | 40.989
342 | 0.476944 | 2.8 | 1.3341 | 1 | 0.7806 | 0.7769373 | 0.61 | 0.000695 | 0.1716 | 0.1360948 | -0.1222 | 1.436 | 40.9889
343 | 0.478333 | 2.8 | 1.338 | 1 | 0.7759 | 0.7773872 | 0.6 | 0.000683 | 0.1751 | 0.136156 | -0.1202 | 1.4361 | 40.9889
344 | 0.479722 | 2.8 | 1.3419 | 1 | 0.8035 | 0.7778607 | 0.65 | 0.000758 | 0.1785 | 0.1362172 | -0.1182 | 1.4361 | 40.9888
345 | 0.481111 | 2.8 | 1.3457 | 1 | 0.7665 | 0.7783042 | 0.59 | 0.000658 | 0.1819 | 0.1362784 | -0.1162 | 1.4361 | 40.9889
346 | 0.4825 | 2.8 | 1.3496 | 1 | 0.7898 | 0.7789052 | 0.62 | 0.00072 | 0.1853 | 0.1363396 | -0.1141 | 1.4362 | 40.9888
347 | 0.483889 | 2.8 | 1.3535 | 1 | 0.7712 | 0.7794223 | 0.59 | 0.00067 | 0.1887 | 0.1364008 | -0.1121 | 1.4363 | 40.9888
348 | 0.485278 | 2.8 | 1.3574 | 1 | 0.7944 | 0.7800477 | 0.63 | 0.000733 | 0.1921 | 0.136462 | -0.1101 | 1.4364 | 40.9887
349 | 0.486667 | 2.8 | 1.3613 | 1 | 0.7806 | 0.780553 | 0.61 | 0.000695 | 0.1954 | 0.1365232 | -0.1081 | 1.4364 | 40.9887
350 | 0.488056 | 2.8 | 1.3652 | 1 | 0.7898 | 0.7811475 | 0.62 | 0.00072 | 0.1987 | 0.1365844 | -0.1061 | 1.4364 | 40.9887
351 | 0.489444 | 2.8 | 1.3691 | 1 | 0.7522 | 0.781678 | 0.57 | 0.000622 | 0.202 | 0.1366456 | -0.1041 | 1.4364 | 40.9887
352 | 0.490833 | 2.8 | 1.373 | 1 | 0.7522 | 0.7822926 | 0.57 | 0.000622 | 0.2052 | 0.1367068 | -0.1021 | 1.4364 | 40.9886
353 | 0.492222 | 2.8 | 1.3769 | 1 | 0.7376 | 0.7827049 | 0.54 | 0.000586 | 0.2084 | 0.136768 | -0.1001 | 1.4363 | 40.9886
354 | 0.493611 | 2.8 | 1.3808 | 1 | 0.7759 | 0.783128 | 0.6 | 0.000683 | 0.2115 | 0.1368292 | -0.0981 | 1.4364 | 40.9885
355 | 0.495 | 2.8 | 1.3846 | 1 | 0.7425 | 0.7834939 | 0.55 | 0.000598 | 0.2146 | 0.1368904 | -0.0961 | 1.4364 | 40.9886
356 | 0.496389 | 2.8 | 1.3885 | 1 | 0.7898 | 0.7839659 | 0.62 | 0.00072 | 0.2176 | 0.1369516 | -0.0941 | 1.4364 | 40.9885
357 | 0.497778 | 2.8 | 1.3924 | 1 | 0.7852 | 0.7845459 | 0.62 | 0.000708 | 0.2207 | 0.1370128 | -0.0921 | 1.4364 | 40.9884
358 | 0.499167 | 2.8 | 1.3963 | 1 | 0.7806 | 0.7850386 | 0.61 | 0.000695 | 0.2237 | 0.137074 | -0.0901 | 1.4364 | 40.9884
359 | 0.500556 | 2.8 | 1.4002 | 1 | 0.7759 | 0.7855413 | 0.6 | 0.000683 | 0.2267 | 0.1371352 | -0.0881 | 1.4364 | 40.9884
360 | 0.501944 | 2.8 | 1.4041 | 1 | 0.7898 | 0.7861202 | 0.62 | 0.00072 | 0.2296 | 0.1371964 | -0.0861 | 1.4365 | 40.9883
361 | 0.503333 | 2.8 | 1.408 | 1 | 0.7898 | 0.7866469 | 0.62 | 0.00072 | 0.2325 | 0.1372576 | -0.0844 | 1.4365 | 40.9883
362 | 0.504722 | 2.8 | 1.4119 | 1 | 0.799 | 0.7872238 | 0.64 | 0.000745 | 0.2354 | 0.1373188 | -0.0827 | 1.4364 | 40.9882
363 | 0.506389 | 2.8 | 1.4158 | 1 | 0.8035 | 0.7876583 | 0.65 | 0.000758 | 0.2382 | 0.13738 | -0.0809 | 1.4363 | 40.9885
364 | 0.507778 | 2.8 | 1.4196 | 1 | 0.7806 | 0.7881739 | 0.61 | 0.000695 | 0.241 | 0.1374412 | -0.0792 | 1.4359 | 40.9885
365 | 0.509167 | 2.8 | 1.4235 | 1 | 0.7806 | 0.7886779 | 0.61 | 0.000695 | 0.2438 | 0.1375023 | -0.0775 | 1.4355 | 40.9885
366 | 0.510556 | 2.8 | 1.4274 | 1 | 0.7618 | 0.7893064 | 0.58 | 0.000646 | 0.2465 | 0.1375635 | -0.0758 | 1.4351 | 40.9885
367 | 0.511944 | 2.8 | 1.4313 | 1 | 0.757 | 0.7898423 | 0.57 | 0.000634 | 0.2493 | 0.1376247 | -0.0741 | 1.4345 | 40.9884
368 | 0.513333 | 2.8 | 1.4352 | 1 | 0.7759 | 0.7903541 | 0.6 | 0.000683 | 0.252 | 0.1376859 | -0.0725 | 1.4339 | 40.9884
369 | 0.514722 | 2.8 | 1.4391 | 1 | 0.7852 | 0.7909141 | 0.62 | 0.000708 | 0.2547 | 0.1377471 | -0.0708 | 1.4331 | 40.9883
370 | 0.516111 | 2.8 | 1.443 | 1 | 0.808 | 0.7913334 | 0.65 | 0.000771 | 0.2574 | 0.1378083 | -0.0691 | 1.4323 | 40.9882
371 | 0.5175 | 2.8 | 1.4469 | 1 | 0.7712 | 0.7918375 | 0.59 | 0.00067 | 0.26 | 0.1378695 | -0.0675 | 1.4314 | 40.9883
372 | 0.518889 | 2.8 | 1.4508 | 1 | 0.799 | 0.7923619 | 0.64 | 0.000745 | 0.2626 | 0.1379307 | -0.0658 | 1.4304 | 40.9882
373 | 0.520278 | 2.8 | 1.4546 | 1 | 0.7665 | 0.7928514 | 0.59 | 0.000658 | 0.2653 | 0.1379919 | -0.0642 | 1.4294 | 40.9882
374 | 0.521667 | 2.8 | 1.4585 | 1 | 0.7852 | 0.7934419 | 0.62 | 0.000708 | 0.2679 | 0.1380531 | -0.0625 | 1.4282 | 40.9882
375 | 0.523056 | 2.8 | 1.4624 | 1 | 0.799 | 0.7937999 | 0.64 | 0.000745 | 0.2704 | 0.1381143 | -0.0609 | 1.427 | 40.9881
376 | 0.524444 | 2.8 | 1.4663 | 1 | 0.7944 | 0.7943733 | 0.63 | 0.000733 | 0.2729 | 0.1381755 | -0.0593 | 1.4257 | 40.9881
377 | 0.525833 | 2.8 | 1.4702 | 1 | 0.7474 | 0.7948949 | 0.56 | 0.00061 | 0.2753 | 0.1382367 | -0.0577 | 1.4243 | 40.9881
378 | 0.527222 | 2.8 | 1.4741 | 1 | 0.7376 | 0.7953735 | 0.54 | 0.000586 | 0.2778 | 0.1382979 | -0.0561 | 1.4228 | 40.9881
379 | 0.528611 | 2.8 | 1.478 | 1 | 0.7852 | 0.7958166 | 0.62 | 0.000708 | 0.2802 | 0.1383591 | -0.0545 | 1.4213 | 40.988
380 | 0.53 | 2.8 | 1.4819 | 1 | 0.7852 | 0.7963846 | 0.62 | 0.000708 | 0.2825 | 0.1384203 | -0.0529 | 1.4196 | 40.9879
381 | 0.531389 | 2.8 | 1.4858 | 1 | 0.7759 | 0.7968779 | 0.6 | 0.000683 | 0.2848 | 0.1384815 | -0.0513 | 1.4179 | 40.9879
382 | 0.532778 | 2.8 | 1.4897 | 1 | 0.8169 | 0.7974122 | 0.67 | 0.000797 | 0.2872 | 0.1385427 | -0.0497 | 1.416 | 40.9878
383 | 0.534167 | 2.8 | 1.4935 | 1 | 0.8125 | 0.797973 | 0.66 | 0.000784 | 0.2895 | 0.1386039 | -0.0481 | 1.4142 | 40.9878
384 | 0.535556 | 2.8 | 1.4974 | 1 | 0.757 | 0.7983977 | 0.57 | 0.000634 | 0.2917 | 0.1386651 | -0.0466 | 1.4122 | 40.9879
385 | 0.536944 | 2.8 | 1.5013 | 1 | 0.7944 | 0.7989624 | 0.63 | 0.000733 | 0.2939 | 0.1387263 | -0.045 | 1.4102 | 40.9878
386 | 0.538333 | 2.8 | 1.5052 | 1 | 0.7898 | 0.7994975 | 0.62 | 0.00072 | 0.2961 | 0.1387875 | -0.0435 | 1.4081 | 40.9877
387 | 0.539722 | 2.8 | 1.5091 | 1 | 0.808 | 0.8001445 | 0.65 | 0.000771 | 0.2982 | 0.1388487 | -0.042 | 1.4058 | 40.9877
388 | 0.541111 | 2.8 | 1.513 | 1 | 0.8257 | 0.8006855 | 0.68 | 0.000823 | 0.3003 | 0.1389099 | -0.0404 | 1.4035 | 40.9876
389 | 0.5425 | 2.8 | 1.5169 | 1 | 0.7898 | 0.8012039 | 0.62 | 0.00072 | 0.3024 | 0.1389711 | -0.0389 | 1.4011 | 40.9876
390 | 0.543889 | 2.8 | 1.5208 | 1 | 0.7944 | 0.8016886 | 0.63 | 0.000733 | 0.3044 | 0.1390323 | -0.0374 | 1.3987 | 40.9876
391 | 0.545278 | 2.8 | 1.5247 | 1 | 0.7944 | 0.8022608 | 0.63 | 0.000733 | 0.3063 | 0.1390935 | -0.0359 | 1.3961 | 40.9875
392 | 0.546667 | 2.8 | 1.5285 | 1 | 0.8125 | 0.8027889 | 0.66 | 0.000784 | 0.3082 | 0.1391547 | -0.0344 | 1.3934 | 40.9875
393 | 0.548056 | 2.8 | 1.5324 | 1 | 0.8301 | 0.8033786 | 0.69 | 0.000836 | 0.31 | 0.1392159 | -0.0329 | 1.3907 | 40.9874
394 | 0.549444 | 2.8 | 1.5363 | 1 | 0.8125 | 0.8039864 | 0.66 | 0.000784 | 0.3119 | 0.1392771 | -0.0314 | 1.3879 | 40.9874
395 | 0.550833 | 2.8 | 1.5402 | 1 | 0.8301 | 0.8046149 | 0.69 | 0.000836 | 0.3137 | 0.1393383 | -0.03 | 1.3849 | 40.9874
396 | 0.552222 | 2.8 | 1.5441 | 1 | 0.7898 | 0.8053049 | 0.62 | 0.00072 | 0.3155 | 0.1393995 | -0.0285 | 1.3817 | 40.9874
397 | 0.553611 | 2.8 | 1.548 | 1 | 0.808 | 0.8059437 | 0.65 | 0.000771 | 0.3173 | 0.1394607 | -0.0271 | 1.3785 | 40.9873
398 | 0.555 | 2.8 | 1.5519 | 1 | 0.8257 | 0.806506 | 0.68 | 0.000823 | 0.319 | 0.1395219 | -0.0256 | 1.3752 | 40.9872
399 | 0.556389 | 2.8 | 1.5558 | 1 | 0.7852 | 0.8069292 | 0.62 | 0.000708 | 0.3206 | 0.1395831 | -0.0242 | 1.3719 | 40.9873
400 | 0.557778 | 2.8 | 1.5597 | 1 | 0.7852 | 0.8075772 | 0.62 | 0.000708 | 0.3222 | 0.1396443 | -0.0228 | 1.3684 | 40.9872
401 | 0.559167 | 2.8 | 1.5636 | 1 | 0.808 | 0.8081007 | 0.65 | 0.000771 | 0.3238 | 0.1397055 | -0.0214 | 1.3648 | 40.9872
402 | 0.560556 | 2.8 | 1.5675 | 1 | 0.808 | 0.808623 | 0.65 | 0.000771 | 0.3253 | 0.1397667 | -0.02 | 1.3612 | 40.9871
403 | 0.561944 | 2.8 | 1.5714 | 1 | 0.7944 | 0.8092251 | 0.63 | 0.000733 | 0.3267 | 0.1398279 | -0.0186 | 1.3574 | 40.9871
404 | 0.563333 | 2.8 | 1.5752 | 1 | 0.8644 | 0.8098726 | 0.75 | 0.000944 | 0.3281 | 0.1398891 | -0.0172 | 1.3536 | 40.987
405 | 0.564722 | 2.8 | 1.5791 | 1 | 0.8345 | 0.8104576 | 0.7 | 0.000849 | 0.3295 | 0.1399503 | -0.0158 | 1.3497 | 40.987
406 | 0.566111 | 2.8 | 1.583 | 1 | 0.8035 | 0.8111322 | 0.65 | 0.000758 | 0.3309 | 0.1400115 | -0.0144 | 1.3457 | 40.987
407 | 0.5675 | 2.8 | 1.5869 | 1 | 0.7852 | 0.8115623 | 0.62 | 0.000708 | 0.3322 | 0.1400727 | -0.0131 | 1.3416 | 40.987
408 | 0.569167 | 2.8 | 1.5908 | 1 | 0.8213 | 0.8121089 | 0.67 | 0.00081 | 0.3336 | 0.1401339 | -0.0117 | 1.3374 | 40.9872
409 | 0.570556 | 2.8 | 1.5947 | 1 | 0.8213 | 0.8128134 | 0.67 | 0.00081 | 0.3349 | 0.1401951 | -0.0104 | 1.333 | 40.9872
410 | 0.571944 | 2.8 | 1.5986 | 1 | 0.8257 | 0.8134324 | 0.68 | 0.000823 | 0.3362 | 0.1402563 | -0.009 | 1.3286 | 40.9871
411 | 0.573333 | 2.8 | 1.6025 | 1 | 0.7944 | 0.8139522 | 0.63 | 0.000733 | 0.3375 | 0.1403175 | -0.0077 | 1.3241 | 40.9871
412 | 0.574722 | 2.8 | 1.6064 | 1 | 0.8257 | 0.8146219 | 0.68 | 0.000823 | 0.3388 | 0.1403787 | -0.0064 | 1.3195 | 40.987
413 | 0.576111 | 2.8 | 1.6103 | 1 | 0.8213 | 0.8151881 | 0.67 | 0.00081 | 0.3401 | 0.1404399 | -0.0051 | 1.3148 | 40.987
414 | 0.5775 | 2.8 | 1.6141 | 1 | 0.8169 | 0.81585 | 0.67 | 0.000797 | 0.3414 | 0.140501 | -0.0038 | 1.3101 | 40.987
415 | 0.578889 | 2.8 | 1.618 | 1 | 0.808 | 0.8165709 | 0.65 | 0.000771 | 0.3427 | 0.1405622 | -0.0025 | 1.3052 | 40.987
416 | 0.580278 | 2.8 | 1.6219 | 1 | 0.808 | 0.817179 | 0.65 | 0.000771 | 0.3441 | 0.1406234 | -0.0012 | 1.3003 | 40.987
417 | 0.581667 | 2.8 | 1.6258 | 1 | 0.7898 | 0.8177274 | 0.62 | 0.00072 | 0.3455 | 0.1406846 | 0.0001 | 1.2953 | 40.9869
418 | 0.583056 | 2.8 | 1.6297 | 1 | 0.799 | 0.8182977 | 0.64 | 0.000745 | 0.3469 | 0.1407458 | 0.0013 | 1.2903 | 40.9869
419 | 0.584444 | 2.8 | 1.6336 | 1 | 0.808 | 0.8189197 | 0.65 | 0.000771 | 0.3482 | 0.140807 | 0.0026 | 1.2852 | 40.9868
420 | 0.585833 | 2.8 | 1.6375 | 1 | 0.8035 | 0.8194445 | 0.65 | 0.000758 | 0.3495 | 0.1408682 | 0.0038 | 1.28 | 40.9868
421 | 0.587222 | 2.8 | 1.6414 | 1 | 0.808 | 0.8200074 | 0.65 | 0.000771 | 0.3508 | 0.1409294 | 0.0051 | 1.2747 | 40.9868
422 | 0.588611 | 2.8 | 1.6453 | 1 | 0.8345 | 0.8205265 | 0.7 | 0.000849 | 0.3521 | 0.1409906 | 0.0063 | 1.2693 | 40.9867
423 | 0.59 | 2.8 | 1.6491 | 1 | 0.808 | 0.8210124 | 0.65 | 0.000771 | 0.3533 | 0.1410518 | 0.0075 | 1.2639 | 40.9867
424 | 0.591389 | 2.8 | 1.653 | 1 | 0.8474 | 0.8216474 | 0.72 | 0.000889 | 0.3546 | 0.141113 | 0.0087 | 1.2584 | 40.9866
425 | 0.592778 | 2.8 | 1.6569 | 1 | 0.8301 | 0.8221758 | 0.69 | 0.000836 | 0.3558 | 0.1411742 | 0.0099 | 1.2529 | 40.9866
426 | 0.594167 | 2.8 | 1.6608 | 1 | 0.8345 | 0.8226995 | 0.7 | 0.000849 | 0.3571 | 0.1412354 | 0.0111 | 1.2473 | 40.9866
427 | 0.595556 | 2.8 | 1.6647 | 1 | 0.8559 | 0.8233176 | 0.73 | 0.000917 | 0.3583 | 0.1412966 | 0.0123 | 1.2416 | 40.9865
428 | 0.596944 | 2.8 | 1.6686 | 1 | 0.8213 | 0.8239563 | 0.67 | 0.00081 | 0.3596 | 0.1413578 | 0.0135 | 1.2358 | 40.9865
429 | 0.598333 | 2.8 | 1.6725 | 1 | 0.808 | 0.8247284 | 0.65 | 0.000771 | 0.3609 | 0.141419 | 0.0146 | 1.23 | 40.9865
430 | 0.599722 | 2.8 | 1.6764 | 1 | 0.8169 | 0.8252618 | 0.67 | 0.000797 | 0.3621 | 0.1414802 | 0.0158 | 1.2241 | 40.9864
431 | 0.601111 | 2.8 | 1.6803 | 1 | 0.8388 | 0.8259291 | 0.7 | 0.000863 | 0.3634 | 0.1415414 | 0.017 | 1.2182 | 40.9864
432 | 0.6025 | 2.8 | 1.6841 | 1 | 0.8125 | 0.8264746 | 0.66 | 0.000784 | 0.3647 | 0.1416026 | 0.0181 | 1.2122 | 40.9864
433 | 0.603889 | 2.8 | 1.688 | 1 | 0.8301 | 0.8271371 | 0.69 | 0.000836 | 0.366 | 0.1416638 | 0.0192 | 1.2061 | 40.9863
434 | 0.605278 | 2.8 | 1.6919 | 1 | 0.8431 | 0.8278436 | 0.71 | 0.000876 | 0.3673 | 0.141725 | 0.0204 | 1.2 | 40.9863
435 | 0.606667 | 2.8 | 1.6958 | 1 | 0.8431 | 0.8284918 | 0.71 | 0.000876 | 0.3686 | 0.1417862 | 0.0215 | 1.1939 | 40.9862
436 | 0.608056 | 2.8 | 1.6997 | 1 | 0.8388 | 0.8291625 | 0.7 | 0.000863 | 0.37 | 0.1418474 | 0.0226 | 1.1877 | 40.9862
437 | 0.609444 | 2.8 | 1.7036 | 1 | 0.799 | 0.8297483 | 0.64 | 0.000745 | 0.3713 | 0.1419086 | 0.0237 | 1.1814 | 40.9862
438 | 0.610833 | 2.8 | 1.7075 | 2 | 0.7944 | 0.8304048 | 0.63 | 0.000733 | 0.3726 | 0.1419698 | 0.0248 | 1.1751 | 40.9862
439 | 0.612222 | 2.8 | 1.7114 | 1 | 0.8301 | 0.8310099 | 0.69 | 0.000836 | 0.3739 | 0.142031 | 0.0258 | 1.1688 | 40.9861
440 | 0.613611 | 2.8 | 1.7153 | 1 | 0.8301 | 0.8316026 | 0.69 | 0.000836 | 0.3752 | 0.1420922 | 0.0269 | 1.1623 | 40.9861
441 | 0.615 | 2.8 | 1.7192 | 1 | 0.8213 | 0.8323197 | 0.67 | 0.00081 | 0.3764 | 0.1421534 | 0.028 | 1.1558 | 40.986
442 | 0.616389 | 2.8 | 1.7231 | 1 | 0.8301 | 0.8330126 | 0.69 | 0.000836 | 0.3777 | 0.1422146 | 0.029 | 1.1493 | 40.986
443 | 0.617778 | 2.8 | 1.727 | 1 | 0.8213 | 0.8336682 | 0.67 | 0.00081 | 0.3789 | 0.1422758 | 0.0301 | 1.1427 | 40.986
444 | 0.619167 | 2.8 | 1.7309 | 1 | 0.8727 | 0.8343463 | 0.76 | 0.000971 | 0.3801 | 0.142337 | 0.0311 | 1.1361 | 40.9858
445 | 0.620556 | 2.8 | 1.7347 | 1 | 0.8602 | 0.8349448 | 0.74 | 0.00093 | 0.3813 | 0.1423982 | 0.0322 | 1.1294 | 40.9859
446 | 0.621944 | 2.8 | 1.7386 | 1 | 0.8301 | 0.8354724 | 0.69 | 0.000836 | 0.3824 | 0.1424594 | 0.0332 | 1.1227 | 40.9859
447 | 0.623333 | 2.8 | 1.7425 | 1 | 0.8169 | 0.8361637 | 0.67 | 0.000797 | 0.3836 | 0.1425206 | 0.0342 | 1.116 | 40.9859
448 | 0.624722 | 2.8 | 1.7464 | 1 | 0.8644 | 0.836729 | 0.75 | 0.000944 | 0.3847 | 0.1425818 | 0.0352 | 1.1093 | 40.9857
449 | 0.626111 | 2.8 | 1.7503 | 1 | 0.8169 | 0.8373556 | 0.67 | 0.000797 | 0.3858 | 0.142643 | 0.0362 | 1.1025 | 40.9858
450 | 0.6275 | 2.8 | 1.7542 | 2 | 0.8125 | 0.8380203 | 0.66 | 0.000784 | 0.3869 | 0.1427042 | 0.0372 | 1.0957 | 40.9858
451 | 0.628889 | 2.8 | 1.7581 | 1 | 0.8035 | 0.8386146 | 0.65 | 0.000758 | 0.388 | 0.1427654 | 0.0382 | 1.0889 | 40.9857
452 | 0.630278 | 2.8 | 1.762 | 1 | 0.8301 | 0.8392328 | 0.69 | 0.000836 | 0.3891 | 0.1428266 | 0.0392 | 1.0821 | 40.9856
453 | 0.631667 | 2.8 | 1.7659 | 1 | 0.8213 | 0.8398045 | 0.67 | 0.00081 | 0.3902 | 0.1428878 | 0.0401 | 1.0753 | 40.9856
454 | 0.633333 | 2.8 | 1.7698 | 1 | 0.8517 | 0.8403872 | 0.73 | 0.000903 | 0.3912 | 0.142949 | 0.0411 | 1.0685 | 40.9858
455 | 0.634722 | 2.8 | 1.7736 | 1 | 0.8431 | 0.8409655 | 0.71 | 0.000876 | 0.3922 | 0.1430102 | 0.042 | 1.0615 | 40.9858
456 | 0.636111 | 2.8 | 1.7775 | 1 | 0.8559 | 0.8415372 | 0.73 | 0.000917 | 0.3932 | 0.1430714 | 0.043 | 1.0545 | 40.9858
457 | 0.6375 | 2.8 | 1.7814 | 1 | 0.8213 | 0.8420704 | 0.67 | 0.00081 | 0.3942 | 0.1431326 | 0.0439 | 1.0476 | 40.9858
458 | 0.638889 | 2.8 | 1.7853 | 1 | 0.8559 | 0.8425429 | 0.73 | 0.000917 | 0.3952 | 0.1431938 | 0.0448 | 1.0406 | 40.9857
459 | 0.640278 | 2.8 | 1.7892 | 1 | 0.8257 | 0.8431294 | 0.68 | 0.000823 | 0.3961 | 0.143255 | 0.0458 | 1.0337 | 40.9857
460 | 0.641667 | 2.8 | 1.7931 | 1 | 0.8431 | 0.8437388 | 0.71 | 0.000876 | 0.3971 | 0.1433162 | 0.0467 | 1.0268 | 40.9857
461 | 0.643056 | 2.8 | 1.797 | 1 | 0.8644 | 0.8443297 | 0.75 | 0.000944 | 0.398 | 0.1433774 | 0.0476 | 1.0198 | 40.9856
462 | 0.644444 | 2.8 | 1.8009 | 1 | 0.8474 | 0.8448699 | 0.72 | 0.000889 | 0.3989 | 0.1434386 | 0.0485 | 1.0129 | 40.9856
463 | 0.645833 | 2.8 | 1.8048 | 1 | 0.8517 | 0.8454357 | 0.73 | 0.000903 | 0.3998 | 0.1434997 | 0.0493 | 1.006 | 40.9855
464 | 0.647222 | 2.8 | 1.8087 | 1 | 0.8431 | 0.8459663 | 0.71 | 0.000876 | 0.4007 | 0.1435609 | 0.0502 | 0.9991 | 40.9855
465 | 0.648611 | 2.8 | 1.8125 | 1 | 0.8388 | 0.8465701 | 0.7 | 0.000863 | 0.4015 | 0.1436221 | 0.0511 | 0.9923 | 40.9855
466 | 0.65 | 2.8 | 1.8164 | 1 | 0.8431 | 0.8471346 | 0.71 | 0.000876 | 0.4024 | 0.1436833 | 0.0519 | 0.9855 | 40.9855
467 | 0.651389 | 2.8 | 1.8203 | 1 | 0.8301 | 0.847516 | 0.69 | 0.000836 | 0.4032 | 0.1437445 | 0.0528 | 0.9787 | 40.9854
468 | 0.652778 | 2.8 | 1.8242 | 1 | 0.8474 | 0.8480104 | 0.72 | 0.000889 | 0.4041 | 0.1438057 | 0.0536 | 0.9719 | 40.9854
469 | 0.654167 | 2.8 | 1.8281 | 1 | 0.8686 | 0.8485578 | 0.75 | 0.000958 | 0.4048 | 0.1438669 | 0.0545 | 0.9652 | 40.9853
470 | 0.655556 | 2.8 | 1.832 | 1 | 0.8517 | 0.8490426 | 0.73 | 0.000903 | 0.4057 | 0.1439281 | 0.0553 | 0.9586 | 40.9853
471 | 0.656944 | 2.8 | 1.8359 | 1 | 0.799 | 0.8496241 | 0.64 | 0.000745 | 0.4064 | 0.1439893 | 0.0561 | 0.9519 | 40.9853
472 | 0.658333 | 2.8 | 1.8398 | 1 | 0.8559 | 0.8500315 | 0.73 | 0.000917 | 0.4071 | 0.1440505 | 0.0569 | 0.9453 | 40.9852
473 | 0.659722 | 2.8 | 1.8437 | 1 | 0.8345 | 0.8505514 | 0.7 | 0.000849 | 0.4078 | 0.1441117 | 0.0578 | 0.9388 | 40.9852
474 | 0.661111 | 2.8 | 1.8476 | 1 | 0.8644 | 0.8511375 | 0.75 | 0.000944 | 0.4085 | 0.1441729 | 0.0586 | 0.9323 | 40.9851
475 | 0.6625 | 2.8 | 1.8515 | 1 | 0.8686 | 0.8516809 | 0.75 | 0.000958 | 0.4091 | 0.1442341 | 0.0593 | 0.9259 | 40.9851
476 | 0.663889 | 2.8 | 1.8554 | 1 | 0.8851 | 0.8521166 | 0.78 | 0.001013 | 0.4096 | 0.1442953 | 0.0601 | 0.9196 | 40.985
477 | 0.665278 | 2.8 | 1.8592 | 1 | 0.8559 | 0.8525662 | 0.73 | 0.000917 | 0.4102 | 0.1443565 | 0.0609 | 0.9133 | 40.9851
478 | 0.666667 | 2.8 | 1.8631 | 1 | 0.8559 | 0.8530707 | 0.73 | 0.000917 | 0.4107 | 0.1444177 | 0.0617 | 0.907 | 40.985
479 | 0.668056 | 2.8 | 1.867 | 1 | 0.8559 | 0.8535507 | 0.73 | 0.000917 | 0.4112 | 0.1444789 | 0.0624 | 0.9009 | 40.985
480 | 0.669444 | 2.8 | 1.8709 | 1 | 0.8602 | 0.8541172 | 0.74 | 0.00093 | 0.4116 | 0.1445401 | 0.0632 | 0.8948 | 40.9849
481 | 0.670833 | 2.8 | 1.8748 | 1 | 0.8851 | 0.8546335 | 0.78 | 0.001013 | 0.412 | 0.1446013 | 0.0639 | 0.8888 | 40.9848
482 | 0.672222 | 2.8 | 1.8787 | 1 | 0.8474 | 0.8552621 | 0.72 | 0.000889 | 0.4124 | 0.1446625 | 0.0647 | 0.8828 | 40.9849
483 | 0.673611 | 2.8 | 1.8826 | 1 | 0.8644 | 0.8558415 | 0.75 | 0.000944 | 0.4127 | 0.1447237 | 0.0654 | 0.8768 | 40.9848
484 | 0.675 | 2.8 | 1.8865 | 1 | 0.881 | 0.8562908 | 0.78 | 0.000999 | 0.413 | 0.1447849 | 0.0661 | 0.8707 | 40.9847
485 | 0.676389 | 2.8 | 1.8904 | 1 | 0.8474 | 0.8569267 | 0.72 | 0.000889 | 0.4132 | 0.1448461 | 0.0668 | 0.8647 | 40.9848
486 | 0.677778 | 2.8 | 1.8943 | 1 | 0.8644 | 0.857487 | 0.75 | 0.000944 | 0.4134 | 0.1449073 | 0.0675 | 0.8586 | 40.9847
487 | 0.679167 | 2.8 | 1.8982 | 1 | 0.8973 | 0.8579815 | 0.81 | 0.001056 | 0.4136 | 0.1449685 | 0.0682 | 0.8526 | 40.9846
488 | 0.680556 | 2.8 | 1.902 | 1 | 0.8559 | 0.8585251 | 0.73 | 0.000917 | 0.4138 | 0.1450297 | 0.0689 | 0.8465 | 40.9847
489 | 0.681944 | 2.8 | 1.9059 | 1 | 0.9013 | 0.8590698 | 0.81 | 0.00107 | 0.414 | 0.1450909 | 0.0696 | 0.8405 | 40.9845
490 | 0.683333 | 2.8 | 1.9098 | 1 | 0.8686 | 0.8596805 | 0.75 | 0.000958 | 0.4141 | 0.1451521 | 0.0703 | 0.8344 | 40.9846
491 | 0.684722 | 2.8 | 1.9137 | 1 | 0.8686 | 0.8600838 | 0.75 | 0.000958 | 0.4143 | 0.1452133 | 0.0709 | 0.8284 | 40.9845
492 | 0.686111 | 2.8 | 1.9176 | 1 | 0.8851 | 0.8607091 | 0.78 | 0.001013 | 0.4144 | 0.1452745 | 0.0716 | 0.8224 | 40.9845
493 | 0.6875 | 2.8 | 1.9215 | 1 | 0.8644 | 0.8613592 | 0.75 | 0.000944 | 0.4145 | 0.1453357 | 0.0723 | 0.8163 | 40.9845
494 | 0.688889 | 2.8 | 1.9254 | 1 | 0.8602 | 0.8619854 | 0.74 | 0.00093 | 0.4145 | 0.1453969 | 0.0729 | 0.8103 | 40.9844
495 | 0.690278 | 2.8 | 1.9293 | 1 | 0.8727 | 0.8625429 | 0.76 | 0.000971 | 0.4145 | 0.1454581 | 0.0735 | 0.8043 | 40.9844
496 | 0.691667 | 2.8 | 1.9332 | 1 | 0.8517 | 0.8631461 | 0.73 | 0.000903 | 0.4145 | 0.1455193 | 0.0742 | 0.7983 | 40.9844
497 | 0.693333 | 2.8 | 1.937 | 1 | 0.8933 | 0.8636724 | 0.8 | 0.001042 | 0.4145 | 0.1455805 | 0.0748 | 0.7923 | 40.9846
498 | 0.694722 | 2.8 | 1.9409 | 1 | 0.881 | 0.8641927 | 0.78 | 0.000999 | 0.4144 | 0.1456417 | 0.0754 | 0.7863 | 40.9846
499 | 0.696111 | 2.8 | 1.9448 | 1 | 0.881 | 0.8647615 | 0.78 | 0.000999 | 0.4142 | 0.1457029 | 0.076 | 0.7802 | 40.9845
500 | 0.6975 | 2.8 | 1.9487 | 1 | 0.8892 | 0.8655271 | 0.79 | 0.001028 | 0.414 | 0.1457641 | 0.0766 | 0.7741 | 40.9845
501 | 0.698889 | 2.8 | 1.9526 | 1 | 0.8474 | 0.866077 | 0.72 | 0.000889 | 0.4139 | 0.1458253 | 0.0772 | 0.7681 | 40.9845
502 | 0.700278 | 2.8 | 1.9565 | 1 | 0.8602 | 0.8667407 | 0.74 | 0.00093 | 0.4137 | 0.1458865 | 0.0778 | 0.7621 | 40.9845
503 | 0.701667 | 2.8 | 1.9604 | 1 | 0.881 | 0.8673122 | 0.78 | 0.000999 | 0.4136 | 0.1459477 | 0.0784 | 0.7561 | 40.9844
504 | 0.703056 | 2.8 | 1.9643 | 1 | 0.8686 | 0.8678888 | 0.75 | 0.000958 | 0.4135 | 0.1460089 | 0.0789 | 0.7501 | 40.9844
505 | 0.704444 | 2.8 | 1.9682 | 1 | 0.8769 | 0.8683768 | 0.77 | 0.000985 | 0.4133 | 0.1460701 | 0.0795 | 0.7441 | 40.9843
506 | 0.705833 | 2.8 | 1.9721 | 1 | 0.8769 | 0.8689395 | 0.77 | 0.000985 | 0.4131 | 0.1461313 | 0.0801 | 0.7382 | 40.9843
507 | 0.707222 | 2.8 | 1.9759 | 1 | 0.8474 | 0.8695301 | 0.72 | 0.000889 | 0.413 | 0.1461925 | 0.0806 | 0.7322 | 40.9843
508 | 0.708611 | 2.8 | 1.9798 | 1 | 0.8644 | 0.8701248 | 0.75 | 0.000944 | 0.4128 | 0.1462537 | 0.0812 | 0.7263 | 40.9843
509 | 0.71 | 2.8 | 1.9837 | 1 | 0.8973 | 0.8706503 | 0.81 | 0.001056 | 0.4125 | 0.1463149 | 0.0817 | 0.7204 | 40.9842
510 | 0.711389 | 2.8 | 1.9876 | 1 | 0.8851 | 0.8712495 | 0.78 | 0.001013 | 0.4122 | 0.1463761 | 0.0822 | 0.7145 | 40.9841
511 | 0.712778 | 2.8 | 1.9915 | 1 | 0.881 | 0.8719439 | 0.78 | 0.000999 | 0.412 | 0.1464373 | 0.0827 | 0.7086 | 40.9841
512 | 0.714167 | 2.8 | 1.9954 | 1 | 0.8769 | 0.8725361 | 0.77 | 0.000985 | 0.4116 | 0.1464984 | 0.0833 | 0.7027 | 40.9841
513 | 0.715556 | 2.8 | 1.9993 | 1 | 0.881 | 0.8731709 | 0.78 | 0.000999 | 0.4112 | 0.1465596 | 0.0838 | 0.6968 | 40.984
514 | 0.716944 | 2.8 | 2.0032 | 1 | 0.8727 | 0.8736194 | 0.76 | 0.000971 | 0.4109 | 0.1466208 | 0.0843 | 0.691 | 40.984
515 | 0.718333 | 2.8 | 2.0071 | 1 | 0.8769 | 0.8741654 | 0.77 | 0.000985 | 0.4105 | 0.146682 | 0.0848 | 0.6852 | 40.984
516 | 0.719722 | 2.8 | 2.0109 | 1 | 0.8727 | 0.8747647 | 0.76 | 0.000971 | 0.4101 | 0.1467432 | 0.0852 | 0.6794 | 40.984
517 | 0.721111 | 2.8 | 2.0148 | 1 | 0.9094 | 0.8753474 | 0.83 | 0.001099 | 0.4098 | 0.1468044 | 0.0857 | 0.6735 | 40.9839
518 | 0.7225 | 2.8 | 2.0187 | 1 | 0.8892 | 0.8760375 | 0.79 | 0.001028 | 0.4094 | 0.1468656 | 0.0862 | 0.6677 | 40.9839
519 | 0.723889 | 2.8 | 2.0226 | 1 | 0.8851 | 0.8765281 | 0.78 | 0.001013 | 0.409 | 0.1469268 | 0.0867 | 0.662 | 40.9838
520 | 0.725278 | 2.8 | 2.0265 | 1 | 0.8851 | 0.8772273 | 0.78 | 0.001013 | 0.4085 | 0.146988 | 0.0871 | 0.6562 | 40.9838
521 | 0.726667 | 2.8 | 2.0304 | 1 | 0.8474 | 0.8777806 | 0.72 | 0.000889 | 0.4081 | 0.1470492 | 0.0876 | 0.6504 | 40.9838
522 | 0.728056 | 2.8 | 2.0343 | 1 | 0.8973 | 0.8784344 | 0.81 | 0.001056 | 0.4076 | 0.1471104 | 0.088 | 0.6447 | 40.9837
523 | 0.729444 | 2.8 | 2.0382 | 1 | 0.9013 | 0.8790948 | 0.81 | 0.00107 | 0.4072 | 0.1471716 | 0.0884 | 0.639 | 40.9836
524 | 0.730833 | 2.8 | 2.0421 | 1 | 0.881 | 0.8796751 | 0.78 | 0.000999 | 0.4067 | 0.1472328 | 0.0889 | 0.6332 | 40.9836
525 | 0.732222 | 2.8 | 2.0459 | 1 | 0.8727 | 0.8802234 | 0.76 | 0.000971 | 0.4062 | 0.147294 | 0.0893 | 0.6275 | 40.9837
526 | 0.733611 | 2.8 | 2.0498 | 1 | 0.9133 | 0.8807272 | 0.83 | 0.001114 | 0.4056 | 0.1473552 | 0.0897 | 0.6219 | 40.9835
527 | 0.735 | 2.8 | 2.0537 | 1 | 0.8644 | 0.881282 | 0.75 | 0.000944 | 0.4051 | 0.1474164 | 0.0901 | 0.6162 | 40.9836
528 | 0.736389 | 2.8 | 2.0576 | 1 | 0.8769 | 0.8819155 | 0.77 | 0.000985 | 0.4045 | 0.1474776 | 0.0905 | 0.6105 | 40.9835
529 | 0.737778 | 2.8 | 2.0615 | 1 | 0.8727 | 0.8825086 | 0.76 | 0.000971 | 0.404 | 0.1475388 | 0.0909 | 0.6048 | 40.9835
530 | 0.739167 | 2.8 | 2.0654 | 1 | 0.8686 | 0.8829684 | 0.75 | 0.000958 | 0.4034 | 0.1476 | 0.0913 | 0.5992 | 40.9835
531 | 0.740556 | 2.8 | 2.0693 | 1 | 0.8892 | 0.8834959 | 0.79 | 0.001028 | 0.4028 | 0.1476612 | 0.0917 | 0.5935 | 40.9834
532 | 0.741944 | 2.8 | 2.0732 | 1 | 0.8933 | 0.8840689 | 0.8 | 0.001042 | 0.4023 | 0.1477224 | 0.092 | 0.5879 | 40.9834
533 | 0.743333 | 2.8 | 2.0771 | 1 | 0.8851 | 0.8845507 | 0.78 | 0.001013 | 0.4017 | 0.1477836 | 0.0924 | 0.5823 | 40.9833
534 | 0.744722 | 2.8 | 2.0809 | 1 | 0.8769 | 0.8851452 | 0.77 | 0.000985 | 0.4012 | 0.1478448 | 0.0927 | 0.5766 | 40.9833
535 | 0.746111 | 2.8 | 2.0848 | 1 | 0.9173 | 0.8856037 | 0.84 | 0.001128 | 0.4006 | 0.147906 | 0.0931 | 0.571 | 40.9832
536 | 0.7475 | 2.8 | 2.0887 | 1 | 0.881 | 0.8861073 | 0.78 | 0.000999 | 0.4 | 0.1479672 | 0.0934 | 0.5654 | 40.9833
537 | 0.748889 | 2.8 | 2.0926 | 1 | 0.8851 | 0.8865869 | 0.78 | 0.001013 | 0.3995 | 0.1480284 | 0.0937 | 0.5598 | 40.9832
538 | 0.750278 | 2.8 | 2.0965 | 1 | 0.8892 | 0.8871591 | 0.79 | 0.001028 | 0.399 | 0.1480896 | 0.0941 | 0.5543 | 40.9832
539 | 0.751667 | 2.8 | 2.1004 | 1 | 0.9252 | 0.8876836 | 0.86 | 0.001157 | 0.3986 | 0.1481508 | 0.0944 | 0.5487 | 40.9831
540 | 0.753056 | 2.8 | 2.1043 | 1 | 0.8973 | 0.8881025 | 0.81 | 0.001056 | 0.398 | 0.148212 | 0.0947 | 0.5432 | 40.9831
541 | 0.754444 | 2.8 | 2.1082 | 1 | 0.9054 | 0.8886739 | 0.82 | 0.001085 | 0.3975 | 0.1482732 | 0.095 | 0.5376 | 40.983
542 | 0.755833 | 2.8 | 2.1121 | 1 | 0.8933 | 0.8892913 | 0.8 | 0.001042 | 0.397 | 0.1483344 | 0.0953 | 0.5321 | 40.983
543 | 0.757222 | 2.8 | 2.116 | 1 | 0.8973 | 0.8897906 | 0.81 | 0.001056 | 0.3965 | 0.1483956 | 0.0955 | 0.5266 | 40.983
544 | 0.758889 | 2.8 | 2.1198 | 1 | 0.8973 | 0.8903077 | 0.81 | 0.001056 | 0.396 | 0.1484568 | 0.0958 | 0.5211 | 40.9833
545 | 0.760278 | 2.8 | 2.1237 | 1 | 0.8892 | 0.8908215 | 0.79 | 0.001028 | 0.3954 | 0.148518 | 0.0961 | 0.5155 | 40.9832
546 | 0.761667 | 2.8 | 2.1276 | 1 | 0.9094 | 0.8913217 | 0.83 | 0.001099 | 0.3949 | 0.1485792 | 0.0963 | 0.5099 | 40.9832
547 | 0.763056 | 2.8 | 2.1315 | 1 | 0.9212 | 0.8918091 | 0.85 | 0.001143 | 0.3944 | 0.1486404 | 0.0966 | 0.5044 | 40.9831
548 | 0.764444 | 2.8 | 2.1354 | 1 | 0.9054 | 0.8923675 | 0.82 | 0.001085 | 0.3938 | 0.1487016 | 0.0968 | 0.4989 | 40.9831
549 | 0.765833 | 2.8 | 2.1393 | 1 | 0.9013 | 0.8928972 | 0.81 | 0.00107 | 0.3933 | 0.1487628 | 0.097 | 0.4933 | 40.9831
550 | 0.767222 | 2.8 | 2.1432 | 1 | 0.8851 | 0.8934119 | 0.78 | 0.001013 | 0.3928 | 0.148824 | 0.0973 | 0.4878 | 40.983
551 | 0.768611 | 2.8 | 2.1471 | 1 | 0.9133 | 0.8938988 | 0.83 | 0.001114 | 0.3924 | 0.1488852 | 0.0975 | 0.4823 | 40.983
552 | 0.77 | 2.8 | 2.151 | 1 | 0.9013 | 0.8944011 | 0.81 | 0.00107 | 0.392 | 0.1489464 | 0.0977 | 0.4768 | 40.9829
553 | 0.771389 | 2.8 | 2.1549 | 1 | 0.8851 | 0.894828 | 0.78 | 0.001013 | 0.3915 | 0.1490076 | 0.0979 | 0.4713 | 40.9829
554 | 0.772778 | 2.8 | 2.1588 | 1 | 0.8933 | 0.8953905 | 0.8 | 0.001042 | 0.3911 | 0.1490688 | 0.0981 | 0.4658 | 40.9829
555 | 0.774167 | 2.8 | 2.1626 | 1 | 0.9173 | 0.8958157 | 0.84 | 0.001128 | 0.3907 | 0.14913 | 0.0982 | 0.4603 | 40.9828
556 | 0.775556 | 2.8 | 2.1665 | 1 | 0.9054 | 0.8962884 | 0.82 | 0.001085 | 0.3903 | 0.1491912 | 0.0984 | 0.4549 | 40.9828
557 | 0.776944 | 2.8 | 2.1704 | 1 | 0.9173 | 0.8967339 | 0.84 | 0.001128 | 0.3899 | 0.1492524 | 0.0986 | 0.4494 | 40.9828
558 | 0.778333 | 2.8 | 2.1743 | 1 | 0.9173 | 0.8972873 | 0.84 | 0.001128 | 0.3894 | 0.1493136 | 0.0987 | 0.4439 | 40.9827
559 | 0.779722 | 2.8 | 2.1782 | 1 | 0.8851 | 0.8977652 | 0.78 | 0.001013 | 0.3889 | 0.1493748 | 0.0989 | 0.4384 | 40.9827
560 | 0.781111 | 2.8 | 2.1821 | 1 | 0.8851 | 0.898295 | 0.78 | 0.001013 | 0.3885 | 0.149436 | 0.099 | 0.433 | 40.9827
561 | 0.7825 | 2.8 | 2.186 | 1 | 0.8973 | 0.8987759 | 0.81 | 0.001056 | 0.388 | 0.1494972 | 0.0991 | 0.4275 | 40.9826
562 | 0.783889 | 2.8 | 2.1899 | 1 | 0.9013 | 0.89927 | 0.81 | 0.00107 | 0.3876 | 0.1495583 | 0.0992 | 0.422 | 40.9826
563 | 0.785278 | 2.8 | 2.1938 | 1 | 0.9054 | 0.8997457 | 0.82 | 0.001085 | 0.3871 | 0.1496195 | 0.0994 | 0.4165 | 40.9825
564 | 0.786667 | 2.8 | 2.1976 | 1 | 0.8892 | 0.900169 | 0.79 | 0.001028 | 0.3867 | 0.1496807 | 0.0995 | 0.411 | 40.9826
565 | 0.788056 | 2.8 | 2.2015 | 1 | 0.9133 | 0.9007619 | 0.83 | 0.001114 | 0.3862 | 0.1497419 | 0.0996 | 0.4056 | 40.9825
566 | 0.789444 | 2.8 | 2.2054 | 1 | 0.9133 | 0.9012294 | 0.83 | 0.001114 | 0.3857 | 0.1498031 | 0.0996 | 0.4001 | 40.9825
567 | 0.790833 | 2.8 | 2.2093 | 1 | 0.8973 | 0.9016916 | 0.81 | 0.001056 | 0.3852 | 0.1498643 | 0.0997 | 0.3947 | 40.9824
568 | 0.792222 | 2.8 | 2.2132 | 1 | 0.9094 | 0.902082 | 0.83 | 0.001099 | 0.3847 | 0.1499255 | 0.0998 | 0.3892 | 40.9824
569 | 0.793611 | 2.8 | 2.2171 | 1 | 0.8933 | 0.9025206 | 0.8 | 0.001042 | 0.3841 | 0.1499867 | 0.0999 | 0.3837 | 40.9824
570 | 0.795 | 2.8 | 2.221 | 1 | 0.8851 | 0.9030522 | 0.78 | 0.001013 | 0.3835 | 0.1500479 | 0.0999 | 0.3782 | 40.9824
571 | 0.796389 | 2.8 | 2.2249 | 1 | 0.9013 | 0.9035579 | 0.81 | 0.00107 | 0.383 | 0.1501091 | 0.1 | 0.3728 | 40.9823
572 | 0.797778 | 2.8 | 2.2288 | 1 | 0.9133 | 0.9039102 | 0.83 | 0.001114 | 0.3825 | 0.1501703 | 0.1 | 0.3673 | 40.9822
573 | 0.799167 | 2.8 | 2.2326 | 1 | 0.8933 | 0.904389 | 0.8 | 0.001042 | 0.3819 | 0.1502315 | 0.1 | 0.3618 | 40.9823
574 | 0.800556 | 2.8 | 2.2365 | 1 | 0.8973 | 0.9048012 | 0.81 | 0.001056 | 0.3814 | 0.1502927 | 0.1001 | 0.3563 | 40.9822
575 | 0.801944 | 2.8 | 2.2404 | 1 | 0.8973 | 0.9051838 | 0.81 | 0.001056 | 0.3808 | 0.1503539 | 0.1001 | 0.3509 | 40.9822
576 | 0.803333 | 2.8 | 2.2443 | 1 | 0.9173 | 0.9056714 | 0.84 | 0.001128 | 0.3803 | 0.1504151 | 0.1001 | 0.3454 | 40.9821
577 | 0.804722 | 2.8 | 2.2482 | 1 | 0.933 | 0.906088 | 0.87 | 0.001187 | 0.3797 | 0.1504763 | 0.1001 | 0.3399 | 40.982
578 | 0.806111 | 2.8 | 2.2521 | 1 | 0.9054 | 0.9065781 | 0.82 | 0.001085 | 0.379 | 0.1505375 | 0.1001 | 0.3344 | 40.982
579 | 0.8075 | 2.8 | 2.256 | 1 | 0.9407 | 0.9070715 | 0.88 | 0.001217 | 0.3785 | 0.1505987 | 0.1 | 0.3288 | 40.9819
580 | 0.808889 | 2.8 | 2.2599 | 1 | 0.933 | 0.9075333 | 0.87 | 0.001187 | 0.3779 | 0.1506599 | 0.1 | 0.3233 | 40.9819
581 | 0.810278 | 2.8 | 2.2638 | 1 | 0.8892 | 0.9079579 | 0.79 | 0.001028 | 0.3773 | 0.1507211 | 0.1 | 0.3178 | 40.982
582 | 0.811667 | 2.8 | 2.2676 | 1 | 0.9291 | 0.9084363 | 0.86 | 0.001172 | 0.3768 | 0.1507823 | 0.1 | 0.3123 | 40.9819
583 | 0.813056 | 2.8 | 2.2715 | 1 | 0.8973 | 0.9088733 | 0.81 | 0.001056 | 0.3763 | 0.1508435 | 0.0999 | 0.3068 | 40.9819
584 | 0.814444 | 2.8 | 2.2754 | 1 | 0.8892 | 0.9093362 | 0.79 | 0.001028 | 0.3758 | 0.1509047 | 0.0999 | 0.3013 | 40.9819
585 | 0.815833 | 2.8 | 2.2793 | 1 | 0.8933 | 0.9097295 | 0.8 | 0.001042 | 0.3754 | 0.1509659 | 0.0998 | 0.2958 | 40.9818
586 | 0.817222 | 2.8 | 2.2832 | 1 | 0.9212 | 0.9100058 | 0.85 | 0.001143 | 0.375 | 0.1510271 | 0.0997 | 0.2902 | 40.9817
587 | 0.818889 | 2.8 | 2.2871 | 1 | 0.9212 | 0.9103588 | 0.85 | 0.001143 | 0.3745 | 0.1510883 | 0.0997 | 0.2847 | 40.982
588 | 0.820278 | 2.8 | 2.291 | 1 | 0.9252 | 0.9107001 | 0.86 | 0.001157 | 0.3741 | 0.1511495 | 0.0996 | 0.2791 | 40.982
589 | 0.821667 | 2.8 | 2.2949 | 1 | 0.9094 | 0.910996 | 0.83 | 0.001099 | 0.3736 | 0.1512107 | 0.0995 | 0.2736 | 40.982
590 | 0.823056 | 2.8 | 2.2988 | 1 | 0.9407 | 0.9114475 | 0.88 | 0.001217 | 0.3731 | 0.1512719 | 0.0994 | 0.268 | 40.9818
591 | 0.824444 | 2.8 | 2.3027 | 1 | 0.9173 | 0.9118756 | 0.84 | 0.001128 | 0.3726 | 0.1513331 | 0.0993 | 0.2624 | 40.9819
592 | 0.825833 | 2.8 | 2.3066 | 1 | 0.9212 | 0.9122005 | 0.85 | 0.001143 | 0.3721 | 0.1513943 | 0.0992 | 0.2569 | 40.9818
593 | 0.827222 | 2.8 | 2.3104 | 1 | 0.9291 | 0.9125998 | 0.86 | 0.001172 | 0.3716 | 0.1514555 | 0.0991 | 0.2513 | 40.9818
594 | 0.828611 | 2.8 | 2.3143 | 1 | 0.9094 | 0.9129831 | 0.83 | 0.001099 | 0.3711 | 0.1515167 | 0.099 | 0.2457 | 40.9818
595 | 0.83 | 2.8 | 2.3182 | 1 | 0.9212 | 0.9134262 | 0.85 | 0.001143 | 0.3705 | 0.1515779 | 0.0989 | 0.2402 | 40.9817
596 | 0.831389 | 2.8 | 2.3221 | 1 | 0.8933 | 0.9137681 | 0.8 | 0.001042 | 0.3699 | 0.1516391 | 0.0987 | 0.2346 | 40.9818
597 | 0.832778 | 2.8 | 2.326 | 1 | 0.9094 | 0.9142551 | 0.83 | 0.001099 | 0.3694 | 0.1517003 | 0.0986 | 0.2291 | 40.9817
598 | 0.834167 | 2.8 | 2.3299 | 1 | 0.8933 | 0.9146279 | 0.8 | 0.001042 | 0.3688 | 0.1517615 | 0.0985 | 0.2235 | 40.9817
599 | 0.835556 | 2.8 | 2.3338 | 1 | 0.8933 | 0.9150902 | 0.8 | 0.001042 | 0.3682 | 0.1518227 | 0.0983 | 0.218 | 40.9816
600 | 0.836944 | 2.8 | 2.3377 | 1 | 0.9291 | 0.9155089 | 0.86 | 0.001172 | 0.3676 | 0.1518839 | 0.0982 | 0.2124 | 40.9815
601 | 0.838333 | 2.8 | 2.3416 | 1 | 0.9173 | 0.9159636 | 0.84 | 0.001128 | 0.3669 | 0.1519451 | 0.098 | 0.2069 | 40.9815
602 | 0.839722 | 2.8 | 2.3455 | 1 | 0.9094 | 0.9163358 | 0.83 | 0.001099 | 0.3663 | 0.1520063 | 0.0978 | 0.2014 | 40.9815
603 | 0.841111 | 2.8 | 2.3493 | 1 | 0.933 | 0.9167138 | 0.87 | 0.001187 | 0.3656 | 0.1520675 | 0.0977 | 0.1958 | 40.9814
604 | 0.8425 | 2.8 | 2.3532 | 1 | 0.9407 | 0.9169643 | 0.88 | 0.001217 | 0.365 | 0.1521287 | 0.0975 | 0.1903 | 40.9814
605 | 0.843889 | 2.8 | 2.3571 | 1 | 0.933 | 0.9173807 | 0.87 | 0.001187 | 0.3643 | 0.1521899 | 0.0973 | 0.1848 | 40.9814
606 | 0.845278 | 2.8 | 2.361 | 1 | 0.9133 | 0.9176481 | 0.83 | 0.001114 | 0.3636 | 0.1522511 | 0.0971 | 0.1793 | 40.9814
607 | 0.846667 | 2.8 | 2.3649 | 1 | 0.9252 | 0.9180535 | 0.86 | 0.001157 | 0.3629 | 0.1523123 | 0.097 | 0.1738 | 40.9813
608 | 0.848056 | 2.8 | 2.3688 | 1 | 0.9291 | 0.9184427 | 0.86 | 0.001172 | 0.3622 | 0.1523735 | 0.0968 | 0.1683 | 40.9813
609 | 0.849444 | 2.8 | 2.3727 | 1 | 0.9133 | 0.918882 | 0.83 | 0.001114 | 0.3614 | 0.1524347 | 0.0966 | 0.1628 | 40.9812
610 | 0.850833 | 2.8 | 2.3766 | 1 | 0.9173 | 0.9191817 | 0.84 | 0.001128 | 0.3605 | 0.1524959 | 0.0964 | 0.1573 | 40.9812
611 | 0.852222 | 2.8 | 2.3805 | 1 | 0.9369 | 0.9195867 | 0.88 | 0.001202 | 0.3596 | 0.152557 | 0.0962 | 0.1519 | 40.9811
612 | 0.853611 | 2.8 | 2.3844 | 1 | 0.9407 | 0.9199671 | 0.88 | 0.001217 | 0.3588 | 0.1526182 | 0.096 | 0.1464 | 40.9811
613 | 0.855 | 2.8 | 2.3883 | 1 | 0.9446 | 0.9203082 | 0.89 | 0.001232 | 0.3578 | 0.1526794 | 0.0957 | 0.141 | 40.981
614 | 0.856389 | 2.8 | 2.3921 | 1 | 0.9094 | 0.9206946 | 0.83 | 0.001099 | 0.3569 | 0.1527406 | 0.0955 | 0.1355 | 40.9811
615 | 0.857778 | 2.8 | 2.396 | 1 | 0.9094 | 0.9210436 | 0.83 | 0.001099 | 0.3559 | 0.1528018 | 0.0953 | 0.1301 | 40.9811
616 | 0.859167 | 2.8 | 2.3999 | 1 | 0.9252 | 0.9214114 | 0.86 | 0.001157 | 0.3549 | 0.152863 | 0.0951 | 0.1247 | 40.981
617 | 0.860556 | 2.8 | 2.4038 | 1 | 0.9212 | 0.9216861 | 0.85 | 0.001143 | 0.3538 | 0.1529242 | 0.0948 | 0.1193 | 40.981
618 | 0.861944 | 2.8 | 2.4077 | 1 | 0.9212 | 0.9219532 | 0.85 | 0.001143 | 0.3528 | 0.1529854 | 0.0946 | 0.1139 | 40.9809
619 | 0.863333 | 2.8 | 2.4116 | 1 | 0.9013 | 0.9222294 | 0.81 | 0.00107 | 0.3516 | 0.1530466 | 0.0943 | 0.1085 | 40.9809
620 | 0.864722 | 2.8 | 2.4155 | 1 | 0.9446 | 0.9225637 | 0.89 | 0.001232 | 0.3505 | 0.1531078 | 0.0941 | 0.1032 | 40.9808
621 | 0.866111 | 2.8 | 2.4194 | 1 | 0.9369 | 0.9230193 | 0.88 | 0.001202 | 0.3493 | 0.153169 | 0.0938 | 0.0978 | 40.9808
622 | 0.8675 | 2.8 | 2.4233 | 1 | 0.9173 | 0.9232951 | 0.84 | 0.001128 | 0.3482 | 0.1532302 | 0.0936 | 0.0925 | 40.9808
623 | 0.868889 | 2.8 | 2.4271 | 1 | 0.9252 | 0.9237063 | 0.86 | 0.001157 | 0.347 | 0.1532914 | 0.0933 | 0.0872 | 40.9808
624 | 0.870278 | 2.8 | 2.431 | 1 | 0.9212 | 0.9240053 | 0.85 | 0.001143 | 0.3458 | 0.1533526 | 0.0931 | 0.0819 | 40.9807
625 | 0.871667 | 2.8 | 2.4349 | 1 | 0.9369 | 0.9243123 | 0.88 | 0.001202 | 0.3445 | 0.1534138 | 0.0928 | 0.0766 | 40.9807
626 | 0.873056 | 2.8 | 2.4388 | 1 | 0.9291 | 0.9247131 | 0.86 | 0.001172 | 0.3432 | 0.153475 | 0.0925 | 0.0714 | 40.9806
627 | 0.874444 | 2.8 | 2.4427 | 1 | 0.9291 | 0.9250531 | 0.86 | 0.001172 | 0.3419 | 0.1535362 | 0.0923 | 0.0662 | 40.9806
628 | 0.875833 | 2.8 | 2.4466 | 1 | 0.9252 | 0.9252484 | 0.86 | 0.001157 | 0.3405 | 0.1535974 | 0.092 | 0.061 | 40.9806
629 | 0.877222 | 2.8 | 2.4505 | 1 | 0.933 | 0.9254526 | 0.87 | 0.001187 | 0.3391 | 0.1536586 | 0.0917 | 0.0558 | 40.9805
630 | 0.878611 | 2.8 | 2.4544 | 1 | 0.9212 | 0.9257174 | 0.85 | 0.001143 | 0.3377 | 0.1537198 | 0.0914 | 0.0507 | 40.9805
631 | 0.88 | 2.8 | 2.4583 | 1 | 0.933 | 0.9260673 | 0.87 | 0.001187 | 0.3363 | 0.153781 | 0.0911 | 0.0456 | 40.9804
632 | 0.881667 | 2.8 | 2.4621 | 1 | 0.9252 | 0.9263625 | 0.86 | 0.001157 | 0.3347 | 0.1538422 | 0.0908 | 0.0404 | 40.9808
633 | 0.883056 | 2.8 | 2.466 | 1 | 0.9173 | 0.9267553 | 0.84 | 0.001128 | 0.3332 | 0.1539034 | 0.0905 | 0.0354 | 40.9807
634 | 0.884444 | 2.8 | 2.4699 | 1 | 0.9291 | 0.9271221 | 0.86 | 0.001172 | 0.3317 | 0.1539646 | 0.0902 | 0.0303 | 40.9807
635 | 0.885833 | 2.8 | 2.4738 | 1 | 0.9173 | 0.9272976 | 0.84 | 0.001128 | 0.3301 | 0.1540258 | 0.0899 | 0.0253 | 40.9807
636 | 0.887222 | 2.8 | 2.4777 | 1 | 0.933 | 0.9275706 | 0.87 | 0.001187 | 0.3286 | 0.154087 | 0.0896 | 0.0203 | 40.9806
637 | 0.888611 | 2.8 | 2.4816 | 1 | 0.9013 | 0.9278929 | 0.81 | 0.00107 | 0.327 | 0.1541482 | 0.0893 | 0.0153 | 40.9806
638 | 0.89 | 2.8 | 2.4855 | 1 | 0.933 | 0.9282335 | 0.87 | 0.001187 | 0.3254 | 0.1542094 | 0.089 | 0.0104 | 40.9805
639 | 0.891389 | 2.8 | 2.4894 | 1 | 0.9369 | 0.9286036 | 0.88 | 0.001202 | 0.3237 | 0.1542706 | 0.0887 | 0.0055 | 40.9805
640 | 0.892778 | 2.8 | 2.4933 | 1 | 0.9446 | 0.9288861 | 0.89 | 0.001232 | 0.3221 | 0.1543318 | 0.0884 | 0.0006 | 40.9804
641 | 0.894167 | 2.8 | 2.4971 | 1 | 0.9212 | 0.9292121 | 0.85 | 0.001143 | 0.3204 | 0.154393 | 0.0881 | -0.0042 | 40.9805
642 | 0.895556 | 2.8 | 2.501 | 1 | 0.9369 | 0.9295232 | 0.88 | 0.001202 | 0.3187 | 0.1544542 | 0.0877 | -0.009 | 40.9804
643 | 0.896944 | 2.8 | 2.5049 | 1 | 0.9173 | 0.9298309 | 0.84 | 0.001128 | 0.3171 | 0.1545154 | 0.0874 | -0.0138 | 40.9804
644 | 0.898333 | 2.8 | 2.5088 | 1 | 0.9407 | 0.9302229 | 0.88 | 0.001217 | 0.3155 | 0.1545766 | 0.0871 | -0.0185 | 40.9803
645 | 0.899722 | 2.8 | 2.5127 | 1 | 0.9212 | 0.9305714 | 0.85 | 0.001143 | 0.3138 | 0.1546378 | 0.0868 | -0.0232 | 40.9803
646 | 0.901111 | 2.8 | 2.5166 | 1 | 0.9252 | 0.9310259 | 0.86 | 0.001157 | 0.3121 | 0.154699 | 0.0864 | -0.0278 | 40.9803
647 | 0.9025 | 2.8 | 2.5205 | 1 | 0.9252 | 0.9312682 | 0.86 | 0.001157 | 0.3104 | 0.1547602 | 0.0861 | -0.0324 | 40.9802
648 | 0.903889 | 2.8 | 2.5244 | 1 | 0.933 | 0.9315514 | 0.87 | 0.001187 | 0.3087 | 0.1548214 | 0.0858 | -0.037 | 40.9802
649 | 0.905278 | 2.8 | 2.5283 | 1 | 0.9407 | 0.9319406 | 0.88 | 0.001217 | 0.307 | 0.1548826 | 0.0854 | -0.0415 | 40.9801
650 | 0.906667 | 2.8 | 2.5321 | 1 | 0.9054 | 0.9322053 | 0.82 | 0.001085 | 0.3053 | 0.1549438 | 0.0851 | -0.046 | 40.9802
651 | 0.908056 | 2.8 | 2.536 | 1 | 0.933 | 0.9324002 | 0.87 | 0.001187 | 0.3036 | 0.155005 | 0.0847 | -0.0505 | 40.9801
652 | 0.909444 | 2.8 | 2.5399 | 1 | 0.9291 | 0.9327041 | 0.86 | 0.001172 | 0.3019 | 0.1550662 | 0.0844 | -0.0549 | 40.9801
653 | 0.910833 | 2.8 | 2.5438 | 1 | 0.9369 | 0.9330052 | 0.88 | 0.001202 | 0.3001 | 0.1551274 | 0.0841 | -0.0592 | 40.98
654 | 0.912222 | 2.8 | 2.5477 | 1 | 0.9133 | 0.9332297 | 0.83 | 0.001114 | 0.2985 | 0.1551886 | 0.0837 | -0.0635 | 40.98
655 | 0.913611 | 2.8 | 2.5516 | 1 | 0.9252 | 0.9336955 | 0.86 | 0.001157 | 0.2968 | 0.1552498 | 0.0834 | -0.0678 | 40.9799
656 | 0.915 | 2.8 | 2.5555 | 1 | 0.9054 | 0.9340602 | 0.82 | 0.001085 | 0.295 | 0.155311 | 0.083 | -0.072 | 40.9799
657 | 0.916389 | 2.8 | 2.5594 | 1 | 0.9484 | 0.9342978 | 0.9 | 0.001247 | 0.2933 | 0.1553722 | 0.0827 | -0.0762 | 40.9798
658 | 0.917778 | 2.8 | 2.5633 | 1 | 0.9446 | 0.9345318 | 0.89 | 0.001232 | 0.2915 | 0.1554334 | 0.0823 | -0.0804 | 40.9798
659 | 0.919167 | 2.8 | 2.5671 | 1 | 0.9212 | 0.9348923 | 0.85 | 0.001143 | 0.2898 | 0.1554946 | 0.0819 | -0.0845 | 40.9798
660 | 0.920556 | 2.8 | 2.571 | 1 | 0.9369 | 0.935163 | 0.88 | 0.001202 | 0.2882 | 0.1555557 | 0.0816 | -0.0885 | 40.9798
661 | 0.921944 | 2.8 | 2.5749 | 1 | 0.9522 | 0.9354887 | 0.91 | 0.001262 | 0.2865 | 0.1556169 | 0.0812 | -0.0925 | 40.9797
662 | 0.923333 | 2.8 | 2.5788 | 1 | 0.9173 | 0.9356962 | 0.84 | 0.001128 | 0.2848 | 0.1556781 | 0.0809 | -0.0965 | 40.9797
663 | 0.924722 | 2.8 | 2.5827 | 1 | 0.9133 | 0.9360059 | 0.83 | 0.001114 | 0.2832 | 0.1557393 | 0.0805 | -0.1003 | 40.9797
664 | 0.926111 | 2.8 | 2.5866 | 1 | 0.9252 | 0.9363661 | 0.86 | 0.001157 | 0.2815 | 0.1558005 | 0.0801 | -0.1042 | 40.9796
665 | 0.9275 | 2.8 | 2.5905 | 1 | 0.9252 | 0.936644 | 0.86 | 0.001157 | 0.2799 | 0.1558617 | 0.0798 | -0.108 | 40.9796
666 | 0.928889 | 2.8 | 2.5944 | 1 | 0.9407 | 0.9369472 | 0.88 | 0.001217 | 0.2783 | 0.1559229 | 0.0794 | -0.1118 | 40.9795
667 | 0.930278 | 2.8 | 2.5983 | 1 | 0.9173 | 0.9371809 | 0.84 | 0.001128 | 0.2767 | 0.1559841 | 0.079 | -0.1155 | 40.9795
668 | 0.931667 | 2.8 | 2.6021 | 1 | 0.9446 | 0.937346 | 0.89 | 0.001232 | 0.2752 | 0.1560453 | 0.0786 | -0.1191 | 40.9795
669 | 0.933056 | 2.8 | 2.606 | 1 | 0.933 | 0.9376114 | 0.87 | 0.001187 | 0.2737 | 0.1561065 | 0.0783 | -0.1227 | 40.9795
670 | 0.934444 | 2.8 | 2.6099 | 1 | 0.9369 | 0.9378774 | 0.88 | 0.001202 | 0.2722 | 0.1561677 | 0.0779 | -0.1263 | 40.9794
671 | 0.935833 | 2.8 | 2.6138 | 1 | 0.9636 | 0.9380934 | 0.93 | 0.001308 | 0.2708 | 0.1562289 | 0.0775 | -0.1298 | 40.9793
672 | 0.937222 | 2.8 | 2.6177 | 1 | 0.9407 | 0.9383412 | 0.88 | 0.001217 | 0.2693 | 0.1562901 | 0.0771 | -0.1333 | 40.9793
673 | 0.938611 | 2.8 | 2.6216 | 1 | 0.9522 | 0.9386654 | 0.91 | 0.001262 | 0.2678 | 0.1563513 | 0.0767 | -0.1367 | 40.9793
674 | 0.94 | 2.8 | 2.6255 | 1 | 0.9369 | 0.9388641 | 0.88 | 0.001202 | 0.2664 | 0.1564125 | 0.0763 | -0.1401 | 40.9793
675 | 0.941389 | 2.8 | 2.6294 | 1 | 0.9291 | 0.9391792 | 0.86 | 0.001172 | 0.265 | 0.1564737 | 0.0759 | -0.1434 | 40.9792
676 | 0.942778 | 2.8 | 2.6333 | 1 | 0.9407 | 0.9394736 | 0.88 | 0.001217 | 0.2636 | 0.1565349 | 0.0755 | -0.1467 | 40.9792
677 | 0.944444 | 2.8 | 2.6372 | 1 | 0.9484 | 0.9397575 | 0.9 | 0.001247 | 0.2622 | 0.1565961 | 0.0751 | -0.15 | 40.9794
678 | 0.945833 | 2.8 | 2.641 | 1 | 0.9522 | 0.9401154 | 0.91 | 0.001262 | 0.2608 | 0.1566573 | 0.0747 | -0.1532 | 40.9794
679 | 0.947222 | 2.8 | 2.6449 | 1 | 0.9133 | 0.9404007 | 0.83 | 0.001114 | 0.2593 | 0.1567185 | 0.0743 | -0.1563 | 40.9795
680 | 0.948611 | 2.8 | 2.6488 | 1 | 0.956 | 0.9405668 | 0.91 | 0.001277 | 0.2579 | 0.1567797 | 0.0739 | -0.1594 | 40.9793
681 | 0.95 | 2.8 | 2.6527 | 1 | 0.9407 | 0.9407892 | 0.88 | 0.001217 | 0.2565 | 0.1568409 | 0.0735 | -0.1625 | 40.9793
682 | 0.951389 | 2.8 | 2.6566 | 1 | 0.9636 | 0.9410537 | 0.93 | 0.001308 | 0.2552 | 0.1569021 | 0.0731 | -0.1655 | 40.9792
683 | 0.952778 | 2.8 | 2.6605 | 1 | 0.9252 | 0.9412698 | 0.86 | 0.001157 | 0.2538 | 0.1569633 | 0.0727 | -0.1685 | 40.9793
684 | 0.954167 | 2.8 | 2.6644 | 1 | 0.9252 | 0.9415358 | 0.86 | 0.001157 | 0.2524 | 0.1570245 | 0.0723 | -0.1715 | 40.9792
685 | 0.955556 | 2.8 | 2.6683 | 1 | 0.9407 | 0.9418822 | 0.88 | 0.001217 | 0.251 | 0.1570857 | 0.0719 | -0.1743 | 40.9792
686 | 0.956944 | 2.8 | 2.6722 | 1 | 0.9291 | 0.9422262 | 0.86 | 0.001172 | 0.2497 | 0.1571469 | 0.0715 | -0.1772 | 40.9792
687 | 0.958333 | 2.8 | 2.676 | 1 | 0.9484 | 0.9425 | 0.9 | 0.001247 | 0.2483 | 0.1572081 | 0.071 | -0.18 | 40.9791
688 | 0.959722 | 2.8 | 2.6799 | 1 | 0.9446 | 0.9426304 | 0.89 | 0.001232 | 0.2469 | 0.1572693 | 0.0706 | -0.1828 | 40.9791
689 | 0.961111 | 2.8 | 2.6838 | 1 | 0.9484 | 0.9427325 | 0.9 | 0.001247 | 0.2455 | 0.1573305 | 0.0702 | -0.1855 | 40.979
690 | 0.9625 | 2.8 | 2.6877 | 1 | 0.9484 | 0.9429601 | 0.9 | 0.001247 | 0.2441 | 0.1573917 | 0.0698 | -0.1882 | 40.979
691 | 0.963889 | 2.8 | 2.6916 | 1 | 0.9407 | 0.9431961 | 0.88 | 0.001217 | 0.2427 | 0.1574529 | 0.0693 | -0.1909 | 40.979
692 | 0.965278 | 2.8 | 2.6955 | 1 | 0.9212 | 0.9433817 | 0.85 | 0.001143 | 0.2412 | 0.1575141 | 0.0689 | -0.1935 | 40.979
693 | 0.966667 | 2.8 | 2.6994 | 1 | 0.9484 | 0.9436453 | 0.9 | 0.001247 | 0.2398 | 0.1575753 | 0.0685 | -0.1961 | 40.9789
694 | 0.968056 | 2.8 | 2.7033 | 1 | 0.956 | 0.9438252 | 0.91 | 0.001277 | 0.2384 | 0.1576365 | 0.068 | -0.1986 | 40.9788
695 | 0.969444 | 2.8 | 2.7072 | 1 | 0.9407 | 0.9442118 | 0.88 | 0.001217 | 0.237 | 0.1576977 | 0.0676 | -0.2012 | 40.9788
696 | 0.970833 | 2.8 | 2.7111 | 1 | 0.9446 | 0.9444846 | 0.89 | 0.001232 | 0.2356 | 0.1577589 | 0.0671 | -0.2036 | 40.9788
697 | 0.972222 | 2.8 | 2.715 | 1 | 0.9291 | 0.9446771 | 0.86 | 0.001172 | 0.2342 | 0.1578201 | 0.0667 | -0.2061 | 40.9788
698 | 0.973611 | 2.8 | 2.7188 | 1 | 0.9522 | 0.9448383 | 0.91 | 0.001262 | 0.2329 | 0.1578813 | 0.0663 | -0.2085 | 40.9787
699 | 0.975 | 2.8 | 2.7227 | 1 | 0.9369 | 0.945108 | 0.88 | 0.001202 | 0.2315 | 0.1579425 | 0.0658 | -0.2109 | 40.9787
700 | 0.976389 | 2.8 | 2.7266 | 1 | 0.9291 | 0.9452989 | 0.86 | 0.001172 | 0.2302 | 0.1580037 | 0.0654 | -0.2133 | 40.9787
701 | 0.977778 | 2.8 | 2.7305 | 1 | 0.933 | 0.9454509 | 0.87 | 0.001187 | 0.2289 | 0.1580649 | 0.0649 | -0.2156 | 40.9786
702 | 0.979167 | 2.8 | 2.7344 | 1 | 0.9446 | 0.9454977 | 0.89 | 0.001232 | 0.2276 | 0.1581261 | 0.0645 | -0.2179 | 40.9786
703 | 0.980556 | 2.8 | 2.7383 | 1 | 0.9407 | 0.9456859 | 0.88 | 0.001217 | 0.2264 | 0.1581873 | 0.064 | -0.2202 | 40.9786
704 | 0.981944 | 2.8 | 2.7422 | 1 | 0.9369 | 0.9458343 | 0.88 | 0.001202 | 0.2252 | 0.1582485 | 0.0636 | -0.2224 | 40.9785
705 | 0.983333 | 2.8 | 2.7461 | 1 | 0.933 | 0.9460504 | 0.87 | 0.001187 | 0.224 | 0.1583097 | 0.0631 | -0.2246 | 40.9785
706 | 0.984722 | 2.8 | 2.75 | 1 | 0.9598 | 0.9462612 | 0.92 | 0.001292 | 0.2228 | 0.1583709 | 0.0626 | -0.2268 | 40.9784
707 | 0.986111 | 2.8 | 2.7538 | 1 | 0.9484 | 0.9465198 | 0.9 | 0.001247 | 0.2217 | 0.1584321 | 0.0622 | -0.229 | 40.9784
708 | 0.9875 | 2.8 | 2.7577 | 1 | 0.9636 | 0.9467156 | 0.93 | 0.001308 | 0.2205 | 0.1584933 | 0.0617 | -0.2311 | 40.9783
709 | 0.988889 | 2.8 | 2.7616 | 1 | 0.9252 | 0.9469262 | 0.86 | 0.001157 | 0.2194 | 0.1585544 | 0.0612 | -0.2332 | 40.9784
710 | 0.990278 | 2.8 | 2.7655 | 1 | 0.9369 | 0.9470349 | 0.88 | 0.001202 | 0.2182 | 0.1586156 | 0.0608 | -0.2353 | 40.9783
711 | 0.991667 | 2.8 | 2.7694 | 1 | 0.933 | 0.9472472 | 0.87 | 0.001187 | 0.217 | 0.1586768 | 0.0603 | -0.2374 | 40.9783
712 | 0.993056 | 2.8 | 2.7733 | 1 | 0.9446 | 0.9475219 | 0.89 | 0.001232 | 0.2159 | 0.158738 | 0.0598 | -0.2394 | 40.9782
713 | 0.994444 | 2.8 | 2.7772 | 1 | 0.9407 | 0.9477983 | 0.88 | 0.001217 | 0.2147 | 0.1587992 | 0.0594 | -0.2414 | 40.9782
714 | 0.995833 | 2.8 | 2.7811 | 1 | 0.9369 | 0.9479881 | 0.88 | 0.001202 | 0.2135 | 0.1588604 | 0.0589 | -0.2434 | 40.9782
715 | 0.997222 | 2.8 | 2.785 | 1 | 0.9369 | 0.9481408 | 0.88 | 0.001202 | 0.2123 | 0.1589216 | 0.0584 | -0.2453 | 40.9781
716 | 0.998611 | 2.8 | 2.7889 | 1 | 0.9598 | 0.9483217 | 0.92 | 0.001292 | 0.2112 | 0.1589828 | 0.0579 | -0.2473 | 40.978
717 | 1 | 2.8 | 2.7928 | 1 | 0.9711 | 0.9485564 | 0.94 | 0.001338 | 0.21 | 0.159044 | 0.0575 | -0.2492 | 40.978
718 | 1.001389 | 2.8 | 2.7967 | 1 | 0.9636 | 0.9486634 | 0.93 | 0.001308 | 0.209 | 0.1591052 | 0.057 | -0.2511 | 40.978
719 | 1.002778 | 2.8 | 2.8005 | 1 | 0.9407 | 0.9488738 | 0.88 | 0.001217 | 0.2079 | 0.1591664 | 0.0565 | -0.253 | 40.978
720 | 1.004167 | 2.8 | 2.8044 | 1 | 0.9407 | 0.9492111 | 0.88 | 0.001217 | 0.2068 | 0.1592276 | 0.056 | -0.2548 | 40.978
721 | 1.005833 | 2.8 | 2.8083 | 1 | 0.9673 | 0.9493354 | 0.94 | 0.001323 | 0.2058 | 0.1592888 | 0.0556 | -0.2567 | 40.9782
722 | 1.007222 | 2.8 | 2.8122 | 1 | 0.956 | 0.9493845 | 0.91 | 0.001277 | 0.2047 | 0.15935 | 0.0551 | -0.2584 | 40.9782
723 | 1.008611 | 2.8 | 2.8161 | 1 | 0.9484 | 0.9496328 | 0.9 | 0.001247 | 0.2036 | 0.1594112 | 0.0546 | -0.2602 | 40.9781
724 | 1.01 | 2.8 | 2.82 | 1 | 0.9407 | 0.9497928 | 0.88 | 0.001217 | 0.2026 | 0.1594724 | 0.0541 | -0.262 | 40.9781
725 | 1.011389 | 2.8 | 2.8239 | 1 | 0.9598 | 0.9500509 | 0.92 | 0.001292 | 0.2015 | 0.1595336 | 0.0536 | -0.2637 | 40.978
726 | 1.012778 | 2.8 | 2.8278 | 1 | 0.9711 | 0.9502457 | 0.94 | 0.001338 | 0.2005 | 0.1595948 | 0.0531 | -0.2655 | 40.978
727 | 1.014167 | 2.8 | 2.8317 | 1 | 0.956 | 0.9505117 | 0.91 | 0.001277 | 0.1995 | 0.159656 | 0.0527 | -0.2672 | 40.978
728 | 1.015556 | 2.8 | 2.8356 | 1 | 0.9522 | 0.9507221 | 0.91 | 0.001262 | 0.1985 | 0.1597172 | 0.0522 | -0.2688 | 40.9779
729 | 1.016944 | 2.8 | 2.8395 | 1 | 0.9446 | 0.9509737 | 0.89 | 0.001232 | 0.1974 | 0.1597784 | 0.0517 | -0.2705 | 40.9779
730 | 1.018333 | 2.8 | 2.8433 | 1 | 0.9598 | 0.9511691 | 0.92 | 0.001292 | 0.1964 | 0.1598396 | 0.0512 | -0.2721 | 40.9779
731 | 1.019722 | 2.8 | 2.8472 | 1 | 0.9522 | 0.9513867 | 0.91 | 0.001262 | 0.1953 | 0.1599008 | 0.0507 | -0.2738 | 40.9779
732 | 1.021111 | 2.8 | 2.8511 | 1 | 0.9484 | 0.9516779 | 0.9 | 0.001247 | 0.1942 | 0.159962 | 0.0502 | -0.2754 | 40.9778
733 | 1.0225 | 2.8 | 2.855 | 1 | 0.9407 | 0.9517813 | 0.88 | 0.001217 | 0.1932 | 0.1600232 | 0.0498 | -0.2769 | 40.9778
734 | 1.023889 | 2.8 | 2.8589 | 1 | 0.9484 | 0.9519248 | 0.9 | 0.001247 | 0.1922 | 0.1600844 | 0.0493 | -0.2785 | 40.9778
735 | 1.025278 | 2.8 | 2.8628 | 1 | 0.9446 | 0.9522785 | 0.89 | 0.001232 | 0.1912 | 0.1601456 | 0.0488 | -0.2801 | 40.9777
736 | 1.026667 | 2.8 | 2.8667 | 1 | 0.9407 | 0.9524106 | 0.88 | 0.001217 | 0.1902 | 0.1602068 | 0.0483 | -0.2816 | 40.9777
737 | 1.028056 | 2.8 | 2.8706 | 1 | 0.9673 | 0.9526779 | 0.94 | 0.001323 | 0.1892 | 0.160268 | 0.0478 | -0.2831 | 40.9776
738 | 1.029444 | 2.8 | 2.8745 | 1 | 0.9407 | 0.95301 | 0.88 | 0.001217 | 0.1883 | 0.1603292 | 0.0473 | -0.2846 | 40.9776
739 | 1.030833 | 2.8 | 2.8783 | 1 | 0.9446 | 0.9531641 | 0.89 | 0.001232 | 0.1873 | 0.1603904 | 0.0469 | -0.2861 | 40.9776
740 | 1.032222 | 2.8 | 2.8822 | 1 | 0.956 | 0.9535179 | 0.91 | 0.001277 | 0.1864 | 0.1604516 | 0.0464 | -0.2876 | 40.9775
741 | 1.033611 | 2.8 | 2.8861 | 1 | 0.956 | 0.9537623 | 0.91 | 0.001277 | 0.1855 | 0.1605128 | 0.0459 | -0.289 | 40.9775
742 | 1.035 | 2.8 | 2.89 | 1 | 0.9407 | 0.9539732 | 0.88 | 0.001217 | 0.1846 | 0.160574 | 0.0454 | -0.2905 | 40.9775
743 | 1.036389 | 2.8 | 2.8939 | 1 | 0.956 | 0.9542436 | 0.91 | 0.001277 | 0.1837 | 0.1606352 | 0.0449 | -0.2919 | 40.9774
744 | 1.037778 | 2.8 | 2.8978 | 1 | 0.9407 | 0.9545048 | 0.88 | 0.001217 | 0.1828 | 0.1606964 | 0.0444 | -0.2933 | 40.9774
745 | 1.039167 | 2.8 | 2.9017 | 1 | 0.9636 | 0.9547077 | 0.93 | 0.001308 | 0.1818 | 0.1607576 | 0.044 | -0.2947 | 40.9773
746 | 1.040556 | 2.8 | 2.9056 | 1 | 0.9484 | 0.9549144 | 0.9 | 0.001247 | 0.1809 | 0.1608188 | 0.0435 | -0.296 | 40.9773
747 | 1.041944 | 2.8 | 2.9095 | 1 | 0.9291 | 0.9550466 | 0.86 | 0.001172 | 0.18 | 0.16088 | 0.043 | -0.2974 | 40.9773
748 | 1.043333 | 2.8 | 2.9133 | 1 | 0.9748 | 0.9553028 | 0.95 | 0.001354 | 0.1791 | 0.1609412 | 0.0425 | -0.2987 | 40.9772
749 | 1.044722 | 2.8 | 2.9172 | 1 | 0.9636 | 0.9554599 | 0.93 | 0.001308 | 0.1782 | 0.1610024 | 0.042 | -0.3 | 40.9772
750 | 1.046111 | 2.8 | 2.9211 | 1 | 0.9212 | 0.9556912 | 0.85 | 0.001143 | 0.1774 | 0.1610636 | 0.0415 | -0.3013 | 40.9773
751 | 1.0475 | 2.8 | 2.925 | 1 | 0.9748 | 0.956022 | 0.95 | 0.001354 | 0.1765 | 0.1611248 | 0.0411 | -0.3026 | 40.9771
752 | 1.048889 | 2.8 | 2.9289 | 1 | 0.9369 | 0.9560874 | 0.88 | 0.001202 | 0.1757 | 0.161186 | 0.0406 | -0.3038 | 40.9772
753 | 1.050278 | 2.8 | 2.9328 | 1 | 0.9484 | 0.9562637 | 0.9 | 0.001247 | 0.1749 | 0.1612472 | 0.0401 | -0.305 | 40.9771
754 | 1.051667 | 2.8 | 2.9367 | 1 | 0.956 | 0.9565437 | 0.91 | 0.001277 | 0.1741 | 0.1613084 | 0.0396 | -0.3062 | 40.977
755 | 1.053056 | 2.8 | 2.9406 | 1 | 0.9407 | 0.9567526 | 0.88 | 0.001217 | 0.1733 | 0.1613696 | 0.0392 | -0.3074 | 40.977
756 | 1.054444 | 2.8 | 2.9445 | 1 | 0.9446 | 0.9569115 | 0.89 | 0.001232 | 0.1726 | 0.1614308 | 0.0387 | -0.3086 | 40.977
757 | 1.055833 | 2.8 | 2.9483 | 1 | 0.9636 | 0.9571018 | 0.93 | 0.001308 | 0.1719 | 0.161492 | 0.0382 | -0.3097 | 40.9769
758 | 1.057222 | 2.8 | 2.9522 | 1 | 0.9673 | 0.9572342 | 0.94 | 0.001323 | 0.1712 | 0.1615531 | 0.0377 | -0.3109 | 40.9769
759 | 1.058611 | 2.8 | 2.9561 | 1 | 0.9522 | 0.9574472 | 0.91 | 0.001262 | 0.1705 | 0.1616143 | 0.0373 | -0.312 | 40.9769
760 | 1.06 | 2.8 | 2.96 | 1 | 0.956 | 0.9577146 | 0.91 | 0.001277 | 0.1699 | 0.1616755 | 0.0368 | -0.313 | 40.9769
761 | 1.061389 | 2.8 | 2.9639 | 1 | 0.9522 | 0.957914 | 0.91 | 0.001262 | 0.1692 | 0.1617367 | 0.0363 | -0.3141 | 40.9768
762 | 1.062778 | 2.8 | 2.9678 | 1 | 0.9636 | 0.9581432 | 0.93 | 0.001308 | 0.1686 | 0.1617979 | 0.0358 | -0.3151 | 40.9768
763 | 1.064167 | 2.8 | 2.9717 | 1 | 0.9636 | 0.9583274 | 0.93 | 0.001308 | 0.168 | 0.1618591 | 0.0354 | -0.3162 | 40.9767
764 | 1.065556 | 2.8 | 2.9756 | 1 | 0.9636 | 0.9585765 | 0.93 | 0.001308 | 0.1673 | 0.1619203 | 0.0349 | -0.3171 | 40.9767
765 | 1.066944 | 2.8 | 2.9795 | 1 | 0.9598 | 0.9587045 | 0.92 | 0.001292 | 0.1667 | 0.1619815 | 0.0344 | -0.3181 | 40.9766
766 | 1.068333 | 2.8 | 2.9833 | 1 | 0.956 | 0.9589077 | 0.91 | 0.001277 | 0.1661 | 0.1620427 | 0.034 | -0.3191 | 40.9767
767 | 1.069722 | 2.8 | 2.9872 | 1 | 0.9711 | 0.9591397 | 0.94 | 0.001338 | 0.1656 | 0.1621039 | 0.0335 | -0.32 | 40.9766
768 | 1.071389 | 2.8 | 2.9911 | 1 | 0.9446 | 0.9593649 | 0.89 | 0.001232 | 0.165 | 0.1621651 | 0.033 | -0.3209 | 40.9769
769 | 1.072778 | 2.8 | 2.995 | 1 | 0.9785 | 0.9595831 | 0.96 | 0.001369 | 0.1645 | 0.1622263 | 0.0326 | -0.3218 | 40.9768
770 | 1.074167 | 2.8 | 2.9989 | 1 | 0.9369 | 0.9597889 | 0.88 | 0.001202 | 0.1638 | 0.1622875 | 0.0321 | -0.3226 | 40.9768
771 | 1.075556 | 2.8 | 3.0028 | 1 | 0.9522 | 0.9600367 | 0.91 | 0.001262 | 0.1633 | 0.1623487 | 0.0317 | -0.3234 | 40.9768
772 | 1.076944 | 2.8 | 3.0067 | 1 | 0.956 | 0.9600958 | 0.91 | 0.001277 | 0.1627 | 0.1624099 | 0.0312 | -0.3242 | 40.9767
773 | 1.078333 | 2.8 | 3.0106 | 1 | 0.9446 | 0.9603987 | 0.89 | 0.001232 | 0.1621 | 0.1624711 | 0.0307 | -0.325 | 40.9767
774 | 1.079722 | 2.8 | 3.0145 | 1 | 0.9522 | 0.9606489 | 0.91 | 0.001262 | 0.1615 | 0.1625323 | 0.0303 | -0.3258 | 40.9767
775 | 1.081111 | 2.8 | 3.0184 | 1 | 0.9673 | 0.9609234 | 0.94 | 0.001323 | 0.161 | 0.1625935 | 0.0298 | -0.3265 | 40.9766
776 | 1.0825 | 2.8 | 3.0222 | 1 | 0.9822 | 0.9611062 | 0.96 | 0.001385 | 0.1604 | 0.1626547 | 0.0294 | -0.3272 | 40.9765
777 | 1.083889 | 2.8 | 3.0261 | 1 | 0.9748 | 0.9614315 | 0.95 | 0.001354 | 0.1599 | 0.1627159 | 0.0289 | -0.3278 | 40.9765
778 | 1.085278 | 2.8 | 3.03 | 1 | 0.9673 | 0.9615358 | 0.94 | 0.001323 | 0.1594 | 0.1627771 | 0.0285 | -0.3285 | 40.9765
779 | 1.086667 | 2.8 | 3.0339 | 1 | 0.9673 | 0.961687 | 0.94 | 0.001323 | 0.1588 | 0.1628383 | 0.028 | -0.3291 | 40.9765
780 | 1.088056 | 2.8 | 3.0378 | 1 | 0.9785 | 0.9618456 | 0.96 | 0.001369 | 0.1584 | 0.1628995 | 0.0276 | -0.3297 | 40.9764
781 | 1.089444 | 2.8 | 3.0417 | 1 | 0.9748 | 0.9619592 | 0.95 | 0.001354 | 0.1579 | 0.1629607 | 0.0271 | -0.3303 | 40.9764
782 | 1.090833 | 2.8 | 3.0456 | 1 | 0.9785 | 0.962103 | 0.96 | 0.001369 | 0.1574 | 0.1630219 | 0.0267 | -0.3308 | 40.9763
783 | 1.092222 | 2.8 | 3.0495 | 1 | 0.9711 | 0.9623118 | 0.94 | 0.001338 | 0.157 | 0.1630831 | 0.0262 | -0.3313 | 40.9763
784 | 1.093611 | 2.8 | 3.0534 | 1 | 0.9711 | 0.9624647 | 0.94 | 0.001338 | 0.1565 | 0.1631443 | 0.0258 | -0.3318 | 40.9763
785 | 1.095 | 2.8 | 3.0573 | 1 | 0.9636 | 0.9627086 | 0.93 | 0.001308 | 0.1561 | 0.1632055 | 0.0253 | -0.3323 | 40.9762
786 | 1.096389 | 2.8 | 3.0611 | 1 | 0.9673 | 0.9629872 | 0.94 | 0.001323 | 0.1557 | 0.1632667 | 0.0249 | -0.3327 | 40.9762
787 | 1.097778 | 2.8 | 3.065 | 1 | 0.9748 | 0.9631573 | 0.95 | 0.001354 | 0.1553 | 0.1633279 | 0.0245 | -0.3331 | 40.9762
788 | 1.099167 | 2.8 | 3.0689 | 1 | 0.9673 | 0.9632769 | 0.94 | 0.001323 | 0.155 | 0.1633891 | 0.024 | -0.3335 | 40.9762
789 | 1.100556 | 2.8 | 3.0728 | 1 | 0.9785 | 0.963461 | 0.96 | 0.001369 | 0.1547 | 0.1634503 | 0.0236 | -0.3339 | 40.9761
790 | 1.101944 | 2.8 | 3.0767 | 1 | 0.9748 | 0.9638061 | 0.95 | 0.001354 | 0.1544 | 0.1635115 | 0.0231 | -0.3342 | 40.9761
791 | 1.103333 | 2.8 | 3.0806 | 1 | 0.9522 | 0.963984 | 0.91 | 0.001262 | 0.1541 | 0.1635727 | 0.0227 | -0.3345 | 40.9761
792 | 1.104722 | 2.8 | 3.0845 | 1 | 0.9407 | 0.9641976 | 0.88 | 0.001217 | 0.1538 | 0.1636339 | 0.0223 | -0.3348 | 40.9761
793 | 1.106111 | 2.8 | 3.0884 | 1 | 0.9748 | 0.9643652 | 0.95 | 0.001354 | 0.1535 | 0.1636951 | 0.0218 | -0.335 | 40.9759
794 | 1.1075 | 2.8 | 3.0923 | 1 | 0.9636 | 0.9646182 | 0.93 | 0.001308 | 0.1532 | 0.1637563 | 0.0214 | -0.3353 | 40.9759
795 | 1.108889 | 2.8 | 3.0961 | 1 | 0.9785 | 0.9648601 | 0.96 | 0.001369 | 0.1529 | 0.1638175 | 0.021 | -0.3355 | 40.9759
796 | 1.110278 | 2.8 | 3.1 | 1 | 0.9636 | 0.9650769 | 0.93 | 0.001308 | 0.1527 | 0.1638787 | 0.0205 | -0.3357 | 40.9759
797 | 1.111667 | 2.8 | 3.1039 | 1 | 0.9522 | 0.9653325 | 0.91 | 0.001262 | 0.1525 | 0.1639399 | 0.0201 | -0.3358 | 40.9759
798 | 1.113056 | 2.8 | 3.1078 | 1 | 0.9369 | 0.9656453 | 0.88 | 0.001202 | 0.1524 | 0.1640011 | 0.0197 | -0.3359 | 40.9759
799 | 1.114444 | 2.8 | 3.1117 | 1 | 0.9598 | 0.9659321 | 0.92 | 0.001292 | 0.1522 | 0.1640623 | 0.0192 | -0.336 | 40.9758
800 | 1.115833 | 2.8 | 3.1156 | 1 | 0.9785 | 0.966143 | 0.96 | 0.001369 | 0.1519 | 0.1641235 | 0.0188 | -0.3361 | 40.9757
801 | 1.117222 | 2.8 | 3.1195 | 1 | 0.9636 | 0.9663364 | 0.93 | 0.001308 | 0.1518 | 0.1641847 | 0.0184 | -0.3361 | 40.9757
802 | 1.118611 | 2.8 | 3.1234 | 1 | 0.9673 | 0.9665721 | 0.94 | 0.001323 | 0.1516 | 0.1642459 | 0.018 | -0.3361 | 40.9757
803 | 1.12 | 2.8 | 3.1273 | 1 | 0.9969 | 0.9668143 | 0.99 | 0.001448 | 0.1514 | 0.1643071 | 0.0175 | -0.3361 | 40.9755
804 | 1.121389 | 2.8 | 3.1312 | 2 | 0.956 | 0.9668639 | 0.91 | 0.001277 | 0.1512 | 0.1643683 | 0.0171 | -0.3361 | 40.9756
805 | 1.122778 | 2.8 | 3.1351 | 1 | 0.9673 | 0.9669901 | 0.94 | 0.001323 | 0.1511 | 0.1644295 | 0.0167 | -0.336 | 40.9755
806 | 1.124167 | 2.8 | 3.1389 | 1 | 0.9748 | 0.9673464 | 0.95 | 0.001354 | 0.1509 | 0.1644907 | 0.0163 | -0.3359 | 40.9755
807 | 1.125556 | 2.8 | 3.1428 | 1 | 0.9785 | 0.9675605 | 0.96 | 0.001369 | 0.1508 | 0.1645518 | 0.0158 | -0.3358 | 40.9755
808 | 1.126944 | 2.8 | 3.1467 | 1 | 0.956 | 0.9678112 | 0.91 | 0.001277 | 0.1507 | 0.164613 | 0.0154 | -0.3356 | 40.9755
809 | 1.128333 | 2.8 | 3.1506 | 1 | 0.9711 | 0.9681046 | 0.94 | 0.001338 | 0.1505 | 0.1646742 | 0.015 | -0.3355 | 40.9754
810 | 1.129722 | 2.8 | 3.1545 | 1 | 0.9673 | 0.9682802 | 0.94 | 0.001323 | 0.1504 | 0.1647354 | 0.0146 | -0.3353 | 40.9754
811 | 1.131111 | 2.8 | 3.1584 | 1 | 0.9785 | 0.9684339 | 0.96 | 0.001369 | 0.1502 | 0.1647966 | 0.0142 | -0.3351 | 40.9753
812 | 1.1325 | 2.8 | 3.1623 | 1 | 0.9785 | 0.9685928 | 0.96 | 0.001369 | 0.1501 | 0.1648578 | 0.0138 | -0.3349 | 40.9753
813 | 1.133889 | 2.8 | 3.1662 | 1 | 0.9748 | 0.9688578 | 0.95 | 0.001354 | 0.15 | 0.164919 | 0.0133 | -0.3346 | 40.9753
814 | 1.135556 | 2.8 | 3.1701 | 1 | 0.9822 | 0.9691025 | 0.96 | 0.001385 | 0.1499 | 0.1649802 | 0.0129 | -0.3343 | 40.9755
815 | 1.136944 | 2.8 | 3.1739 | 1 | 0.9484 | 0.9692564 | 0.9 | 0.001247 | 0.1499 | 0.1650414 | 0.0125 | -0.3341 | 40.9756
816 | 1.138333 | 2.8 | 3.1778 | 1 | 0.956 | 0.9695242 | 0.91 | 0.001277 | 0.1498 | 0.1651026 | 0.0121 | -0.3337 | 40.9755
817 | 1.139722 | 2.8 | 3.1817 | 1 | 0.9711 | 0.9697921 | 0.94 | 0.001338 | 0.1498 | 0.1651638 | 0.0117 | -0.3334 | 40.9754
818 | 1.141111 | 2.8 | 3.1856 | 1 | 0.9748 | 0.9699293 | 0.95 | 0.001354 | 0.1498 | 0.165225 | 0.0113 | -0.333 | 40.9754
819 | 1.1425 | 2.8 | 3.1895 | 1 | 0.9673 | 0.9701242 | 0.94 | 0.001323 | 0.1498 | 0.1652862 | 0.0109 | -0.3326 | 40.9754
820 | 1.143889 | 2.8 | 3.1934 | 1 | 0.9446 | 0.9703649 | 0.89 | 0.001232 | 0.1499 | 0.1653474 | 0.0105 | -0.3322 | 40.9754
821 | 1.145278 | 2.8 | 3.1973 | 1 | 0.9711 | 0.9705475 | 0.94 | 0.001338 | 0.15 | 0.1654086 | 0.0101 | -0.3318 | 40.9753
822 | 1.146667 | 2.8 | 3.2012 | 1 | 0.9785 | 0.9707773 | 0.96 | 0.001369 | 0.1501 | 0.1654698 | 0.0097 | -0.3313 | 40.9752
823 | 1.148056 | 2.8 | 3.2051 | 1 | 0.9446 | 0.9710218 | 0.89 | 0.001232 | 0.1502 | 0.165531 | 0.0093 | -0.3309 | 40.9753
824 | 1.149444 | 2.8 | 3.2089 | 1 | 0.9896 | 0.9712165 | 0.98 | 0.001416 | 0.1503 | 0.1655922 | 0.0089 | -0.3304 | 40.9752
825 | 1.150833 | 2.8 | 3.2128 | 1 | 0.9896 | 0.9713806 | 0.98 | 0.001416 | 0.1504 | 0.1656534 | 0.0085 | -0.3299 | 40.9751
826 | 1.152222 | 2.8 | 3.2167 | 1 | 0.9822 | 0.971555 | 0.96 | 0.001385 | 0.1506 | 0.1657146 | 0.0081 | -0.3294 | 40.9751
827 | 1.153611 | 2.8 | 3.2206 | 1 | 0.9822 | 0.9717691 | 0.96 | 0.001385 | 0.1508 | 0.1657758 | 0.0077 | -0.3289 | 40.9751
828 | 1.155 | 2.8 | 3.2245 | 1 | 0.9711 | 0.9720731 | 0.94 | 0.001338 | 0.151 | 0.165837 | 0.0073 | -0.3283 | 40.9751
829 | 1.156389 | 2.8 | 3.2284 | 1 | 0.9598 | 0.9723684 | 0.92 | 0.001292 | 0.1512 | 0.1658982 | 0.0069 | -0.3278 | 40.9751
830 | 1.157778 | 2.8 | 3.2323 | 1 | 0.9598 | 0.972664 | 0.92 | 0.001292 | 0.1514 | 0.1659594 | 0.0065 | -0.3272 | 40.975
831 | 1.159167 | 2.8 | 3.2362 | 1 | 0.9711 | 0.9729386 | 0.94 | 0.001338 | 0.1516 | 0.1660206 | 0.0061 | -0.3267 | 40.9749
832 | 1.160556 | 2.8 | 3.2401 | 1 | 0.9711 | 0.973042 | 0.94 | 0.001338 | 0.1519 | 0.1660818 | 0.0057 | -0.3261 | 40.9749
833 | 1.161944 | 2.8 | 3.2439 | 1 | 0.9748 | 0.973369 | 0.95 | 0.001354 | 0.1521 | 0.166143 | 0.0053 | -0.3255 | 40.9749
834 | 1.163333 | 2.8 | 3.2478 | 1 | 0.9748 | 0.9735174 | 0.95 | 0.001354 | 0.1524 | 0.1662042 | 0.0049 | -0.3249 | 40.9749
835 | 1.164722 | 2.8 | 3.2517 | 1 | 0.9785 | 0.9737137 | 0.96 | 0.001369 | 0.1526 | 0.1662654 | 0.0045 | -0.3243 | 40.9748
836 | 1.166111 | 2.8 | 3.2556 | 1 | 0.9822 | 0.9739414 | 0.96 | 0.001385 | 0.1528 | 0.1663266 | 0.0041 | -0.3237 | 40.9748
837 | 1.1675 | 2.8 | 3.2595 | 1 | 0.9748 | 0.9741992 | 0.95 | 0.001354 | 0.1532 | 0.1663878 | 0.0038 | -0.3231 | 40.9747
838 | 1.168889 | 2.8 | 3.2634 | 1 | 0.9969 | 0.9744472 | 0.99 | 0.001448 | 0.1535 | 0.166449 | 0.0034 | -0.3225 | 40.9747
839 | 1.170278 | 2.8 | 3.2673 | 1 | 0.9822 | 0.9746671 | 0.96 | 0.001385 | 0.1538 | 0.1665102 | 0.003 | -0.3218 | 40.9747
840 | 1.171667 | 2.8 | 3.2712 | 1 | 0.9673 | 0.9748409 | 0.94 | 0.001323 | 0.1542 | 0.1665714 | 0.0026 | -0.3212 | 40.9747
841 | 1.173056 | 2.8 | 3.2751 | 1 | 0.9598 | 0.9751307 | 0.92 | 0.001292 | 0.1545 | 0.1666326 | 0.0023 | -0.3206 | 40.9746
842 | 1.174444 | 2.8 | 3.279 | 1 | 0.9785 | 0.9753723 | 0.96 | 0.001369 | 0.1549 | 0.1666938 | 0.0021 | -0.3198 | 40.9745
843 | 1.175833 | 2.8 | 3.2828 | 1 | 0.9859 | 0.9756157 | 0.97 | 0.001401 | 0.1552 | 0.166755 | 0.0018 | -0.3191 | 40.9745
844 | 1.177222 | 2.8 | 3.2867 | 1 | 0.9859 | 0.9759252 | 0.97 | 0.001401 | 0.1556 | 0.1668162 | 0.0015 | -0.3182 | 40.9745
845 | 1.178611 | 2.8 | 3.2906 | 1 | 0.9932 | 0.9761341 | 0.99 | 0.001432 | 0.1559 | 0.1668774 | 0.0012 | -0.3174 | 40.9744
846 | 1.18 | 2.8 | 3.2945 | 1 | 0.9896 | 0.9763994 | 0.98 | 0.001416 | 0.1563 | 0.1669386 | 0.001 | -0.3166 | 40.9744
847 | 1.181389 | 2.8 | 3.2984 | 1 | 0.9636 | 0.9765089 | 0.93 | 0.001308 | 0.1566 | 0.1669998 | 0.0007 | -0.3157 | 40.9744
848 | 1.182778 | 2.8 | 3.3023 | 1 | 0.9822 | 0.9766774 | 0.96 | 0.001385 | 0.157 | 0.167061 | 0.0004 | -0.3147 | 40.9743
849 | 1.184167 | 2.8 | 3.3062 | 1 | 0.9748 | 0.9768386 | 0.95 | 0.001354 | 0.1574 | 0.1671222 | 0.0001 | -0.3138 | 40.9743
850 | 1.185556 | 2.8 | 3.3101 | 1 | 0.9748 | 0.9769783 | 0.95 | 0.001354 | 0.1577 | 0.1671834 | -0.0001 | -0.3128 | 40.9743
851 | 1.186944 | 2.8 | 3.314 | 1 | 0.9711 | 0.9772667 | 0.94 | 0.001338 | 0.1581 | 0.1672446 | -0.0004 | -0.3118 | 40.9743
852 | 1.188333 | 2.8 | 3.3178 | 1 | 0.9598 | 0.9774992 | 0.92 | 0.001292 | 0.1584 | 0.1673058 | -0.0007 | -0.3107 | 40.9743
853 | 1.189722 | 2.8 | 3.3217 | 1 | 0.956 | 0.9777184 | 0.91 | 0.001277 | 0.1588 | 0.167367 | -0.0009 | -0.3097 | 40.9743
854 | 1.191111 | 2.8 | 3.3256 | 1 | 0.9822 | 0.9780397 | 0.96 | 0.001385 | 0.1591 | 0.1674282 | -0.0012 | -0.3085 | 40.9742
855 | 1.1925 | 2.8 | 3.3295 | 1 | 0.9636 | 0.9783846 | 0.93 | 0.001308 | 0.1595 | 0.1674894 | -0.0015 | -0.3074 | 40.9742
856 | 1.193889 | 2.8 | 3.3334 | 1 | 0.9785 | 0.9786348 | 0.96 | 0.001369 | 0.1599 | 0.1675505 | -0.0018 | -0.3063 | 40.9741
857 | 1.195278 | 2.8 | 3.3373 | 1 | 0.9785 | 0.9788272 | 0.96 | 0.001369 | 0.1603 | 0.1676117 | -0.002 | -0.3051 | 40.974
858 | 1.196667 | 2.8 | 3.3412 | 1 | 0.9785 | 0.9791281 | 0.96 | 0.001369 | 0.1607 | 0.1676729 | -0.0023 | -0.3039 | 40.974
859 | 1.198333 | 2.8 | 3.3451 | 1 | 0.956 | 0.9793785 | 0.91 | 0.001277 | 0.161 | 0.1677341 | -0.0026 | -0.3027 | 40.9743
860 | 1.199722 | 2.8 | 3.349 | 1 | 0.9969 | 0.9795518 | 0.99 | 0.001448 | 0.1614 | 0.1677953 | -0.0029 | -0.3014 | 40.9742
861 | 1.201111 | 2.8 | 3.3528 | 1 | 0.9748 | 0.9798201 | 0.95 | 0.001354 | 0.1618 | 0.1678565 | -0.0031 | -0.3001 | 40.9742
862 | 1.2025 | 2.8 | 3.3567 | 1 | 0.9822 | 0.9800854 | 0.96 | 0.001385 | 0.1621 | 0.1679177 | -0.0034 | -0.2988 | 40.9742
863 | 1.203889 | 2.8 | 3.3606 | 1 | 1.0041 | 0.9803844 | 1.01 | 0.00148 | 0.1625 | 0.1679789 | -0.0037 | -0.2975 | 40.9741
864 | 1.205278 | 2.8 | 3.3645 | 1 | 0.9932 | 0.9806762 | 0.99 | 0.001432 | 0.1628 | 0.1680401 | -0.0039 | -0.2962 | 40.9741
865 | 1.206667 | 2.8 | 3.3684 | 1 | 0.9822 | 0.9808332 | 0.96 | 0.001385 | 0.1631 | 0.1681013 | -0.0042 | -0.2948 | 40.9741
866 | 1.208056 | 2.8 | 3.3723 | 1 | 0.9748 | 0.9810519 | 0.95 | 0.001354 | 0.1634 | 0.1681625 | -0.0045 | -0.2935 | 40.974
867 | 1.209444 | 2.8 | 3.3762 | 1 | 0.9859 | 0.9812667 | 0.97 | 0.001401 | 0.1637 | 0.1682237 | -0.0048 | -0.2921 | 40.974
868 | 1.210833 | 2.8 | 3.3801 | 1 | 0.9822 | 0.9815117 | 0.96 | 0.001385 | 0.1641 | 0.1682849 | -0.005 | -0.2907 | 40.9739
869 | 1.212222 | 2.8 | 3.384 | 1 | 0.9969 | 0.9816759 | 0.99 | 0.001448 | 0.1644 | 0.1683461 | -0.0053 | -0.2893 | 40.9739
870 | 1.213611 | 2.8 | 3.3878 | 1 | 0.9859 | 0.9818936 | 0.97 | 0.001401 | 0.1647 | 0.1684073 | -0.0056 | -0.2879 | 40.9739
871 | 1.215 | 2.8 | 3.3917 | 1 | 0.9673 | 0.9822301 | 0.94 | 0.001323 | 0.1651 | 0.1684685 | -0.0058 | -0.2865 | 40.9739
872 | 1.216389 | 2.8 | 3.3956 | 1 | 0.9896 | 0.9825136 | 0.98 | 0.001416 | 0.1654 | 0.1685297 | -0.0061 | -0.2851 | 40.9738
873 | 1.217778 | 2.8 | 3.3995 | 1 | 0.9711 | 0.9828217 | 0.94 | 0.001338 | 0.1657 | 0.1685909 | -0.0064 | -0.2836 | 40.9738
874 | 1.219167 | 2.8 | 3.4034 | 1 | 0.9748 | 0.9830899 | 0.95 | 0.001354 | 0.1661 | 0.1686521 | -0.0067 | -0.2822 | 40.9738
875 | 1.220556 | 2.8 | 3.4073 | 1 | 0.9896 | 0.9832351 | 0.98 | 0.001416 | 0.1664 | 0.1687133 | -0.0069 | -0.2808 | 40.9737
876 | 1.221944 | 2.8 | 3.4112 | 1 | 0.9711 | 0.9835102 | 0.94 | 0.001338 | 0.1668 | 0.1687745 | -0.0072 | -0.2793 | 40.9737
877 | 1.223333 | 2.8 | 3.4151 | 1 | 0.9859 | 0.9837731 | 0.97 | 0.001401 | 0.1671 | 0.1688357 | -0.0075 | -0.2779 | 40.9736
878 | 1.224722 | 2.8 | 3.419 | 1 | 0.9859 | 0.9840366 | 0.97 | 0.001401 | 0.1675 | 0.1688969 | -0.0078 | -0.2764 | 40.9736
879 | 1.226111 | 2.8 | 3.4228 | 1 | 0.9711 | 0.9843094 | 0.94 | 0.001338 | 0.1679 | 0.1689581 | -0.008 | -0.275 | 40.9736
880 | 1.2275 | 2.8 | 3.4267 | 1 | 0.9969 | 0.9846679 | 0.99 | 0.001448 | 0.1683 | 0.1690193 | -0.0083 | -0.2735 | 40.9735
881 | 1.228889 | 2.8 | 3.4306 | 1 | 0.9673 | 0.984887 | 0.94 | 0.001323 | 0.1687 | 0.1690805 | -0.0086 | -0.272 | 40.9736
882 | 1.230278 | 2.8 | 3.4345 | 1 | 0.9748 | 0.9851421 | 0.95 | 0.001354 | 0.1691 | 0.1691417 | -0.0088 | -0.2706 | 40.9735
883 | 1.231667 | 2.8 | 3.4384 | 1 | 0.9822 | 0.9854154 | 0.96 | 0.001385 | 0.1694 | 0.1692029 | -0.0091 | -0.2691 | 40.9735
884 | 1.233056 | 2.8 | 3.4423 | 1 | 0.9859 | 0.9855935 | 0.97 | 0.001401 | 0.1698 | 0.1692641 | -0.0094 | -0.2676 | 40.9734
885 | 1.234444 | 2.8 | 3.4462 | 1 | 0.9932 | 0.985808 | 0.99 | 0.001432 | 0.1702 | 0.1693253 | -0.0097 | -0.2662 | 40.9733
886 | 1.235833 | 2.8 | 3.4501 | 1 | 0.9969 | 0.9860288 | 0.99 | 0.001448 | 0.1706 | 0.1693865 | -0.0099 | -0.2648 | 40.9733
887 | 1.237222 | 2.8 | 3.454 | 1 | 0.9748 | 0.9862868 | 0.95 | 0.001354 | 0.171 | 0.1694477 | -0.0102 | -0.2633 | 40.9733
888 | 1.238611 | 2.8 | 3.4579 | 1 | 0.9859 | 0.9864194 | 0.97 | 0.001401 | 0.1713 | 0.1695089 | -0.0105 | -0.2618 | 40.9732
889 | 1.24 | 2.8 | 3.4617 | 1 | 0.9932 | 0.986688 | 0.99 | 0.001432 | 0.1717 | 0.1695701 | -0.0108 | -0.2604 | 40.9732
890 | 1.241389 | 2.8 | 3.4656 | 1 | 0.9859 | 0.9870205 | 0.97 | 0.001401 | 0.172 | 0.1696313 | -0.011 | -0.2589 | 40.9732
891 | 1.242778 | 2.8 | 3.4695 | 1 | 0.9748 | 0.9872841 | 0.95 | 0.001354 | 0.1724 | 0.1696925 | -0.0113 | -0.2575 | 40.9732
892 | 1.244167 | 2.8 | 3.4734 | 1 | 0.9785 | 0.9874993 | 0.96 | 0.001369 | 0.1728 | 0.1697537 | -0.0116 | -0.256 | 40.9732
893 | 1.245556 | 2.8 | 3.4773 | 1 | 0.9969 | 0.9878132 | 0.99 | 0.001448 | 0.1731 | 0.1698149 | -0.0118 | -0.2546 | 40.9731
894 | 1.246944 | 2.8 | 3.4812 | 1 | 0.9859 | 0.9880171 | 0.97 | 0.001401 | 0.1734 | 0.1698761 | -0.0121 | -0.2531 | 40.9731
895 | 1.248333 | 2.8 | 3.4851 | 1 | 0.9822 | 0.9882517 | 0.96 | 0.001385 | 0.1737 | 0.1699373 | -0.0124 | -0.2517 | 40.973
896 | 1.249722 | 2.8 | 3.489 | 1 | 0.9636 | 0.9884594 | 0.93 | 0.001308 | 0.174 | 0.1699985 | -0.0127 | -0.2503 | 40.973
897 | 1.251111 | 2.8 | 3.4929 | 1 | 0.9932 | 0.9886002 | 0.99 | 0.001432 | 0.1743 | 0.1700597 | -0.0129 | -0.2489 | 40.9729
898 | 1.2525 | 2.8 | 3.4968 | 1 | 0.9969 | 0.9888531 | 0.99 | 0.001448 | 0.1746 | 0.1701209 | -0.0132 | -0.2474 | 40.9729
899 | 1.253889 | 2.8 | 3.5006 | 1 | 0.9785 | 0.9891396 | 0.96 | 0.001369 | 0.1749 | 0.1701821 | -0.0135 | -0.246 | 40.9729
900 | 1.255278 | 2.8 | 3.5045 | 1 | 0.9785 | 0.989349 | 0.96 | 0.001369 | 0.1752 | 0.1702433 | -0.0138 | -0.2447 | 40.9729
901 | 1.256667 | 2.8 | 3.5084 | 1 | 1.0005 | 0.9895041 | 1 | 0.001464 | 0.1755 | 0.1703045 | -0.014 | -0.2433 | 40.9728
902 | 1.258056 | 2.8 | 3.5123 | 1 | 0.9859 | 0.9898031 | 0.97 | 0.001401 | 0.1758 | 0.1703657 | -0.0143 | -0.2419 | 40.9728
903 | 1.259722 | 2.8 | 3.5162 | 1 | 0.9859 | 0.9900292 | 0.97 | 0.001401 | 0.1761 | 0.1704269 | -0.0146 | -0.2405 | 40.973
904 | 1.261111 | 2.8 | 3.5201 | 1 | 0.9969 | 0.9904447 | 0.99 | 0.001448 | 0.1764 | 0.1704881 | -0.0148 | -0.2392 | 40.973
905 | 1.2625 | 2.8 | 3.524 | 1 | 0.9859 | 0.9906019 | 0.97 | 0.001401 | 0.1766 | 0.1705492 | -0.0151 | -0.2378 | 40.973
906 | 1.263889 | 2.8 | 3.5279 | 1 | 0.9896 | 0.9908352 | 0.98 | 0.001416 | 0.1768 | 0.1706104 | -0.0154 | -0.2365 | 40.9729
907 | 1.265278 | 2.8 | 3.5318 | 1 | 1.0005 | 0.9910496 | 1 | 0.001464 | 0.1771 | 0.1706716 | -0.0157 | -0.2352 | 40.9729
908 | 1.266667 | 2.8 | 3.5356 | 1 | 0.9822 | 0.9912617 | 0.96 | 0.001385 | 0.1773 | 0.1707328 | -0.0159 | -0.2338 | 40.9729
909 | 1.268056 | 2.8 | 3.5395 | 1 | 0.9748 | 0.9915855 | 0.95 | 0.001354 | 0.1775 | 0.170794 | -0.0162 | -0.2325 | 40.9729
910 | 1.269444 | 2.8 | 3.5434 | 1 | 1.0041 | 0.9918086 | 1.01 | 0.00148 | 0.1777 | 0.1708552 | -0.0165 | -0.2312 | 40.9728
911 | 1.270833 | 2.8 | 3.5473 | 1 | 0.9896 | 0.9920789 | 0.98 | 0.001416 | 0.1779 | 0.1709164 | -0.0168 | -0.23 | 40.9728
912 | 1.272222 | 2.8 | 3.5512 | 1 | 0.9969 | 0.9923361 | 0.99 | 0.001448 | 0.1781 | 0.1709776 | -0.017 | -0.2288 | 40.9727
913 | 1.273611 | 2.8 | 3.5551 | 1 | 0.9932 | 0.9925003 | 0.99 | 0.001432 | 0.1783 | 0.1710388 | -0.0173 | -0.2275 | 40.9727
914 | 1.275 | 2.8 | 3.559 | 1 | 0.9711 | 0.992673 | 0.94 | 0.001338 | 0.1785 | 0.1711 | -0.0176 | -0.2263 | 40.9727
915 | 1.276389 | 2.8 | 3.5629 | 1 | 0.9932 | 0.9929622 | 0.99 | 0.001432 | 0.1787 | 0.1711612 | -0.0178 | -0.2251 | 40.9726
916 | 1.277778 | 2.8 | 3.5668 | 1 | 0.9748 | 0.9932401 | 0.95 | 0.001354 | 0.1788 | 0.1712224 | -0.0181 | -0.2239 | 40.9726
917 | 1.279167 | 2.8 | 3.5707 | 1 | 0.9969 | 0.9935229 | 0.99 | 0.001448 | 0.179 | 0.1712836 | -0.0184 | -0.2227 | 40.9725
918 | 1.280556 | 2.8 | 3.5745 | 1 | 1.0005 | 0.9936855 | 1 | 0.001464 | 0.1792 | 0.1713448 | -0.0187 | -0.2216 | 40.9725
919 | 1.281944 | 2.8 | 3.5784 | 1 | 0.9748 | 0.9939211 | 0.95 | 0.001354 | 0.1793 | 0.171406 | -0.0189 | -0.2205 | 40.9725
920 | 1.283333 | 2.8 | 3.5823 | 1 | 0.9822 | 0.9941435 | 0.96 | 0.001385 | 0.1794 | 0.1714672 | -0.0192 | -0.2194 | 40.9725
921 | 1.284722 | 2.8 | 3.5862 | 1 | 0.9932 | 0.9944695 | 0.99 | 0.001432 | 0.1795 | 0.1715284 | -0.0195 | -0.2183 | 40.9724
922 | 1.286111 | 2.8 | 3.5901 | 1 | 0.9859 | 0.994835 | 0.97 | 0.001401 | 0.1796 | 0.1715896 | -0.0198 | -0.2172 | 40.9724
923 | 1.2875 | 2.8 | 3.594 | 1 | 0.9859 | 0.9951124 | 0.97 | 0.001401 | 0.1797 | 0.1716508 | -0.02 | -0.2162 | 40.9724
924 | 1.288889 | 2.8 | 3.5979 | 1 | 1.0005 | 0.9954252 | 1 | 0.001464 | 0.1798 | 0.171712 | -0.0203 | -0.2152 | 40.9723
925 | 1.290278 | 2.8 | 3.6018 | 1 | 1.0005 | 0.9956931 | 1 | 0.001464 | 0.1799 | 0.1717732 | -0.0206 | -0.2142 | 40.9722
926 | 1.291667 | 2.8 | 3.6057 | 1 | 0.9896 | 0.9958879 | 0.98 | 0.001416 | 0.1799 | 0.1718344 | -0.0208 | -0.2132 | 40.9722
927 | 1.293056 | 2.8 | 3.6095 | 1 | 0.9969 | 0.9961686 | 0.99 | 0.001448 | 0.18 | 0.1718956 | -0.0211 | -0.2122 | 40.9722
928 | 1.294444 | 2.8 | 3.6134 | 1 | 0.9932 | 0.9964034 | 0.99 | 0.001432 | 0.18 | 0.1719568 | -0.0214 | -0.2113 | 40.9722
929 | 1.295833 | 2.8 | 3.6173 | 1 | 0.9822 | 0.9967116 | 0.96 | 0.001385 | 0.18 | 0.172018 | -0.0217 | -0.2104 | 40.9722
930 | 1.297222 | 2.8 | 3.6212 | 1 | 1.0077 | 0.9969035 | 1.02 | 0.001496 | 0.18 | 0.1720792 | -0.0219 | -0.2096 | 40.9721
931 | 1.298611 | 2.8 | 3.6251 | 1 | 0.9969 | 0.9972642 | 0.99 | 0.001448 | 0.1801 | 0.1721404 | -0.0222 | -0.2087 | 40.9721
932 | 1.3 | 2.8 | 3.629 | 1 | 1.0041 | 0.9975793 | 1.01 | 0.00148 | 0.1801 | 0.1722016 | -0.0225 | -0.2078 | 40.972
933 | 1.301389 | 2.8 | 3.6329 | 1 | 0.9932 | 0.997903 | 0.99 | 0.001432 | 0.1801 | 0.1722628 | -0.0227 | -0.207 | 40.972
934 | 1.302778 | 2.8 | 3.6368 | 1 | 0.9932 | 0.9981429 | 0.99 | 0.001432 | 0.1802 | 0.172324 | -0.023 | -0.2062 | 40.972
935 | 1.304167 | 2.8 | 3.6407 | 1 | 0.9785 | 0.9984227 | 0.96 | 0.001369 | 0.1802 | 0.1723852 | -0.0233 | -0.2055 | 40.9719
936 | 1.305556 | 2.8 | 3.6446 | 1 | 0.9785 | 0.9986575 | 0.96 | 0.001369 | 0.1802 | 0.1724464 | -0.0236 | -0.2047 | 40.9719
937 | 1.306944 | 2.8 | 3.6484 | 1 | 0.9969 | 0.9988191 | 0.99 | 0.001448 | 0.1802 | 0.1725076 | -0.0238 | -0.204 | 40.9719
938 | 1.308333 | 2.8 | 3.6523 | 1 | 1.0041 | 0.9990209 | 1.01 | 0.00148 | 0.1803 | 0.1725688 | -0.0241 | -0.2033 | 40.9718
939 | 1.309722 | 2.8 | 3.6562 | 1 | 1.0077 | 0.9993126 | 1.02 | 0.001496 | 0.1803 | 0.17263 | -0.0244 | -0.2027 | 40.9718
940 | 1.311111 | 2.8 | 3.6601 | 1 | 1.0005 | 0.9996067 | 1 | 0.001464 | 0.1803 | 0.1726912 | -0.0247 | -0.202 | 40.9717
941 | 1.3125 | 2.8 | 3.664 | 1 | 0.9969 | 0.9998917 | 0.99 | 0.001448 | 0.1803 | 0.1727524 | -0.0249 | -0.2014 | 40.9717
942 | 1.313889 | 2.8 | 3.6679 | 1 | 1.0041 | 1.000135 | 1.01 | 0.00148 | 0.1804 | 0.1728136 | -0.0252 | -0.2009 | 40.9717
943 | 1.315278 | 2.8 | 3.6718 | 1 | 0.9859 | 1.00039 | 0.97 | 0.001401 | 0.1804 | 0.1728748 | -0.0255 | -0.2003 | 40.9717
944 | 1.316667 | 2.8 | 3.6757 | 1 | 1.0041 | 1.000676 | 1.01 | 0.00148 | 0.1804 | 0.172936 | -0.0257 | -0.1998 | 40.9716
945 | 1.318056 | 2.8 | 3.6796 | 1 | 0.9859 | 1.000916 | 0.97 | 0.001401 | 0.1804 | 0.1729972 | -0.026 | -0.1993 | 40.9716
946 | 1.319444 | 2.8 | 3.6834 | 1 | 1.0113 | 1.001212 | 1.02 | 0.001512 | 0.1805 | 0.1730584 | -0.0263 | -0.1988 | 40.9715
947 | 1.320833 | 2.8 | 3.6873 | 1 | 1.0077 | 1.00151 | 1.02 | 0.001496 | 0.1805 | 0.1731196 | -0.0266 | -0.1983 | 40.9715
948 | 1.3225 | 2.8 | 3.6912 | 1 | 1.0041 | 1.001772 | 1.01 | 0.00148 | 0.1805 | 0.1731808 | -0.0268 | -0.1979 | 40.9718
949 | 1.323889 | 2.8 | 3.6951 | 1 | 1.0149 | 1.002072 | 1.03 | 0.001528 | 0.1805 | 0.173242 | -0.0271 | -0.1975 | 40.9717
950 | 1.325278 | 2.8 | 3.699 | 1 | 0.9932 | 1.002308 | 0.99 | 0.001432 | 0.1806 | 0.1733032 | -0.0274 | -0.1972 | 40.9717
951 | 1.326667 | 2.8 | 3.7029 | 1 | 1.0005 | 1.002631 | 1 | 0.001464 | 0.1806 | 0.1733644 | -0.0277 | -0.1968 | 40.9717
952 | 1.328056 | 2.8 | 3.7068 | 1 | 1.0256 | 1.002853 | 1.05 | 0.001577 | 0.1806 | 0.1734256 | -0.0279 | -0.1965 | 40.9715
953 | 1.329444 | 2.8 | 3.7107 | 1 | 1.0041 | 1.00315 | 1.01 | 0.00148 | 0.1806 | 0.1734868 | -0.0282 | -0.1963 | 40.9716
954 | 1.330833 | 2.8 | 3.7146 | 1 | 1.0077 | 1.003436 | 1.02 | 0.001496 | 0.1806 | 0.1735479 | -0.0285 | -0.196 | 40.9715
955 | 1.332222 | 2.8 | 3.7185 | 1 | 1.0149 | 1.003621 | 1.03 | 0.001528 | 0.1807 | 0.1736091 | -0.0287 | -0.1959 | 40.9715
956 | 1.333611 | 2.8 | 3.7224 | 1 | 1.0077 | 1.003845 | 1.02 | 0.001496 | 0.1807 | 0.1736703 | -0.029 | -0.1957 | 40.9714
957 | 1.335 | 2.8 | 3.7262 | 1 | 1.0041 | 1.004199 | 1.01 | 0.00148 | 0.1807 | 0.1737315 | -0.0293 | -0.1955 | 40.9715
958 | 1.336389 | 2.8 | 3.7301 | 1 | 0.9896 | 1.004451 | 0.98 | 0.001416 | 0.1807 | 0.1737927 | -0.0296 | -0.1954 | 40.9714
959 | 1.337778 | 2.8 | 3.734 | 1 | 1.0185 | 1.004759 | 1.04 | 0.001544 | 0.1807 | 0.1738539 | -0.0298 | -0.1954 | 40.9713
960 | 1.339167 | 2.8 | 3.7379 | 1 | 1.022 | 1.004964 | 1.04 | 0.00156 | 0.1808 | 0.1739151 | -0.0301 | -0.1953 | 40.9713
961 | 1.340556 | 2.8 | 3.7418 | 1 | 1.0041 | 1.005253 | 1.01 | 0.00148 | 0.1808 | 0.1739763 | -0.0304 | -0.1953 | 40.9713
962 | 1.341944 | 2.8 | 3.7457 | 1 | 1.0041 | 1.0055 | 1.01 | 0.00148 | 0.1808 | 0.1740375 | -0.0307 | -0.1953 | 40.9713
963 | 1.343333 | 2.8 | 3.7496 | 1 | 0.9859 | 1.005742 | 0.97 | 0.001401 | 0.1808 | 0.1740987 | -0.0309 | -0.1953 | 40.9713
964 | 1.344722 | 2.8 | 3.7535 | 1 | 1.0185 | 1.005992 | 1.04 | 0.001544 | 0.1809 | 0.1741599 | -0.0312 | -0.1953 | 40.9711
965 | 1.346111 | 2.8 | 3.7574 | 1 | 1.022 | 1.006242 | 1.04 | 0.00156 | 0.1809 | 0.1742211 | -0.0315 | -0.1953 | 40.9711
966 | 1.3475 | 2.8 | 3.7613 | 1 | 1.0077 | 1.006521 | 1.02 | 0.001496 | 0.1809 | 0.1742823 | -0.0317 | -0.1953 | 40.9711
967 | 1.348889 | 2.8 | 3.7652 | 1 | 0.9932 | 1.006849 | 0.99 | 0.001432 | 0.1809 | 0.1743435 | -0.032 | -0.1953 | 40.9711
968 | 1.350278 | 2.8 | 3.769 | 1 | 1.022 | 1.007172 | 1.04 | 0.00156 | 0.181 | 0.1744047 | -0.0323 | -0.1953 | 40.971
969 | 1.351667 | 2.8 | 3.7729 | 1 | 1.0041 | 1.007535 | 1.01 | 0.00148 | 0.181 | 0.1744659 | -0.0326 | -0.1953 | 40.971
970 | 1.353056 | 2.8 | 3.7768 | 1 | 0.9822 | 1.00775 | 0.96 | 0.001385 | 0.181 | 0.1745271 | -0.0328 | -0.1954 | 40.971
971 | 1.354444 | 2.8 | 3.7807 | 1 | 1.0361 | 1.008015 | 1.07 | 0.001626 | 0.1811 | 0.1745883 | -0.0331 | -0.1953 | 40.9709
972 | 1.355833 | 2.8 | 3.7846 | 1 | 1.0077 | 1.008381 | 1.02 | 0.001496 | 0.1811 | 0.1746495 | -0.0334 | -0.1954 | 40.9709
973 | 1.357222 | 2.8 | 3.7885 | 1 | 0.9969 | 1.008615 | 0.99 | 0.001448 | 0.1811 | 0.1747107 | -0.0337 | -0.1954 | 40.9709
974 | 1.358611 | 2.8 | 3.7924 | 1 | 1.0041 | 1.008887 | 1.01 | 0.00148 | 0.1812 | 0.1747719 | -0.0339 | -0.1954 | 40.9708
975 | 1.36 | 2.8 | 3.7963 | 1 | 1.0005 | 1.009156 | 1 | 0.001464 | 0.1812 | 0.1748331 | -0.0342 | -0.1954 | 40.9708
976 | 1.361389 | 2.8 | 3.8002 | 1 | 1.0256 | 1.009414 | 1.05 | 0.001577 | 0.1812 | 0.1748943 | -0.0345 | -0.1954 | 40.9707
977 | 1.362778 | 2.8 | 3.8041 | 1 | 1.0185 | 1.009777 | 1.04 | 0.001544 | 0.1813 | 0.1749555 | -0.0347 | -0.1954 | 40.9707
978 | 1.364167 | 2.8 | 3.808 | 1 | 1.0077 | 1.010067 | 1.02 | 0.001496 | 0.1813 | 0.1750167 | -0.035 | -0.1954 | 40.9707
979 | 1.365556 | 2.8 | 3.8118 | 1 | 0.9932 | 1.010336 | 0.99 | 0.001432 | 0.1813 | 0.1750779 | -0.0353 | -0.1954 | 40.9707
980 | 1.366944 | 2.8 | 3.8157 | 1 | 1.0113 | 1.010633 | 1.02 | 0.001512 | 0.1814 | 0.1751391 | -0.0356 | -0.1954 | 40.9706
981 | 1.368333 | 2.8 | 3.8196 | 1 | 1.0077 | 1.010996 | 1.02 | 0.001496 | 0.1814 | 0.1752003 | -0.0358 | -0.1955 | 40.9706
982 | 1.369722 | 2.8 | 3.8235 | 1 | 1.0077 | 1.011296 | 1.02 | 0.001496 | 0.1814 | 0.1752615 | -0.0361 | -0.1954 | 40.9706
983 | 1.371111 | 2.8 | 3.8274 | 1 | 1.0326 | 1.011605 | 1.07 | 0.001609 | 0.1814 | 0.1753227 | -0.0364 | -0.1954 | 40.9705
984 | 1.3725 | 2.8 | 3.8313 | 1 | 1.0361 | 1.01185 | 1.07 | 0.001626 | 0.1815 | 0.1753839 | -0.0367 | -0.1954 | 40.9704
985 | 1.373889 | 2.8 | 3.8352 | 1 | 0.9822 | 1.012209 | 0.96 | 0.001385 | 0.1815 | 0.1754451 | -0.0369 | -0.1954 | 40.9705
986 | 1.375278 | 2.8 | 3.8391 | 1 | 1.022 | 1.012446 | 1.04 | 0.00156 | 0.1815 | 0.1755063 | -0.0372 | -0.1954 | 40.9704
987 | 1.376667 | 2.8 | 3.843 | 1 | 0.9932 | 1.012711 | 0.99 | 0.001432 | 0.1815 | 0.1755675 | -0.0375 | -0.1954 | 40.9704
988 | 1.378056 | 2.8 | 3.8469 | 1 | 1.0041 | 1.013046 | 1.01 | 0.00148 | 0.1816 | 0.1756287 | -0.0377 | -0.1955 | 40.9703
989 | 1.379444 | 2.8 | 3.8508 | 1 | 1.022 | 1.013312 | 1.04 | 0.00156 | 0.1816 | 0.1756899 | -0.038 | -0.1954 | 40.9702
990 | 1.380833 | 2.8 | 3.8546 | 1 | 1.0005 | 1.013629 | 1 | 0.001464 | 0.1816 | 0.1757511 | -0.0383 | -0.1954 | 40.9703
991 | 1.382222 | 2.8 | 3.8585 | 1 | 1.0041 | 1.01395 | 1.01 | 0.00148 | 0.1817 | 0.1758123 | -0.0386 | -0.1955 | 40.9703
992 | 1.383889 | 2.8 | 3.8624 | 1 | 1.0149 | 1.014331 | 1.03 | 0.001528 | 0.1817 | 0.1758735 | -0.0388 | -0.1955 | 40.9705
993 | 1.385278 | 2.8 | 3.8663 | 1 | 1.0113 | 1.014565 | 1.02 | 0.001512 | 0.1817 | 0.1759347 | -0.0391 | -0.1954 | 40.9705
994 | 1.386667 | 2.8 | 3.8702 | 1 | 0.9932 | 1.014846 | 0.99 | 0.001432 | 0.1817 | 0.1759959 | -0.0394 | -0.1954 | 40.9705
995 | 1.388056 | 2.8 | 3.8741 | 1 | 1.0077 | 1.01512 | 1.02 | 0.001496 | 0.1817 | 0.1760571 | -0.0396 | -0.1954 | 40.9704
996 | 1.389444 | 2.8 | 3.878 | 1 | 1.0185 | 1.015434 | 1.04 | 0.001544 | 0.1818 | 0.1761183 | -0.0399 | -0.1954 | 40.9703
997 | 1.390833 | 2.8 | 3.8819 | 1 | 1.022 | 1.015752 | 1.04 | 0.00156 | 0.1818 | 0.1761795 | -0.0402 | -0.1954 | 40.9703
998 | 1.392222 | 2.8 | 3.8858 | 1 | 1.022 | 1.015981 | 1.04 | 0.00156 | 0.1818 | 0.1762407 | -0.0405 | -0.1954 | 40.9702
999 | 1.393611 | 2.8 | 3.8896 | 1 | 1.0431 | 1.016336 | 1.09 | 0.001659 | 0.1818 | 0.1763019 | -0.0407 | -0.1954 | 40.9702
1000 | 1.395 | 2.8 | 3.8935 | 1 | 1.0185 | 1.01671 | 1.04 | 0.001544 | 0.1818 | 0.1763631 | -0.041 | -0.1954 | 40.9702
1001 | 1.396389 | 2.8 | 3.8974 | 1 | 0.9932 | 1.016954 | 0.99 | 0.001432 | 0.1819 | 0.1764243 | -0.0413 | -0.1953 | 40.9702
1002 | 1.397778 | 2.8 | 3.9013 | 1 | 1.0396 | 1.017279 | 1.08 | 0.001642 | 0.1819 | 0.1764855 | -0.0416 | -0.1953 | 40.9701
1003 | 1.399167 | 2.8 | 3.9052 | 1 | 1.0149 | 1.017551 | 1.03 | 0.001528 | 0.1819 | 0.1765466 | -0.0418 | -0.1953 | 40.9701
1004 | 1.400556 | 2.8 | 3.9091 | 1 | 1.0005 | 1.017845 | 1 | 0.001464 | 0.1819 | 0.1766078 | -0.0421 | -0.1953 | 40.9701
1005 | 1.401944 | 2.8 | 3.913 | 1 | 1.0113 | 1.018192 | 1.02 | 0.001512 | 0.1819 | 0.176669 | -0.0424 | -0.1953 | 40.97
1006 | 1.403333 | 2.8 | 3.9169 | 1 | 1.0361 | 1.018393 | 1.07 | 0.001626 | 0.182 | 0.1767302 | -0.0426 | -0.1953 | 40.9699
1007 | 1.404722 | 2.8 | 3.9208 | 1 | 1.0256 | 1.018558 | 1.05 | 0.001577 | 0.182 | 0.1767914 | -0.0429 | -0.1953 | 40.9699
1008 | 1.406111 | 2.8 | 3.9247 | 1 | 1.0149 | 1.01883 | 1.03 | 0.001528 | 0.182 | 0.1768526 | -0.0432 | -0.1953 | 40.9699
1009 | 1.4075 | 2.8 | 3.9285 | 1 | 1.0041 | 1.019115 | 1.01 | 0.00148 | 0.182 | 0.1769138 | -0.0435 | -0.1953 | 40.9699
1010 | 1.408889 | 2.8 | 3.9324 | 1 | 1.0185 | 1.019435 | 1.04 | 0.001544 | 0.1821 | 0.176975 | -0.0437 | -0.1953 | 40.9699
1011 | 1.410278 | 2.8 | 3.9363 | 1 | 1.0291 | 1.019705 | 1.06 | 0.001593 | 0.1821 | 0.1770362 | -0.044 | -0.1953 | 40.9698
1012 | 1.411667 | 2.8 | 3.9402 | 1 | 1.0149 | 1.020015 | 1.03 | 0.001528 | 0.1821 | 0.1770974 | -0.0443 | -0.1953 | 40.9698
1013 | 1.413056 | 2.8 | 3.9441 | 1 | 1.0256 | 1.020328 | 1.05 | 0.001577 | 0.1822 | 0.1771586 | -0.0446 | -0.1953 | 40.9697
1014 | 1.414444 | 2.8 | 3.948 | 1 | 1.0077 | 1.020574 | 1.02 | 0.001496 | 0.1822 | 0.1772198 | -0.0448 | -0.1953 | 40.9697
1015 | 1.415833 | 2.8 | 3.9519 | 1 | 1.0396 | 1.02087 | 1.08 | 0.001642 | 0.1822 | 0.177281 | -0.0451 | -0.1953 | 40.9696
1016 | 1.417222 | 2.8 | 3.9558 | 1 | 1.0185 | 1.021126 | 1.04 | 0.001544 | 0.1823 | 0.1773422 | -0.0454 | -0.1953 | 40.9696
1017 | 1.418611 | 2.8 | 3.9597 | 1 | 1.0041 | 1.021402 | 1.01 | 0.00148 | 0.1823 | 0.1774034 | -0.0456 | -0.1954 | 40.9696
1018 | 1.42 | 2.8 | 3.9635 | 1 | 1.0431 | 1.021723 | 1.09 | 0.001659 | 0.1823 | 0.1774646 | -0.0459 | -0.1953 | 40.9695
1019 | 1.421389 | 2.8 | 3.9674 | 1 | 1.0256 | 1.022015 | 1.05 | 0.001577 | 0.1824 | 0.1775258 | -0.0462 | -0.1954 | 40.9695
1020 | 1.422778 | 2.8 | 3.9713 | 1 | 1.0256 | 1.022339 | 1.05 | 0.001577 | 0.1824 | 0.177587 | -0.0465 | -0.1954 | 40.9695
1021 | 1.424167 | 2.8 | 3.9752 | 1 | 1.0113 | 1.022549 | 1.02 | 0.001512 | 0.1824 | 0.1776482 | -0.0467 | -0.1954 | 40.9695
1022 | 1.425556 | 2.8 | 3.9791 | 1 | 1.0361 | 1.022833 | 1.07 | 0.001626 | 0.1825 | 0.1777094 | -0.047 | -0.1954 | 40.9694
1023 | 1.426944 | 2.8 | 3.983 | 1 | 1.0041 | 1.023129 | 1.01 | 0.00148 | 0.1825 | 0.1777706 | -0.0473 | -0.1954 | 40.9694
1024 | 1.428333 | 2.8 | 3.9869 | 1 | 1.0256 | 1.02342 | 1.05 | 0.001577 | 0.1825 | 0.1778318 | -0.0476 | -0.1954 | 40.9693
1025 | 1.429722 | 2.8 | 3.9908 | 1 | 0.9969 | 1.023753 | 0.99 | 0.001448 | 0.1826 | 0.177893 | -0.0478 | -0.1954 | 40.9694
1026 | 1.431111 | 2.8 | 3.9947 | 1 | 1.0185 | 1.02408 | 1.04 | 0.001544 | 0.1826 | 0.1779542 | -0.0481 | -0.1954 | 40.9693
1027 | 1.4325 | 2.8 | 3.9986 | 1 | 1.0113 | 1.024432 | 1.02 | 0.001512 | 0.1826 | 0.1780154 | -0.0484 | -0.1954 | 40.9693
1028 | 1.433889 | 2.8 | 4.0024 | 1 | 1.0361 | 1.024725 | 1.07 | 0.001626 | 0.1826 | 0.1780766 | -0.0486 | -0.1954 | 40.9692
1029 | 1.435278 | 2.8 | 4.0063 | 1 | 1.0326 | 1.025056 | 1.07 | 0.001609 | 0.1826 | 0.1781378 | -0.0489 | -0.1954 | 40.9692
1030 | 1.436667 | 2.8 | 4.0102 | 1 | 1.0256 | 1.025357 | 1.05 | 0.001577 | 0.1827 | 0.178199 | -0.0492 | -0.1954 | 40.9692
1031 | 1.438056 | 2.8 | 4.0141 | 1 | 1.0361 | 1.025664 | 1.07 | 0.001626 | 0.1827 | 0.1782602 | -0.0495 | -0.1954 | 40.9691
1032 | 1.439444 | 2.8 | 4.018 | 1 | 1.0466 | 1.026011 | 1.1 | 0.001675 | 0.1827 | 0.1783214 | -0.0497 | -0.1954 | 40.969
1033 | 1.440833 | 2.8 | 4.0219 | 1 | 1.0291 | 1.02639 | 1.06 | 0.001593 | 0.1828 | 0.1783826 | -0.05 | -0.1954 | 40.969
1034 | 1.442222 | 2.8 | 4.0258 | 1 | 1.0396 | 1.026687 | 1.08 | 0.001642 | 0.1828 | 0.1784438 | -0.0503 | -0.1954 | 40.969
1035 | 1.443889 | 2.8 | 4.0297 | 1 | 1.0005 | 1.027016 | 1 | 0.001464 | 0.1828 | 0.178505 | -0.0506 | -0.1954 | 40.9693
1036 | 1.445278 | 2.8 | 4.0336 | 1 | 1.0291 | 1.027342 | 1.06 | 0.001593 | 0.1828 | 0.1785662 | -0.0508 | -0.1954 | 40.9692
1037 | 1.446667 | 2.8 | 4.0375 | 1 | 1.0291 | 1.027621 | 1.06 | 0.001593 | 0.1828 | 0.1786274 | -0.0511 | -0.1954 | 40.9692
1038 | 1.448056 | 2.8 | 4.0414 | 1 | 1.05 | 1.028001 | 1.1 | 0.001692 | 0.1829 | 0.1786886 | -0.0514 | -0.1954 | 40.9691
1039 | 1.449444 | 2.8 | 4.0452 | 1 | 1.0326 | 1.02835 | 1.07 | 0.001609 | 0.1829 | 0.1787498 | -0.0516 | -0.1954 | 40.9691
1040 | 1.450833 | 2.8 | 4.0491 | 1 | 1.0149 | 1.028741 | 1.03 | 0.001528 | 0.1829 | 0.178811 | -0.0519 | -0.1954 | 40.9691
1041 | 1.452222 | 2.8 | 4.053 | 1 | 1.0431 | 1.029054 | 1.09 | 0.001659 | 0.1829 | 0.1788722 | -0.0522 | -0.1953 | 40.969
1042 | 1.453611 | 2.8 | 4.0569 | 1 | 1.0396 | 1.02927 | 1.08 | 0.001642 | 0.1829 | 0.1789334 | -0.0525 | -0.1953 | 40.969
1043 | 1.455 | 2.8 | 4.0608 | 1 | 1.0431 | 1.029432 | 1.09 | 0.001659 | 0.1829 | 0.1789946 | -0.0527 | -0.1954 | 40.9689
1044 | 1.456389 | 2.8 | 4.0647 | 1 | 1.0185 | 1.029786 | 1.04 | 0.001544 | 0.183 | 0.1790558 | -0.053 | -0.1953 | 40.969
1045 | 1.457778 | 2.8 | 4.0686 | 1 | 1.022 | 1.030047 | 1.04 | 0.00156 | 0.183 | 0.179117 | -0.0533 | -0.1953 | 40.9689
1046 | 1.459167 | 2.8 | 4.0725 | 1 | 1.022 | 1.030413 | 1.04 | 0.00156 | 0.183 | 0.1791782 | -0.0536 | -0.1953 | 40.9689
1047 | 1.460556 | 2.8 | 4.0764 | 1 | 1.0291 | 1.030705 | 1.06 | 0.001593 | 0.183 | 0.1792394 | -0.0538 | -0.1953 | 40.9688
1048 | 1.461944 | 2.8 | 4.0803 | 1 | 1.022 | 1.031032 | 1.04 | 0.00156 | 0.1831 | 0.1793006 | -0.0541 | -0.1953 | 40.9688
1049 | 1.463333 | 2.8 | 4.0841 | 1 | 1.0149 | 1.031261 | 1.03 | 0.001528 | 0.1831 | 0.1793618 | -0.0544 | -0.1953 | 40.9688
1050 | 1.464722 | 2.8 | 4.088 | 1 | 1.0361 | 1.031548 | 1.07 | 0.001626 | 0.1831 | 0.179423 | -0.0546 | -0.1954 | 40.9687
1051 | 1.466111 | 2.8 | 4.0919 | 1 | 1.0256 | 1.031814 | 1.05 | 0.001577 | 0.1831 | 0.1794842 | -0.0549 | -0.1953 | 40.9687
1052 | 1.4675 | 2.8 | 4.0958 | 1 | 1.0396 | 1.032144 | 1.08 | 0.001642 | 0.1832 | 0.1795453 | -0.0552 | -0.1953 | 40.9686
1053 | 1.468889 | 2.8 | 4.0997 | 1 | 1.0256 | 1.032455 | 1.05 | 0.001577 | 0.1832 | 0.1796065 | -0.0555 | -0.1953 | 40.9686
1054 | 1.470278 | 2.8 | 4.1036 | 1 | 1.0739 | 1.032836 | 1.15 | 0.00181 | 0.1832 | 0.1796677 | -0.0557 | -0.1953 | 40.9685
1055 | 1.471667 | 2.8 | 4.1075 | 1 | 1.0569 | 1.033135 | 1.12 | 0.001726 | 0.1832 | 0.1797289 | -0.056 | -0.1953 | 40.9685
1056 | 1.473056 | 2.8 | 4.1114 | 1 | 1.0041 | 1.033486 | 1.01 | 0.00148 | 0.1833 | 0.1797901 | -0.0563 | -0.1953 | 40.9686
1057 | 1.474444 | 2.8 | 4.1153 | 1 | 1.0396 | 1.033811 | 1.08 | 0.001642 | 0.1833 | 0.1798513 | -0.0565 | -0.1953 | 40.9684
1058 | 1.475833 | 2.8 | 4.1191 | 1 | 1.0396 | 1.034157 | 1.08 | 0.001642 | 0.1833 | 0.1799125 | -0.0568 | -0.1953 | 40.9684
1059 | 1.477222 | 2.8 | 4.123 | 1 | 1.0256 | 1.034475 | 1.05 | 0.001577 | 0.1834 | 0.1799737 | -0.0571 | -0.1953 | 40.9684
1060 | 1.478611 | 2.8 | 4.1269 | 1 | 1.0326 | 1.034768 | 1.07 | 0.001609 | 0.1834 | 0.1800349 | -0.0574 | -0.1953 | 40.9684
1061 | 1.48 | 2.8 | 4.1308 | 1 | 1.0396 | 1.0351 | 1.08 | 0.001642 | 0.1834 | 0.1800961 | -0.0576 | -0.1954 | 40.9683
1062 | 1.481389 | 2.8 | 4.1347 | 1 | 1.05 | 1.035416 | 1.1 | 0.001692 | 0.1835 | 0.1801573 | -0.0579 | -0.1953 | 40.9683
1063 | 1.482778 | 2.8 | 4.1386 | 1 | 1.0185 | 1.035811 | 1.04 | 0.001544 | 0.1835 | 0.1802185 | -0.0582 | -0.1954 | 40.9683
1064 | 1.484167 | 2.8 | 4.1425 | 1 | 1.0291 | 1.036156 | 1.06 | 0.001593 | 0.1835 | 0.1802797 | -0.0585 | -0.1954 | 40.9682
1065 | 1.485556 | 2.8 | 4.1464 | 1 | 1.0431 | 1.036542 | 1.09 | 0.001659 | 0.1836 | 0.1803409 | -0.0587 | -0.1954 | 40.9682
1066 | 1.486944 | 2.8 | 4.1503 | 1 | 1.0291 | 1.036817 | 1.06 | 0.001593 | 0.1836 | 0.1804021 | -0.059 | -0.1954 | 40.9682
1067 | 1.488333 | 2.8 | 4.1542 | 1 | 1.0291 | 1.037083 | 1.06 | 0.001593 | 0.1836 | 0.1804633 | -0.0593 | -0.1954 | 40.9681
1068 | 1.489722 | 2.8 | 4.1581 | 1 | 1.0569 | 1.037413 | 1.12 | 0.001726 | 0.1837 | 0.1805245 | -0.0595 | -0.1954 | 40.968
1069 | 1.491111 | 2.8 | 4.1619 | 1 | 1.05 | 1.037775 | 1.1 | 0.001692 | 0.1837 | 0.1805857 | -0.0598 | -0.1954 | 40.968
1070 | 1.4925 | 2.8 | 4.1658 | 1 | 1.0185 | 1.038054 | 1.04 | 0.001544 | 0.1837 | 0.1806469 | -0.0601 | -0.1954 | 40.9681
1071 | 1.493889 | 2.8 | 4.1697 | 1 | 1.0291 | 1.038313 | 1.06 | 0.001593 | 0.1838 | 0.1807081 | -0.0604 | -0.1954 | 40.968
1072 | 1.495278 | 2.8 | 4.1736 | 1 | 1.0291 | 1.038592 | 1.06 | 0.001593 | 0.1838 | 0.1807693 | -0.0606 | -0.1954 | 40.968
1073 | 1.496667 | 2.8 | 4.1775 | 1 | 1.0361 | 1.038923 | 1.07 | 0.001626 | 0.1838 | 0.1808305 | -0.0609 | -0.1954 | 40.9679
1074 | 1.498056 | 2.8 | 4.1814 | 1 | 1.0326 | 1.039201 | 1.07 | 0.001609 | 0.1838 | 0.1808917 | -0.0612 | -0.1954 | 40.9679
1075 | 1.499444 | 2.8 | 4.1853 | 1 | 1.0466 | 1.039515 | 1.1 | 0.001675 | 0.1839 | 0.1809529 | -0.0615 | -0.1954 | 40.9678
1076 | 1.500833 | 2.8 | 4.1892 | 1 | 1.0431 | 1.039899 | 1.09 | 0.001659 | 0.1839 | 0.1810141 | -0.0617 | -0.1954 | 40.9678
1077 | 1.502222 | 2.8 | 4.1931 | 1 | 1.05 | 1.040222 | 1.1 | 0.001692 | 0.1839 | 0.1810753 | -0.062 | -0.1954 | 40.9677
1078 | 1.503611 | 2.8 | 4.1969 | 1 | 1.0361 | 1.040614 | 1.07 | 0.001626 | 0.1839 | 0.1811365 | -0.0623 | -0.1954 | 40.9678
1079 | 1.505278 | 2.8 | 4.2008 | 1 | 1.0113 | 1.040923 | 1.02 | 0.001512 | 0.184 | 0.1811977 | -0.0625 | -0.1954 | 40.9681
1080 | 1.506667 | 2.8 | 4.2047 | 1 | 1.0466 | 1.041178 | 1.1 | 0.001675 | 0.184 | 0.1812589 | -0.0628 | -0.1954 | 40.968
1081 | 1.508056 | 2.8 | 4.2086 | 1 | 1.0466 | 1.041375 | 1.1 | 0.001675 | 0.1849 | 0.1813201 | -0.06227837 | -0.1951 | 40.9679
1082 | 1.509444 | 2.2755 | 4.2118 | 1 | 1.0603 | 1.041713 | 1.12 | 0.001742 | 0.1864 | 0.1813813 | -0.06172479 | -0.1946 | 40.9681
1083 | 1.510833 | 2.2755 | 4.2149 | 1 | 1.0256 | 1.042069 | 1.05 | 0.001577 | 0.1857 | 0.1814425 | -0.06201247 | -0.1942 | 40.9685
1084 | 1.512222 | 2.2787 | 4.2181 | 1 | 1.0535 | 1.042358 | 1.11 | 0.001709 | 0.1867 | 0.1815037 | -0.06145789 | -0.1935 | 40.9686
1085 | 1.513611 | 2.2787 | 4.2213 | 1 | 1.0291 | 1.042754 | 1.06 | 0.001593 | 0.1864 | 0.1815649 | -0.06090363 | -0.1925 | 40.9689
1086 | 1.515 | 2.2861 | 4.2244 | 1 | 1.022 | 1.043052 | 1.04 | 0.00156 | 0.1855 | 0.1816261 | -0.06035509 | -0.1914 | 40.9692
1087 | 1.516389 | 2.2861 | 4.2276 | 1 | 1.0396 | 1.043421 | 1.08 | 0.001642 | 0.1853 | 0.1816873 | -0.06065415 | -0.1902 | 40.9694
1088 | 1.517778 | 2.2919 | 4.2308 | 1 | 1.0431 | 1.043717 | 1.09 | 0.001659 | 0.1859 | 0.1817485 | -0.06010376 | -0.1889 | 40.9697
1089 | 1.519167 | 2.2919 | 4.234 | 1 | 1.0569 | 1.044071 | 1.12 | 0.001726 | 0.1874 | 0.1818097 | -0.05953895 | -0.1873 | 40.9699
1090 | 1.520556 | 2.302 | 4.2372 | 1 | 1.0569 | 1.044372 | 1.12 | 0.001726 | 0.1892 | 0.1818709 | -0.0589577 | -0.1856 | 40.9701
1091 | 1.521944 | 2.302 | 4.2404 | 1 | 1.05 | 1.044697 | 1.1 | 0.001692 | 0.1893 | 0.1819321 | -0.05923215 | -0.1838 | 40.9703
1092 | 1.523333 | 2.3104 | 4.2436 | 1 | 1.0431 | 1.044882 | 1.09 | 0.001659 | 0.1901 | 0.1819933 | -0.05864535 | -0.1818 | 40.9706
1093 | 1.524722 | 2.3104 | 4.2468 | 1 | 1.0466 | 1.045191 | 1.1 | 0.001675 | 0.1903 | 0.1820545 | -0.05805539 | -0.1797 | 40.9708
1094 | 1.526111 | 2.323 | 4.25 | 1 | 1.0326 | 1.045533 | 1.07 | 0.001609 | 0.1891 | 0.1821157 | -0.05747375 | -0.1773 | 40.9711
1095 | 1.5275 | 2.323 | 4.2533 | 1 | 1.0466 | 1.045816 | 1.1 | 0.001675 | 0.1901 | 0.1821769 | -0.05775004 | -0.1749 | 40.9713
1096 | 1.528889 | 2.3337 | 4.2565 | 1 | 1.0396 | 1.046114 | 1.08 | 0.001642 | 0.1893 | 0.1822381 | -0.05716864 | -0.1724 | 40.9715
1097 | 1.530278 | 2.3337 | 4.2597 | 1 | 1.0638 | 1.046471 | 1.13 | 0.001759 | 0.1908 | 0.1822993 | -0.05657353 | -0.1696 | 40.9717
1098 | 1.531667 | 2.3487 | 4.263 | 1 | 1.0603 | 1.046768 | 1.12 | 0.001742 | 0.1922 | 0.1823605 | -0.05596597 | -0.1667 | 40.9719
1099 | 1.533056 | 2.3487 | 4.2663 | 1 | 1.0466 | 1.047121 | 1.1 | 0.001675 | 0.1923 | 0.1824217 | -0.05623244 | -0.1638 | 40.9721
1100 | 1.534444 | 2.3618 | 4.2695 | 1 | 1.0535 | 1.04748 | 1.11 | 0.001709 | 0.1932 | 0.1824829 | -0.0556189 | -0.1607 | 40.9723
1101 | 1.535833 | 2.3618 | 4.2728 | 1 | 1.0396 | 1.047808 | 1.08 | 0.001642 | 0.1938 | 0.182544 | -0.05499997 | -0.1574 | 40.9726
1102 | 1.537222 | 2.379 | 4.2761 | 1 | 1.0466 | 1.048163 | 1.1 | 0.001675 | 0.1937 | 0.1826052 | -0.05438138 | -0.1539 | 40.9727
1103 | 1.538611 | 2.379 | 4.2794 | 1 | 1.0431 | 1.048423 | 1.09 | 0.001659 | 0.1939 | 0.1826664 | -0.05464223 | -0.1505 | 40.9729
1104 | 1.54 | 2.3941 | 4.2828 | 1 | 1.0326 | 1.048641 | 1.07 | 0.001609 | 0.1929 | 0.1827276 | -0.0540324 | -0.1469 | 40.9731
1105 | 1.541389 | 2.3941 | 4.2861 | 1 | 1.0326 | 1.048937 | 1.07 | 0.001609 | 0.1923 | 0.1827888 | -0.05342656 | -0.1431 | 40.9733
1106 | 1.542778 | 2.4133 | 4.2894 | 1 | 1.0569 | 1.049207 | 1.12 | 0.001726 | 0.194 | 0.18285 | -0.05280692 | -0.1391 | 40.9735
1107 | 1.544167 | 2.4133 | 4.2928 | 1 | 1.0569 | 1.0495 | 1.12 | 0.001726 | 0.1939 | 0.1829112 | -0.05307495 | -0.1352 | 40.9736
1108 | 1.545556 | 2.4302 | 4.2962 | 1 | 1.0326 | 1.049765 | 1.07 | 0.001609 | 0.194 | 0.1829724 | -0.05245763 | -0.1312 | 40.9738
1109 | 1.546944 | 2.4302 | 4.2995 | 1 | 1.0535 | 1.050088 | 1.11 | 0.001709 | 0.1951 | 0.1830336 | -0.05183108 | -0.1269 | 40.974
1110 | 1.548333 | 2.4513 | 4.303 | 1 | 1.0638 | 1.050323 | 1.13 | 0.001759 | 0.1959 | 0.1830948 | -0.05119818 | -0.1225 | 40.9741
1111 | 1.549722 | 2.4513 | 4.3064 | 1 | 1.0361 | 1.050719 | 1.07 | 0.001626 | 0.1956 | 0.183156 | -0.05145946 | -0.1182 | 40.9743
1112 | 1.551111 | 2.47 | 4.3098 | 1 | 1.0569 | 1.05097 | 1.12 | 0.001726 | 0.196 | 0.1832172 | -0.05082824 | -0.1137 | 40.9744
1113 | 1.5525 | 2.47 | 4.3132 | 1 | 1.05 | 1.051262 | 1.1 | 0.001692 | 0.1963 | 0.1832784 | -0.05019476 | -0.1091 | 40.9746
1114 | 1.553889 | 2.4928 | 4.3167 | 1 | 1.0569 | 1.051564 | 1.12 | 0.001726 | 0.1966 | 0.1833396 | -0.04955946 | -0.1043 | 40.9747
1115 | 1.555278 | 2.4928 | 4.3202 | 1 | 1.0672 | 1.051981 | 1.14 | 0.001776 | 0.1983 | 0.1834008 | -0.0498054 | -0.0996 | 40.9748
1116 | 1.556667 | 2.5131 | 4.3237 | 1 | 1.0466 | 1.052363 | 1.1 | 0.001675 | 0.1978 | 0.183462 | -0.0491631 | -0.0947 | 40.9749
1117 | 1.558056 | 2.5131 | 4.3271 | 1 | 1.0638 | 1.052624 | 1.13 | 0.001759 | 0.1985 | 0.1835232 | -0.04851547 | -0.0897 | 40.9751
1118 | 1.559444 | 2.5374 | 4.3307 | 1 | 1.05 | 1.052946 | 1.1 | 0.001692 | 0.1995 | 0.1835844 | -0.04786094 | -0.0845 | 40.9752
1119 | 1.560833 | 2.5374 | 4.3342 | 1 | 1.0773 | 1.053287 | 1.16 | 0.001827 | 0.2004 | 0.1836456 | -0.04809639 | -0.0794 | 40.9752
1120 | 1.562222 | 2.5593 | 4.3377 | 1 | 1.0396 | 1.053632 | 1.08 | 0.001642 | 0.2007 | 0.1837068 | -0.04743512 | -0.0742 | 40.9754
1121 | 1.563611 | 2.5593 | 4.3413 | 1 | 1.0431 | 1.053916 | 1.09 | 0.001659 | 0.2012 | 0.183768 | -0.04677066 | -0.0689 | 40.9755
1122 | 1.565 | 2.585 | 4.3449 | 1 | 1.0535 | 1.054134 | 1.11 | 0.001709 | 0.202 | 0.1838292 | -0.04610106 | -0.0634 | 40.9756
1123 | 1.566667 | 2.585 | 4.3485 | 1 | 1.0256 | 1.054477 | 1.05 | 0.001577 | 0.1998 | 0.1838904 | -0.04634747 | -0.058 | 40.976
1124 | 1.568056 | 2.608 | 4.3521 | 1 | 1.0466 | 1.054734 | 1.1 | 0.001675 | 0.2 | 0.1839516 | -0.04569666 | -0.0525 | 40.976
1125 | 1.569444 | 2.608 | 4.3557 | 1 | 1.084 | 1.055002 | 1.18 | 0.001862 | 0.2026 | 0.1840128 | -0.04502608 | -0.0468 | 40.976
1126 | 1.570833 | 2.6348 | 4.3594 | 1 | 1.0569 | 1.055363 | 1.12 | 0.001726 | 0.2032 | 0.184074 | -0.04435207 | -0.0411 | 40.9761
1127 | 1.572222 | 2.6348 | 4.3631 | 1 | 1.0535 | 1.055618 | 1.11 | 0.001709 | 0.2031 | 0.1841352 | -0.04457839 | -0.0354 | 40.9762
1128 | 1.573611 | 2.659 | 4.3668 | 1 | 1.0535 | 1.055907 | 1.11 | 0.001709 | 0.2034 | 0.1841964 | -0.04390587 | -0.0296 | 40.9762
1129 | 1.575 | 2.659 | 4.3704 | 1 | 1.0466 | 1.056159 | 1.1 | 0.001675 | 0.2038 | 0.1842576 | -0.04323157 | -0.0238 | 40.9763
1130 | 1.576389 | 2.6867 | 4.3742 | 1 | 1.0256 | 1.056452 | 1.05 | 0.001577 | 0.202 | 0.1843188 | -0.04257329 | -0.0178 | 40.9764
1131 | 1.577778 | 2.6867 | 4.3779 | 1 | 1.0603 | 1.056911 | 1.12 | 0.001742 | 0.2026 | 0.18438 | -0.04280893 | -0.0119 | 40.9763
1132 | 1.579167 | 2.7116 | 4.3817 | 1 | 1.0603 | 1.057238 | 1.12 | 0.001742 | 0.203 | 0.1844412 | -0.04214577 | -0.006 | 40.9763
1133 | 1.580556 | 2.7116 | 4.3854 | 1 | 1.0466 | 1.057488 | 1.1 | 0.001675 | 0.2025 | 0.1845024 | -0.04148837 | 0 | 40.9764
1134 | 1.581944 | 2.7399 | 4.3892 | 1 | 1.0706 | 1.057759 | 1.15 | 0.001793 | 0.2042 | 0.1845636 | -0.04081946 | 0.0062 | 40.9763
1135 | 1.583333 | 2.7399 | 4.393 | 1 | 1.0706 | 1.058069 | 1.15 | 0.001793 | 0.2047 | 0.1846248 | -0.04104331 | 0.0122 | 40.9763
1136 | 1.584722 | 2.7653 | 4.3969 | 1 | 1.0569 | 1.058363 | 1.12 | 0.001726 | 0.2054 | 0.184686 | -0.04036812 | 0.0182 | 40.9763
1137 | 1.586111 | 2.7653 | 4.4007 | 1 | 1.0603 | 1.058726 | 1.12 | 0.001742 | 0.2059 | 0.1847472 | -0.03969136 | 0.0244 | 40.9763
1138 | 1.5875 | 2.7943 | 4.4046 | 1 | 1.0706 | 1.058935 | 1.15 | 0.001793 | 0.2077 | 0.1848084 | -0.03900289 | 0.0307 | 40.9762
1139 | 1.588889 | 2.7943 | 4.4085 | 1 | 1.0569 | 1.059235 | 1.12 | 0.001726 | 0.207 | 0.1848696 | -0.03921306 | 0.0368 | 40.9762
1140 | 1.590278 | 2.8202 | 4.4124 | 1 | 1.0396 | 1.059586 | 1.08 | 0.001642 | 0.2067 | 0.1849308 | -0.03853574 | 0.0429 | 40.9763
1141 | 1.591667 | 2.8202 | 4.4163 | 1 | 1.0706 | 1.059855 | 1.15 | 0.001793 | 0.2088 | 0.184992 | -0.03784447 | 0.0492 | 40.9761
1142 | 1.593056 | 2.8496 | 4.4203 | 1 | 1.0638 | 1.060129 | 1.13 | 0.001759 | 0.2098 | 0.1850532 | -0.03714793 | 0.0555 | 40.9761
1143 | 1.594444 | 2.8496 | 4.4242 | 1 | 1.0466 | 1.060413 | 1.1 | 0.001675 | 0.2086 | 0.1851144 | -0.03735014 | 0.0617 | 40.9761
1144 | 1.595833 | 2.8758 | 4.4282 | 1 | 1.0638 | 1.060637 | 1.13 | 0.001759 | 0.2096 | 0.1851756 | -0.03665862 | 0.0679 | 40.976
1145 | 1.597222 | 2.8758 | 4.4322 | 1 | 1.0773 | 1.060925 | 1.16 | 0.001827 | 0.2109 | 0.1852368 | -0.03596034 | 0.0742 | 40.9758
1146 | 1.598611 | 2.9053 | 4.4363 | 1 | 1.0672 | 1.061181 | 1.14 | 0.001776 | 0.2123 | 0.185298 | -0.03525421 | 0.0805 | 40.9757
1147 | 1.6 | 2.9053 | 4.4403 | 1 | 1.094 | 1.06139 | 1.2 | 0.001914 | 0.2138 | 0.1853592 | -0.03541966 | 0.0867 | 40.9756
1148 | 1.601389 | 2.9318 | 4.4444 | 1 | 1.0569 | 1.061677 | 1.12 | 0.001726 | 0.2145 | 0.1854204 | -0.03470018 | 0.093 | 40.9756
1149 | 1.602778 | 2.9318 | 4.4485 | 1 | 1.0535 | 1.061995 | 1.11 | 0.001709 | 0.2148 | 0.1854816 | -0.03398152 | 0.0993 | 40.9755
1150 | 1.604167 | 2.9616 | 4.4526 | 1 | 1.0874 | 1.062247 | 1.18 | 0.001879 | 0.2173 | 0.1855427 | -0.03324706 | 0.1057 | 40.9753
1151 | 1.605556 | 2.9616 | 4.4567 | 1 | 1.0706 | 1.062479 | 1.15 | 0.001793 | 0.2173 | 0.1856039 | -0.03338983 | 0.1118 | 40.9752
1152 | 1.606944 | 2.9881 | 4.4608 | 2 | 1.05 | 1.062855 | 1.1 | 0.001692 | 0.2174 | 0.1856651 | -0.03265859 | 0.118 | 40.9751
1153 | 1.608333 | 2.9881 | 4.465 | 1 | 1.0706 | 1.063117 | 1.15 | 0.001793 | 0.218 | 0.1857263 | -0.031926 | 0.1243 | 40.9749
1154 | 1.609722 | 3.0176 | 4.4692 | 1 | 1.0149 | 1.063436 | 1.03 | 0.001528 | 0.2144 | 0.1857875 | -0.03122489 | 0.1307 | 40.9749
1155 | 1.611111 | 3.0176 | 4.4734 | 1 | 1.0773 | 1.063827 | 1.16 | 0.001827 | 0.2161 | 0.1858487 | -0.03138127 | 0.1368 | 40.9746
1156 | 1.6125 | 3.0437 | 4.4776 | 1 | 1.0638 | 1.064114 | 1.13 | 0.001759 | 0.2156 | 0.1859099 | -0.0306747 | 0.1429 | 40.9745
1157 | 1.613889 | 3.0437 | 4.4818 | 1 | 1.05 | 1.064391 | 1.1 | 0.001692 | 0.2153 | 0.1859711 | -0.02997412 | 0.149 | 40.9744
1158 | 1.615278 | 3.0726 | 4.4861 | 1 | 1.094 | 1.064691 | 1.2 | 0.001914 | 0.2164 | 0.1860323 | -0.02926919 | 0.1552 | 40.974
1159 | 1.616667 | 3.0726 | 4.4904 | 1 | 1.0535 | 1.064946 | 1.11 | 0.001709 | 0.2168 | 0.1860935 | -0.02942324 | 0.1611 | 40.974
1160 | 1.618056 | 3.098 | 4.4947 | 1 | 1.0638 | 1.065178 | 1.13 | 0.001759 | 0.216 | 0.1861547 | -0.0287252 | 0.1671 | 40.9737
1161 | 1.619444 | 3.098 | 4.499 | 1 | 1.0638 | 1.065439 | 1.13 | 0.001759 | 0.2154 | 0.1862159 | -0.02803552 | 0.1731 | 40.9735
1162 | 1.620833 | 3.1261 | 4.5033 | 1 | 1.084 | 1.065734 | 1.18 | 0.001862 | 0.2177 | 0.1862771 | -0.0273324 | 0.179 | 40.9733
1163 | 1.622222 | 3.1261 | 4.5077 | 1 | 1.0807 | 1.065973 | 1.17 | 0.001845 | 0.2178 | 0.1863383 | -0.02748162 | 0.1848 | 40.9731
1164 | 1.623611 | 3.1507 | 4.512 | 1 | 1.0739 | 1.06623 | 1.15 | 0.00181 | 0.2194 | 0.1863995 | -0.02676941 | 0.1905 | 40.9729
1165 | 1.625 | 3.1507 | 4.5164 | 1 | 1.0466 | 1.066469 | 1.1 | 0.001675 | 0.2179 | 0.1866845 | -0.02607292 | 0.1962 | 40.9727
1166 | 1.626667 | 3.1777 | 4.5208 | 1 | 1.05 | 1.066724 | 1.1 | 0.001692 | 0.2177 | 0.1869685 | -0.02538187 | 0.2019 | 40.9728
1167 | 1.628056 | 3.1777 | 4.5252 | 1 | 1.0638 | 1.066895 | 1.13 | 0.001759 | 0.2169 | 0.1872509 | -0.02554073 | 0.2074 | 40.9725
1168 | 1.629444 | 3.2011 | 4.5297 | 1 | 1.0807 | 1.067198 | 1.17 | 0.001845 | 0.2186 | 0.1875317 | -0.02484663 | 0.2128 | 40.9722
1169 | 1.630833 | 3.2011 | 4.5341 | 1 | 1.084 | 1.067445 | 1.18 | 0.001862 | 0.2208 | 0.1878112 | -0.02413978 | 0.2182 | 40.9719
1170 | 1.632222 | 3.227 | 4.5386 | 1 | 1.0773 | 1.067701 | 1.16 | 0.001827 | 0.2224 | 0.1880892 | -0.02342519 | 0.2236 | 40.9717
1171 | 1.633611 | 3.227 | 4.5431 | 1 | 1.0466 | 1.067997 | 1.1 | 0.001675 | 0.2202 | 0.1883663 | -0.02356178 | 0.2288 | 40.9715
1172 | 1.635 | 3.2492 | 4.5476 | 1 | 1.0603 | 1.068246 | 1.12 | 0.001742 | 0.2208 | 0.1886421 | -0.02286334 | 0.2339 | 40.9712
1173 | 1.636389 | 3.2492 | 4.5521 | 1 | 1.0672 | 1.06852 | 1.14 | 0.001776 | 0.2207 | 0.1889169 | -0.02217011 | 0.2389 | 40.9709
1174 | 1.637778 | 3.2735 | 4.5567 | 1 | 1.0672 | 1.068755 | 1.14 | 0.001776 | 0.2206 | 0.1891905 | -0.02148212 | 0.244 | 40.9706
1175 | 1.639167 | 3.2735 | 4.5612 | 1 | 1.0672 | 1.0691 | 1.14 | 0.001776 | 0.2207 | 0.1894635 | -0.02161715 | 0.2487 | 40.9703
1176 | 1.640556 | 3.294 | 4.5658 | 1 | 1.084 | 1.069319 | 1.18 | 0.001862 | 0.2216 | 0.1897348 | -0.02092553 | 0.2534 | 40.9699
1177 | 1.641944 | 3.294 | 4.5704 | 1 | 1.0672 | 1.069554 | 1.14 | 0.001776 | 0.2213 | 0.1900048 | -0.0202407 | 0.2581 | 40.9697
1178 | 1.643333 | 3.3167 | 4.575 | 1 | 1.0907 | 1.069848 | 1.19 | 0.001896 | 0.223 | 0.1902738 | -0.0195476 | 0.2627 | 40.9693
1179 | 1.644722 | 3.3167 | 4.5796 | 1 | 1.0706 | 1.070035 | 1.15 | 0.001793 | 0.2228 | 0.1905412 | -0.01966892 | 0.267 | 40.9691
1180 | 1.646111 | 3.3355 | 4.5842 | 1 | 1.0706 | 1.070236 | 1.15 | 0.001793 | 0.2232 | 0.1908077 | -0.01897834 | 0.2712 | 40.9687
1181 | 1.6475 | 3.3355 | 4.5889 | 1 | 1.0569 | 1.070542 | 1.12 | 0.001726 | 0.2216 | 0.1910733 | -0.0183044 | 0.2754 | 40.9684
1182 | 1.648889 | 3.3561 | 4.5935 | 1 | 1.0569 | 1.070768 | 1.12 | 0.001726 | 0.2209 | 0.1913382 | -0.01764034 | 0.2795 | 40.9681
1183 | 1.650278 | 3.3561 | 4.5982 | 1 | 1.0773 | 1.071016 | 1.16 | 0.001827 | 0.2213 | 0.1916022 | -0.01777472 | 0.2833 | 40.9677
1184 | 1.651667 | 3.3726 | 4.6029 | 1 | 1.0672 | 1.07125 | 1.14 | 0.001776 | 0.2212 | 0.1918651 | -0.01711223 | 0.287 | 40.9674
1185 | 1.653056 | 3.3726 | 4.6076 | 1 | 1.0535 | 1.071512 | 1.11 | 0.001709 | 0.2201 | 0.1921273 | -0.01646262 | 0.2906 | 40.9671
1186 | 1.654444 | 3.3908 | 4.6123 | 1 | 1.084 | 1.071758 | 1.18 | 0.001862 | 0.2206 | 0.1923878 | -0.01581429 | 0.2941 | 40.9666
1187 | 1.655833 | 3.3908 | 4.617 | 1 | 1.0973 | 1.071943 | 1.2 | 0.001931 | 0.2225 | 0.1926472 | -0.01594052 | 0.2973 | 40.9662
1188 | 1.657222 | 3.405 | 4.6217 | 1 | 1.1039 | 1.072127 | 1.22 | 0.001966 | 0.2241 | 0.1929052 | -0.01526986 | 0.3004 | 40.9659
1189 | 1.658611 | 3.405 | 4.6264 | 1 | 1.0706 | 1.072342 | 1.15 | 0.001793 | 0.2244 | 0.1931619 | -0.01460136 | 0.3035 | 40.9656
1190 | 1.66 | 3.4209 | 4.6312 | 1 | 1.0739 | 1.072596 | 1.15 | 0.00181 | 0.2245 | 0.1934175 | -0.01393691 | 0.3064 | 40.9652
1191 | 1.661389 | 3.4209 | 4.6359 | 1 | 1.0773 | 1.072821 | 1.16 | 0.001827 | 0.2248 | 0.1936727 | -0.01404786 | 0.3089 | 40.9649
1192 | 1.662778 | 3.4326 | 4.6407 | 1 | 1.084 | 1.072978 | 1.18 | 0.001862 | 0.2254 | 0.1939266 | -0.01338067 | 0.3114 | 40.9644
1193 | 1.664167 | 3.4326 | 4.6455 | 1 | 1.0603 | 1.073159 | 1.12 | 0.001742 | 0.2256 | 0.1941793 | -0.01271722 | 0.3137 | 40.9641
1194 | 1.665556 | 3.4458 | 4.6503 | 1 | 1.0773 | 1.07339 | 1.16 | 0.001827 | 0.2263 | 0.1944303 | -0.01205346 | 0.316 | 40.9637
1195 | 1.666944 | 3.4458 | 4.655 | 2 | 1.1006 | 1.073588 | 1.21 | 0.001949 | 0.2274 | 0.1946808 | -0.01214622 | 0.3178 | 40.9633
1196 | 1.668333 | 3.4547 | 4.6598 | 1 | 1.0672 | 1.073799 | 1.14 | 0.001776 | 0.2274 | 0.1949298 | -0.01147833 | 0.3196 | 40.963
1197 | 1.669722 | 3.4547 | 4.6646 | 1 | 1.0706 | 1.07402 | 1.15 | 0.001793 | 0.2282 | 0.1951774 | -0.01080984 | 0.3212 | 40.9626
1198 | 1.671111 | 3.465 | 4.6695 | 1 | 1.0672 | 1.074259 | 1.14 | 0.001776 | 0.2288 | 0.1954239 | -0.01014192 | 0.3227 | 40.9622
1199 | 1.6725 | 3.465 | 4.6743 | 1 | 1.0773 | 1.074535 | 1.16 | 0.001827 | 0.2279 | 0.1956698 | -0.01023221 | 0.3239 | 40.9617
1200 | 1.673889 | 3.471 | 4.6791 | 1 | 1.084 | 1.074843 | 1.18 | 0.001862 | 0.2294 | 0.1959142 | -0.009563933 | 0.3249 | 40.9613
1201 | 1.675278 | 3.471 | 4.6839 | 1 | 1.0466 | 1.075038 | 1.1 | 0.001675 | 0.2274 | 0.1961576 | -0.008915083 | 0.3257 | 40.961
1202 | 1.676667 | 3.4784 | 4.6887 | 1 | 1.084 | 1.075255 | 1.18 | 0.001862 | 0.2281 | 0.1963997 | -0.008266112 | 0.3266 | 40.9605
1203 | 1.678056 | 3.4784 | 4.6936 | 1 | 1.0706 | 1.075529 | 1.15 | 0.001793 | 0.2275 | 0.1966407 | -0.008360976 | 0.3274 | 40.9602
1204 | 1.679444 | 3.4829 | 4.6984 | 1 | 1.0706 | 1.075731 | 1.15 | 0.001793 | 0.2273 | 0.1968805 | -0.007721846 | 0.3281 | 40.9598
1205 | 1.680833 | 3.4829 | 4.7032 | 1 | 1.1006 | 1.076029 | 1.21 | 0.001949 | 0.2292 | 0.1971188 | -0.007073818 | 0.3288 | 40.9593
1206 | 1.682222 | 3.4899 | 4.7081 | 1 | 1.084 | 1.076301 | 1.18 | 0.001862 | 0.2292 | 0.1973556 | -0.006430553 | 0.3296 | 40.9589
1207 | 1.683611 | 3.4899 | 4.7129 | 1 | 1.0672 | 1.076561 | 1.14 | 0.001776 | 0.229 | 0.1975914 | -0.006515705 | 0.3303 | 40.9586
1208 | 1.685 | 3.494 | 4.7178 | 1 | 1.0907 | 1.076782 | 1.19 | 0.001896 | 0.2294 | 0.1978253 | -0.005874955 | 0.3308 | 40.9581
1209 | 1.686389 | 3.494 | 4.7226 | 1 | 1.0874 | 1.077045 | 1.18 | 0.001879 | 0.2293 | 0.1980577 | -0.005240091 | 0.3314 | 40.9577
1210 | 1.687778 | 3.5004 | 4.7275 | 1 | 1.084 | 1.077279 | 1.18 | 0.001862 | 0.2292 | 0.1982884 | -0.004610777 | 0.3321 | 40.9573
1211 | 1.689444 | 3.5004 | 4.7324 | 1 | 1.0672 | 1.077554 | 1.14 | 0.001776 | 0.2289 | 0.198518 | -0.00469777 | 0.3327 | 40.9572
1212 | 1.690833 | 3.5039 | 4.7372 | 1 | 1.0773 | 1.077748 | 1.16 | 0.001827 | 0.2284 | 0.1987459 | -0.004078198 | 0.3331 | 40.9568
1213 | 1.692222 | 3.5039 | 4.7421 | 1 | 1.0907 | 1.077961 | 1.19 | 0.001896 | 0.2293 | 0.1989721 | -0.003456881 | 0.3335 | 40.9563
1214 | 1.693611 | 3.5097 | 4.747 | 1 | 1.084 | 1.078166 | 1.18 | 0.001862 | 0.2295 | 0.1991972 | -0.002838975 | 0.3341 | 40.9559
1215 | 1.695 | 3.5097 | 4.7518 | 2 | 1.0807 | 1.07845 | 1.17 | 0.001845 | 0.2296 | 0.1994213 | -0.002921958 | 0.3345 | 40.9555
1216 | 1.696389 | 3.5127 | 4.7567 | 2 | 1.0706 | 1.078707 | 1.15 | 0.001793 | 0.2289 | 0.1996446 | -0.002312278 | 0.3348 | 40.9551
1217 | 1.697778 | 3.5127 | 4.7616 | 1 | 1.0773 | 1.078903 | 1.16 | 0.001827 | 0.2285 | 0.1998665 | -0.00171002 | 0.3352 | 40.9547
1218 | 1.699167 | 3.5179 | 4.7665 | 1 | 1.0907 | 1.079113 | 1.19 | 0.001896 | 0.2294 | 0.2000878 | -0.001105758 | 0.3356 | 40.9542
1219 | 1.700556 | 3.5179 | 4.7714 | 1 | 1.0706 | 1.079447 | 1.15 | 0.001793 | 0.2284 | 0.200307 | -0.001198915 | 0.3359 | 40.9538
1220 | 1.701944 | 3.5204 | 4.7763 | 2 | 1.0973 | 1.079669 | 1.2 | 0.001931 | 0.2297 | 0.2005254 | -0.0005962538 | 0.3361 | 40.9533
1221 | 1.703333 | 3.5204 | 4.7812 | 1 | 1.0807 | 1.079826 | 1.17 | 0.001845 | 0.2298 | 0.2007428 | 2.554644e-06 | 0.3363 | 40.9529
1222 | 1.704722 | 3.5251 | 4.7861 | 1 | 1.0739 | 1.080172 | 1.15 | 0.00181 | 0.2289 | 0.2009591 | 0.0005906021 | 0.3367 | 40.9525
1223 | 1.706111 | 3.5251 | 4.791 | 1 | 1.1072 | 1.080433 | 1.23 | 0.001984 | 0.2307 | 0.2011739 | 0.0005125401 | 0.3369 | 40.952
1224 | 1.7075 | 3.5272 | 4.7959 | 1 | 1.0874 | 1.08067 | 1.18 | 0.001879 | 0.2305 | 0.2013881 | 0.001108399 | 0.337 | 40.9516
1225 | 1.708889 | 3.5272 | 4.8008 | 1 | 1.0807 | 1.080863 | 1.17 | 0.001845 | 0.2298 | 0.2016013 | 0.001694573 | 0.3371 | 40.9512
1226 | 1.710278 | 3.5314 | 4.8057 | 1 | 1.1039 | 1.080962 | 1.22 | 0.001966 | 0.2302 | 0.2018129 | 0.002278981 | 0.3373 | 40.9507
1227 | 1.711667 | 3.5314 | 4.8106 | 1 | 1.0807 | 1.081175 | 1.17 | 0.001845 | 0.2307 | 0.2020227 | 0.002199857 | 0.3374 | 40.9503
1228 | 1.713056 | 3.533 | 4.8155 | 1 | 1.0907 | 1.081424 | 1.19 | 0.001896 | 0.2304 | 0.2022314 | 0.002781979 | 0.3373 | 40.9499
1229 | 1.714444 | 3.533 | 4.8204 | 1 | 1.094 | 1.081623 | 1.2 | 0.001914 | 0.2314 | 0.2024385 | 0.003366972 | 0.3374 | 40.9494
1230 | 1.715833 | 3.5368 | 4.8253 | 1 | 1.0773 | 1.081835 | 1.16 | 0.001827 | 0.2315 | 0.2026446 | 0.003948319 | 0.3375 | 40.9491
1231 | 1.717222 | 3.5368 | 4.8302 | 1 | 1.0706 | 1.082034 | 1.15 | 0.001793 | 0.2301 | 0.2028495 | 0.003863319 | 0.3375 | 40.9487
1232 | 1.718611 | 3.5378 | 4.8351 | 1 | 1.084 | 1.082261 | 1.18 | 0.001862 | 0.2305 | 0.2030532 | 0.004433799 | 0.3373 | 40.9482
1233 | 1.72 | 3.5378 | 4.84 | 1 | 1.0773 | 1.082396 | 1.16 | 0.001827 | 0.23 | 0.2032555 | 0.004996336 | 0.3372 | 40.9478
1234 | 1.721389 | 3.541 | 4.845 | 1 | 1.0907 | 1.082626 | 1.19 | 0.001896 | 0.2304 | 0.2034565 | 0.00555736 | 0.3372 | 40.9473
1235 | 1.722778 | 3.541 | 4.8499 | 1 | 1.0603 | 1.082924 | 1.12 | 0.001742 | 0.2288 | 0.2036568 | 0.005461978 | 0.337 | 40.9469
1236 | 1.724167 | 3.5415 | 4.8548 | 1 | 1.0973 | 1.083089 | 1.2 | 0.001931 | 0.2296 | 0.203856 | 0.006013726 | 0.3367 | 40.9464
1237 | 1.725556 | 3.5415 | 4.8597 | 1 | 1.084 | 1.083391 | 1.18 | 0.001862 | 0.2295 | 0.2040537 | 0.006560376 | 0.3365 | 40.946
1238 | 1.726944 | 3.544 | 4.8646 | 1 | 1.0874 | 1.083514 | 1.18 | 0.001879 | 0.2304 | 0.2042498 | 0.007108683 | 0.3363 | 40.9456
1239 | 1.728333 | 3.544 | 4.8696 | 1 | 1.084 | 1.083734 | 1.18 | 0.001862 | 0.2294 | 0.2044447 | 0.007017287 | 0.3361 | 40.9451
1240 | 1.729722 | 3.544 | 4.8745 | 1 | 1.0706 | 1.08398 | 1.15 | 0.001793 | 0.2292 | 0.2046381 | 0.007553546 | 0.3357 | 40.9447
1241 | 1.731111 | 3.544 | 4.8794 | 1 | 1.0807 | 1.084143 | 1.17 | 0.001845 | 0.2282 | 0.2048297 | 0.008078277 | 0.3353 | 40.9443
1242 | 1.7325 | 3.5459 | 4.8843 | 1 | 1.0603 | 1.084363 | 1.12 | 0.001742 | 0.2263 | 0.2050202 | 0.00858507 | 0.3351 | 40.9439
1243 | 1.733889 | 3.5459 | 4.8893 | 1 | 1.094 | 1.084533 | 1.2 | 0.001914 | 0.227 | 0.2052104 | 0.008476554 | 0.3347 | 40.9433
1244 | 1.735278 | 3.5452 | 4.8942 | 1 | 1.094 | 1.084711 | 1.2 | 0.001914 | 0.227 | 0.2053998 | 0.008985084 | 0.3341 | 40.9429
1245 | 1.736667 | 3.5452 | 4.8991 | 1 | 1.0807 | 1.084919 | 1.17 | 0.001845 | 0.2268 | 0.2055893 | 0.009488135 | 0.3336 | 40.9425
1246 | 1.738056 | 3.5463 | 4.9041 | 1 | 1.0907 | 1.085179 | 1.19 | 0.001896 | 0.2269 | 0.2057774 | 0.009987459 | 0.3332 | 40.942
1247 | 1.739444 | 3.5463 | 4.909 | 1 | 1.0739 | 1.085359 | 1.15 | 0.00181 | 0.226 | 0.2059644 | 0.009871999 | 0.3326 | 40.9416
1248 | 1.740833 | 3.5449 | 4.9139 | 1 | 1.084 | 1.085652 | 1.18 | 0.001862 | 0.2257 | 0.2061506 | 0.01035968 | 0.3319 | 40.9412
1249 | 1.742222 | 3.5449 | 4.9188 | 1 | 1.0874 | 1.085936 | 1.18 | 0.001879 | 0.2258 | 0.2063353 | 0.01084363 | 0.3312 | 40.9407
1250 | 1.743611 | 3.5453 | 4.9237 | 1 | 1.0706 | 1.086165 | 1.15 | 0.001793 | 0.2244 | 0.206519 | 0.01131325 | 0.3307 | 40.9403
1251 | 1.745 | 3.5453 | 4.9287 | 1 | 1.0706 | 1.086367 | 1.15 | 0.001793 | 0.2236 | 0.2067012 | 0.01118193 | 0.33 | 40.9399
1252 | 1.746389 | 3.5431 | 4.9336 | 1 | 1.0973 | 1.086569 | 1.2 | 0.001931 | 0.2237 | 0.2068829 | 0.01164366 | 0.3291 | 40.9394
1253 | 1.747778 | 3.5431 | 4.9385 | 1 | 1.0773 | 1.086872 | 1.16 | 0.001827 | 0.2229 | 0.2070632 | 0.01209568 | 0.3283 | 40.939
1254 | 1.749167 | 3.5427 | 4.9434 | 1 | 1.0807 | 1.087001 | 1.17 | 0.001845 | 0.2222 | 0.2072422 | 0.01253834 | 0.3275 | 40.9386
1255 | 1.750556 | 3.5427 | 4.9484 | 1 | 1.0706 | 1.087198 | 1.15 | 0.001793 | 0.2212 | 0.2074195 | 0.01239161 | 0.3267 | 40.9381
1256 | 1.751944 | 3.5397 | 4.9533 | 1 | 1.1039 | 1.087503 | 1.22 | 0.001966 | 0.2218 | 0.2075966 | 0.0128287 | 0.3256 | 40.9376
1257 | 1.753611 | 3.5397 | 4.9582 | 1 | 1.1202 | 1.087814 | 1.25 | 0.002055 | 0.2234 | 0.2077724 | 0.01327258 | 0.3246 | 40.9374
1258 | 1.755 | 3.5384 | 4.9631 | 1 | 1.1039 | 1.088094 | 1.22 | 0.001966 | 0.2239 | 0.2079473 | 0.01371548 | 0.3236 | 40.937
1259 | 1.756389 | 3.5384 | 4.968 | 1 | 1.1039 | 1.088361 | 1.22 | 0.001966 | 0.2247 | 0.2081208 | 0.01359536 | 0.3226 | 40.9366
1260 | 1.757778 | 3.5349 | 4.9729 | 1 | 1.0773 | 1.08853 | 1.16 | 0.001827 | 0.2236 | 0.2082931 | 0.01403332 | 0.3214 | 40.9363
1261 | 1.759167 | 3.5349 | 4.9778 | 1 | 1.0973 | 1.088742 | 1.2 | 0.001931 | 0.224 | 0.2084645 | 0.01446957 | 0.3202 | 40.9358
1262 | 1.760556 | 3.533 | 4.9827 | 1 | 1.0807 | 1.089005 | 1.17 | 0.001845 | 0.2232 | 0.2086341 | 0.0148957 | 0.3192 | 40.9354
1263 | 1.761944 | 3.533 | 4.9876 | 1 | 1.0907 | 1.089207 | 1.19 | 0.001896 | 0.2232 | 0.2088022 | 0.01476725 | 0.318 | 40.9349
1264 | 1.763333 | 3.5288 | 4.9926 | 1 | 1.1137 | 1.089433 | 1.24 | 0.002019 | 0.2241 | 0.2089679 | 0.01519691 | 0.3166 | 40.9344
1265 | 1.764722 | 3.5288 | 4.9975 | 1 | 1.0973 | 1.089671 | 1.2 | 0.001931 | 0.2243 | 0.209133 | 0.01562307 | 0.3154 | 40.934
1266 | 1.766111 | 3.5265 | 5.0024 | 1 | 1.1072 | 1.090004 | 1.23 | 0.001984 | 0.2253 | 0.2092969 | 0.01605162 | 0.3142 | 40.9336
1267 | 1.7675 | 3.5265 | 5.0073 | 2 | 1.0973 | 1.090191 | 1.2 | 0.001931 | 0.2251 | 0.2094596 | 0.01593904 | 0.3129 | 40.9332
1268 | 1.768889 | 3.522 | 5.0122 | 1 | 1.0973 | 1.090335 | 1.2 | 0.001931 | 0.2256 | 0.2096211 | 0.01636687 | 0.3114 | 40.9327
1269 | 1.770278 | 3.522 | 5.017 | 1 | 1.0807 | 1.090661 | 1.17 | 0.001845 | 0.2247 | 0.2097817 | 0.01678384 | 0.3101 | 40.9324
1270 | 1.771667 | 3.5192 | 5.0219 | 1 | 1.1039 | 1.090917 | 1.22 | 0.001966 | 0.2255 | 0.2099414 | 0.01720175 | 0.3088 | 40.9319
1271 | 1.773056 | 3.5192 | 5.0268 | 1 | 1.1006 | 1.091173 | 1.21 | 0.001949 | 0.2254 | 0.2101002 | 0.01709361 | 0.3075 | 40.9315
1272 | 1.774444 | 3.5145 | 5.0317 | 1 | 1.0907 | 1.091332 | 1.19 | 0.001896 | 0.2254 | 0.2102581 | 0.01750807 | 0.306 | 40.9311
1273 | 1.775833 | 3.5145 | 5.0366 | 1 | 1.0907 | 1.09163 | 1.19 | 0.001896 | 0.225 | 0.2104143 | 0.01791513 | 0.3046 | 40.9306
1274 | 1.777222 | 3.5114 | 5.0415 | 2 | 1.0807 | 1.091786 | 1.17 | 0.001845 | 0.225 | 0.2105699 | 0.01831752 | 0.3032 | 40.9302
1275 | 1.778611 | 3.5114 | 5.0463 | 1 | 1.0739 | 1.091998 | 1.15 | 0.00181 | 0.2229 | 0.2107237 | 0.01819478 | 0.3019 | 40.9299
1276 | 1.78 | 3.5063 | 5.0512 | 2 | 1.0907 | 1.092179 | 1.19 | 0.001896 | 0.2234 | 0.2108765 | 0.01858352 | 0.3003 | 40.9294
1277 | 1.781389 | 3.5063 | 5.0561 | 1 | 1.0973 | 1.092387 | 1.2 | 0.001931 | 0.2233 | 0.2110285 | 0.01896727 | 0.2988 | 40.9289
1278 | 1.782778 | 3.5028 | 5.0609 | 1 | 1.1105 | 1.092591 | 1.23 | 0.002001 | 0.2237 | 0.2111796 | 0.01934912 | 0.2974 | 40.9285
1279 | 1.784167 | 3.5028 | 5.0658 | 1 | 1.0907 | 1.092879 | 1.19 | 0.001896 | 0.2236 | 0.2113288 | 0.01923406 | 0.2959 | 40.9281
1280 | 1.785556 | 3.4974 | 5.0707 | 1 | 1.1006 | 1.093075 | 1.21 | 0.001949 | 0.2235 | 0.2114765 | 0.019612 | 0.2943 | 40.9277
1281 | 1.786944 | 3.4974 | 5.0755 | 1 | 1.1105 | 1.093289 | 1.23 | 0.002001 | 0.2236 | 0.2116233 | 0.0199863 | 0.2927 | 40.9273
1282 | 1.788333 | 3.4936 | 5.0804 | 1 | 1.094 | 1.093471 | 1.2 | 0.001914 | 0.2236 | 0.2117697 | 0.02035624 | 0.2913 | 40.9269
1283 | 1.789722 | 3.4936 | 5.0852 | 1 | 1.0874 | 1.093816 | 1.18 | 0.001879 | 0.2228 | 0.2119146 | 0.02023842 | 0.2897 | 40.9265
1284 | 1.791111 | 3.4878 | 5.0901 | 1 | 1.1072 | 1.094026 | 1.23 | 0.001984 | 0.2234 | 0.2120588 | 0.02060453 | 0.288 | 40.926
1285 | 1.7925 | 3.4878 | 5.0949 | 1 | 1.0973 | 1.09426 | 1.2 | 0.001931 | 0.2231 | 0.2122018 | 0.02096423 | 0.2864 | 40.9257
1286 | 1.793889 | 3.4836 | 5.0998 | 1 | 1.0907 | 1.094315 | 1.19 | 0.001896 | 0.223 | 0.2123432 | 0.02131921 | 0.2848 | 40.9253
1287 | 1.795278 | 3.4836 | 5.1046 | 2 | 1.1105 | 1.094458 | 1.23 | 0.002001 | 0.2231 | 0.2124838 | 0.02120611 | 0.2832 | 40.9248
1288 | 1.796667 | 3.4775 | 5.1094 | 2 | 1.084 | 1.094684 | 1.18 | 0.001862 | 0.2226 | 0.2126232 | 0.02155598 | 0.2814 | 40.9245
1289 | 1.798056 | 3.4775 | 5.1143 | 1 | 1.0874 | 1.094993 | 1.18 | 0.001879 | 0.2216 | 0.2127608 | 0.02189499 | 0.2797 | 40.9241
1290 | 1.799444 | 3.4728 | 5.1191 | 1 | 1.084 | 1.095242 | 1.18 | 0.001862 | 0.221 | 0.2128972 | 0.02222587 | 0.278 | 40.9237
1291 | 1.800833 | 3.4728 | 5.1239 | 1 | 1.1072 | 1.095411 | 1.23 | 0.001984 | 0.221 | 0.2130315 | 0.0221012 | 0.2764 | 40.9232
1292 | 1.802222 | 3.4663 | 5.1287 | 1 | 1.117 | 1.09562 | 1.25 | 0.002037 | 0.2221 | 0.2131647 | 0.02243735 | 0.2745 | 40.9228
1293 | 1.803611 | 3.4663 | 5.1335 | 1 | 1.1235 | 1.095922 | 1.26 | 0.002072 | 0.2234 | 0.2132963 | 0.02277827 | 0.2727 | 40.9224
1294 | 1.805 | 3.4614 | 5.1383 | 1 | 1.094 | 1.096135 | 1.2 | 0.001914 | 0.2231 | 0.2134273 | 0.02311339 | 0.271 | 40.9221
1295 | 1.806389 | 3.4614 | 5.1431 | 1 | 1.1137 | 1.096331 | 1.24 | 0.002019 | 0.2235 | 0.2135575 | 0.02300822 | 0.2693 | 40.9216
1296 | 1.807778 | 3.4549 | 5.1479 | 1 | 1.094 | 1.096529 | 1.2 | 0.001914 | 0.2232 | 0.2136867 | 0.02334173 | 0.2674 | 40.9213
1297 | 1.809167 | 3.4549 | 5.1527 | 1 | 1.1039 | 1.096772 | 1.22 | 0.001966 | 0.2232 | 0.2138146 | 0.02367114 | 0.2656 | 40.9209
1298 | 1.810556 | 3.4497 | 5.1575 | 2 | 1.0807 | 1.097046 | 1.17 | 0.001845 | 0.2217 | 0.2139419 | 0.0239866 | 0.2639 | 40.9206
1299 | 1.811944 | 3.4497 | 5.1623 | 2 | 1.0973 | 1.097262 | 1.2 | 0.001931 | 0.2217 | 0.2140679 | 0.02387189 | 0.2621 | 40.9201
1300 | 1.813333 | 3.4429 | 5.1671 | 1 | 1.1006 | 1.097421 | 1.21 | 0.001949 | 0.2212 | 0.2141927 | 0.02418183 | 0.2602 | 40.9197
1301 | 1.814722 | 3.4429 | 5.1719 | 1 | 1.1267 | 1.097716 | 1.27 | 0.00209 | 0.2232 | 0.2143157 | 0.02450117 | 0.2583 | 40.9193
1302 | 1.816111 | 3.4376 | 5.1767 | 1 | 1.0907 | 1.097953 | 1.19 | 0.001896 | 0.2224 | 0.2144375 | 0.02481097 | 0.2566 | 40.919
1303 | 1.8175 | 3.4376 | 5.1814 | 1 | 1.1006 | 1.098196 | 1.21 | 0.001949 | 0.2223 | 0.214558 | 0.0247036 | 0.2548 | 40.9186
1304 | 1.818889 | 3.4307 | 5.1862 | 2 | 1.1072 | 1.098443 | 1.23 | 0.001984 | 0.2224 | 0.2146781 | 0.02501126 | 0.2528 | 40.9182
1305 | 1.820278 | 3.4307 | 5.191 | 1 | 1.094 | 1.098846 | 1.2 | 0.001914 | 0.2219 | 0.2147966 | 0.02531174 | 0.2509 | 40.9179
1306 | 1.821944 | 3.425 | 5.1957 | 1 | 1.0874 | 1.099091 | 1.18 | 0.001879 | 0.2208 | 0.2149139 | 0.02560068 | 0.2491 | 40.9178
1307 | 1.823333 | 3.425 | 5.2005 | 1 | 1.1039 | 1.099181 | 1.22 | 0.001966 | 0.2208 | 0.21503 | 0.02548645 | 0.2472 | 40.9174
1308 | 1.824722 | 3.4177 | 5.2052 | 1 | 1.1006 | 1.099468 | 1.21 | 0.001949 | 0.2204 | 0.2151453 | 0.02577069 | 0.2452 | 40.917
1309 | 1.826111 | 3.4177 | 5.21 | 1 | 1.0874 | 1.099684 | 1.18 | 0.001879 | 0.22 | 0.2152594 | 0.02604813 | 0.2432 | 40.9167
1310 | 1.8275 | 3.4117 | 5.2147 | 1 | 1.1105 | 1.099895 | 1.23 | 0.002001 | 0.2204 | 0.215372 | 0.0263241 | 0.2413 | 40.9163
1311 | 1.828889 | 3.4117 | 5.2195 | 2 | 1.094 | 1.100201 | 1.2 | 0.001914 | 0.2196 | 0.2154831 | 0.02620582 | 0.2394 | 40.9159
1312 | 1.830278 | 3.4042 | 5.2242 | 1 | 1.1105 | 1.100446 | 1.23 | 0.002001 | 0.22 | 0.2155929 | 0.0264772 | 0.2374 | 40.9155
1313 | 1.831667 | 3.4042 | 5.2289 | 1 | 1.084 | 1.100732 | 1.18 | 0.001862 | 0.2197 | 0.2157011 | 0.02674276 | 0.2354 | 40.9153
1314 | 1.833056 | 3.398 | 5.2336 | 1 | 1.0973 | 1.101035 | 1.2 | 0.001931 | 0.2187 | 0.2158081 | 0.02699747 | 0.2335 | 40.9149
1315 | 1.834444 | 3.398 | 5.2384 | 2 | 1.0907 | 1.101322 | 1.19 | 0.001896 | 0.2183 | 0.2159136 | 0.0268745 | 0.2316 | 40.9145
1316 | 1.835833 | 3.3903 | 5.2431 | 2 | 1.094 | 1.101497 | 1.2 | 0.001914 | 0.2172 | 0.2160178 | 0.02711743 | 0.2295 | 40.9141
1317 | 1.837222 | 3.3903 | 5.2478 | 1 | 1.1039 | 1.101805 | 1.22 | 0.001966 | 0.2166 | 0.2161205 | 0.02735291 | 0.2275 | 40.9138
1318 | 1.838611 | 3.3838 | 5.2525 | 1 | 1.0973 | 1.102074 | 1.2 | 0.001931 | 0.2165 | 0.2162223 | 0.02758392 | 0.2255 | 40.9134
1319 | 1.84 | 3.3838 | 5.2572 | 1 | 1.0907 | 1.102302 | 1.19 | 0.001896 | 0.2152 | 0.2163232 | 0.02744423 | 0.2236 | 40.9131
1320 | 1.841389 | 3.376 | 5.2619 | 1 | 1.1105 | 1.102504 | 1.23 | 0.002001 | 0.2157 | 0.2164227 | 0.02766833 | 0.2215 | 40.9127
1321 | 1.842778 | 3.376 | 5.2666 | 1 | 1.094 | 1.102676 | 1.2 | 0.001914 | 0.2149 | 0.2165207 | 0.02788332 | 0.2195 | 40.9124
1322 | 1.844167 | 3.3693 | 5.2712 | 1 | 1.1137 | 1.102916 | 1.24 | 0.002019 | 0.2146 | 0.2166185 | 0.02809286 | 0.2175 | 40.912
1323 | 1.845556 | 3.3693 | 5.2759 | 1 | 1.1039 | 1.103174 | 1.22 | 0.001966 | 0.2149 | 0.2167146 | 0.02795557 | 0.2156 | 40.9117
1324 | 1.846944 | 3.3613 | 5.2806 | 1 | 1.0874 | 1.103399 | 1.18 | 0.001879 | 0.2132 | 0.21681 | 0.02815436 | 0.2134 | 40.9114
1325 | 1.848333 | 3.3613 | 5.2852 | 2 | 1.1202 | 1.103651 | 1.25 | 0.002055 | 0.2143 | 0.2169041 | 0.02835666 | 0.2114 | 40.911
1326 | 1.849722 | 3.3545 | 5.2899 | 1 | 1.0973 | 1.103945 | 1.2 | 0.001931 | 0.2143 | 0.2169974 | 0.02855515 | 0.2094 | 40.9107
1327 | 1.851111 | 3.3545 | 5.2946 | 1 | 1.1105 | 1.104266 | 1.23 | 0.002001 | 0.2137 | 0.2170897 | 0.02841495 | 0.2074 | 40.9103
1328 | 1.8525 | 3.3464 | 5.2992 | 1 | 1.0874 | 1.104518 | 1.18 | 0.001879 | 0.2132 | 0.2171805 | 0.02860477 | 0.2053 | 40.9101
1329 | 1.853889 | 3.3464 | 5.3039 | 1 | 1.1039 | 1.104775 | 1.22 | 0.001966 | 0.2132 | 0.2172693 | 0.02879113 | 0.2032 | 40.9097
1330 | 1.855278 | 3.3394 | 5.3085 | 1 | 1.1105 | 1.104957 | 1.23 | 0.002001 | 0.2135 | 0.2173568 | 0.02897565 | 0.2012 | 40.9093
1331 | 1.856667 | 3.3394 | 5.3131 | 1 | 1.1299 | 1.105156 | 1.28 | 0.002108 | 0.2142 | 0.2174424 | 0.02884369 | 0.1992 | 40.909
1332 | 1.858056 | 3.3312 | 5.3178 | 1 | 1.094 | 1.105401 | 1.2 | 0.001914 | 0.2136 | 0.2175263 | 0.02902752 | 0.1971 | 40.9087
1333 | 1.859444 | 3.3312 | 5.3224 | 1 | 1.0874 | 1.105753 | 1.18 | 0.001879 | 0.2122 | 0.2176088 | 0.02919865 | 0.195 | 40.9084
1334 | 1.860833 | 3.3241 | 5.327 | 2 | 1.1137 | 1.105903 | 1.24 | 0.002019 | 0.2129 | 0.2176896 | 0.0293709 | 0.193 | 40.908
1335 | 1.862222 | 3.3241 | 5.3316 | 1 | 1.0773 | 1.106166 | 1.16 | 0.001827 | 0.2107 | 0.2177687 | 0.02922077 | 0.191 | 40.9078
1336 | 1.863611 | 3.3158 | 5.3362 | 2 | 1.1137 | 1.106209 | 1.24 | 0.002019 | 0.2113 | 0.2178461 | 0.0293813 | 0.1888 | 40.9074
1337 | 1.865 | 3.3158 | 5.3408 | 1 | 1.094 | 1.106408 | 1.2 | 0.001914 | 0.2101 | 0.2179229 | 0.02953049 | 0.1867 | 40.9072
1338 | 1.866389 | 3.3084 | 5.3454 | 1 | 1.1105 | 1.106652 | 1.23 | 0.002001 | 0.2101 | 0.2179989 | 0.02967588 | 0.1847 | 40.9068
1339 | 1.867778 | 3.3084 | 5.35 | 1 | 1.1137 | 1.107026 | 1.24 | 0.002019 | 0.2101 | 0.2180731 | 0.02952752 | 0.1827 | 40.9065
1340 | 1.869167 | 3.3 | 5.3546 | 1 | 1.117 | 1.107385 | 1.25 | 0.002037 | 0.2104 | 0.2181451 | 0.02967378 | 0.1805 | 40.9062
1341 | 1.870556 | 3.3 | 5.3592 | 2 | 1.094 | 1.107664 | 1.2 | 0.001914 | 0.2094 | 0.2182153 | 0.02981004 | 0.1784 | 40.9059
1342 | 1.871944 | 3.2925 | 5.3638 | 1 | 1.1331 | 1.10796 | 1.28 | 0.002126 | 0.2096 | 0.2182838 | 0.02994379 | 0.1763 | 40.9055
1343 | 1.873333 | 3.2925 | 5.3684 | 1 | 1.1105 | 1.108192 | 1.23 | 0.002001 | 0.2103 | 0.2183508 | 0.02980263 | 0.1743 | 40.9052
1344 | 1.874722 | 3.284 | 5.3729 | 1 | 1.1072 | 1.108427 | 1.23 | 0.001984 | 0.2091 | 0.2184162 | 0.02993209 | 0.1721 | 40.905
1345 | 1.876111 | 3.284 | 5.3775 | 1 | 1.1267 | 1.108666 | 1.27 | 0.00209 | 0.2096 | 0.2184809 | 0.030061 | 0.17 | 40.9046
1346 | 1.8775 | 3.2765 | 5.382 | 2 | 1.1299 | 1.10903 | 1.28 | 0.002108 | 0.2099 | 0.2185433 | 0.03018835 | 0.168 | 40.9043
1347 | 1.878889 | 3.2765 | 5.3866 | 2 | 1.1072 | 1.109344 | 1.23 | 0.001984 | 0.21 | 0.2186045 | 0.03005128 | 0.1659 | 40.9041
1348 | 1.880278 | 3.2681 | 5.3911 | 2 | 1.1006 | 1.109649 | 1.21 | 0.001949 | 0.2088 | 0.2186639 | 0.03017049 | 0.1638 | 40.9038
1349 | 1.881944 | 3.2681 | 5.3957 | 1 | 1.1006 | 1.109956 | 1.21 | 0.001949 | 0.2081 | 0.2187214 | 0.03028166 | 0.1617 | 40.9038
1350 | 1.883333 | 3.2604 | 5.4002 | 2 | 1.0907 | 1.110126 | 1.19 | 0.001896 | 0.2071 | 0.2187766 | 0.03038284 | 0.1596 | 40.9036
1351 | 1.884722 | 3.2604 | 5.4047 | 1 | 1.1006 | 1.110507 | 1.21 | 0.001949 | 0.2062 | 0.2188303 | 0.03022718 | 0.1576 | 40.9033
1352 | 1.886111 | 3.2518 | 5.4092 | 1 | 1.0874 | 1.110765 | 1.18 | 0.001879 | 0.205 | 0.2188817 | 0.03031397 | 0.1554 | 40.903
1353 | 1.8875 | 3.2518 | 5.4137 | 2 | 1.1072 | 1.111036 | 1.23 | 0.001984 | 0.2045 | 0.2189318 | 0.03039407 | 0.1533 | 40.9027
1354 | 1.888889 | 3.244 | 5.4182 | 1 | 1.117 | 1.111261 | 1.25 | 0.002037 | 0.2042 | 0.2189804 | 0.03046876 | 0.1513 | 40.9024
1355 | 1.890278 | 3.244 | 5.4228 | 1 | 1.117 | 1.111439 | 1.25 | 0.002037 | 0.2046 | 0.2190269 | 0.03030947 | 0.1492 | 40.9021
1356 | 1.891667 | 3.2353 | 5.4272 | 2 | 1.1072 | 1.111636 | 1.23 | 0.001984 | 0.2038 | 0.2190717 | 0.03038094 | 0.1471 | 40.9019
1357 | 1.893056 | 3.2353 | 5.4317 | 1 | 1.1137 | 1.112005 | 1.24 | 0.002019 | 0.2032 | 0.219115 | 0.0304454 | 0.145 | 40.9016
1358 | 1.894444 | 3.2274 | 5.4362 | 2 | 1.1235 | 1.112311 | 1.26 | 0.002072 | 0.2042 | 0.2191561 | 0.03051285 | 0.1429 | 40.9013
1359 | 1.895833 | 3.2274 | 5.4407 | 1 | 1.1039 | 1.112636 | 1.22 | 0.001966 | 0.2029 | 0.2191948 | 0.03034925 | 0.1409 | 40.9011
1360 | 1.897222 | 3.2187 | 5.4452 | 2 | 1.1105 | 1.112932 | 1.23 | 0.002001 | 0.2033 | 0.2192329 | 0.03041033 | 0.1387 | 40.9008
1361 | 1.898611 | 3.2187 | 5.4496 | 2 | 1.0973 | 1.11326 | 1.2 | 0.001931 | 0.2017 | 0.2192692 | 0.03045797 | 0.1366 | 40.9006
1362 | 1.9 | 3.2106 | 5.4541 | 1 | 1.1235 | 1.113624 | 1.26 | 0.002072 | 0.2019 | 0.2193037 | 0.03050377 | 0.1346 | 40.9002
1363 | 1.901389 | 3.2106 | 5.4586 | 1 | 1.117 | 1.114021 | 1.25 | 0.002037 | 0.202 | 0.2193362 | 0.03034102 | 0.1325 | 40.9
1364 | 1.902778 | 3.2018 | 5.463 | 1 | 1.1363 | 1.114218 | 1.29 | 0.002144 | 0.2027 | 0.2193667 | 0.03039148 | 0.1303 | 40.8997
1365 | 1.904167 | 3.2018 | 5.4675 | 1 | 1.0874 | 1.114536 | 1.18 | 0.001879 | 0.2005 | 0.2193954 | 0.03042469 | 0.1282 | 40.8996
1366 | 1.905556 | 3.1936 | 5.4719 | 1 | 1.0874 | 1.114807 | 1.18 | 0.001879 | 0.1994 | 0.2194219 | 0.03044772 | 0.1261 | 40.8994
1367 | 1.906944 | 3.1936 | 5.4763 | 1 | 1.1202 | 1.115071 | 1.25 | 0.002055 | 0.1992 | 0.2194461 | 0.03027397 | 0.1241 | 40.899
1368 | 1.908333 | 3.1846 | 5.4808 | 2 | 1.1105 | 1.115388 | 1.23 | 0.002001 | 0.1991 | 0.2194685 | 0.03029478 | 0.1219 | 40.8988
1369 | 1.909722 | 3.1846 | 5.4852 | 2 | 1.1006 | 1.115648 | 1.21 | 0.001949 | 0.1986 | 0.2194883 | 0.03030928 | 0.1197 | 40.8986
1370 | 1.911111 | 3.1762 | 5.4896 | 1 | 1.1137 | 1.116001 | 1.24 | 0.002019 | 0.1982 | 0.2195056 | 0.03031779 | 0.1176 | 40.8983
1371 | 1.9125 | 3.1762 | 5.494 | 1 | 1.1235 | 1.116359 | 1.26 | 0.002072 | 0.1986 | 0.2195213 | 0.03014787 | 0.1155 | 40.898
1372 | 1.913889 | 3.167 | 5.4984 | 1 | 1.1267 | 1.116653 | 1.27 | 0.00209 | 0.1988 | 0.2195348 | 0.03015997 | 0.1133 | 40.8978
1373 | 1.915278 | 3.167 | 5.5028 | 1 | 1.1072 | 1.116926 | 1.23 | 0.001984 | 0.1985 | 0.2195463 | 0.03016703 | 0.1111 | 40.8976
1374 | 1.916667 | 3.1584 | 5.5072 | 2 | 1.117 | 1.117116 | 1.25 | 0.002037 | 0.198 | 0.2195556 | 0.03016777 | 0.109 | 40.8974
1375 | 1.918056 | 3.1584 | 5.5116 | 1 | 1.117 | 1.11736 | 1.25 | 0.002037 | 0.1982 | 0.219563 | 0.03000275 | 0.1068 | 40.8971
1376 | 1.919444 | 3.1491 | 5.5159 | 1 | 1.1006 | 1.117718 | 1.21 | 0.001949 | 0.197 | 0.2195687 | 0.02999695 | 0.1045 | 40.897
1377 | 1.920833 | 3.1491 | 5.5203 | 1 | 1.117 | 1.118078 | 1.25 | 0.002037 | 0.1966 | 0.2195727 | 0.0299855 | 0.1023 | 40.8967
1378 | 1.922222 | 3.1401 | 5.5247 | 1 | 1.1202 | 1.118312 | 1.25 | 0.002055 | 0.1963 | 0.2195743 | 0.02996902 | 0.1001 | 40.8964
1379 | 1.923611 | 3.1401 | 5.529 | 1 | 1.1331 | 1.118593 | 1.28 | 0.002126 | 0.1972 | 0.2195741 | 0.02980537 | 0.0979 | 40.8962
1380 | 1.925 | 3.1306 | 5.5334 | 1 | 1.1039 | 1.118871 | 1.22 | 0.001966 | 0.1961 | 0.2195724 | 0.02978753 | 0.0956 | 40.8961
1381 | 1.926389 | 3.1306 | 5.5377 | 2 | 1.0739 | 1.119086 | 1.15 | 0.00181 | 0.1936 | 0.2195689 | 0.02975107 | 0.0933 | 40.896
1382 | 1.927778 | 3.1213 | 5.5421 | 1 | 1.0874 | 1.119505 | 1.18 | 0.001879 | 0.1919 | 0.2195643 | 0.02970077 | 0.0911 | 40.8957
1383 | 1.929167 | 3.1213 | 5.5464 | 2 | 1.1202 | 1.119859 | 1.25 | 0.002055 | 0.192 | 0.2195585 | 0.0295121 | 0.0889 | 40.8954
1384 | 1.930556 | 3.1114 | 5.5507 | 2 | 1.1202 | 1.120048 | 1.25 | 0.002055 | 0.1918 | 0.2195505 | 0.02946133 | 0.0865 | 40.8952
1385 | 1.931944 | 3.1114 | 5.555 | 2 | 1.1105 | 1.120374 | 1.23 | 0.002001 | 0.1918 | 0.2195404 | 0.0294078 | 0.0842 | 40.895
1386 | 1.933333 | 3.1019 | 5.5594 | 1 | 1.1235 | 1.120746 | 1.26 | 0.002072 | 0.1915 | 0.2195288 | 0.02934962 | 0.0819 | 40.8948
1387 | 1.934722 | 3.1019 | 5.5637 | 1 | 1.1039 | 1.121034 | 1.22 | 0.001966 | 0.191 | 0.2195155 | 0.02916264 | 0.0797 | 40.8946
1388 | 1.936111 | 3.0918 | 5.568 | 2 | 1.1331 | 1.121395 | 1.28 | 0.002126 | 0.1912 | 0.2195005 | 0.02910277 | 0.0773 | 40.8943
1389 | 1.9375 | 3.0918 | 5.5723 | 1 | 1.1137 | 1.121841 | 1.24 | 0.002019 | 0.1903 | 0.2194833 | 0.02903449 | 0.0749 | 40.8942
1390 | 1.938889 | 3.0821 | 5.5765 | 1 | 1.1039 | 1.122157 | 1.22 | 0.001966 | 0.1894 | 0.2194648 | 0.0289578 | 0.0726 | 40.8941
1391 | 1.940278 | 3.0821 | 5.5808 | 1 | 1.1235 | 1.122429 | 1.26 | 0.002072 | 0.1895 | 0.2194442 | 0.02876961 | 0.0703 | 40.8938
1392 | 1.941667 | 3.0719 | 5.5851 | 2 | 1.1105 | 1.122724 | 1.23 | 0.002001 | 0.1889 | 0.2194218 | 0.0286901 | 0.0679 | 40.8937
1393 | 1.943056 | 3.0719 | 5.5893 | 2 | 1.1105 | 1.123037 | 1.23 | 0.002001 | 0.1881 | 0.2193982 | 0.02860315 | 0.0656 | 40.8935
1394 | 1.944444 | 3.0621 | 5.5936 | 1 | 1.149 | 1.123246 | 1.32 | 0.002217 | 0.1895 | 0.2193728 | 0.02852255 | 0.0633 | 40.8932
1395 | 1.945833 | 3.0621 | 5.5979 | 1 | 1.117 | 1.123561 | 1.25 | 0.002037 | 0.189 | 0.219346 | 0.02833904 | 0.0609 | 40.8931
1396 | 1.947222 | 3.0518 | 5.6021 | 1 | 1.1235 | 1.123936 | 1.26 | 0.002072 | 0.1892 | 0.2193174 | 0.0282569 | 0.0585 | 40.8929
1397 | 1.948889 | 3.0518 | 5.6063 | 1 | 1.1202 | 1.124309 | 1.25 | 0.002055 | 0.1887 | 0.2192872 | 0.02816919 | 0.0562 | 40.8931
1398 | 1.950278 | 3.0419 | 5.6106 | 1 | 1.1235 | 1.124729 | 1.26 | 0.002072 | 0.1887 | 0.2192562 | 0.02807904 | 0.0538 | 40.8929
1399 | 1.951667 | 3.0419 | 5.6148 | 1 | 1.117 | 1.125074 | 1.25 | 0.002037 | 0.1883 | 0.2192247 | 0.02789899 | 0.0515 | 40.8928
1400 | 1.953056 | 3.0315 | 5.619 | 2 | 1.1202 | 1.125454 | 1.25 | 0.002055 | 0.1881 | 0.2191915 | 0.02780549 | 0.0491 | 40.8926
1401 | 1.954444 | 3.0315 | 5.6232 | 2 | 1.1267 | 1.125846 | 1.27 | 0.00209 | 0.1884 | 0.219157 | 0.02771173 | 0.0467 | 40.8924
1402 | 1.955833 | 3.0215 | 5.6274 | 1 | 1.1006 | 1.126226 | 1.21 | 0.001949 | 0.1875 | 0.2191207 | 0.02760991 | 0.0444 | 40.8923
1403 | 1.957222 | 3.0215 | 5.6316 | 2 | 1.1235 | 1.126579 | 1.26 | 0.002072 | 0.1872 | 0.2190835 | 0.02743067 | 0.042 | 40.8921
1404 | 1.958611 | 3.0112 | 5.6358 | 2 | 1.1039 | 1.127021 | 1.22 | 0.001966 | 0.1864 | 0.2190449 | 0.02732249 | 0.0396 | 40.892
1405 | 1.96 | 3.0112 | 5.64 | 2 | 1.0907 | 1.127127 | 1.19 | 0.001896 | 0.1847 | 0.2190047 | 0.02720164 | 0.0372 | 40.8919
1406 | 1.961389 | 3.001 | 5.6441 | 2 | 1.1137 | 1.12742 | 1.24 | 0.002019 | 0.1842 | 0.2189626 | 0.02707559 | 0.0349 | 40.8917
1407 | 1.962778 | 3.001 | 5.6483 | 2 | 1.1202 | 1.127781 | 1.25 | 0.002055 | 0.184 | 0.2189194 | 0.02688421 | 0.0326 | 40.8915
1408 | 1.964167 | 2.9906 | 5.6525 | 1 | 1.1235 | 1.128074 | 1.26 | 0.002072 | 0.1838 | 0.218875 | 0.02675631 | 0.0302 | 40.8914
1409 | 1.965556 | 2.9906 | 5.6566 | 1 | 1.1202 | 1.128473 | 1.25 | 0.002055 | 0.1836 | 0.2188291 | 0.02662478 | 0.0278 | 40.8913
1410 | 1.966944 | 2.9803 | 5.6608 | 1 | 1.1202 | 1.128745 | 1.25 | 0.002055 | 0.1835 | 0.2187816 | 0.02649053 | 0.0254 | 40.8911
1411 | 1.968333 | 2.9803 | 5.6649 | 1 | 1.1395 | 1.129013 | 1.3 | 0.002162 | 0.1839 | 0.2187326 | 0.02630681 | 0.0231 | 40.8909
1412 | 1.969722 | 2.9699 | 5.669 | 2 | 1.1137 | 1.129354 | 1.24 | 0.002019 | 0.1835 | 0.2186828 | 0.02617323 | 0.0207 | 40.8909
1413 | 1.971111 | 2.9699 | 5.6731 | 1 | 1.1395 | 1.12973 | 1.3 | 0.002162 | 0.1835 | 0.2186317 | 0.02603754 | 0.0183 | 40.8907
1414 | 1.9725 | 2.9597 | 5.6773 | 1 | 1.1299 | 1.130151 | 1.28 | 0.002108 | 0.1834 | 0.2185804 | 0.02589945 | 0.016 | 40.8906
1415 | 1.973889 | 2.9597 | 5.6814 | 2 | 1.1137 | 1.130534 | 1.24 | 0.002019 | 0.183 | 0.2185274 | 0.02571786 | 0.0137 | 40.8905
1416 | 1.975278 | 2.9493 | 5.6855 | 1 | 1.1299 | 1.13074 | 1.28 | 0.002108 | 0.1829 | 0.2184733 | 0.02557738 | 0.0113 | 40.8903
1417 | 1.976667 | 2.9493 | 5.6896 | 1 | 1.1395 | 1.131045 | 1.3 | 0.002162 | 0.1828 | 0.218418 | 0.02543418 | 0.009 | 40.8902
1418 | 1.978056 | 2.9392 | 5.6936 | 2 | 1.117 | 1.131427 | 1.25 | 0.002037 | 0.1827 | 0.2183613 | 0.02528858 | 0.0067 | 40.8902
1419 | 1.979444 | 2.9392 | 5.6977 | 2 | 1.1395 | 1.131815 | 1.3 | 0.002162 | 0.1828 | 0.2183032 | 0.02511351 | 0.0044 | 40.89
1420 | 1.980833 | 2.929 | 5.7018 | 2 | 1.1105 | 1.132223 | 1.23 | 0.002001 | 0.1824 | 0.2182438 | 0.02496679 | 0.0021 | 40.89
1421 | 1.982222 | 2.929 | 5.7059 | 2 | 1.1039 | 1.132578 | 1.22 | 0.001966 | 0.1814 | 0.2181834 | 0.02481154 | -0.0003 | 40.8899
1422 | 1.983611 | 2.9189 | 5.7099 | 1 | 1.1299 | 1.132841 | 1.28 | 0.002108 | 0.1817 | 0.2181219 | 0.02465634 | -0.0025 | 40.8897
1423 | 1.985 | 2.9189 | 5.714 | 2 | 1.1137 | 1.133129 | 1.24 | 0.002019 | 0.1808 | 0.2180589 | 0.02447718 | -0.0047 | 40.8897
1424 | 1.986389 | 2.9089 | 5.718 | 1 | 1.1267 | 1.133464 | 1.27 | 0.00209 | 0.1809 | 0.2179957 | 0.02431788 | -0.007 | 40.8895
1425 | 1.987778 | 2.9089 | 5.722 | 2 | 1.1039 | 1.133836 | 1.22 | 0.001966 | 0.1797 | 0.2179319 | 0.02414916 | -0.0093 | 40.8895
1426 | 1.989167 | 2.899 | 5.7261 | 2 | 1.1458 | 1.134225 | 1.31 | 0.002199 | 0.1804 | 0.217867 | 0.02398264 | -0.0115 | 40.8893
1427 | 1.990556 | 2.899 | 5.7301 | 2 | 1.1299 | 1.134568 | 1.28 | 0.002108 | 0.1804 | 0.2178007 | 0.0238094 | -0.0137 | 40.8893
1428 | 1.991944 | 2.8891 | 5.7341 | 2 | 1.117 | 1.134925 | 1.25 | 0.002037 | 0.1799 | 0.217733 | 0.02364068 | -0.0159 | 40.8892
1429 | 1.993333 | 2.8891 | 5.7381 | 1 | 1.149 | 1.135309 | 1.32 | 0.002217 | 0.1808 | 0.2176646 | 0.02347536 | -0.0181 | 40.889
1430 | 1.994722 | 2.8795 | 5.7421 | 1 | 1.1331 | 1.135653 | 1.28 | 0.002126 | 0.181 | 0.2175951 | 0.02330947 | -0.0202 | 40.889
1431 | 1.996111 | 2.8795 | 5.7461 | 1 | 1.1235 | 1.136032 | 1.26 | 0.002072 | 0.1805 | 0.2175243 | 0.02314485 | -0.0223 | 40.889
1432 | 1.9975 | 2.8699 | 5.7501 | 1 | 1.1395 | 1.136353 | 1.3 | 0.002162 | 0.181 | 0.217453 | 0.02297979 | -0.0245 | 40.8888
1433 | 1.998889 | 2.8699 | 5.7541 | 2 | 1.1395 | 1.136613 | 1.3 | 0.002162 | 0.1809 | 0.2173806 | 0.02281201 | -0.0266 | 40.8888
1434 | 2.000278 | 2.8605 | 5.7581 | 1 | 1.1331 | 1.136979 | 1.28 | 0.002126 | 0.1802 | 0.2173073 | 0.02263817 | -0.0287 | 40.8887
1435 | 2.001667 | 2.8605 | 5.762 | 1 | 1.1235 | 1.137255 | 1.26 | 0.002072 | 0.1806 | 0.2172328 | 0.02248213 | -0.0307 | 40.8887
1436 | 2.003056 | 2.8513 | 5.766 | 3 | 1.1137 | 1.137509 | 1.24 | 0.002019 | 0.179 | 0.2171576 | 0.02230189 | -0.0328 | 40.8887
1437 | 2.004444 | 2.8513 | 5.77 | 2 | 1.1331 | 1.137882 | 1.28 | 0.002126 | 0.1785 | 0.2170815 | 0.02211684 | -0.0349 | 40.8885
1438 | 2.005833 | 2.842 | 5.7739 | 1 | 1.1521 | 1.138305 | 1.33 | 0.002235 | 0.1794 | 0.2170047 | 0.02193515 | -0.0369 | 40.8884
1439 | 2.007222 | 2.842 | 5.7779 | 1 | 1.149 | 1.138725 | 1.32 | 0.002217 | 0.18 | 0.2169268 | 0.02178358 | -0.0388 | 40.8883
1440 | 2.008611 | 2.8331 | 5.7835 | 2 | 1.1395 | 1.139022 | 1.3 | 0.002162 | 0.1803 | 0.2168485 | 0.02160823 | -0.0409 | 40.8877
1441 | 2.010833 | 2.8331 | 5.7874 | 1 | 1.1427 | 1.139373 | 1.31 | 0.002181 | 0.1807 | 0.2167691 | 0.02143379 | -0.0428 | 40.8885
1442 | 2.012222 | 2.8242 | 5.7914 | 1 | 1.1615 | 1.139711 | 1.35 | 0.00229 | 0.1812 | 0.2166889 | 0.02126055 | -0.0448 | 40.8884
1443 | 2.013611 | 2.8242 | 5.7953 | 1 | 1.1615 | 1.140105 | 1.35 | 0.00229 | 0.1829 | 0.2166076 | 0.02113375 | -0.0467 | 40.8883
1444 | 2.015 | 2.8157 | 5.7992 | 1 | 1.1267 | 1.140385 | 1.27 | 0.00209 | 0.1819 | 0.2165253 | 0.02096553 | -0.0486 | 40.8884
1445 | 2.016389 | 2.8157 | 5.8031 | 1 | 1.1553 | 1.14077 | 1.33 | 0.002254 | 0.1824 | 0.2164425 | 0.02079849 | -0.0505 | 40.8883
1446 | 2.017778 | 2.8072 | 5.807 | 1 | 1.1331 | 1.141174 | 1.28 | 0.002126 | 0.1821 | 0.2163583 | 0.02062809 | -0.0523 | 40.8883
1447 | 2.019167 | 2.8072 | 5.8109 | 1 | 1.1553 | 1.141559 | 1.33 | 0.002254 | 0.183 | 0.216273 | 0.0205089 | -0.0541 | 40.8882
1448 | 2.020556 | 2.7992 | 5.8148 | 2 | 1.1458 | 1.141901 | 1.31 | 0.002199 | 0.1833 | 0.216187 | 0.02034648 | -0.0559 | 40.8882
1449 | 2.021944 | 2.7992 | 5.8187 | 2 | 1.1299 | 1.1422 | 1.28 | 0.002108 | 0.183 | 0.2160997 | 0.02018041 | -0.0577 | 40.8882
1450 | 2.023333 | 2.7912 | 5.8226 | 2 | 1.1299 | 1.142547 | 1.28 | 0.002108 | 0.1823 | 0.2160109 | 0.02000857 | -0.0594 | 40.8882
1451 | 2.024722 | 2.7912 | 5.8264 | 1 | 1.1458 | 1.14303 | 1.31 | 0.002199 | 0.183 | 0.2159215 | 0.01989629 | -0.0611 | 40.8881
1452 | 2.026111 | 2.7836 | 5.8303 | 1 | 1.1458 | 1.143321 | 1.31 | 0.002199 | 0.1829 | 0.2158312 | 0.01972882 | -0.0628 | 40.8881
1453 | 2.0275 | 2.7836 | 5.8342 | 1 | 1.1521 | 1.143697 | 1.33 | 0.002235 | 0.1828 | 0.2157407 | 0.0195592 | -0.0645 | 40.888
1454 | 2.028889 | 2.776 | 5.838 | 1 | 1.1553 | 1.144035 | 1.33 | 0.002254 | 0.1832 | 0.2156496 | 0.01939041 | -0.0661 | 40.888
1455 | 2.030278 | 2.776 | 5.8419 | 1 | 1.1267 | 1.14433 | 1.27 | 0.00209 | 0.183 | 0.2155613 | 0.01928468 | -0.0676 | 40.8881
1456 | 2.031667 | 2.7689 | 5.8457 | 1 | 1.1427 | 1.144804 | 1.31 | 0.002181 | 0.1828 | 0.2154722 | 0.01911426 | -0.0692 | 40.888
1457 | 2.033056 | 2.7689 | 5.8496 | 1 | 1.1395 | 1.145169 | 1.3 | 0.002162 | 0.1826 | 0.2153833 | 0.01894139 | -0.0708 | 40.888
1458 | 2.034444 | 2.7618 | 5.8534 | 2 | 1.149 | 1.145546 | 1.32 | 0.002217 | 0.183 | 0.215293 | 0.01876963 | -0.0723 | 40.888
1459 | 2.035833 | 2.7618 | 5.8572 | 1 | 1.1202 | 1.14595 | 1.25 | 0.002055 | 0.1822 | 0.2152008 | 0.0186651 | -0.0737 | 40.8881
1460 | 2.037222 | 2.7551 | 5.8611 | 1 | 1.1584 | 1.146424 | 1.34 | 0.002272 | 0.1829 | 0.2151076 | 0.01849353 | -0.0752 | 40.8879
1461 | 2.038611 | 2.7551 | 5.8649 | 2 | 1.149 | 1.146758 | 1.32 | 0.002217 | 0.1829 | 0.2150135 | 0.01832069 | -0.0766 | 40.8879
1462 | 2.04 | 2.7485 | 5.8687 | 1 | 1.1584 | 1.147113 | 1.34 | 0.002272 | 0.1835 | 0.2149185 | 0.01815015 | -0.078 | 40.8879
1463 | 2.041389 | 2.7485 | 5.8725 | 1 | 1.1521 | 1.147541 | 1.33 | 0.002235 | 0.1841 | 0.2148226 | 0.0180628 | -0.0793 | 40.8879
1464 | 2.042778 | 2.7424 | 5.8763 | 1 | 1.1363 | 1.147898 | 1.29 | 0.002144 | 0.1837 | 0.2147261 | 0.01789419 | -0.0806 | 40.888
1465 | 2.044167 | 2.7424 | 5.8802 | 2 | 1.1427 | 1.148279 | 1.31 | 0.002181 | 0.1836 | 0.2146284 | 0.0177237 | -0.0819 | 40.8879
1466 | 2.045556 | 2.7362 | 5.884 | 1 | 1.1553 | 1.148775 | 1.33 | 0.002254 | 0.1843 | 0.2145302 | 0.01755607 | -0.0832 | 40.8879
1467 | 2.046944 | 2.7362 | 5.8878 | 1 | 1.1615 | 1.149116 | 1.35 | 0.00229 | 0.185 | 0.214432 | 0.01747978 | -0.0844 | 40.8878
1468 | 2.048333 | 2.7308 | 5.8916 | 1 | 1.1427 | 1.14953 | 1.31 | 0.002181 | 0.1851 | 0.2143326 | 0.0173176 | -0.0856 | 40.8879
1469 | 2.049722 | 2.7308 | 5.8953 | 2 | 1.1299 | 1.149984 | 1.28 | 0.002108 | 0.1845 | 0.2142319 | 0.01715057 | -0.0867 | 40.888
1470 | 2.051111 | 2.7253 | 5.8991 | 1 | 1.149 | 1.150317 | 1.32 | 0.002217 | 0.1848 | 0.2141297 | 0.01698401 | -0.0878 | 40.8879
1471 | 2.0525 | 2.7253 | 5.9029 | 1 | 1.149 | 1.150793 | 1.32 | 0.002217 | 0.1849 | 0.2140261 | 0.01691269 | -0.0889 | 40.8879
1472 | 2.053889 | 2.7204 | 5.9067 | 2 | 1.1395 | 1.151271 | 1.3 | 0.002162 | 0.1848 | 0.2139218 | 0.01674683 | -0.0899 | 40.888
1473 | 2.055278 | 2.7204 | 5.9105 | 1 | 1.1395 | 1.151624 | 1.3 | 0.002162 | 0.1848 | 0.2138167 | 0.01657997 | -0.0909 | 40.888
1474 | 2.056667 | 2.7154 | 5.9142 | 2 | 1.1363 | 1.152025 | 1.29 | 0.002144 | 0.1839 | 0.2137108 | 0.01640679 | -0.0919 | 40.888
1475 | 2.058056 | 2.7154 | 5.918 | 1 | 1.1584 | 1.152466 | 1.34 | 0.002272 | 0.185 | 0.2136041 | 0.01634104 | -0.0928 | 40.8879
1476 | 2.059444 | 2.7111 | 5.9218 | 1 | 1.1863 | 1.152851 | 1.41 | 0.00244 | 0.1861 | 0.2134958 | 0.01618152 | -0.0937 | 40.8878
1477 | 2.060833 | 2.7111 | 5.9255 | 1 | 1.174 | 1.153325 | 1.38 | 0.002365 | 0.1875 | 0.2133865 | 0.0160295 | -0.0946 | 40.8879
1478 | 2.062222 | 2.7067 | 5.9293 | 1 | 1.1553 | 1.153756 | 1.33 | 0.002254 | 0.1879 | 0.213277 | 0.01587879 | -0.0955 | 40.888
1479 | 2.063611 | 2.7067 | 5.9331 | 1 | 1.1615 | 1.154192 | 1.35 | 0.00229 | 0.1884 | 0.213168 | 0.01583738 | -0.0962 | 40.888
1480 | 2.065 | 2.703 | 5.9368 | 1 | 1.1427 | 1.154603 | 1.31 | 0.002181 | 0.1883 | 0.2130586 | 0.01568958 | -0.097 | 40.8881
1481 | 2.066667 | 2.703 | 5.9406 | 1 | 1.1647 | 1.154905 | 1.36 | 0.002309 | 0.1888 | 0.2129499 | 0.01554336 | -0.0977 | 40.8883
1482 | 2.068056 | 2.6993 | 5.9443 | 1 | 1.1521 | 1.155336 | 1.33 | 0.002235 | 0.1888 | 0.2128402 | 0.01539637 | -0.0984 | 40.8884
1483 | 2.069444 | 2.6993 | 5.9481 | 2 | 1.1832 | 1.155754 | 1.4 | 0.002421 | 0.1904 | 0.2127298 | 0.01537103 | -0.099 | 40.8883
1484 | 2.070833 | 2.6964 | 5.9518 | 1 | 1.1771 | 1.156125 | 1.39 | 0.002383 | 0.1914 | 0.2126195 | 0.01523975 | -0.0997 | 40.8883
1485 | 2.072222 | 2.6964 | 5.9556 | 1 | 1.1584 | 1.156598 | 1.34 | 0.002272 | 0.1919 | 0.2125094 | 0.01511031 | -0.1002 | 40.8884
1486 | 2.073611 | 2.6934 | 5.9593 | 1 | 1.149 | 1.156935 | 1.32 | 0.002217 | 0.1918 | 0.2123988 | 0.01497918 | -0.1008 | 40.8885
1487 | 2.075 | 2.6934 | 5.963 | 2 | 1.1427 | 1.157357 | 1.31 | 0.002181 | 0.1916 | 0.2122876 | 0.01496482 | -0.1012 | 40.8885
1488 | 2.076389 | 2.6912 | 5.9668 | 1 | 1.174 | 1.157741 | 1.38 | 0.002365 | 0.1924 | 0.2121761 | 0.0148376 | -0.1017 | 40.8884
1489 | 2.077778 | 2.6912 | 5.9705 | 2 | 1.1521 | 1.15817 | 1.33 | 0.002235 | 0.1927 | 0.2120633 | 0.01471103 | -0.1021 | 40.8885
1490 | 2.079167 | 2.6888 | 5.9743 | 1 | 1.1615 | 1.15858 | 1.35 | 0.00229 | 0.1928 | 0.2119502 | 0.01458422 | -0.1025 | 40.8885
1491 | 2.080556 | 2.6888 | 5.978 | 1 | 1.1678 | 1.158949 | 1.36 | 0.002327 | 0.1938 | 0.2118367 | 0.01458619 | -0.1028 | 40.8885
1492 | 2.081944 | 2.6872 | 5.9817 | 2 | 1.1521 | 1.159263 | 1.33 | 0.002235 | 0.1935 | 0.2117229 | 0.01446381 | -0.1031 | 40.8886
1493 | 2.083333 | 2.6872 | 5.9855 | 1 | 1.1801 | 1.15962 | 1.39 | 0.002402 | 0.1947 | 0.2116087 | 0.01434729 | -0.1033 | 40.8885
1494 | 2.084722 | 2.6856 | 5.9892 | 1 | 1.174 | 1.160042 | 1.38 | 0.002365 | 0.1961 | 0.2114934 | 0.01423805 | -0.1036 | 40.8886
1495 | 2.086111 | 2.6856 | 5.9929 | 2 | 1.1458 | 1.160526 | 1.31 | 0.002199 | 0.1953 | 0.2113778 | 0.01425196 | -0.1037 | 40.8887
1496 | 2.0875 | 2.6847 | 5.9966 | 1 | 1.1427 | 1.160909 | 1.31 | 0.002181 | 0.1954 | 0.2112624 | 0.01413892 | -0.1038 | 40.8888
1497 | 2.088889 | 2.6847 | 6.0004 | 1 | 1.1801 | 1.161245 | 1.39 | 0.002402 | 0.1959 | 0.2111462 | 0.01402794 | -0.1039 | 40.8886
1498 | 2.090278 | 2.6837 | 6.0041 | 2 | 1.1458 | 1.1616 | 1.31 | 0.002199 | 0.1953 | 0.2110293 | 0.01391232 | -0.104 | 40.8888
1499 | 2.091667 | 2.6837 | 6.0078 | 1 | 1.149 | 1.161977 | 1.32 | 0.002217 | 0.1928 | 0.2109111 | 0.01391489 | -0.104 | 40.8888
1500 | 2.093056 | 2.6834 | 6.0116 | 1 | 1.1893 | 1.162289 | 1.41 | 0.002459 | 0.1946 | 0.2107927 | 0.01379555 | -0.104 | 40.8887
1501 | 2.094444 | 2.6834 | 6.0153 | 1 | 1.174 | 1.162662 | 1.38 | 0.002365 | 0.1964 | 0.2106739 | 0.01368577 | -0.104 | 40.8888
1502 | 2.095833 | 2.683 | 6.019 | 1 | 1.149 | 1.162958 | 1.32 | 0.002217 | 0.1972 | 0.2105543 | 0.01357946 | -0.1039 | 40.8889
1503 | 2.097222 | 2.683 | 6.0227 | 2 | 1.1615 | 1.163446 | 1.35 | 0.00229 | 0.1969 | 0.2104348 | 0.01360879 | -0.1037 | 40.8889
1504 | 2.098611 | 2.6834 | 6.0265 | 1 | 1.1954 | 1.163796 | 1.43 | 0.002497 | 0.2005 | 0.2103145 | 0.01352171 | -0.1036 | 40.8888
1505 | 2.1 | 2.6834 | 6.0302 | 2 | 1.1584 | 1.164173 | 1.34 | 0.002272 | 0.2004 | 0.2101929 | 0.01343314 | -0.1034 | 40.889
1506 | 2.101389 | 2.6836 | 6.0339 | 2 | 1.1331 | 1.164511 | 1.28 | 0.002126 | 0.1989 | 0.2100707 | 0.01333501 | -0.1032 | 40.8891
1507 | 2.102778 | 2.6836 | 6.0376 | 1 | 1.1553 | 1.164941 | 1.33 | 0.002254 | 0.1998 | 0.2099477 | 0.01338334 | -0.1029 | 40.889
1508 | 2.104167 | 2.6846 | 6.0414 | 1 | 1.1553 | 1.165421 | 1.33 | 0.002254 | 0.2003 | 0.2098239 | 0.0132934 | -0.1026 | 40.889
1509 | 2.105556 | 2.6846 | 6.0451 | 2 | 1.149 | 1.16582 | 1.32 | 0.002217 | 0.199 | 0.2096995 | 0.01319508 | -0.1023 | 40.8891
1510 | 2.106944 | 2.6854 | 6.0488 | 2 | 1.1709 | 1.166239 | 1.37 | 0.002346 | 0.2001 | 0.2095746 | 0.01310247 | -0.102 | 40.8891
1511 | 2.108333 | 2.6854 | 6.0526 | 1 | 1.1709 | 1.166604 | 1.37 | 0.002346 | 0.2013 | 0.2094492 | 0.01316133 | -0.1016 | 40.8891
1512 | 2.109722 | 2.6869 | 6.0563 | 2 | 1.1647 | 1.167029 | 1.36 | 0.002309 | 0.2017 | 0.2093236 | 0.01307799 | -0.1011 | 40.8891
1513 | 2.111111 | 2.6869 | 6.06 | 1 | 1.1709 | 1.167422 | 1.37 | 0.002346 | 0.2032 | 0.2091966 | 0.0130023 | -0.1007 | 40.8891
1514 | 2.1125 | 2.6883 | 6.0638 | 2 | 1.174 | 1.167836 | 1.38 | 0.002365 | 0.2054 | 0.2090692 | 0.01293856 | -0.1002 | 40.8891
1515 | 2.113889 | 2.6883 | 6.0675 | 1 | 1.1521 | 1.168269 | 1.33 | 0.002235 | 0.2051 | 0.2089404 | 0.01302068 | -0.0997 | 40.8893
1516 | 2.115278 | 2.6905 | 6.0712 | 1 | 1.1521 | 1.168697 | 1.33 | 0.002235 | 0.2043 | 0.2088117 | 0.01295057 | -0.0991 | 40.8893
1517 | 2.116667 | 2.6905 | 6.075 | 2 | 1.1801 | 1.169172 | 1.39 | 0.002402 | 0.2062 | 0.2086823 | 0.01289064 | -0.0986 | 40.8892
1518 | 2.118056 | 2.6926 | 6.0787 | 1 | 1.1801 | 1.169584 | 1.39 | 0.002402 | 0.2076 | 0.2085532 | 0.01283802 | -0.098 | 40.8892
1519 | 2.119444 | 2.6926 | 6.0825 | 1 | 1.1584 | 1.170006 | 1.34 | 0.002272 | 0.2079 | 0.2084229 | 0.01293697 | -0.0973 | 40.8893
1520 | 2.120833 | 2.6955 | 6.0862 | 1 | 1.1647 | 1.170361 | 1.36 | 0.002309 | 0.2082 | 0.2082927 | 0.01288758 | -0.0966 | 40.8893
1521 | 2.122222 | 2.6955 | 6.0899 | 2 | 1.1647 | 1.170803 | 1.36 | 0.002309 | 0.2094 | 0.2081623 | 0.01284461 | -0.0958 | 40.8894
1522 | 2.123611 | 2.6983 | 6.0937 | 1 | 1.1832 | 1.171349 | 1.4 | 0.002421 | 0.2105 | 0.2080316 | 0.01280745 | -0.0951 | 40.8893
1523 | 2.125 | 2.6983 | 6.0974 | 1 | 1.1615 | 1.171767 | 1.35 | 0.00229 | 0.211 | 0.2079003 | 0.01292392 | -0.0942 | 40.8894
1524 | 2.126667 | 2.7019 | 6.1012 | 2 | 1.1771 | 1.17216 | 1.39 | 0.002383 | 0.2116 | 0.2077686 | 0.01289273 | -0.0934 | 40.8897
1525 | 2.128056 | 2.7019 | 6.1049 | 1 | 1.1801 | 1.172592 | 1.39 | 0.002402 | 0.2133 | 0.2076366 | 0.01287073 | -0.0925 | 40.8897
1526 | 2.129444 | 2.7054 | 6.1087 | 1 | 1.1615 | 1.172907 | 1.35 | 0.00229 | 0.2142 | 0.2075044 | 0.01285335 | -0.0916 | 40.8898
1527 | 2.130833 | 2.7054 | 6.1125 | 1 | 1.174 | 1.173358 | 1.38 | 0.002365 | 0.2143 | 0.207373 | 0.012988 | -0.0906 | 40.8897
1528 | 2.132222 | 2.7097 | 6.1162 | 1 | 1.1678 | 1.173837 | 1.36 | 0.002327 | 0.2147 | 0.2072406 | 0.01297304 | -0.0896 | 40.8898
1529 | 2.133611 | 2.7097 | 6.12 | 1 | 1.1647 | 1.174303 | 1.36 | 0.002309 | 0.2146 | 0.2071089 | 0.01295702 | -0.0886 | 40.8898
1530 | 2.135 | 2.7138 | 6.1238 | 1 | 1.1924 | 1.174684 | 1.42 | 0.002478 | 0.2169 | 0.2069777 | 0.01295353 | -0.0875 | 40.8897
1531 | 2.136389 | 2.7138 | 6.1275 | 1 | 1.1801 | 1.175078 | 1.39 | 0.002402 | 0.2182 | 0.2068469 | 0.01310936 | -0.0864 | 40.8898
1532 | 2.137778 | 2.7188 | 6.1313 | 1 | 1.2015 | 1.175563 | 1.44 | 0.002535 | 0.2218 | 0.2067155 | 0.01313301 | -0.0853 | 40.8897
1533 | 2.139167 | 2.7188 | 6.1351 | 1 | 1.1584 | 1.175922 | 1.34 | 0.002272 | 0.2208 | 0.2065839 | 0.01315072 | -0.0841 | 40.8899
1534 | 2.140556 | 2.7237 | 6.1389 | 1 | 1.1863 | 1.176305 | 1.41 | 0.00244 | 0.2235 | 0.2064514 | 0.0131834 | -0.0829 | 40.8898
1535 | 2.141944 | 2.7237 | 6.1427 | 1 | 1.1893 | 1.176704 | 1.41 | 0.002459 | 0.2241 | 0.2063189 | 0.01337036 | -0.0817 | 40.8897
1536 | 2.143333 | 2.7295 | 6.1464 | 1 | 1.2105 | 1.177196 | 1.47 | 0.002592 | 0.2285 | 0.2061862 | 0.01343041 | -0.0804 | 40.8897
1537 | 2.144722 | 2.7295 | 6.1502 | 1 | 1.2105 | 1.177579 | 1.47 | 0.002592 | 0.232 | 0.2060532 | 0.01350982 | -0.079 | 40.8897
1538 | 2.146111 | 2.7355 | 6.154 | 2 | 1.1832 | 1.178031 | 1.4 | 0.002421 | 0.2347 | 0.2059196 | 0.01360402 | -0.0777 | 40.8898
1539 | 2.1475 | 2.7355 | 6.1578 | 1 | 1.1771 | 1.178362 | 1.39 | 0.002383 | 0.2358 | 0.2057854 | 0.01385355 | -0.0762 | 40.8898
1540 | 2.148889 | 2.7425 | 6.1617 | 1 | 1.1801 | 1.178762 | 1.39 | 0.002402 | 0.2375 | 0.2056508 | 0.01396227 | -0.0747 | 40.8898
1541 | 2.150278 | 2.7425 | 6.1655 | 1 | 1.1893 | 1.179143 | 1.41 | 0.002459 | 0.238 | 0.2055169 | 0.01407333 | -0.0732 | 40.8897
1542 | 2.151667 | 2.7494 | 6.1693 | 1 | 1.2045 | 1.17961 | 1.45 | 0.002554 | 0.2415 | 0.2053823 | 0.01420358 | -0.0716 | 40.8897
1543 | 2.153056 | 2.7494 | 6.1731 | 1 | 1.1709 | 1.180038 | 1.37 | 0.002346 | 0.2413 | 0.2052481 | 0.01447975 | -0.0699 | 40.8898
1544 | 2.154444 | 2.7574 | 6.1769 | 1 | 1.2045 | 1.180488 | 1.45 | 0.002554 | 0.2438 | 0.205114 | 0.01462144 | -0.0682 | 40.8897
1545 | 2.155833 | 2.7574 | 6.1808 | 1 | 1.1863 | 1.180842 | 1.41 | 0.00244 | 0.2451 | 0.2049808 | 0.01477016 | -0.0664 | 40.8897
1546 | 2.157222 | 2.7655 | 6.1846 | 1 | 1.1893 | 1.181274 | 1.41 | 0.002459 | 0.2463 | 0.2048479 | 0.01492507 | -0.0647 | 40.8897
1547 | 2.158611 | 2.7655 | 6.1884 | 2 | 1.174 | 1.181605 | 1.38 | 0.002365 | 0.2463 | 0.2047156 | 0.01522405 | -0.0628 | 40.8898
1548 | 2.16 | 2.7744 | 6.1923 | 1 | 1.1709 | 1.181985 | 1.37 | 0.002346 | 0.246 | 0.2045834 | 0.01537568 | -0.0609 | 40.8897
1549 | 2.161389 | 2.7744 | 6.1962 | 2 | 1.1832 | 1.182372 | 1.4 | 0.002421 | 0.246 | 0.2044511 | 0.01552705 | -0.0589 | 40.8897
1550 | 2.162778 | 2.7832 | 6.2 | 1 | 1.1954 | 1.182781 | 1.43 | 0.002497 | 0.2478 | 0.2043196 | 0.01568793 | -0.0569 | 40.8896
1551 | 2.164167 | 2.7832 | 6.2039 | 1 | 1.1709 | 1.183142 | 1.37 | 0.002346 | 0.2472 | 0.2041882 | 0.01598658 | -0.0549 | 40.8897
1552 | 2.165556 | 2.7929 | 6.2078 | 1 | 1.1801 | 1.183624 | 1.39 | 0.002402 | 0.2491 | 0.2040567 | 0.01615307 | -0.0528 | 40.8896
1553 | 2.166944 | 2.7929 | 6.2117 | 2 | 1.1924 | 1.18412 | 1.42 | 0.002478 | 0.2488 | 0.2039256 | 0.01631732 | -0.0506 | 40.8895
1554 | 2.168333 | 2.8025 | 6.2155 | 1 | 1.1771 | 1.184549 | 1.39 | 0.002383 | 0.2504 | 0.203794 | 0.01649047 | -0.0485 | 40.8896
1555 | 2.169722 | 2.8025 | 6.2194 | 2 | 1.174 | 1.184962 | 1.38 | 0.002365 | 0.2504 | 0.2036624 | 0.01680108 | -0.0462 | 40.8895
1556 | 2.171111 | 2.813 | 6.2233 | 1 | 1.2105 | 1.185329 | 1.47 | 0.002592 | 0.2532 | 0.203531 | 0.01698807 | -0.044 | 40.8894
1557 | 2.1725 | 2.813 | 6.2272 | 1 | 1.2105 | 1.185675 | 1.47 | 0.002592 | 0.2551 | 0.2034005 | 0.01718528 | -0.0417 | 40.8893
1558 | 2.173889 | 2.8235 | 6.2312 | 1 | 1.1801 | 1.186045 | 1.39 | 0.002402 | 0.2554 | 0.2032702 | 0.01738382 | -0.0393 | 40.8894
1559 | 2.175278 | 2.8235 | 6.2351 | 1 | 1.2045 | 1.186466 | 1.45 | 0.002554 | 0.2571 | 0.2031399 | 0.01772525 | -0.0369 | 40.8892
1560 | 2.176667 | 2.8348 | 6.239 | 1 | 1.1924 | 1.186804 | 1.42 | 0.002478 | 0.2583 | 0.2030096 | 0.01793795 | -0.0345 | 40.8892
1561 | 2.178056 | 2.8348 | 6.243 | 1 | 1.1678 | 1.187162 | 1.36 | 0.002327 | 0.2583 | 0.2028781 | 0.01815054 | -0.032 | 40.8893
1562 | 2.179444 | 2.8461 | 6.2469 | 1 | 1.1954 | 1.187555 | 1.43 | 0.002497 | 0.2591 | 0.2027462 | 0.0183672 | -0.0295 | 40.8891
1563 | 2.180833 | 2.8461 | 6.2509 | 1 | 1.1924 | 1.187956 | 1.42 | 0.002478 | 0.2598 | 0.202614 | 0.0187165 | -0.0269 | 40.889
1564 | 2.182222 | 2.8581 | 6.2548 | 1 | 1.1553 | 1.188294 | 1.33 | 0.002254 | 0.2575 | 0.2024822 | 0.01892232 | -0.0243 | 40.8891
1565 | 2.183611 | 2.8581 | 6.2588 | 1 | 1.1709 | 1.188689 | 1.37 | 0.002346 | 0.2569 | 0.20235 | 0.01912475 | -0.0217 | 40.889
1566 | 2.185 | 2.8699 | 6.2628 | 1 | 1.2224 | 1.189106 | 1.49 | 0.00267 | 0.2597 | 0.2022192 | 0.0193423 | -0.0191 | 40.8887
1567 | 2.186667 | 2.8699 | 6.2668 | 1 | 1.1647 | 1.18948 | 1.36 | 0.002309 | 0.2591 | 0.2020887 | 0.01968074 | -0.0164 | 40.8892
1568 | 2.188056 | 2.8824 | 6.2708 | 1 | 1.1771 | 1.1899 | 1.39 | 0.002383 | 0.2593 | 0.2019577 | 0.01989411 | -0.0136 | 40.8891
1569 | 2.189444 | 2.8824 | 6.2748 | 1 | 1.2194 | 1.190343 | 1.49 | 0.00265 | 0.2628 | 0.201827 | 0.02012666 | -0.0109 | 40.8888
1570 | 2.190833 | 2.8949 | 6.2788 | 1 | 1.2224 | 1.19073 | 1.49 | 0.00267 | 0.2661 | 0.2016966 | 0.02037699 | -0.0081 | 40.8887
1571 | 2.192222 | 2.8949 | 6.2828 | 1 | 1.2015 | 1.19115 | 1.44 | 0.002535 | 0.2668 | 0.201567 | 0.02075045 | -0.0053 | 40.8887
1572 | 2.193611 | 2.9082 | 6.2869 | 1 | 1.1893 | 1.191503 | 1.41 | 0.002459 | 0.2675 | 0.2014373 | 0.02100625 | -0.0024 | 40.8887
1573 | 2.195 | 2.9082 | 6.2909 | 1 | 1.1832 | 1.191975 | 1.4 | 0.002421 | 0.2681 | 0.2013084 | 0.02126518 | 0.0005 | 40.8886
1574 | 2.196389 | 2.9215 | 6.295 | 1 | 1.2015 | 1.19229 | 1.44 | 0.002535 | 0.2703 | 0.2011791 | 0.02153575 | 0.0034 | 40.8884
1575 | 2.197778 | 2.9215 | 6.299 | 1 | 1.1893 | 1.192684 | 1.41 | 0.002459 | 0.2706 | 0.2010507 | 0.0219221 | 0.0064 | 40.8884
1576 | 2.199167 | 2.9354 | 6.3031 | 1 | 1.1893 | 1.193123 | 1.41 | 0.002459 | 0.2714 | 0.2009222 | 0.02219635 | 0.0094 | 40.8883
1577 | 2.200556 | 2.9354 | 6.3072 | 1 | 1.1771 | 1.193545 | 1.39 | 0.002383 | 0.2699 | 0.2007946 | 0.02246219 | 0.0124 | 40.8882
1578 | 2.201944 | 2.9491 | 6.3113 | 1 | 1.2075 | 1.193955 | 1.46 | 0.002573 | 0.2721 | 0.2006671 | 0.0227399 | 0.0155 | 40.888
1579 | 2.203333 | 2.9491 | 6.3154 | 1 | 1.1924 | 1.194286 | 1.42 | 0.002478 | 0.2724 | 0.2005395 | 0.02312766 | 0.0185 | 40.8879
1580 | 2.204722 | 2.9635 | 6.3195 | 1 | 1.1924 | 1.194632 | 1.42 | 0.002478 | 0.2733 | 0.2004126 | 0.02340954 | 0.0216 | 40.8878
1581 | 2.206111 | 2.9635 | 6.3236 | 1 | 1.2224 | 1.195109 | 1.49 | 0.00267 | 0.2744 | 0.2002847 | 0.02369696 | 0.0247 | 40.8876
1582 | 2.2075 | 2.9777 | 6.3277 | 1 | 1.2075 | 1.195696 | 1.46 | 0.002573 | 0.275 | 0.2001571 | 0.02398743 | 0.0279 | 40.8875
1583 | 2.208889 | 2.9777 | 6.3319 | 2 | 1.1863 | 1.196052 | 1.41 | 0.00244 | 0.2753 | 0.2000296 | 0.02438264 | 0.031 | 40.8874
1584 | 2.210278 | 2.9925 | 6.336 | 1 | 1.2194 | 1.196439 | 1.49 | 0.00265 | 0.2767 | 0.1999023 | 0.02467992 | 0.0342 | 40.8872
1585 | 2.211667 | 2.9925 | 6.3402 | 1 | 1.2105 | 1.196834 | 1.47 | 0.002592 | 0.2798 | 0.1997755 | 0.02499358 | 0.0374 | 40.8871
1586 | 2.213056 | 3.0072 | 6.3444 | 1 | 1.2604 | 1.197079 | 1.59 | 0.002926 | 0.285 | 0.1996487 | 0.02533529 | 0.0406 | 40.8867
1587 | 2.214444 | 3.0072 | 6.3485 | 1 | 1.2015 | 1.197491 | 1.44 | 0.002535 | 0.2857 | 0.1995215 | 0.02577817 | 0.0439 | 40.8868
1588 | 2.215833 | 3.0227 | 6.3527 | 1 | 1.2045 | 1.197843 | 1.45 | 0.002554 | 0.2872 | 0.1993948 | 0.02612903 | 0.0472 | 40.8867
1589 | 2.217222 | 3.0227 | 6.3569 | 2 | 1.1647 | 1.198295 | 1.36 | 0.002309 | 0.2842 | 0.199268 | 0.026463 | 0.0505 | 40.8867
1590 | 2.218611 | 3.038 | 6.3612 | 2 | 1.1832 | 1.198679 | 1.4 | 0.002421 | 0.2842 | 0.1991418 | 0.02679666 | 0.0538 | 40.8864
1591 | 2.22 | 3.038 | 6.3654 | 1 | 1.2105 | 1.199107 | 1.47 | 0.002592 | 0.2858 | 0.1990159 | 0.02723062 | 0.0571 | 40.8861
1592 | 2.221389 | 3.0537 | 6.3696 | 1 | 1.1984 | 1.199423 | 1.44 | 0.002516 | 0.2862 | 0.1988901 | 0.02757237 | 0.0605 | 40.886
1593 | 2.222778 | 3.0537 | 6.3739 | 1 | 1.2135 | 1.199934 | 1.47 | 0.002612 | 0.2873 | 0.1987642 | 0.02791977 | 0.0639 | 40.8858
1594 | 2.224167 | 3.0693 | 6.3781 | 1 | 1.2165 | 1.200291 | 1.48 | 0.002631 | 0.2899 | 0.1986382 | 0.02828094 | 0.0672 | 40.8856
1595 | 2.225556 | 3.0693 | 6.3824 | 1 | 1.2015 | 1.200672 | 1.44 | 0.002535 | 0.2891 | 0.1985129 | 0.02872293 | 0.0706 | 40.8855
1596 | 2.226944 | 3.0853 | 6.3867 | 2 | 1.174 | 1.201103 | 1.38 | 0.002365 | 0.2885 | 0.1983878 | 0.02907364 | 0.074 | 40.8854
1597 | 2.228333 | 3.0853 | 6.391 | 1 | 1.1832 | 1.201562 | 1.4 | 0.002421 | 0.2882 | 0.1982634 | 0.02942241 | 0.0775 | 40.8851
1598 | 2.229722 | 3.101 | 6.3953 | 1 | 1.2105 | 1.201961 | 1.47 | 0.002592 | 0.2892 | 0.1981392 | 0.02977599 | 0.0809 | 40.8849
1599 | 2.231111 | 3.101 | 6.3996 | 1 | 1.2075 | 1.202305 | 1.46 | 0.002573 | 0.2906 | 0.1980147 | 0.0302165 | 0.0843 | 40.8847
1600 | 2.2325 | 3.1172 | 6.4039 | 1 | 1.2401 | 1.202699 | 1.54 | 0.002787 | 0.2944 | 0.1978901 | 0.03059524 | 0.0877 | 40.8844
1601 | 2.233889 | 3.1172 | 6.4082 | 2 | 1.1771 | 1.203139 | 1.39 | 0.002383 | 0.292 | 0.1977658 | 0.03096068 | 0.0912 | 40.8844
1602 | 2.235278 | 3.1332 | 6.4126 | 1 | 1.2045 | 1.203562 | 1.45 | 0.002554 | 0.2931 | 0.1976415 | 0.0313317 | 0.0946 | 40.8841
1603 | 2.236667 | 3.1332 | 6.4169 | 1 | 1.2075 | 1.203883 | 1.46 | 0.002573 | 0.2931 | 0.1975176 | 0.03177554 | 0.098 | 40.8839
1604 | 2.238056 | 3.1494 | 6.4213 | 1 | 1.2194 | 1.204269 | 1.49 | 0.00265 | 0.2943 | 0.1973936 | 0.03215006 | 0.1015 | 40.8836
1605 | 2.239444 | 3.1494 | 6.4257 | 1 | 1.2254 | 1.204609 | 1.5 | 0.002689 | 0.2973 | 0.19727 | 0.03254007 | 0.1049 | 40.8833
1606 | 2.240833 | 3.1655 | 6.4301 | 1 | 1.2194 | 1.205 | 1.49 | 0.00265 | 0.2994 | 0.1971473 | 0.03294097 | 0.1084 | 40.8831
1607 | 2.242222 | 3.1655 | 6.4345 | 1 | 1.1863 | 1.205369 | 1.41 | 0.00244 | 0.2974 | 0.1970255 | 0.0333978 | 0.1118 | 40.883
1608 | 2.243611 | 3.1819 | 6.4389 | 1 | 1.2075 | 1.205731 | 1.46 | 0.002573 | 0.2985 | 0.1969032 | 0.03379077 | 0.1153 | 40.8827
1609 | 2.245 | 3.1819 | 6.4433 | 2 | 1.1771 | 1.206124 | 1.39 | 0.002383 | 0.2974 | 0.1967808 | 0.03417718 | 0.1187 | 40.8826
1610 | 2.246389 | 3.1981 | 6.4478 | 1 | 1.2075 | 1.206415 | 1.46 | 0.002573 | 0.2982 | 0.1966585 | 0.03456723 | 0.1222 | 40.8822
1611 | 2.247778 | 3.1981 | 6.4522 | 1 | 1.2075 | 1.206793 | 1.46 | 0.002573 | 0.2992 | 0.1965358 | 0.03502381 | 0.1256 | 40.882
1612 | 2.249167 | 3.2143 | 6.4567 | 2 | 1.1678 | 1.207114 | 1.36 | 0.002327 | 0.2966 | 0.1964136 | 0.03540224 | 0.1291 | 40.8818
1613 | 2.250556 | 3.2143 | 6.4611 | 1 | 1.1771 | 1.207555 | 1.39 | 0.002383 | 0.2946 | 0.1962908 | 0.03576936 | 0.1325 | 40.8816
1614 | 2.252222 | 3.2302 | 6.4656 | 1 | 1.2371 | 1.207891 | 1.53 | 0.002767 | 0.297 | 0.1961686 | 0.0361487 | 0.1359 | 40.8814
1615 | 2.253611 | 3.2302 | 6.4701 | 1 | 1.2045 | 1.208337 | 1.45 | 0.002554 | 0.2972 | 0.1960464 | 0.03658498 | 0.1392 | 40.8812
1616 | 2.255 | 3.2462 | 6.4746 | 1 | 1.2313 | 1.208626 | 1.52 | 0.002728 | 0.299 | 0.1959249 | 0.036972 | 0.1426 | 40.8808
1617 | 2.256389 | 3.2462 | 6.4791 | 1 | 1.2135 | 1.208847 | 1.47 | 0.002612 | 0.3001 | 0.1958035 | 0.03736451 | 0.146 | 40.8806
1618 | 2.257778 | 3.2619 | 6.4837 | 1 | 1.2135 | 1.209284 | 1.47 | 0.002612 | 0.3022 | 0.195683 | 0.03776756 | 0.1493 | 40.8803
1619 | 2.259167 | 3.2619 | 6.4882 | 1 | 1.2194 | 1.209622 | 1.49 | 0.00265 | 0.3014 | 0.1955629 | 0.03821617 | 0.1526 | 40.88
1620 | 2.260556 | 3.2777 | 6.4927 | 1 | 1.2165 | 1.209905 | 1.48 | 0.002631 | 0.3037 | 0.1954438 | 0.03862409 | 0.1559 | 40.8798
1621 | 2.261944 | 3.2777 | 6.4973 | 2 | 1.1771 | 1.210285 | 1.39 | 0.002383 | 0.3016 | 0.1953251 | 0.03902016 | 0.1592 | 40.8796
1622 | 2.263333 | 3.2931 | 6.5019 | 1 | 1.2015 | 1.210668 | 1.44 | 0.002535 | 0.3013 | 0.1952065 | 0.03941425 | 0.1624 | 40.8792
1623 | 2.264722 | 3.2931 | 6.5064 | 1 | 1.2194 | 1.211137 | 1.49 | 0.00265 | 0.3017 | 0.1950877 | 0.03985432 | 0.1656 | 40.8789
1624 | 2.266111 | 3.3084 | 6.511 | 1 | 1.2194 | 1.211495 | 1.49 | 0.00265 | 0.3035 | 0.1949691 | 0.04025702 | 0.1688 | 40.8786
1625 | 2.2675 | 3.3084 | 6.5156 | 1 | 1.2224 | 1.211914 | 1.49 | 0.00267 | 0.3033 | 0.1948505 | 0.04065799 | 0.172 | 40.8782
1626 | 2.268889 | 3.3234 | 6.5202 | 1 | 1.2224 | 1.212248 | 1.49 | 0.00267 | 0.3053 | 0.1947328 | 0.0410689 | 0.1751 | 40.8779
1627 | 2.270278 | 3.3234 | 6.5249 | 1 | 1.1954 | 1.212574 | 1.43 | 0.002497 | 0.3041 | 0.1946153 | 0.04151181 | 0.1782 | 40.8777
1628 | 2.271667 | 3.3384 | 6.5295 | 1 | 1.2342 | 1.212914 | 1.52 | 0.002748 | 0.3067 | 0.1944978 | 0.04192699 | 0.1813 | 40.8772
1629 | 2.273056 | 3.3384 | 6.5341 | 1 | 1.2194 | 1.213313 | 1.49 | 0.00265 | 0.3085 | 0.194381 | 0.04235127 | 0.1844 | 40.877
1630 | 2.274444 | 3.353 | 6.5388 | 1 | 1.2135 | 1.213725 | 1.47 | 0.002612 | 0.3092 | 0.1942644 | 0.04277854 | 0.1874 | 40.8766
1631 | 2.275833 | 3.353 | 6.5435 | 1 | 1.2135 | 1.214007 | 1.47 | 0.002612 | 0.3087 | 0.194149 | 0.04323536 | 0.1903 | 40.8763
1632 | 2.277222 | 3.3675 | 6.5481 | 1 | 1.1801 | 1.214289 | 1.39 | 0.002402 | 0.3069 | 0.1940339 | 0.04364726 | 0.1933 | 40.8761
1633 | 2.278611 | 3.3675 | 6.5528 | 1 | 1.2015 | 1.214608 | 1.44 | 0.002535 | 0.3065 | 0.1939196 | 0.04405664 | 0.1962 | 40.8757
1634 | 2.28 | 3.3815 | 6.5575 | 1 | 1.243 | 1.214971 | 1.55 | 0.002807 | 0.3085 | 0.1938052 | 0.04447589 | 0.1991 | 40.8752
1635 | 2.281389 | 3.3815 | 6.5622 | 1 | 1.2224 | 1.215325 | 1.49 | 0.00267 | 0.3089 | 0.193691 | 0.04492347 | 0.2019 | 40.8749
1636 | 2.282778 | 3.3954 | 6.5669 | 1 | 1.2075 | 1.215657 | 1.46 | 0.002573 | 0.3086 | 0.1935768 | 0.04534006 | 0.2047 | 40.8746
1637 | 2.284167 | 3.3954 | 6.5716 | 1 | 1.2224 | 1.216002 | 1.49 | 0.00267 | 0.309 | 0.1934628 | 0.04575834 | 0.2074 | 40.8742
1638 | 2.285556 | 3.4088 | 6.5764 | 1 | 1.2015 | 1.216303 | 1.44 | 0.002535 | 0.3082 | 0.193349 | 0.046172 | 0.2101 | 40.8739
1639 | 2.286944 | 3.4088 | 6.5811 | 1 | 1.1832 | 1.216667 | 1.4 | 0.002421 | 0.3064 | 0.1932352 | 0.04659596 | 0.2128 | 40.8736
1640 | 2.288333 | 3.4218 | 6.5859 | 1 | 1.2135 | 1.217047 | 1.47 | 0.002612 | 0.3066 | 0.1931217 | 0.0469981 | 0.2154 | 40.8731
1641 | 2.289722 | 3.4218 | 6.5906 | 1 | 1.2105 | 1.217287 | 1.47 | 0.002592 | 0.3071 | 0.1930096 | 0.04740248 | 0.218 | 40.8728
1642 | 2.291111 | 3.4344 | 6.5954 | 1 | 1.2342 | 1.217568 | 1.52 | 0.002748 | 0.3087 | 0.1928977 | 0.04781487 | 0.2205 | 40.8723
1643 | 2.2925 | 3.4344 | 6.6002 | 1 | 1.2224 | 1.217927 | 1.49 | 0.00267 | 0.3088 | 0.1927858 | 0.04824122 | 0.2229 | 40.8719
1644 | 2.293889 | 3.4467 | 6.6049 | 1 | 1.2401 | 1.218327 | 1.54 | 0.002787 | 0.3107 | 0.1926746 | 0.04866095 | 0.2254 | 40.8715
1645 | 2.295278 | 3.4467 | 6.6097 | 1 | 1.2224 | 1.218831 | 1.49 | 0.00267 | 0.3117 | 0.1925637 | 0.0490855 | 0.2277 | 40.8712
1646 | 2.296667 | 3.4586 | 6.6145 | 1 | 1.2165 | 1.219177 | 1.48 | 0.002631 | 0.3112 | 0.1924534 | 0.04950676 | 0.2301 | 40.8708
1647 | 2.298056 | 3.4586 | 6.6194 | 1 | 1.2075 | 1.219533 | 1.46 | 0.002573 | 0.3101 | 0.1923433 | 0.04992978 | 0.2323 | 40.8704
1648 | 2.299444 | 3.4701 | 6.6242 | 1 | 1.2194 | 1.219895 | 1.49 | 0.00265 | 0.3105 | 0.1922332 | 0.05034423 | 0.2345 | 40.87
1649 | 2.300833 | 3.4701 | 6.629 | 1 | 1.2075 | 1.22029 | 1.46 | 0.002573 | 0.3094 | 0.1921226 | 0.05075253 | 0.2367 | 40.8697
1650 | 2.302222 | 3.481 | 6.6338 | 1 | 1.1924 | 1.220655 | 1.42 | 0.002478 | 0.3078 | 0.1920126 | 0.05115211 | 0.2388 | 40.8693
1651 | 2.303611 | 3.481 | 6.6387 | 1 | 1.2224 | 1.220943 | 1.49 | 0.00267 | 0.3081 | 0.1919025 | 0.0515546 | 0.2408 | 40.8688
1652 | 2.305 | 3.4914 | 6.6435 | 1 | 1.2105 | 1.221276 | 1.47 | 0.002592 | 0.308 | 0.1917921 | 0.0519522 | 0.2428 | 40.8684
1653 | 2.306389 | 3.4914 | 6.6484 | 1 | 1.1984 | 1.221562 | 1.44 | 0.002516 | 0.3069 | 0.1916818 | 0.05234371 | 0.2447 | 40.8681
1654 | 2.307778 | 3.5013 | 6.6532 | 2 | 1.1893 | 1.221923 | 1.41 | 0.002459 | 0.3052 | 0.1915727 | 0.05272603 | 0.2465 | 40.8677
1655 | 2.309167 | 3.5013 | 6.6581 | 1 | 1.2459 | 1.222189 | 1.55 | 0.002827 | 0.3065 | 0.1914647 | 0.05311049 | 0.2483 | 40.8671
1656 | 2.310556 | 3.5107 | 6.663 | 1 | 1.2459 | 1.222379 | 1.55 | 0.002827 | 0.3087 | 0.1913572 | 0.05350807 | 0.2501 | 40.8666
1657 | 2.311944 | 3.5107 | 6.6678 | 1 | 1.2105 | 1.222644 | 1.47 | 0.002592 | 0.3089 | 0.1912491 | 0.05390608 | 0.2518 | 40.8664
1658 | 2.313333 | 3.5198 | 6.6727 | 1 | 1.2194 | 1.222928 | 1.49 | 0.00265 | 0.3097 | 0.1911416 | 0.05430789 | 0.2534 | 40.8659
1659 | 2.314722 | 3.5198 | 6.6776 | 1 | 1.2283 | 1.223212 | 1.51 | 0.002709 | 0.3101 | 0.1910344 | 0.05470157 | 0.255 | 40.8655
1660 | 2.316389 | 3.5285 | 6.6825 | 1 | 1.2313 | 1.223511 | 1.52 | 0.002728 | 0.3106 | 0.1909279 | 0.05510502 | 0.2566 | 40.8653
1661 | 2.317778 | 3.5285 | 6.6874 | 1 | 1.243 | 1.223817 | 1.55 | 0.002807 | 0.3119 | 0.1908217 | 0.05551459 | 0.2581 | 40.8648
1662 | 2.319167 | 3.5369 | 6.6923 | 1 | 1.2194 | 1.224204 | 1.49 | 0.00265 | 0.3116 | 0.1907151 | 0.05592223 | 0.2596 | 40.8645
1663 | 2.320556 | 3.5369 | 6.6972 | 1 | 1.2283 | 1.224462 | 1.51 | 0.002709 | 0.3128 | 0.1906094 | 0.05632028 | 0.261 | 40.864
1664 | 2.321944 | 3.545 | 6.7022 | 1 | 1.2105 | 1.224889 | 1.47 | 0.002592 | 0.312 | 0.1905046 | 0.05672694 | 0.2624 | 40.8636
1665 | 2.323333 | 3.545 | 6.7071 | 1 | 1.2165 | 1.225319 | 1.48 | 0.002631 | 0.3112 | 0.1904005 | 0.0571291 | 0.2638 | 40.8632
1666 | 2.324722 | 3.5529 | 6.712 | 1 | 1.2488 | 1.225596 | 1.56 | 0.002846 | 0.3136 | 0.1902977 | 0.05754304 | 0.2651 | 40.8626
1667 | 2.326111 | 3.5529 | 6.717 | 1 | 1.2194 | 1.225978 | 1.49 | 0.00265 | 0.3123 | 0.1901942 | 0.05792894 | 0.2664 | 40.8623
1668 | 2.3275 | 3.5603 | 6.7219 | 1 | 1.2075 | 1.226394 | 1.46 | 0.002573 | 0.3119 | 0.1900927 | 0.05833107 | 0.2677 | 40.8619
1669 | 2.328889 | 3.5603 | 6.7269 | 1 | 1.2224 | 1.226648 | 1.49 | 0.00267 | 0.3116 | 0.189992 | 0.05873105 | 0.2689 | 40.8614
1670 | 2.330278 | 3.5676 | 6.7318 | 1 | 1.2194 | 1.227053 | 1.49 | 0.00265 | 0.3114 | 0.1898914 | 0.05912939 | 0.2701 | 40.861
1671 | 2.331667 | 3.5676 | 6.7368 | 1 | 1.2313 | 1.227317 | 1.52 | 0.002728 | 0.3118 | 0.1897921 | 0.0595036 | 0.2712 | 40.8605
1672 | 2.333056 | 3.5744 | 6.7417 | 1 | 1.2313 | 1.22761 | 1.52 | 0.002728 | 0.3117 | 0.1896932 | 0.05990052 | 0.2724 | 40.86
1673 | 2.334444 | 3.5744 | 6.7467 | 1 | 1.2371 | 1.227901 | 1.53 | 0.002767 | 0.3126 | 0.1895943 | 0.06030147 | 0.2734 | 40.8595
1674 | 2.335833 | 3.581 | 6.7517 | 1 | 1.2283 | 1.22815 | 1.51 | 0.002709 | 0.3123 | 0.1894958 | 0.06070027 | 0.2745 | 40.8591
1675 | 2.337222 | 3.581 | 6.7566 | 1 | 1.2165 | 1.228444 | 1.48 | 0.002631 | 0.3119 | 0.1893979 | 0.061066 | 0.2754 | 40.8587
1676 | 2.338611 | 3.5871 | 6.7616 | 1 | 1.2105 | 1.228676 | 1.47 | 0.002592 | 0.3104 | 0.189301 | 0.06145212 | 0.2764 | 40.8583
1677 | 2.34 | 3.5871 | 6.7666 | 1 | 1.243 | 1.229006 | 1.55 | 0.002807 | 0.3117 | 0.1892054 | 0.06184433 | 0.2773 | 40.8577
1678 | 2.341389 | 3.593 | 6.7716 | 1 | 1.2224 | 1.229221 | 1.49 | 0.00267 | 0.3105 | 0.1891112 | 0.0622298 | 0.2782 | 40.8573
1679 | 2.342778 | 3.593 | 6.7766 | 1 | 1.2371 | 1.229481 | 1.53 | 0.002767 | 0.3117 | 0.1890171 | 0.06258575 | 0.279 | 40.8568
1680 | 2.344167 | 3.5985 | 6.7816 | 1 | 1.2313 | 1.229834 | 1.52 | 0.002728 | 0.311 | 0.1889237 | 0.06297091 | 0.2798 | 40.8563
1681 | 2.345556 | 3.5985 | 6.7866 | 1 | 1.2194 | 1.230089 | 1.49 | 0.00265 | 0.311 | 0.1888315 | 0.0633555 | 0.2806 | 40.8559
1682 | 2.346944 | 3.6038 | 6.7916 | 1 | 1.2254 | 1.230347 | 1.5 | 0.002689 | 0.3112 | 0.1887397 | 0.06374054 | 0.2813 | 40.8554
1683 | 2.348333 | 3.6038 | 6.7966 | 1 | 1.2459 | 1.230619 | 1.55 | 0.002827 | 0.3124 | 0.1886483 | 0.06409144 | 0.282 | 40.8549
1684 | 2.349722 | 3.6087 | 6.8016 | 1 | 1.2313 | 1.23094 | 1.52 | 0.002728 | 0.3138 | 0.1885574 | 0.06448688 | 0.2826 | 40.8545
1685 | 2.351111 | 3.6087 | 6.8066 | 1 | 1.2517 | 1.23124 | 1.57 | 0.002866 | 0.3137 | 0.1884674 | 0.06488123 | 0.2833 | 40.8539
1686 | 2.3525 | 3.6135 | 6.8117 | 1 | 1.2459 | 1.23151 | 1.55 | 0.002827 | 0.3159 | 0.1883786 | 0.06528621 | 0.2838 | 40.8534
1687 | 2.353889 | 3.6135 | 6.8167 | 1 | 1.2371 | 1.231706 | 1.53 | 0.002767 | 0.3167 | 0.1882899 | 0.06565023 | 0.2844 | 40.853
1688 | 2.355278 | 3.6178 | 6.8217 | 1 | 1.2342 | 1.231999 | 1.52 | 0.002748 | 0.3157 | 0.1882016 | 0.06605123 | 0.2848 | 40.8526
1689 | 2.356667 | 3.6178 | 6.8267 | 1 | 1.243 | 1.232299 | 1.55 | 0.002807 | 0.3164 | 0.1881134 | 0.06645518 | 0.2853 | 40.8521
1690 | 2.358056 | 3.622 | 6.8318 | 1 | 1.2517 | 1.232656 | 1.57 | 0.002866 | 0.3178 | 0.1880266 | 0.06686541 | 0.2857 | 40.8515
1691 | 2.359444 | 3.622 | 6.8368 | 1 | 1.2371 | 1.233016 | 1.53 | 0.002767 | 0.3176 | 0.1879411 | 0.06722535 | 0.2861 | 40.8511
1692 | 2.360833 | 3.6258 | 6.8418 | 1 | 1.2459 | 1.233275 | 1.55 | 0.002827 | 0.3185 | 0.1878567 | 0.06763614 | 0.2864 | 40.8506
1693 | 2.362222 | 3.6258 | 6.8469 | 1 | 1.2342 | 1.233632 | 1.52 | 0.002748 | 0.3187 | 0.1877734 | 0.06804708 | 0.2868 | 40.8502
1694 | 2.363611 | 3.6296 | 6.8519 | 1 | 1.2488 | 1.233956 | 1.56 | 0.002846 | 0.32 | 0.187691 | 0.068464 | 0.2871 | 40.8496
1695 | 2.365 | 3.6296 | 6.857 | 1 | 1.2313 | 1.234191 | 1.52 | 0.002728 | 0.3211 | 0.1876092 | 0.06883295 | 0.2874 | 40.8492
1696 | 2.366389 | 3.633 | 6.862 | 1 | 1.2488 | 1.234536 | 1.56 | 0.002846 | 0.3219 | 0.187528 | 0.06925644 | 0.2876 | 40.8487
1697 | 2.367778 | 3.633 | 6.867 | 1 | 1.2224 | 1.234796 | 1.49 | 0.00267 | 0.3207 | 0.187448 | 0.06967298 | 0.2879 | 40.8483
1698 | 2.369167 | 3.6365 | 6.8721 | 1 | 1.2401 | 1.235106 | 1.54 | 0.002787 | 0.3209 | 0.1873677 | 0.07008966 | 0.2881 | 40.8477
1699 | 2.370556 | 3.6365 | 6.8771 | 1 | 1.2517 | 1.235428 | 1.57 | 0.002866 | 0.3218 | 0.1872887 | 0.07045358 | 0.2883 | 40.8472
1700 | 2.371944 | 3.6396 | 6.8822 | 1 | 1.2459 | 1.235692 | 1.55 | 0.002827 | 0.3228 | 0.1872095 | 0.07087682 | 0.2885 | 40.8467
1701 | 2.373333 | 3.6396 | 6.8873 | 1 | 1.2075 | 1.235945 | 1.46 | 0.002573 | 0.3204 | 0.1871313 | 0.07128706 | 0.2886 | 40.8464
1702 | 2.374722 | 3.6426 | 6.8923 | 1 | 1.2342 | 1.236294 | 1.52 | 0.002748 | 0.3197 | 0.187054 | 0.07169291 | 0.2888 | 40.8458
1703 | 2.376111 | 3.6426 | 6.8974 | 1 | 1.243 | 1.236616 | 1.55 | 0.002807 | 0.3202 | 0.1869775 | 0.07204034 | 0.2888 | 40.8453
1704 | 2.3775 | 3.6452 | 6.9024 | 1 | 1.243 | 1.236955 | 1.55 | 0.002807 | 0.32 | 0.1869014 | 0.07244475 | 0.2889 | 40.8448
1705 | 2.378889 | 3.6452 | 6.9075 | 1 | 1.2575 | 1.237211 | 1.58 | 0.002906 | 0.3213 | 0.1868258 | 0.07285486 | 0.289 | 40.8442
1706 | 2.380278 | 3.6478 | 6.9126 | 1 | 1.2283 | 1.237498 | 1.51 | 0.002709 | 0.3205 | 0.1867505 | 0.07326007 | 0.289 | 40.8438
1707 | 2.381944 | 3.6478 | 6.9176 | 1 | 1.2488 | 1.237803 | 1.56 | 0.002846 | 0.3207 | 0.1866761 | 0.07360181 | 0.289 | 40.8436
1708 | 2.383333 | 3.65 | 6.9227 | 1 | 1.2283 | 1.238081 | 1.51 | 0.002709 | 0.32 | 0.1866026 | 0.07400158 | 0.289 | 40.8432
1709 | 2.384722 | 3.65 | 6.9278 | 1 | 1.243 | 1.238352 | 1.55 | 0.002807 | 0.3197 | 0.18653 | 0.07439901 | 0.289 | 40.8426
1710 | 2.386111 | 3.6523 | 6.9328 | 1 | 1.2165 | 1.238551 | 1.48 | 0.002631 | 0.3182 | 0.1864582 | 0.07478806 | 0.289 | 40.8422
1711 | 2.3875 | 3.6523 | 6.9379 | 1 | 1.2604 | 1.238879 | 1.59 | 0.002926 | 0.3202 | 0.1863869 | 0.0751193 | 0.2889 | 40.8416
1712 | 2.388889 | 3.6542 | 6.943 | 1 | 1.2371 | 1.239129 | 1.53 | 0.002767 | 0.3195 | 0.1863161 | 0.07551202 | 0.2888 | 40.8412
1713 | 2.390278 | 3.6542 | 6.9481 | 1 | 1.2224 | 1.23943 | 1.49 | 0.00267 | 0.3181 | 0.1862459 | 0.07589665 | 0.2887 | 40.8407
1714 | 2.391667 | 3.6561 | 6.9531 | 1 | 1.2604 | 1.239696 | 1.59 | 0.002926 | 0.3198 | 0.1861757 | 0.07628899 | 0.2886 | 40.8401
1715 | 2.393056 | 3.6561 | 6.9582 | 1 | 1.2459 | 1.23988 | 1.55 | 0.002827 | 0.3191 | 0.1861061 | 0.07660716 | 0.2885 | 40.8396
1716 | 2.394444 | 3.6577 | 6.9633 | 1 | 1.2045 | 1.240166 | 1.45 | 0.002554 | 0.3172 | 0.1860375 | 0.07698367 | 0.2884 | 40.8393
1717 | 2.395833 | 3.6577 | 6.9684 | 1 | 1.2459 | 1.24047 | 1.55 | 0.002827 | 0.3172 | 0.1859692 | 0.07735938 | 0.2882 | 40.8386
1718 | 2.397222 | 3.6593 | 6.9735 | 1 | 1.2283 | 1.240759 | 1.51 | 0.002709 | 0.3156 | 0.185902 | 0.07772605 | 0.288 | 40.8382
1719 | 2.398611 | 3.6593 | 6.9786 | 1 | 1.2283 | 1.241032 | 1.51 | 0.002709 | 0.3143 | 0.185835 | 0.07801305 | 0.2878 | 40.8377
1720 | 2.4 | 3.6603 | 6.9836 | 1 | 1.2488 | 1.241272 | 1.56 | 0.002846 | 0.3134 | 0.1857688 | 0.07836609 | 0.2876 | 40.8371
1721 | 2.401389 | 3.6603 | 6.9887 | 2 | 1.2283 | 1.241484 | 1.51 | 0.002709 | 0.3133 | 0.1857036 | 0.07871763 | 0.2874 | 40.8367
1722 | 2.402778 | 3.6614 | 6.9938 | 1 | 1.2105 | 1.241721 | 1.47 | 0.002592 | 0.3099 | 0.1856395 | 0.07905123 | 0.2871 | 40.8363
1723 | 2.404167 | 3.6614 | 6.9989 | 1 | 1.2459 | 1.241952 | 1.55 | 0.002827 | 0.3101 | 0.1855759 | 0.07931094 | 0.2868 | 40.8356
1724 | 2.405556 | 3.6619 | 7.004 | 1 | 1.2633 | 1.24214 | 1.6 | 0.002946 | 0.3115 | 0.1855132 | 0.07965002 | 0.2865 | 40.8351
1725 | 2.406944 | 3.6619 | 7.0091 | 1 | 1.2313 | 1.242317 | 1.52 | 0.002728 | 0.3096 | 0.1854504 | 0.07997867 | 0.2862 | 40.8347
1726 | 2.408333 | 3.6625 | 7.0142 | 1 | 1.243 | 1.242608 | 1.55 | 0.002807 | 0.3091 | 0.1853881 | 0.08030388 | 0.2858 | 40.8341
1727 | 2.409722 | 3.6625 | 7.0192 | 1 | 1.2371 | 1.242975 | 1.53 | 0.002767 | 0.3086 | 0.1853256 | 0.08055015 | 0.2854 | 40.8337
1728 | 2.411111 | 3.6626 | 7.0243 | 1 | 1.2283 | 1.243321 | 1.51 | 0.002709 | 0.3071 | 0.1852634 | 0.08086304 | 0.285 | 40.8332
1729 | 2.4125 | 3.6626 | 7.0294 | 1 | 1.2371 | 1.243561 | 1.53 | 0.002767 | 0.3069 | 0.1852016 | 0.081174 | 0.2846 | 40.8327
1730 | 2.413889 | 3.6627 | 7.0345 | 1 | 1.2488 | 1.243918 | 1.56 | 0.002846 | 0.3067 | 0.1851396 | 0.08148304 | 0.2841 | 40.8321
1731 | 2.415278 | 3.6627 | 7.0396 | 1 | 1.269 | 1.244134 | 1.61 | 0.002987 | 0.3098 | 0.1850783 | 0.08172962 | 0.2837 | 40.8316
1732 | 2.416667 | 3.6625 | 7.0447 | 1 | 1.2194 | 1.244471 | 1.49 | 0.00265 | 0.3075 | 0.1850174 | 0.08204028 | 0.2832 | 40.8312
1733 | 2.418056 | 3.6625 | 7.0498 | 1 | 1.2371 | 1.244769 | 1.53 | 0.002767 | 0.3071 | 0.1849571 | 0.0823478 | 0.2827 | 40.8307
1734 | 2.419444 | 3.6622 | 7.0549 | 1 | 1.2459 | 1.245076 | 1.55 | 0.002827 | 0.3064 | 0.1848974 | 0.08265092 | 0.2821 | 40.8301
1735 | 2.420833 | 3.6622 | 7.0599 | 1 | 1.2254 | 1.24544 | 1.5 | 0.002689 | 0.3049 | 0.1848381 | 0.08286799 | 0.2815 | 40.8297
1736 | 2.422222 | 3.6612 | 7.065 | 1 | 1.2401 | 1.245638 | 1.54 | 0.002787 | 0.3048 | 0.1847794 | 0.08316097 | 0.2809 | 40.8292
1737 | 2.423611 | 3.6612 | 7.0701 | 1 | 1.2488 | 1.245875 | 1.56 | 0.002846 | 0.3035 | 0.184721 | 0.08344639 | 0.2802 | 40.8286
1738 | 2.425 | 3.6602 | 7.0752 | 1 | 1.2488 | 1.246123 | 1.56 | 0.002846 | 0.3038 | 0.1846631 | 0.08373216 | 0.2795 | 40.8281
1739 | 2.426389 | 3.6602 | 7.0803 | 1 | 1.2371 | 1.246397 | 1.53 | 0.002767 | 0.3025 | 0.1846053 | 0.0839328 | 0.2788 | 40.8277
1740 | 2.427778 | 3.6587 | 7.0854 | 1 | 1.2401 | 1.246614 | 1.54 | 0.002787 | 0.3022 | 0.1845483 | 0.08420854 | 0.2781 | 40.8272
1741 | 2.429167 | 3.6587 | 7.0905 | 1 | 1.2401 | 1.246865 | 1.54 | 0.002787 | 0.3015 | 0.1844921 | 0.08447973 | 0.2773 | 40.8267
1742 | 2.430556 | 3.6573 | 7.0955 | 1 | 1.269 | 1.247152 | 1.61 | 0.002987 | 0.3026 | 0.1844366 | 0.08475547 | 0.2765 | 40.8261
1743 | 2.431944 | 3.6573 | 7.1006 | 1 | 1.2342 | 1.247415 | 1.52 | 0.002748 | 0.3008 | 0.184382 | 0.08494321 | 0.2757 | 40.8257
1744 | 2.433333 | 3.6552 | 7.1057 | 1 | 1.2459 | 1.247743 | 1.55 | 0.002827 | 0.2997 | 0.1843277 | 0.08520263 | 0.2748 | 40.8252
1745 | 2.434722 | 3.6552 | 7.1108 | 1 | 1.2254 | 1.248053 | 1.5 | 0.002689 | 0.2986 | 0.1842738 | 0.08545556 | 0.2739 | 40.8247
1746 | 2.436111 | 3.6532 | 7.1159 | 1 | 1.2459 | 1.248293 | 1.55 | 0.002827 | 0.2975 | 0.1842202 | 0.08570202 | 0.273 | 40.8242
1747 | 2.4375 | 3.6532 | 7.1209 | 1 | 1.2718 | 1.248513 | 1.62 | 0.003007 | 0.2983 | 0.1841674 | 0.08587358 | 0.2721 | 40.8236
1748 | 2.438889 | 3.6506 | 7.126 | 1 | 1.2488 | 1.248851 | 1.56 | 0.002846 | 0.2987 | 0.1841148 | 0.086124 | 0.2711 | 40.8232
1749 | 2.440278 | 3.6506 | 7.1311 | 1 | 1.2517 | 1.249035 | 1.57 | 0.002866 | 0.2992 | 0.1840631 | 0.08637604 | 0.2701 | 40.8227
1750 | 2.441667 | 3.6482 | 7.1361 | 1 | 1.2775 | 1.249235 | 1.63 | 0.003047 | 0.3007 | 0.1840121 | 0.08663435 | 0.2691 | 40.8221
1751 | 2.443056 | 3.6482 | 7.1412 | 1 | 1.2401 | 1.249514 | 1.54 | 0.002787 | 0.2996 | 0.1839612 | 0.0868082 | 0.2681 | 40.8217
1752 | 2.444722 | 3.6453 | 7.1463 | 1 | 1.2661 | 1.249748 | 1.6 | 0.002966 | 0.3003 | 0.1839114 | 0.08706259 | 0.267 | 40.8214
1753 | 2.446111 | 3.6453 | 7.1513 | 2 | 1.2283 | 1.249948 | 1.51 | 0.002709 | 0.2981 | 0.1838627 | 0.08730515 | 0.266 | 40.8211
1754 | 2.4475 | 3.6423 | 7.1564 | 1 | 1.2546 | 1.250224 | 1.57 | 0.002886 | 0.2973 | 0.1838145 | 0.08754273 | 0.2649 | 40.8205
1755 | 2.448889 | 3.6423 | 7.1615 | 1 | 1.2488 | 1.250519 | 1.56 | 0.002846 | 0.2964 | 0.1837669 | 0.08769728 | 0.2637 | 40.82
1756 | 2.450278 | 3.6389 | 7.1665 | 1 | 1.2517 | 1.250728 | 1.57 | 0.002866 | 0.2968 | 0.1837197 | 0.08793058 | 0.2626 | 40.8195
1757 | 2.451667 | 3.6389 | 7.1716 | 1 | 1.2546 | 1.250892 | 1.57 | 0.002886 | 0.2959 | 0.183673 | 0.0881587 | 0.2614 | 40.819
1758 | 2.453056 | 3.6356 | 7.1766 | 1 | 1.2546 | 1.25112 | 1.57 | 0.002886 | 0.2964 | 0.1836274 | 0.08838822 | 0.2602 | 40.8186
1759 | 2.454444 | 3.6356 | 7.1817 | 1 | 1.2661 | 1.25128 | 1.6 | 0.002966 | 0.2972 | 0.1835826 | 0.08854303 | 0.259 | 40.818
1760 | 2.455833 | 3.6318 | 7.1867 | 1 | 1.2604 | 1.251452 | 1.59 | 0.002926 | 0.2973 | 0.1835383 | 0.08877512 | 0.2578 | 40.8176
1761 | 2.457222 | 3.6318 | 7.1918 | 1 | 1.2517 | 1.251681 | 1.57 | 0.002866 | 0.2969 | 0.1834947 | 0.08900422 | 0.2565 | 40.8171
1762 | 2.458611 | 3.6282 | 7.1968 | 1 | 1.2517 | 1.251925 | 1.57 | 0.002866 | 0.2964 | 0.1834513 | 0.08922986 | 0.2552 | 40.8166
1763 | 2.46 | 3.6282 | 7.2018 | 1 | 1.2459 | 1.252133 | 1.55 | 0.002827 | 0.2955 | 0.1834087 | 0.08937307 | 0.2539 | 40.8162
1764 | 2.461389 | 3.624 | 7.2069 | 1 | 1.2488 | 1.252376 | 1.56 | 0.002846 | 0.2949 | 0.1833662 | 0.08958965 | 0.2526 | 40.8157
1765 | 2.462778 | 3.624 | 7.2119 | 1 | 1.2661 | 1.252594 | 1.6 | 0.002966 | 0.2947 | 0.183324 | 0.0898045 | 0.2513 | 40.8151
1766 | 2.464167 | 3.6199 | 7.2169 | 1 | 1.2517 | 1.252754 | 1.57 | 0.002866 | 0.2942 | 0.1832836 | 0.0900159 | 0.2499 | 40.8147
1767 | 2.465556 | 3.6199 | 7.222 | 1 | 1.2459 | 1.252937 | 1.55 | 0.002827 | 0.2924 | 0.1832434 | 0.09014079 | 0.2486 | 40.8143
1768 | 2.466944 | 3.6154 | 7.227 | 1 | 1.2575 | 1.253261 | 1.58 | 0.002906 | 0.2921 | 0.1832043 | 0.09034036 | 0.2472 | 40.8137
1769 | 2.468333 | 3.6154 | 7.232 | 1 | 1.2546 | 1.2535 | 1.57 | 0.002886 | 0.2918 | 0.1831659 | 0.09053749 | 0.2458 | 40.8133
1770 | 2.469722 | 3.6109 | 7.237 | 1 | 1.2604 | 1.253781 | 1.59 | 0.002926 | 0.2916 | 0.183128 | 0.09073268 | 0.2443 | 40.8128
1771 | 2.471111 | 3.6109 | 7.242 | 1 | 1.2546 | 1.253961 | 1.57 | 0.002886 | 0.2911 | 0.1830912 | 0.09084855 | 0.2429 | 40.8124
1772 | 2.4725 | 3.6059 | 7.247 | 1 | 1.2165 | 1.25419 | 1.48 | 0.002631 | 0.2887 | 0.183055 | 0.09102815 | 0.2414 | 40.812
1773 | 2.473889 | 3.6059 | 7.2521 | 1 | 1.2488 | 1.254416 | 1.56 | 0.002846 | 0.2884 | 0.1830192 | 0.09120559 | 0.2399 | 40.8114
1774 | 2.475278 | 3.6009 | 7.2571 | 1 | 1.2575 | 1.254601 | 1.58 | 0.002906 | 0.2878 | 0.1829842 | 0.09137919 | 0.2384 | 40.8109
1775 | 2.476667 | 3.6009 | 7.2621 | 1 | 1.2342 | 1.254881 | 1.52 | 0.002748 | 0.2864 | 0.1829494 | 0.09146978 | 0.2368 | 40.8105
1776 | 2.478056 | 3.5953 | 7.267 | 1 | 1.2661 | 1.255143 | 1.6 | 0.002966 | 0.2863 | 0.182915 | 0.09163471 | 0.2352 | 40.81
1777 | 2.479444 | 3.5953 | 7.272 | 1 | 1.2371 | 1.255373 | 1.53 | 0.002767 | 0.2848 | 0.1828814 | 0.09179148 | 0.2336 | 40.8096
1778 | 2.480833 | 3.5896 | 7.277 | 1 | 1.2342 | 1.255581 | 1.52 | 0.002748 | 0.2836 | 0.1828483 | 0.09194157 | 0.2319 | 40.8092
1779 | 2.482222 | 3.5896 | 7.282 | 1 | 1.2517 | 1.255818 | 1.57 | 0.002866 | 0.2823 | 0.1828156 | 0.09201048 | 0.2302 | 40.8087
1780 | 2.483611 | 3.5834 | 7.287 | 1 | 1.2604 | 1.255962 | 1.59 | 0.002926 | 0.2811 | 0.1827824 | 0.09214726 | 0.2285 | 40.8082
1781 | 2.485 | 3.5834 | 7.292 | 1 | 1.2661 | 1.256271 | 1.6 | 0.002966 | 0.2823 | 0.1827498 | 0.09228916 | 0.2267 | 40.8077
1782 | 2.486389 | 3.5772 | 7.2969 | 1 | 1.2459 | 1.256534 | 1.55 | 0.002827 | 0.2802 | 0.1827178 | 0.09242009 | 0.225 | 40.8073
1783 | 2.487778 | 3.5772 | 7.3019 | 1 | 1.2718 | 1.256852 | 1.62 | 0.003007 | 0.2793 | 0.1826864 | 0.09247281 | 0.2231 | 40.8067
1784 | 2.489167 | 3.5704 | 7.3069 | 1 | 1.2575 | 1.257007 | 1.58 | 0.002906 | 0.2788 | 0.1826555 | 0.09259584 | 0.2213 | 40.8063
1785 | 2.490556 | 3.5704 | 7.3118 | 1 | 1.2718 | 1.257236 | 1.62 | 0.003007 | 0.279 | 0.1826254 | 0.09271898 | 0.2194 | 40.8059
1786 | 2.491944 | 3.5636 | 7.3168 | 1 | 1.2313 | 1.257557 | 1.52 | 0.002728 | 0.2767 | 0.1825955 | 0.09283024 | 0.2175 | 40.8056
1787 | 2.493333 | 3.5636 | 7.3217 | 1 | 1.2604 | 1.257882 | 1.59 | 0.002926 | 0.2767 | 0.1825657 | 0.09286929 | 0.2156 | 40.805
1788 | 2.494722 | 3.5563 | 7.3267 | 1 | 1.2575 | 1.258241 | 1.58 | 0.002906 | 0.2759 | 0.182536 | 0.09297564 | 0.2137 | 40.8046
1789 | 2.496111 | 3.5563 | 7.3316 | 1 | 1.2718 | 1.258509 | 1.62 | 0.003007 | 0.2757 | 0.1825068 | 0.09308022 | 0.2117 | 40.8041
1790 | 2.4975 | 3.549 | 7.3365 | 1 | 1.2517 | 1.258774 | 1.57 | 0.002866 | 0.2751 | 0.1824779 | 0.09318136 | 0.2097 | 40.8037
1791 | 2.498889 | 3.549 | 7.3415 | 1 | 1.2546 | 1.258989 | 1.57 | 0.002886 | 0.2741 | 0.1824491 | 0.0932068 | 0.2077 | 40.8033
1792 | 2.500278 | 3.5411 | 7.3464 | 1 | 1.2488 | 1.259222 | 1.56 | 0.002846 | 0.2719 | 0.1824202 | 0.09329166 | 0.2056 | 40.8028
1793 | 2.501667 | 3.5411 | 7.3513 | 1 | 1.2718 | 1.259518 | 1.62 | 0.003007 | 0.2733 | 0.1823913 | 0.09338241 | 0.2035 | 40.8023
1794 | 2.503056 | 3.5333 | 7.3562 | 1 | 1.2718 | 1.259647 | 1.62 | 0.003007 | 0.2725 | 0.1823631 | 0.09346856 | 0.2014 | 40.8019
1795 | 2.504444 | 3.5333 | 7.3611 | 1 | 1.2747 | 1.259935 | 1.62 | 0.003027 | 0.273 | 0.1823356 | 0.09348811 | 0.1993 | 40.8015
1796 | 2.505833 | 3.525 | 7.366 | 1 | 1.269 | 1.260144 | 1.61 | 0.002987 | 0.273 | 0.1823094 | 0.0935757 | 0.1972 | 40.8011
1797 | 2.507222 | 3.525 | 7.3709 | 1 | 1.2832 | 1.26041 | 1.65 | 0.003088 | 0.2739 | 0.182283 | 0.09366679 | 0.195 | 40.8006
1798 | 2.508611 | 3.5168 | 7.3758 | 1 | 1.2775 | 1.260581 | 1.63 | 0.003047 | 0.2742 | 0.1822572 | 0.09375851 | 0.1928 | 40.8002
1799 | 2.510278 | 3.5168 | 7.3807 | 1 | 1.2517 | 1.260807 | 1.57 | 0.002866 | 0.2734 | 0.1822321 | 0.09377931 | 0.1905 | 40.8002
1800 | 2.511667 | 3.5081 | 7.3855 | 1 | 1.2604 | 1.260978 | 1.59 | 0.002926 | 0.2725 | 0.1822075 | 0.093862 | 0.1883 | 40.7997
1801 | 2.513056 | 3.5081 | 7.3904 | 1 | 1.2804 | 1.261267 | 1.64 | 0.003068 | 0.2726 | 0.1821835 | 0.09394463 | 0.186 | 40.7992
1802 | 2.514444 | 3.4995 | 7.3953 | 1 | 1.2661 | 1.261515 | 1.6 | 0.002966 | 0.2732 | 0.1821607 | 0.09402933 | 0.1837 | 40.7989
1803 | 2.515833 | 3.4995 | 7.4001 | 1 | 1.2254 | 1.26168 | 1.5 | 0.002689 | 0.27 | 0.1821392 | 0.09403321 | 0.1814 | 40.7986
1804 | 2.517222 | 3.4904 | 7.405 | 1 | 1.2575 | 1.261907 | 1.58 | 0.002906 | 0.2692 | 0.1821178 | 0.09409808 | 0.1791 | 40.7981
1805 | 2.518611 | 3.4904 | 7.4098 | 1 | 1.269 | 1.262137 | 1.61 | 0.002987 | 0.2692 | 0.1820972 | 0.09416219 | 0.1767 | 40.7976
1806 | 2.52 | 3.4813 | 7.4147 | 1 | 1.2718 | 1.262347 | 1.62 | 0.003007 | 0.2692 | 0.1820767 | 0.09422556 | 0.1743 | 40.7972
1807 | 2.521389 | 3.4813 | 7.4195 | 1 | 1.2718 | 1.262633 | 1.62 | 0.003007 | 0.2692 | 0.182057 | 0.09422544 | 0.172 | 40.7968
1808 | 2.522778 | 3.472 | 7.4243 | 1 | 1.2804 | 1.262969 | 1.64 | 0.003068 | 0.2686 | 0.1820379 | 0.09428518 | 0.1696 | 40.7964
1809 | 2.524167 | 3.472 | 7.4291 | 1 | 1.2604 | 1.263204 | 1.59 | 0.002926 | 0.2675 | 0.1820187 | 0.09433922 | 0.1672 | 40.7961
1810 | 2.525556 | 3.4627 | 7.434 | 1 | 1.2747 | 1.26347 | 1.62 | 0.003027 | 0.2677 | 0.1819996 | 0.09439348 | 0.1648 | 40.7956
1811 | 2.526944 | 3.4627 | 7.4388 | 1 | 1.2916 | 1.263716 | 1.67 | 0.00315 | 0.2687 | 0.1819811 | 0.09439067 | 0.1623 | 40.7951
1812 | 2.528333 | 3.4531 | 7.4436 | 1 | 1.2633 | 1.263911 | 1.6 | 0.002946 | 0.2682 | 0.1819626 | 0.09444654 | 0.1599 | 40.7949
1813 | 2.529722 | 3.4531 | 7.4484 | 1 | 1.2775 | 1.26413 | 1.63 | 0.003047 | 0.2678 | 0.1819443 | 0.0944998 | 0.1575 | 40.7944
1814 | 2.531111 | 3.4438 | 7.4531 | 1 | 1.2718 | 1.264356 | 1.62 | 0.003007 | 0.2671 | 0.1819259 | 0.09454902 | 0.1551 | 40.7941
1815 | 2.5325 | 3.4438 | 7.4579 | 1 | 1.2661 | 1.264502 | 1.6 | 0.002966 | 0.2661 | 0.1819089 | 0.09453395 | 0.1527 | 40.7937
1816 | 2.533889 | 3.4341 | 7.4627 | 1 | 1.2517 | 1.264619 | 1.57 | 0.002866 | 0.2649 | 0.1818924 | 0.09457213 | 0.1502 | 40.7934
1817 | 2.535278 | 3.4341 | 7.4675 | 1 | 1.269 | 1.264947 | 1.61 | 0.002987 | 0.2645 | 0.1818758 | 0.09460797 | 0.1478 | 40.793
1818 | 2.536667 | 3.4247 | 7.4722 | 1 | 1.2633 | 1.265126 | 1.6 | 0.002946 | 0.2639 | 0.1818588 | 0.09464029 | 0.1454 | 40.7926
1819 | 2.538056 | 3.4247 | 7.477 | 1 | 1.2488 | 1.265298 | 1.56 | 0.002846 | 0.2622 | 0.1818419 | 0.09460693 | 0.143 | 40.7923
1820 | 2.539444 | 3.415 | 7.4817 | 1 | 1.2604 | 1.265564 | 1.59 | 0.002926 | 0.2607 | 0.1818256 | 0.09462364 | 0.1406 | 40.7919
1821 | 2.540833 | 3.415 | 7.4865 | 1 | 1.269 | 1.265889 | 1.61 | 0.002987 | 0.2599 | 0.1818095 | 0.09463594 | 0.1382 | 40.7915
1822 | 2.542222 | 3.4054 | 7.4912 | 1 | 1.2747 | 1.266127 | 1.62 | 0.003027 | 0.2595 | 0.1817935 | 0.09464595 | 0.1358 | 40.7911
1823 | 2.543611 | 3.4054 | 7.4959 | 1 | 1.2546 | 1.266378 | 1.57 | 0.002886 | 0.2586 | 0.1817779 | 0.09459615 | 0.1333 | 40.7908
1824 | 2.545 | 3.3957 | 7.5006 | 1 | 1.2973 | 1.266559 | 1.68 | 0.003191 | 0.2595 | 0.1817625 | 0.09460569 | 0.1309 | 40.7903
1825 | 2.546389 | 3.3957 | 7.5054 | 1 | 1.2546 | 1.266827 | 1.57 | 0.002886 | 0.2583 | 0.181748 | 0.09460896 | 0.1285 | 40.7901
1826 | 2.547778 | 3.3861 | 7.5101 | 1 | 1.2718 | 1.267049 | 1.62 | 0.003007 | 0.2578 | 0.1817339 | 0.09460925 | 0.1261 | 40.7897
1827 | 2.549167 | 3.3861 | 7.5148 | 1 | 1.2546 | 1.267245 | 1.57 | 0.002886 | 0.2559 | 0.1817194 | 0.09454771 | 0.1238 | 40.7894
1828 | 2.550556 | 3.3763 | 7.5194 | 1 | 1.2718 | 1.267419 | 1.62 | 0.003007 | 0.2556 | 0.1817056 | 0.09453732 | 0.1214 | 40.789
1829 | 2.551944 | 3.3763 | 7.5241 | 1 | 1.2747 | 1.267611 | 1.62 | 0.003027 | 0.2554 | 0.1816925 | 0.09452562 | 0.119 | 40.7887
1830 | 2.553333 | 3.3667 | 7.5288 | 1 | 1.286 | 1.267814 | 1.65 | 0.003109 | 0.2559 | 0.1816794 | 0.09451565 | 0.1166 | 40.7883
1831 | 2.554722 | 3.3667 | 7.5335 | 1 | 1.2488 | 1.268 | 1.56 | 0.002846 | 0.2534 | 0.1816659 | 0.09444334 | 0.1142 | 40.7881
1832 | 2.556111 | 3.3569 | 7.5382 | 1 | 1.2313 | 1.268301 | 1.52 | 0.002728 | 0.2504 | 0.181653 | 0.09440741 | 0.1118 | 40.7878
1833 | 2.5575 | 3.3569 | 7.5428 | 1 | 1.2718 | 1.268558 | 1.62 | 0.003007 | 0.2499 | 0.1816401 | 0.09436858 | 0.1095 | 40.7873
1834 | 2.558889 | 3.3471 | 7.5475 | 1 | 1.2546 | 1.268709 | 1.57 | 0.002886 | 0.2474 | 0.1816275 | 0.09431777 | 0.1071 | 40.7871
1835 | 2.560278 | 3.3471 | 7.5521 | 1 | 1.2775 | 1.268993 | 1.63 | 0.003047 | 0.2485 | 0.1816153 | 0.09422401 | 0.1047 | 40.7866
1836 | 2.561667 | 3.3373 | 7.5568 | 1 | 1.2916 | 1.269233 | 1.67 | 0.00315 | 0.2481 | 0.181603 | 0.09417632 | 0.1024 | 40.7862
1837 | 2.563056 | 3.3373 | 7.5614 | 1 | 1.2718 | 1.269699 | 1.62 | 0.003007 | 0.2471 | 0.1815903 | 0.09412345 | 0.1 | 40.786
1838 | 2.564444 | 3.3275 | 7.566 | 1 | 1.2718 | 1.269947 | 1.62 | 0.003007 | 0.2464 | 0.1815776 | 0.09406679 | 0.0977 | 40.7857
1839 | 2.565833 | 3.3275 | 7.5706 | 1 | 1.2546 | 1.270139 | 1.57 | 0.002886 | 0.2439 | 0.1815651 | 0.09395351 | 0.0953 | 40.7855
1840 | 2.567222 | 3.3175 | 7.5752 | 1 | 1.2804 | 1.270276 | 1.64 | 0.003068 | 0.2436 | 0.1815529 | 0.0938838 | 0.0929 | 40.785
1841 | 2.568611 | 3.3175 | 7.5799 | 1 | 1.269 | 1.270441 | 1.61 | 0.002987 | 0.2433 | 0.1815411 | 0.09381242 | 0.0906 | 40.7847
1842 | 2.57 | 3.3077 | 7.5844 | 1 | 1.2832 | 1.270744 | 1.65 | 0.003088 | 0.2432 | 0.1815299 | 0.09374008 | 0.0882 | 40.7844
1843 | 2.571389 | 3.3077 | 7.589 | 1 | 1.2575 | 1.270953 | 1.58 | 0.002906 | 0.2413 | 0.1815183 | 0.0936167 | 0.0859 | 40.7842
1844 | 2.573056 | 3.2976 | 7.5936 | 1 | 1.286 | 1.271198 | 1.65 | 0.003109 | 0.2408 | 0.1815067 | 0.09353328 | 0.0835 | 40.7841
1845 | 2.574444 | 3.2976 | 7.5982 | 1 | 1.2747 | 1.271436 | 1.62 | 0.003027 | 0.2403 | 0.1814952 | 0.09344706 | 0.0811 | 40.7838
1846 | 2.575833 | 3.2875 | 7.6028 | 1 | 1.2775 | 1.271711 | 1.63 | 0.003047 | 0.2401 | 0.1814841 | 0.09335944 | 0.0787 | 40.7835
1847 | 2.577222 | 3.2875 | 7.6073 | 1 | 1.2718 | 1.271861 | 1.62 | 0.003007 | 0.2395 | 0.1814736 | 0.09323015 | 0.0763 | 40.7833
1848 | 2.578611 | 3.2773 | 7.6119 | 1 | 1.269 | 1.27206 | 1.61 | 0.002987 | 0.2388 | 0.1814631 | 0.09313663 | 0.0739 | 40.783
1849 | 2.58 | 3.2773 | 7.6164 | 1 | 1.2804 | 1.272347 | 1.64 | 0.003068 | 0.2383 | 0.1814525 | 0.09304057 | 0.0716 | 40.7826
1850 | 2.581389 | 3.2671 | 7.621 | 1 | 1.2633 | 1.272511 | 1.6 | 0.002946 | 0.2371 | 0.1814418 | 0.09293851 | 0.0692 | 40.7824
1851 | 2.582778 | 3.2671 | 7.6255 | 1 | 1.2371 | 1.272822 | 1.53 | 0.002767 | 0.234 | 0.1814312 | 0.09278624 | 0.0668 | 40.7822
1852 | 2.584167 | 3.2567 | 7.63 | 1 | 1.2517 | 1.272969 | 1.57 | 0.002866 | 0.2327 | 0.1814202 | 0.09266412 | 0.0643 | 40.7819
1853 | 2.585556 | 3.2567 | 7.6346 | 1 | 1.2718 | 1.273213 | 1.62 | 0.003007 | 0.2317 | 0.1814088 | 0.09253698 | 0.0619 | 40.7815
1854 | 2.586944 | 3.2462 | 7.6391 | 1 | 1.269 | 1.273376 | 1.61 | 0.002987 | 0.2313 | 0.1813978 | 0.0924076 | 0.0595 | 40.7813
1855 | 2.588333 | 3.2462 | 7.6436 | 1 | 1.2945 | 1.273656 | 1.68 | 0.00317 | 0.2312 | 0.1813866 | 0.09224551 | 0.0571 | 40.7809
1856 | 2.589722 | 3.2356 | 7.6481 | 1 | 1.2775 | 1.273938 | 1.63 | 0.003047 | 0.2305 | 0.1813752 | 0.09211279 | 0.0547 | 40.7807
1857 | 2.591111 | 3.2356 | 7.6526 | 1 | 1.2747 | 1.274195 | 1.62 | 0.003027 | 0.2296 | 0.1813639 | 0.09197578 | 0.0522 | 40.7804
1858 | 2.5925 | 3.2251 | 7.6571 | 1 | 1.2832 | 1.274351 | 1.65 | 0.003088 | 0.2292 | 0.1813523 | 0.09183654 | 0.0498 | 40.7801
1859 | 2.593889 | 3.2251 | 7.6615 | 1 | 1.2832 | 1.274562 | 1.65 | 0.003088 | 0.2295 | 0.1813404 | 0.09166966 | 0.0473 | 40.7799
1860 | 2.595278 | 3.2144 | 7.666 | 1 | 1.2973 | 1.274713 | 1.68 | 0.003191 | 0.2299 | 0.1813281 | 0.09153402 | 0.0449 | 40.7795
1861 | 2.596667 | 3.2144 | 7.6705 | 1 | 1.2747 | 1.274888 | 1.62 | 0.003027 | 0.2295 | 0.1813163 | 0.09139616 | 0.0424 | 40.7794
1862 | 2.598056 | 3.2037 | 7.6749 | 1 | 1.2804 | 1.275137 | 1.64 | 0.003068 | 0.229 | 0.1813047 | 0.09125587 | 0.04 | 40.7791
1863 | 2.599444 | 3.2037 | 7.6794 | 1 | 1.2661 | 1.275231 | 1.6 | 0.002966 | 0.2285 | 0.1812925 | 0.09108745 | 0.0375 | 40.7789
1864 | 2.600833 | 3.193 | 7.6838 | 1 | 1.2945 | 1.275335 | 1.68 | 0.00317 | 0.2283 | 0.181281 | 0.09094435 | 0.0351 | 40.7786
1865 | 2.602222 | 3.193 | 7.6882 | 1 | 1.2775 | 1.27561 | 1.63 | 0.003047 | 0.2286 | 0.1812693 | 0.09080225 | 0.0326 | 40.7784
1866 | 2.603611 | 3.1823 | 7.6927 | 1 | 1.2804 | 1.27578 | 1.64 | 0.003068 | 0.2276 | 0.1812575 | 0.09065521 | 0.0302 | 40.7781
1867 | 2.605 | 3.1823 | 7.6971 | 1 | 1.3028 | 1.276055 | 1.7 | 0.003232 | 0.2279 | 0.1812461 | 0.0904874 | 0.0277 | 40.7778
1868 | 2.606389 | 3.1714 | 7.7015 | 1 | 1.2633 | 1.276261 | 1.6 | 0.002946 | 0.2265 | 0.1812345 | 0.09033577 | 0.0252 | 40.7777
1869 | 2.607778 | 3.1714 | 7.7059 | 1 | 1.286 | 1.276483 | 1.65 | 0.003109 | 0.2259 | 0.1812227 | 0.09018105 | 0.0228 | 40.7774
1870 | 2.609167 | 3.1607 | 7.7103 | 1 | 1.2945 | 1.276747 | 1.68 | 0.00317 | 0.2264 | 0.1812102 | 0.09002827 | 0.0203 | 40.7771
1871 | 2.610556 | 3.1607 | 7.7147 | 1 | 1.2747 | 1.276961 | 1.62 | 0.003027 | 0.2257 | 0.181198 | 0.08985387 | 0.0179 | 40.777
1872 | 2.611944 | 3.1499 | 7.719 | 1 | 1.2832 | 1.277097 | 1.65 | 0.003088 | 0.2255 | 0.181186 | 0.08969746 | 0.0154 | 40.7767
1873 | 2.613333 | 3.1499 | 7.7234 | 1 | 1.2575 | 1.277271 | 1.58 | 0.002906 | 0.2236 | 0.1811741 | 0.08953228 | 0.013 | 40.7766
1874 | 2.614722 | 3.1391 | 7.7278 | 1 | 1.2747 | 1.277547 | 1.62 | 0.003027 | 0.2225 | 0.1811625 | 0.08936178 | 0.0105 | 40.7763
1875 | 2.616111 | 3.1391 | 7.7321 | 1 | 1.2633 | 1.277798 | 1.6 | 0.002946 | 0.2213 | 0.1811503 | 0.08917075 | 0.0081 | 40.7762
1876 | 2.6175 | 3.1283 | 7.7365 | 1 | 1.2916 | 1.277993 | 1.67 | 0.00315 | 0.2217 | 0.181138 | 0.08899718 | 0.0057 | 40.7758
1877 | 2.618889 | 3.1283 | 7.7408 | 1 | 1.2775 | 1.278238 | 1.63 | 0.003047 | 0.2209 | 0.1811254 | 0.08881967 | 0.0032 | 40.7757
1878 | 2.620278 | 3.1175 | 7.7452 | 1 | 1.2888 | 1.278425 | 1.66 | 0.003129 | 0.2211 | 0.1811126 | 0.08864276 | 0.0008 | 40.7754
1879 | 2.621667 | 3.1175 | 7.7495 | 1 | 1.2718 | 1.278751 | 1.62 | 0.003007 | 0.2195 | 0.1810996 | 0.08844741 | -0.0016 | 40.7753
1880 | 2.623056 | 3.1068 | 7.7538 | 1 | 1.2804 | 1.279049 | 1.64 | 0.003068 | 0.219 | 0.1810863 | 0.0882616 | -0.004 | 40.7751
1881 | 2.624444 | 3.1068 | 7.7581 | 1 | 1.2945 | 1.279345 | 1.68 | 0.00317 | 0.2192 | 0.1810721 | 0.0880764 | -0.0064 | 40.7748
1882 | 2.625833 | 3.0961 | 7.7624 | 1 | 1.2633 | 1.279532 | 1.6 | 0.002946 | 0.218 | 0.181058 | 0.08788571 | -0.0088 | 40.7747
1883 | 2.627222 | 3.0961 | 7.7667 | 1 | 1.2633 | 1.27965 | 1.6 | 0.002946 | 0.2164 | 0.1810432 | 0.08768009 | -0.0112 | 40.7746
1884 | 2.628611 | 3.0853 | 7.771 | 1 | 1.2804 | 1.279863 | 1.64 | 0.003068 | 0.2161 | 0.1810284 | 0.08748149 | -0.0135 | 40.7743
1885 | 2.63 | 3.0853 | 7.7753 | 1 | 1.2832 | 1.280166 | 1.65 | 0.003088 | 0.2149 | 0.1810136 | 0.0872772 | -0.0159 | 40.7741
1886 | 2.631389 | 3.0746 | 7.7796 | 1 | 1.2804 | 1.280352 | 1.64 | 0.003068 | 0.2129 | 0.180999 | 0.08706362 | -0.0183 | 40.7739
1887 | 2.632778 | 3.0746 | 7.7838 | 1 | 1.2888 | 1.280518 | 1.66 | 0.003129 | 0.212 | 0.1809847 | 0.08684239 | -0.0206 | 40.7737
1888 | 2.634167 | 3.0639 | 7.7881 | 1 | 1.2832 | 1.280793 | 1.65 | 0.003088 | 0.2107 | 0.1809702 | 0.08661969 | -0.023 | 40.7735
1889 | 2.635833 | 3.0639 | 7.7923 | 1 | 1.2916 | 1.280955 | 1.67 | 0.00315 | 0.2116 | 0.1809554 | 0.08640083 | -0.0253 | 40.7736
1890 | 2.637222 | 3.0532 | 7.7966 | 1 | 1.2661 | 1.281052 | 1.6 | 0.002966 | 0.2094 | 0.1809403 | 0.08617182 | -0.0276 | 40.7736
1891 | 2.638611 | 3.0532 | 7.8008 | 1 | 1.3028 | 1.281295 | 1.7 | 0.003232 | 0.2101 | 0.1809248 | 0.08594658 | -0.03 | 40.7732
1892 | 2.64 | 3.0426 | 7.8051 | 1 | 1.3084 | 1.281487 | 1.71 | 0.003274 | 0.2103 | 0.1809095 | 0.08572251 | -0.0323 | 40.773
1893 | 2.641389 | 3.0426 | 7.8093 | 1 | 1.269 | 1.281749 | 1.61 | 0.002987 | 0.209 | 0.1808942 | 0.08549259 | -0.0346 | 40.773
1894 | 2.642778 | 3.0319 | 7.8135 | 1 | 1.2546 | 1.282009 | 1.57 | 0.002886 | 0.2066 | 0.180878 | 0.08525166 | -0.0369 | 40.7729
1895 | 2.644167 | 3.0319 | 7.8177 | 1 | 1.2575 | 1.282288 | 1.58 | 0.002906 | 0.2051 | 0.1808623 | 0.08500839 | -0.0392 | 40.7728
1896 | 2.645556 | 3.0212 | 7.8219 | 1 | 1.2775 | 1.282515 | 1.63 | 0.003047 | 0.2039 | 0.1808452 | 0.0847563 | -0.0415 | 40.7725
1897 | 2.646944 | 3.0212 | 7.8261 | 1 | 1.2804 | 1.282715 | 1.64 | 0.003068 | 0.2021 | 0.1808276 | 0.08449596 | -0.0438 | 40.7724
1898 | 2.648333 | 3.0104 | 7.8303 | 1 | 1.2747 | 1.282945 | 1.62 | 0.003027 | 0.2006 | 0.1808099 | 0.08422873 | -0.0461 | 40.7722
1899 | 2.649722 | 3.0104 | 7.8345 | 1 | 1.2661 | 1.283135 | 1.6 | 0.002966 | 0.1982 | 0.1807918 | 0.08395961 | -0.0484 | 40.7721
1900 | 2.651111 | 2.9995 | 7.8386 | 1 | 1.269 | 1.283337 | 1.61 | 0.002987 | 0.1963 | 0.1807738 | 0.08367423 | -0.0508 | 40.772
1901 | 2.6525 | 2.9995 | 7.8428 | 1 | 1.2973 | 1.283491 | 1.68 | 0.003191 | 0.1973 | 0.1807552 | 0.08339345 | -0.0531 | 40.7717
1902 | 2.653889 | 2.9885 | 7.8469 | 1 | 1.2888 | 1.283717 | 1.66 | 0.003129 | 0.1964 | 0.1807371 | 0.08310852 | -0.0554 | 40.7716
1903 | 2.655278 | 2.9885 | 7.8511 | 1 | 1.2775 | 1.283891 | 1.63 | 0.003047 | 0.195 | 0.1807184 | 0.08283038 | -0.0577 | 40.7715
1904 | 2.656667 | 2.9774 | 7.8552 | 1 | 1.2747 | 1.283946 | 1.62 | 0.003027 | 0.1939 | 0.1807001 | 0.08253548 | -0.0601 | 40.7714
1905 | 2.658056 | 2.9774 | 7.8594 | 1 | 1.286 | 1.284062 | 1.65 | 0.003109 | 0.1927 | 0.1806816 | 0.08223513 | -0.0624 | 40.7712
1906 | 2.659444 | 2.9662 | 7.8635 | 1 | 1.2973 | 1.284298 | 1.68 | 0.003191 | 0.1923 | 0.1806624 | 0.08193313 | -0.0648 | 40.7711
1907 | 2.660833 | 2.9662 | 7.8676 | 1 | 1.2945 | 1.284504 | 1.68 | 0.00317 | 0.1931 | 0.1806431 | 0.08165201 | -0.0671 | 40.771
1908 | 2.662222 | 2.9551 | 7.8717 | 1 | 1.2945 | 1.284693 | 1.68 | 0.00317 | 0.1924 | 0.1806238 | 0.08135175 | -0.0695 | 40.7709
1909 | 2.663611 | 2.9551 | 7.8758 | 1 | 1.2973 | 1.284891 | 1.68 | 0.003191 | 0.1922 | 0.1806042 | 0.08105052 | -0.0719 | 40.7707
1910 | 2.665 | 2.9438 | 7.8799 | 1 | 1.2888 | 1.285083 | 1.66 | 0.003129 | 0.1915 | 0.1805843 | 0.08074609 | -0.0742 | 40.7706
1911 | 2.666389 | 2.9438 | 7.884 | 1 | 1.286 | 1.285333 | 1.65 | 0.003109 | 0.191 | 0.1805647 | 0.08046137 | -0.0766 | 40.7705
1912 | 2.667778 | 2.9325 | 7.8881 | 1 | 1.2775 | 1.285585 | 1.63 | 0.003047 | 0.1903 | 0.180545 | 0.08015292 | -0.079 | 40.7705
1913 | 2.669167 | 2.9325 | 7.8921 | 1 | 1.2945 | 1.285783 | 1.68 | 0.00317 | 0.1901 | 0.1805248 | 0.07984374 | -0.0814 | 40.7703
1914 | 2.670556 | 2.9211 | 7.8962 | 1 | 1.2633 | 1.285983 | 1.6 | 0.002946 | 0.1886 | 0.1805042 | 0.07952782 | -0.0838 | 40.7703
1915 | 2.671944 | 2.9211 | 7.9003 | 1 | 1.2517 | 1.286105 | 1.57 | 0.002866 | 0.186 | 0.1804838 | 0.07922653 | -0.0861 | 40.7703
1916 | 2.673333 | 2.9096 | 7.9043 | 1 | 1.286 | 1.286301 | 1.65 | 0.003109 | 0.185 | 0.1804627 | 0.07889601 | -0.0885 | 40.77
1917 | 2.674722 | 2.9096 | 7.9083 | 1 | 1.2661 | 1.286593 | 1.6 | 0.002966 | 0.1824 | 0.1804416 | 0.07855392 | -0.091 | 40.77
1918 | 2.676111 | 2.8979 | 7.9124 | 1 | 1.2633 | 1.286788 | 1.6 | 0.002946 | 0.1804 | 0.1804202 | 0.07820317 | -0.0934 | 40.7699
1919 | 2.6775 | 2.8979 | 7.9164 | 1 | 1.2945 | 1.286931 | 1.68 | 0.00317 | 0.1808 | 0.1803987 | 0.07788492 | -0.0958 | 40.7697
1920 | 2.678889 | 2.8862 | 7.9204 | 1 | 1.2661 | 1.287109 | 1.6 | 0.002966 | 0.1789 | 0.1803766 | 0.07752908 | -0.0982 | 40.7698
1921 | 2.680278 | 2.8862 | 7.9244 | 1 | 1.2832 | 1.287286 | 1.65 | 0.003088 | 0.1776 | 0.1803552 | 0.07716751 | -0.1006 | 40.7696
1922 | 2.681667 | 2.8743 | 7.9284 | 1 | 1.2661 | 1.287521 | 1.6 | 0.002966 | 0.1751 | 0.1803339 | 0.07679489 | -0.103 | 40.7696
1923 | 2.683056 | 2.8743 | 7.9324 | 1 | 1.2916 | 1.287741 | 1.67 | 0.00315 | 0.1745 | 0.1803127 | 0.07645541 | -0.1054 | 40.7694
1924 | 2.684444 | 2.8625 | 7.9364 | 1 | 1.2888 | 1.287953 | 1.66 | 0.003129 | 0.1739 | 0.1802916 | 0.07607917 | -0.1079 | 40.7694
1925 | 2.685833 | 2.8625 | 7.9403 | 1 | 1.286 | 1.288155 | 1.65 | 0.003109 | 0.1736 | 0.1802698 | 0.0757019 | -0.1103 | 40.7694
1926 | 2.687222 | 2.8505 | 7.9443 | 1 | 1.2832 | 1.288353 | 1.65 | 0.003088 | 0.1727 | 0.1802481 | 0.0753207 | -0.1127 | 40.7693
1927 | 2.688611 | 2.8505 | 7.9483 | 1 | 1.2916 | 1.288499 | 1.67 | 0.00315 | 0.1717 | 0.1802269 | 0.07497557 | -0.1152 | 40.7692
1928 | 2.69 | 2.8385 | 7.9522 | 1 | 1.3139 | 1.288774 | 1.73 | 0.003315 | 0.1721 | 0.1802061 | 0.07459346 | -0.1176 | 40.769
1929 | 2.691389 | 2.8385 | 7.9561 | 1 | 1.286 | 1.288954 | 1.65 | 0.003109 | 0.1712 | 0.180185 | 0.07420746 | -0.1201 | 40.7691
1930 | 2.692778 | 2.8264 | 7.9601 | 1 | 1.286 | 1.289178 | 1.65 | 0.003109 | 0.1697 | 0.1801635 | 0.07381515 | -0.1225 | 40.769
1931 | 2.694167 | 2.8264 | 7.964 | 1 | 1.3028 | 1.289393 | 1.7 | 0.003232 | 0.171 | 0.1801418 | 0.07347374 | -0.1249 | 40.7689
1932 | 2.695556 | 2.8145 | 7.9679 | 1 | 1.2916 | 1.289539 | 1.67 | 0.00315 | 0.1698 | 0.1801195 | 0.07308365 | -0.1274 | 40.7689
1933 | 2.697222 | 2.8145 | 7.9718 | 1 | 1.3028 | 1.28975 | 1.7 | 0.003232 | 0.17 | 0.1800968 | 0.07269453 | -0.1298 | 40.7692
1934 | 2.698611 | 2.8024 | 7.9757 | 1 | 1.286 | 1.289998 | 1.65 | 0.003109 | 0.1692 | 0.1800743 | 0.07230198 | -0.1322 | 40.7692
1935 | 2.7 | 2.8024 | 7.9796 | 1 | 1.286 | 1.290202 | 1.65 | 0.003109 | 0.1685 | 0.1800519 | 0.07195662 | -0.1347 | 40.7691
1936 | 2.701389 | 2.7905 | 7.9835 | 1 | 1.286 | 1.290484 | 1.65 | 0.003109 | 0.1671 | 0.1800303 | 0.07155664 | -0.1371 | 40.7691
1937 | 2.702778 | 2.7905 | 7.9874 | 1 | 1.3 | 1.290732 | 1.69 | 0.003211 | 0.168 | 0.1800091 | 0.07116072 | -0.1395 | 40.769
1938 | 2.704167 | 2.7785 | 7.9912 | 1 | 1.286 | 1.290986 | 1.65 | 0.003109 | 0.1665 | 0.1799883 | 0.07075832 | -0.1419 | 40.7691
1939 | 2.705556 | 2.7785 | 7.9951 | 1 | 1.3028 | 1.291183 | 1.7 | 0.003232 | 0.1656 | 0.1799674 | 0.07040739 | -0.1443 | 40.769
1940 | 2.706944 | 2.7667 | 7.999 | 1 | 1.2804 | 1.291438 | 1.64 | 0.003068 | 0.1634 | 0.1799472 | 0.06999325 | -0.1467 | 40.769
1941 | 2.708333 | 2.7667 | 8.0028 | 1 | 1.269 | 1.291623 | 1.61 | 0.002987 | 0.1615 | 0.1799264 | 0.06957114 | -0.149 | 40.7691
1942 | 2.709722 | 2.7546 | 8.0066 | 1 | 1.3056 | 1.291903 | 1.7 | 0.003253 | 0.1608 | 0.1799049 | 0.06914611 | -0.1514 | 40.7689
1943 | 2.711111 | 2.7546 | 8.0105 | 1 | 1.2916 | 1.292032 | 1.67 | 0.00315 | 0.1615 | 0.1798832 | 0.06878442 | -0.1538 | 40.7689
1944 | 2.7125 | 2.7427 | 8.0143 | 1 | 1.3028 | 1.292256 | 1.7 | 0.003232 | 0.1607 | 0.1798605 | 0.06836091 | -0.1562 | 40.7689
1945 | 2.713889 | 2.7427 | 8.0181 | 1 | 1.2973 | 1.292451 | 1.68 | 0.003191 | 0.1602 | 0.1798374 | 0.06793538 | -0.1586 | 40.7689
1946 | 2.715278 | 2.7306 | 8.0219 | 1 | 1.2888 | 1.292643 | 1.66 | 0.003129 | 0.159 | 0.1798143 | 0.06750498 | -0.1609 | 40.7689
1947 | 2.716667 | 2.7306 | 8.0257 | 1 | 1.2945 | 1.292871 | 1.68 | 0.00317 | 0.1588 | 0.1797908 | 0.06713878 | -0.1633 | 40.7689
1948 | 2.718056 | 2.7188 | 8.0294 | 1 | 1.3 | 1.293052 | 1.69 | 0.003211 | 0.1583 | 0.1797675 | 0.06670731 | -0.1656 | 40.7689
1949 | 2.719444 | 2.7188 | 8.0332 | 1 | 1.286 | 1.293278 | 1.65 | 0.003109 | 0.158 | 0.1797445 | 0.06627472 | -0.168 | 40.769
1950 | 2.720833 | 2.7068 | 8.037 | 1 | 1.2888 | 1.293562 | 1.66 | 0.003129 | 0.157 | 0.1797213 | 0.06583793 | -0.1703 | 40.769
1951 | 2.722222 | 2.7068 | 8.0407 | 1 | 1.2916 | 1.293813 | 1.67 | 0.00315 | 0.156 | 0.1796981 | 0.06546713 | -0.1727 | 40.769
1952 | 2.723611 | 2.6951 | 8.0445 | 1 | 1.2747 | 1.293884 | 1.62 | 0.003027 | 0.1534 | 0.1796739 | 0.0650167 | -0.175 | 40.7691
1953 | 2.725 | 2.6951 | 8.0482 | 1 | 1.2832 | 1.294131 | 1.65 | 0.003088 | 0.1523 | 0.179649 | 0.06456169 | -0.1773 | 40.7691
1954 | 2.726389 | 2.683 | 8.052 | 1 | 1.2832 | 1.294338 | 1.65 | 0.003088 | 0.1509 | 0.179624 | 0.0641008 | -0.1797 | 40.7691
1955 | 2.727778 | 2.683 | 8.0557 | 1 | 1.3139 | 1.294522 | 1.73 | 0.003315 | 0.1521 | 0.1795988 | 0.06372088 | -0.182 | 40.769
1956 | 2.729167 | 2.6712 | 8.0594 | 1 | 1.2747 | 1.294767 | 1.62 | 0.003027 | 0.1502 | 0.1795738 | 0.0632591 | -0.1843 | 40.7692
1957 | 2.730556 | 2.6712 | 8.0631 | 1 | 1.2832 | 1.294981 | 1.65 | 0.003088 | 0.1486 | 0.1795483 | 0.06279081 | -0.1866 | 40.7692
1958 | 2.731944 | 2.659 | 8.0668 | 1 | 1.2888 | 1.295191 | 1.66 | 0.003129 | 0.1477 | 0.1795224 | 0.06231885 | -0.189 | 40.7692
1959 | 2.733333 | 2.659 | 8.0705 | 1 | 1.3 | 1.29542 | 1.69 | 0.003211 | 0.1475 | 0.1794962 | 0.06192678 | -0.1913 | 40.7692
1960 | 2.734722 | 2.6471 | 8.0742 | 1 | 1.2945 | 1.295636 | 1.68 | 0.00317 | 0.1466 | 0.179471 | 0.06145226 | -0.1936 | 40.7693
1961 | 2.736111 | 2.6471 | 8.0778 | 1 | 1.2888 | 1.295828 | 1.66 | 0.003129 | 0.1466 | 0.1794457 | 0.06097801 | -0.1959 | 40.7694
1962 | 2.7375 | 2.635 | 8.0815 | 1 | 1.3056 | 1.296118 | 1.7 | 0.003253 | 0.1462 | 0.1794211 | 0.06050227 | -0.1983 | 40.7693
1963 | 2.738889 | 2.635 | 8.0852 | 1 | 1.2973 | 1.296314 | 1.68 | 0.003191 | 0.1455 | 0.1793962 | 0.06010969 | -0.2006 | 40.7694
1964 | 2.740278 | 2.6231 | 8.0888 | 1 | 1.3028 | 1.296465 | 1.7 | 0.003232 | 0.1455 | 0.1793715 | 0.05963316 | -0.2029 | 40.7695
1965 | 2.741667 | 2.6231 | 8.0924 | 1 | 1.3139 | 1.296721 | 1.73 | 0.003315 | 0.1453 | 0.1793468 | 0.05915603 | -0.2052 | 40.7695
1966 | 2.743056 | 2.611 | 8.0961 | 1 | 1.286 | 1.296928 | 1.65 | 0.003109 | 0.1442 | 0.1793217 | 0.0586744 | -0.2075 | 40.7697
1967 | 2.744444 | 2.611 | 8.0997 | 1 | 1.2916 | 1.297017 | 1.67 | 0.00315 | 0.1439 | 0.1792953 | 0.05828307 | -0.2098 | 40.7697
1968 | 2.745833 | 2.5993 | 8.1033 | 1 | 1.3028 | 1.297229 | 1.7 | 0.003232 | 0.1436 | 0.179269 | 0.05780112 | -0.212 | 40.7698
1969 | 2.747222 | 2.5993 | 8.1069 | 1 | 1.2888 | 1.297373 | 1.66 | 0.003129 | 0.1422 | 0.1792426 | 0.05731361 | -0.2143 | 40.7699
1970 | 2.748611 | 2.5873 | 8.1105 | 1 | 1.286 | 1.297587 | 1.65 | 0.003109 | 0.1414 | 0.1792155 | 0.05682294 | -0.2166 | 40.77
1971 | 2.75 | 2.5873 | 8.1141 | 1 | 1.3139 | 1.29779 | 1.73 | 0.003315 | 0.1416 | 0.1791885 | 0.0564297 | -0.2188 | 40.7699
1972 | 2.751389 | 2.5757 | 8.1177 | 1 | 1.3056 | 1.297955 | 1.7 | 0.003253 | 0.1416 | 0.179162 | 0.0559422 | -0.2211 | 40.7701
1973 | 2.752778 | 2.5757 | 8.1213 | 1 | 1.2973 | 1.298066 | 1.68 | 0.003191 | 0.1414 | 0.179136 | 0.05545412 | -0.2233 | 40.7702
1974 | 2.754167 | 2.5637 | 8.1248 | 1 | 1.3112 | 1.298273 | 1.72 | 0.003294 | 0.1416 | 0.1791103 | 0.05496719 | -0.2256 | 40.7702
1975 | 2.755833 | 2.5637 | 8.1284 | 1 | 1.3112 | 1.298541 | 1.72 | 0.003294 | 0.1418 | 0.179085 | 0.05458303 | -0.2278 | 40.7706
1976 | 2.757222 | 2.5523 | 8.1319 | 1 | 1.2945 | 1.298673 | 1.68 | 0.00317 | 0.1408 | 0.1790598 | 0.05409495 | -0.23 | 40.7708
1977 | 2.758611 | 2.5523 | 8.1355 | 1 | 1.2973 | 1.298864 | 1.68 | 0.003191 | 0.1401 | 0.1790339 | 0.05360436 | -0.2322 | 40.7709
1978 | 2.76 | 2.5405 | 8.139 | 1 | 1.2916 | 1.299029 | 1.67 | 0.00315 | 0.1394 | 0.1790086 | 0.05311107 | -0.2344 | 40.771
1979 | 2.761389 | 2.5405 | 8.1425 | 1 | 1.3084 | 1.299136 | 1.71 | 0.003274 | 0.1396 | 0.1789823 | 0.05272543 | -0.2366 | 40.771
1980 | 2.762778 | 2.5291 | 8.146 | 1 | 1.2747 | 1.299341 | 1.62 | 0.003027 | 0.1381 | 0.1789561 | 0.05222888 | -0.2388 | 40.7713
1981 | 2.764167 | 2.5291 | 8.1496 | 1 | 1.3028 | 1.299548 | 1.7 | 0.003232 | 0.1373 | 0.1789301 | 0.0517292 | -0.241 | 40.7713
1982 | 2.765556 | 2.5174 | 8.1531 | 1 | 1.2832 | 1.299832 | 1.65 | 0.003088 | 0.136 | 0.1789036 | 0.05122427 | -0.2431 | 40.7715
1983 | 2.766944 | 2.5174 | 8.1566 | 1 | 1.2832 | 1.299968 | 1.65 | 0.003088 | 0.1342 | 0.1788774 | 0.05082379 | -0.2453 | 40.7716
1984 | 2.768333 | 2.5061 | 8.16 | 1 | 1.3112 | 1.300155 | 1.72 | 0.003294 | 0.134 | 0.1788509 | 0.05031268 | -0.2474 | 40.7716
1985 | 2.769722 | 2.5061 | 8.1635 | 1 | 1.286 | 1.30032 | 1.65 | 0.003109 | 0.1335 | 0.1788238 | 0.04979998 | -0.2495 | 40.7718
1986 | 2.771111 | 2.4945 | 8.167 | 1 | 1.3222 | 1.300439 | 1.75 | 0.003378 | 0.1339 | 0.1787962 | 0.04928935 | -0.2517 | 40.7718
1987 | 2.7725 | 2.4945 | 8.1704 | 1 | 1.3 | 1.300634 | 1.69 | 0.003211 | 0.1337 | 0.178768 | 0.04889497 | -0.2537 | 40.772
1988 | 2.773889 | 2.4835 | 8.1739 | 1 | 1.2888 | 1.300878 | 1.66 | 0.003129 | 0.1319 | 0.1787398 | 0.0483782 | -0.2558 | 40.7722
1989 | 2.775278 | 2.4835 | 8.1773 | 1 | 1.3112 | 1.301018 | 1.72 | 0.003294 | 0.132 | 0.1787111 | 0.0478622 | -0.2579 | 40.7723
1990 | 2.776667 | 2.4721 | 8.1808 | 1 | 1.3084 | 1.301211 | 1.71 | 0.003274 | 0.1315 | 0.1786817 | 0.04734442 | -0.2599 | 40.7724
1991 | 2.778056 | 2.4721 | 8.1842 | 1 | 1.3056 | 1.301404 | 1.7 | 0.003253 | 0.132 | 0.1786524 | 0.04695126 | -0.262 | 40.7726
1992 | 2.779444 | 2.4613 | 8.1876 | 1 | 1.3 | 1.301589 | 1.69 | 0.003211 | 0.1311 | 0.1786228 | 0.04643421 | -0.264 | 40.7727
1993 | 2.780833 | 2.4613 | 8.191 | 1 | 1.2916 | 1.301804 | 1.67 | 0.00315 | 0.1304 | 0.1785929 | 0.04591475 | -0.266 | 40.7729
1994 | 2.782222 | 2.4502 | 8.1944 | 1 | 1.2973 | 1.30198 | 1.68 | 0.003191 | 0.1296 | 0.178563 | 0.04539224 | -0.268 | 40.7731
1995 | 2.783611 | 2.4502 | 8.1979 | 1 | 1.2973 | 1.302141 | 1.68 | 0.003191 | 0.1285 | 0.178533 | 0.04499243 | -0.2699 | 40.7732
1996 | 2.785 | 2.4397 | 8.2012 | 1 | 1.2916 | 1.302257 | 1.67 | 0.00315 | 0.1266 | 0.1785034 | 0.04445964 | -0.2718 | 40.7734
1997 | 2.786389 | 2.4397 | 8.2046 | 1 | 1.2945 | 1.30245 | 1.68 | 0.00317 | 0.1271 | 0.1784729 | 0.04392935 | -0.2738 | 40.7735
1998 | 2.787778 | 2.4288 | 8.208 | 1 | 1.2916 | 1.302689 | 1.67 | 0.00315 | 0.1252 | 0.1784413 | 0.04339158 | -0.2757 | 40.7737
1999 | 2.789167 | 2.4288 | 8.2114 | 1 | 1.3084 | 1.302892 | 1.71 | 0.003274 | 0.118 | 0.1784093 | 0.04295562 | -0.2776 | 40.7738
2000 | 2.790556 | 2.4183 | 8.2148 | 1 | 1.3056 | 1.303119 | 1.7 | 0.003253 | 0.1189 | 0.1783767 | 0.04239371 | -0.2795 | 40.774
2001 | 2.791944 | 2.4183 | 8.2181 | 1 | 1.3194 | 1.303384 | 1.74 | 0.003357 | 0.1191 | 0.1783438 | 0.04183308 | -0.2813 | 40.7741
2002 | 2.793333 | 2.4074 | 8.2215 | 1 | 1.3194 | 1.303602 | 1.74 | 0.003357 | 0.1199 | 0.1783112 | 0.04127629 | -0.2832 | 40.7743
2003 | 2.794722 | 2.4074 | 8.2248 | 1 | 1.3056 | 1.303848 | 1.7 | 0.003253 | 0.1208 | 0.178278 | 0.04086128 | -0.285 | 40.7745
2004 | 2.796111 | 2.3972 | 8.2281 | 1 | 1.2916 | 1.304013 | 1.67 | 0.00315 | 0.1199 | 0.1782443 | 0.04030712 | -0.2868 | 40.7748
2005 | 2.7975 | 2.3972 | 8.2315 | 1 | 1.3194 | 1.304216 | 1.74 | 0.003357 | 0.1198 | 0.1782111 | 0.03975318 | -0.2887 | 40.7748
2006 | 2.798889 | 2.3867 | 8.2348 | 1 | 1.3112 | 1.304457 | 1.72 | 0.003294 | 0.1207 | 0.1781786 | 0.03920348 | -0.2905 | 40.775
2007 | 2.800278 | 2.3867 | 8.2381 | 1 | 1.3 | 1.304682 | 1.69 | 0.003211 | 0.1197 | 0.1781461 | 0.03879249 | -0.2922 | 40.7753
2008 | 2.801667 | 2.3768 | 8.2414 | 1 | 1.3 | 1.304875 | 1.69 | 0.003211 | 0.1197 | 0.1781141 | 0.03824117 | -0.2939 | 40.7755
2009 | 2.803056 | 2.3768 | 8.2447 | 1 | 1.3222 | 1.305037 | 1.75 | 0.003378 | 0.1227 | 0.1780813 | 0.03770296 | -0.2957 | 40.7756
2010 | 2.804444 | 2.3668 | 8.248 | 1 | 1.3112 | 1.305258 | 1.72 | 0.003294 | 0.1237 | 0.1780491 | 0.03716959 | -0.2974 | 40.7758
2011 | 2.805833 | 2.3668 | 8.2513 | 1 | 1.3139 | 1.305463 | 1.73 | 0.003315 | 0.125 | 0.1780169 | 0.03678943 | -0.299 | 40.776
2012 | 2.807222 | 2.3576 | 8.2546 | 1 | 1.3084 | 1.305627 | 1.71 | 0.003274 | 0.1261 | 0.1779852 | 0.0362687 | -0.3006 | 40.7762
2013 | 2.808611 | 2.3576 | 8.2578 | 1 | 1.3139 | 1.305887 | 1.73 | 0.003315 | 0.1267 | 0.1779535 | 0.03575088 | -0.3022 | 40.7764
2014 | 2.81 | 2.3482 | 8.2611 | 1 | 1.3084 | 1.306056 | 1.71 | 0.003274 | 0.1268 | 0.1779224 | 0.03523386 | -0.3038 | 40.7766
2015 | 2.811389 | 2.3482 | 8.2643 | 1 | 1.3194 | 1.306202 | 1.74 | 0.003357 | 0.1277 | 0.1778912 | 0.0348733 | -0.3053 | 40.7768
2016 | 2.812778 | 2.3396 | 8.2676 | 1 | 1.3167 | 1.306416 | 1.73 | 0.003336 | 0.1284 | 0.1778599 | 0.03436543 | -0.3067 | 40.777
2017 | 2.814167 | 2.3396 | 8.2708 | 1 | 1.3084 | 1.306612 | 1.71 | 0.003274 | 0.1287 | 0.1778288 | 0.03385941 | -0.3082 | 40.7773
2018 | 2.815556 | 2.3308 | 8.2741 | 1 | 1.2888 | 1.30679 | 1.66 | 0.003129 | 0.1272 | 0.177798 | 0.03334744 | -0.3096 | 40.7776
2019 | 2.816944 | 2.3308 | 8.2773 | 1 | 1.3167 | 1.306979 | 1.73 | 0.003336 | 0.1278 | 0.1777669 | 0.03299509 | -0.311 | 40.7777
2020 | 2.818611 | 2.3229 | 8.2805 | 1 | 1.2804 | 1.307215 | 1.64 | 0.003068 | 0.1265 | 0.1777356 | 0.03248257 | -0.3123 | 40.7784
2021 | 2.82 | 2.3229 | 8.2838 | 1 | 1.3194 | 1.3075 | 1.74 | 0.003357 | 0.1284 | 0.1777046 | 0.03197842 | -0.3136 | 40.7784
2022 | 2.821389 | 2.3146 | 8.287 | 1 | 1.3028 | 1.307678 | 1.7 | 0.003232 | 0.1276 | 0.1776727 | 0.03147148 | -0.3149 | 40.7787
2023 | 2.822778 | 2.3146 | 8.2902 | 1 | 1.3222 | 1.307782 | 1.75 | 0.003378 | 0.1289 | 0.1776406 | 0.03113144 | -0.3161 | 40.7789
2024 | 2.824167 | 2.3073 | 8.2934 | 1 | 1.3139 | 1.307909 | 1.73 | 0.003315 | 0.129 | 0.1776098 | 0.03063273 | -0.3173 | 40.7791
2025 | 2.825556 | 2.3073 | 8.2966 | 1 | 1.2973 | 1.308127 | 1.68 | 0.003191 | 0.1277 | 0.1775789 | 0.03012894 | -0.3185 | 40.7794
2026 | 2.826944 | 2.2996 | 8.2998 | 1 | 1.3056 | 1.308241 | 1.7 | 0.003253 | 0.1282 | 0.1775485 | 0.02962761 | -0.3196 | 40.7796
2027 | 2.828333 | 2.2996 | 8.303 | 1 | 1.2973 | 1.308507 | 1.68 | 0.003191 | 0.1277 | 0.1775173 | 0.0292903 | -0.3207 | 40.7799
2028 | 2.829722 | 2.2928 | 8.3062 | 1 | 1.3167 | 1.308646 | 1.73 | 0.003336 | 0.1287 | 0.1774859 | 0.02879341 | -0.3218 | 40.78
2029 | 2.831111 | 2.2928 | 8.3094 | 1 | 1.3 | 1.308727 | 1.69 | 0.003211 | 0.1276 | 0.1774542 | 0.02829227 | -0.3228 | 40.7803
2030 | 2.8325 | 2.2857 | 8.3125 | 1 | 1.3277 | 1.308891 | 1.76 | 0.00342 | 0.1297 | 0.1774224 | 0.0278005 | -0.3238 | 40.7805
2031 | 2.833889 | 2.2857 | 8.3157 | 1 | 1.3 | 1.309162 | 1.69 | 0.003211 | 0.1281 | 0.1773905 | 0.02747232 | -0.3248 | 40.7809
2032 | 2.835278 | 2.2795 | 8.3189 | 1 | 1.3028 | 1.309385 | 1.7 | 0.003232 | 0.1282 | 0.1773589 | 0.02697658 | -0.3257 | 40.7811
2033 | 2.836667 | 2.2795 | 8.3221 | 1 | 1.3056 | 1.309547 | 1.7 | 0.003253 | 0.1278 | 0.1773275 | 0.02647955 | -0.3266 | 40.7813
2034 | 2.838056 | 2.273 | 8.3252 | 1 | 1.3167 | 1.309835 | 1.73 | 0.003336 | 0.1281 | 0.1772968 | 0.02598413 | -0.3275 | 40.7815
2035 | 2.839444 | 2.273 | 8.3284 | 1 | 1.3194 | 1.310055 | 1.74 | 0.003357 | 0.1296 | 0.1772657 | 0.02566977 | -0.3283 | 40.7817
2036 | 2.840833 | 2.2674 | 8.3315 | 1 | 1.2916 | 1.310262 | 1.67 | 0.00315 | 0.1282 | 0.1772342 | 0.02517706 | -0.329 | 40.7821
2037 | 2.842222 | 2.2674 | 8.3347 | 1 | 1.3112 | 1.310301 | 1.72 | 0.003294 | 0.1287 | 0.1772023 | 0.0246868 | -0.3298 | 40.7823
2038 | 2.843611 | 2.2615 | 8.3378 | 1 | 1.3 | 1.310452 | 1.69 | 0.003211 | 0.1285 | 0.1771704 | 0.02419627 | -0.3305 | 40.7826
2039 | 2.845 | 2.2615 | 8.3409 | 1 | 1.3028 | 1.310579 | 1.7 | 0.003232 | 0.127 | 0.1771385 | 0.02387833 | -0.3312 | 40.7829
2040 | 2.846389 | 2.2564 | 8.3441 | 1 | 1.2973 | 1.310829 | 1.68 | 0.003191 | 0.1266 | 0.1771068 | 0.0233822 | -0.3318 | 40.7831
2041 | 2.847778 | 2.2564 | 8.3472 | 1 | 1.3167 | 1.311003 | 1.73 | 0.003336 | 0.1264 | 0.1770749 | 0.0228856 | -0.3325 | 40.7833
2042 | 2.849167 | 2.251 | 8.3503 | 1 | 1.3194 | 1.311177 | 1.74 | 0.003357 | 0.127 | 0.1770423 | 0.02239375 | -0.3331 | 40.7836
2043 | 2.850556 | 2.251 | 8.3535 | 1 | 1.3139 | 1.311349 | 1.73 | 0.003315 | 0.1262 | 0.17701 | 0.02207808 | -0.3336 | 40.7838
2044 | 2.851944 | 2.2464 | 8.3566 | 1 | 1.3358 | 1.31159 | 1.78 | 0.003484 | 0.1291 | 0.1769775 | 0.02159724 | -0.3342 | 40.784
2045 | 2.853333 | 2.2464 | 8.3597 | 1 | 1.3167 | 1.311815 | 1.73 | 0.003336 | 0.1292 | 0.1769449 | 0.02112028 | -0.3347 | 40.7844
2046 | 2.854722 | 2.2415 | 8.3628 | 1 | 1.3249 | 1.312019 | 1.76 | 0.003399 | 0.1298 | 0.1769122 | 0.02064473 | -0.3352 | 40.7846
2047 | 2.856111 | 2.2415 | 8.366 | 1 | 1.3084 | 1.312301 | 1.71 | 0.003274 | 0.1296 | 0.1768789 | 0.02034871 | -0.3356 | 40.7849
2048 | 2.8575 | 2.2375 | 8.3691 | 1 | 1.3249 | 1.312579 | 1.76 | 0.003399 | 0.1301 | 0.1768455 | 0.01987661 | -0.336 | 40.7851
2049 | 2.858889 | 2.2375 | 8.3722 | 1 | 1.3028 | 1.31284 | 1.7 | 0.003232 | 0.128 | 0.1768125 | 0.01939824 | -0.3364 | 40.7855
2050 | 2.860278 | 2.2331 | 8.3753 | 1 | 1.3331 | 1.312945 | 1.78 | 0.003463 | 0.1282 | 0.1767798 | 0.01892046 | -0.3368 | 40.7856
2051 | 2.861667 | 2.2331 | 8.3784 | 1 | 1.3056 | 1.31314 | 1.7 | 0.003253 | 0.1274 | 0.1767477 | 0.018621 | -0.3371 | 40.786
2052 | 2.863056 | 2.2295 | 8.3815 | 2 | 1.2945 | 1.31338 | 1.68 | 0.00317 | 0.1261 | 0.1767154 | 0.01813677 | -0.3374 | 40.7863
2053 | 2.864444 | 2.2295 | 8.3846 | 1 | 1.3304 | 1.313593 | 1.77 | 0.003441 | 0.1275 | 0.1766831 | 0.01765685 | -0.3377 | 40.7864
2054 | 2.865833 | 2.2256 | 8.3877 | 1 | 1.3222 | 1.313699 | 1.75 | 0.003378 | 0.1278 | 0.1766503 | 0.01717813 | -0.338 | 40.7867
2055 | 2.867222 | 2.2256 | 8.3907 | 1 | 1.3056 | 1.313877 | 1.7 | 0.003253 | 0.1272 | 0.1766173 | 0.01688724 | -0.3381 | 40.7871
2056 | 2.868611 | 2.2226 | 8.3938 | 1 | 1.3084 | 1.314168 | 1.71 | 0.003274 | 0.1264 | 0.1765838 | 0.01640497 | -0.3383 | 40.7874
2057 | 2.87 | 2.2226 | 8.3969 | 1 | 1.3194 | 1.314419 | 1.74 | 0.003357 | 0.1258 | 0.176551 | 0.01592184 | -0.3384 | 40.7876
2058 | 2.871389 | 2.2192 | 8.4 | 1 | 1.3028 | 1.314709 | 1.7 | 0.003232 | 0.1254 | 0.1765179 | 0.01544054 | -0.3385 | 40.7879
2059 | 2.872778 | 2.2192 | 8.4031 | 1 | 1.3056 | 1.314946 | 1.7 | 0.003253 | 0.1237 | 0.1764851 | 0.01513802 | -0.3386 | 40.7882
2060 | 2.874167 | 2.2166 | 8.4062 | 1 | 1.3194 | 1.315146 | 1.74 | 0.003357 | 0.1239 | 0.1764526 | 0.0146528 | -0.3387 | 40.7884
2061 | 2.875556 | 2.2166 | 8.4093 | 1 | 1.3139 | 1.315366 | 1.73 | 0.003315 | 0.1235 | 0.1764202 | 0.01417005 | -0.3387 | 40.7887
2062 | 2.876944 | 2.2136 | 8.4123 | 1 | 1.3056 | 1.315662 | 1.7 | 0.003253 | 0.1232 | 0.1763876 | 0.0136867 | -0.3387 | 40.7891
2063 | 2.878611 | 2.2136 | 8.4154 | 1 | 1.3249 | 1.315834 | 1.76 | 0.003399 | 0.1233 | 0.1763551 | 0.01338575 | -0.3387 | 40.7895
2064 | 2.88 | 2.2115 | 8.4185 | 1 | 1.3194 | 1.316073 | 1.74 | 0.003357 | 0.124 | 0.1763219 | 0.01290794 | -0.3386 | 40.7898
2065 | 2.881389 | 2.2115 | 8.4216 | 1 | 1.3084 | 1.31628 | 1.71 | 0.003274 | 0.124 | 0.1762885 | 0.01243219 | -0.3385 | 40.7902
2066 | 2.882778 | 2.2091 | 8.4246 | 1 | 1.3331 | 1.316463 | 1.78 | 0.003463 | 0.1254 | 0.1762542 | 0.01196301 | -0.3384 | 40.7904
2067 | 2.884167 | 2.2091 | 8.4277 | 1 | 1.3139 | 1.316674 | 1.73 | 0.003315 | 0.1248 | 0.1762198 | 0.01167315 | -0.3383 | 40.7907
2068 | 2.885556 | 2.2074 | 8.4308 | 1 | 1.3056 | 1.316841 | 1.7 | 0.003253 | 0.1246 | 0.176186 | 0.01120289 | -0.3381 | 40.791
2069 | 2.886944 | 2.2074 | 8.4338 | 1 | 1.3194 | 1.31707 | 1.74 | 0.003357 | 0.1251 | 0.1761518 | 0.01073264 | -0.3379 | 40.7913
2070 | 2.888333 | 2.2053 | 8.4369 | 1 | 1.3304 | 1.317223 | 1.77 | 0.003441 | 0.1259 | 0.1761174 | 0.01026811 | -0.3377 | 40.7915
2071 | 2.889722 | 2.2053 | 8.4399 | 1 | 1.3139 | 1.317386 | 1.73 | 0.003315 | 0.1257 | 0.1760819 | 0.009989181 | -0.3375 | 40.7919
2072 | 2.891111 | 2.2042 | 8.443 | 1 | 1.3222 | 1.317568 | 1.75 | 0.003378 | 0.1258 | 0.1760457 | 0.009526417 | -0.3372 | 40.7921
2073 | 2.8925 | 2.2042 | 8.4461 | 1 | 1.3056 | 1.317831 | 1.7 | 0.003253 | 0.1253 | 0.1760091 | 0.009060375 | -0.3369 | 40.7925
2074 | 2.893889 | 2.2025 | 8.4491 | 1 | 1.3222 | 1.31804 | 1.75 | 0.003378 | 0.1263 | 0.1759731 | 0.008601894 | -0.3367 | 40.7927
2075 | 2.895278 | 2.2025 | 8.4522 | 1 | 1.3112 | 1.318322 | 1.72 | 0.003294 | 0.1247 | 0.1759365 | 0.00832415 | -0.3363 | 40.793
2076 | 2.896667 | 2.2016 | 8.4552 | 1 | 1.3139 | 1.318438 | 1.73 | 0.003315 | 0.1234 | 0.1758998 | 0.007855988 | -0.336 | 40.7933
2077 | 2.898056 | 2.2016 | 8.4583 | 1 | 1.3222 | 1.318653 | 1.75 | 0.003378 | 0.1241 | 0.1758624 | 0.007393962 | -0.3356 | 40.7936
2078 | 2.899444 | 2.2002 | 8.4614 | 1 | 1.3167 | 1.318792 | 1.73 | 0.003336 | 0.1233 | 0.1758247 | 0.006929303 | -0.3353 | 40.7939
2079 | 2.900833 | 2.2002 | 8.4644 | 1 | 1.3412 | 1.319023 | 1.8 | 0.003526 | 0.1255 | 0.1757865 | 0.00665845 | -0.3349 | 40.7941
2080 | 2.902222 | 2.1996 | 8.4675 | 1 | 1.3222 | 1.319246 | 1.75 | 0.003378 | 0.125 | 0.1757479 | 0.006202876 | -0.3345 | 40.7944
2081 | 2.903611 | 2.1996 | 8.4705 | 1 | 1.3277 | 1.319458 | 1.76 | 0.00342 | 0.1255 | 0.1757099 | 0.005751593 | -0.3341 | 40.7947
2082 | 2.905 | 2.1986 | 8.4736 | 1 | 1.3194 | 1.319606 | 1.74 | 0.003357 | 0.1265 | 0.1756716 | 0.005306025 | -0.3337 | 40.795
2083 | 2.906389 | 2.1986 | 8.4766 | 1 | 1.3194 | 1.319707 | 1.74 | 0.003357 | 0.1263 | 0.1756344 | 0.005041846 | -0.3332 | 40.7953
2084 | 2.907778 | 2.1983 | 8.4797 | 1 | 1.3331 | 1.319936 | 1.78 | 0.003463 | 0.1272 | 0.1755962 | 0.004601212 | -0.3327 | 40.7955
2085 | 2.909167 | 2.1983 | 8.4827 | 1 | 1.3222 | 1.320153 | 1.75 | 0.003378 | 0.129 | 0.1755579 | 0.004168102 | -0.3322 | 40.7959
2086 | 2.910556 | 2.1977 | 8.4858 | 1 | 1.3277 | 1.32039 | 1.76 | 0.00342 | 0.1305 | 0.1755193 | 0.003741894 | -0.3318 | 40.7961
2087 | 2.911944 | 2.1977 | 8.4888 | 1 | 1.3028 | 1.320661 | 1.7 | 0.003232 | 0.1279 | 0.1754806 | 0.003490222 | -0.3312 | 40.7966
2088 | 2.913333 | 2.1978 | 8.4919 | 1 | 1.3167 | 1.32085 | 1.73 | 0.003336 | 0.1286 | 0.1754416 | 0.003058315 | -0.3307 | 40.7968
2089 | 2.914722 | 2.1978 | 8.4949 | 1 | 1.3385 | 1.321017 | 1.79 | 0.003505 | 0.1286 | 0.1754017 | 0.002624782 | -0.3301 | 40.797
2090 | 2.916111 | 2.1975 | 8.498 | 1 | 1.3167 | 1.321148 | 1.73 | 0.003336 | 0.1295 | 0.1753621 | 0.002194077 | -0.3295 | 40.7974
2091 | 2.9175 | 2.1975 | 8.5011 | 1 | 1.3249 | 1.321396 | 1.76 | 0.003399 | 0.1305 | 0.1753225 | 0.001962287 | -0.3289 | 40.7976
2092 | 2.918889 | 2.198 | 8.5041 | 1 | 1.3056 | 1.321532 | 1.7 | 0.003253 | 0.1281 | 0.1752826 | 0.001527911 | -0.3283 | 40.798
2093 | 2.920278 | 2.198 | 8.5072 | 1 | 1.3249 | 1.321774 | 1.76 | 0.003399 | 0.1271 | 0.1752427 | 0.001093328 | -0.3277 | 40.7982
2094 | 2.921667 | 2.1979 | 8.5102 | 1 | 1.3277 | 1.321939 | 1.76 | 0.00342 | 0.1272 | 0.1752026 | 0.0006593593 | -0.327 | 40.7985
2095 | 2.923056 | 2.1979 | 8.5133 | 1 | 1.3331 | 1.322229 | 1.78 | 0.003463 | 0.1282 | 0.175162 | 0.0004210736 | -0.3264 | 40.7987
2096 | 2.924444 | 2.1987 | 8.5163 | 1 | 1.3056 | 1.32243 | 1.7 | 0.003253 | 0.1266 | 0.175121 | -1.329963e-05 | -0.3256 | 40.7992
2097 | 2.925833 | 2.1987 | 8.5194 | 1 | 1.3194 | 1.322639 | 1.74 | 0.003357 | 0.1266 | 0.1750799 | -0.0004470582 | -0.3249 | 40.7994
2098 | 2.927222 | 2.1989 | 8.5224 | 1 | 1.3112 | 1.322763 | 1.72 | 0.003294 | 0.1262 | 0.1750382 | -0.0008797947 | -0.3242 | 40.7997
2099 | 2.928611 | 2.1989 | 8.5255 | 1 | 1.3084 | 1.323004 | 1.71 | 0.003274 | 0.1248 | 0.1749966 | -0.001128172 | -0.3235 | 40.8
2100 | 2.93 | 2.1999 | 8.5285 | 1 | 1.3466 | 1.323239 | 1.81 | 0.003569 | 0.1269 | 0.1749545 | -0.001556054 | -0.3227 | 40.8001
2101 | 2.931389 | 2.1999 | 8.5316 | 1 | 1.3304 | 1.3234 | 1.77 | 0.003441 | 0.1278 | 0.1749125 | -0.001978278 | -0.3219 | 40.8005
2102 | 2.932778 | 2.2005 | 8.5347 | 1 | 1.3222 | 1.323473 | 1.75 | 0.003378 | 0.1285 | 0.1748704 | -0.002397872 | -0.3212 | 40.8008
2103 | 2.934167 | 2.2005 | 8.5377 | 1 | 1.3167 | 1.32362 | 1.73 | 0.003336 | 0.127 | 0.1748286 | -0.002632456 | -0.3204 | 40.8011
2104 | 2.935556 | 2.2018 | 8.5408 | 1 | 1.3466 | 1.323819 | 1.81 | 0.003569 | 0.1295 | 0.1747871 | -0.003046058 | -0.3195 | 40.8013
2105 | 2.936944 | 2.2018 | 8.5438 | 1 | 1.3194 | 1.324049 | 1.74 | 0.003357 | 0.1287 | 0.1747458 | -0.003461671 | -0.3187 | 40.8017
2106 | 2.938333 | 2.2025 | 8.5469 | 1 | 1.3249 | 1.324323 | 1.76 | 0.003399 | 0.129 | 0.1747048 | -0.003875063 | -0.3179 | 40.8019
2107 | 2.94 | 2.2025 | 8.5499 | 1 | 1.3277 | 1.324578 | 1.76 | 0.00342 | 0.1294 | 0.174664 | -0.004095659 | -0.317 | 40.8025
2108 | 2.941389 | 2.2042 | 8.553 | 1 | 1.3277 | 1.324777 | 1.76 | 0.00342 | 0.1286 | 0.1746228 | -0.004508729 | -0.3161 | 40.8028
2109 | 2.942778 | 2.2042 | 8.5561 | 1 | 1.3304 | 1.325041 | 1.77 | 0.003441 | 0.1285 | 0.1745817 | -0.004921187 | -0.3153 | 40.8031
2110 | 2.944167 | 2.2052 | 8.5591 | 1 | 1.3194 | 1.325274 | 1.74 | 0.003357 | 0.1286 | 0.1745401 | -0.005329414 | -0.3144 | 40.8034
2111 | 2.945556 | 2.2052 | 8.5622 | 1 | 1.3412 | 1.325565 | 1.8 | 0.003526 | 0.1291 | 0.1744984 | -0.005549586 | -0.3135 | 40.8036
2112 | 2.946944 | 2.207 | 8.5653 | 1 | 1.3167 | 1.325742 | 1.73 | 0.003336 | 0.1289 | 0.1744564 | -0.005954699 | -0.3126 | 40.804
2113 | 2.948333 | 2.207 | 8.5683 | 1 | 1.3277 | 1.325984 | 1.76 | 0.00342 | 0.1282 | 0.1744148 | -0.0063632 | -0.3117 | 40.8042
2114 | 2.949722 | 2.2081 | 8.5714 | 1 | 1.3331 | 1.32619 | 1.78 | 0.003463 | 0.1282 | 0.1743731 | -0.006769878 | -0.3108 | 40.8045
2115 | 2.951111 | 2.2081 | 8.5745 | 1 | 1.3358 | 1.326474 | 1.78 | 0.003484 | 0.1262 | 0.174331 | -0.006996486 | -0.3098 | 40.8048
2116 | 2.9525 | 2.21 | 8.5775 | 1 | 1.3385 | 1.326613 | 1.79 | 0.003505 | 0.1269 | 0.1742892 | -0.007406442 | -0.3089 | 40.8051
2117 | 2.953889 | 2.21 | 8.5806 | 1 | 1.3304 | 1.326825 | 1.77 | 0.003441 | 0.127 | 0.1742477 | -0.007813566 | -0.308 | 40.8054
2118 | 2.955278 | 2.2112 | 8.5837 | 1 | 1.3358 | 1.327097 | 1.78 | 0.003484 | 0.1291 | 0.1742062 | -0.008210057 | -0.3071 | 40.8056
2119 | 2.956667 | 2.2112 | 8.5867 | 1 | 1.3304 | 1.327236 | 1.77 | 0.003441 | 0.1276 | 0.1741646 | -0.008429322 | -0.3062 | 40.8059
2120 | 2.958056 | 2.2131 | 8.5898 | 1 | 1.3222 | 1.327467 | 1.75 | 0.003378 | 0.1288 | 0.174124 | -0.008825135 | -0.3052 | 40.8063
2121 | 2.959444 | 2.2131 | 8.5929 | 1 | 1.3358 | 1.327732 | 1.78 | 0.003484 | 0.1301 | 0.1740829 | -0.009214733 | -0.3043 | 40.8065
2122 | 2.960833 | 2.2143 | 8.596 | 1 | 1.3222 | 1.327954 | 1.75 | 0.003378 | 0.1293 | 0.1740418 | -0.009606101 | -0.3035 | 40.8068
2123 | 2.962222 | 2.2143 | 8.599 | 1 | 1.3331 | 1.328249 | 1.78 | 0.003463 | 0.1297 | 0.1740003 | -0.009813242 | -0.3026 | 40.8071
2124 | 2.963611 | 2.2161 | 8.6021 | 2 | 1.3167 | 1.328378 | 1.73 | 0.003336 | 0.1283 | 0.173959 | -0.01020675 | -0.3017 | 40.8074
2125 | 2.965 | 2.2161 | 8.6052 | 1 | 1.3249 | 1.328645 | 1.76 | 0.003399 | 0.1274 | 0.1739182 | -0.01060181 | -0.3008 | 40.8076
2126 | 2.966389 | 2.2171 | 8.6083 | 1 | 1.3466 | 1.328814 | 1.81 | 0.003569 | 0.1288 | 0.1738762 | -0.01099524 | -0.2999 | 40.8078
2127 | 2.967778 | 2.2171 | 8.6114 | 1 | 1.3304 | 1.32909 | 1.77 | 0.003441 | 0.1287 | 0.1738337 | -0.01119829 | -0.2991 | 40.8082
2128 | 2.969167 | 2.2188 | 8.6145 | 1 | 1.3222 | 1.329301 | 1.75 | 0.003378 | 0.1282 | 0.1737914 | -0.01159226 | -0.2982 | 40.8085
2129 | 2.970556 | 2.2188 | 8.6175 | 1 | 1.3139 | 1.329553 | 1.73 | 0.003315 | 0.1283 | 0.1737485 | -0.01198501 | -0.2974 | 40.8088
2130 | 2.971944 | 2.2197 | 8.6206 | 1 | 1.3084 | 1.329755 | 1.71 | 0.003274 | 0.1276 | 0.1737056 | -0.01237494 | -0.2966 | 40.8091
2131 | 2.973333 | 2.2197 | 8.6237 | 1 | 1.3028 | 1.329904 | 1.7 | 0.003232 | 0.1254 | 0.1736635 | -0.01259139 | -0.2957 | 40.8094
2132 | 2.974722 | 2.2212 | 8.6268 | 1 | 1.3385 | 1.330097 | 1.79 | 0.003505 | 0.1259 | 0.1736212 | -0.01298621 | -0.2949 | 40.8095
2133 | 2.976111 | 2.2212 | 8.6299 | 1 | 1.3277 | 1.330276 | 1.76 | 0.00342 | 0.1242 | 0.1735784 | -0.01338613 | -0.2941 | 40.8098
2134 | 2.9775 | 2.222 | 8.633 | 1 | 1.3167 | 1.330501 | 1.73 | 0.003336 | 0.1244 | 0.1735353 | -0.01378498 | -0.2933 | 40.8102
2135 | 2.978889 | 2.222 | 8.6361 | 1 | 1.3277 | 1.330736 | 1.76 | 0.00342 | 0.1229 | 0.1734915 | -0.01400698 | -0.2925 | 40.8104
2136 | 2.980278 | 2.2234 | 8.6391 | 1 | 1.3466 | 1.33094 | 1.81 | 0.003569 | 0.1253 | 0.1734475 | -0.01440037 | -0.2917 | 40.8106
2137 | 2.981667 | 2.2234 | 8.6422 | 1 | 1.3385 | 1.331151 | 1.79 | 0.003505 | 0.1259 | 0.1734019 | -0.01479034 | -0.2909 | 40.8109
2138 | 2.983056 | 2.2241 | 8.6453 | 1 | 1.3167 | 1.331388 | 1.73 | 0.003336 | 0.1248 | 0.173356 | -0.01518342 | -0.2901 | 40.8113
2139 | 2.984444 | 2.2241 | 8.6484 | 1 | 1.3331 | 1.331539 | 1.78 | 0.003463 | 0.1244 | 0.1733109 | -0.01539557 | -0.2894 | 40.8115
2140 | 2.985833 | 2.2255 | 8.6515 | 1 | 1.3358 | 1.331817 | 1.78 | 0.003484 | 0.1239 | 0.1732652 | -0.01579034 | -0.2886 | 40.8118
2141 | 2.987222 | 2.2255 | 8.6546 | 1 | 1.3167 | 1.331956 | 1.73 | 0.003336 | 0.1222 | 0.1732203 | -0.01619491 | -0.2878 | 40.8121
2142 | 2.988611 | 2.2262 | 8.6577 | 1 | 1.3304 | 1.332222 | 1.77 | 0.003441 | 0.123 | 0.173175 | -0.01659467 | -0.287 | 40.8123
2143 | 2.99 | 2.2262 | 8.6608 | 1 | 1.3304 | 1.332513 | 1.77 | 0.003441 | 0.122 | 0.1731297 | -0.01680862 | -0.2862 | 40.8126
2144 | 2.991389 | 2.2275 | 8.6639 | 1 | 1.3194 | 1.332734 | 1.74 | 0.003357 | 0.122 | 0.1730843 | -0.01721043 | -0.2854 | 40.8129
2145 | 2.992778 | 2.2275 | 8.667 | 1 | 1.3304 | 1.332839 | 1.77 | 0.003441 | 0.1218 | 0.1730381 | -0.01761177 | -0.2846 | 40.8131
2146 | 2.994167 | 2.2282 | 8.6701 | 1 | 1.3304 | 1.332976 | 1.77 | 0.003441 | 0.123 | 0.172992 | -0.01800888 | -0.2839 | 40.8134
2147 | 2.995556 | 2.2282 | 8.6732 | 1 | 1.3331 | 1.333102 | 1.78 | 0.003463 | 0.1231 | 0.1729465 | -0.018213 | -0.2831 | 40.8137
2148 | 2.996944 | 2.2294 | 8.6763 | 1 | 1.3139 | 1.3333 | 1.73 | 0.003315 | 0.1218 | 0.1729013 | -0.01861297 | -0.2824 | 40.814
2149 | 2.998333 | 2.2294 | 8.6794 | 1 | 1.3385 | 1.333496 | 1.79 | 0.003505 | 0.124 | 0.1728558 | -0.01900046 | -0.2816 | 40.8142
2150 | 2.999722 | 2.2301 | 8.6825 | 1 | 1.3222 | 1.333665 | 1.75 | 0.003378 | 0.1246 | 0.1728108 | -0.01938415 | -0.2809 | 40.8145
2151 | 3.001111 | 2.2301 | 8.6856 | 1 | 1.3222 | 1.333811 | 1.75 | 0.003378 | 0.1224 | 0.1727648 | -0.0195902 | -0.2801 | 40.8148
2152 | 3.002778 | 2.2314 | 8.6887 | 1 | 1.3277 | 1.334073 | 1.76 | 0.00342 | 0.1234 | 0.1727189 | -0.01997676 | -0.2793 | 40.8154
2153 | 3.004167 | 2.2314 | 8.6918 | 1 | 1.3331 | 1.334341 | 1.78 | 0.003463 | 0.1222 | 0.172673 | -0.02036619 | -0.2786 | 40.8156
2154 | 3.005556 | 2.232 | 8.6949 | 1 | 1.36 | 1.334481 | 1.85 | 0.003677 | 0.1244 | 0.1726254 | -0.02074551 | -0.2779 | 40.8157
2155 | 3.006944 | 2.232 | 8.698 | 1 | 1.3304 | 1.33466 | 1.77 | 0.003441 | 0.1233 | 0.1725775 | -0.02094532 | -0.2771 | 40.8162
2156 | 3.008333 | 2.2334 | 8.7011 | 1 | 1.3466 | 1.334865 | 1.81 | 0.003569 | 0.1241 | 0.17253 | -0.02132401 | -0.2763 | 40.8164
2157 | 3.009722 | 2.2334 | 8.7042 | 1 | 1.3574 | 1.335143 | 1.84 | 0.003655 | 0.1256 | 0.1724822 | -0.02169282 | -0.2756 | 40.8166
2158 | 3.011111 | 2.2341 | 8.7073 | 1 | 1.3277 | 1.335382 | 1.76 | 0.00342 | 0.1248 | 0.1724348 | -0.02206567 | -0.2749 | 40.817
2159 | 3.0125 | 2.2341 | 8.7104 | 1 | 1.3331 | 1.335614 | 1.78 | 0.003463 | 0.1249 | 0.1723869 | -0.02225648 | -0.2741 | 40.8172
2160 | 3.013889 | 2.2354 | 8.7147 | 1 | 1.3439 | 1.335878 | 1.81 | 0.003548 | 0.1252 | 0.1723381 | -0.02262598 | -0.2733 | 40.817
2161 | 3.015833 | 2.2354 | 8.7178 | 1 | 1.3277 | 1.336125 | 1.76 | 0.00342 | 0.1245 | 0.172289 | -0.02299834 | -0.2726 | 40.8179
2162 | 3.017222 | 2.2363 | 8.7209 | 1 | 1.3385 | 1.336347 | 1.79 | 0.003505 | 0.1262 | 0.1722386 | -0.02335947 | -0.2718 | 40.8182
2163 | 3.018611 | 2.2363 | 8.724 | 1 | 1.3331 | 1.336591 | 1.78 | 0.003463 | 0.1264 | 0.1721874 | -0.02354317 | -0.271 | 40.8184
2164 | 3.02 | 2.2379 | 8.7271 | 1 | 1.3412 | 1.336845 | 1.8 | 0.003526 | 0.1265 | 0.1721346 | -0.0239014 | -0.2702 | 40.8187
2165 | 3.021389 | 2.2379 | 8.7302 | 1 | 1.3493 | 1.337021 | 1.82 | 0.003591 | 0.1272 | 0.1720809 | -0.02425447 | -0.2694 | 40.8189
2166 | 3.022778 | 2.2388 | 8.7333 | 1 | 1.3304 | 1.33712 | 1.77 | 0.003441 | 0.1264 | 0.1720267 | -0.02461254 | -0.2687 | 40.8193
2167 | 3.024167 | 2.2388 | 8.7365 | 1 | 1.3304 | 1.337337 | 1.77 | 0.003441 | 0.1262 | 0.1719713 | -0.02479203 | -0.2679 | 40.8195
2168 | 3.025556 | 2.2403 | 8.7396 | 1 | 1.3331 | 1.337501 | 1.78 | 0.003463 | 0.1256 | 0.1719165 | -0.02515151 | -0.2671 | 40.8198
2169 | 3.026944 | 2.2403 | 8.7427 | 1 | 1.3385 | 1.33764 | 1.79 | 0.003505 | 0.1254 | 0.1718618 | -0.02550934 | -0.2663 | 40.82
2170 | 3.028333 | 2.2413 | 8.7458 | 1 | 1.3412 | 1.337841 | 1.8 | 0.003526 | 0.1264 | 0.1718056 | -0.02586025 | -0.2656 | 40.8203
2171 | 3.029722 | 2.2413 | 8.7489 | 1 | 1.3385 | 1.33801 | 1.79 | 0.003505 | 0.1257 | 0.1717496 | -0.02604162 | -0.2648 | 40.8206
2172 | 3.031111 | 2.2428 | 8.752 | 1 | 1.3304 | 1.338246 | 1.77 | 0.003441 | 0.125 | 0.171693 | -0.02639629 | -0.264 | 40.8209
2173 | 3.0325 | 2.2428 | 8.7551 | 1 | 1.3358 | 1.338405 | 1.78 | 0.003484 | 0.1249 | 0.1716364 | -0.02674814 | -0.2632 | 40.8211
2174 | 3.033889 | 2.2438 | 8.7582 | 1 | 1.3439 | 1.338577 | 1.81 | 0.003548 | 0.1254 | 0.1715797 | -0.02709462 | -0.2625 | 40.8214
2175 | 3.035278 | 2.2438 | 8.7614 | 1 | 1.3385 | 1.338789 | 1.79 | 0.003505 | 0.1253 | 0.1715246 | -0.02727868 | -0.2617 | 40.8216
2176 | 3.036667 | 2.2453 | 8.7645 | 1 | 1.3277 | 1.338953 | 1.76 | 0.00342 | 0.1246 | 0.1714698 | -0.02762659 | -0.2609 | 40.8219
2177 | 3.038056 | 2.2453 | 8.7676 | 1 | 1.3385 | 1.339078 | 1.79 | 0.003505 | 0.1261 | 0.171415 | -0.02796681 | -0.2601 | 40.8222
2178 | 3.039444 | 2.2463 | 8.7707 | 1 | 1.3277 | 1.339346 | 1.76 | 0.00342 | 0.126 | 0.1713594 | -0.02830634 | -0.2594 | 40.8225
2179 | 3.040833 | 2.2463 | 8.7738 | 1 | 1.3385 | 1.339641 | 1.79 | 0.003505 | 0.1249 | 0.1713026 | -0.0284895 | -0.2586 | 40.8227
2180 | 3.042222 | 2.2477 | 8.777 | 1 | 1.3385 | 1.339846 | 1.79 | 0.003505 | 0.1246 | 0.1712454 | -0.0288328 | -0.2579 | 40.8229
2181 | 3.043611 | 2.2477 | 8.7801 | 1 | 1.3358 | 1.340011 | 1.78 | 0.003484 | 0.1248 | 0.1711873 | -0.02916996 | -0.2571 | 40.8232
2182 | 3.045 | 2.2487 | 8.7832 | 1 | 1.3466 | 1.340274 | 1.81 | 0.003569 | 0.1251 | 0.1711292 | -0.02950544 | -0.2564 | 40.8234
2183 | 3.046389 | 2.2487 | 8.7863 | 1 | 1.3304 | 1.340495 | 1.77 | 0.003441 | 0.1246 | 0.1710704 | -0.02969028 | -0.2557 | 40.8238
2184 | 3.047778 | 2.2501 | 8.7895 | 1 | 1.3385 | 1.34072 | 1.79 | 0.003505 | 0.1244 | 0.1710119 | -0.03002682 | -0.2549 | 40.824
2185 | 3.049167 | 2.2501 | 8.7926 | 1 | 1.3385 | 1.340956 | 1.79 | 0.003505 | 0.1249 | 0.1709533 | -0.03036071 | -0.2542 | 40.8243
2186 | 3.050556 | 2.251 | 8.7957 | 1 | 1.3331 | 1.341192 | 1.78 | 0.003463 | 0.1259 | 0.1708936 | -0.03068905 | -0.2535 | 40.8246
2187 | 3.051944 | 2.251 | 8.7988 | 1 | 1.3385 | 1.341326 | 1.79 | 0.003505 | 0.126 | 0.1708333 | -0.03086559 | -0.2527 | 40.8248
2188 | 3.053333 | 2.2525 | 8.802 | 1 | 1.3277 | 1.341564 | 1.76 | 0.00342 | 0.1255 | 0.1707733 | -0.03119386 | -0.252 | 40.8251
2189 | 3.054722 | 2.2525 | 8.8051 | 1 | 1.3439 | 1.341745 | 1.81 | 0.003548 | 0.1252 | 0.1707124 | -0.03152974 | -0.2513 | 40.8253
2190 | 3.056111 | 2.2533 | 8.8082 | 1 | 1.3331 | 1.341993 | 1.78 | 0.003463 | 0.1246 | 0.1706515 | -0.03186414 | -0.2506 | 40.8256
2191 | 3.0575 | 2.2533 | 8.8114 | 1 | 1.3654 | 1.342142 | 1.86 | 0.00372 | 0.1263 | 0.1705899 | -0.03203166 | -0.2498 | 40.8257
2192 | 3.058889 | 2.2547 | 8.8145 | 1 | 1.3194 | 1.342241 | 1.74 | 0.003357 | 0.1247 | 0.1705279 | -0.03236406 | -0.2491 | 40.8262
2193 | 3.060278 | 2.2547 | 8.8176 | 1 | 1.3786 | 1.342427 | 1.9 | 0.003829 | 0.1265 | 0.1704649 | -0.03268998 | -0.2484 | 40.8262
2194 | 3.061667 | 2.2555 | 8.8208 | 1 | 1.3358 | 1.342658 | 1.78 | 0.003484 | 0.126 | 0.1704015 | -0.03301791 | -0.2477 | 40.8266
2195 | 3.063056 | 2.2555 | 8.8239 | 1 | 1.36 | 1.342906 | 1.85 | 0.003677 | 0.1275 | 0.1703376 | -0.03317518 | -0.247 | 40.8268
2196 | 3.064444 | 2.2569 | 8.827 | 1 | 1.3439 | 1.343146 | 1.81 | 0.003548 | 0.1281 | 0.1702739 | -0.03349346 | -0.2463 | 40.8271
2197 | 3.065833 | 2.2569 | 8.8302 | 1 | 1.3493 | 1.343291 | 1.82 | 0.003591 | 0.1287 | 0.1702104 | -0.03380682 | -0.2456 | 40.8273
2198 | 3.067222 | 2.2578 | 8.8333 | 1 | 1.3385 | 1.343484 | 1.79 | 0.003505 | 0.129 | 0.1701473 | -0.03411778 | -0.2449 | 40.8276
2199 | 3.068611 | 2.2578 | 8.8364 | 1 | 1.3412 | 1.343694 | 1.8 | 0.003526 | 0.1283 | 0.1700863 | -0.03427096 | -0.2442 | 40.8279
2200 | 3.07 | 2.2592 | 8.8396 | 1 | 1.3331 | 1.343925 | 1.78 | 0.003463 | 0.1282 | 0.1700248 | -0.03458347 | -0.2435 | 40.8282
2201 | 3.071667 | 2.2592 | 8.8427 | 1 | 1.3385 | 1.344086 | 1.79 | 0.003505 | 0.1291 | 0.1699631 | -0.03489357 | -0.2428 | 40.8287
2202 | 3.073056 | 2.2601 | 8.8459 | 1 | 1.36 | 1.344294 | 1.85 | 0.003677 | 0.1303 | 0.1699011 | -0.03519973 | -0.2421 | 40.8289
2203 | 3.074444 | 2.2601 | 8.849 | 1 | 1.3277 | 1.34445 | 1.76 | 0.00342 | 0.1297 | 0.1698382 | -0.03534107 | -0.2414 | 40.8293
2204 | 3.075833 | 2.2617 | 8.8521 | 1 | 1.3493 | 1.344639 | 1.82 | 0.003591 | 0.1311 | 0.169775 | -0.03564268 | -0.2407 | 40.8294
2205 | 3.077222 | 2.2617 | 8.8553 | 1 | 1.3574 | 1.344834 | 1.84 | 0.003655 | 0.1335 | 0.1697117 | -0.03593023 | -0.24 | 40.8296
2206 | 3.078611 | 2.2628 | 8.8584 | 1 | 1.352 | 1.345037 | 1.83 | 0.003612 | 0.1332 | 0.1696486 | -0.03621827 | -0.2393 | 40.8299
2207 | 3.08 | 2.2628 | 8.8616 | 1 | 1.3331 | 1.345153 | 1.78 | 0.003463 | 0.1332 | 0.1695843 | -0.03634725 | -0.2385 | 40.8303
2208 | 3.081389 | 2.2646 | 8.8647 | 1 | 1.3547 | 1.345235 | 1.84 | 0.003634 | 0.133 | 0.1695198 | -0.03663465 | -0.2378 | 40.8304
2209 | 3.082778 | 2.2646 | 8.8679 | 1 | 1.3277 | 1.345433 | 1.76 | 0.00342 | 0.131 | 0.1694547 | -0.03692616 | -0.237 | 40.8308
2210 | 3.084167 | 2.2658 | 8.871 | 1 | 1.3466 | 1.345626 | 1.81 | 0.003569 | 0.1317 | 0.1693905 | -0.03721738 | -0.2363 | 40.831
2211 | 3.085556 | 2.2658 | 8.8742 | 1 | 1.3277 | 1.345811 | 1.76 | 0.00342 | 0.1308 | 0.1693252 | -0.03735226 | -0.2355 | 40.8313
2212 | 3.086944 | 2.2676 | 8.8773 | 1 | 1.3385 | 1.346001 | 1.79 | 0.003505 | 0.1302 | 0.1692595 | -0.03764777 | -0.2347 | 40.8315
2213 | 3.088333 | 2.2676 | 8.8805 | 1 | 1.3466 | 1.34625 | 1.81 | 0.003569 | 0.1301 | 0.1691924 | -0.03794357 | -0.234 | 40.8317
2214 | 3.089722 | 2.2688 | 8.8836 | 1 | 1.3466 | 1.346466 | 1.81 | 0.003569 | 0.1295 | 0.1691243 | -0.0382427 | -0.2332 | 40.832
2215 | 3.091111 | 2.2688 | 8.8868 | 1 | 1.3493 | 1.346668 | 1.82 | 0.003591 | 0.1304 | 0.1690556 | -0.03837365 | -0.2325 | 40.8322
2216 | 3.0925 | 2.2706 | 8.8899 | 1 | 1.352 | 1.346912 | 1.83 | 0.003612 | 0.1301 | 0.1689883 | -0.03866905 | -0.2317 | 40.8325
2217 | 3.093889 | 2.2706 | 8.8931 | 1 | 1.3493 | 1.347135 | 1.82 | 0.003591 | 0.1306 | 0.168921 | -0.03895883 | -0.2309 | 40.8327
2218 | 3.095278 | 2.2719 | 8.8962 | 1 | 1.3493 | 1.347273 | 1.82 | 0.003591 | 0.1308 | 0.1688542 | -0.03924318 | -0.2302 | 40.833
2219 | 3.096667 | 2.2719 | 8.8994 | 1 | 1.3547 | 1.347484 | 1.84 | 0.003634 | 0.132 | 0.1687871 | -0.03937201 | -0.2294 | 40.8332
2220 | 3.098056 | 2.2738 | 8.9025 | 1 | 1.3304 | 1.347661 | 1.77 | 0.003441 | 0.1313 | 0.1687196 | -0.03965305 | -0.2286 | 40.8336
2221 | 3.099444 | 2.2738 | 8.9057 | 1 | 1.3547 | 1.347859 | 1.84 | 0.003634 | 0.131 | 0.1686505 | -0.03993171 | -0.2278 | 40.8337
2222 | 3.100833 | 2.2752 | 8.9089 | 1 | 1.3466 | 1.348141 | 1.81 | 0.003569 | 0.1314 | 0.1685805 | -0.04021254 | -0.2271 | 40.834
2223 | 3.102222 | 2.2752 | 8.912 | 1 | 1.3466 | 1.348336 | 1.81 | 0.003569 | 0.1309 | 0.168509 | -0.04034109 | -0.2263 | 40.8343
2224 | 3.103611 | 2.2771 | 8.9152 | 1 | 1.3493 | 1.348508 | 1.82 | 0.003591 | 0.1314 | 0.1684383 | -0.04062053 | -0.2255 | 40.8345
2225 | 3.105 | 2.2771 | 8.9184 | 1 | 1.3466 | 1.348768 | 1.81 | 0.003569 | 0.1322 | 0.1683672 | -0.04089531 | -0.2247 | 40.8347
2226 | 3.106389 | 2.2786 | 8.9215 | 1 | 1.36 | 1.34896 | 1.85 | 0.003677 | 0.1333 | 0.168296 | -0.04116564 | -0.224 | 40.8349
2227 | 3.107778 | 2.2786 | 8.9247 | 1 | 1.352 | 1.349148 | 1.83 | 0.003612 | 0.1339 | 0.1682248 | -0.04128052 | -0.2232 | 40.8352
2228 | 3.109167 | 2.2807 | 8.9278 | 1 | 1.3547 | 1.349315 | 1.84 | 0.003634 | 0.1343 | 0.168154 | -0.04154572 | -0.2223 | 40.8355
2229 | 3.110556 | 2.2807 | 8.931 | 1 | 1.3654 | 1.349542 | 1.86 | 0.00372 | 0.1354 | 0.1680832 | -0.04180649 | -0.2215 | 40.8356
2230 | 3.111944 | 2.2824 | 8.9342 | 1 | 1.3412 | 1.349741 | 1.8 | 0.003526 | 0.1346 | 0.1680125 | -0.04206963 | -0.2207 | 40.836
2231 | 3.113333 | 2.2824 | 8.9374 | 1 | 1.352 | 1.349833 | 1.83 | 0.003612 | 0.135 | 0.1679419 | -0.0421773 | -0.2198 | 40.8362
2232 | 3.114722 | 2.2847 | 8.9405 | 1 | 1.3466 | 1.350023 | 1.81 | 0.003569 | 0.1345 | 0.1678703 | -0.04243952 | -0.219 | 40.8365
2233 | 3.116111 | 2.2847 | 8.9437 | 1 | 1.3466 | 1.350202 | 1.81 | 0.003569 | 0.1344 | 0.1677979 | -0.04269996 | -0.2181 | 40.8367
2234 | 3.1175 | 2.2865 | 8.9469 | 1 | 1.3466 | 1.350302 | 1.81 | 0.003569 | 0.1348 | 0.1677259 | -0.04295898 | -0.2173 | 40.8369
2235 | 3.118889 | 2.2865 | 8.9501 | 1 | 1.3627 | 1.350548 | 1.86 | 0.003698 | 0.1365 | 0.1676536 | -0.04305914 | -0.2164 | 40.8371
2236 | 3.120278 | 2.289 | 8.9532 | 1 | 1.3574 | 1.35068 | 1.84 | 0.003655 | 0.1365 | 0.167582 | -0.04331048 | -0.2155 | 40.8374
2237 | 3.121667 | 2.289 | 8.9564 | 1 | 1.3466 | 1.350999 | 1.81 | 0.003569 | 0.1366 | 0.16751 | -0.04355777 | -0.2146 | 40.8377
2238 | 3.123056 | 2.291 | 8.9596 | 1 | 1.3385 | 1.351212 | 1.79 | 0.003505 | 0.1356 | 0.1674375 | -0.04380875 | -0.2138 | 40.838
2239 | 3.124444 | 2.291 | 8.9628 | 1 | 1.3733 | 1.351345 | 1.89 | 0.003785 | 0.1372 | 0.1673644 | -0.04390628 | -0.2129 | 40.838
2240 | 3.125833 | 2.2936 | 8.966 | 1 | 1.3439 | 1.351606 | 1.81 | 0.003548 | 0.1366 | 0.1672904 | -0.04415224 | -0.212 | 40.8384
2241 | 3.127222 | 2.2936 | 8.9692 | 1 | 1.3466 | 1.351891 | 1.81 | 0.003569 | 0.1363 | 0.1672163 | -0.04439813 | -0.2111 | 40.8386
2242 | 3.128611 | 2.2957 | 8.9723 | 1 | 1.3493 | 1.352081 | 1.82 | 0.003591 | 0.1367 | 0.1671421 | -0.04464506 | -0.2102 | 40.8389
2243 | 3.13 | 2.2957 | 8.9755 | 1 | 1.368 | 1.352333 | 1.87 | 0.003742 | 0.1381 | 0.1670674 | -0.04473419 | -0.2093 | 40.839
2244 | 3.131667 | 2.2985 | 8.9787 | 1 | 1.3466 | 1.352589 | 1.81 | 0.003569 | 0.1373 | 0.1669934 | -0.04497765 | -0.2083 | 40.8397
2245 | 3.133056 | 2.2985 | 8.9819 | 1 | 1.3627 | 1.352775 | 1.86 | 0.003698 | 0.1381 | 0.1669184 | -0.04521897 | -0.2073 | 40.8398
2246 | 3.134444 | 2.3008 | 8.9851 | 1 | 1.3574 | 1.352991 | 1.84 | 0.003655 | 0.1377 | 0.1668445 | -0.0454606 | -0.2064 | 40.8401
2247 | 3.135833 | 2.3008 | 8.9883 | 1 | 1.352 | 1.353098 | 1.83 | 0.003612 | 0.1383 | 0.1667701 | -0.04554573 | -0.2054 | 40.8403
2248 | 3.137222 | 2.3038 | 8.9915 | 1 | 1.3627 | 1.353297 | 1.86 | 0.003698 | 0.1382 | 0.1666963 | -0.04578429 | -0.2044 | 40.8405
2249 | 3.138611 | 2.3038 | 8.9947 | 1 | 1.352 | 1.353457 | 1.83 | 0.003612 | 0.1377 | 0.1666224 | -0.04602448 | -0.2034 | 40.8408
2250 | 3.14 | 2.3062 | 8.9979 | 1 | 1.3466 | 1.353674 | 1.81 | 0.003569 | 0.1371 | 0.1665476 | -0.04626854 | -0.2025 | 40.8411
2251 | 3.141389 | 2.3062 | 9.0011 | 1 | 1.36 | 1.353823 | 1.85 | 0.003677 | 0.1376 | 0.166473 | -0.0463514 | -0.2015 | 40.8412
2252 | 3.142778 | 2.3092 | 9.0043 | 1 | 1.3385 | 1.354098 | 1.79 | 0.003505 | 0.1362 | 0.1663984 | -0.04659763 | -0.2005 | 40.8416
2253 | 3.144167 | 2.3092 | 9.0075 | 1 | 1.3547 | 1.35442 | 1.84 | 0.003634 | 0.1356 | 0.1663243 | -0.04684472 | -0.1995 | 40.8417
2254 | 3.145556 | 2.3117 | 9.0107 | 1 | 1.3439 | 1.354653 | 1.81 | 0.003548 | 0.1348 | 0.1662505 | -0.0470908 | -0.1985 | 40.842
2255 | 3.146944 | 2.3117 | 9.014 | 1 | 1.3574 | 1.354859 | 1.84 | 0.003655 | 0.1351 | 0.1661766 | -0.0471848 | -0.1975 | 40.8421
2256 | 3.148333 | 2.3146 | 9.0172 | 1 | 1.3385 | 1.355093 | 1.79 | 0.003505 | 0.134 | 0.1661023 | -0.04743265 | -0.1965 | 40.8425
2257 | 3.149722 | 2.3146 | 9.0204 | 1 | 1.3466 | 1.355327 | 1.81 | 0.003569 | 0.1331 | 0.1660286 | -0.0476804 | -0.1956 | 40.8427
2258 | 3.151111 | 2.317 | 9.0236 | 1 | 1.36 | 1.35552 | 1.85 | 0.003677 | 0.1335 | 0.1659541 | -0.04792561 | -0.1946 | 40.8428
2259 | 3.1525 | 2.317 | 9.0268 | 1 | 1.3707 | 1.355743 | 1.88 | 0.003764 | 0.134 | 0.1658793 | -0.04802454 | -0.1936 | 40.843
2260 | 3.153889 | 2.3199 | 9.03 | 1 | 1.3627 | 1.355993 | 1.86 | 0.003698 | 0.1347 | 0.1658037 | -0.04826405 | -0.1927 | 40.8433
2261 | 3.155278 | 2.3199 | 9.0333 | 1 | 1.3627 | 1.356174 | 1.86 | 0.003698 | 0.1346 | 0.1657284 | -0.04850328 | -0.1917 | 40.8435
2262 | 3.156667 | 2.3222 | 9.0365 | 1 | 1.368 | 1.356425 | 1.87 | 0.003742 | 0.136 | 0.1656529 | -0.04873626 | -0.1908 | 40.8437
2263 | 3.158056 | 2.3222 | 9.0397 | 1 | 1.3358 | 1.356674 | 1.78 | 0.003484 | 0.1341 | 0.1655774 | -0.04883292 | -0.1898 | 40.8441
2264 | 3.159444 | 2.3251 | 9.0429 | 1 | 1.36 | 1.356955 | 1.85 | 0.003677 | 0.1349 | 0.1655025 | -0.04906881 | -0.1889 | 40.8442
2265 | 3.160833 | 2.3251 | 9.0462 | 1 | 1.3707 | 1.357218 | 1.88 | 0.003764 | 0.1357 | 0.1654275 | -0.04930013 | -0.1879 | 40.8443
2266 | 3.162222 | 2.3274 | 9.0494 | 1 | 1.3654 | 1.35746 | 1.86 | 0.00372 | 0.1357 | 0.1653526 | -0.04953061 | -0.187 | 40.8446
2267 | 3.163611 | 2.3274 | 9.0526 | 1 | 1.3574 | 1.357703 | 1.84 | 0.003655 | 0.1354 | 0.1652787 | -0.04962136 | -0.1861 | 40.8449
2268 | 3.165 | 2.3301 | 9.0559 | 1 | 1.3574 | 1.357898 | 1.84 | 0.003655 | 0.1366 | 0.1652042 | -0.04984733 | -0.1852 | 40.8451
2269 | 3.166389 | 2.3301 | 9.0591 | 1 | 1.3654 | 1.358087 | 1.86 | 0.00372 | 0.1373 | 0.1651294 | -0.05006893 | -0.1843 | 40.8453
2270 | 3.167778 | 2.3324 | 9.0623 | 1 | 1.3466 | 1.358374 | 1.81 | 0.003569 | 0.1364 | 0.1650547 | -0.05029137 | -0.1834 | 40.8456
2271 | 3.169167 | 2.3324 | 9.0656 | 1 | 1.3358 | 1.358505 | 1.78 | 0.003484 | 0.1352 | 0.1649801 | -0.05038376 | -0.1825 | 40.8458
2272 | 3.170556 | 2.335 | 9.0688 | 1 | 1.3654 | 1.358699 | 1.86 | 0.00372 | 0.1355 | 0.1649057 | -0.0506084 | -0.1816 | 40.8459
2273 | 3.171944 | 2.335 | 9.0721 | 1 | 1.352 | 1.358837 | 1.83 | 0.003612 | 0.1349 | 0.1648313 | -0.05083478 | -0.1807 | 40.8462
2274 | 3.173333 | 2.3372 | 9.0753 | 1 | 1.3759 | 1.359049 | 1.89 | 0.003807 | 0.1353 | 0.164756 | -0.05105772 | -0.1798 | 40.8463
2275 | 3.174722 | 2.3372 | 9.0786 | 1 | 1.3547 | 1.359207 | 1.84 | 0.003634 | 0.1355 | 0.1646807 | -0.05114803 | -0.1789 | 40.8466
2276 | 3.176111 | 2.3399 | 9.0818 | 1 | 1.3654 | 1.359385 | 1.86 | 0.00372 | 0.1355 | 0.1646065 | -0.05136908 | -0.178 | 40.8468
2277 | 3.1775 | 2.3399 | 9.0851 | 1 | 1.3466 | 1.359594 | 1.81 | 0.003569 | 0.1351 | 0.164532 | -0.05159002 | -0.1771 | 40.8471
2278 | 3.178889 | 2.342 | 9.0883 | 1 | 1.36 | 1.35968 | 1.85 | 0.003677 | 0.1351 | 0.1644587 | -0.05181215 | -0.1763 | 40.8472
2279 | 3.180278 | 2.342 | 9.0916 | 1 | 1.3759 | 1.359871 | 1.89 | 0.003807 | 0.1363 | 0.164385 | -0.05189656 | -0.1754 | 40.8473
2280 | 3.181667 | 2.3445 | 9.0948 | 1 | 1.3654 | 1.360019 | 1.86 | 0.00372 | 0.1366 | 0.1643126 | -0.05211202 | -0.1746 | 40.8476
2281 | 3.183056 | 2.3445 | 9.0981 | 1 | 1.3385 | 1.360267 | 1.79 | 0.003505 | 0.1361 | 0.1642402 | -0.05232608 | -0.1737 | 40.848
2282 | 3.184444 | 2.3466 | 9.1013 | 1 | 1.36 | 1.360432 | 1.85 | 0.003677 | 0.1353 | 0.1641684 | -0.05254631 | -0.1729 | 40.8481
2283 | 3.185833 | 2.3466 | 9.1046 | 1 | 1.36 | 1.360682 | 1.85 | 0.003677 | 0.1354 | 0.1640966 | -0.05263081 | -0.172 | 40.8483
2284 | 3.187222 | 2.3492 | 9.1079 | 1 | 1.3439 | 1.360869 | 1.81 | 0.003548 | 0.135 | 0.1640258 | -0.05285103 | -0.1711 | 40.8486
2285 | 3.188611 | 2.3492 | 9.1111 | 1 | 1.352 | 1.361068 | 1.83 | 0.003612 | 0.1337 | 0.1639563 | -0.05307428 | -0.1703 | 40.8487
2286 | 3.19 | 2.3512 | 9.1144 | 1 | 1.3707 | 1.36129 | 1.88 | 0.003764 | 0.1342 | 0.1638875 | -0.05329631 | -0.1694 | 40.8489
2287 | 3.191389 | 2.3512 | 9.1177 | 1 | 1.3864 | 1.361399 | 1.92 | 0.003895 | 0.136 | 0.1638195 | -0.05337642 | -0.1686 | 40.849
2288 | 3.192778 | 2.3537 | 9.1209 | 1 | 1.3786 | 1.361658 | 1.9 | 0.003829 | 0.1369 | 0.163751 | -0.05358738 | -0.1677 | 40.8492
2289 | 3.194167 | 2.3537 | 9.1242 | 1 | 1.3838 | 1.361798 | 1.91 | 0.003873 | 0.1398 | 0.1636829 | -0.05378758 | -0.1669 | 40.8494
2290 | 3.195556 | 2.3558 | 9.1275 | 1 | 1.3574 | 1.361932 | 1.84 | 0.003655 | 0.1393 | 0.1636146 | -0.05398566 | -0.1661 | 40.8497
2291 | 3.196944 | 2.3558 | 9.1307 | 1 | 1.3627 | 1.362125 | 1.86 | 0.003698 | 0.1399 | 0.1635462 | -0.05405242 | -0.1653 | 40.8499
2292 | 3.198333 | 2.3584 | 9.134 | 1 | 1.3654 | 1.362368 | 1.86 | 0.00372 | 0.1406 | 0.1634781 | -0.0542447 | -0.1644 | 40.8501
2293 | 3.199722 | 2.3584 | 9.1373 | 1 | 1.36 | 1.362641 | 1.85 | 0.003677 | 0.1402 | 0.1634103 | -0.054438 | -0.1636 | 40.8503
2294 | 3.201389 | 2.3605 | 9.1406 | 1 | 1.36 | 1.362814 | 1.85 | 0.003677 | 0.1406 | 0.1633425 | -0.05462975 | -0.1628 | 40.8508
2295 | 3.202778 | 2.3605 | 9.1439 | 1 | 1.3654 | 1.363107 | 1.86 | 0.00372 | 0.1402 | 0.1632763 | -0.05469307 | -0.1619 | 40.851
2296 | 3.204167 | 2.3632 | 9.1471 | 1 | 1.3759 | 1.363351 | 1.89 | 0.003807 | 0.1415 | 0.1632112 | -0.05488051 | -0.1611 | 40.8512
2297 | 3.205556 | 2.3632 | 9.1504 | 1 | 1.3439 | 1.363566 | 1.81 | 0.003548 | 0.1415 | 0.163146 | -0.05506678 | -0.1603 | 40.8515
2298 | 3.206944 | 2.3653 | 9.1537 | 1 | 1.36 | 1.363808 | 1.85 | 0.003677 | 0.1412 | 0.163081 | -0.05525389 | -0.1595 | 40.8517
2299 | 3.208333 | 2.3653 | 9.157 | 1 | 1.36 | 1.364084 | 1.85 | 0.003677 | 0.1402 | 0.1630168 | -0.05531586 | -0.1586 | 40.8519
2300 | 3.209722 | 2.3679 | 9.1603 | 1 | 1.3864 | 1.364293 | 1.92 | 0.003895 | 0.1422 | 0.162953 | -0.05549832 | -0.1578 | 40.8519
2301 | 3.211111 | 2.3679 | 9.1636 | 1 | 1.3654 | 1.364607 | 1.86 | 0.00372 | 0.1423 | 0.1628888 | -0.05568016 | -0.157 | 40.8522
2302 | 3.2125 | 2.3701 | 9.1669 | 1 | 1.3707 | 1.3648 | 1.88 | 0.003764 | 0.143 | 0.1628238 | -0.05585955 | -0.1562 | 40.8524
2303 | 3.213889 | 2.3701 | 9.1702 | 1 | 1.3654 | 1.364951 | 1.86 | 0.00372 | 0.1427 | 0.1627584 | -0.05590983 | -0.1554 | 40.8526
2304 | 3.215278 | 2.3727 | 9.1734 | 1 | 1.36 | 1.36521 | 1.85 | 0.003677 | 0.1427 | 0.1626928 | -0.05608937 | -0.1545 | 40.8529
2305 | 3.216667 | 2.3727 | 9.1767 | 1 | 1.368 | 1.365406 | 1.87 | 0.003742 | 0.1435 | 0.1626278 | -0.05626647 | -0.1537 | 40.853
2306 | 3.218056 | 2.3748 | 9.18 | 1 | 1.3412 | 1.365546 | 1.8 | 0.003526 | 0.1423 | 0.1625619 | -0.05644588 | -0.1529 | 40.8533
2307 | 3.219444 | 2.3748 | 9.1833 | 1 | 1.3574 | 1.365794 | 1.84 | 0.003655 | 0.1416 | 0.162496 | -0.05649917 | -0.1521 | 40.8535
2308 | 3.220833 | 2.3773 | 9.1866 | 1 | 1.3439 | 1.366027 | 1.81 | 0.003548 | 0.1394 | 0.1624301 | -0.05668821 | -0.1513 | 40.8537
2309 | 3.222222 | 2.3773 | 9.1899 | 1 | 1.3707 | 1.366256 | 1.88 | 0.003764 | 0.1407 | 0.1623634 | -0.05687169 | -0.1505 | 40.8538
2310 | 3.223611 | 2.3793 | 9.1932 | 1 | 1.3627 | 1.3664 | 1.86 | 0.003698 | 0.1409 | 0.1622963 | -0.05705382 | -0.1498 | 40.854
2311 | 3.225 | 2.3793 | 9.1966 | 1 | 1.3707 | 1.366623 | 1.88 | 0.003764 | 0.1408 | 0.1622289 | -0.05710876 | -0.149 | 40.8541
2312 | 3.226389 | 2.3817 | 9.1999 | 1 | 1.3627 | 1.366784 | 1.86 | 0.003698 | 0.141 | 0.1621616 | -0.05728957 | -0.1482 | 40.8544
2313 | 3.227778 | 2.3817 | 9.2032 | 1 | 1.3759 | 1.366981 | 1.89 | 0.003807 | 0.1416 | 0.1620935 | -0.05746903 | -0.1475 | 40.8545
2314 | 3.229167 | 2.3836 | 9.2065 | 1 | 1.368 | 1.367198 | 1.87 | 0.003742 | 0.1425 | 0.1620263 | -0.0576455 | -0.1467 | 40.8547
2315 | 3.230556 | 2.3836 | 9.2098 | 1 | 1.3733 | 1.367437 | 1.89 | 0.003785 | 0.1432 | 0.1619585 | -0.05768796 | -0.146 | 40.8549
2316 | 3.231944 | 2.386 | 9.2131 | 1 | 1.3759 | 1.367581 | 1.89 | 0.003807 | 0.1438 | 0.161891 | -0.05785879 | -0.1452 | 40.8551
2317 | 3.233333 | 2.386 | 9.2164 | 1 | 1.352 | 1.367845 | 1.83 | 0.003612 | 0.1428 | 0.1618235 | -0.05803119 | -0.1445 | 40.8554
2318 | 3.234722 | 2.3879 | 9.2197 | 1 | 1.3838 | 1.36806 | 1.91 | 0.003873 | 0.1443 | 0.1617562 | -0.05819953 | -0.1437 | 40.8554
2319 | 3.236111 | 2.3879 | 9.2231 | 1 | 1.3574 | 1.368233 | 1.84 | 0.003655 | 0.1432 | 0.1616884 | -0.05824021 | -0.143 | 40.8557
2320 | 3.2375 | 2.3902 | 9.2264 | 1 | 1.368 | 1.368448 | 1.87 | 0.003742 | 0.1436 | 0.1616217 | -0.05841019 | -0.1423 | 40.8559
2321 | 3.238889 | 2.3902 | 9.2297 | 1 | 1.3759 | 1.36862 | 1.89 | 0.003807 | 0.1444 | 0.1615551 | -0.0585745 | -0.1415 | 40.856
2322 | 3.240278 | 2.3922 | 9.233 | 1 | 1.3786 | 1.368866 | 1.9 | 0.003829 | 0.1454 | 0.1614887 | -0.05873457 | -0.1408 | 40.8562
2323 | 3.241667 | 2.3922 | 9.2363 | 1 | 1.3574 | 1.369044 | 1.84 | 0.003655 | 0.1439 | 0.161422 | -0.0587737 | -0.1401 | 40.8565
2324 | 3.243056 | 2.3945 | 9.2397 | 1 | 1.3547 | 1.369165 | 1.84 | 0.003634 | 0.1436 | 0.1613547 | -0.05893943 | -0.1393 | 40.8567
2325 | 3.244444 | 2.3945 | 9.243 | 1 | 1.3733 | 1.369337 | 1.89 | 0.003785 | 0.144 | 0.1612879 | -0.05910492 | -0.1386 | 40.8568
2326 | 3.245833 | 2.3965 | 9.2463 | 1 | 1.3864 | 1.369552 | 1.92 | 0.003895 | 0.1461 | 0.161221 | -0.05925911 | -0.1379 | 40.8569
2327 | 3.247222 | 2.3965 | 9.2496 | 1 | 1.3707 | 1.369766 | 1.88 | 0.003764 | 0.1452 | 0.1611535 | -0.05929368 | -0.1371 | 40.8572
2328 | 3.248611 | 2.3989 | 9.253 | 1 | 1.3786 | 1.370028 | 1.9 | 0.003829 | 0.1467 | 0.161086 | -0.05944487 | -0.1364 | 40.8573
2329 | 3.25 | 2.3989 | 9.2563 | 1 | 1.3654 | 1.370234 | 1.86 | 0.00372 | 0.1466 | 0.1610175 | -0.05959637 | -0.1356 | 40.8576
2330 | 3.251389 | 2.4009 | 9.2596 | 1 | 1.3707 | 1.370491 | 1.88 | 0.003764 | 0.1458 | 0.1609493 | -0.05975162 | -0.1349 | 40.8577
2331 | 3.252778 | 2.4009 | 9.263 | 1 | 1.3864 | 1.370714 | 1.92 | 0.003895 | 0.1469 | 0.1608813 | -0.05977704 | -0.1342 | 40.8578
2332 | 3.254167 | 2.4034 | 9.2663 | 1 | 1.3707 | 1.370992 | 1.88 | 0.003764 | 0.1469 | 0.1608132 | -0.05992749 | -0.1334 | 40.8581
2333 | 3.255556 | 2.4034 | 9.2697 | 1 | 1.368 | 1.371222 | 1.87 | 0.003742 | 0.1457 | 0.1607453 | -0.06008114 | -0.1326 | 40.8583
2334 | 3.256944 | 2.4054 | 9.273 | 1 | 1.3654 | 1.371443 | 1.86 | 0.00372 | 0.1458 | 0.1606776 | -0.06023312 | -0.1319 | 40.8585
2335 | 3.258333 | 2.4054 | 9.2763 | 1 | 1.352 | 1.371659 | 1.83 | 0.003612 | 0.1441 | 0.16061 | -0.06026893 | -0.1312 | 40.8587
2336 | 3.259722 | 2.4078 | 9.2797 | 1 | 1.368 | 1.371905 | 1.87 | 0.003742 | 0.1443 | 0.1605422 | -0.06042547 | -0.1304 | 40.8588
2337 | 3.261111 | 2.4078 | 9.283 | 1 | 1.3707 | 1.372083 | 1.88 | 0.003764 | 0.1437 | 0.1604739 | -0.0605843 | -0.1297 | 40.859
2338 | 3.2625 | 2.4098 | 9.2864 | 1 | 1.3786 | 1.372232 | 1.9 | 0.003829 | 0.145 | 0.1604056 | -0.06073622 | -0.129 | 40.8591
2339 | 3.264167 | 2.4098 | 9.2897 | 1 | 1.3864 | 1.372347 | 1.92 | 0.003895 | 0.1458 | 0.160337 | -0.06076576 | -0.1283 | 40.8596
2340 | 3.265556 | 2.4122 | 9.2931 | 1 | 1.3812 | 1.372589 | 1.91 | 0.003851 | 0.1465 | 0.1602683 | -0.06091146 | -0.1275 | 40.8597
2341 | 3.266944 | 2.4122 | 9.2964 | 1 | 1.368 | 1.372729 | 1.87 | 0.003742 | 0.1463 | 0.1602005 | -0.06105729 | -0.1268 | 40.86
2342 | 3.268333 | 2.4142 | 9.2998 | 1 | 1.3943 | 1.372954 | 1.94 | 0.003961 | 0.1475 | 0.1601325 | -0.06120092 | -0.1261 | 40.86
2343 | 3.269722 | 2.4142 | 9.3031 | 1 | 1.3733 | 1.373114 | 1.89 | 0.003785 | 0.1476 | 0.1600655 | -0.0612204 | -0.1254 | 40.8603
2344 | 3.271111 | 2.4166 | 9.3065 | 1 | 1.3733 | 1.373277 | 1.89 | 0.003785 | 0.1475 | 0.1599986 | -0.06136324 | -0.1246 | 40.8605
2345 | 3.2725 | 2.4166 | 9.3098 | 1 | 1.36 | 1.373504 | 1.85 | 0.003677 | 0.1466 | 0.1599321 | -0.06150819 | -0.1239 | 40.8607
2346 | 3.273889 | 2.4186 | 9.3132 | 1 | 1.3786 | 1.373746 | 1.9 | 0.003829 | 0.1464 | 0.1598651 | -0.06165435 | -0.1232 | 40.8608
2347 | 3.275278 | 2.4186 | 9.3166 | 1 | 1.3786 | 1.373876 | 1.9 | 0.003829 | 0.1464 | 0.1597989 | -0.06167674 | -0.1225 | 40.861
2348 | 3.276667 | 2.421 | 9.3199 | 1 | 1.4021 | 1.374084 | 1.97 | 0.004028 | 0.1482 | 0.1597325 | -0.06181566 | -0.1218 | 40.861
2349 | 3.278056 | 2.421 | 9.3233 | 1 | 1.36 | 1.37429 | 1.85 | 0.003677 | 0.1474 | 0.1596662 | -0.06195634 | -0.1211 | 40.8614
2350 | 3.279444 | 2.4229 | 9.3266 | 1 | 1.3733 | 1.374403 | 1.89 | 0.003785 | 0.1476 | 0.1595997 | -0.06209877 | -0.1204 | 40.8615
2351 | 3.280833 | 2.4229 | 9.33 | 1 | 1.3812 | 1.374616 | 1.91 | 0.003851 | 0.1477 | 0.1595337 | -0.06211317 | -0.1197 | 40.8616
2352 | 3.282222 | 2.4254 | 9.3334 | 1 | 1.3838 | 1.374812 | 1.91 | 0.003873 | 0.1485 | 0.1594673 | -0.06225161 | -0.1189 | 40.8618
2353 | 3.283611 | 2.4254 | 9.3367 | 1 | 1.3733 | 1.37503 | 1.89 | 0.003785 | 0.1486 | 0.1594013 | -0.06238788 | -0.1182 | 40.862
2354 | 3.285 | 2.4274 | 9.3401 | 1 | 1.3759 | 1.375223 | 1.89 | 0.003807 | 0.1482 | 0.159336 | -0.06252536 | -0.1175 | 40.8622
2355 | 3.286389 | 2.4274 | 9.3435 | 1 | 1.3627 | 1.375575 | 1.86 | 0.003698 | 0.1475 | 0.159271 | -0.06254061 | -0.1168 | 40.8624
2356 | 3.287778 | 2.4298 | 9.3469 | 1 | 1.3733 | 1.375805 | 1.89 | 0.003785 | 0.1476 | 0.159206 | -0.06267948 | -0.1161 | 40.8625
2357 | 3.289167 | 2.4298 | 9.3502 | 1 | 1.3627 | 1.376036 | 1.86 | 0.003698 | 0.1467 | 0.159141 | -0.06281957 | -0.1154 | 40.8628
2358 | 3.290556 | 2.4317 | 9.3536 | 1 | 1.3786 | 1.376259 | 1.9 | 0.003829 | 0.1469 | 0.1590761 | -0.06296033 | -0.1147 | 40.8628
2359 | 3.291944 | 2.4317 | 9.357 | 1 | 1.3654 | 1.37649 | 1.86 | 0.00372 | 0.1462 | 0.1590119 | -0.06297888 | -0.114 | 40.863
2360 | 3.293333 | 2.4341 | 9.3604 | 1 | 1.3759 | 1.376631 | 1.89 | 0.003807 | 0.1462 | 0.1589483 | -0.06312137 | -0.1133 | 40.8632
2361 | 3.294722 | 2.4341 | 9.3638 | 1 | 1.3707 | 1.376823 | 1.88 | 0.003764 | 0.1456 | 0.1588856 | -0.06326595 | -0.1126 | 40.8633
2362 | 3.296111 | 2.436 | 9.3671 | 1 | 1.3864 | 1.377095 | 1.92 | 0.003895 | 0.1463 | 0.1588225 | -0.06340943 | -0.1119 | 40.8635
2363 | 3.2975 | 2.436 | 9.3705 | 1 | 1.3707 | 1.377264 | 1.88 | 0.003764 | 0.1473 | 0.1587605 | -0.06342074 | -0.1112 | 40.8637
2364 | 3.298889 | 2.4384 | 9.3739 | 1 | 1.368 | 1.377473 | 1.87 | 0.003742 | 0.1471 | 0.1586992 | -0.06356061 | -0.1104 | 40.8639
2365 | 3.300278 | 2.4384 | 9.3773 | 1 | 1.3707 | 1.377668 | 1.88 | 0.003764 | 0.1466 | 0.1586381 | -0.06370525 | -0.1097 | 40.864
2366 | 3.301667 | 2.4404 | 9.3807 | 1 | 1.4021 | 1.377917 | 1.97 | 0.004028 | 0.149 | 0.1585776 | -0.06383972 | -0.1091 | 40.864
2367 | 3.303056 | 2.4404 | 9.3841 | 1 | 1.3812 | 1.378114 | 1.91 | 0.003851 | 0.1483 | 0.1585172 | -0.06384423 | -0.1083 | 40.8643
2368 | 3.304444 | 2.4428 | 9.3875 | 1 | 1.3838 | 1.378349 | 1.91 | 0.003873 | 0.1494 | 0.1584563 | -0.06397656 | -0.1076 | 40.8644
2369 | 3.305833 | 2.4428 | 9.3909 | 1 | 1.3891 | 1.378554 | 1.93 | 0.003917 | 0.1498 | 0.1583959 | -0.0641071 | -0.1069 | 40.8645
2370 | 3.307222 | 2.4448 | 9.3943 | 1 | 1.3812 | 1.378782 | 1.91 | 0.003851 | 0.1507 | 0.1583353 | -0.06423444 | -0.1062 | 40.8647
2371 | 3.308611 | 2.4448 | 9.3977 | 1 | 1.3786 | 1.378939 | 1.9 | 0.003829 | 0.1515 | 0.1582742 | -0.06422625 | -0.1055 | 40.8649
2372 | 3.31 | 2.4474 | 9.4011 | 1 | 1.3733 | 1.379198 | 1.89 | 0.003785 | 0.1514 | 0.1582129 | -0.06435042 | -0.1048 | 40.8651
2373 | 3.311389 | 2.4474 | 9.4045 | 1 | 1.3574 | 1.379424 | 1.84 | 0.003655 | 0.15 | 0.1581522 | -0.06447901 | -0.1041 | 40.8653
2374 | 3.312778 | 2.4494 | 9.4079 | 1 | 1.3864 | 1.379636 | 1.92 | 0.003895 | 0.1502 | 0.1580915 | -0.06460814 | -0.1034 | 40.8653
2375 | 3.314167 | 2.4494 | 9.4113 | 1 | 1.3574 | 1.379867 | 1.84 | 0.003655 | 0.1491 | 0.15803 | -0.06460611 | -0.1027 | 40.8656
2376 | 3.315556 | 2.4518 | 9.4147 | 1 | 1.3786 | 1.380045 | 1.9 | 0.003829 | 0.1488 | 0.157968 | -0.06473948 | -0.102 | 40.8657
2377 | 3.316944 | 2.4518 | 9.4181 | 1 | 1.3707 | 1.380311 | 1.88 | 0.003764 | 0.1487 | 0.1579063 | -0.06487338 | -0.1013 | 40.8659
2378 | 3.318333 | 2.4537 | 9.4215 | 1 | 1.3786 | 1.380537 | 1.9 | 0.003829 | 0.1482 | 0.1578449 | -0.06500851 | -0.1006 | 40.866
2379 | 3.319722 | 2.4537 | 9.4249 | 1 | 1.3759 | 1.380684 | 1.89 | 0.003807 | 0.148 | 0.1577827 | -0.065009 | -0.0999 | 40.8662
2380 | 3.321111 | 2.4561 | 9.4283 | 1 | 1.3759 | 1.380875 | 1.89 | 0.003807 | 0.1473 | 0.157722 | -0.06514659 | -0.0992 | 40.8663
2381 | 3.3225 | 2.4561 | 9.4317 | 1 | 1.4021 | 1.381025 | 1.97 | 0.004028 | 0.1496 | 0.1576613 | -0.06527816 | -0.0986 | 40.8663
2382 | 3.323889 | 2.4579 | 9.4351 | 1 | 1.4021 | 1.381133 | 1.97 | 0.004028 | 0.1509 | 0.1576008 | -0.0654062 | -0.0979 | 40.8665
2383 | 3.325278 | 2.4579 | 9.4385 | 1 | 1.3759 | 1.381386 | 1.89 | 0.003807 | 0.1506 | 0.1575407 | -0.06539264 | -0.0973 | 40.8668
2384 | 3.326667 | 2.4601 | 9.4419 | 1 | 1.36 | 1.381538 | 1.85 | 0.003677 | 0.1493 | 0.1574807 | -0.06552565 | -0.0966 | 40.867
2385 | 3.328056 | 2.4601 | 9.4454 | 1 | 1.3733 | 1.381696 | 1.89 | 0.003785 | 0.1489 | 0.1574202 | -0.06565954 | -0.096 | 40.8671
2386 | 3.329444 | 2.4618 | 9.4488 | 1 | 1.3864 | 1.381877 | 1.92 | 0.003895 | 0.1488 | 0.1573599 | -0.06579485 | -0.0954 | 40.8672
2387 | 3.330833 | 2.4618 | 9.4522 | 1 | 1.3812 | 1.382169 | 1.91 | 0.003851 | 0.1491 | 0.1572997 | -0.06578437 | -0.0948 | 40.8673
2388 | 3.332222 | 2.464 | 9.4556 | 1 | 1.3812 | 1.382391 | 1.91 | 0.003851 | 0.1493 | 0.1572384 | -0.06591722 | -0.0941 | 40.8675
2389 | 3.333611 | 2.464 | 9.459 | 1 | 1.4046 | 1.38254 | 1.97 | 0.00405 | 0.1511 | 0.1571777 | -0.06604462 | -0.0935 | 40.8675
2390 | 3.335 | 2.4656 | 9.4625 | 1 | 1.3707 | 1.382716 | 1.88 | 0.003764 | 0.15 | 0.1571172 | -0.06617732 | -0.0929 | 40.8678
2391 | 3.336667 | 2.4656 | 9.4659 | 1 | 1.3917 | 1.382892 | 1.94 | 0.003939 | 0.1509 | 0.1570574 | -0.06615659 | -0.0923 | 40.8682
2392 | 3.338056 | 2.4678 | 9.4693 | 1 | 1.3864 | 1.383057 | 1.92 | 0.003895 | 0.1507 | 0.1569981 | -0.06628615 | -0.0917 | 40.8684
2393 | 3.339444 | 2.4678 | 9.4728 | 1 | 1.3838 | 1.383269 | 1.91 | 0.003873 | 0.1504 | 0.1569392 | -0.06641538 | -0.0911 | 40.8685
2394 | 3.340833 | 2.4693 | 9.4762 | 1 | 1.368 | 1.383466 | 1.87 | 0.003742 | 0.149 | 0.1568798 | -0.06654638 | -0.0905 | 40.8687
2395 | 3.342222 | 2.4693 | 9.4796 | 1 | 1.3917 | 1.383599 | 1.94 | 0.003939 | 0.1493 | 0.1568206 | -0.06653423 | -0.0899 | 40.8688
2396 | 3.343611 | 2.4713 | 9.4831 | 1 | 1.3838 | 1.383795 | 1.91 | 0.003873 | 0.1485 | 0.1567616 | -0.06666631 | -0.0893 | 40.8689
2397 | 3.345 | 2.4713 | 9.4865 | 1 | 1.4072 | 1.383954 | 1.98 | 0.004073 | 0.1493 | 0.1567029 | -0.06679435 | -0.0888 | 40.869
2398 | 3.346389 | 2.4727 | 9.4899 | 1 | 1.3864 | 1.384173 | 1.92 | 0.003895 | 0.1498 | 0.1566441 | -0.06691889 | -0.0883 | 40.8692
2399 | 3.347778 | 2.4727 | 9.4934 | 1 | 1.3812 | 1.384304 | 1.91 | 0.003851 | 0.1492 | 0.1565863 | -0.06690846 | -0.0877 | 40.8694
2400 | 3.349167 | 2.4746 | 9.4968 | 1 | 1.3812 | 1.384449 | 1.91 | 0.003851 | 0.1494 | 0.1565276 | -0.06703373 | -0.0871 | 40.8695
2401 | 3.350556 | 2.4746 | 9.5002 | 1 | 1.3917 | 1.384568 | 1.94 | 0.003939 | 0.1499 | 0.1564692 | -0.06715883 | -0.0866 | 40.8696
2402 | 3.351944 | 2.4759 | 9.5037 | 1 | 1.3812 | 1.384769 | 1.91 | 0.003851 | 0.149 | 0.1564116 | -0.06728604 | -0.0861 | 40.8698
2403 | 3.353333 | 2.4759 | 9.5071 | 1 | 1.3707 | 1.384978 | 1.88 | 0.003764 | 0.148 | 0.1563533 | -0.0672777 | -0.0856 | 40.87
2404 | 3.354722 | 2.4776 | 9.5105 | 1 | 1.4021 | 1.385165 | 1.97 | 0.004028 | 0.1503 | 0.1562956 | -0.06739969 | -0.0851 | 40.87
2405 | 3.356111 | 2.4776 | 9.514 | 1 | 1.3864 | 1.385516 | 1.92 | 0.003895 | 0.1506 | 0.1562381 | -0.06752169 | -0.0846 | 40.8702
2406 | 3.3575 | 2.4788 | 9.5174 | 1 | 1.3891 | 1.385672 | 1.93 | 0.003917 | 0.1506 | 0.1561814 | -0.06764336 | -0.0841 | 40.8703
2407 | 3.358889 | 2.4788 | 9.5209 | 1 | 1.3759 | 1.385952 | 1.89 | 0.003807 | 0.1501 | 0.1561246 | -0.06762543 | -0.0836 | 40.8705
2408 | 3.360278 | 2.4804 | 9.5243 | 1 | 1.3864 | 1.386167 | 1.92 | 0.003895 | 0.1499 | 0.1560671 | -0.0677489 | -0.0832 | 40.8706
2409 | 3.361667 | 2.4804 | 9.5278 | 1 | 1.3891 | 1.386385 | 1.93 | 0.003917 | 0.1498 | 0.1560088 | -0.0678708 | -0.0827 | 40.8707
2410 | 3.363056 | 2.4815 | 9.5312 | 1 | 1.3812 | 1.386527 | 1.91 | 0.003851 | 0.1492 | 0.155951 | -0.06799411 | -0.0823 | 40.8709
2411 | 3.364444 | 2.4815 | 9.5347 | 1 | 1.3786 | 1.38677 | 1.9 | 0.003829 | 0.1481 | 0.1558936 | -0.06798425 | -0.0818 | 40.8711
2412 | 3.365833 | 2.4829 | 9.5381 | 1 | 1.3838 | 1.386919 | 1.91 | 0.003873 | 0.1481 | 0.1558353 | -0.06811072 | -0.0814 | 40.8712
2413 | 3.367222 | 2.4829 | 9.5416 | 1 | 1.368 | 1.387138 | 1.87 | 0.003742 | 0.1466 | 0.1557771 | -0.06824034 | -0.081 | 40.8714
2414 | 3.368611 | 2.4838 | 9.545 | 1 | 1.3812 | 1.387318 | 1.91 | 0.003851 | 0.1453 | 0.1557198 | -0.06837447 | -0.0806 | 40.8715
2415 | 3.37 | 2.4838 | 9.5485 | 1 | 1.3759 | 1.387493 | 1.89 | 0.003807 | 0.1455 | 0.1556626 | -0.06837411 | -0.0801 | 40.8716
2416 | 3.371389 | 2.485 | 9.5519 | 1 | 1.3891 | 1.387753 | 1.93 | 0.003917 | 0.1447 | 0.1556048 | -0.06850962 | -0.0797 | 40.8717
2417 | 3.372778 | 2.485 | 9.5554 | 1 | 1.3838 | 1.387993 | 1.91 | 0.003873 | 0.1445 | 0.1555469 | -0.06864459 | -0.0793 | 40.8719
2418 | 3.374167 | 2.4857 | 9.5588 | 1 | 1.3812 | 1.388179 | 1.91 | 0.003851 | 0.1436 | 0.1554894 | -0.06878389 | -0.079 | 40.872
2419 | 3.375556 | 2.4857 | 9.5623 | 1 | 1.3864 | 1.388388 | 1.92 | 0.003895 | 0.1433 | 0.1554319 | -0.06878946 | -0.0786 | 40.8721
2420 | 3.376944 | 2.4868 | 9.5657 | 1 | 1.3969 | 1.388537 | 1.95 | 0.003984 | 0.1437 | 0.1553745 | -0.06892768 | -0.0782 | 40.8722
2421 | 3.378333 | 2.4868 | 9.5692 | 1 | 1.3786 | 1.388718 | 1.9 | 0.003829 | 0.1436 | 0.1553175 | -0.06906449 | -0.0779 | 40.8724
2422 | 3.379722 | 2.4873 | 9.5726 | 1 | 1.3733 | 1.388913 | 1.89 | 0.003785 | 0.1426 | 0.1552605 | -0.06920457 | -0.0775 | 40.8726
2423 | 3.381111 | 2.4873 | 9.5761 | 1 | 1.3812 | 1.389084 | 1.91 | 0.003851 | 0.1423 | 0.155204 | -0.06921376 | -0.0772 | 40.8727
2424 | 3.3825 | 2.4882 | 9.5795 | 1 | 1.4021 | 1.389264 | 1.97 | 0.004028 | 0.1429 | 0.155147 | -0.06935207 | -0.0769 | 40.8727
2425 | 3.383889 | 2.4882 | 9.583 | 1 | 1.3864 | 1.389379 | 1.92 | 0.003895 | 0.1428 | 0.1550904 | -0.06949035 | -0.0765 | 40.8729
2426 | 3.385278 | 2.4886 | 9.5864 | 1 | 1.3995 | 1.389599 | 1.96 | 0.004006 | 0.144 | 0.1550348 | -0.0696248 | -0.0762 | 40.873
2427 | 3.386667 | 2.4886 | 9.5899 | 1 | 1.4098 | 1.389711 | 1.99 | 0.004095 | 0.1454 | 0.1549799 | -0.06962152 | -0.0759 | 40.8731
2428 | 3.388056 | 2.4894 | 9.5934 | 1 | 1.3707 | 1.389938 | 1.88 | 0.003764 | 0.1442 | 0.1549252 | -0.06975457 | -0.0756 | 40.8734
2429 | 3.389444 | 2.4894 | 9.5968 | 1 | 1.3838 | 1.390094 | 1.91 | 0.003873 | 0.1435 | 0.1548704 | -0.06988968 | -0.0754 | 40.8735
2430 | 3.390833 | 2.4897 | 9.6003 | 1 | 1.3864 | 1.390319 | 1.92 | 0.003895 | 0.1437 | 0.1548157 | -0.07002737 | -0.0751 | 40.8736
2431 | 3.392222 | 2.4897 | 9.6037 | 1 | 1.3995 | 1.390529 | 1.96 | 0.004006 | 0.1438 | 0.1547614 | -0.07002501 | -0.0749 | 40.8737
2432 | 3.393611 | 2.4903 | 9.6072 | 1 | 1.3838 | 1.390722 | 1.91 | 0.003873 | 0.1439 | 0.1547073 | -0.07016129 | -0.0746 | 40.8739
2433 | 3.395 | 2.4903 | 9.6107 | 1 | 1.3864 | 1.390955 | 1.92 | 0.003895 | 0.1425 | 0.1546527 | -0.0703012 | -0.0744 | 40.874
2434 | 3.396389 | 2.4904 | 9.6141 | 1 | 1.3969 | 1.391124 | 1.95 | 0.003984 | 0.1433 | 0.1545984 | -0.07043815 | -0.0741 | 40.8741
2435 | 3.397778 | 2.4904 | 9.6176 | 1 | 1.3759 | 1.39125 | 1.89 | 0.003807 | 0.1423 | 0.1545445 | -0.07044062 | -0.0739 | 40.8743
2436 | 3.399167 | 2.4908 | 9.621 | 1 | 1.3759 | 1.391429 | 1.89 | 0.003807 | 0.1418 | 0.1544906 | -0.07058203 | -0.0737 | 40.8745
2437 | 3.400833 | 2.4908 | 9.6245 | 1 | 1.4098 | 1.391644 | 1.99 | 0.004095 | 0.1428 | 0.1544376 | -0.07071894 | -0.0735 | 40.8747
2438 | 3.402222 | 2.4907 | 9.628 | 1 | 1.3891 | 1.391821 | 1.93 | 0.003917 | 0.1424 | 0.1543853 | -0.07085704 | -0.0733 | 40.8749
2439 | 3.403611 | 2.4907 | 9.6314 | 1 | 1.3943 | 1.391943 | 1.94 | 0.003961 | 0.1427 | 0.1543315 | -0.07085761 | -0.0732 | 40.8751
2440 | 3.405 | 2.4911 | 9.6349 | 1 | 1.3891 | 1.392144 | 1.93 | 0.003917 | 0.1423 | 0.1542784 | -0.07099533 | -0.073 | 40.8752
2441 | 3.406389 | 2.4911 | 9.6383 | 1 | 1.3995 | 1.392334 | 1.96 | 0.004006 | 0.1421 | 0.1542249 | -0.07113356 | -0.0728 | 40.8753
2442 | 3.407778 | 2.4909 | 9.6418 | 1 | 1.4046 | 1.392621 | 1.97 | 0.00405 | 0.1435 | 0.1541712 | -0.07126643 | -0.0727 | 40.8754
2443 | 3.409167 | 2.4909 | 9.6453 | 1 | 1.4124 | 1.39277 | 1.99 | 0.004118 | 0.1459 | 0.1541174 | -0.071255 | -0.0725 | 40.8755
2444 | 3.410556 | 2.4911 | 9.6487 | 1 | 1.3838 | 1.393058 | 1.91 | 0.003873 | 0.1452 | 0.154064 | -0.07138135 | -0.0723 | 40.8758
2445 | 3.411944 | 2.4911 | 9.6522 | 1 | 1.3891 | 1.393249 | 1.93 | 0.003917 | 0.1455 | 0.15401 | -0.07150633 | -0.0722 | 40.8759
2446 | 3.413333 | 2.4909 | 9.6556 | 1 | 1.3864 | 1.393513 | 1.92 | 0.003895 | 0.1448 | 0.1539556 | -0.07163474 | -0.0721 | 40.876
2447 | 3.414722 | 2.4909 | 9.6591 | 1 | 1.4098 | 1.393735 | 1.99 | 0.004095 | 0.146 | 0.1539011 | -0.07162073 | -0.072 | 40.876
2448 | 3.416111 | 2.4911 | 9.6626 | 1 | 1.3995 | 1.393885 | 1.96 | 0.004006 | 0.1461 | 0.1538468 | -0.07174401 | -0.0718 | 40.8762
2449 | 3.4175 | 2.4911 | 9.666 | 1 | 1.3995 | 1.393996 | 1.96 | 0.004006 | 0.1456 | 0.1537922 | -0.07186764 | -0.0717 | 40.8764
2450 | 3.418889 | 2.4909 | 9.6695 | 1 | 1.3786 | 1.39419 | 1.9 | 0.003829 | 0.1446 | 0.1537377 | -0.07199488 | -0.0716 | 40.8766
2451 | 3.420278 | 2.4909 | 9.6729 | 1 | 1.4046 | 1.394412 | 1.97 | 0.00405 | 0.1451 | 0.153683 | -0.07198363 | -0.0714 | 40.8766
2452 | 3.421667 | 2.491 | 9.6764 | 1 | 1.3917 | 1.394596 | 1.94 | 0.003939 | 0.1455 | 0.1536281 | -0.07210711 | -0.0713 | 40.8768
2453 | 3.423056 | 2.491 | 9.6799 | 1 | 1.3917 | 1.394852 | 1.94 | 0.003939 | 0.145 | 0.1535734 | -0.07223214 | -0.0712 | 40.8769
2454 | 3.424444 | 2.4907 | 9.6833 | 1 | 1.3891 | 1.394973 | 1.93 | 0.003917 | 0.1447 | 0.1535186 | -0.07235768 | -0.0711 | 40.8771
2455 | 3.425833 | 2.4907 | 9.6868 | 1 | 1.3864 | 1.395189 | 1.92 | 0.003895 | 0.1441 | 0.1534624 | -0.07234901 | -0.071 | 40.8772
2456 | 3.427222 | 2.4908 | 9.6902 | 1 | 1.4149 | 1.395474 | 2 | 0.00414 | 0.1453 | 0.1534061 | -0.07247183 | -0.0709 | 40.8772
2457 | 3.428611 | 2.4908 | 9.6937 | 1 | 1.4046 | 1.395668 | 1.97 | 0.00405 | 0.1453 | 0.1533494 | -0.07259518 | -0.0708 | 40.8774
2458 | 3.43 | 2.4905 | 9.6972 | 1 | 1.4251 | 1.395798 | 2.03 | 0.00423 | 0.1474 | 0.1532921 | -0.07271272 | -0.0707 | 40.8774
2459 | 3.431389 | 2.4905 | 9.7006 | 1 | 1.3917 | 1.396007 | 1.94 | 0.003939 | 0.1467 | 0.1532335 | -0.07269179 | -0.0706 | 40.8777
2460 | 3.432778 | 2.4906 | 9.7041 | 1 | 1.4046 | 1.396092 | 1.97 | 0.00405 | 0.147 | 0.1531753 | -0.07281007 | -0.0705 | 40.8778
2461 | 3.434167 | 2.4906 | 9.7075 | 1 | 1.4021 | 1.396398 | 1.97 | 0.004028 | 0.1471 | 0.1531166 | -0.07292871 | -0.0704 | 40.878
2462 | 3.435556 | 2.4903 | 9.711 | 1 | 1.3943 | 1.3964 | 1.94 | 0.003961 | 0.1469 | 0.1530579 | -0.07304771 | -0.0703 | 40.8781
2463 | 3.436944 | 2.4903 | 9.7145 | 1 | 1.3917 | 1.396553 | 1.94 | 0.003939 | 0.1465 | 0.1529983 | -0.07302569 | -0.0702 | 40.8782
2464 | 3.438333 | 2.4904 | 9.7179 | 1 | 1.3943 | 1.396783 | 1.94 | 0.003961 | 0.1463 | 0.1529378 | -0.07314611 | -0.0701 | 40.8784
2465 | 3.439722 | 2.4904 | 9.7214 | 1 | 1.4046 | 1.396937 | 1.97 | 0.00405 | 0.1468 | 0.152877 | -0.07326263 | -0.07 | 40.8785
2466 | 3.441111 | 2.4901 | 9.7248 | 1 | 1.4021 | 1.397152 | 1.97 | 0.004028 | 0.1468 | 0.1528163 | -0.0733766 | -0.0699 | 40.8786
2467 | 3.4425 | 2.4901 | 9.7283 | 1 | 1.3812 | 1.397413 | 1.91 | 0.003851 | 0.1461 | 0.1527556 | -0.0733593 | -0.0698 | 40.8788
2468 | 3.443889 | 2.4902 | 9.7317 | 1 | 1.4149 | 1.397627 | 2 | 0.00414 | 0.1482 | 0.1526952 | -0.0734679 | -0.0697 | 40.8788
2469 | 3.445278 | 2.4902 | 9.7352 | 1 | 1.4021 | 1.397841 | 1.97 | 0.004028 | 0.1492 | 0.1526334 | -0.07357328 | -0.0696 | 40.879
2470 | 3.446667 | 2.49 | 9.7387 | 1 | 1.3995 | 1.398018 | 1.96 | 0.004006 | 0.1493 | 0.1525723 | -0.07367732 | -0.0695 | 40.8791
2471 | 3.448056 | 2.49 | 9.7421 | 1 | 1.3891 | 1.398131 | 1.93 | 0.003917 | 0.1486 | 0.1525108 | -0.07365106 | -0.0694 | 40.8794
2472 | 3.449444 | 2.4902 | 9.7456 | 1 | 1.3891 | 1.39828 | 1.93 | 0.003917 | 0.1481 | 0.1524486 | -0.07375861 | -0.0692 | 40.8795
2473 | 3.450833 | 2.4902 | 9.749 | 1 | 1.4098 | 1.398547 | 1.99 | 0.004095 | 0.1488 | 0.1523867 | -0.07386396 | -0.0691 | 40.8795
2474 | 3.452222 | 2.49 | 9.7525 | 1 | 1.4098 | 1.398745 | 1.99 | 0.004095 | 0.1487 | 0.152324 | -0.07396933 | -0.069 | 40.8796
2475 | 3.453611 | 2.49 | 9.756 | 1 | 1.3943 | 1.398899 | 1.94 | 0.003961 | 0.1483 | 0.1522608 | -0.07394298 | -0.0689 | 40.8798
2476 | 3.455 | 2.4903 | 9.7594 | 1 | 1.4175 | 1.399112 | 2.01 | 0.004163 | 0.1492 | 0.1521973 | -0.07404608 | -0.0688 | 40.8799
2477 | 3.456389 | 2.4903 | 9.7629 | 1 | 1.4021 | 1.399365 | 1.97 | 0.004028 | 0.149 | 0.1521331 | -0.07415209 | -0.0686 | 40.8801
2478 | 3.457778 | 2.4902 | 9.7663 | 1 | 1.4124 | 1.399601 | 1.99 | 0.004118 | 0.1494 | 0.1520683 | -0.07425643 | -0.0685 | 40.8802
2479 | 3.459167 | 2.4902 | 9.7698 | 1 | 1.3864 | 1.399784 | 1.92 | 0.003895 | 0.1488 | 0.1520034 | -0.07422526 | -0.0684 | 40.8804
2480 | 3.460556 | 2.4905 | 9.7733 | 1 | 1.4124 | 1.400009 | 1.99 | 0.004118 | 0.1492 | 0.1519378 | -0.07432971 | -0.0682 | 40.8804
2481 | 3.461944 | 2.4905 | 9.7767 | 1 | 1.4149 | 1.400236 | 2 | 0.00414 | 0.1492 | 0.1518721 | -0.0744347 | -0.0681 | 40.8806
2482 | 3.463333 | 2.4904 | 9.7802 | 1 | 1.4098 | 1.400478 | 1.99 | 0.004095 | 0.1496 | 0.1518068 | -0.07453464 | -0.068 | 40.8807
2483 | 3.464722 | 2.4904 | 9.7836 | 1 | 1.3943 | 1.400727 | 1.94 | 0.003961 | 0.149 | 0.1517406 | -0.07450477 | -0.0679 | 40.8809
2484 | 3.466111 | 2.4908 | 9.7871 | 1 | 1.42 | 1.400854 | 2.02 | 0.004185 | 0.1503 | 0.1516726 | -0.0746018 | -0.0677 | 40.8809
2485 | 3.467778 | 2.4908 | 9.7905 | 1 | 1.3995 | 1.401012 | 1.96 | 0.004006 | 0.1495 | 0.1516042 | -0.07470256 | -0.0675 | 40.8815
2486 | 3.469167 | 2.4908 | 9.794 | 1 | 1.4124 | 1.401218 | 1.99 | 0.004118 | 0.1499 | 0.1515356 | -0.07480183 | -0.0674 | 40.8815
2487 | 3.470556 | 2.4908 | 9.7975 | 1 | 1.3864 | 1.401416 | 1.92 | 0.003895 | 0.149 | 0.1514665 | -0.07476994 | -0.0673 | 40.8818
2488 | 3.471944 | 2.4912 | 9.8009 | 1 | 1.3995 | 1.401538 | 1.96 | 0.004006 | 0.1488 | 0.1513957 | -0.07487237 | -0.0671 | 40.8819
2489 | 3.473333 | 2.4912 | 9.8044 | 1 | 1.4149 | 1.401756 | 2 | 0.00414 | 0.1492 | 0.1513254 | -0.07497298 | -0.0669 | 40.8819
2490 | 3.474722 | 2.4912 | 9.8078 | 1 | 1.3943 | 1.401994 | 1.94 | 0.003961 | 0.1478 | 0.1512549 | -0.07507883 | -0.0668 | 40.8822
2491 | 3.476111 | 2.4912 | 9.8113 | 1 | 1.3838 | 1.402167 | 1.91 | 0.003873 | 0.1471 | 0.1511838 | -0.07505211 | -0.0666 | 40.8823
2492 | 3.4775 | 2.4917 | 9.8148 | 1 | 1.4124 | 1.402377 | 1.99 | 0.004118 | 0.1472 | 0.1511122 | -0.07515942 | -0.0664 | 40.8823
2493 | 3.478889 | 2.4917 | 9.8182 | 1 | 1.3864 | 1.402528 | 1.92 | 0.003895 | 0.1456 | 0.1510399 | -0.07527364 | -0.0662 | 40.8826
2494 | 3.480278 | 2.4916 | 9.8217 | 1 | 1.3759 | 1.402817 | 1.89 | 0.003807 | 0.1441 | 0.1509674 | -0.0753926 | -0.0661 | 40.8828
2495 | 3.481667 | 2.4916 | 9.8251 | 1 | 1.4046 | 1.402982 | 1.97 | 0.00405 | 0.1441 | 0.1508955 | -0.07537345 | -0.0659 | 40.8828
2496 | 3.483056 | 2.492 | 9.8286 | 1 | 1.3943 | 1.40318 | 1.94 | 0.003961 | 0.1436 | 0.150823 | -0.07549347 | -0.0657 | 40.883
2497 | 3.484444 | 2.492 | 9.8321 | 1 | 1.4251 | 1.403407 | 2.03 | 0.00423 | 0.1445 | 0.1507495 | -0.07561081 | -0.0656 | 40.8829
2498 | 3.485833 | 2.492 | 9.8355 | 1 | 1.3969 | 1.403626 | 1.95 | 0.003984 | 0.1447 | 0.1506764 | -0.07572783 | -0.0654 | 40.8832
2499 | 3.487222 | 2.492 | 9.839 | 1 | 1.4072 | 1.403861 | 1.98 | 0.004073 | 0.1517 | 0.1506025 | -0.07568111 | -0.0652 | 40.8833
2500 | 3.488611 | 2.4926 | 9.8425 | 1 | 1.4046 | 1.404109 | 1.97 | 0.00405 | 0.1514 | 0.1505281 | -0.07577508 | -0.065 | 40.8834
2501 | 3.49 | 2.4926 | 9.8459 | 1 | 1.4251 | 1.404279 | 2.03 | 0.00423 | 0.153 | 0.1504539 | -0.07586272 | -0.0649 | 40.8835
2502 | 3.491389 | 2.4928 | 9.8494 | 1 | 1.3969 | 1.404489 | 1.95 | 0.003984 | 0.1515 | 0.150379 | -0.07595645 | -0.0647 | 40.8837
2503 | 3.492778 | 2.4928 | 9.8528 | 1 | 1.3812 | 1.40459 | 1.91 | 0.003851 | 0.1488 | 0.1503041 | -0.07591839 | -0.0645 | 40.884
2504 | 3.494167 | 2.4934 | 9.8563 | 1 | 1.3969 | 1.404813 | 1.95 | 0.003984 | 0.148 | 0.1502285 | -0.07602332 | -0.0643 | 40.884
2505 | 3.495556 | 2.4934 | 9.8598 | 1 | 1.3917 | 1.404974 | 1.94 | 0.003939 | 0.1475 | 0.1501526 | -0.07612896 | -0.0641 | 40.8841
2506 | 3.496944 | 2.4935 | 9.8632 | 1 | 1.4098 | 1.405182 | 1.99 | 0.004095 | 0.1471 | 0.1500765 | -0.07623613 | -0.0639 | 40.8842
2507 | 3.498333 | 2.4935 | 9.8667 | 1 | 1.4021 | 1.405317 | 1.97 | 0.004028 | 0.1465 | 0.1499995 | -0.07620539 | -0.0637 | 40.8844
2508 | 3.499722 | 2.4941 | 9.8702 | 1 | 1.4046 | 1.405558 | 1.97 | 0.00405 | 0.1466 | 0.149923 | -0.07631367 | -0.0635 | 40.8845
2509 | 3.501111 | 2.4941 | 9.8736 | 1 | 1.3943 | 1.405748 | 1.94 | 0.003961 | 0.1454 | 0.1498462 | -0.07642733 | -0.0633 | 40.8847
2510 | 3.5025 | 2.4942 | 9.8771 | 1 | 1.4072 | 1.405971 | 1.98 | 0.004073 | 0.1457 | 0.1497698 | -0.07654035 | -0.0631 | 40.8847
2511 | 3.503889 | 2.4942 | 9.8806 | 1 | 1.42 | 1.406207 | 2.02 | 0.004185 | 0.147 | 0.1496922 | -0.07650497 | -0.0629 | 40.8848
2512 | 3.505278 | 2.4948 | 9.884 | 1 | 1.3995 | 1.406406 | 1.96 | 0.004006 | 0.1456 | 0.1496147 | -0.07661774 | -0.0626 | 40.885
2513 | 3.506667 | 2.4948 | 9.8875 | 1 | 1.3943 | 1.406666 | 1.94 | 0.003961 | 0.1442 | 0.1495374 | -0.07673673 | -0.0624 | 40.8852
2514 | 3.508056 | 2.4949 | 9.891 | 1 | 1.3891 | 1.406813 | 1.93 | 0.003917 | 0.1424 | 0.1494595 | -0.07686242 | -0.0623 | 40.8853
2515 | 3.509444 | 2.4949 | 9.8944 | 1 | 1.3891 | 1.406995 | 1.93 | 0.003917 | 0.1407 | 0.1493802 | -0.07684452 | -0.0621 | 40.8855
2516 | 3.510833 | 2.4954 | 9.8979 | 1 | 1.4072 | 1.407187 | 1.98 | 0.004073 | 0.1403 | 0.149301 | -0.07697657 | -0.0618 | 40.8855
2517 | 3.512222 | 2.4954 | 9.9014 | 1 | 1.4046 | 1.407416 | 1.97 | 0.00405 | 0.14 | 0.149222 | -0.07710947 | -0.0617 | 40.8856
2518 | 3.513611 | 2.4953 | 9.9048 | 1 | 1.4124 | 1.407577 | 1.99 | 0.004118 | 0.1397 | 0.1491432 | -0.07724522 | -0.0615 | 40.8858
2519 | 3.515 | 2.4953 | 9.9083 | 1 | 1.3943 | 1.407843 | 1.94 | 0.003961 | 0.1393 | 0.1490645 | -0.07722877 | -0.0613 | 40.886
2520 | 3.516389 | 2.4956 | 9.9118 | 1 | 1.3891 | 1.408063 | 1.93 | 0.003917 | 0.1371 | 0.1489849 | -0.07737251 | -0.0611 | 40.8861
2521 | 3.517778 | 2.4956 | 9.9152 | 2 | 1.4046 | 1.408279 | 1.97 | 0.00405 | 0.1363 | 0.1489039 | -0.07751775 | -0.061 | 40.8862
2522 | 3.519167 | 2.4954 | 9.9187 | 1 | 1.4226 | 1.40843 | 2.02 | 0.004208 | 0.1374 | 0.1488228 | -0.07766033 | -0.0608 | 40.8862
2523 | 3.520556 | 2.4954 | 9.9222 | 1 | 1.4251 | 1.408662 | 2.03 | 0.00423 | 0.1396 | 0.1487413 | -0.07764139 | -0.0607 | 40.8863
2524 | 3.521944 | 2.4957 | 9.9256 | 1 | 1.42 | 1.408889 | 2.02 | 0.004185 | 0.14 | 0.1486593 | -0.07777466 | -0.0605 | 40.8865
2525 | 3.523333 | 2.4957 | 9.9291 | 1 | 1.4302 | 1.40915 | 2.05 | 0.004276 | 0.1429 | 0.1485778 | -0.07789849 | -0.0604 | 40.8866
2526 | 3.524722 | 2.4955 | 9.9326 | 1 | 1.4072 | 1.409332 | 1.98 | 0.004073 | 0.1422 | 0.1484966 | -0.07802385 | -0.0602 | 40.8868
2527 | 3.526111 | 2.4955 | 9.936 | 1 | 1.4046 | 1.409539 | 1.97 | 0.00405 | 0.142 | 0.1484152 | -0.07799613 | -0.0601 | 40.887
2528 | 3.5275 | 2.4958 | 9.9395 | 1 | 1.4378 | 1.409703 | 2.07 | 0.004344 | 0.1435 | 0.1483328 | -0.07811656 | -0.0599 | 40.8869
2529 | 3.528889 | 2.4958 | 9.943 | 1 | 1.4226 | 1.409907 | 2.02 | 0.004208 | 0.1452 | 0.1482504 | -0.07823388 | -0.0598 | 40.8871
2530 | 3.530278 | 2.4957 | 9.9464 | 1 | 1.42 | 1.410143 | 2.02 | 0.004185 | 0.1453 | 0.148168 | -0.07834876 | -0.0596 | 40.8873
2531 | 3.531667 | 2.4957 | 9.9499 | 1 | 1.4149 | 1.410378 | 2 | 0.00414 | 0.1453 | 0.148086 | -0.07830842 | -0.0595 | 40.8874
2532 | 3.533056 | 2.4961 | 9.9534 | 1 | 1.4149 | 1.410517 | 2 | 0.00414 | 0.1461 | 0.1480036 | -0.07842008 | -0.0593 | 40.8875
2533 | 3.534722 | 2.4961 | 9.9568 | 1 | 1.3891 | 1.410741 | 1.93 | 0.003917 | 0.1444 | 0.1479205 | -0.0785371 | -0.0592 | 40.8881
2534 | 3.536111 | 2.496 | 9.9603 | 1 | 1.4124 | 1.410889 | 1.99 | 0.004118 | 0.145 | 0.1478378 | -0.07865283 | -0.059 | 40.8881
2535 | 3.5375 | 2.496 | 9.9638 | 1 | 1.42 | 1.411004 | 2.02 | 0.004185 | 0.1453 | 0.1477547 | -0.07861087 | -0.0589 | 40.8882
2536 | 3.538889 | 2.4965 | 9.9672 | 1 | 1.4149 | 1.411136 | 2 | 0.00414 | 0.1459 | 0.1476707 | -0.07872306 | -0.0587 | 40.8884
2537 | 3.540278 | 2.4965 | 9.9707 | 1 | 1.4251 | 1.411323 | 2.03 | 0.00423 | 0.1461 | 0.1475871 | -0.07883514 | -0.0585 | 40.8885
2538 | 3.541667 | 2.4963 | 9.9742 | 1 | 1.3943 | 1.41161 | 1.94 | 0.003961 | 0.145 | 0.1475021 | -0.07895058 | -0.0584 | 40.8887
2539 | 3.543056 | 2.4963 | 9.9776 | 1 | 1.4226 | 1.411875 | 2.02 | 0.004208 | 0.1454 | 0.1474166 | -0.07890686 | -0.0582 | 40.8887
2540 | 3.544444 | 2.4968 | 9.9811 | 1 | 1.4277 | 1.412148 | 2.04 | 0.004253 | 0.147 | 0.1473311 | -0.07901513 | -0.0581 | 40.8888
2541 | 3.545833 | 2.4968 | 9.9846 | 1 | 1.4021 | 1.412305 | 1.97 | 0.004028 | 0.1464 | 0.1472453 | -0.07912462 | -0.0579 | 40.8891
2542 | 3.547222 | 2.4967 | 9.988 | 1 | 1.4046 | 1.412522 | 1.97 | 0.00405 | 0.1459 | 0.1471591 | -0.07923433 | -0.0578 | 40.8892
2543 | 3.548611 | 2.4967 | 9.9915 | 1 | 1.3969 | 1.412702 | 1.95 | 0.003984 | 0.1443 | 0.1470734 | -0.07919532 | -0.0577 | 40.8894
2544 | 3.55 | 2.497 | 9.995 | 1 | 1.4251 | 1.412851 | 2.03 | 0.00423 | 0.1448 | 0.1469881 | -0.0793081 | -0.0575 | 40.8894
2545 | 3.551389 | 2.497 | 9.9984 | 1 | 1.4072 | 1.413044 | 1.98 | 0.004073 | 0.1451 | 0.1469022 | -0.07942059 | -0.0574 | 40.8896
2546 | 3.552778 | 2.4968 | 10.0019 | 1 | 1.4046 | 1.413195 | 1.97 | 0.00405 | 0.1444 | 0.1468152 | -0.07953743 | -0.0573 | 40.8897
2547 | 3.554167 | 2.4968 | 10.0054 | 1 | 1.4226 | 1.413392 | 2.02 | 0.004208 | 0.1456 | 0.1467271 | -0.07949024 | -0.0572 | 40.8898
2548 | 3.555556 | 2.4971 | 10.0088 | 1 | 1.3969 | 1.413486 | 1.95 | 0.003984 | 0.1446 | 0.1466392 | -0.07960585 | -0.057 | 40.89
2549 | 3.556944 | 2.4971 | 10.0123 | 1 | 1.4021 | 1.413687 | 1.97 | 0.004028 | 0.1432 | 0.1465497 | -0.07972463 | -0.0569 | 40.8901
2550 | 3.558333 | 2.4968 | 10.0158 | 1 | 1.4021 | 1.413836 | 1.97 | 0.004028 | 0.1427 | 0.146461 | -0.0798484 | -0.0568 | 40.8903
2551 | 3.559722 | 2.4968 | 10.0192 | 1 | 1.3969 | 1.414101 | 1.95 | 0.003984 | 0.1419 | 0.1463733 | -0.07981026 | -0.0567 | 40.8904
2552 | 3.561111 | 2.4969 | 10.0227 | 1 | 1.4098 | 1.414252 | 1.99 | 0.004095 | 0.1413 | 0.1462855 | -0.07993804 | -0.0566 | 40.8905
2553 | 3.5625 | 2.4969 | 10.0262 | 1 | 1.4124 | 1.414434 | 1.99 | 0.004118 | 0.1408 | 0.1461978 | -0.08006618 | -0.0565 | 40.8906
2554 | 3.563889 | 2.4964 | 10.0296 | 1 | 1.4124 | 1.414601 | 1.99 | 0.004118 | 0.1406 | 0.1461103 | -0.08019667 | -0.0565 | 40.8907
2555 | 3.565278 | 2.4964 | 10.0331 | 1 | 1.4251 | 1.414774 | 2.03 | 0.00423 | 0.1403 | 0.146022 | -0.08016204 | -0.0564 | 40.8908
2556 | 3.566667 | 2.4964 | 10.0366 | 1 | 1.4277 | 1.414977 | 2.04 | 0.004253 | 0.141 | 0.1459334 | -0.0802906 | -0.0563 | 40.8909
2557 | 3.568056 | 2.4964 | 10.04 | 1 | 1.3943 | 1.415048 | 1.94 | 0.003961 | 0.1388 | 0.1458437 | -0.08042609 | -0.0563 | 40.8912
2558 | 3.569444 | 2.4958 | 10.0435 | 1 | 1.4098 | 1.415249 | 1.99 | 0.004095 | 0.1385 | 0.1457538 | -0.08056228 | -0.0563 | 40.8913
2559 | 3.570833 | 2.4958 | 10.047 | 1 | 1.3943 | 1.415377 | 1.94 | 0.003961 | 0.1367 | 0.1456625 | -0.08053861 | -0.0562 | 40.8915
2560 | 3.572222 | 2.4955 | 10.0504 | 1 | 1.4251 | 1.415461 | 2.03 | 0.00423 | 0.1376 | 0.1455714 | -0.0806771 | -0.0562 | 40.8915
2561 | 3.573611 | 2.4955 | 10.0539 | 1 | 1.4124 | 1.415639 | 1.99 | 0.004118 | 0.1367 | 0.1454809 | -0.08081775 | -0.0562 | 40.8916
2562 | 3.575 | 2.4947 | 10.0574 | 1 | 1.4277 | 1.41579 | 2.04 | 0.004253 | 0.1381 | 0.145389 | -0.08095516 | -0.0562 | 40.8917
2563 | 3.576389 | 2.4947 | 10.0608 | 1 | 1.4072 | 1.415946 | 1.98 | 0.004073 | 0.1364 | 0.1452965 | -0.08093042 | -0.0563 | 40.892
2564 | 3.577778 | 2.4943 | 10.0643 | 1 | 1.42 | 1.41615 | 2.02 | 0.004185 | 0.137 | 0.1452029 | -0.08107078 | -0.0563 | 40.892
2565 | 3.579167 | 2.4943 | 10.0678 | 1 | 1.4072 | 1.416301 | 1.98 | 0.004073 | 0.1372 | 0.1451089 | -0.08120987 | -0.0563 | 40.8922
2566 | 3.580556 | 2.4932 | 10.0712 | 1 | 1.4277 | 1.416498 | 2.04 | 0.004253 | 0.1372 | 0.1450136 | -0.08134752 | -0.0564 | 40.8922
2567 | 3.581944 | 2.4932 | 10.0747 | 1 | 1.4124 | 1.416725 | 1.99 | 0.004118 | 0.1364 | 0.1449185 | -0.08132334 | -0.0564 | 40.8924
2568 | 3.583333 | 2.4927 | 10.0782 | 1 | 1.4098 | 1.416836 | 1.99 | 0.004095 | 0.1362 | 0.1448225 | -0.08146361 | -0.0564 | 40.8926
2569 | 3.584722 | 2.4927 | 10.0816 | 1 | 1.4149 | 1.417094 | 2 | 0.00414 | 0.1357 | 0.1447265 | -0.08160717 | -0.0565 | 40.8927
2570 | 3.586111 | 2.4915 | 10.0851 | 1 | 1.4149 | 1.417243 | 2 | 0.00414 | 0.1359 | 0.14463 | -0.08174897 | -0.0566 | 40.8928
2571 | 3.5875 | 2.4915 | 10.0885 | 1 | 1.4403 | 1.417438 | 2.07 | 0.004367 | 0.1379 | 0.1445337 | -0.08171784 | -0.0567 | 40.8928
2572 | 3.588889 | 2.4909 | 10.092 | 1 | 1.3995 | 1.417656 | 1.96 | 0.004006 | 0.1362 | 0.1444371 | -0.08185801 | -0.0568 | 40.8932
2573 | 3.590278 | 2.4909 | 10.0955 | 1 | 1.4302 | 1.417875 | 2.05 | 0.004276 | 0.1377 | 0.144341 | -0.08199252 | -0.0569 | 40.8931
2574 | 3.591667 | 2.4896 | 10.0989 | 1 | 1.4328 | 1.418082 | 2.05 | 0.004299 | 0.1392 | 0.1442453 | -0.0821217 | -0.057 | 40.8933
2575 | 3.593056 | 2.4896 | 10.1024 | 1 | 1.4328 | 1.418198 | 2.05 | 0.004299 | 0.1401 | 0.1441479 | -0.08208323 | -0.0571 | 40.8934
2576 | 3.594444 | 2.489 | 10.1058 | 1 | 1.4072 | 1.418369 | 1.98 | 0.004073 | 0.1392 | 0.14405 | -0.0822118 | -0.0572 | 40.8937
2577 | 3.596111 | 2.489 | 10.1093 | 1 | 1.4098 | 1.418566 | 1.99 | 0.004095 | 0.1389 | 0.1439506 | -0.08234302 | -0.0573 | 40.8941
2578 | 3.5975 | 2.4876 | 10.1127 | 1 | 1.4021 | 1.418783 | 1.97 | 0.004028 | 0.1372 | 0.1438519 | -0.08248062 | -0.0575 | 40.8943
2579 | 3.598889 | 2.4876 | 10.1162 | 1 | 1.4149 | 1.418928 | 2 | 0.00414 | 0.1373 | 0.1437524 | -0.08244737 | -0.0576 | 40.8943
2580 | 3.600278 | 2.4869 | 10.1196 | 1 | 1.4226 | 1.419152 | 2.02 | 0.004208 | 0.1371 | 0.1436527 | -0.08258467 | -0.0577 | 40.8944
2581 | 3.601667 | 2.4869 | 10.1231 | 1 | 1.4149 | 1.419353 | 2 | 0.00414 | 0.1365 | 0.1435509 | -0.08272526 | -0.0578 | 40.8946
2582 | 3.603056 | 2.4854 | 10.1266 | 1 | 1.4021 | 1.419594 | 1.97 | 0.004028 | 0.1355 | 0.1434472 | -0.08287028 | -0.058 | 40.8948
2583 | 3.604444 | 2.4854 | 10.13 | 1 | 1.4098 | 1.419759 | 1.99 | 0.004095 | 0.134 | 0.1433416 | -0.08284376 | -0.0581 | 40.8949
2584 | 3.605833 | 2.4845 | 10.1335 | 1 | 1.4124 | 1.419953 | 1.99 | 0.004118 | 0.1335 | 0.1432358 | -0.0829946 | -0.0583 | 40.895
2585 | 3.607222 | 2.4845 | 10.1369 | 1 | 1.4277 | 1.420145 | 2.04 | 0.004253 | 0.1346 | 0.1431296 | -0.08314353 | -0.0584 | 40.8951
2586 | 3.608611 | 2.4828 | 10.1404 | 1 | 1.4072 | 1.420311 | 1.98 | 0.004073 | 0.1334 | 0.1430238 | -0.08329688 | -0.0586 | 40.8953
2587 | 3.61 | 2.4828 | 10.1438 | 1 | 1.4353 | 1.42053 | 2.06 | 0.004321 | 0.134 | 0.1429156 | -0.08326661 | -0.0588 | 40.8953
2588 | 3.611389 | 2.4818 | 10.1473 | 1 | 1.42 | 1.420726 | 2.02 | 0.004185 | 0.1341 | 0.1428075 | -0.08341702 | -0.059 | 40.8955
2589 | 3.612778 | 2.4818 | 10.1507 | 1 | 1.4454 | 1.420866 | 2.09 | 0.004413 | 0.1358 | 0.1426981 | -0.08356213 | -0.0592 | 40.8955
2590 | 3.614167 | 2.4801 | 10.1541 | 1 | 1.4251 | 1.421037 | 2.03 | 0.00423 | 0.1363 | 0.1425887 | -0.08370472 | -0.0594 | 40.8958
2591 | 3.615556 | 2.4801 | 10.1576 | 1 | 1.4378 | 1.42129 | 2.07 | 0.004344 | 0.1373 | 0.1424791 | -0.083663 | -0.0596 | 40.8958
2592 | 3.616944 | 2.4791 | 10.161 | 1 | 1.4175 | 1.421451 | 2.01 | 0.004163 | 0.1375 | 0.1423696 | -0.08380108 | -0.0597 | 40.8961
2593 | 3.618333 | 2.4791 | 10.1645 | 1 | 1.42 | 1.421633 | 2.02 | 0.004185 | 0.1371 | 0.1422607 | -0.08394147 | -0.0599 | 40.8962
2594 | 3.619722 | 2.4775 | 10.1679 | 1 | 1.4378 | 1.421819 | 2.07 | 0.004344 | 0.1386 | 0.1421513 | -0.08407773 | -0.0601 | 40.8963
2595 | 3.621111 | 2.4775 | 10.1714 | 1 | 1.42 | 1.421969 | 2.02 | 0.004185 | 0.1386 | 0.1420414 | -0.08402874 | -0.0603 | 40.8965
2596 | 3.6225 | 2.4766 | 10.1748 | 1 | 1.42 | 1.422043 | 2.02 | 0.004185 | 0.1383 | 0.1419321 | -0.08416536 | -0.0605 | 40.8966
2597 | 3.623889 | 2.4766 | 10.1782 | 1 | 1.4302 | 1.422158 | 2.05 | 0.004276 | 0.1389 | 0.1418224 | -0.08429817 | -0.0607 | 40.8967
2598 | 3.625278 | 2.475 | 10.1817 | 1 | 1.4175 | 1.422349 | 2.01 | 0.004163 | 0.1375 | 0.1417129 | -0.08443735 | -0.0609 | 40.8969
2599 | 3.626667 | 2.475 | 10.1851 | 1 | 1.4098 | 1.422596 | 1.99 | 0.004095 | 0.1374 | 0.1416029 | -0.08439096 | -0.061 | 40.8971
2600 | 3.628056 | 2.474 | 10.1885 | 1 | 1.4378 | 1.422732 | 2.07 | 0.004344 | 0.1375 | 0.1414931 | -0.08452951 | -0.0612 | 40.8971
2601 | 3.629444 | 2.474 | 10.192 | 1 | 1.4429 | 1.422864 | 2.08 | 0.00439 | 0.1389 | 0.1413816 | -0.08466266 | -0.0614 | 40.8972
2602 | 3.630833 | 2.4725 | 10.1954 | 1 | 1.4328 | 1.423072 | 2.05 | 0.004299 | 0.1391 | 0.1412688 | -0.0847975 | -0.0616 | 40.8974
2603 | 3.632222 | 2.4725 | 10.1988 | 1 | 1.4175 | 1.423324 | 2.01 | 0.004163 | 0.1386 | 0.1411563 | -0.08474454 | -0.0617 | 40.8977
2604 | 3.633611 | 2.4716 | 10.2023 | 1 | 1.42 | 1.423537 | 2.02 | 0.004185 | 0.1383 | 0.1410424 | -0.08488134 | -0.0619 | 40.8978
2605 | 3.635 | 2.4716 | 10.2057 | 1 | 1.3969 | 1.423721 | 1.95 | 0.003984 | 0.1355 | 0.1409285 | -0.08502658 | -0.062 | 40.8981
2606 | 3.636389 | 2.47 | 10.2091 | 1 | 1.4098 | 1.423908 | 1.99 | 0.004095 | 0.1343 | 0.1408145 | -0.08517526 | -0.0622 | 40.8981
2607 | 3.637778 | 2.47 | 10.2126 | 1 | 1.4149 | 1.424082 | 2 | 0.00414 | 0.1332 | 0.1407008 | -0.08513928 | -0.0624 | 40.8982
2608 | 3.639167 | 2.4691 | 10.216 | 1 | 1.42 | 1.424209 | 2.02 | 0.004185 | 0.1336 | 0.1405867 | -0.08528955 | -0.0625 | 40.8984
2609 | 3.640556 | 2.4691 | 10.2194 | 1 | 1.4175 | 1.424348 | 2.01 | 0.004163 | 0.1323 | 0.1404753 | -0.0854426 | -0.0627 | 40.8985
2610 | 3.641944 | 2.4676 | 10.2229 | 1 | 1.4504 | 1.424432 | 2.1 | 0.004459 | 0.135 | 0.1403637 | -0.08559025 | -0.0628 | 40.8985
2611 | 3.643333 | 2.4676 | 10.2263 | 1 | 1.4226 | 1.424615 | 2.02 | 0.004208 | 0.1349 | 0.1402506 | -0.08554547 | -0.063 | 40.8988
2612 | 3.644722 | 2.4667 | 10.2297 | 1 | 1.4175 | 1.424819 | 2.01 | 0.004163 | 0.1335 | 0.1401382 | -0.08569728 | -0.0631 | 40.899
2613 | 3.646111 | 2.4667 | 10.2331 | 1 | 1.4277 | 1.425054 | 2.04 | 0.004253 | 0.1338 | 0.1400259 | -0.08584964 | -0.0633 | 40.8991
2614 | 3.6475 | 2.4651 | 10.2366 | 1 | 1.4251 | 1.425183 | 2.03 | 0.00423 | 0.1336 | 0.1399127 | -0.0860027 | -0.0634 | 40.8992
2615 | 3.648889 | 2.4651 | 10.24 | 1 | 1.4353 | 1.425333 | 2.06 | 0.004321 | 0.1349 | 0.1397974 | -0.0859549 | -0.0636 | 40.8993
2616 | 3.650278 | 2.4642 | 10.2434 | 1 | 1.42 | 1.42552 | 2.02 | 0.004185 | 0.1343 | 0.1396818 | -0.08610508 | -0.0637 | 40.8995
2617 | 3.651667 | 2.4642 | 10.2468 | 1 | 1.4403 | 1.425772 | 2.07 | 0.004367 | 0.1351 | 0.1395659 | -0.0862526 | -0.0639 | 40.8996
2618 | 3.653056 | 2.4626 | 10.2503 | 1 | 1.42 | 1.425962 | 2.02 | 0.004185 | 0.134 | 0.1394499 | -0.0864042 | -0.0641 | 40.8998
2619 | 3.654444 | 2.4626 | 10.2537 | 1 | 1.4353 | 1.42611 | 2.06 | 0.004321 | 0.1352 | 0.1393334 | -0.08635358 | -0.0643 | 40.8999
2620 | 3.655833 | 2.4617 | 10.2571 | 1 | 1.4226 | 1.426296 | 2.02 | 0.004208 | 0.1343 | 0.1392169 | -0.08650357 | -0.0644 | 40.9001
2621 | 3.657222 | 2.4617 | 10.2605 | 1 | 1.4378 | 1.42654 | 2.07 | 0.004344 | 0.1358 | 0.1391006 | -0.08664917 | -0.0646 | 40.9002
2622 | 3.658611 | 2.4601 | 10.2639 | 1 | 1.4175 | 1.426702 | 2.01 | 0.004163 | 0.1352 | 0.1389848 | -0.08679581 | -0.0647 | 40.9005
2623 | 3.66 | 2.4601 | 10.2673 | 1 | 1.4149 | 1.426842 | 2 | 0.00414 | 0.1347 | 0.1388686 | -0.0867459 | -0.0649 | 40.9006
2624 | 3.661389 | 2.4594 | 10.2708 | 1 | 1.4302 | 1.426991 | 2.05 | 0.004276 | 0.1355 | 0.1387522 | -0.08689095 | -0.065 | 40.9007
2625 | 3.662778 | 2.4594 | 10.2742 | 1 | 1.4072 | 1.427205 | 1.98 | 0.004073 | 0.1329 | 0.1386356 | -0.08704373 | -0.0651 | 40.9009
2626 | 3.664444 | 2.4579 | 10.2776 | 1 | 1.4328 | 1.427287 | 2.05 | 0.004299 | 0.1329 | 0.1385184 | -0.08719674 | -0.0653 | 40.9013
2627 | 3.665833 | 2.4579 | 10.281 | 1 | 1.4251 | 1.427469 | 2.03 | 0.00423 | 0.1327 | 0.138401 | -0.08715214 | -0.0654 | 40.9015
2628 | 3.667222 | 2.4571 | 10.2844 | 1 | 1.4226 | 1.427613 | 2.02 | 0.004208 | 0.1326 | 0.138284 | -0.08730545 | -0.0655 | 40.9016
2629 | 3.668611 | 2.4571 | 10.2878 | 1 | 1.4403 | 1.427757 | 2.07 | 0.004367 | 0.1332 | 0.1381663 | -0.08745739 | -0.0656 | 40.9017
2630 | 3.67 | 2.4557 | 10.2913 | 1 | 1.4175 | 1.427961 | 2.01 | 0.004163 | 0.1326 | 0.1380472 | -0.08761068 | -0.0657 | 40.9019
2631 | 3.671389 | 2.4557 | 10.2947 | 1 | 1.4251 | 1.428184 | 2.03 | 0.00423 | 0.1313 | 0.1379256 | -0.08756912 | -0.0659 | 40.902
2632 | 3.672778 | 2.4549 | 10.2981 | 1 | 1.4328 | 1.428435 | 2.05 | 0.004299 | 0.1318 | 0.1378039 | -0.08772429 | -0.066 | 40.9022
2633 | 3.674167 | 2.4549 | 10.3015 | 1 | 1.42 | 1.42873 | 2.02 | 0.004185 | 0.131 | 0.1376824 | -0.08788366 | -0.0661 | 40.9024
2634 | 3.675556 | 2.4534 | 10.3049 | 1 | 1.4429 | 1.428895 | 2.08 | 0.00439 | 0.1319 | 0.1375622 | -0.08804056 | -0.0662 | 40.9024
2635 | 3.676944 | 2.4534 | 10.3083 | 1 | 1.4302 | 1.429019 | 2.05 | 0.004276 | 0.1318 | 0.1374424 | -0.08799388 | -0.0663 | 40.9026
2636 | 3.678333 | 2.4526 | 10.3117 | 1 | 1.4328 | 1.429124 | 2.05 | 0.004299 | 0.1317 | 0.1373221 | -0.08815075 | -0.0664 | 40.9028
2637 | 3.679722 | 2.4526 | 10.3151 | 1 | 1.4149 | 1.429364 | 2 | 0.00414 | 0.1308 | 0.1372009 | -0.08831071 | -0.0666 | 40.903
2638 | 3.681111 | 2.4511 | 10.3185 | 1 | 1.4302 | 1.429558 | 2.05 | 0.004276 | 0.1301 | 0.1370794 | -0.08847121 | -0.0667 | 40.9031
2639 | 3.6825 | 2.4511 | 10.3219 | 1 | 1.4328 | 1.429736 | 2.05 | 0.004299 | 0.131 | 0.1369571 | -0.08842703 | -0.0669 | 40.9033
2640 | 3.683889 | 2.4502 | 10.3253 | 1 | 1.4403 | 1.429942 | 2.07 | 0.004367 | 0.131 | 0.1368351 | -0.088584 | -0.067 | 40.9034
2641 | 3.685278 | 2.4502 | 10.3287 | 1 | 1.4429 | 1.430055 | 2.08 | 0.00439 | 0.1322 | 0.1367141 | -0.08873867 | -0.0672 | 40.9035
2642 | 3.686667 | 2.4486 | 10.3321 | 1 | 1.4277 | 1.430253 | 2.04 | 0.004253 | 0.1319 | 0.1365937 | -0.08889802 | -0.0674 | 40.9037
2643 | 3.688056 | 2.4486 | 10.3355 | 1 | 1.4251 | 1.430464 | 2.03 | 0.00423 | 0.1311 | 0.1364731 | -0.08884684 | -0.0675 | 40.9039
2644 | 3.689444 | 2.4476 | 10.3389 | 1 | 1.4302 | 1.430653 | 2.05 | 0.004276 | 0.1305 | 0.1363517 | -0.08900996 | -0.0677 | 40.904
2645 | 3.690833 | 2.4476 | 10.3423 | 1 | 1.4403 | 1.430787 | 2.07 | 0.004367 | 0.1306 | 0.1362292 | -0.08917521 | -0.0679 | 40.9042
2646 | 3.692222 | 2.4458 | 10.3457 | 1 | 1.4302 | 1.431057 | 2.05 | 0.004276 | 0.1302 | 0.1361081 | -0.08934133 | -0.0681 | 40.9044
2647 | 3.693611 | 2.4458 | 10.3491 | 1 | 1.4429 | 1.431251 | 2.08 | 0.00439 | 0.1306 | 0.1359865 | -0.08928819 | -0.0683 | 40.9045
2648 | 3.695 | 2.4448 | 10.3525 | 1 | 1.4251 | 1.431502 | 2.03 | 0.00423 | 0.1298 | 0.1358652 | -0.0894549 | -0.0684 | 40.9047
2649 | 3.696389 | 2.4448 | 10.3559 | 1 | 1.4353 | 1.43169 | 2.06 | 0.004321 | 0.1303 | 0.1357428 | -0.08962012 | -0.0686 | 40.9048
2650 | 3.697778 | 2.4429 | 10.3593 | 1 | 1.4554 | 1.431915 | 2.12 | 0.004505 | 0.1318 | 0.1356196 | -0.08978037 | -0.0689 | 40.9049
2651 | 3.699167 | 2.4429 | 10.3627 | 1 | 1.4479 | 1.432086 | 2.1 | 0.004436 | 0.133 | 0.1354958 | -0.08971833 | -0.069 | 40.9051
2652 | 3.700556 | 2.442 | 10.3661 | 1 | 1.42 | 1.432304 | 2.02 | 0.004185 | 0.1316 | 0.1353738 | -0.08987856 | -0.0692 | 40.9054
2653 | 3.701944 | 2.442 | 10.3695 | 1 | 1.4226 | 1.432505 | 2.02 | 0.004208 | 0.131 | 0.1352518 | -0.09004093 | -0.0694 | 40.9055
2654 | 3.703333 | 2.4402 | 10.3729 | 1 | 1.4353 | 1.432687 | 2.06 | 0.004321 | 0.1308 | 0.1351301 | -0.09020449 | -0.0696 | 40.9056
2655 | 3.704722 | 2.4402 | 10.3763 | 1 | 1.4072 | 1.432912 | 1.98 | 0.004073 | 0.1293 | 0.1350088 | -0.09015189 | -0.0698 | 40.9059
2656 | 3.706111 | 2.4392 | 10.3796 | 1 | 1.4429 | 1.433076 | 2.08 | 0.00439 | 0.1301 | 0.134887 | -0.09031698 | -0.0699 | 40.9059
2657 | 3.7075 | 2.4392 | 10.383 | 1 | 1.4175 | 1.433292 | 2.01 | 0.004163 | 0.128 | 0.1347669 | -0.09048815 | -0.0701 | 40.9062
2658 | 3.708889 | 2.4374 | 10.3864 | 1 | 1.4504 | 1.433366 | 2.1 | 0.004459 | 0.129 | 0.1346483 | -0.09065735 | -0.0703 | 40.9062
2659 | 3.710278 | 2.4374 | 10.3898 | 1 | 1.42 | 1.433582 | 2.02 | 0.004185 | 0.1282 | 0.1345288 | -0.09060606 | -0.0705 | 40.9065
2660 | 3.711667 | 2.4365 | 10.3932 | 1 | 1.4504 | 1.433761 | 2.1 | 0.004459 | 0.1292 | 0.134409 | -0.09077395 | -0.0706 | 40.9065
2661 | 3.713056 | 2.4365 | 10.3966 | 1 | 1.4277 | 1.433873 | 2.04 | 0.004253 | 0.1289 | 0.1342895 | -0.09094397 | -0.0708 | 40.9068
2662 | 3.714444 | 2.4347 | 10.4 | 1 | 1.4429 | 1.434066 | 2.08 | 0.00439 | 0.1301 | 0.13417 | -0.09110983 | -0.071 | 40.9068
2663 | 3.715833 | 2.4347 | 10.4034 | 1 | 1.4302 | 1.434236 | 2.05 | 0.004276 | 0.1306 | 0.1340494 | -0.0910487 | -0.0711 | 40.9071
2664 | 3.717222 | 2.4339 | 10.4067 | 1 | 1.4378 | 1.434402 | 2.07 | 0.004344 | 0.1319 | 0.1339292 | -0.09120825 | -0.0712 | 40.9072
2665 | 3.718611 | 2.4339 | 10.4101 | 1 | 1.4479 | 1.434533 | 2.1 | 0.004436 | 0.1324 | 0.1338085 | -0.09136696 | -0.0714 | 40.9073
2666 | 3.72 | 2.4323 | 10.4135 | 1 | 1.4277 | 1.434649 | 2.04 | 0.004253 | 0.1319 | 0.1336889 | -0.09152829 | -0.0715 | 40.9076
2667 | 3.721389 | 2.4323 | 10.4169 | 1 | 1.4149 | 1.434818 | 2 | 0.00414 | 0.1309 | 0.13357 | -0.09146308 | -0.0717 | 40.9078
2668 | 3.722778 | 2.4316 | 10.4202 | 1 | 1.4328 | 1.434986 | 2.05 | 0.004299 | 0.1307 | 0.1334528 | -0.09162752 | -0.0718 | 40.9079
2669 | 3.724167 | 2.4316 | 10.4236 | 1 | 1.4277 | 1.435153 | 2.04 | 0.004253 | 0.1301 | 0.1333356 | -0.09179144 | -0.0719 | 40.9081
2670 | 3.725556 | 2.43 | 10.427 | 1 | 1.4529 | 1.435372 | 2.11 | 0.004482 | 0.1314 | 0.1332198 | -0.09195184 | -0.072 | 40.9081
2671 | 3.726944 | 2.43 | 10.4304 | 1 | 1.4454 | 1.435592 | 2.09 | 0.004413 | 0.1313 | 0.1331039 | -0.09188584 | -0.0721 | 40.9083
2672 | 3.728333 | 2.4294 | 10.4337 | 1 | 1.4378 | 1.43575 | 2.07 | 0.004344 | 0.131 | 0.1329891 | -0.09204686 | -0.0722 | 40.9085
2673 | 3.729722 | 2.4294 | 10.4371 | 1 | 1.4378 | 1.435883 | 2.07 | 0.004344 | 0.1317 | 0.1328744 | -0.09220515 | -0.0723 | 40.9087
2674 | 3.731111 | 2.428 | 10.4405 | 1 | 1.4403 | 1.436032 | 2.07 | 0.004367 | 0.1318 | 0.1327588 | -0.09236371 | -0.0725 | 40.9088
2675 | 3.7325 | 2.428 | 10.4439 | 1 | 1.4702 | 1.43631 | 2.16 | 0.004645 | 0.134 | 0.1326441 | -0.09228789 | -0.0726 | 40.9088
2676 | 3.733889 | 2.4274 | 10.4472 | 1 | 1.4302 | 1.436459 | 2.05 | 0.004276 | 0.134 | 0.1325307 | -0.09243895 | -0.0726 | 40.9093
2677 | 3.735278 | 2.4274 | 10.4506 | 1 | 1.4554 | 1.436684 | 2.12 | 0.004505 | 0.1353 | 0.1324183 | -0.09258575 | -0.0727 | 40.9093
2678 | 3.736667 | 2.4261 | 10.454 | 1 | 1.4277 | 1.436904 | 2.04 | 0.004253 | 0.1346 | 0.1323068 | -0.09273516 | -0.0728 | 40.9096
2679 | 3.738056 | 2.4261 | 10.4573 | 1 | 1.4403 | 1.437001 | 2.07 | 0.004367 | 0.1347 | 0.1321957 | -0.09265575 | -0.0729 | 40.9097
2680 | 3.739722 | 2.4257 | 10.4607 | 1 | 1.4277 | 1.437128 | 2.04 | 0.004253 | 0.1339 | 0.1320843 | -0.09280675 | -0.0729 | 40.9102
2681 | 3.741111 | 2.4257 | 10.4641 | 1 | 1.4328 | 1.43725 | 2.05 | 0.004299 | 0.134 | 0.1319738 | -0.09295755 | -0.073 | 40.9104
2682 | 3.7425 | 2.4245 | 10.4675 | 1 | 1.4353 | 1.437476 | 2.06 | 0.004321 | 0.1338 | 0.1318646 | -0.09310831 | -0.0731 | 40.9105
2683 | 3.743889 | 2.4245 | 10.4708 | 1 | 1.4328 | 1.437641 | 2.05 | 0.004299 | 0.1335 | 0.1317573 | -0.09303201 | -0.0731 | 40.9107
2684 | 3.745278 | 2.4241 | 10.4742 | 1 | 1.4378 | 1.437812 | 2.07 | 0.004344 | 0.1333 | 0.1316524 | -0.09318372 | -0.0732 | 40.9108
2685 | 3.746667 | 2.4241 | 10.4776 | 1 | 1.4603 | 1.437965 | 2.13 | 0.004552 | 0.1357 | 0.1315478 | -0.09332916 | -0.0732 | 40.9109
2686 | 3.748056 | 2.4229 | 10.4809 | 1 | 1.4429 | 1.438098 | 2.08 | 0.00439 | 0.1357 | 0.131444 | -0.09347488 | -0.0733 | 40.9112
2687 | 3.749444 | 2.4229 | 10.4843 | 1 | 1.4251 | 1.438208 | 2.03 | 0.00423 | 0.1351 | 0.1313404 | -0.09339097 | -0.0733 | 40.9114
2688 | 3.750833 | 2.4227 | 10.4877 | 1 | 1.4429 | 1.438493 | 2.08 | 0.00439 | 0.1358 | 0.131238 | -0.09353579 | -0.0734 | 40.9115
2689 | 3.752222 | 2.4227 | 10.491 | 1 | 1.4504 | 1.438607 | 2.1 | 0.004459 | 0.136 | 0.1311356 | -0.09368106 | -0.0734 | 40.9116
2690 | 3.753611 | 2.4216 | 10.4944 | 1 | 1.4403 | 1.438897 | 2.07 | 0.004367 | 0.1365 | 0.1310338 | -0.09382723 | -0.0735 | 40.9118
2691 | 3.755 | 2.4216 | 10.4978 | 1 | 1.4328 | 1.439089 | 2.05 | 0.004299 | 0.1362 | 0.1309328 | -0.0937353 | -0.0735 | 40.912
2692 | 3.756389 | 2.4214 | 10.5011 | 1 | 1.4328 | 1.439282 | 2.05 | 0.004299 | 0.1357 | 0.130833 | -0.09388339 | -0.0735 | 40.9122
2693 | 3.757778 | 2.4214 | 10.5045 | 1 | 1.4328 | 1.439506 | 2.05 | 0.004299 | 0.134 | 0.1307333 | -0.09403735 | -0.0735 | 40.9124
2694 | 3.759167 | 2.4203 | 10.5079 | 1 | 1.4454 | 1.439739 | 2.09 | 0.004413 | 0.1345 | 0.1306351 | -0.09418989 | -0.0736 | 40.9125
2695 | 3.760556 | 2.4203 | 10.5112 | 1 | 1.4353 | 1.439937 | 2.06 | 0.004321 | 0.1336 | 0.1305388 | -0.09410419 | -0.0736 | 40.9127
2696 | 3.761944 | 2.4201 | 10.5146 | 1 | 1.4353 | 1.440056 | 2.06 | 0.004321 | 0.1322 | 0.1304432 | -0.09426327 | -0.0735 | 40.9129
2697 | 3.763333 | 2.4201 | 10.518 | 1 | 1.4328 | 1.440239 | 2.05 | 0.004299 | 0.1318 | 0.1303494 | -0.0944237 | -0.0735 | 40.9131
2698 | 3.764722 | 2.4191 | 10.5213 | 1 | 1.4628 | 1.440427 | 2.14 | 0.004575 | 0.1334 | 0.1302568 | -0.0945793 | -0.0736 | 40.9131
2699 | 3.766111 | 2.4191 | 10.5247 | 1 | 1.4653 | 1.440607 | 2.15 | 0.004598 | 0.135 | 0.1301655 | -0.09448782 | -0.0736 | 40.9132
2700 | 3.7675 | 2.419 | 10.528 | 1 | 1.4403 | 1.440868 | 2.07 | 0.004367 | 0.1349 | 0.1300745 | -0.09463818 | -0.0735 | 40.9136
2701 | 3.768889 | 2.419 | 10.5314 | 1 | 1.4226 | 1.440998 | 2.02 | 0.004208 | 0.1331 | 0.1299824 | -0.0947941 | -0.0735 | 40.9138
2702 | 3.770278 | 2.4181 | 10.5348 | 1 | 1.4403 | 1.441192 | 2.07 | 0.004367 | 0.1333 | 0.1298915 | -0.09494859 | -0.0735 | 40.9139
2703 | 3.771667 | 2.4181 | 10.5381 | 1 | 1.4378 | 1.441369 | 2.07 | 0.004344 | 0.1328 | 0.1298009 | -0.09486361 | -0.0735 | 40.9141
2704 | 3.773056 | 2.4181 | 10.5415 | 1 | 1.4504 | 1.441546 | 2.1 | 0.004459 | 0.1335 | 0.1297109 | -0.09501688 | -0.0734 | 40.9142
2705 | 3.774444 | 2.4181 | 10.5448 | 1 | 1.4403 | 1.441685 | 2.07 | 0.004367 | 0.133 | 0.1296211 | -0.09517214 | -0.0734 | 40.9144
2706 | 3.775833 | 2.4171 | 10.5482 | 1 | 1.4251 | 1.441838 | 2.03 | 0.00423 | 0.1312 | 0.1295306 | -0.09533278 | -0.0734 | 40.9147
2707 | 3.777222 | 2.4171 | 10.5516 | 1 | 1.4504 | 1.442062 | 2.1 | 0.004459 | 0.1319 | 0.1294411 | -0.09524914 | -0.0734 | 40.9147
2708 | 3.778611 | 2.4171 | 10.5549 | 1 | 1.4529 | 1.442292 | 2.11 | 0.004482 | 0.1328 | 0.1293516 | -0.09540423 | -0.0734 | 40.9149
2709 | 3.78 | 2.4171 | 10.5583 | 1 | 1.4479 | 1.442526 | 2.1 | 0.004436 | 0.1329 | 0.1292643 | -0.09555898 | -0.0733 | 40.9151
2710 | 3.781389 | 2.4162 | 10.5616 | 1 | 1.4628 | 1.442734 | 2.14 | 0.004575 | 0.1345 | 0.1291782 | -0.09570923 | -0.0733 | 40.9152
2711 | 3.782778 | 2.4162 | 10.565 | 1 | 1.4072 | 1.442907 | 1.98 | 0.004073 | 0.132 | 0.1290914 | -0.09562372 | -0.0733 | 40.9156
2712 | 3.784167 | 2.4161 | 10.5683 | 1 | 1.4898 | 1.443102 | 2.22 | 0.004833 | 0.1351 | 0.129006 | -0.09577154 | -0.0733 | 40.9154
2713 | 3.785556 | 2.4161 | 10.5717 | 1 | 1.4504 | 1.44326 | 2.1 | 0.004459 | 0.1354 | 0.1289207 | -0.09591841 | -0.0732 | 40.9157
2714 | 3.786944 | 2.4153 | 10.575 | 1 | 1.4328 | 1.443475 | 2.05 | 0.004299 | 0.1344 | 0.128836 | -0.09606835 | -0.0732 | 40.916
2715 | 3.788333 | 2.4153 | 10.5784 | 1 | 1.4579 | 1.443553 | 2.13 | 0.004528 | 0.1356 | 0.1287524 | -0.09597072 | -0.0732 | 40.9161
2716 | 3.789722 | 2.4154 | 10.5818 | 1 | 1.4403 | 1.443778 | 2.07 | 0.004367 | 0.1354 | 0.1286697 | -0.09611702 | -0.0731 | 40.9163
2717 | 3.791111 | 2.4154 | 10.5851 | 1 | 1.4277 | 1.443923 | 2.04 | 0.004253 | 0.1338 | 0.128588 | -0.09626822 | -0.073 | 40.9166
2718 | 3.7925 | 2.4147 | 10.5885 | 1 | 1.4403 | 1.444072 | 2.07 | 0.004367 | 0.1335 | 0.1285068 | -0.09642001 | -0.073 | 40.9167
2719 | 3.793889 | 2.4147 | 10.5918 | 1 | 1.4403 | 1.444306 | 2.07 | 0.004367 | 0.1331 | 0.1284263 | -0.09632936 | -0.0729 | 40.9169
2720 | 3.795278 | 2.4149 | 10.5952 | 1 | 1.4579 | 1.444509 | 2.13 | 0.004528 | 0.1339 | 0.1283465 | -0.09647934 | -0.0728 | 40.9169
2721 | 3.796667 | 2.4149 | 10.5985 | 1 | 1.4554 | 1.444626 | 2.12 | 0.004505 | 0.135 | 0.1282678 | -0.09662639 | -0.0728 | 40.9171
2722 | 3.798056 | 2.4143 | 10.6019 | 1 | 1.4678 | 1.444741 | 2.15 | 0.004622 | 0.1365 | 0.1281896 | -0.09677019 | -0.0727 | 40.9172
2723 | 3.799444 | 2.4143 | 10.6052 | 1 | 1.42 | 1.444906 | 2.02 | 0.004185 | 0.1351 | 0.1281125 | -0.09667056 | -0.0726 | 40.9177
2724 | 3.800833 | 2.4146 | 10.6086 | 1 | 1.4429 | 1.445148 | 2.08 | 0.00439 | 0.1349 | 0.1280358 | -0.09681872 | -0.0725 | 40.9177
2725 | 3.8025 | 2.4146 | 10.6119 | 1 | 1.4603 | 1.445368 | 2.13 | 0.004552 | 0.1359 | 0.1279605 | -0.09696319 | -0.0724 | 40.9181
2726 | 3.803889 | 2.4141 | 10.6153 | 1 | 1.4378 | 1.445549 | 2.07 | 0.004344 | 0.1354 | 0.1278856 | -0.09711042 | -0.0723 | 40.9184
2727 | 3.805278 | 2.4141 | 10.6186 | 1 | 1.4378 | 1.44577 | 2.07 | 0.004344 | 0.1344 | 0.1278118 | -0.09701133 | -0.0721 | 40.9186
2728 | 3.806667 | 2.4145 | 10.622 | 1 | 1.4353 | 1.445925 | 2.06 | 0.004321 | 0.1339 | 0.1277385 | -0.09716259 | -0.072 | 40.9187
2729 | 3.808056 | 2.4145 | 10.6254 | 1 | 1.4554 | 1.446111 | 2.12 | 0.004505 | 0.1341 | 0.1276649 | -0.09731291 | -0.0719 | 40.9188
2730 | 3.809444 | 2.414 | 10.6287 | 1 | 1.4529 | 1.446163 | 2.11 | 0.004482 | 0.1348 | 0.1275925 | -0.09746277 | -0.0718 | 40.919
2731 | 3.810833 | 2.414 | 10.6321 | 1 | 1.4277 | 1.446367 | 2.04 | 0.004253 | 0.1335 | 0.1275201 | -0.09736405 | -0.0716 | 40.9193
2732 | 3.812222 | 2.4145 | 10.6354 | 1 | 1.4328 | 1.44655 | 2.05 | 0.004299 | 0.1325 | 0.1274478 | -0.09752037 | -0.0715 | 40.9195
2733 | 3.813611 | 2.4145 | 10.6388 | 1 | 1.4251 | 1.446748 | 2.03 | 0.00423 | 0.1312 | 0.1273765 | -0.09767943 | -0.0714 | 40.9197
2734 | 3.815 | 2.4139 | 10.6421 | 1 | 1.4653 | 1.446828 | 2.15 | 0.004598 | 0.1325 | 0.1273058 | -0.09783434 | -0.0713 | 40.9196
2735 | 3.816389 | 2.4139 | 10.6455 | 1 | 1.4554 | 1.447132 | 2.12 | 0.004505 | 0.1336 | 0.1272348 | -0.09773563 | -0.0711 | 40.9199
2736 | 3.817778 | 2.4144 | 10.6488 | 1 | 1.4554 | 1.447322 | 2.12 | 0.004505 | 0.134 | 0.1271646 | -0.09788538 | -0.071 | 40.92
2737 | 3.819167 | 2.4144 | 10.6522 | 1 | 1.4529 | 1.44758 | 2.11 | 0.004482 | 0.1347 | 0.1270942 | -0.0980336 | -0.0708 | 40.9202
2738 | 3.820556 | 2.414 | 10.6555 | 1 | 1.4678 | 1.447789 | 2.15 | 0.004622 | 0.135 | 0.1270236 | -0.09817937 | -0.0707 | 40.9203
2739 | 3.821944 | 2.414 | 10.6589 | 1 | 1.4277 | 1.448006 | 2.04 | 0.004253 | 0.1344 | 0.1269527 | -0.09807815 | -0.0706 | 40.9207
2740 | 3.823333 | 2.4145 | 10.6622 | 1 | 1.4554 | 1.44821 | 2.12 | 0.004505 | 0.1339 | 0.1268814 | -0.09822671 | -0.0704 | 40.9208
2741 | 3.824722 | 2.4145 | 10.6656 | 1 | 1.4479 | 1.448383 | 2.1 | 0.004436 | 0.1347 | 0.1268101 | -0.09837237 | -0.0703 | 40.9209
2742 | 3.826111 | 2.4141 | 10.669 | 1 | 1.4378 | 1.448486 | 2.07 | 0.004344 | 0.1324 | 0.1267398 | -0.09852564 | -0.0702 | 40.9212
2743 | 3.8275 | 2.4141 | 10.6723 | 1 | 1.4603 | 1.448676 | 2.13 | 0.004552 | 0.1334 | 0.1266697 | -0.09842633 | -0.07 | 40.9212
2744 | 3.828889 | 2.4146 | 10.6757 | 1 | 1.4328 | 1.44881 | 2.05 | 0.004299 | 0.1315 | 0.1265998 | -0.09858177 | -0.0698 | 40.9215
2745 | 3.830278 | 2.4146 | 10.679 | 1 | 1.4529 | 1.448911 | 2.11 | 0.004482 | 0.1316 | 0.1265303 | -0.09873596 | -0.0697 | 40.9216
2746 | 3.831667 | 2.4142 | 10.6824 | 1 | 1.4579 | 1.449148 | 2.13 | 0.004528 | 0.1319 | 0.1264625 | -0.09888923 | -0.0696 | 40.9218
2747 | 3.833056 | 2.4142 | 10.6857 | 1 | 1.4429 | 1.449359 | 2.08 | 0.00439 | 0.1315 | 0.1263953 | -0.09879557 | -0.0694 | 40.922
2748 | 3.834444 | 2.4147 | 10.6891 | 1 | 1.4403 | 1.449619 | 2.07 | 0.004367 | 0.1309 | 0.1263282 | -0.0989513 | -0.0692 | 40.9222
2749 | 3.835833 | 2.4147 | 10.6924 | 1 | 1.4454 | 1.449824 | 2.09 | 0.004413 | 0.1304 | 0.1262613 | -0.09910943 | -0.0691 | 40.9224
2750 | 3.837222 | 2.4143 | 10.6958 | 1 | 1.4302 | 1.449979 | 2.05 | 0.004276 | 0.1291 | 0.1261942 | -0.09927074 | -0.0689 | 40.9226
2751 | 3.838611 | 2.4143 | 10.6991 | 1 | 1.4504 | 1.450199 | 2.1 | 0.004459 | 0.1294 | 0.126128 | -0.09918221 | -0.0688 | 40.9227
2752 | 3.84 | 2.4148 | 10.7025 | 1 | 1.4504 | 1.45043 | 2.1 | 0.004459 | 0.1296 | 0.1260617 | -0.09934139 | -0.0686 | 40.9229
2753 | 3.841389 | 2.4148 | 10.7058 | 1 | 1.4653 | 1.450613 | 2.15 | 0.004598 | 0.1299 | 0.1259964 | -0.09950191 | -0.0685 | 40.923
2754 | 3.842778 | 2.4143 | 10.7092 | 1 | 1.4403 | 1.450683 | 2.07 | 0.004367 | 0.1298 | 0.1259318 | -0.09966333 | -0.0684 | 40.9233
2755 | 3.844167 | 2.4143 | 10.7126 | 1 | 1.4504 | 1.450857 | 2.1 | 0.004459 | 0.1295 | 0.1258694 | -0.0995705 | -0.0682 | 40.9234
2756 | 3.845556 | 2.4147 | 10.7159 | 1 | 1.4479 | 1.450965 | 2.1 | 0.004436 | 0.1287 | 0.1258072 | -0.09973465 | -0.068 | 40.9236
2757 | 3.846944 | 2.4147 | 10.7193 | 1 | 1.4529 | 1.451163 | 2.11 | 0.004482 | 0.1285 | 0.125746 | -0.09989786 | -0.0679 | 40.9237
2758 | 3.848333 | 2.4141 | 10.7226 | 1 | 1.4251 | 1.451316 | 2.03 | 0.00423 | 0.1271 | 0.1256857 | -0.1000642 | -0.0678 | 40.924
2759 | 3.849722 | 2.4141 | 10.726 | 1 | 1.4554 | 1.451498 | 2.12 | 0.004505 | 0.1269 | 0.1256247 | -0.0999807 | -0.0677 | 40.924
2760 | 3.851111 | 2.4144 | 10.7293 | 1 | 1.4554 | 1.451685 | 2.12 | 0.004505 | 0.1275 | 0.125564 | -0.1001452 | -0.0676 | 40.9242
2761 | 3.8525 | 2.4144 | 10.7327 | 1 | 1.4429 | 1.451946 | 2.08 | 0.00439 | 0.1265 | 0.1255039 | -0.1003122 | -0.0675 | 40.9245
2762 | 3.853889 | 2.4138 | 10.736 | 1 | 1.4554 | 1.452172 | 2.12 | 0.004505 | 0.1274 | 0.1254439 | -0.1004756 | -0.0674 | 40.9246
2763 | 3.855278 | 2.4138 | 10.7394 | 1 | 1.4403 | 1.452336 | 2.07 | 0.004367 | 0.1265 | 0.1253843 | -0.1003934 | -0.0673 | 40.9248
2764 | 3.856667 | 2.414 | 10.7428 | 1 | 1.4454 | 1.452499 | 2.09 | 0.004413 | 0.1268 | 0.1253261 | -0.1005581 | -0.0672 | 40.925
2765 | 3.858333 | 2.414 | 10.7461 | 1 | 1.4579 | 1.452637 | 2.13 | 0.004528 | 0.1274 | 0.125269 | -0.1007199 | -0.0671 | 40.9254
2766 | 3.859722 | 2.4133 | 10.7495 | 1 | 1.4653 | 1.452731 | 2.15 | 0.004598 | 0.1282 | 0.1252132 | -0.1008766 | -0.067 | 40.9255
2767 | 3.861111 | 2.4133 | 10.7528 | 1 | 1.4479 | 1.452908 | 2.1 | 0.004436 | 0.1279 | 0.1251601 | -0.1007927 | -0.0669 | 40.9258
2768 | 3.8625 | 2.4135 | 10.7562 | 1 | 1.4628 | 1.453076 | 2.14 | 0.004575 | 0.1284 | 0.125107 | -0.1009482 | -0.0668 | 40.9259
2769 | 3.863889 | 2.4135 | 10.7595 | 1 | 1.4277 | 1.45324 | 2.04 | 0.004253 | 0.1267 | 0.1250537 | -0.1011101 | -0.0668 | 40.9262
2770 | 3.865278 | 2.4127 | 10.7629 | 1 | 1.4504 | 1.45337 | 2.1 | 0.004459 | 0.1263 | 0.1250013 | -0.1012723 | -0.0667 | 40.9263
2771 | 3.866667 | 2.4127 | 10.7662 | 1 | 1.4328 | 1.453543 | 2.05 | 0.004299 | 0.1247 | 0.1249495 | -0.1011965 | -0.0667 | 40.9266
2772 | 3.868056 | 2.4127 | 10.7696 | 1 | 1.4429 | 1.45368 | 2.08 | 0.00439 | 0.1239 | 0.124899 | -0.1013653 | -0.0666 | 40.9267
2773 | 3.869444 | 2.4127 | 10.7729 | 1 | 1.4454 | 1.453944 | 2.09 | 0.004413 | 0.1232 | 0.1248491 | -0.1015365 | -0.0665 | 40.9269
2774 | 3.870833 | 2.4118 | 10.7763 | 1 | 1.4328 | 1.454194 | 2.05 | 0.004299 | 0.1215 | 0.1247997 | -0.1017112 | -0.0665 | 40.9271
2775 | 3.872222 | 2.4118 | 10.7796 | 1 | 1.4454 | 1.454415 | 2.09 | 0.004413 | 0.1216 | 0.1247506 | -0.1016446 | -0.0665 | 40.9272
2776 | 3.873611 | 2.4116 | 10.783 | 1 | 1.4504 | 1.454702 | 2.1 | 0.004459 | 0.1211 | 0.1247004 | -0.1018199 | -0.0665 | 40.9273
2777 | 3.875 | 2.4116 | 10.7863 | 1 | 1.4529 | 1.454828 | 2.11 | 0.004482 | 0.121 | 0.1246512 | -0.1019948 | -0.0665 | 40.9275
2778 | 3.876389 | 2.4105 | 10.7897 | 1 | 1.4479 | 1.454981 | 2.1 | 0.004436 | 0.1207 | 0.1246024 | -0.1021709 | -0.0665 | 40.9277
2779 | 3.877778 | 2.4105 | 10.793 | 1 | 1.4479 | 1.455271 | 2.1 | 0.004436 | 0.1202 | 0.1245541 | -0.1021075 | -0.0665 | 40.9279
2780 | 3.879167 | 2.4101 | 10.7964 | 1 | 1.4529 | 1.455487 | 2.11 | 0.004482 | 0.1201 | 0.1245062 | -0.1022847 | -0.0665 | 40.928
2781 | 3.880556 | 2.4101 | 10.7997 | 1 | 1.4429 | 1.455747 | 2.08 | 0.00439 | 0.1193 | 0.1244582 | -0.1024651 | -0.0666 | 40.9283
2782 | 3.881944 | 2.4087 | 10.8031 | 1 | 1.4479 | 1.455947 | 2.1 | 0.004436 | 0.1189 | 0.1244117 | -0.1026454 | -0.0667 | 40.9284
2783 | 3.883333 | 2.4087 | 10.8064 | 1 | 1.4403 | 1.456133 | 2.07 | 0.004367 | 0.1175 | 0.1243651 | -0.1025891 | -0.0667 | 40.9286
2784 | 3.884722 | 2.4081 | 10.8098 | 1 | 1.4653 | 1.456278 | 2.15 | 0.004598 | 0.1181 | 0.1243191 | -0.1027712 | -0.0668 | 40.9287
2785 | 3.886111 | 2.4081 | 10.8131 | 1 | 1.4603 | 1.456476 | 2.13 | 0.004552 | 0.1182 | 0.1242733 | -0.1029529 | -0.0669 | 40.9289
2786 | 3.8875 | 2.4066 | 10.8164 | 1 | 1.4628 | 1.456676 | 2.14 | 0.004575 | 0.1181 | 0.124228 | -0.1031348 | -0.067 | 40.9291
2787 | 3.888889 | 2.4066 | 10.8198 | 1 | 1.4628 | 1.456875 | 2.14 | 0.004575 | 0.1189 | 0.1241823 | -0.1030729 | -0.0671 | 40.9292
2788 | 3.890278 | 2.4059 | 10.8231 | 1 | 1.4454 | 1.457084 | 2.09 | 0.004413 | 0.1181 | 0.1241371 | -0.1032542 | -0.0672 | 40.9295
2789 | 3.891667 | 2.4059 | 10.8265 | 1 | 1.4454 | 1.457214 | 2.09 | 0.004413 | 0.1175 | 0.1240927 | -0.1034364 | -0.0673 | 40.9297
2790 | 3.893056 | 2.4042 | 10.8298 | 1 | 1.4479 | 1.457422 | 2.1 | 0.004436 | 0.1169 | 0.1240493 | -0.1036205 | -0.0675 | 40.9299
2791 | 3.894444 | 2.4042 | 10.8332 | 1 | 1.4603 | 1.457718 | 2.13 | 0.004552 | 0.1173 | 0.1240064 | -0.1035626 | -0.0676 | 40.9299
2792 | 3.895833 | 2.4033 | 10.8365 | 1 | 1.4454 | 1.457937 | 2.09 | 0.004413 | 0.1167 | 0.1239628 | -0.1037466 | -0.0677 | 40.9302
2793 | 3.897222 | 2.4033 | 10.8398 | 1 | 1.4603 | 1.458117 | 2.13 | 0.004552 | 0.1172 | 0.1239189 | -0.1039291 | -0.0679 | 40.9303
2794 | 3.898611 | 2.4014 | 10.8432 | 1 | 1.4653 | 1.458259 | 2.15 | 0.004598 | 0.1173 | 0.1238752 | -0.1041115 | -0.0681 | 40.9305
2795 | 3.9 | 2.4014 | 10.8465 | 1 | 1.4504 | 1.458528 | 2.1 | 0.004459 | 0.1166 | 0.1238307 | -0.104054 | -0.0683 | 40.9307
2796 | 3.901389 | 2.4004 | 10.8498 | 1 | 1.4702 | 1.45865 | 2.16 | 0.004645 | 0.1177 | 0.1237867 | -0.1042345 | -0.0685 | 40.9308
2797 | 3.902778 | 2.4004 | 10.8532 | 1 | 1.4653 | 1.458864 | 2.15 | 0.004598 | 0.1187 | 0.123742 | -0.1044112 | -0.0686 | 40.931
2798 | 3.904167 | 2.3985 | 10.8565 | 1 | 1.4678 | 1.459095 | 2.15 | 0.004622 | 0.1186 | 0.1236989 | -0.1045891 | -0.0689 | 40.9312
2799 | 3.905556 | 2.3985 | 10.8598 | 1 | 1.4479 | 1.459141 | 2.1 | 0.004436 | 0.1188 | 0.1236566 | -0.1045234 | -0.0691 | 40.9315
2800 | 3.906944 | 2.3974 | 10.8632 | 1 | 1.4653 | 1.459253 | 2.15 | 0.004598 | 0.1184 | 0.1236141 | -0.1047013 | -0.0692 | 40.9316
2801 | 3.908333 | 2.3974 | 10.8665 | 1 | 1.4529 | 1.459393 | 2.11 | 0.004482 | 0.1184 | 0.1235713 | -0.1048779 | -0.0694 | 40.9318
2802 | 3.909722 | 2.3955 | 10.8698 | 1 | 1.4702 | 1.45951 | 2.16 | 0.004645 | 0.1194 | 0.1235288 | -0.1050513 | -0.0697 | 40.9319
2803 | 3.911111 | 2.3955 | 10.8731 | 1 | 1.4653 | 1.459708 | 2.15 | 0.004598 | 0.12 | 0.1234859 | -0.1049821 | -0.0699 | 40.9322
2804 | 3.9125 | 2.3944 | 10.8765 | 1 | 1.4653 | 1.459833 | 2.15 | 0.004598 | 0.1198 | 0.1234429 | -0.1051537 | -0.0701 | 40.9323
2805 | 3.913889 | 2.3944 | 10.8798 | 1 | 1.4579 | 1.460017 | 2.13 | 0.004528 | 0.12 | 0.1233993 | -0.1053236 | -0.0703 | 40.9325
2806 | 3.915278 | 2.3925 | 10.8831 | 1 | 1.4554 | 1.460167 | 2.12 | 0.004505 | 0.1193 | 0.1233562 | -0.1054944 | -0.0705 | 40.9328
2807 | 3.916667 | 2.3925 | 10.8865 | 1 | 1.4727 | 1.460398 | 2.17 | 0.004668 | 0.12 | 0.1233138 | -0.105426 | -0.0707 | 40.9328
2808 | 3.918056 | 2.3914 | 10.8898 | 1 | 1.4454 | 1.460486 | 2.09 | 0.004413 | 0.1191 | 0.1232724 | -0.1055968 | -0.0709 | 40.9332
2809 | 3.919444 | 2.3914 | 10.8931 | 1 | 1.4554 | 1.460633 | 2.12 | 0.004505 | 0.1188 | 0.1232318 | -0.1057689 | -0.0711 | 40.9333
2810 | 3.920833 | 2.3895 | 10.8964 | 1 | 1.4971 | 1.46077 | 2.24 | 0.004904 | 0.1213 | 0.1231916 | -0.1059335 | -0.0714 | 40.9333
2811 | 3.922222 | 2.3895 | 10.8997 | 1 | 1.4579 | 1.460969 | 2.13 | 0.004528 | 0.1208 | 0.1231518 | -0.1058611 | -0.0716 | 40.9337
2812 | 3.923889 | 2.3885 | 10.903 | 1 | 1.4752 | 1.461144 | 2.18 | 0.004692 | 0.1218 | 0.1231132 | -0.1060235 | -0.0717 | 40.9341
2813 | 3.925278 | 2.3885 | 10.9064 | 1 | 1.4653 | 1.461373 | 2.15 | 0.004598 | 0.1224 | 0.1230748 | -0.106183 | -0.0719 | 40.9343
2814 | 3.926667 | 2.3867 | 10.9097 | 1 | 1.4628 | 1.461546 | 2.14 | 0.004575 | 0.1223 | 0.1230364 | -0.1063415 | -0.0721 | 40.9345
2815 | 3.928056 | 2.3867 | 10.913 | 1 | 1.4727 | 1.4617 | 2.17 | 0.004668 | 0.1237 | 0.122998 | -0.1062617 | -0.0723 | 40.9346
2816 | 3.929444 | 2.3858 | 10.9163 | 1 | 1.4628 | 1.461903 | 2.14 | 0.004575 | 0.1238 | 0.12296 | -0.1064151 | -0.0725 | 40.9349
2817 | 3.930833 | 2.3858 | 10.9196 | 1 | 1.4554 | 1.462093 | 2.12 | 0.004505 | 0.1238 | 0.1229227 | -0.1065682 | -0.0727 | 40.9351
2818 | 3.932222 | 2.3841 | 10.9229 | 1 | 1.4702 | 1.462196 | 2.16 | 0.004645 | 0.1242 | 0.1228857 | -0.1067209 | -0.0729 | 40.9352
2819 | 3.933611 | 2.3841 | 10.9262 | 1 | 1.4529 | 1.462348 | 2.11 | 0.004482 | 0.1237 | 0.1228488 | -0.1066396 | -0.0731 | 40.9355
2820 | 3.935 | 2.3832 | 10.9296 | 1 | 1.4628 | 1.462522 | 2.14 | 0.004575 | 0.1236 | 0.1228125 | -0.1067934 | -0.0732 | 40.9356
2821 | 3.936389 | 2.3832 | 10.9329 | 1 | 1.4579 | 1.46271 | 2.13 | 0.004528 | 0.124 | 0.122776 | -0.1069453 | -0.0734 | 40.9359
2822 | 3.937778 | 2.3816 | 10.9362 | 1 | 1.4579 | 1.463003 | 2.13 | 0.004528 | 0.1241 | 0.12274 | -0.1070967 | -0.0735 | 40.9361
2823 | 3.939167 | 2.3816 | 10.9395 | 1 | 1.4603 | 1.463116 | 2.13 | 0.004552 | 0.1238 | 0.1227042 | -0.107015 | -0.0737 | 40.9362
2824 | 3.940556 | 2.3808 | 10.9428 | 1 | 1.4429 | 1.463349 | 2.08 | 0.00439 | 0.1219 | 0.1226688 | -0.1071722 | -0.0738 | 40.9365
2825 | 3.941944 | 2.3808 | 10.9461 | 1 | 1.4702 | 1.463546 | 2.16 | 0.004645 | 0.1221 | 0.1226342 | -0.1073288 | -0.074 | 40.9366
2826 | 3.943333 | 2.3792 | 10.9494 | 1 | 1.4702 | 1.46376 | 2.16 | 0.004645 | 0.1223 | 0.122599 | -0.1074846 | -0.0742 | 40.9368
2827 | 3.944722 | 2.3792 | 10.9527 | 1 | 1.4752 | 1.463868 | 2.18 | 0.004692 | 0.1227 | 0.1225653 | -0.1074052 | -0.0743 | 40.9369
2828 | 3.946111 | 2.3785 | 10.956 | 1 | 1.4529 | 1.46397 | 2.11 | 0.004482 | 0.1228 | 0.122532 | -0.1075589 | -0.0744 | 40.9373
2829 | 3.9475 | 2.3785 | 10.9593 | 1 | 1.485 | 1.464112 | 2.21 | 0.004786 | 0.1234 | 0.1224984 | -0.107712 | -0.0746 | 40.9373
2830 | 3.948889 | 2.3769 | 10.9626 | 1 | 1.4454 | 1.464307 | 2.09 | 0.004413 | 0.123 | 0.1224647 | -0.1078645 | -0.0747 | 40.9377
2831 | 3.950278 | 2.3769 | 10.9659 | 1 | 1.4579 | 1.46453 | 2.13 | 0.004528 | 0.1225 | 0.122432 | -0.1077852 | -0.0749 | 40.9378
2832 | 3.951667 | 2.3762 | 10.9692 | 1 | 1.4603 | 1.464694 | 2.13 | 0.004552 | 0.1217 | 0.1223994 | -0.1079409 | -0.075 | 40.938
2833 | 3.953056 | 2.3762 | 10.9725 | 1 | 1.4702 | 1.464804 | 2.16 | 0.004645 | 0.1218 | 0.1223672 | -0.1080945 | -0.0751 | 40.9381
2834 | 3.954444 | 2.3748 | 10.9758 | 1 | 1.4579 | 1.46493 | 2.13 | 0.004528 | 0.1213 | 0.1223348 | -0.1082472 | -0.0752 | 40.9384
2835 | 3.955833 | 2.3748 | 10.9791 | 1 | 1.4554 | 1.465098 | 2.12 | 0.004505 | 0.1208 | 0.1223029 | -0.1081759 | -0.0754 | 40.9386
2836 | 3.957222 | 2.3741 | 10.9824 | 1 | 1.4504 | 1.465305 | 2.1 | 0.004459 | 0.1195 | 0.1222714 | -0.1083334 | -0.0754 | 40.9388
2837 | 3.958611 | 2.3741 | 10.9857 | 1 | 1.4479 | 1.465435 | 2.1 | 0.004436 | 0.1189 | 0.1222405 | -0.1084918 | -0.0755 | 40.939
2838 | 3.96 | 2.3727 | 10.989 | 1 | 1.4579 | 1.46565 | 2.13 | 0.004528 | 0.1193 | 0.1222089 | -0.1086481 | -0.0757 | 40.9392
2839 | 3.961389 | 2.3727 | 10.9923 | 1 | 1.485 | 1.46579 | 2.21 | 0.004786 | 0.1198 | 0.1221771 | -0.1085802 | -0.0758 | 40.9392
2840 | 3.962778 | 2.3721 | 10.9956 | 1 | 1.4825 | 1.466015 | 2.2 | 0.004762 | 0.1218 | 0.1221445 | -0.1087285 | -0.0758 | 40.9394
2841 | 3.964167 | 2.3721 | 10.9989 | 1 | 1.4504 | 1.466266 | 2.1 | 0.004459 | 0.1206 | 0.1221116 | -0.1088803 | -0.0759 | 40.9398
2842 | 3.965556 | 2.3708 | 11.0022 | 1 | 1.4678 | 1.466511 | 2.15 | 0.004622 | 0.121 | 0.1220783 | -0.10903 | -0.076 | 40.9399
2843 | 3.966944 | 2.3708 | 11.0055 | 1 | 1.4874 | 1.466659 | 2.21 | 0.00481 | 0.1217 | 0.1220448 | -0.1089564 | -0.0761 | 40.94
2844 | 3.968333 | 2.3704 | 11.0088 | 1 | 1.4653 | 1.466815 | 2.15 | 0.004598 | 0.1219 | 0.1220115 | -0.1091028 | -0.0762 | 40.9403
2845 | 3.969722 | 2.3704 | 11.0121 | 1 | 1.4776 | 1.466974 | 2.18 | 0.004715 | 0.1224 | 0.1219787 | -0.1092476 | -0.0762 | 40.9405
2846 | 3.971111 | 2.3693 | 11.0153 | 1 | 1.4898 | 1.467161 | 2.22 | 0.004833 | 0.1244 | 0.1219455 | -0.1093839 | -0.0763 | 40.9406
2847 | 3.9725 | 2.3693 | 11.0186 | 1 | 1.4947 | 1.467325 | 2.23 | 0.004881 | 0.1262 | 0.1219119 | -0.1092988 | -0.0763 | 40.9408
2848 | 3.973889 | 2.3691 | 11.0219 | 1 | 1.4702 | 1.467562 | 2.16 | 0.004645 | 0.1258 | 0.1218795 | -0.1094305 | -0.0763 | 40.9411
2849 | 3.975278 | 2.3691 | 11.0252 | 1 | 1.4752 | 1.467761 | 2.18 | 0.004692 | 0.1269 | 0.1218472 | -0.1095573 | -0.0763 | 40.9413
2850 | 3.976667 | 2.3683 | 11.0285 | 1 | 1.4702 | 1.46795 | 2.16 | 0.004645 | 0.1264 | 0.1218157 | -0.1096846 | -0.0763 | 40.9415
2851 | 3.978056 | 2.3683 | 11.0318 | 1 | 1.485 | 1.468128 | 2.21 | 0.004786 | 0.1273 | 0.121784 | -0.109598 | -0.0763 | 40.9416
2852 | 3.979444 | 2.3683 | 11.0351 | 1 | 1.4678 | 1.468366 | 2.15 | 0.004622 | 0.1281 | 0.1217514 | -0.1097199 | -0.0762 | 40.9419
2853 | 3.980833 | 2.3683 | 11.0384 | 1 | 1.4554 | 1.46856 | 2.12 | 0.004505 | 0.1273 | 0.121719 | -0.109844 | -0.0762 | 40.9422
2854 | 3.982222 | 2.3677 | 11.0417 | 1 | 1.4579 | 1.468673 | 2.13 | 0.004528 | 0.1267 | 0.1216863 | -0.10997 | -0.0762 | 40.9424
2855 | 3.983611 | 2.3677 | 11.045 | 2 | 1.4702 | 1.468815 | 2.16 | 0.004645 | 0.1275 | 0.1216535 | -0.1098818 | -0.0761 | 40.9425
2856 | 3.985 | 2.368 | 11.0482 | 1 | 1.4554 | 1.468894 | 2.12 | 0.004505 | 0.127 | 0.1216196 | -0.1100064 | -0.076 | 40.9428
2857 | 3.986389 | 2.368 | 11.0515 | 1 | 1.4702 | 1.469046 | 2.16 | 0.004645 | 0.1267 | 0.1215858 | -0.1101305 | -0.0759 | 40.9429
2858 | 3.987778 | 2.3675 | 11.0548 | 1 | 1.4752 | 1.469199 | 2.18 | 0.004692 | 0.1262 | 0.1215523 | -0.1102554 | -0.0758 | 40.9431
2859 | 3.989167 | 2.3675 | 11.0581 | 1 | 1.4874 | 1.469365 | 2.21 | 0.00481 | 0.1282 | 0.1215191 | -0.1101664 | -0.0757 | 40.9432
2860 | 3.990556 | 2.368 | 11.0614 | 1 | 1.4923 | 1.469552 | 2.23 | 0.004857 | 0.1288 | 0.1214854 | -0.1102832 | -0.0756 | 40.9434
2861 | 3.992222 | 2.368 | 11.0647 | 1 | 1.4702 | 1.469809 | 2.16 | 0.004645 | 0.1281 | 0.1214525 | -0.1104018 | -0.0754 | 40.944
2862 | 3.993611 | 2.3679 | 11.068 | 2 | 1.4579 | 1.469926 | 2.13 | 0.004528 | 0.1265 | 0.1214195 | -0.1105233 | -0.0753 | 40.9443
2863 | 3.995 | 2.3679 | 11.0713 | 1 | 1.4628 | 1.470077 | 2.14 | 0.004575 | 0.1262 | 0.1213875 | -0.1104413 | -0.0751 | 40.9444
2864 | 3.996389 | 2.3685 | 11.0746 | 1 | 1.4825 | 1.470266 | 2.2 | 0.004762 | 0.1269 | 0.1213563 | -0.1105611 | -0.0749 | 40.9445
2865 | 3.997778 | 2.3685 | 11.0779 | 1 | 1.4727 | 1.470533 | 2.17 | 0.004668 | 0.1269 | 0.1213259 | -0.1106812 | -0.0747 | 40.9448
2866 | 3.999167 | 2.3686 | 11.0812 | 1 | 1.4628 | 1.470764 | 2.14 | 0.004575 | 0.1265 | 0.121296 | -0.1108005 | -0.0745 | 40.945
2867 | 4.000556 | 2.3686 | 11.0844 | 1 | 1.4727 | 1.470949 | 2.17 | 0.004668 | 0.1267 | 0.1212657 | -0.1107179 | -0.0743 | 40.9452
2868 | 4.001944 | 2.3694 | 11.0877 | 1 | 1.4727 | 1.471143 | 2.17 | 0.004668 | 0.1267 | 0.1212359 | -0.1108361 | -0.074 | 40.9454
2869 | 4.003333 | 2.3694 | 11.091 | 1 | 1.4898 | 1.471313 | 2.22 | 0.004833 | 0.128 | 0.1212063 | -0.1109483 | -0.0738 | 40.9455
2870 | 4.004722 | 2.3697 | 11.0943 | 1 | 1.4825 | 1.471542 | 2.2 | 0.004762 | 0.1286 | 0.1211768 | -0.1110597 | -0.0736 | 40.9457
2871 | 4.006111 | 2.3697 | 11.0976 | 1 | 1.4554 | 1.471719 | 2.12 | 0.004505 | 0.127 | 0.1211473 | -0.1109767 | -0.0733 | 40.9461
2872 | 4.0075 | 2.3707 | 11.1009 | 1 | 1.4801 | 1.471905 | 2.19 | 0.004739 | 0.1283 | 0.1211184 | -0.1110885 | -0.073 | 40.9461
2873 | 4.008889 | 2.3707 | 11.1042 | 1 | 1.4825 | 1.472073 | 2.2 | 0.004762 | 0.1291 | 0.1210893 | -0.1111976 | -0.0727 | 40.9463
2874 | 4.010278 | 2.3712 | 11.1075 | 1 | 1.4628 | 1.472239 | 2.14 | 0.004575 | 0.1286 | 0.1210601 | -0.1113072 | -0.0725 | 40.9466
2875 | 4.011667 | 2.3712 | 11.1108 | 1 | 1.4702 | 1.472371 | 2.16 | 0.004645 | 0.1276 | 0.1210303 | -0.111223 | -0.0722 | 40.9468
2876 | 4.013056 | 2.3724 | 11.1141 | 1 | 1.485 | 1.472549 | 2.21 | 0.004786 | 0.1283 | 0.1210014 | -0.1113331 | -0.0718 | 40.9469
2877 | 4.014444 | 2.3724 | 11.1174 | 1 | 1.4727 | 1.472653 | 2.17 | 0.004668 | 0.1281 | 0.120974 | -0.1114443 | -0.0715 | 40.9472
2878 | 4.015833 | 2.3729 | 11.1207 | 1 | 1.4776 | 1.472905 | 2.18 | 0.004715 | 0.1283 | 0.1209464 | -0.1115584 | -0.0712 | 40.9473
2879 | 4.017222 | 2.3729 | 11.124 | 1 | 1.485 | 1.473076 | 2.21 | 0.004786 | 0.129 | 0.1209197 | -0.1114653 | -0.0708 | 40.9475
2880 | 4.018611 | 2.3743 | 11.1285 | 1 | 1.4628 | 1.473306 | 2.14 | 0.004575 | 0.1283 | 0.1208917 | -0.111579 | -0.0705 | 40.9473
2881 | 4.020556 | 2.3743 | 11.1318 | 1 | 1.4554 | 1.473439 | 2.12 | 0.004505 | 0.1273 | 0.1208637 | -0.1116927 | -0.0701 | 40.9482
2882 | 4.021944 | 2.375 | 11.1351 | 1 | 1.4727 | 1.473622 | 2.17 | 0.004668 | 0.1271 | 0.1208355 | -0.1118042 | -0.0698 | 40.9483
2883 | 4.023333 | 2.375 | 11.1384 | 1 | 1.4579 | 1.473821 | 2.13 | 0.004528 | 0.127 | 0.1208072 | -0.1117217 | -0.0694 | 40.9485
2884 | 4.024722 | 2.3765 | 11.1417 | 1 | 1.4752 | 1.473938 | 2.18 | 0.004692 | 0.1274 | 0.1207795 | -0.1118319 | -0.069 | 40.9486
2885 | 4.026111 | 2.3765 | 11.145 | 1 | 1.4727 | 1.474152 | 2.17 | 0.004668 | 0.1281 | 0.1207519 | -0.1119386 | -0.0686 | 40.9489
2886 | 4.0275 | 2.3774 | 11.1483 | 1 | 1.4923 | 1.474335 | 2.23 | 0.004857 | 0.129 | 0.1207241 | -0.112043 | -0.0682 | 40.9489
2887 | 4.028889 | 2.3774 | 11.1516 | 1 | 1.4603 | 1.474504 | 2.13 | 0.004552 | 0.1283 | 0.1206962 | -0.1119572 | -0.0678 | 40.9493
2888 | 4.030278 | 2.3791 | 11.1549 | 1 | 1.4702 | 1.474626 | 2.16 | 0.004645 | 0.1278 | 0.1206701 | -0.1120646 | -0.0673 | 40.9495
2889 | 4.031667 | 2.3791 | 11.1582 | 1 | 1.4752 | 1.474829 | 2.18 | 0.004692 | 0.1279 | 0.1206438 | -0.1121663 | -0.0669 | 40.9496
2890 | 4.033056 | 2.3802 | 11.1615 | 1 | 1.4898 | 1.475017 | 2.22 | 0.004833 | 0.1287 | 0.1206178 | -0.1122656 | -0.0665 | 40.9497
2891 | 4.034444 | 2.3802 | 11.1648 | 1 | 1.4874 | 1.475213 | 2.21 | 0.00481 | 0.1296 | 0.1205919 | -0.1121808 | -0.0661 | 40.9499
2892 | 4.035833 | 2.382 | 11.1681 | 1 | 1.4801 | 1.475446 | 2.19 | 0.004739 | 0.1295 | 0.1205657 | -0.1122773 | -0.0656 | 40.9502
2893 | 4.037222 | 2.382 | 11.1714 | 1 | 1.4702 | 1.475612 | 2.16 | 0.004645 | 0.1291 | 0.1205395 | -0.112377 | -0.0651 | 40.9504
2894 | 4.038611 | 2.3832 | 11.1747 | 1 | 1.4752 | 1.475776 | 2.18 | 0.004692 | 0.1288 | 0.120513 | -0.112476 | -0.0647 | 40.9506
2895 | 4.04 | 2.3832 | 11.178 | 1 | 1.4776 | 1.475933 | 2.18 | 0.004715 | 0.1286 | 0.1204864 | -0.112393 | -0.0642 | 40.9508
2896 | 4.041389 | 2.3851 | 11.1814 | 1 | 1.4554 | 1.476106 | 2.12 | 0.004505 | 0.1278 | 0.1204618 | -0.1124944 | -0.0637 | 40.9511
2897 | 4.042778 | 2.3851 | 11.1847 | 1 | 1.4727 | 1.476257 | 2.17 | 0.004668 | 0.127 | 0.1204377 | -0.1125972 | -0.0632 | 40.9512
2898 | 4.044167 | 2.3863 | 11.188 | 1 | 1.4776 | 1.476438 | 2.18 | 0.004715 | 0.1275 | 0.1204136 | -0.1127002 | -0.0628 | 40.9513
2899 | 4.045556 | 2.3863 | 11.1913 | 1 | 1.4776 | 1.476566 | 2.18 | 0.004715 | 0.127 | 0.1203895 | -0.1126204 | -0.0623 | 40.9515
2900 | 4.046944 | 2.3881 | 11.1946 | 2 | 1.4603 | 1.47674 | 2.13 | 0.004552 | 0.1264 | 0.1203644 | -0.1127261 | -0.0618 | 40.9518
2901 | 4.048333 | 2.3881 | 11.1979 | 1 | 1.4776 | 1.476945 | 2.18 | 0.004715 | 0.1264 | 0.1203392 | -0.11283 | -0.0614 | 40.9519
2902 | 4.049722 | 2.3893 | 11.2013 | 1 | 1.4727 | 1.477194 | 2.17 | 0.004668 | 0.1259 | 0.1203141 | -0.1129334 | -0.0609 | 40.9521
2903 | 4.051111 | 2.3893 | 11.2046 | 1 | 1.4678 | 1.477315 | 2.15 | 0.004622 | 0.1249 | 0.1202885 | -0.1128626 | -0.0605 | 40.9523
2904 | 4.0525 | 2.3911 | 11.2079 | 1 | 1.4628 | 1.477472 | 2.14 | 0.004575 | 0.1244 | 0.1202629 | -0.1129698 | -0.06 | 40.9526
2905 | 4.054167 | 2.3911 | 11.2112 | 1 | 1.4801 | 1.477666 | 2.19 | 0.004739 | 0.1251 | 0.1202371 | -0.1130742 | -0.0595 | 40.953
2906 | 4.055556 | 2.3923 | 11.2145 | 1 | 1.485 | 1.477753 | 2.21 | 0.004786 | 0.1255 | 0.1202106 | -0.1131751 | -0.0591 | 40.9531
2907 | 4.056944 | 2.3923 | 11.2179 | 1 | 1.4702 | 1.477932 | 2.16 | 0.004645 | 0.1243 | 0.1201845 | -0.1131084 | -0.0587 | 40.9534
2908 | 4.058333 | 2.394 | 11.2212 | 1 | 1.5044 | 1.478048 | 2.26 | 0.004976 | 0.1259 | 0.1201579 | -0.1132077 | -0.0582 | 40.9534
2909 | 4.059722 | 2.394 | 11.2245 | 1 | 1.4678 | 1.478292 | 2.15 | 0.004622 | 0.1253 | 0.1201313 | -0.1133053 | -0.0577 | 40.9538
2910 | 4.061111 | 2.3951 | 11.2278 | 1 | 1.4825 | 1.478394 | 2.2 | 0.004762 | 0.1255 | 0.1201047 | -0.1134025 | -0.0573 | 40.9539
2911 | 4.0625 | 2.3951 | 11.2312 | 1 | 1.4971 | 1.478559 | 2.24 | 0.004904 | 0.1263 | 0.1200783 | -0.1133325 | -0.0569 | 40.954
2912 | 4.063889 | 2.3968 | 11.2345 | 1 | 1.4678 | 1.478692 | 2.15 | 0.004622 | 0.1258 | 0.120051 | -0.1134285 | -0.0564 | 40.9543
2913 | 4.065278 | 2.3968 | 11.2378 | 1 | 1.4801 | 1.478878 | 2.19 | 0.004739 | 0.1258 | 0.1200241 | -0.1135253 | -0.056 | 40.9544
2914 | 4.066667 | 2.3979 | 11.2412 | 1 | 1.4653 | 1.478969 | 2.15 | 0.004598 | 0.1243 | 0.1199973 | -0.1136235 | -0.0556 | 40.9547
2915 | 4.068056 | 2.3979 | 11.2445 | 1 | 1.4898 | 1.479176 | 2.22 | 0.004833 | 0.125 | 0.1199699 | -0.1135585 | -0.0552 | 40.9547
2916 | 4.069444 | 2.3994 | 11.2478 | 1 | 1.4898 | 1.47937 | 2.22 | 0.004833 | 0.1257 | 0.1199424 | -0.1136522 | -0.0548 | 40.9549
2917 | 4.070833 | 2.3994 | 11.2511 | 1 | 1.485 | 1.479554 | 2.21 | 0.004786 | 0.1262 | 0.1199145 | -0.1137422 | -0.0544 | 40.9552
2918 | 4.072222 | 2.4005 | 11.2545 | 1 | 1.4801 | 1.479619 | 2.19 | 0.004739 | 0.1269 | 0.1198871 | -0.1138296 | -0.054 | 40.9553
2919 | 4.073611 | 2.4005 | 11.2578 | 1 | 1.4776 | 1.479716 | 2.18 | 0.004715 | 0.126 | 0.11986 | -0.1137639 | -0.0536 | 40.9556
2920 | 4.075 | 2.402 | 11.2611 | 1 | 1.4653 | 1.479891 | 2.15 | 0.004598 | 0.1258 | 0.1198334 | -0.113854 | -0.0532 | 40.9558
2921 | 4.076389 | 2.402 | 11.2645 | 1 | 1.4752 | 1.480091 | 2.18 | 0.004692 | 0.1256 | 0.1198059 | -0.113944 | -0.0528 | 40.9559
2922 | 4.077778 | 2.4029 | 11.2678 | 1 | 1.4776 | 1.480297 | 2.18 | 0.004715 | 0.1255 | 0.1197784 | -0.1140323 | -0.0525 | 40.9561
2923 | 4.079167 | 2.4029 | 11.2712 | 1 | 1.4801 | 1.480473 | 2.19 | 0.004739 | 0.1252 | 0.1197507 | -0.1139708 | -0.0521 | 40.9562
2924 | 4.080556 | 2.4044 | 11.2745 | 1 | 1.4825 | 1.480628 | 2.2 | 0.004762 | 0.1248 | 0.1197232 | -0.1140607 | -0.0517 | 40.9564
2925 | 4.081944 | 2.4044 | 11.2778 | 1 | 1.4603 | 1.480776 | 2.13 | 0.004552 | 0.1232 | 0.1196957 | -0.1141533 | -0.0513 | 40.9567
2926 | 4.083333 | 2.4052 | 11.2812 | 1 | 1.4874 | 1.481043 | 2.21 | 0.00481 | 0.1237 | 0.1196677 | -0.1142435 | -0.051 | 40.9568
2927 | 4.084722 | 2.4052 | 11.2845 | 1 | 1.4752 | 1.481206 | 2.18 | 0.004692 | 0.1225 | 0.1196397 | -0.1141917 | -0.0507 | 40.957
2928 | 4.086111 | 2.4065 | 11.2879 | 1 | 1.4874 | 1.481386 | 2.21 | 0.00481 | 0.1229 | 0.1196122 | -0.1142837 | -0.0503 | 40.9571
2929 | 4.0875 | 2.4065 | 11.2912 | 1 | 1.4898 | 1.481513 | 2.22 | 0.004833 | 0.1234 | 0.119585 | -0.1143732 | -0.05 | 40.9573
2930 | 4.088889 | 2.4073 | 11.2945 | 1 | 1.4923 | 1.481685 | 2.23 | 0.004857 | 0.124 | 0.119558 | -0.1144583 | -0.0496 | 40.9575
2931 | 4.090278 | 2.4073 | 11.2979 | 1 | 1.4971 | 1.481882 | 2.24 | 0.004904 | 0.1249 | 0.1195326 | -0.1144028 | -0.0493 | 40.9576
2932 | 4.091667 | 2.4086 | 11.3012 | 1 | 1.4752 | 1.482022 | 2.18 | 0.004692 | 0.125 | 0.1195071 | -0.1144846 | -0.049 | 40.9579
2933 | 4.093056 | 2.4086 | 11.3046 | 1 | 1.4801 | 1.482168 | 2.19 | 0.004739 | 0.1246 | 0.1194818 | -0.114566 | -0.0486 | 40.9581
2934 | 4.094444 | 2.4094 | 11.3079 | 1 | 1.4801 | 1.482336 | 2.19 | 0.004739 | 0.1243 | 0.1194551 | -0.1146479 | -0.0483 | 40.9582
2935 | 4.095833 | 2.4094 | 11.3113 | 1 | 1.4971 | 1.48246 | 2.24 | 0.004904 | 0.1241 | 0.1194292 | -0.1145958 | -0.048 | 40.9583
2936 | 4.097222 | 2.4106 | 11.3146 | 1 | 1.4825 | 1.482703 | 2.2 | 0.004762 | 0.1245 | 0.1194025 | -0.1146767 | -0.0477 | 40.9586
2937 | 4.098611 | 2.4106 | 11.318 | 1 | 1.4898 | 1.482803 | 2.22 | 0.004833 | 0.125 | 0.119375 | -0.1147553 | -0.0474 | 40.9587
2938 | 4.1 | 2.4113 | 11.3213 | 1 | 1.4653 | 1.482956 | 2.15 | 0.004598 | 0.1236 | 0.1193483 | -0.1148378 | -0.0471 | 40.959
2939 | 4.101389 | 2.4113 | 11.3247 | 1 | 1.502 | 1.483132 | 2.26 | 0.004952 | 0.1249 | 0.1193225 | -0.1147837 | -0.0468 | 40.959
2940 | 4.102778 | 2.4125 | 11.328 | 1 | 1.4479 | 1.48331 | 2.1 | 0.004436 | 0.1225 | 0.119297 | -0.1148689 | -0.0464 | 40.9595
2941 | 4.104167 | 2.4125 | 11.3314 | 1 | 1.4752 | 1.483409 | 2.18 | 0.004692 | 0.1216 | 0.1192721 | -0.1149531 | -0.0461 | 40.9595
2942 | 4.105556 | 2.4132 | 11.3347 | 1 | 1.485 | 1.483536 | 2.21 | 0.004786 | 0.1217 | 0.1192472 | -0.1150348 | -0.0458 | 40.9596
2943 | 4.106944 | 2.4132 | 11.3381 | 1 | 1.4801 | 1.483719 | 2.19 | 0.004739 | 0.1214 | 0.1192223 | -0.1149956 | -0.0456 | 40.9598
2944 | 4.108333 | 2.4143 | 11.3414 | 1 | 1.485 | 1.483851 | 2.21 | 0.004786 | 0.1219 | 0.1191979 | -0.1150763 | -0.0452 | 40.96
2945 | 4.109722 | 2.4143 | 11.3448 | 1 | 1.4678 | 1.484021 | 2.15 | 0.004622 | 0.121 | 0.1191737 | -0.1151543 | -0.0449 | 40.9602
2946 | 4.111111 | 2.415 | 11.3481 | 1 | 1.4996 | 1.484174 | 2.25 | 0.004928 | 0.1224 | 0.1191492 | -0.1152294 | -0.0447 | 40.9603
2947 | 4.1125 | 2.415 | 11.3515 | 1 | 1.4752 | 1.484306 | 2.18 | 0.004692 | 0.1217 | 0.1191242 | -0.1151927 | -0.0444 | 40.9606
2948 | 4.113889 | 2.416 | 11.3548 | 1 | 1.4971 | 1.484515 | 2.24 | 0.004904 | 0.1228 | 0.1190995 | -0.1152663 | -0.0441 | 40.9606
2949 | 4.115278 | 2.416 | 11.3582 | 1 | 1.4898 | 1.484749 | 2.22 | 0.004833 | 0.1227 | 0.1190748 | -0.115336 | -0.0438 | 40.9608
2950 | 4.116667 | 2.4166 | 11.3616 | 1 | 1.4628 | 1.484998 | 2.14 | 0.004575 | 0.1218 | 0.1190506 | -0.1154071 | -0.0436 | 40.9611
2951 | 4.118056 | 2.4166 | 11.3649 | 1 | 1.485 | 1.485158 | 2.21 | 0.004786 | 0.1218 | 0.1190263 | -0.1153747 | -0.0433 | 40.9612
2952 | 4.119444 | 2.4176 | 11.3683 | 1 | 1.4898 | 1.485243 | 2.22 | 0.004833 | 0.1222 | 0.1190012 | -0.1154442 | -0.043 | 40.9613
2953 | 4.120833 | 2.4176 | 11.3716 | 1 | 1.4825 | 1.485402 | 2.2 | 0.004762 | 0.1217 | 0.118976 | -0.1155087 | -0.0428 | 40.9616
2954 | 4.1225 | 2.4182 | 11.375 | 1 | 1.4825 | 1.485582 | 2.2 | 0.004762 | 0.1217 | 0.1189504 | -0.1155679 | -0.0425 | 40.962
2955 | 4.123889 | 2.4182 | 11.3783 | 1 | 1.4923 | 1.485777 | 2.23 | 0.004857 | 0.1224 | 0.118902 | -0.1155448 | -0.0423 | 40.9622
2956 | 4.125278 | 2.4192 | 11.3817 | 1 | 1.485 | 1.485998 | 2.21 | 0.004786 | 0.1226 | 0.1188528 | -0.1156011 | -0.042 | 40.9624
2957 | 4.126667 | 2.4192 | 11.3851 | 1 | 1.4898 | 1.48613 | 2.22 | 0.004833 | 0.1219 | 0.118803 | -0.1156553 | -0.0417 | 40.9625
2958 | 4.128056 | 2.4198 | 11.3884 | 1 | 1.4776 | 1.486407 | 2.18 | 0.004715 | 0.1213 | 0.1187525 | -0.1157092 | -0.0415 | 40.9628
2959 | 4.129444 | 2.4198 | 11.3918 | 1 | 1.4971 | 1.486641 | 2.24 | 0.004904 | 0.122 | 0.118703 | -0.1156925 | -0.0413 | 40.9628
2960 | 4.130833 | 2.4207 | 11.3951 | 1 | 1.4727 | 1.486787 | 2.17 | 0.004668 | 0.121 | 0.1186546 | -0.1157469 | -0.041 | 40.9631
2961 | 4.132222 | 2.4207 | 11.3985 | 1 | 1.4971 | 1.487079 | 2.24 | 0.004904 | 0.1214 | 0.1186062 | -0.1157975 | -0.0408 | 40.9632
2962 | 4.133611 | 2.4212 | 11.4019 | 1 | 1.4874 | 1.487131 | 2.21 | 0.00481 | 0.121 | 0.1185591 | -0.1158481 | -0.0406 | 40.9634
2963 | 4.135 | 2.4212 | 11.4052 | 1 | 1.4923 | 1.48743 | 2.23 | 0.004857 | 0.1212 | 0.1185123 | -0.1158367 | -0.0404 | 40.9635
2964 | 4.136389 | 2.422 | 11.4086 | 1 | 1.4702 | 1.487613 | 2.16 | 0.004645 | 0.1202 | 0.1184644 | -0.1158892 | -0.0402 | 40.9638
2965 | 4.137778 | 2.422 | 11.412 | 1 | 1.5188 | 1.487714 | 2.31 | 0.00512 | 0.1222 | 0.1184167 | -0.1159309 | -0.04 | 40.9637
2966 | 4.139167 | 2.4226 | 11.4153 | 1 | 1.4801 | 1.487961 | 2.19 | 0.004739 | 0.1225 | 0.1183685 | -0.1159716 | -0.0398 | 40.9641
2967 | 4.140556 | 2.4226 | 11.4187 | 1 | 1.5044 | 1.488106 | 2.26 | 0.004976 | 0.1233 | 0.1183208 | -0.1159589 | -0.0396 | 40.9641
2968 | 4.141944 | 2.4233 | 11.4221 | 1 | 1.4825 | 1.488219 | 2.2 | 0.004762 | 0.1237 | 0.1182728 | -0.1159959 | -0.0393 | 40.9644
2969 | 4.143333 | 2.4233 | 11.4254 | 1 | 1.4874 | 1.488298 | 2.21 | 0.00481 | 0.1228 | 0.1182242 | -0.1160316 | -0.0391 | 40.9646
2970 | 4.144722 | 2.424 | 11.4288 | 1 | 1.485 | 1.488392 | 2.21 | 0.004786 | 0.1234 | 0.1181753 | -0.1160634 | -0.0389 | 40.9648
2971 | 4.146111 | 2.424 | 11.4322 | 1 | 1.5116 | 1.488582 | 2.28 | 0.005048 | 0.1248 | 0.1181269 | -0.1160519 | -0.0387 | 40.9648
2972 | 4.1475 | 2.4248 | 11.4355 | 1 | 1.502 | 1.488815 | 2.26 | 0.004952 | 0.1259 | 0.118079 | -0.1160764 | -0.0385 | 40.965
2973 | 4.148889 | 2.4248 | 11.4389 | 1 | 1.485 | 1.489063 | 2.21 | 0.004786 | 0.1257 | 0.1180305 | -0.1160994 | -0.0382 | 40.9653
2974 | 4.150278 | 2.4256 | 11.4423 | 1 | 1.4801 | 1.489189 | 2.19 | 0.004739 | 0.1253 | 0.1179821 | -0.1161232 | -0.038 | 40.9655
2975 | 4.151667 | 2.4256 | 11.4456 | 1 | 1.4874 | 1.489374 | 2.21 | 0.00481 | 0.1254 | 0.1179348 | -0.1161119 | -0.0378 | 40.9656
2976 | 4.153056 | 2.4266 | 11.449 | 1 | 1.485 | 1.489527 | 2.21 | 0.004786 | 0.1243 | 0.1178865 | -0.1161381 | -0.0375 | 40.9658
2977 | 4.154444 | 2.4266 | 11.4524 | 1 | 1.4947 | 1.489675 | 2.23 | 0.004881 | 0.1239 | 0.117839 | -0.1161656 | -0.0372 | 40.9659
2978 | 4.155833 | 2.4274 | 11.4557 | 1 | 1.502 | 1.489788 | 2.26 | 0.004952 | 0.1248 | 0.1177915 | -0.1161901 | -0.037 | 40.966
2979 | 4.157222 | 2.4274 | 11.4591 | 1 | 1.502 | 1.489928 | 2.26 | 0.004952 | 0.1252 | 0.1177438 | -0.1161792 | -0.0368 | 40.9662
2980 | 4.158611 | 2.4284 | 11.4625 | 1 | 1.5212 | 1.490128 | 2.31 | 0.005144 | 0.1273 | 0.1176961 | -0.1161965 | -0.0365 | 40.9662
2981 | 4.16 | 2.4284 | 11.4659 | 1 | 1.4971 | 1.49032 | 2.24 | 0.004904 | 0.1284 | 0.1176485 | -0.1162078 | -0.0362 | 40.9665
2982 | 4.161389 | 2.4295 | 11.4692 | 1 | 1.5068 | 1.490456 | 2.27 | 0.005 | 0.1296 | 0.1176003 | -0.1162163 | -0.0359 | 40.9667
2983 | 4.162778 | 2.4295 | 11.4726 | 1 | 1.4971 | 1.490585 | 2.24 | 0.004904 | 0.1298 | 0.1175522 | -0.1161944 | -0.0357 | 40.9669
2984 | 4.164167 | 2.4307 | 11.476 | 1 | 1.5212 | 1.490633 | 2.31 | 0.005144 | 0.1316 | 0.1175047 | -0.1161971 | -0.0353 | 40.9669
2985 | 4.165556 | 2.4307 | 11.4794 | 1 | 1.4727 | 1.490844 | 2.17 | 0.004668 | 0.1304 | 0.1174577 | -0.1162001 | -0.035 | 40.9673
2986 | 4.166944 | 2.4319 | 11.4827 | 1 | 1.4898 | 1.491018 | 2.22 | 0.004833 | 0.1295 | 0.1174112 | -0.1162057 | -0.0347 | 40.9674
2987 | 4.168333 | 2.4319 | 11.4861 | 1 | 1.4801 | 1.4912 | 2.19 | 0.004739 | 0.1292 | 0.1173654 | -0.1161881 | -0.0344 | 40.9676
2988 | 4.169722 | 2.4332 | 11.4895 | 1 | 1.4702 | 1.491346 | 2.16 | 0.004645 | 0.1275 | 0.117318 | -0.116199 | -0.0341 | 40.9679
2989 | 4.171111 | 2.4332 | 11.4929 | 1 | 1.4801 | 1.491552 | 2.19 | 0.004739 | 0.127 | 0.1172719 | -0.1162087 | -0.0337 | 40.968
2990 | 4.1725 | 2.4345 | 11.4963 | 1 | 1.4996 | 1.491588 | 2.25 | 0.004928 | 0.1271 | 0.1172257 | -0.1162178 | -0.0334 | 40.968
2991 | 4.173889 | 2.4345 | 11.4996 | 1 | 1.4898 | 1.491729 | 2.22 | 0.004833 | 0.1268 | 0.1171795 | -0.1162094 | -0.0331 | 40.9683
2992 | 4.175278 | 2.4359 | 11.503 | 1 | 1.502 | 1.491862 | 2.26 | 0.004952 | 0.1274 | 0.1171332 | -0.1162174 | -0.0327 | 40.9683
2993 | 4.176667 | 2.4359 | 11.5064 | 1 | 1.502 | 1.491951 | 2.26 | 0.004952 | 0.1284 | 0.1170868 | -0.1162183 | -0.0324 | 40.9685
2994 | 4.178056 | 2.4373 | 11.5098 | 1 | 1.4947 | 1.492107 | 2.23 | 0.004881 | 0.1282 | 0.1170404 | -0.1162168 | -0.032 | 40.9687
2995 | 4.179444 | 2.4373 | 11.5132 | 1 | 1.4947 | 1.492245 | 2.23 | 0.004881 | 0.1283 | 0.1169942 | -0.1162111 | -0.0317 | 40.9689
2996 | 4.180833 | 2.4388 | 11.5166 | 1 | 1.4776 | 1.492449 | 2.18 | 0.004715 | 0.1265 | 0.1169482 | -0.1162141 | -0.0313 | 40.9691
2997 | 4.182222 | 2.4388 | 11.52 | 1 | 1.4752 | 1.492681 | 2.18 | 0.004692 | 0.1253 | 0.1169024 | -0.1162196 | -0.0309 | 40.9693
2998 | 4.183611 | 2.4403 | 11.5233 | 1 | 1.4898 | 1.492818 | 2.22 | 0.004833 | 0.1252 | 0.1168569 | -0.1162227 | -0.0305 | 40.9694
2999 | 4.185278 | 2.4403 | 11.5267 | 1 | 1.4801 | 1.492953 | 2.19 | 0.004739 | 0.125 | 0.1168115 | -0.1162292 | -0.0301 | 40.9699
3000 | 4.186667 | 2.4418 | 11.5301 | 1 | 1.5068 | 1.493096 | 2.27 | 0.005 | 0.1258 | 0.1167646 | -0.1162304 | -0.0297 | 40.9699
3001 | 4.188056 | 2.4418 | 11.5335 | 2 | 1.4825 | 1.493212 | 2.2 | 0.004762 | 0.1248 | 0.1167179 | -0.1162322 | -0.0293 | 40.9702
3002 | 4.189444 | 2.4434 | 11.5369 | 1 | 1.4996 | 1.49336 | 2.25 | 0.004928 | 0.1241 | 0.1166716 | -0.1162356 | -0.0289 | 40.9703
3003 | 4.190833 | 2.4434 | 11.5403 | 1 | 1.4874 | 1.493459 | 2.21 | 0.00481 | 0.1238 | 0.1166255 | -0.1162475 | -0.0286 | 40.9705
3004 | 4.192222 | 2.445 | 11.5437 | 1 | 1.5092 | 1.493702 | 2.28 | 0.005024 | 0.1261 | 0.1165792 | -0.1162451 | -0.0281 | 40.9705
3005 | 4.193611 | 2.445 | 11.5471 | 1 | 1.4898 | 1.493834 | 2.22 | 0.004833 | 0.126 | 0.1165326 | -0.1162415 | -0.0277 | 40.9708
3006 | 4.195 | 2.4467 | 11.5505 | 1 | 1.5068 | 1.494045 | 2.27 | 0.005 | 0.1275 | 0.1164854 | -0.1162324 | -0.0273 | 40.9709
3007 | 4.196389 | 2.4467 | 11.5539 | 1 | 1.4947 | 1.494246 | 2.23 | 0.004881 | 0.1272 | 0.1164379 | -0.1162372 | -0.0269 | 40.9711
3008 | 4.197778 | 2.4484 | 11.5573 | 1 | 1.502 | 1.494376 | 2.26 | 0.004952 | 0.1278 | 0.1163903 | -0.116227 | -0.0265 | 40.9712
3009 | 4.199167 | 2.4484 | 11.5607 | 1 | 1.4947 | 1.494423 | 2.23 | 0.004881 | 0.1277 | 0.1163432 | -0.1162199 | -0.026 | 40.9714
3010 | 4.200556 | 2.4502 | 11.5641 | 1 | 1.4825 | 1.494581 | 2.2 | 0.004762 | 0.1271 | 0.1162947 | -0.116215 | -0.0256 | 40.9716
3011 | 4.201944 | 2.4502 | 11.5675 | 2 | 1.4702 | 1.494717 | 2.16 | 0.004645 | 0.1244 | 0.1162468 | -0.1162239 | -0.0252 | 40.9718
3012 | 4.203333 | 2.4519 | 11.5709 | 1 | 1.4947 | 1.494802 | 2.23 | 0.004881 | 0.1248 | 0.1161987 | -0.116225 | -0.0247 | 40.9719
3013 | 4.204722 | 2.4519 | 11.5743 | 1 | 1.4947 | 1.494988 | 2.23 | 0.004881 | 0.1246 | 0.1161509 | -0.1162225 | -0.0243 | 40.972
3014 | 4.206111 | 2.4537 | 11.5777 | 1 | 1.4898 | 1.495135 | 2.22 | 0.004833 | 0.1234 | 0.1161036 | -0.1162237 | -0.0238 | 40.9722
3015 | 4.2075 | 2.4537 | 11.5811 | 1 | 1.4923 | 1.495338 | 2.23 | 0.004857 | 0.1234 | 0.116056 | -0.1162387 | -0.0234 | 40.9724
3016 | 4.208889 | 2.4554 | 11.5846 | 1 | 1.5068 | 1.495562 | 2.27 | 0.005 | 0.1247 | 0.1160085 | -0.1162361 | -0.0229 | 40.9724
3017 | 4.210278 | 2.4554 | 11.588 | 1 | 1.4971 | 1.495765 | 2.24 | 0.004904 | 0.1256 | 0.1159611 | -0.1162303 | -0.0225 | 40.9726
3018 | 4.211667 | 2.4573 | 11.5914 | 1 | 1.4971 | 1.495866 | 2.24 | 0.004904 | 0.1264 | 0.1159137 | -0.1162171 | -0.022 | 40.9728
3019 | 4.213056 | 2.4573 | 11.5948 | 1 | 1.5068 | 1.496069 | 2.27 | 0.005 | 0.1272 | 0.1158663 | -0.1162271 | -0.0216 | 40.9729
3020 | 4.214444 | 2.4592 | 11.5982 | 1 | 1.4996 | 1.496171 | 2.25 | 0.004928 | 0.1275 | 0.1158186 | -0.1162106 | -0.0211 | 40.9731
3021 | 4.215833 | 2.4592 | 11.6016 | 1 | 1.4801 | 1.496348 | 2.19 | 0.004739 | 0.1259 | 0.1157712 | -0.1161936 | -0.0206 | 40.9733
3022 | 4.217222 | 2.4612 | 11.605 | 1 | 1.5068 | 1.496392 | 2.27 | 0.005 | 0.1273 | 0.1157235 | -0.1161714 | -0.0202 | 40.9733
3023 | 4.218611 | 2.4612 | 11.6085 | 1 | 1.4825 | 1.496507 | 2.2 | 0.004762 | 0.1253 | 0.1156754 | -0.1161926 | -0.0197 | 40.9736
3024 | 4.22 | 2.463 | 11.6119 | 1 | 1.4898 | 1.496644 | 2.22 | 0.004833 | 0.1253 | 0.1156274 | -0.1161757 | -0.0192 | 40.9737
3025 | 4.221389 | 2.463 | 11.6153 | 1 | 1.4947 | 1.496712 | 2.23 | 0.004881 | 0.1259 | 0.1155795 | -0.1161557 | -0.0187 | 40.9738
3026 | 4.222778 | 2.465 | 11.6187 | 1 | 1.4825 | 1.496811 | 2.2 | 0.004762 | 0.1249 | 0.1155315 | -0.1161373 | -0.0183 | 40.9741
3027 | 4.224167 | 2.465 | 11.6222 | 1 | 1.514 | 1.496923 | 2.29 | 0.005072 | 0.1255 | 0.1154836 | -0.1161602 | -0.0178 | 40.974
3028 | 4.225556 | 2.4669 | 11.6256 | 1 | 1.502 | 1.497036 | 2.26 | 0.004952 | 0.125 | 0.1154362 | -0.1161413 | -0.0174 | 40.9742
3029 | 4.226944 | 2.4669 | 11.629 | 1 | 1.4898 | 1.497197 | 2.22 | 0.004833 | 0.1237 | 0.1153883 | -0.1161225 | -0.0169 | 40.9744
3030 | 4.228333 | 2.4688 | 11.6324 | 1 | 1.4996 | 1.497272 | 2.25 | 0.004928 | 0.1227 | 0.115341 | -0.1161057 | -0.0164 | 40.9745
3031 | 4.229722 | 2.4688 | 11.6359 | 1 | 1.4825 | 1.497369 | 2.2 | 0.004762 | 0.1215 | 0.1152925 | -0.1161433 | -0.016 | 40.9748
3032 | 4.231111 | 2.4706 | 11.6393 | 1 | 1.4971 | 1.497492 | 2.24 | 0.004904 | 0.1215 | 0.1152435 | -0.1161295 | -0.0155 | 40.9748
3033 | 4.2325 | 2.4706 | 11.6427 | 1 | 1.502 | 1.497601 | 2.26 | 0.004952 | 0.1204 | 0.115195 | -0.1161172 | -0.015 | 40.975
3034 | 4.233889 | 2.4725 | 11.6462 | 1 | 1.4898 | 1.497713 | 2.22 | 0.004833 | 0.119 | 0.1151464 | -0.1161104 | -0.0146 | 40.9752
3035 | 4.235278 | 2.4725 | 11.6496 | 1 | 1.4947 | 1.49785 | 2.23 | 0.004881 | 0.1192 | 0.1150982 | -0.1161537 | -0.0142 | 40.9753
3036 | 4.236944 | 2.4741 | 11.653 | 1 | 1.502 | 1.497994 | 2.26 | 0.004952 | 0.1188 | 0.1150494 | -0.1161471 | -0.0137 | 40.9757
3037 | 4.238333 | 2.4741 | 11.6565 | 1 | 1.4971 | 1.498146 | 2.24 | 0.004904 | 0.118 | 0.115 | -0.1161394 | -0.0133 | 40.9758
3038 | 4.239722 | 2.4759 | 11.6599 | 1 | 1.5044 | 1.49829 | 2.26 | 0.004976 | 0.1181 | 0.1149507 | -0.1161305 | -0.0128 | 40.976
3039 | 4.241111 | 2.4759 | 11.6634 | 1 | 1.4996 | 1.49841 | 2.25 | 0.004928 | 0.1178 | 0.1149012 | -0.1161812 | -0.0124 | 40.9761
3040 | 4.2425 | 2.4775 | 11.6668 | 1 | 1.502 | 1.498487 | 2.26 | 0.004952 | 0.1188 | 0.1148516 | -0.1161702 | -0.012 | 40.9762
3041 | 4.243889 | 2.4775 | 11.6703 | 1 | 1.4776 | 1.498619 | 2.18 | 0.004715 | 0.1169 | 0.1148021 | -0.1161626 | -0.0116 | 40.9765
3042 | 4.245278 | 2.4792 | 11.6737 | 1 | 1.4776 | 1.498718 | 2.18 | 0.004715 | 0.1146 | 0.114752 | -0.1161594 | -0.0111 | 40.9767
3043 | 4.246667 | 2.4792 | 11.6772 | 1 | 1.4923 | 1.498849 | 2.23 | 0.004857 | 0.1137 | 0.1147022 | -0.1162244 | -0.0108 | 40.9767
3044 | 4.248056 | 2.4806 | 11.6806 | 1 | 1.4971 | 1.498974 | 2.24 | 0.004904 | 0.1127 | 0.1146565 | -0.116226 | -0.0104 | 40.9768
3045 | 4.249444 | 2.4806 | 11.684 | 1 | 1.4825 | 1.499093 | 2.2 | 0.004762 | 0.112 | 0.1146097 | -0.1162284 | -0.01 | 40.9771
3046 | 4.250833 | 2.4821 | 11.6875 | 1 | 1.514 | 1.49921 | 2.29 | 0.005072 | 0.1125 | 0.1145622 | -0.1162285 | -0.0096 | 40.977
3047 | 4.252222 | 2.4821 | 11.6909 | 1 | 1.4801 | 1.499338 | 2.19 | 0.004739 | 0.1114 | 0.1145146 | -0.1163011 | -0.0093 | 40.9774
3048 | 4.253611 | 2.4832 | 11.6944 | 1 | 1.4923 | 1.499465 | 2.23 | 0.004857 | 0.1102 | 0.1144662 | -0.1163071 | -0.0089 | 40.9774
3049 | 4.255 | 2.4832 | 11.6978 | 1 | 1.5283 | 1.499635 | 2.34 | 0.005217 | 0.1115 | 0.1144178 | -0.1163073 | -0.0086 | 40.9773
3050 | 4.256389 | 2.4846 | 11.7013 | 1 | 1.5116 | 1.499788 | 2.28 | 0.005048 | 0.1128 | 0.1143697 | -0.1162992 | -0.0083 | 40.9776
3051 | 4.257778 | 2.4846 | 11.7047 | 1 | 1.502 | 1.499941 | 2.26 | 0.004952 | 0.1131 | 0.1143214 | -0.1163734 | -0.008 | 40.9778
3052 | 4.259167 | 2.4856 | 11.7082 | 1 | 1.5044 | 1.500085 | 2.26 | 0.004976 | 0.1139 | 0.1142729 | -0.116362 | -0.0077 | 40.9779
3053 | 4.260556 | 2.4856 | 11.7116 | 1 | 1.4898 | 1.500259 | 2.22 | 0.004833 | 0.1123 | 0.1142246 | -0.1163474 | -0.0074 | 40.9781
3054 | 4.261944 | 2.4869 | 11.7151 | 1 | 1.5164 | 1.50044 | 2.3 | 0.005096 | 0.1137 | 0.1141749 | -0.1163276 | -0.0071 | 40.9781
3055 | 4.263333 | 2.4869 | 11.7186 | 1 | 1.4971 | 1.500613 | 2.24 | 0.004904 | 0.1136 | 0.1141246 | -0.1164087 | -0.0068 | 40.9783
3056 | 4.264722 | 2.4878 | 11.722 | 1 | 1.5212 | 1.500763 | 2.31 | 0.005144 | 0.1146 | 0.1140735 | -0.1163862 | -0.0065 | 40.9783
3057 | 4.266111 | 2.4878 | 11.7255 | 1 | 1.4971 | 1.500855 | 2.24 | 0.004904 | 0.1149 | 0.1140214 | -0.1163603 | -0.0062 | 40.9786
3058 | 4.2675 | 2.4891 | 11.7289 | 1 | 1.5116 | 1.500992 | 2.28 | 0.005048 | 0.116 | 0.1139689 | -0.1163351 | -0.006 | 40.9787
3059 | 4.268889 | 2.4891 | 11.7324 | 1 | 1.5068 | 1.501082 | 2.27 | 0.005 | 0.1158 | 0.1139159 | -0.1164084 | -0.0057 | 40.9788
3060 | 4.270278 | 2.4899 | 11.7358 | 1 | 1.4947 | 1.501174 | 2.23 | 0.004881 | 0.1157 | 0.1138624 | -0.1163837 | -0.0055 | 40.979
3061 | 4.271667 | 2.4899 | 11.7393 | 1 | 1.5044 | 1.501363 | 2.26 | 0.004976 | 0.1162 | 0.1138084 | -0.1163572 | -0.0052 | 40.9791
3062 | 4.273056 | 2.4911 | 11.7428 | 1 | 1.4996 | 1.501465 | 2.25 | 0.004928 | 0.1167 | 0.1137547 | -0.1163267 | -0.005 | 40.9792
3063 | 4.274444 | 2.4911 | 11.7462 | 1 | 1.4971 | 1.501654 | 2.24 | 0.004904 | 0.1163 | 0.1137013 | -0.1164012 | -0.0048 | 40.9794
3064 | 4.275833 | 2.4918 | 11.7497 | 1 | 1.4947 | 1.501834 | 2.23 | 0.004881 | 0.1157 | 0.1136471 | -0.1163732 | -0.0045 | 40.9796
3065 | 4.277222 | 2.4918 | 11.7531 | 1 | 1.514 | 1.501936 | 2.29 | 0.005072 | 0.1166 | 0.1135934 | -0.1163417 | -0.0043 | 40.9796
3066 | 4.278611 | 2.4929 | 11.7566 | 1 | 1.485 | 1.502089 | 2.21 | 0.004786 | 0.1146 | 0.1135394 | -0.1163137 | -0.0041 | 40.9799
3067 | 4.28 | 2.4929 | 11.7601 | 1 | 1.5092 | 1.50224 | 2.28 | 0.005024 | 0.1143 | 0.1134856 | -0.116396 | -0.0039 | 40.9799
3068 | 4.281389 | 2.4935 | 11.7635 | 1 | 1.5235 | 1.502383 | 2.32 | 0.005169 | 0.1168 | 0.1134314 | -0.1163618 | -0.0037 | 40.9799
3069 | 4.282778 | 2.4935 | 11.767 | 1 | 1.5044 | 1.502513 | 2.26 | 0.004976 | 0.117 | 0.1133768 | -0.116323 | -0.0035 | 40.9802
3070 | 4.284167 | 2.4945 | 11.7705 | 1 | 1.502 | 1.502577 | 2.26 | 0.004952 | 0.1178 | 0.1133225 | -0.1162827 | -0.0033 | 40.9803
3071 | 4.285556 | 2.4945 | 11.7739 | 2 | 1.4971 | 1.502706 | 2.24 | 0.004904 | 0.1162 | 0.1132673 | -0.1163627 | -0.0032 | 40.9805
3072 | 4.286944 | 2.495 | 11.7774 | 1 | 1.4874 | 1.502779 | 2.21 | 0.00481 | 0.1158 | 0.1132121 | -0.1163276 | -0.003 | 40.9807
3073 | 4.288611 | 2.495 | 11.7809 | 1 | 1.5068 | 1.502865 | 2.27 | 0.005 | 0.1154 | 0.1131551 | -0.1162939 | -0.0028 | 40.981
3074 | 4.29 | 2.4959 | 11.7843 | 1 | 1.4971 | 1.502986 | 2.24 | 0.004904 | 0.115 | 0.1130987 | -0.1162612 | -0.0026 | 40.9812
3075 | 4.291389 | 2.4959 | 11.7878 | 1 | 1.5116 | 1.503027 | 2.28 | 0.005048 | 0.1149 | 0.1130411 | -0.1163438 | -0.0025 | 40.9812
3076 | 4.292778 | 2.4963 | 11.7913 | 1 | 1.5068 | 1.503163 | 2.27 | 0.005 | 0.1154 | 0.1129833 | -0.1163098 | -0.0024 | 40.9814
3077 | 4.294167 | 2.4963 | 11.7947 | 1 | 1.5164 | 1.503299 | 2.3 | 0.005096 | 0.116 | 0.1129252 | -0.1162724 | -0.0022 | 40.9815
3078 | 4.295556 | 2.4972 | 11.7982 | 1 | 1.5212 | 1.503416 | 2.31 | 0.005144 | 0.1176 | 0.112867 | -0.1162283 | -0.0021 | 40.9815
3079 | 4.296944 | 2.4972 | 11.8017 | 1 | 1.4996 | 1.503453 | 2.25 | 0.004928 | 0.1166 | 0.1128093 | -0.1163099 | -0.002 | 40.9818
3080 | 4.298333 | 2.4975 | 11.8051 | 1 | 1.4947 | 1.50365 | 2.23 | 0.004881 | 0.1158 | 0.112751 | -0.1162705 | -0.0018 | 40.982
3081 | 4.299722 | 2.4975 | 11.8086 | 1 | 1.4923 | 1.503736 | 2.23 | 0.004857 | 0.1151 | 0.1126931 | -0.1162273 | -0.0017 | 40.9821
3082 | 4.301111 | 2.4983 | 11.8121 | 1 | 1.5044 | 1.503864 | 2.26 | 0.004976 | 0.115 | 0.1126349 | -0.1161871 | -0.0016 | 40.9822
3083 | 4.3025 | 2.4983 | 11.8156 | 1 | 1.5092 | 1.50397 | 2.28 | 0.005024 | 0.1151 | 0.1125773 | -0.1162751 | -0.0015 | 40.9822
3084 | 4.303889 | 2.4985 | 11.819 | 1 | 1.5116 | 1.504149 | 2.28 | 0.005048 | 0.1156 | 0.11252 | -0.1162331 | -0.0014 | 40.9824
3085 | 4.305278 | 2.4985 | 11.8225 | 1 | 1.4996 | 1.504247 | 2.25 | 0.004928 | 0.1151 | 0.1124629 | -0.1161905 | -0.0013 | 40.9826
3086 | 4.306667 | 2.4992 | 11.826 | 1 | 1.502 | 1.504372 | 2.26 | 0.004952 | 0.1136 | 0.1124068 | -0.1161514 | -0.0012 | 40.9827
3087 | 4.308056 | 2.4992 | 11.8294 | 1 | 1.5068 | 1.504446 | 2.27 | 0.005 | 0.1144 | 0.1123498 | -0.1162431 | -0.0011 | 40.9828
3088 | 4.309444 | 2.4994 | 11.8329 | 1 | 1.5068 | 1.504546 | 2.27 | 0.005 | 0.1138 | 0.1122932 | -0.1162033 | -0.001 | 40.9829
3089 | 4.310833 | 2.4994 | 11.8364 | 1 | 1.5164 | 1.504577 | 2.3 | 0.005096 | 0.1138 | 0.112236 | -0.1161614 | -0.0009 | 40.983
3090 | 4.312222 | 2.5 | 11.8398 | 1 | 1.514 | 1.504725 | 2.29 | 0.005072 | 0.1136 | 0.1121788 | -0.1161155 | -0.0008 | 40.9832
3091 | 4.313611 | 2.5 | 11.8433 | 1 | 1.485 | 1.504895 | 2.21 | 0.004786 | 0.1123 | 0.1121211 | -0.1162189 | -0.0008 | 40.9834
3092 | 4.315 | 2.5 | 11.8468 | 1 | 1.4996 | 1.504982 | 2.25 | 0.004928 | 0.1121 | 0.112064 | -0.1161768 | -0.0007 | 40.9835
3093 | 4.316389 | 2.5 | 11.8503 | 1 | 1.5116 | 1.505066 | 2.28 | 0.005048 | 0.1131 | 0.1120065 | -0.1161287 | -0.0006 | 40.9835
3094 | 4.317778 | 2.5006 | 11.8537 | 1 | 1.5116 | 1.505251 | 2.28 | 0.005048 | 0.1135 | 0.1119496 | -0.1160817 | -0.0005 | 40.9837
3095 | 4.319167 | 2.5006 | 11.8572 | 1 | 1.5283 | 1.505405 | 2.34 | 0.005217 | 0.1149 | 0.1118926 | -0.1161786 | -0.0005 | 40.9837
3096 | 4.320556 | 2.5007 | 11.8607 | 1 | 1.502 | 1.505595 | 2.26 | 0.004952 | 0.1146 | 0.111836 | -0.1161285 | -0.0004 | 40.984
3097 | 4.321944 | 2.5007 | 11.8642 | 1 | 1.5092 | 1.50578 | 2.28 | 0.005024 | 0.1144 | 0.1117798 | -0.1160769 | -0.0004 | 40.9841
3098 | 4.323333 | 2.5013 | 11.8676 | 1 | 1.4947 | 1.506002 | 2.23 | 0.004881 | 0.1135 | 0.1117226 | -0.1160287 | -0.0003 | 40.9843
3099 | 4.324722 | 2.5013 | 11.8711 | 1 | 1.4947 | 1.506158 | 2.23 | 0.004881 | 0.1132 | 0.1116654 | -0.1161306 | -0.0002 | 40.9844
3100 | 4.326111 | 2.5014 | 11.8746 | 1 | 1.4898 | 1.506364 | 2.22 | 0.004833 | 0.1122 | 0.1116085 | -0.1160857 | -0.0002 | 40.9846
3101 | 4.3275 | 2.5014 | 11.8781 | 1 | 1.5212 | 1.506568 | 2.31 | 0.005144 | 0.1135 | 0.1115519 | -0.1160358 | -0.0001 | 40.9845
3102 | 4.328889 | 2.5019 | 11.8815 | 1 | 1.5068 | 1.506746 | 2.27 | 0.005 | 0.113 | 0.1114962 | -0.1159853 | 0 | 40.9847
3103 | 4.330278 | 2.5019 | 11.885 | 1 | 1.5116 | 1.506893 | 2.28 | 0.005048 | 0.1138 | 0.11144 | -0.1160884 | 0 | 40.9848
3104 | 4.331667 | 2.502 | 11.8885 | 1 | 1.5235 | 1.507036 | 2.32 | 0.005169 | 0.1142 | 0.1113843 | -0.1160346 | 0.0001 | 40.9849
3105 | 4.333056 | 2.502 | 11.892 | 1 | 1.5164 | 1.507102 | 2.3 | 0.005096 | 0.1148 | 0.1113283 | -0.1159821 | 0.0001 | 40.985
3106 | 4.334444 | 2.5027 | 11.8954 | 1 | 1.514 | 1.507218 | 2.29 | 0.005072 | 0.114 | 0.1112734 | -0.1159339 | 0.0002 | 40.9852
3107 | 4.335833 | 2.5027 | 11.8989 | 1 | 1.502 | 1.507346 | 2.26 | 0.004952 | 0.1144 | 0.1112187 | -0.1160297 | 0.0003 | 40.9854
3108 | 4.337222 | 2.5028 | 11.9024 | 1 | 1.5068 | 1.50746 | 2.27 | 0.005 | 0.1131 | 0.1111639 | -0.1159838 | 0.0004 | 40.9855
3109 | 4.338611 | 2.5028 | 11.9059 | 1 | 1.5068 | 1.507604 | 2.27 | 0.005 | 0.1126 | 0.111109 | -0.1159354 | 0.0005 | 40.9856
3110 | 4.34 | 2.5034 | 11.9093 | 1 | 1.4971 | 1.507784 | 2.24 | 0.004904 | 0.1108 | 0.1110545 | -0.1158912 | 0.0006 | 40.9858
3111 | 4.341389 | 2.5034 | 11.9128 | 1 | 1.5068 | 1.507967 | 2.27 | 0.005 | 0.1107 | 0.1109993 | -0.1160007 | 0.0006 | 40.9859
3112 | 4.342778 | 2.5035 | 11.9163 | 1 | 1.5259 | 1.508119 | 2.33 | 0.005193 | 0.1119 | 0.1109443 | -0.1159533 | 0.0007 | 40.9859
3113 | 4.344167 | 2.5035 | 11.9198 | 1 | 1.5092 | 1.508239 | 2.28 | 0.005024 | 0.111 | 0.11089 | -0.1159054 | 0.0008 | 40.9861
3114 | 4.345556 | 2.5042 | 11.9232 | 1 | 1.5068 | 1.508332 | 2.27 | 0.005 | 0.1108 | 0.1108352 | -0.1158561 | 0.0009 | 40.9863
3115 | 4.346944 | 2.5042 | 11.9267 | 1 | 1.4776 | 1.508462 | 2.18 | 0.004715 | 0.1083 | 0.1107794 | -0.1159762 | 0.0009 | 40.9866
3116 | 4.348333 | 2.5042 | 11.9302 | 1 | 1.4996 | 1.508585 | 2.25 | 0.004928 | 0.107 | 0.110724 | -0.1159368 | 0.001 | 40.9865
3117 | 4.349722 | 2.5042 | 11.9337 | 1 | 1.4996 | 1.508713 | 2.25 | 0.004928 | 0.1063 | 0.110669 | -0.1158959 | 0.0011 | 40.9867
3118 | 4.351111 | 2.5048 | 11.9372 | 1 | 1.5164 | 1.508891 | 2.3 | 0.005096 | 0.1073 | 0.1106142 | -0.1158529 | 0.0012 | 40.9867
3119 | 4.3525 | 2.5048 | 11.9406 | 1 | 1.5044 | 1.509005 | 2.26 | 0.004976 | 0.1063 | 0.1105596 | -0.1159804 | 0.0012 | 40.9869
3120 | 4.353889 | 2.5048 | 11.9441 | 1 | 1.4996 | 1.509213 | 2.25 | 0.004928 | 0.1059 | 0.1105056 | -0.1159409 | 0.0013 | 40.9871
3121 | 4.355278 | 2.5048 | 11.9476 | 1 | 1.5044 | 1.50942 | 2.26 | 0.004976 | 0.1047 | 0.110452 | -0.115901 | 0.0014 | 40.9871
3122 | 4.356944 | 2.5053 | 11.9511 | 1 | 1.5164 | 1.509545 | 2.3 | 0.005096 | 0.1041 | 0.1103979 | -0.115865 | 0.0015 | 40.9875
3123 | 4.358333 | 2.5053 | 11.9546 | 2 | 1.502 | 1.509707 | 2.26 | 0.004952 | 0.1029 | 0.1103441 | -0.116002 | 0.0015 | 40.9877
3124 | 4.359722 | 2.5051 | 11.9581 | 1 | 1.4996 | 1.509855 | 2.25 | 0.004928 | 0.1022 | 0.1102889 | -0.1159708 | 0.0015 | 40.9878
3125 | 4.361111 | 2.5051 | 11.9615 | 1 | 1.5259 | 1.509924 | 2.33 | 0.005193 | 0.1034 | 0.1102342 | -0.1159363 | 0.0016 | 40.9878
3126 | 4.3625 | 2.5056 | 11.965 | 1 | 1.4874 | 1.510042 | 2.21 | 0.00481 | 0.1027 | 0.11018 | -0.1159025 | 0.0016 | 40.9882
3127 | 4.363889 | 2.5056 | 11.9685 | 1 | 1.5378 | 1.510213 | 2.36 | 0.005315 | 0.1052 | 0.1101264 | -0.1160338 | 0.0017 | 40.988
3128 | 4.365278 | 2.5054 | 11.972 | 1 | 1.4801 | 1.51036 | 2.19 | 0.004739 | 0.1032 | 0.1100725 | -0.1159984 | 0.0017 | 40.9884
3129 | 4.366667 | 2.5054 | 11.9755 | 1 | 1.5044 | 1.510514 | 2.26 | 0.004976 | 0.1028 | 0.1100182 | -0.1159612 | 0.0017 | 40.9884
3130 | 4.368056 | 2.5058 | 11.9789 | 2 | 1.502 | 1.510719 | 2.26 | 0.004952 | 0.1023 | 0.1099617 | -0.1159251 | 0.0018 | 40.9886
3131 | 4.369444 | 2.5058 | 11.9824 | 1 | 1.5116 | 1.510794 | 2.28 | 0.005048 | 0.102 | 0.1099051 | -0.1160672 | 0.0018 | 40.9887
3132 | 4.370833 | 2.5055 | 11.9859 | 1 | 1.502 | 1.510831 | 2.26 | 0.004952 | 0.1015 | 0.1098491 | -0.1160329 | 0.0018 | 40.9888
3133 | 4.372222 | 2.5055 | 11.9894 | 1 | 1.5044 | 1.510984 | 2.26 | 0.004976 | 0.0997 | 0.1097932 | -0.1160002 | 0.0019 | 40.9889
3134 | 4.373611 | 2.5059 | 11.9929 | 1 | 1.5188 | 1.511076 | 2.31 | 0.00512 | 0.1002 | 0.1097384 | -0.1159673 | 0.0019 | 40.989
3135 | 4.375 | 2.5059 | 11.9963 | 1 | 1.5092 | 1.51113 | 2.28 | 0.005024 | 0.1003 | 0.1096839 | -0.1161151 | 0.0019 | 40.9892
3136 | 4.376389 | 2.5055 | 11.9998 | 1 | 1.5068 | 1.511288 | 2.27 | 0.005 | 0.0997 | 0.1096286 | -0.1160832 | 0.0019 | 40.9893
3137 | 4.377778 | 2.5055 | 12.0033 | 1 | 1.514 | 1.511442 | 2.29 | 0.005072 | 0.0998 | 0.1095744 | -0.116047 | 0.0019 | 40.9894
3138 | 4.379167 | 2.5058 | 12.0068 | 1 | 1.5116 | 1.511542 | 2.28 | 0.005048 | 0.0992 | 0.1095213 | -0.1160095 | 0.0019 | 40.9895
3139 | 4.380556 | 2.5058 | 12.0103 | 1 | 1.4996 | 1.51167 | 2.25 | 0.004928 | 0.0984 | 0.1094679 | -0.1161683 | 0.0019 | 40.9897
3140 | 4.381944 | 2.5053 | 12.0137 | 1 | 1.5068 | 1.511744 | 2.27 | 0.005 | 0.0973 | 0.1094143 | -0.1161356 | 0.0019 | 40.9898
3141 | 4.383333 | 2.5053 | 12.0172 | 1 | 1.5116 | 1.511876 | 2.28 | 0.005048 | 0.0974 | 0.1093623 | -0.1161011 | 0.0019 | 40.9899
3142 | 4.384722 | 2.5055 | 12.0207 | 1 | 1.502 | 1.512037 | 2.26 | 0.004952 | 0.0961 | 0.1093101 | -0.1160702 | 0.0019 | 40.9901
3143 | 4.386111 | 2.5055 | 12.0242 | 1 | 1.5092 | 1.512198 | 2.28 | 0.005024 | 0.0963 | 0.1092585 | -0.1162349 | 0.0019 | 40.9902
3144 | 4.3875 | 2.505 | 12.0277 | 1 | 1.5068 | 1.512315 | 2.27 | 0.005 | 0.0953 | 0.1092077 | -0.1162058 | 0.0018 | 40.9903
3145 | 4.388889 | 2.505 | 12.0312 | 1 | 1.514 | 1.51248 | 2.29 | 0.005072 | 0.0955 | 0.1091569 | -0.116178 | 0.0018 | 40.9904
3146 | 4.390278 | 2.5051 | 12.0346 | 1 | 1.5188 | 1.512611 | 2.31 | 0.00512 | 0.0954 | 0.1091057 | -0.1161504 | 0.0018 | 40.9905
3147 | 4.391667 | 2.5051 | 12.0381 | 1 | 1.5164 | 1.512695 | 2.3 | 0.005096 | 0.0959 | 0.1090552 | -0.1163133 | 0.0018 | 40.9906
3148 | 4.393056 | 2.5046 | 12.0416 | 1 | 1.5188 | 1.512781 | 2.31 | 0.00512 | 0.0968 | 0.1090048 | -0.1162817 | 0.0017 | 40.9907
3149 | 4.394444 | 2.5046 | 12.0451 | 1 | 1.5188 | 1.512881 | 2.31 | 0.00512 | 0.097 | 0.1089539 | -0.1162464 | 0.0017 | 40.9909
3150 | 4.395833 | 2.5047 | 12.0486 | 1 | 1.514 | 1.513031 | 2.29 | 0.005072 | 0.0978 | 0.1089036 | -0.116208 | 0.0017 | 40.991
3151 | 4.397222 | 2.5047 | 12.052 | 1 | 1.5235 | 1.513114 | 2.32 | 0.005169 | 0.0983 | 0.1088537 | -0.1163678 | 0.0016 | 40.9911
3152 | 4.398611 | 2.5042 | 12.0555 | 1 | 1.502 | 1.513269 | 2.26 | 0.004952 | 0.0974 | 0.1088039 | -0.1163301 | 0.0016 | 40.9914
3153 | 4.4 | 2.5042 | 12.059 | 1 | 1.5164 | 1.513381 | 2.3 | 0.005096 | 0.0977 | 0.1087544 | -0.1162915 | 0.0016 | 40.9914
3154 | 4.401389 | 2.5043 | 12.0625 | 2 | 1.5068 | 1.513478 | 2.27 | 0.005 | 0.0966 | 0.1087054 | -0.1162547 | 0.0016 | 40.9916
3155 | 4.402778 | 2.5043 | 12.066 | 1 | 1.5068 | 1.513551 | 2.27 | 0.005 | 0.0966 | 0.1086568 | -0.1164193 | 0.0015 | 40.9917
3156 | 4.404167 | 2.5037 | 12.0694 | 1 | 1.514 | 1.513711 | 2.29 | 0.005072 | 0.0959 | 0.1086086 | -0.1163841 | 0.0014 | 40.9918
3157 | 4.405556 | 2.5037 | 12.0729 | 1 | 1.5188 | 1.513788 | 2.31 | 0.00512 | 0.0967 | 0.1085609 | -0.1163472 | 0.0014 | 40.9919
3158 | 4.406944 | 2.5037 | 12.0764 | 1 | 1.514 | 1.513842 | 2.29 | 0.005072 | 0.0967 | 0.1085141 | -0.1163122 | 0.0013 | 40.992
3159 | 4.408333 | 2.5037 | 12.0799 | 1 | 1.5044 | 1.513993 | 2.26 | 0.004976 | 0.0957 | 0.1084678 | -0.1164759 | 0.0013 | 40.9922
3160 | 4.409722 | 2.503 | 12.0834 | 1 | 1.5212 | 1.514091 | 2.31 | 0.005144 | 0.0965 | 0.1084228 | -0.1164411 | 0.0012 | 40.9922
3161 | 4.411111 | 2.503 | 12.0868 | 1 | 1.5307 | 1.51424 | 2.34 | 0.005242 | 0.097 | 0.1083782 | -0.1164042 | 0.0011 | 40.9923
3162 | 4.4125 | 2.503 | 12.0903 | 1 | 1.5188 | 1.514426 | 2.31 | 0.00512 | 0.0971 | 0.1083341 | -0.1163658 | 0.0011 | 40.9925
3163 | 4.413889 | 2.503 | 12.0938 | 1 | 1.5164 | 1.514552 | 2.3 | 0.005096 | 0.097 | 0.1082884 | -0.1165271 | 0.001 | 40.9926
3164 | 4.415278 | 2.5023 | 12.0973 | 1 | 1.5354 | 1.514637 | 2.36 | 0.00529 | 0.099 | 0.1082442 | -0.1164835 | 0.0009 | 40.9926
3165 | 4.416667 | 2.5023 | 12.1007 | 1 | 1.5044 | 1.514734 | 2.26 | 0.004976 | 0.0981 | 0.1081997 | -0.1164396 | 0.0008 | 40.993
3166 | 4.418333 | 2.5022 | 12.1042 | 1 | 1.5188 | 1.514896 | 2.31 | 0.00512 | 0.0981 | 0.1081551 | -0.1163951 | 0.0007 | 40.9933
3167 | 4.419722 | 2.5022 | 12.1077 | 1 | 1.502 | 1.515018 | 2.26 | 0.004952 | 0.0971 | 0.1081116 | -0.1165585 | 0.0006 | 40.9935
3168 | 4.421111 | 2.5014 | 12.1112 | 1 | 1.5283 | 1.515146 | 2.34 | 0.005217 | 0.0978 | 0.1080683 | -0.1165145 | 0.0005 | 40.9935
3169 | 4.4225 | 2.5014 | 12.1146 | 1 | 1.5354 | 1.515345 | 2.36 | 0.00529 | 0.0987 | 0.1080258 | -0.1164651 | 0.0003 | 40.9936
3170 | 4.423889 | 2.5012 | 12.1181 | 2 | 1.5044 | 1.515471 | 2.26 | 0.004976 | 0.0972 | 0.1079836 | -0.1164177 | 0.0002 | 40.9939
3171 | 4.425278 | 2.5012 | 12.1216 | 1 | 1.5212 | 1.515552 | 2.31 | 0.005144 | 0.0976 | 0.1079415 | -0.1165838 | 0.0001 | 40.9939
3172 | 4.426667 | 2.5003 | 12.1251 | 1 | 1.5116 | 1.515676 | 2.28 | 0.005048 | 0.0973 | 0.1078998 | -0.116536 | -0.0001 | 40.9941
3173 | 4.428056 | 2.5003 | 12.1285 | 1 | 1.514 | 1.515828 | 2.29 | 0.005072 | 0.0971 | 0.1078583 | -0.1164888 | -0.0002 | 40.9943
3174 | 4.429444 | 2.5 | 12.132 | 1 | 1.5212 | 1.515937 | 2.31 | 0.005144 | 0.0969 | 0.1078168 | -0.116443 | -0.0003 | 40.9943
3175 | 4.430833 | 2.5 | 12.1355 | 1 | 1.5259 | 1.516061 | 2.33 | 0.005193 | 0.0975 | 0.1077762 | -0.1166074 | -0.0005 | 40.9944
3176 | 4.432222 | 2.499 | 12.1389 | 1 | 1.5164 | 1.516159 | 2.3 | 0.005096 | 0.0968 | 0.1077378 | -0.1165616 | -0.0006 | 40.9946
3177 | 4.433611 | 2.499 | 12.1424 | 1 | 1.5116 | 1.516289 | 2.28 | 0.005048 | 0.0966 | 0.1076995 | -0.1165153 | -0.0008 | 40.9948
3178 | 4.435 | 2.4988 | 12.1459 | 1 | 1.5307 | 1.516395 | 2.34 | 0.005242 | 0.0973 | 0.1076625 | -0.116468 | -0.0009 | 40.9948
3179 | 4.436389 | 2.4988 | 12.1494 | 1 | 1.5212 | 1.516552 | 2.31 | 0.005144 | 0.0977 | 0.1076251 | -0.1166312 | -0.0011 | 40.995
3180 | 4.437778 | 2.4977 | 12.1528 | 1 | 1.5188 | 1.516696 | 2.31 | 0.00512 | 0.0975 | 0.1075885 | -0.1165832 | -0.0012 | 40.9951
3181 | 4.439167 | 2.4977 | 12.1563 | 1 | 1.4971 | 1.516868 | 2.24 | 0.004904 | 0.0948 | 0.1075514 | -0.1165438 | -0.0014 | 40.9954
3182 | 4.440556 | 2.4974 | 12.1598 | 1 | 1.5212 | 1.517075 | 2.31 | 0.005144 | 0.0943 | 0.1075141 | -0.1165047 | -0.0015 | 40.9954
3183 | 4.441944 | 2.4974 | 12.1632 | 1 | 1.5212 | 1.517147 | 2.31 | 0.005144 | 0.0949 | 0.1074778 | -0.1166737 | -0.0017 | 40.9955
3184 | 4.443333 | 2.4963 | 12.1667 | 1 | 1.5116 | 1.517214 | 2.28 | 0.005048 | 0.0948 | 0.1074425 | -0.116633 | -0.0019 | 40.9957
3185 | 4.444722 | 2.4963 | 12.1702 | 1 | 1.5307 | 1.51728 | 2.34 | 0.005242 | 0.0955 | 0.1074076 | -0.1165902 | -0.002 | 40.9957
3186 | 4.446111 | 2.496 | 12.1736 | 1 | 1.514 | 1.517406 | 2.29 | 0.005072 | 0.0961 | 0.1073736 | -0.1165466 | -0.0022 | 40.9959
3187 | 4.4475 | 2.496 | 12.1771 | 1 | 1.5448 | 1.517538 | 2.39 | 0.005388 | 0.0976 | 0.1073393 | -0.1167071 | -0.0023 | 40.9959
3188 | 4.448889 | 2.495 | 12.1806 | 1 | 1.5092 | 1.517754 | 2.28 | 0.005024 | 0.0974 | 0.1073058 | -0.11666 | -0.0025 | 40.9962
3189 | 4.450278 | 2.495 | 12.184 | 1 | 1.5188 | 1.517867 | 2.31 | 0.00512 | 0.0966 | 0.1072727 | -0.1166166 | -0.0027 | 40.9963
3190 | 4.451667 | 2.4947 | 12.1875 | 1 | 1.5259 | 1.518076 | 2.33 | 0.005193 | 0.0976 | 0.1072393 | -0.1165683 | -0.0028 | 40.9964
3191 | 4.453056 | 2.4947 | 12.191 | 1 | 1.5425 | 1.51812 | 2.38 | 0.005364 | 0.0986 | 0.1072059 | -0.1167259 | -0.003 | 40.9964
3192 | 4.454444 | 2.4937 | 12.1944 | 1 | 1.5259 | 1.518217 | 2.33 | 0.005193 | 0.0996 | 0.1071731 | -0.1166723 | -0.0031 | 40.9967
3193 | 4.455833 | 2.4937 | 12.1979 | 1 | 1.5068 | 1.518295 | 2.27 | 0.005 | 0.0978 | 0.107141 | -0.1166199 | -0.0033 | 40.9969
3194 | 4.457222 | 2.4935 | 12.2014 | 1 | 1.5235 | 1.518434 | 2.32 | 0.005169 | 0.0982 | 0.1071084 | -0.1165657 | -0.0034 | 40.9969
3195 | 4.458611 | 2.4935 | 12.2048 | 1 | 1.5235 | 1.51856 | 2.32 | 0.005169 | 0.098 | 0.1070749 | -0.1167282 | -0.0035 | 40.9971
3196 | 4.46 | 2.4926 | 12.2083 | 1 | 1.5188 | 1.518606 | 2.31 | 0.00512 | 0.098 | 0.1070434 | -0.1166743 | -0.0037 | 40.9972
3197 | 4.461389 | 2.4926 | 12.2117 | 1 | 1.5259 | 1.518782 | 2.33 | 0.005193 | 0.0981 | 0.1070121 | -0.1166186 | -0.0038 | 40.9973
3198 | 4.462778 | 2.4924 | 12.2152 | 1 | 1.4971 | 1.518864 | 2.24 | 0.004904 | 0.0957 | 0.1069817 | -0.116568 | -0.0039 | 40.9976
3199 | 4.464167 | 2.4924 | 12.2187 | 1 | 1.5188 | 1.519011 | 2.31 | 0.00512 | 0.0958 | 0.1069506 | -0.116738 | -0.0041 | 40.9976
3200 | 4.465556 | 2.4915 | 12.2221 | 1 | 1.5164 | 1.519137 | 2.3 | 0.005096 | 0.0963 | 0.10692 | -0.1166857 | -0.0042 | 40.9978
3201 | 4.466944 | 2.4915 | 12.2256 | 1 | 1.5212 | 1.519183 | 2.31 | 0.005144 | 0.0963 | 0.1068898 | -0.1166321 | -0.0043 | 40.9979
3202 | 4.468333 | 2.4915 | 12.229 | 1 | 1.5283 | 1.519356 | 2.34 | 0.005217 | 0.0971 | 0.1068589 | -0.1165743 | -0.0044 | 40.998
3203 | 4.469722 | 2.4915 | 12.2325 | 1 | 1.5212 | 1.519543 | 2.31 | 0.005144 | 0.0967 | 0.1068285 | -0.1167445 | -0.0045 | 40.9981
3204 | 4.471111 | 2.4906 | 12.236 | 1 | 1.5116 | 1.519679 | 2.28 | 0.005048 | 0.0963 | 0.1067979 | -0.1166886 | -0.0046 | 40.9983
3205 | 4.4725 | 2.4906 | 12.2394 | 1 | 1.5188 | 1.519821 | 2.31 | 0.00512 | 0.0953 | 0.1067676 | -0.116635 | -0.0047 | 40.9984
3206 | 4.473889 | 2.4906 | 12.2429 | 1 | 1.4996 | 1.520041 | 2.25 | 0.004928 | 0.0932 | 0.1067373 | -0.1165848 | -0.0048 | 40.9987
3207 | 4.475278 | 2.4906 | 12.2463 | 1 | 1.514 | 1.520175 | 2.29 | 0.005072 | 0.0925 | 0.1067061 | -0.1167673 | -0.0049 | 40.9987
3208 | 4.476667 | 2.4898 | 12.2498 | 1 | 1.4898 | 1.520273 | 2.22 | 0.004833 | 0.09 | 0.1066751 | -0.1167251 | -0.005 | 40.999
3209 | 4.478056 | 2.4898 | 12.2533 | 1 | 1.5068 | 1.520377 | 2.27 | 0.005 | 0.0887 | 0.1066437 | -0.1166868 | -0.0051 | 40.999
3210 | 4.479444 | 2.4897 | 12.2567 | 1 | 1.5307 | 1.520588 | 2.34 | 0.005242 | 0.0879 | 0.1066124 | -0.116651 | -0.0052 | 40.999
3211 | 4.480833 | 2.4897 | 12.2602 | 1 | 1.4971 | 1.520676 | 2.24 | 0.004904 | 0.0863 | 0.106581 | -0.1168475 | -0.0053 | 40.9994
3212 | 4.482222 | 2.4887 | 12.2636 | 1 | 1.5212 | 1.520801 | 2.31 | 0.005144 | 0.0853 | 0.1065499 | -0.1168182 | -0.0054 | 40.9994
3213 | 4.483611 | 2.4887 | 12.2671 | 1 | 1.5212 | 1.520919 | 2.31 | 0.005144 | 0.0856 | 0.1065188 | -0.1167844 | -0.0055 | 40.9995
3214 | 4.485278 | 2.4885 | 12.2705 | 1 | 1.5212 | 1.521058 | 2.31 | 0.005144 | 0.0853 | 0.1064879 | -0.1167525 | -0.0056 | 40.9999
3215 | 4.486667 | 2.4885 | 12.274 | 1 | 1.5307 | 1.521145 | 2.34 | 0.005242 | 0.0862 | 0.1064559 | -0.1169506 | -0.0057 | 41
3216 | 4.488056 | 2.4875 | 12.2775 | 1 | 1.5068 | 1.521384 | 2.27 | 0.005 | 0.0848 | 0.1064241 | -0.1169197 | -0.0058 | 41.0003
3217 | 4.489444 | 2.4875 | 12.2809 | 1 | 1.5235 | 1.521444 | 2.32 | 0.005169 | 0.0852 | 0.1063928 | -0.1168877 | -0.0059 | 41.0003
3218 | 4.490833 | 2.4874 | 12.2844 | 1 | 1.5212 | 1.521627 | 2.31 | 0.005144 | 0.0853 | 0.1063618 | -0.1168553 | -0.006 | 41.0005
3219 | 4.492222 | 2.4874 | 12.2878 | 1 | 1.5448 | 1.52171 | 2.39 | 0.005388 | 0.0869 | 0.1063302 | -0.1170507 | -0.0061 | 41.0005
3220 | 4.493611 | 2.4864 | 12.2913 | 1 | 1.5401 | 1.521827 | 2.37 | 0.005339 | 0.0883 | 0.1062986 | -0.1170102 | -0.0063 | 41.0006
3221 | 4.495 | 2.4864 | 12.2947 | 1 | 1.5259 | 1.521938 | 2.33 | 0.005193 | 0.0884 | 0.1062663 | -0.1169692 | -0.0064 | 41.0009
3222 | 4.496389 | 2.4863 | 12.2982 | 1 | 1.5092 | 1.522121 | 2.28 | 0.005024 | 0.0864 | 0.1062337 | -0.1169323 | -0.0064 | 41.0011
3223 | 4.497778 | 2.4863 | 12.3016 | 1 | 1.5164 | 1.522305 | 2.3 | 0.005096 | 0.0856 | 0.1062011 | -0.1171313 | -0.0065 | 41.0012
3224 | 4.499167 | 2.4854 | 12.3051 | 1 | 1.5092 | 1.522396 | 2.28 | 0.005024 | 0.0851 | 0.1061692 | -0.1170975 | -0.0067 | 41.0013
3225 | 4.500556 | 2.4854 | 12.3085 | 1 | 1.5116 | 1.522506 | 2.28 | 0.005048 | 0.084 | 0.1061375 | -0.117066 | -0.0067 | 41.0015
3226 | 4.501944 | 2.4853 | 12.312 | 1 | 1.5401 | 1.522631 | 2.37 | 0.005339 | 0.0846 | 0.1061061 | -0.1170313 | -0.0068 | 41.0014
3227 | 4.503333 | 2.4853 | 12.3154 | 1 | 1.5188 | 1.522783 | 2.31 | 0.00512 | 0.0848 | 0.1060743 | -0.1172333 | -0.0069 | 41.0017
3228 | 4.504722 | 2.4844 | 12.3189 | 1 | 1.5307 | 1.522928 | 2.34 | 0.005242 | 0.0848 | 0.1060431 | -0.1171978 | -0.007 | 41.0018
3229 | 4.506111 | 2.4844 | 12.3223 | 1 | 1.5188 | 1.523088 | 2.31 | 0.00512 | 0.0843 | 0.1060123 | -0.1171634 | -0.0071 | 41.002
3230 | 4.5075 | 2.4843 | 12.3258 | 1 | 1.5188 | 1.523242 | 2.31 | 0.00512 | 0.0841 | 0.1059812 | -0.1171294 | -0.0072 | 41.0021
3231 | 4.508889 | 2.4843 | 12.3292 | 1 | 1.5188 | 1.523427 | 2.31 | 0.00512 | 0.0839 | 0.10595 | -0.1173329 | -0.0072 | 41.0023
3232 | 4.510278 | 2.4834 | 12.3327 | 1 | 1.5116 | 1.523548 | 2.28 | 0.005048 | 0.0832 | 0.1059188 | -0.117301 | -0.0074 | 41.0024
3233 | 4.511667 | 2.4834 | 12.3361 | 1 | 1.5188 | 1.523812 | 2.31 | 0.00512 | 0.0825 | 0.105888 | -0.1172722 | -0.0074 | 41.0026
3234 | 4.513056 | 2.4833 | 12.3396 | 1 | 1.5378 | 1.523926 | 2.36 | 0.005315 | 0.0836 | 0.1058583 | -0.1172383 | -0.0075 | 41.0026
3235 | 4.514444 | 2.4833 | 12.343 | 1 | 1.5235 | 1.524197 | 2.32 | 0.005169 | 0.0837 | 0.1058288 | -0.117442 | -0.0076 | 41.0028
3236 | 4.515833 | 2.4824 | 12.3465 | 1 | 1.5259 | 1.524323 | 2.33 | 0.005193 | 0.0841 | 0.1057991 | -0.1174066 | -0.0077 | 41.0029
3237 | 4.517222 | 2.4824 | 12.3499 | 1 | 1.5235 | 1.524435 | 2.32 | 0.005169 | 0.083 | 0.1057701 | -0.117375 | -0.0078 | 41.0031
3238 | 4.518611 | 2.4823 | 12.3534 | 1 | 1.533 | 1.524525 | 2.35 | 0.005266 | 0.0824 | 0.1057401 | -0.1173428 | -0.0078 | 41.0031
3239 | 4.52 | 2.4823 | 12.3568 | 1 | 1.5283 | 1.524618 | 2.34 | 0.005217 | 0.0838 | 0.1057105 | -0.1175462 | -0.0079 | 41.0033
3240 | 4.521389 | 2.4814 | 12.3603 | 1 | 1.5448 | 1.52474 | 2.39 | 0.005388 | 0.0841 | 0.1056807 | -0.1175094 | -0.008 | 41.0033
3241 | 4.522778 | 2.4814 | 12.3637 | 1 | 1.5378 | 1.524933 | 2.36 | 0.005315 | 0.0849 | 0.1056511 | -0.1174708 | -0.0081 | 41.0035
3242 | 4.524167 | 2.4814 | 12.3672 | 1 | 1.533 | 1.525047 | 2.35 | 0.005266 | 0.0861 | 0.1056213 | -0.1174287 | -0.0081 | 41.0037
3243 | 4.525556 | 2.4814 | 12.3706 | 1 | 1.5378 | 1.525268 | 2.36 | 0.005315 | 0.0869 | 0.1055914 | -0.1176232 | -0.0082 | 41.0038
3244 | 4.526944 | 2.4806 | 12.3741 | 1 | 1.5378 | 1.525467 | 2.36 | 0.005315 | 0.0878 | 0.1055627 | -0.1175765 | -0.0083 | 41.0039
3245 | 4.528333 | 2.4806 | 12.3775 | 1 | 1.5164 | 1.525657 | 2.3 | 0.005096 | 0.0866 | 0.1055338 | -0.117532 | -0.0084 | 41.0042
3246 | 4.529722 | 2.4806 | 12.3809 | 1 | 1.514 | 1.525818 | 2.29 | 0.005072 | 0.0857 | 0.1055042 | -0.1174877 | -0.0084 | 41.0044
3247 | 4.531111 | 2.4806 | 12.3844 | 1 | 1.5092 | 1.525898 | 2.28 | 0.005024 | 0.0851 | 0.105474 | -0.1176887 | -0.0085 | 41.0045
3248 | 4.5325 | 2.4798 | 12.3878 | 1 | 1.5259 | 1.525978 | 2.33 | 0.005193 | 0.0847 | 0.1054447 | -0.1176467 | -0.0086 | 41.0046
3249 | 4.533889 | 2.4798 | 12.3913 | 1 | 1.5235 | 1.526086 | 2.32 | 0.005169 | 0.0839 | 0.1054146 | -0.1176044 | -0.0087 | 41.0047
3250 | 4.535278 | 2.4798 | 12.3947 | 1 | 1.5259 | 1.526179 | 2.33 | 0.005193 | 0.0836 | 0.1053833 | -0.1175624 | -0.0087 | 41.0049
3251 | 4.536667 | 2.4798 | 12.3982 | 1 | 1.5188 | 1.526357 | 2.31 | 0.00512 | 0.0833 | 0.1053519 | -0.1177697 | -0.0088 | 41.005
3252 | 4.538056 | 2.4789 | 12.4016 | 1 | 1.5283 | 1.526512 | 2.34 | 0.005217 | 0.0831 | 0.1053202 | -0.1177288 | -0.0089 | 41.0051
3253 | 4.539444 | 2.4789 | 12.4051 | 1 | 1.5448 | 1.52673 | 2.39 | 0.005388 | 0.0834 | 0.1052882 | -0.1176837 | -0.009 | 41.0051
3254 | 4.540833 | 2.479 | 12.4085 | 1 | 1.5116 | 1.526833 | 2.28 | 0.005048 | 0.0837 | 0.1052572 | -0.1176362 | -0.009 | 41.0055
3255 | 4.542222 | 2.479 | 12.4119 | 1 | 1.5235 | 1.527001 | 2.32 | 0.005169 | 0.0814 | 0.1052261 | -0.1178522 | -0.0091 | 41.0056
3256 | 4.543611 | 2.4781 | 12.4154 | 1 | 1.5068 | 1.527119 | 2.27 | 0.005 | 0.0796 | 0.1051946 | -0.1178149 | -0.0092 | 41.0058
3257 | 4.545 | 2.4781 | 12.4188 | 1 | 1.5068 | 1.527328 | 2.27 | 0.005 | 0.0785 | 0.1051637 | -0.1177812 | -0.0093 | 41.006
3258 | 4.546389 | 2.478 | 12.4223 | 1 | 1.5354 | 1.527501 | 2.36 | 0.00529 | 0.0784 | 0.1051331 | -0.1177462 | -0.0094 | 41.0059
3259 | 4.547778 | 2.478 | 12.4257 | 1 | 1.5354 | 1.527667 | 2.36 | 0.00529 | 0.079 | 0.1051025 | -0.1179678 | -0.0095 | 41.0061
3260 | 4.549444 | 2.477 | 12.4292 | 1 | 1.5283 | 1.527817 | 2.34 | 0.005217 | 0.0796 | 0.105071 | -0.1179295 | -0.0096 | 41.0065
3261 | 4.550833 | 2.477 | 12.4326 | 1 | 1.5354 | 1.527902 | 2.36 | 0.00529 | 0.0802 | 0.1050401 | -0.1178873 | -0.0097 | 41.0066
3262 | 4.552222 | 2.477 | 12.436 | 1 | 1.5401 | 1.527997 | 2.37 | 0.005339 | 0.0812 | 0.1050084 | -0.1178422 | -0.0097 | 41.0068
3263 | 4.553611 | 2.477 | 12.4395 | 1 | 1.5188 | 1.528171 | 2.31 | 0.00512 | 0.0804 | 0.1049759 | -0.1180618 | -0.0099 | 41.007
3264 | 4.555 | 2.4759 | 12.4429 | 1 | 1.5164 | 1.528322 | 2.3 | 0.005096 | 0.0797 | 0.104943 | -0.1180203 | -0.01 | 41.0072
3265 | 4.556389 | 2.4759 | 12.4464 | 1 | 1.502 | 1.528422 | 2.26 | 0.004952 | 0.0772 | 0.1049097 | -0.1179833 | -0.0101 | 41.0074
3266 | 4.557778 | 2.4758 | 12.4498 | 1 | 1.5068 | 1.528572 | 2.27 | 0.005 | 0.0751 | 0.1048765 | -0.1179509 | -0.0102 | 41.0075
3267 | 4.559167 | 2.4758 | 12.4532 | 1 | 1.5212 | 1.528729 | 2.31 | 0.005144 | 0.0736 | 0.1048433 | -0.1181891 | -0.0103 | 41.0076
3268 | 4.560556 | 2.4746 | 12.4567 | 1 | 1.5378 | 1.528877 | 2.36 | 0.005315 | 0.0752 | 0.1048109 | -0.1181561 | -0.0105 | 41.0076
3269 | 4.561944 | 2.4746 | 12.4601 | 1 | 1.5188 | 1.529004 | 2.31 | 0.00512 | 0.0745 | 0.104778 | -0.1181227 | -0.0106 | 41.0079
3270 | 4.563333 | 2.4743 | 12.4636 | 1 | 1.5164 | 1.529188 | 2.3 | 0.005096 | 0.073 | 0.1047447 | -0.1180911 | -0.0107 | 41.008
3271 | 4.564722 | 2.4743 | 12.467 | 1 | 1.514 | 1.529336 | 2.29 | 0.005072 | 0.0722 | 0.1047109 | -0.1183357 | -0.0109 | 41.0082
3272 | 4.566111 | 2.473 | 12.4704 | 1 | 1.5401 | 1.529431 | 2.37 | 0.005339 | 0.0733 | 0.1046774 | -0.118303 | -0.0111 | 41.0082
3273 | 4.5675 | 2.473 | 12.4739 | 1 | 1.5259 | 1.529606 | 2.33 | 0.005193 | 0.0734 | 0.1046435 | -0.1182684 | -0.0112 | 41.0084
3274 | 4.568889 | 2.4726 | 12.4773 | 1 | 1.5212 | 1.529727 | 2.31 | 0.005144 | 0.0724 | 0.1046083 | -0.1182373 | -0.0113 | 41.0086
3275 | 4.570278 | 2.4726 | 12.4807 | 1 | 1.5307 | 1.529868 | 2.34 | 0.005242 | 0.0731 | 0.1045738 | -0.1184789 | -0.0115 | 41.0087
3276 | 4.571667 | 2.4712 | 12.4842 | 1 | 1.533 | 1.529981 | 2.35 | 0.005266 | 0.0729 | 0.1045393 | -0.1184462 | -0.0117 | 41.0088
3277 | 4.573056 | 2.4712 | 12.4876 | 1 | 1.533 | 1.53007 | 2.35 | 0.005266 | 0.0728 | 0.1045043 | -0.1184129 | -0.0119 | 41.0089
3278 | 4.574444 | 2.4708 | 12.491 | 1 | 1.5354 | 1.530372 | 2.36 | 0.00529 | 0.074 | 0.1044699 | -0.1183749 | -0.012 | 41.0091
3279 | 4.575833 | 2.4708 | 12.4945 | 1 | 1.514 | 1.530516 | 2.29 | 0.005072 | 0.0734 | 0.1044358 | -0.118617 | -0.0122 | 41.0093
3280 | 4.577222 | 2.4694 | 12.4979 | 1 | 1.5425 | 1.530602 | 2.38 | 0.005364 | 0.0752 | 0.1044007 | -0.1185756 | -0.0124 | 41.0093
3281 | 4.578611 | 2.4694 | 12.5013 | 1 | 1.5401 | 1.530759 | 2.37 | 0.005339 | 0.0751 | 0.1043654 | -0.1185326 | -0.0126 | 41.0095
3282 | 4.58 | 2.469 | 12.5048 | 1 | 1.5212 | 1.530856 | 2.31 | 0.005144 | 0.0741 | 0.1043303 | -0.1184946 | -0.0128 | 41.0097
3283 | 4.581389 | 2.469 | 12.5082 | 1 | 1.5307 | 1.530953 | 2.34 | 0.005242 | 0.0737 | 0.1042955 | -0.1187341 | -0.013 | 41.0098
3284 | 4.582778 | 2.4675 | 12.5116 | 1 | 1.5212 | 1.531072 | 2.31 | 0.005144 | 0.0728 | 0.1042607 | -0.1186991 | -0.0132 | 41.01
3285 | 4.584167 | 2.4675 | 12.5151 | 1 | 1.5378 | 1.531209 | 2.36 | 0.005315 | 0.0725 | 0.1042262 | -0.1186651 | -0.0134 | 41.0101
3286 | 4.585556 | 2.467 | 12.5185 | 1 | 1.5307 | 1.531325 | 2.34 | 0.005242 | 0.0733 | 0.104192 | -0.1186278 | -0.0135 | 41.0103
3287 | 4.586944 | 2.467 | 12.5219 | 1 | 1.5307 | 1.531489 | 2.34 | 0.005242 | 0.0726 | 0.1041571 | -0.1188698 | -0.0137 | 41.0104
3288 | 4.588333 | 2.4656 | 12.5253 | 1 | 1.533 | 1.531596 | 2.35 | 0.005266 | 0.0735 | 0.1041212 | -0.1188317 | -0.014 | 41.0106
3289 | 4.589722 | 2.4656 | 12.5288 | 1 | 1.5235 | 1.531717 | 2.32 | 0.005169 | 0.0726 | 0.1040861 | -0.1187956 | -0.0142 | 41.0107
3290 | 4.591111 | 2.4651 | 12.5322 | 1 | 1.5378 | 1.531845 | 2.36 | 0.005315 | 0.0731 | 0.1040503 | -0.118756 | -0.0143 | 41.0108
3291 | 4.5925 | 2.4651 | 12.5356 | 1 | 1.5212 | 1.532035 | 2.31 | 0.005144 | 0.0727 | 0.1040148 | -0.1189989 | -0.0145 | 41.0111
3292 | 4.593889 | 2.4636 | 12.539 | 1 | 1.5448 | 1.532059 | 2.39 | 0.005388 | 0.0732 | 0.1039791 | -0.1189588 | -0.0147 | 41.0111
3293 | 4.595278 | 2.4636 | 12.5424 | 1 | 1.5188 | 1.53213 | 2.31 | 0.00512 | 0.0729 | 0.1039439 | -0.1189198 | -0.0149 | 41.0114
3294 | 4.596667 | 2.4632 | 12.5459 | 1 | 1.5354 | 1.53225 | 2.36 | 0.00529 | 0.073 | 0.1039085 | -0.1188797 | -0.0151 | 41.0114
3295 | 4.598056 | 2.4632 | 12.5493 | 1 | 1.5425 | 1.532334 | 2.38 | 0.005364 | 0.0733 | 0.1038731 | -0.1191203 | -0.0153 | 41.0115
3296 | 4.599444 | 2.4617 | 12.5527 | 1 | 1.5283 | 1.532423 | 2.34 | 0.005217 | 0.0733 | 0.1038373 | -0.1190791 | -0.0155 | 41.0118
3297 | 4.600833 | 2.4617 | 12.5561 | 1 | 1.5448 | 1.532549 | 2.39 | 0.005388 | 0.0745 | 0.1038025 | -0.1190353 | -0.0157 | 41.0118
3298 | 4.602222 | 2.4613 | 12.5595 | 1 | 1.5401 | 1.532706 | 2.37 | 0.005339 | 0.0752 | 0.1037676 | -0.1189895 | -0.0158 | 41.012
3299 | 4.603611 | 2.4613 | 12.563 | 1 | 1.5283 | 1.532805 | 2.34 | 0.005217 | 0.0749 | 0.1037326 | -0.1192247 | -0.016 | 41.0122
3300 | 4.605 | 2.46 | 12.5664 | 1 | 1.514 | 1.533011 | 2.29 | 0.005072 | 0.0737 | 0.1036971 | -0.1191824 | -0.0162 | 41.0124
3301 | 4.606389 | 2.46 | 12.5698 | 1 | 1.5307 | 1.533195 | 2.34 | 0.005242 | 0.0744 | 0.1036613 | -0.1191396 | -0.0164 | 41.0125
3302 | 4.607778 | 2.4596 | 12.5732 | 1 | 1.5212 | 1.533259 | 2.31 | 0.005144 | 0.0736 | 0.1036269 | -0.1190957 | -0.0165 | 41.0127
3303 | 4.609444 | 2.4596 | 12.5766 | 1 | 1.5283 | 1.533379 | 2.34 | 0.005217 | 0.0732 | 0.1035922 | -0.1193358 | -0.0167 | 41.0131
3304 | 4.610833 | 2.4582 | 12.5801 | 1 | 1.5212 | 1.533448 | 2.31 | 0.005144 | 0.0718 | 0.1035568 | -0.1192962 | -0.0169 | 41.0133
3305 | 4.612222 | 2.4582 | 12.5835 | 1 | 1.5235 | 1.533638 | 2.32 | 0.005169 | 0.0715 | 0.1035217 | -0.1192576 | -0.0171 | 41.0134
3306 | 4.613611 | 2.4579 | 12.5869 | 1 | 1.5235 | 1.533713 | 2.32 | 0.005169 | 0.0709 | 0.1034867 | -0.1192217 | -0.0172 | 41.0136
3307 | 4.615 | 2.4579 | 12.5903 | 1 | 1.5401 | 1.533867 | 2.37 | 0.005339 | 0.0715 | 0.1034514 | -0.1194633 | -0.0174 | 41.0136
3308 | 4.616389 | 2.4565 | 12.5937 | 1 | 1.5425 | 1.533964 | 2.38 | 0.005364 | 0.0721 | 0.1034169 | -0.1194241 | -0.0176 | 41.0138
3309 | 4.617778 | 2.4565 | 12.5971 | 1 | 1.5307 | 1.534166 | 2.34 | 0.005242 | 0.073 | 0.1033817 | -0.1193799 | -0.0178 | 41.014
3310 | 4.619167 | 2.4562 | 12.6005 | 1 | 1.5401 | 1.534268 | 2.37 | 0.005339 | 0.0733 | 0.1033457 | -0.1193353 | -0.0179 | 41.0141
3311 | 4.620556 | 2.4562 | 12.6039 | 1 | 1.5495 | 1.534313 | 2.4 | 0.005437 | 0.0746 | 0.1033093 | -0.1195702 | -0.018 | 41.0142
3312 | 4.621944 | 2.455 | 12.6074 | 1 | 1.5401 | 1.534422 | 2.37 | 0.005339 | 0.0749 | 0.1032731 | -0.1195213 | -0.0182 | 41.0144
3313 | 4.623333 | 2.455 | 12.6108 | 1 | 1.5283 | 1.534509 | 2.34 | 0.005217 | 0.0743 | 0.1032364 | -0.1194757 | -0.0184 | 41.0146
3314 | 4.624722 | 2.4548 | 12.6142 | 1 | 1.5212 | 1.534616 | 2.31 | 0.005144 | 0.0738 | 0.1031993 | -0.1194308 | -0.0184 | 41.0148
3315 | 4.626111 | 2.4548 | 12.6176 | 1 | 1.5448 | 1.534721 | 2.39 | 0.005388 | 0.0744 | 0.1031632 | -0.1196639 | -0.0186 | 41.0148
3316 | 4.6275 | 2.4537 | 12.621 | 1 | 1.5378 | 1.534814 | 2.36 | 0.005315 | 0.0752 | 0.1031276 | -0.1196152 | -0.0187 | 41.015
3317 | 4.628889 | 2.4537 | 12.6244 | 1 | 1.5283 | 1.534847 | 2.34 | 0.005217 | 0.075 | 0.1030919 | -0.1195685 | -0.0188 | 41.0153
3318 | 4.630278 | 2.4536 | 12.6278 | 1 | 1.5235 | 1.534967 | 2.32 | 0.005169 | 0.0741 | 0.1030564 | -0.119525 | -0.0189 | 41.0154
3319 | 4.631667 | 2.4536 | 12.6312 | 1 | 1.5425 | 1.535101 | 2.38 | 0.005364 | 0.0741 | 0.103021 | -0.1197552 | -0.019 | 41.0155
3320 | 4.633056 | 2.4526 | 12.6347 | 1 | 1.5472 | 1.535159 | 2.39 | 0.005413 | 0.0752 | 0.1029855 | -0.1197087 | -0.0191 | 41.0156
3321 | 4.634444 | 2.4526 | 12.6381 | 1 | 1.5354 | 1.535264 | 2.36 | 0.00529 | 0.0748 | 0.1029504 | -0.1196638 | -0.0192 | 41.0158
3322 | 4.635833 | 2.4527 | 12.6415 | 1 | 1.5495 | 1.535348 | 2.4 | 0.005437 | 0.0769 | 0.1029158 | -0.1196133 | -0.0192 | 41.0159
3323 | 4.637222 | 2.4527 | 12.6449 | 1 | 1.5448 | 1.535366 | 2.39 | 0.005388 | 0.0765 | 0.1028813 | -0.1198362 | -0.0193 | 41.0161
3324 | 4.638611 | 2.4518 | 12.6483 | 1 | 1.5354 | 1.535449 | 2.36 | 0.00529 | 0.0776 | 0.1028461 | -0.1197836 | -0.0194 | 41.0163
3325 | 4.64 | 2.4518 | 12.6517 | 1 | 1.5448 | 1.53551 | 2.39 | 0.005388 | 0.0783 | 0.1028103 | -0.119733 | -0.0194 | 41.0164
3326 | 4.641389 | 2.4521 | 12.6551 | 1 | 1.5401 | 1.535635 | 2.37 | 0.005339 | 0.0795 | 0.102775 | -0.1196786 | -0.0194 | 41.0166
3327 | 4.642778 | 2.4521 | 12.6585 | 1 | 1.5401 | 1.535794 | 2.37 | 0.005339 | 0.0803 | 0.102741 | -0.1198881 | -0.0195 | 41.0167
3328 | 4.644167 | 2.4515 | 12.6619 | 1 | 1.5519 | 1.53587 | 2.41 | 0.005462 | 0.0817 | 0.102707 | -0.119828 | -0.0195 | 41.0168
3329 | 4.645556 | 2.4515 | 12.6653 | 1 | 1.5565 | 1.535997 | 2.42 | 0.005512 | 0.084 | 0.102673 | -0.1197599 | -0.0195 | 41.0169
3330 | 4.646944 | 2.452 | 12.6687 | 1 | 1.5354 | 1.536107 | 2.36 | 0.00529 | 0.0843 | 0.1026397 | -0.119693 | -0.0195 | 41.0172
3331 | 4.648333 | 2.452 | 12.6721 | 1 | 1.533 | 1.536152 | 2.35 | 0.005266 | 0.0843 | 0.1026064 | -0.119892 | -0.0195 | 41.0174
3332 | 4.649722 | 2.4516 | 12.6755 | 1 | 1.5307 | 1.536281 | 2.34 | 0.005242 | 0.084 | 0.1025722 | -0.1198256 | -0.0195 | 41.0176
3333 | 4.651111 | 2.4516 | 12.6789 | 1 | 1.5401 | 1.536352 | 2.37 | 0.005339 | 0.0846 | 0.1025382 | -0.1197578 | -0.0194 | 41.0177
3334 | 4.6525 | 2.4522 | 12.6824 | 1 | 1.5259 | 1.536494 | 2.33 | 0.005193 | 0.0842 | 0.1025028 | -0.119691 | -0.0194 | 41.0179
3335 | 4.653889 | 2.4522 | 12.6858 | 1 | 1.5401 | 1.536649 | 2.37 | 0.005339 | 0.084 | 0.102468 | -0.1198898 | -0.0193 | 41.0179
3336 | 4.655278 | 2.4519 | 12.6892 | 1 | 1.5283 | 1.536731 | 2.34 | 0.005217 | 0.0838 | 0.1024338 | -0.1198239 | -0.0193 | 41.0182
3337 | 4.656667 | 2.4519 | 12.6926 | 1 | 1.5401 | 1.5368 | 2.37 | 0.005339 | 0.0841 | 0.1023992 | -0.1197585 | -0.0192 | 41.0182
3338 | 4.658056 | 2.4526 | 12.696 | 1 | 1.5283 | 1.536938 | 2.34 | 0.005217 | 0.0841 | 0.1023651 | -0.119693 | -0.0191 | 41.0185
3339 | 4.659444 | 2.4526 | 12.6994 | 1 | 1.5612 | 1.537005 | 2.44 | 0.005561 | 0.0861 | 0.1023311 | -0.1198846 | -0.0191 | 41.0184
3340 | 4.660833 | 2.4525 | 12.7028 | 1 | 1.5495 | 1.537129 | 2.4 | 0.005437 | 0.0876 | 0.1022971 | -0.1198101 | -0.019 | 41.0187
3341 | 4.662222 | 2.4525 | 12.7062 | 1 | 1.5401 | 1.53726 | 2.37 | 0.005339 | 0.0874 | 0.1022626 | -0.1197359 | -0.0189 | 41.0189
3342 | 4.663889 | 2.4534 | 12.7096 | 1 | 1.5354 | 1.537289 | 2.36 | 0.00529 | 0.0872 | 0.1022286 | -0.1196579 | -0.0188 | 41.0194
3343 | 4.665278 | 2.4534 | 12.713 | 1 | 1.5542 | 1.53736 | 2.42 | 0.005487 | 0.088 | 0.1021944 | -0.1198486 | -0.0187 | 41.0194
3344 | 4.666667 | 2.4535 | 12.7164 | 1 | 1.5401 | 1.537425 | 2.37 | 0.005339 | 0.088 | 0.1021612 | -0.1197684 | -0.0186 | 41.0196
3345 | 4.668056 | 2.4535 | 12.7198 | 1 | 1.5283 | 1.537505 | 2.34 | 0.005217 | 0.0878 | 0.1021272 | -0.1196911 | -0.0184 | 41.0199
3346 | 4.669444 | 2.4546 | 12.7232 | 1 | 1.5283 | 1.537622 | 2.34 | 0.005217 | 0.0876 | 0.1020936 | -0.1196142 | -0.0183 | 41.02
3347 | 4.670833 | 2.4546 | 12.7267 | 1 | 1.5425 | 1.537689 | 2.38 | 0.005364 | 0.0873 | 0.1020602 | -0.1198037 | -0.0181 | 41.0201
3348 | 4.672222 | 2.4548 | 12.7301 | 1 | 1.5354 | 1.537811 | 2.36 | 0.00529 | 0.0876 | 0.102027 | -0.1197266 | -0.018 | 41.0203
3349 | 4.673611 | 2.4548 | 12.7335 | 1 | 1.533 | 1.537868 | 2.35 | 0.005266 | 0.0877 | 0.1019945 | -0.1196497 | -0.0178 | 41.0204
3350 | 4.675 | 2.456 | 12.7369 | 1 | 1.5212 | 1.537903 | 2.31 | 0.005144 | 0.0864 | 0.1019619 | -0.1195774 | -0.0176 | 41.0207
3351 | 4.676389 | 2.456 | 12.7403 | 1 | 1.5164 | 1.538013 | 2.3 | 0.005096 | 0.0855 | 0.1019299 | -0.1197689 | -0.0174 | 41.0209
3352 | 4.677778 | 2.4563 | 12.7437 | 1 | 1.5401 | 1.538097 | 2.37 | 0.005339 | 0.0855 | 0.1018979 | -0.1196986 | -0.0173 | 41.0209
3353 | 4.679167 | 2.4563 | 12.7471 | 1 | 1.533 | 1.538207 | 2.35 | 0.005266 | 0.0849 | 0.1018669 | -0.1196294 | -0.0171 | 41.0211
3354 | 4.680556 | 2.4576 | 12.7505 | 1 | 1.5212 | 1.538276 | 2.31 | 0.005144 | 0.0841 | 0.1018356 | -0.1195634 | -0.0169 | 41.0213
3355 | 4.681944 | 2.4576 | 12.7539 | 1 | 1.5495 | 1.538374 | 2.4 | 0.005437 | 0.0844 | 0.1018039 | -0.119756 | -0.0167 | 41.0213
3356 | 4.683333 | 2.4579 | 12.7574 | 1 | 1.5448 | 1.538556 | 2.39 | 0.005388 | 0.0846 | 0.1017724 | -0.1196885 | -0.0165 | 41.0214
3357 | 4.684722 | 2.4579 | 12.7608 | 1 | 1.5259 | 1.538674 | 2.33 | 0.005193 | 0.0834 | 0.1017403 | -0.1196231 | -0.0163 | 41.0217
3358 | 4.686111 | 2.4592 | 12.7642 | 1 | 1.5448 | 1.538797 | 2.39 | 0.005388 | 0.0843 | 0.1017083 | -0.1195566 | -0.016 | 41.0217
3359 | 4.6875 | 2.4592 | 12.7676 | 1 | 1.5401 | 1.538897 | 2.37 | 0.005339 | 0.0838 | 0.1016759 | -0.1197497 | -0.0158 | 41.0219
3360 | 4.688889 | 2.4596 | 12.771 | 1 | 1.5401 | 1.538983 | 2.37 | 0.005339 | 0.0843 | 0.1016434 | -0.119683 | -0.0157 | 41.0221
3361 | 4.690278 | 2.4596 | 12.7744 | 1 | 1.5448 | 1.539032 | 2.39 | 0.005388 | 0.0845 | 0.1016105 | -0.1196157 | -0.0154 | 41.0222
3362 | 4.691667 | 2.461 | 12.7779 | 1 | 1.533 | 1.539123 | 2.35 | 0.005266 | 0.0844 | 0.1015779 | -0.119549 | -0.0152 | 41.0224
3363 | 4.693056 | 2.461 | 12.7813 | 1 | 1.5307 | 1.539243 | 2.34 | 0.005242 | 0.0834 | 0.1015449 | -0.1197421 | -0.0149 | 41.0226
3364 | 4.694444 | 2.4615 | 12.7847 | 1 | 1.5448 | 1.539293 | 2.39 | 0.005388 | 0.0835 | 0.1015125 | -0.1196775 | -0.0147 | 41.0227
3365 | 4.695833 | 2.4615 | 12.7881 | 1 | 1.5519 | 1.539336 | 2.41 | 0.005462 | 0.0842 | 0.1014797 | -0.1196092 | -0.0145 | 41.0228
3366 | 4.697222 | 2.463 | 12.7915 | 1 | 1.5448 | 1.539367 | 2.39 | 0.005388 | 0.0846 | 0.1014467 | -0.1195418 | -0.0142 | 41.023
3367 | 4.698611 | 2.463 | 12.795 | 1 | 1.533 | 1.539399 | 2.35 | 0.005266 | 0.0844 | 0.1014132 | -0.1197317 | -0.0139 | 41.0232
3368 | 4.7 | 2.4635 | 12.7984 | 1 | 1.5259 | 1.53939 | 2.33 | 0.005193 | 0.083 | 0.1013806 | -0.119668 | -0.0137 | 41.0234
3369 | 4.701389 | 2.4635 | 12.8018 | 1 | 1.5472 | 1.539549 | 2.39 | 0.005413 | 0.0841 | 0.1013483 | -0.1196024 | -0.0135 | 41.0234
3370 | 4.702778 | 2.4651 | 12.8052 | 1 | 1.533 | 1.539587 | 2.35 | 0.005266 | 0.0838 | 0.1013158 | -0.1195385 | -0.0131 | 41.0236
3371 | 4.704167 | 2.4651 | 12.8087 | 1 | 1.5259 | 1.539589 | 2.33 | 0.005193 | 0.0825 | 0.101282 | -0.1197305 | -0.0129 | 41.0238
3372 | 4.705556 | 2.4657 | 12.8121 | 1 | 1.5259 | 1.53962 | 2.33 | 0.005193 | 0.0818 | 0.1012489 | -0.1196713 | -0.0126 | 41.0239
3373 | 4.706944 | 2.4657 | 12.8155 | 1 | 1.5378 | 1.539667 | 2.36 | 0.005315 | 0.0803 | 0.1012148 | -0.1196167 | -0.0124 | 41.024
3374 | 4.708333 | 2.4672 | 12.8189 | 1 | 1.5448 | 1.539719 | 2.39 | 0.005388 | 0.0807 | 0.1011812 | -0.1195595 | -0.012 | 41.0241
3375 | 4.709722 | 2.4672 | 12.8224 | 1 | 1.5519 | 1.53977 | 2.41 | 0.005462 | 0.0809 | 0.1011483 | -0.1197553 | -0.0118 | 41.0242
3376 | 4.711111 | 2.4679 | 12.8258 | 1 | 1.5425 | 1.539927 | 2.38 | 0.005364 | 0.0809 | 0.1011154 | -0.1196975 | -0.0115 | 41.0244
3377 | 4.7125 | 2.4679 | 12.8292 | 1 | 1.5401 | 1.539974 | 2.37 | 0.005339 | 0.0808 | 0.1010828 | -0.119639 | -0.0112 | 41.0246
3378 | 4.713889 | 2.4694 | 12.8326 | 1 | 1.5354 | 1.540123 | 2.36 | 0.00529 | 0.0801 | 0.1010511 | -0.119581 | -0.0109 | 41.0248
3379 | 4.715278 | 2.4694 | 12.8361 | 1 | 1.5378 | 1.540084 | 2.36 | 0.005315 | 0.0798 | 0.1010191 | -0.1197807 | -0.0106 | 41.0249
3380 | 4.716667 | 2.47 | 12.8395 | 1 | 1.5283 | 1.540091 | 2.34 | 0.005217 | 0.0793 | 0.1009878 | -0.1197246 | -0.0104 | 41.0251
3381 | 4.718056 | 2.47 | 12.8429 | 1 | 1.5495 | 1.540173 | 2.4 | 0.005437 | 0.0795 | 0.1009562 | -0.1196656 | -0.0101 | 41.0251
3382 | 4.719444 | 2.4716 | 12.8464 | 1 | 1.5542 | 1.54024 | 2.42 | 0.005487 | 0.0808 | 0.1009251 | -0.1196043 | -0.0098 | 41.0252
3383 | 4.721111 | 2.4716 | 12.8498 | 1 | 1.533 | 1.540299 | 2.35 | 0.005266 | 0.0797 | 0.1008934 | -0.1198048 | -0.0095 | 41.0258
3384 | 4.7225 | 2.4722 | 12.8532 | 1 | 1.5378 | 1.540364 | 2.36 | 0.005315 | 0.0799 | 0.1008612 | -0.1197455 | -0.0093 | 41.0259
3385 | 4.723889 | 2.4722 | 12.8567 | 1 | 1.5681 | 1.540437 | 2.46 | 0.005636 | 0.0816 | 0.100829 | -0.1196807 | -0.009 | 41.0259
3386 | 4.725278 | 2.4738 | 12.8601 | 1 | 1.5307 | 1.540516 | 2.34 | 0.005242 | 0.0811 | 0.1007971 | -0.1196193 | -0.0087 | 41.0263
3387 | 4.726667 | 2.4738 | 12.8635 | 1 | 1.5519 | 1.540525 | 2.41 | 0.005462 | 0.0819 | 0.1007646 | -0.1198128 | -0.0084 | 41.0263
3388 | 4.728056 | 2.4744 | 12.867 | 1 | 1.5378 | 1.540653 | 2.36 | 0.005315 | 0.0818 | 0.1007315 | -0.1197495 | -0.0082 | 41.0265
3389 | 4.729444 | 2.4744 | 12.8704 | 1 | 1.5378 | 1.540696 | 2.36 | 0.005315 | 0.0823 | 0.1006983 | -0.1196855 | -0.0079 | 41.0267
3390 | 4.730833 | 2.476 | 12.8739 | 1 | 1.5612 | 1.54071 | 2.44 | 0.005561 | 0.0833 | 0.1006656 | -0.1196197 | -0.0076 | 41.0266
3391 | 4.732222 | 2.476 | 12.8773 | 1 | 1.5565 | 1.540751 | 2.42 | 0.005512 | 0.084 | 0.1006333 | -0.1198061 | -0.0073 | 41.0268
3392 | 4.733611 | 2.4766 | 12.8807 | 1 | 1.5448 | 1.540814 | 2.39 | 0.005388 | 0.0837 | 0.1006015 | -0.1197392 | -0.0071 | 41.027
3393 | 4.735 | 2.4766 | 12.8842 | 1 | 1.5378 | 1.540834 | 2.36 | 0.005315 | 0.0838 | 0.1005687 | -0.119671 | -0.0068 | 41.0272
3394 | 4.736389 | 2.4781 | 12.8876 | 1 | 1.5425 | 1.540888 | 2.38 | 0.005364 | 0.083 | 0.1005366 | -0.1196054 | -0.0065 | 41.0273
3395 | 4.737778 | 2.4781 | 12.8911 | 1 | 1.5307 | 1.540983 | 2.34 | 0.005242 | 0.0829 | 0.1005046 | -0.1197941 | -0.0063 | 41.0275
3396 | 4.739167 | 2.4787 | 12.8945 | 1 | 1.5448 | 1.54107 | 2.39 | 0.005388 | 0.0822 | 0.1004731 | -0.1197303 | -0.0061 | 41.0276
3397 | 4.740556 | 2.4787 | 12.8979 | 1 | 1.5378 | 1.541158 | 2.36 | 0.005315 | 0.0826 | 0.1004416 | -0.1196645 | -0.0058 | 41.0278
3398 | 4.741944 | 2.4802 | 12.9014 | 1 | 1.5542 | 1.541238 | 2.42 | 0.005487 | 0.0836 | 0.100411 | -0.1195947 | -0.0055 | 41.0278
3399 | 4.743333 | 2.4802 | 12.9048 | 1 | 1.5542 | 1.541332 | 2.42 | 0.005487 | 0.0845 | 0.1003806 | -0.1197813 | -0.0053 | 41.028
3400 | 4.744722 | 2.4807 | 12.9083 | 1 | 1.5378 | 1.541447 | 2.36 | 0.005315 | 0.0839 | 0.1003498 | -0.1197107 | -0.0051 | 41.0282
3401 | 4.746111 | 2.4807 | 12.9117 | 1 | 1.5425 | 1.54147 | 2.38 | 0.005364 | 0.0842 | 0.1003194 | -0.1196387 | -0.0048 | 41.0283
3402 | 4.7475 | 2.4822 | 12.9152 | 1 | 1.5354 | 1.541571 | 2.36 | 0.00529 | 0.084 | 0.1002898 | -0.1195673 | -0.0045 | 41.0285
3403 | 4.748889 | 2.4822 | 12.9186 | 1 | 1.5448 | 1.541491 | 2.39 | 0.005388 | 0.0847 | 0.1002597 | -0.1197532 | -0.0043 | 41.0286
3404 | 4.750278 | 2.4827 | 12.9221 | 1 | 1.5448 | 1.541607 | 2.39 | 0.005388 | 0.0855 | 0.1002295 | -0.119678 | -0.0041 | 41.0287
3405 | 4.751667 | 2.4827 | 12.9255 | 1 | 1.5472 | 1.541685 | 2.39 | 0.005413 | 0.0861 | 0.1001997 | -0.1196014 | -0.0039 | 41.0288
3406 | 4.753056 | 2.4842 | 12.929 | 1 | 1.5354 | 1.541707 | 2.36 | 0.00529 | 0.0848 | 0.1001704 | -0.1195287 | -0.0036 | 41.029
3407 | 4.754444 | 2.4842 | 12.9324 | 1 | 1.5681 | 1.54175 | 2.46 | 0.005636 | 0.0869 | 0.1001402 | -0.1197078 | -0.0034 | 41.029
3408 | 4.755833 | 2.4848 | 12.9359 | 1 | 1.5612 | 1.54178 | 2.44 | 0.005561 | 0.0873 | 0.1001101 | -0.1196289 | -0.0032 | 41.0291
3409 | 4.757222 | 2.4848 | 12.9393 | 1 | 1.5635 | 1.541901 | 2.44 | 0.005586 | 0.088 | 0.1000807 | -0.1195485 | -0.0029 | 41.0293
3410 | 4.758611 | 2.4862 | 12.9428 | 1 | 1.5448 | 1.541928 | 2.39 | 0.005388 | 0.0886 | 0.1000519 | -0.1194664 | -0.0027 | 41.0295
3411 | 4.76 | 2.4862 | 12.9463 | 1 | 1.5425 | 1.542019 | 2.38 | 0.005364 | 0.0884 | 0.1000227 | -0.1196413 | -0.0024 | 41.0297
3412 | 4.761389 | 2.4868 | 12.9497 | 1 | 1.5448 | 1.542145 | 2.39 | 0.005388 | 0.0876 | 0.09999382 | -0.1195615 | -0.0023 | 41.0298
3413 | 4.762778 | 2.4868 | 12.9532 | 1 | 1.5354 | 1.542188 | 2.36 | 0.00529 | 0.0871 | 0.09996477 | -0.1194831 | -0.002 | 41.03
3414 | 4.764167 | 2.4882 | 12.9566 | 1 | 1.5612 | 1.542252 | 2.44 | 0.005561 | 0.0877 | 0.09993547 | -0.119405 | -0.0018 | 41.03
3415 | 4.765556 | 2.4882 | 12.9601 | 1 | 1.5425 | 1.542359 | 2.38 | 0.005364 | 0.0867 | 0.09990594 | -0.1195815 | -0.0015 | 41.0302
3416 | 4.766944 | 2.4887 | 12.9635 | 1 | 1.5448 | 1.542421 | 2.39 | 0.005388 | 0.0856 | 0.09987635 | -0.1195084 | -0.0014 | 41.0304
3417 | 4.768333 | 2.4887 | 12.967 | 1 | 1.5588 | 1.542444 | 2.43 | 0.005536 | 0.0863 | 0.09984773 | -0.1194334 | -0.0011 | 41.0304
3418 | 4.769722 | 2.4901 | 12.9704 | 1 | 1.5519 | 1.542485 | 2.41 | 0.005462 | 0.0864 | 0.09981953 | -0.1193582 | -0.0009 | 41.0306
3419 | 4.771111 | 2.4901 | 12.9739 | 1 | 1.5235 | 1.542583 | 2.32 | 0.005169 | 0.0851 | 0.09979114 | -0.1195381 | -0.0007 | 41.0309
3420 | 4.7725 | 2.4906 | 12.9774 | 1 | 1.5448 | 1.542724 | 2.39 | 0.005388 | 0.0847 | 0.09976314 | -0.1194668 | -0.0005 | 41.0309
3421 | 4.773889 | 2.4906 | 12.9808 | 1 | 1.5472 | 1.542745 | 2.39 | 0.005413 | 0.0847 | 0.09973514 | -0.1193953 | -0.0003 | 41.031
3422 | 4.775278 | 2.4919 | 12.9843 | 1 | 1.5425 | 1.542774 | 2.38 | 0.005364 | 0.0838 | 0.0997067 | -0.1193262 | -0.0001 | 41.0312
3423 | 4.776667 | 2.4919 | 12.9877 | 1 | 1.5354 | 1.542837 | 2.36 | 0.00529 | 0.0831 | 0.09967836 | -0.1195103 | 0.0001 | 41.0314
3424 | 4.778056 | 2.4922 | 12.9912 | 1 | 1.5519 | 1.542872 | 2.41 | 0.005462 | 0.0839 | 0.09965074 | -0.1194408 | 0.0003 | 41.0314
3425 | 4.779444 | 2.4922 | 12.9947 | 1 | 1.5495 | 1.54297 | 2.4 | 0.005437 | 0.0845 | 0.09962389 | -0.1193723 | 0.0004 | 41.0315
3426 | 4.780833 | 2.4934 | 12.9981 | 1 | 1.5354 | 1.543027 | 2.36 | 0.00529 | 0.0837 | 0.09959631 | -0.1193056 | 0.0007 | 41.0318
3427 | 4.7825 | 2.4934 | 13.0016 | 1 | 1.5519 | 1.54305 | 2.41 | 0.005462 | 0.0846 | 0.09956946 | -0.119483 | 0.0008 | 41.0321
3428 | 4.783889 | 2.4936 | 13.0051 | 1 | 1.5472 | 1.543113 | 2.39 | 0.005413 | 0.0846 | 0.09954299 | -0.1194141 | 0.0009 | 41.0322
3429 | 4.785278 | 2.4936 | 13.0085 | 1 | 1.5425 | 1.543206 | 2.38 | 0.005364 | 0.0841 | 0.09951733 | -0.1193465 | 0.0011 | 41.0324
3430 | 4.786667 | 2.4947 | 13.012 | 1 | 1.5495 | 1.543277 | 2.4 | 0.005437 | 0.0835 | 0.09949225 | -0.1192817 | 0.0013 | 41.0325
3431 | 4.788056 | 2.4947 | 13.0155 | 1 | 1.5425 | 1.543404 | 2.38 | 0.005364 | 0.0838 | 0.09946788 | -0.1194589 | 0.0014 | 41.0326
3432 | 4.789444 | 2.4948 | 13.0189 | 1 | 1.5354 | 1.543408 | 2.36 | 0.00529 | 0.0823 | 0.09944394 | -0.1193969 | 0.0015 | 41.0328
3433 | 4.790833 | 2.4948 | 13.0224 | 1 | 1.5588 | 1.543457 | 2.43 | 0.005536 | 0.0822 | 0.09941963 | -0.1193347 | 0.0016 | 41.0328
3434 | 4.792222 | 2.4958 | 13.0259 | 1 | 1.5658 | 1.54354 | 2.45 | 0.005611 | 0.0833 | 0.09939536 | -0.1192713 | 0.0018 | 41.0329
3435 | 4.793611 | 2.4958 | 13.0293 | 1 | 1.5658 | 1.543532 | 2.45 | 0.005611 | 0.0849 | 0.09937176 | -0.1194441 | 0.0019 | 41.033
3436 | 4.795 | 2.4958 | 13.0328 | 1 | 1.5635 | 1.543631 | 2.44 | 0.005586 | 0.0862 | 0.09934835 | -0.1193735 | 0.002 | 41.0332
3437 | 4.796389 | 2.4958 | 13.0363 | 1 | 1.5472 | 1.543652 | 2.39 | 0.005413 | 0.0856 | 0.09932494 | -0.1193055 | 0.0021 | 41.0334
3438 | 4.797778 | 2.4967 | 13.0397 | 1 | 1.5259 | 1.543787 | 2.33 | 0.005193 | 0.0841 | 0.09930215 | -0.1192421 | 0.0022 | 41.0337
3439 | 4.799167 | 2.4967 | 13.0432 | 1 | 1.5354 | 1.543775 | 2.36 | 0.00529 | 0.0835 | 0.09928018 | -0.1194155 | 0.0023 | 41.0337
3440 | 4.800556 | 2.4966 | 13.0467 | 1 | 1.5401 | 1.543833 | 2.37 | 0.005339 | 0.0829 | 0.09925859 | -0.1193549 | 0.0024 | 41.0338
3441 | 4.801944 | 2.4966 | 13.0501 | 1 | 1.5401 | 1.543885 | 2.37 | 0.005339 | 0.0823 | 0.09923858 | -0.1192968 | 0.0024 | 41.034
3442 | 4.803333 | 2.4973 | 13.0536 | 1 | 1.5495 | 1.544023 | 2.4 | 0.005437 | 0.0817 | 0.09921867 | -0.1192382 | 0.0025 | 41.0341
3443 | 4.804722 | 2.4973 | 13.0571 | 1 | 1.5658 | 1.544167 | 2.45 | 0.005611 | 0.0834 | 0.0991989 | -0.119412 | 0.0026 | 41.0341
3444 | 4.806111 | 2.4971 | 13.0605 | 1 | 1.5401 | 1.544176 | 2.37 | 0.005339 | 0.0821 | 0.0991798 | -0.1193523 | 0.0026 | 41.0344
3445 | 4.8075 | 2.4971 | 13.064 | 1 | 1.5495 | 1.544202 | 2.4 | 0.005437 | 0.0817 | 0.09916123 | -0.1192957 | 0.0026 | 41.0344
3446 | 4.808889 | 2.4977 | 13.0675 | 1 | 1.5588 | 1.544249 | 2.43 | 0.005536 | 0.0829 | 0.09914198 | -0.1192368 | 0.0027 | 41.0345
3447 | 4.810278 | 2.4977 | 13.071 | 1 | 1.5472 | 1.544248 | 2.39 | 0.005413 | 0.0825 | 0.09912326 | -0.1194093 | 0.0027 | 41.0347
3448 | 4.811667 | 2.4974 | 13.0744 | 1 | 1.5542 | 1.544345 | 2.42 | 0.005487 | 0.0824 | 0.09910565 | -0.1193515 | 0.0027 | 41.0348
3449 | 4.813056 | 2.4974 | 13.0779 | 1 | 1.5542 | 1.544301 | 2.42 | 0.005487 | 0.083 | 0.09908703 | -0.1192925 | 0.0028 | 41.0349
3450 | 4.814444 | 2.4979 | 13.0814 | 1 | 1.5542 | 1.544369 | 2.42 | 0.005487 | 0.0834 | 0.09906826 | -0.1192318 | 0.0028 | 41.035
3451 | 4.815833 | 2.4979 | 13.0848 | 1 | 1.5542 | 1.544409 | 2.42 | 0.005487 | 0.0831 | 0.09904988 | -0.1194026 | 0.0028 | 41.0352
3452 | 4.817222 | 2.4976 | 13.0883 | 1 | 1.533 | 1.544451 | 2.35 | 0.005266 | 0.082 | 0.09903241 | -0.1193452 | 0.0028 | 41.0355
3453 | 4.818611 | 2.4976 | 13.0918 | 1 | 1.533 | 1.544521 | 2.35 | 0.005266 | 0.0808 | 0.09901494 | -0.1192929 | 0.0028 | 41.0356
3454 | 4.82 | 2.498 | 13.0952 | 1 | 1.5425 | 1.544604 | 2.38 | 0.005364 | 0.0798 | 0.09899775 | -0.1192426 | 0.0029 | 41.0357
3455 | 4.821389 | 2.498 | 13.0987 | 1 | 1.5401 | 1.544563 | 2.37 | 0.005339 | 0.0796 | 0.09898372 | -0.1194192 | 0.0029 | 41.0358
3456 | 4.822778 | 2.4976 | 13.1022 | 1 | 1.5235 | 1.544599 | 2.32 | 0.005169 | 0.0774 | 0.0989707 | -0.1193745 | 0.0028 | 41.036
3457 | 4.824167 | 2.4976 | 13.1057 | 1 | 1.5448 | 1.544604 | 2.39 | 0.005388 | 0.0775 | 0.09895816 | -0.1193301 | 0.0028 | 41.036
3458 | 4.825556 | 2.4979 | 13.1091 | 1 | 1.5612 | 1.544638 | 2.44 | 0.005561 | 0.0788 | 0.09894725 | -0.1192824 | 0.0029 | 41.0361
3459 | 4.826944 | 2.4979 | 13.1126 | 1 | 1.5472 | 1.544585 | 2.39 | 0.005413 | 0.0787 | 0.09893696 | -0.11946 | 0.0029 | 41.0363
3460 | 4.828333 | 2.4973 | 13.1161 | 1 | 1.5307 | 1.544596 | 2.34 | 0.005242 | 0.078 | 0.09892609 | -0.1194141 | 0.0028 | 41.0365
3461 | 4.829722 | 2.4973 | 13.1195 | 1 | 1.5472 | 1.544651 | 2.39 | 0.005413 | 0.0778 | 0.09891656 | -0.1193689 | 0.0028 | 41.0366
3462 | 4.831111 | 2.4976 | 13.123 | 1 | 1.5588 | 1.544538 | 2.43 | 0.005536 | 0.0784 | 0.0989079 | -0.119323 | 0.0028 | 41.0366
3463 | 4.8325 | 2.4976 | 13.1265 | 1 | 1.5519 | 1.544525 | 2.41 | 0.005462 | 0.0778 | 0.09889971 | -0.1195009 | 0.0028 | 41.0368
3464 | 4.833889 | 2.497 | 13.1299 | 1 | 1.5495 | 1.544493 | 2.4 | 0.005437 | 0.0783 | 0.09889177 | -0.1194552 | 0.0027 | 41.0369
3465 | 4.835278 | 2.497 | 13.1334 | 1 | 1.5448 | 1.544504 | 2.39 | 0.005388 | 0.078 | 0.09888439 | -0.1194123 | 0.0027 | 41.0371
3466 | 4.836667 | 2.4972 | 13.1369 | 1 | 1.5425 | 1.544538 | 2.38 | 0.005364 | 0.0775 | 0.09887817 | -0.1193685 | 0.0027 | 41.0372
3467 | 4.838056 | 2.4972 | 13.1404 | 1 | 1.5635 | 1.544474 | 2.44 | 0.005586 | 0.0783 | 0.09887295 | -0.1195443 | 0.0027 | 41.0372
3468 | 4.839444 | 2.4967 | 13.1438 | 1 | 1.5472 | 1.544509 | 2.39 | 0.005413 | 0.078 | 0.0988686 | -0.1194992 | 0.0026 | 41.0375
3469 | 4.840833 | 2.4967 | 13.1473 | 1 | 1.5588 | 1.544504 | 2.43 | 0.005536 | 0.0779 | 0.09886367 | -0.1194549 | 0.0026 | 41.0375
3470 | 4.8425 | 2.4969 | 13.1508 | 1 | 1.5519 | 1.544558 | 2.41 | 0.005462 | 0.0775 | 0.09885912 | -0.1194105 | 0.0026 | 41.038
3471 | 4.843889 | 2.4969 | 13.1542 | 1 | 1.5519 | 1.544669 | 2.41 | 0.005462 | 0.0773 | 0.09885491 | -0.1195883 | 0.0025 | 41.0381
3472 | 4.845278 | 2.4962 | 13.1577 | 1 | 1.5542 | 1.544657 | 2.42 | 0.005487 | 0.0777 | 0.09885045 | -0.1195433 | 0.0024 | 41.0382
3473 | 4.846667 | 2.4962 | 13.1612 | 1 | 1.5448 | 1.544624 | 2.39 | 0.005388 | 0.0772 | 0.09884648 | -0.119499 | 0.0024 | 41.0384
3474 | 4.848056 | 2.4964 | 13.1646 | 1 | 1.5588 | 1.544647 | 2.43 | 0.005536 | 0.0776 | 0.0988439 | -0.1194523 | 0.0024 | 41.0385
3475 | 4.849444 | 2.4964 | 13.1681 | 1 | 1.5472 | 1.544628 | 2.39 | 0.005413 | 0.0781 | 0.09884098 | -0.1196294 | 0.0023 | 41.0387
3476 | 4.850833 | 2.4958 | 13.1716 | 1 | 1.5495 | 1.544562 | 2.4 | 0.005437 | 0.078 | 0.09883849 | -0.1195815 | 0.0023 | 41.0388
3477 | 4.852222 | 2.4958 | 13.175 | 1 | 1.5378 | 1.544558 | 2.36 | 0.005315 | 0.0771 | 0.09883533 | -0.1195351 | 0.0022 | 41.039
3478 | 4.853611 | 2.4959 | 13.1785 | 1 | 1.5495 | 1.544506 | 2.4 | 0.005437 | 0.0769 | 0.09883308 | -0.1194896 | 0.0022 | 41.039
3479 | 4.855 | 2.4959 | 13.182 | 1 | 1.5519 | 1.544573 | 2.41 | 0.005462 | 0.0768 | 0.09883107 | -0.1196692 | 0.0021 | 41.0391
3480 | 4.856389 | 2.4952 | 13.1854 | 1 | 1.5542 | 1.544552 | 2.42 | 0.005487 | 0.0769 | 0.09882997 | -0.1196236 | 0.002 | 41.0393
3481 | 4.857778 | 2.4952 | 13.1889 | 1 | 1.5635 | 1.544586 | 2.44 | 0.005586 | 0.0782 | 0.09882925 | -0.1195755 | 0.002 | 41.0393
3482 | 4.859167 | 2.4953 | 13.1924 | 1 | 1.5612 | 1.544553 | 2.44 | 0.005561 | 0.0787 | 0.09882781 | -0.1195257 | 0.0019 | 41.0395
3483 | 4.860556 | 2.4953 | 13.1958 | 1 | 1.5235 | 1.54454 | 2.32 | 0.005169 | 0.0771 | 0.09882652 | -0.1197037 | 0.0019 | 41.0399
3484 | 4.861944 | 2.4946 | 13.1993 | 1 | 1.5635 | 1.544516 | 2.44 | 0.005586 | 0.0781 | 0.09882528 | -0.1196552 | 0.0018 | 41.0397
3485 | 4.863333 | 2.4946 | 13.2028 | 1 | 1.5354 | 1.544591 | 2.36 | 0.00529 | 0.0776 | 0.09882441 | -0.1196068 | 0.0017 | 41.04
3486 | 4.864722 | 2.4946 | 13.2062 | 1 | 1.5354 | 1.544619 | 2.36 | 0.00529 | 0.0764 | 0.09882389 | -0.1195645 | 0.0017 | 41.0402
3487 | 4.866111 | 2.4946 | 13.2097 | 1 | 1.5565 | 1.544682 | 2.42 | 0.005512 | 0.0764 | 0.09882322 | -0.1197412 | 0.0016 | 41.0402
3488 | 4.8675 | 2.4938 | 13.2132 | 1 | 1.5542 | 1.544678 | 2.42 | 0.005487 | 0.0768 | 0.09882212 | -0.1196978 | 0.0015 | 41.0403
3489 | 4.868889 | 2.4938 | 13.2166 | 1 | 1.5425 | 1.544724 | 2.38 | 0.005364 | 0.0751 | 0.09882125 | -0.1196591 | 0.0014 | 41.0405
3490 | 4.870278 | 2.4938 | 13.2201 | 1 | 1.5425 | 1.544765 | 2.38 | 0.005364 | 0.0749 | 0.09881977 | -0.1196204 | 0.0013 | 41.0407
3491 | 4.871667 | 2.4938 | 13.2235 | 1 | 1.5378 | 1.544811 | 2.36 | 0.005315 | 0.0735 | 0.09881853 | -0.1198029 | 0.0013 | 41.0408
3492 | 4.873056 | 2.4929 | 13.227 | 1 | 1.5542 | 1.544899 | 2.42 | 0.005487 | 0.0739 | 0.09881719 | -0.1197664 | 0.0011 | 41.0409
3493 | 4.874444 | 2.4929 | 13.2305 | 1 | 1.5307 | 1.545036 | 2.34 | 0.005242 | 0.0724 | 0.09881704 | -0.119733 | 0.001 | 41.0411
3494 | 4.875833 | 2.4927 | 13.2339 | 1 | 1.5378 | 1.545134 | 2.36 | 0.005315 | 0.0708 | 0.09881704 | -0.119703 | 0.0009 | 41.0412
3495 | 4.877222 | 2.4927 | 13.2374 | 1 | 1.533 | 1.545253 | 2.35 | 0.005266 | 0.0699 | 0.09881805 | -0.119894 | 0.0008 | 41.0414
3496 | 4.878611 | 2.4917 | 13.2409 | 1 | 1.5425 | 1.545268 | 2.38 | 0.005364 | 0.0692 | 0.09881934 | -0.1198676 | 0.0006 | 41.0415
3497 | 4.88 | 2.4917 | 13.2443 | 1 | 1.5519 | 1.545284 | 2.41 | 0.005462 | 0.0697 | 0.09882001 | -0.1198403 | 0.0005 | 41.0416
3498 | 4.881389 | 2.4913 | 13.2478 | 1 | 1.5495 | 1.545271 | 2.4 | 0.005437 | 0.0691 | 0.09882111 | -0.1198153 | 0.0004 | 41.0417
3499 | 4.882778 | 2.4913 | 13.2512 | 1 | 1.5542 | 1.545344 | 2.42 | 0.005487 | 0.066 | 0.09882231 | -0.1200134 | 0.0002 | 41.0418
3500 | 4.884167 | 2.4901 | 13.2547 | 1 | 1.5495 | 1.545431 | 2.4 | 0.005437 | 0.0663 | 0.0988237 | -0.1199948 | 0 | 41.042
3501 | 4.885556 | 2.4901 | 13.2582 | 1 | 1.5472 | 1.545457 | 2.39 | 0.005413 | 0.0651 | 0.09882451 | -0.1199783 | -0.0002 | 41.0421
3502 | 4.886944 | 2.4895 | 13.2616 | 1 | 1.5307 | 1.54547 | 2.34 | 0.005242 | 0.0637 | 0.09882604 | -0.1199636 | -0.0003 | 41.0424
3503 | 4.888333 | 2.4895 | 13.2651 | 1 | 1.5259 | 1.54546 | 2.33 | 0.005193 | 0.0611 | 0.09882733 | -0.1201745 | -0.0005 | 41.0425
3504 | 4.889722 | 2.4879 | 13.2685 | 1 | 1.5519 | 1.545549 | 2.41 | 0.005462 | 0.0613 | 0.09882973 | -0.1201651 | -0.0008 | 41.0425
3505 | 4.891111 | 2.4879 | 13.272 | 1 | 1.5519 | 1.545581 | 2.41 | 0.005462 | 0.0604 | 0.09883246 | -0.1201581 | -0.001 | 41.0426
3506 | 4.8925 | 2.4871 | 13.2754 | 1 | 1.5495 | 1.545575 | 2.4 | 0.005437 | 0.0602 | 0.09883538 | -0.1201515 | -0.0012 | 41.0428
3507 | 4.893889 | 2.4871 | 13.2789 | 1 | 1.5354 | 1.545601 | 2.36 | 0.00529 | 0.0581 | 0.09883868 | -0.1203681 | -0.0015 | 41.043
3508 | 4.895278 | 2.4853 | 13.2823 | 1 | 1.5354 | 1.545606 | 2.36 | 0.00529 | 0.0565 | 0.09884193 | -0.12037 | -0.0018 | 41.0432
3509 | 4.896667 | 2.4853 | 13.2858 | 1 | 1.5448 | 1.545677 | 2.39 | 0.005388 | 0.0554 | 0.09884519 | -0.1203749 | -0.0021 | 41.0432
3510 | 4.898056 | 2.4841 | 13.2892 | 1 | 1.5425 | 1.545723 | 2.38 | 0.005364 | 0.0545 | 0.09884797 | -0.1203826 | -0.0024 | 41.0434
3511 | 4.899444 | 2.4841 | 13.2927 | 1 | 1.5519 | 1.545791 | 2.41 | 0.005462 | 0.0549 | 0.09885108 | -0.1206043 | -0.0027 | 41.0434
3512 | 4.900833 | 2.4821 | 13.2961 | 1 | 1.5354 | 1.545868 | 2.36 | 0.00529 | 0.0546 | 0.09885457 | -0.1206115 | -0.003 | 41.0437
3513 | 4.902222 | 2.4821 | 13.2996 | 1 | 1.533 | 1.545947 | 2.35 | 0.005266 | 0.0519 | 0.09885768 | -0.1206261 | -0.0034 | 41.0438
3514 | 4.903611 | 2.4807 | 13.303 | 1 | 1.5401 | 1.545998 | 2.37 | 0.005339 | 0.052 | 0.09886046 | -0.1206404 | -0.0037 | 41.0439
3515 | 4.905 | 2.4807 | 13.3065 | 1 | 1.5519 | 1.546002 | 2.41 | 0.005462 | 0.0519 | 0.09886338 | -0.1208668 | -0.0041 | 41.044
3516 | 4.906389 | 2.4784 | 13.3099 | 1 | 1.5378 | 1.545957 | 2.36 | 0.005315 | 0.0506 | 0.09886592 | -0.1208841 | -0.0045 | 41.0442
3517 | 4.907778 | 2.4784 | 13.3134 | 1 | 1.5495 | 1.545954 | 2.4 | 0.005437 | 0.0506 | 0.09886898 | -0.1209016 | -0.0049 | 41.0443
3518 | 4.909167 | 2.4767 | 13.3168 | 1 | 1.5425 | 1.545974 | 2.38 | 0.005364 | 0.0498 | 0.09887267 | -0.1209226 | -0.0053 | 41.0445
3519 | 4.910833 | 2.4767 | 13.3202 | 1 | 1.5495 | 1.546032 | 2.4 | 0.005437 | 0.0489 | 0.09887678 | -0.1211528 | -0.0057 | 41.0449
3520 | 4.912222 | 2.4741 | 13.3237 | 1 | 1.5401 | 1.546089 | 2.37 | 0.005339 | 0.0478 | 0.09888028 | -0.1211782 | -0.0062 | 41.0451
3521 | 4.913611 | 2.4741 | 13.3271 | 1 | 1.5448 | 1.546099 | 2.39 | 0.005388 | 0.047 | 0.09888416 | -0.1212067 | -0.0066 | 41.0452
3522 | 4.915 | 2.4721 | 13.3305 | 1 | 1.5425 | 1.546089 | 2.38 | 0.005364 | 0.0455 | 0.09888856 | -0.1212393 | -0.0071 | 41.0454
3523 | 4.916389 | 2.4721 | 13.334 | 1 | 1.5425 | 1.546193 | 2.38 | 0.005364 | 0.0445 | 0.09889143 | -0.1214765 | -0.0076 | 41.0455
3524 | 4.917778 | 2.4693 | 13.3374 | 1 | 1.5354 | 1.546196 | 2.36 | 0.00529 | 0.0437 | 0.09889449 | -0.1215129 | -0.0081 | 41.0457
3525 | 4.919167 | 2.4693 | 13.3408 | 1 | 1.5354 | 1.546213 | 2.36 | 0.00529 | 0.0418 | 0.09889713 | -0.1215538 | -0.0086 | 41.0459
3526 | 4.920556 | 2.467 | 13.3443 | 1 | 1.5495 | 1.546287 | 2.4 | 0.005437 | 0.0421 | 0.09889966 | -0.1215946 | -0.0091 | 41.0459
3527 | 4.921944 | 2.467 | 13.3477 | 1 | 1.5448 | 1.54637 | 2.39 | 0.005388 | 0.0411 | 0.0989023 | -0.1218376 | -0.0096 | 41.0461
3528 | 4.923333 | 2.4638 | 13.3511 | 1 | 1.5044 | 1.546414 | 2.26 | 0.004976 | 0.0378 | 0.09890579 | -0.1218881 | -0.0102 | 41.0465
3529 | 4.924722 | 2.4638 | 13.3545 | 1 | 1.5448 | 1.546495 | 2.39 | 0.005388 | 0.0374 | 0.09890914 | -0.121938 | -0.0108 | 41.0464
3530 | 4.926111 | 2.4613 | 13.358 | 1 | 1.5519 | 1.546506 | 2.41 | 0.005462 | 0.0374 | 0.09891302 | -0.1219889 | -0.0114 | 41.0465
3531 | 4.9275 | 2.4613 | 13.3614 | 1 | 1.5378 | 1.546624 | 2.36 | 0.005315 | 0.0369 | 0.09891704 | -0.1222406 | -0.012 | 41.0467
3532 | 4.928889 | 2.4579 | 13.3648 | 1 | 1.5401 | 1.546758 | 2.37 | 0.005339 | 0.0351 | 0.09892207 | -0.1222964 | -0.0126 | 41.0469
3533 | 4.930278 | 2.4579 | 13.3682 | 1 | 1.5542 | 1.546835 | 2.42 | 0.005487 | 0.0349 | 0.09892705 | -0.1223528 | -0.0132 | 41.0469
3534 | 4.931667 | 2.4551 | 13.3716 | 1 | 1.5519 | 1.546915 | 2.41 | 0.005462 | 0.0352 | 0.09893202 | -0.1224103 | -0.0138 | 41.0471
3535 | 4.933056 | 2.4551 | 13.375 | 1 | 1.533 | 1.546968 | 2.35 | 0.005266 | 0.0335 | 0.09893743 | -0.1226663 | -0.0145 | 41.0474
3536 | 4.934444 | 2.4514 | 13.3784 | 1 | 1.5448 | 1.547105 | 2.39 | 0.005388 | 0.0335 | 0.09894318 | -0.1227273 | -0.0152 | 41.0475
3537 | 4.935833 | 2.4514 | 13.3818 | 1 | 1.5354 | 1.547228 | 2.36 | 0.00529 | 0.0322 | 0.09894864 | -0.1227912 | -0.0159 | 41.0477
3538 | 4.937222 | 2.4484 | 13.3852 | 1 | 1.5495 | 1.547326 | 2.4 | 0.005437 | 0.0317 | 0.09895505 | -0.1228561 | -0.0165 | 41.0477
3539 | 4.938611 | 2.4484 | 13.3886 | 1 | 1.5519 | 1.547398 | 2.41 | 0.005462 | 0.032 | 0.09896257 | -0.1231141 | -0.0172 | 41.0479
3540 | 4.94 | 2.4445 | 13.392 | 1 | 1.5448 | 1.547456 | 2.39 | 0.005388 | 0.0315 | 0.09897013 | -0.123179 | -0.018 | 41.0481
3541 | 4.941389 | 2.4445 | 13.3954 | 1 | 1.5259 | 1.547599 | 2.33 | 0.005193 | 0.0295 | 0.09897875 | -0.1232475 | -0.0187 | 41.0484
3542 | 4.942778 | 2.4412 | 13.3988 | 1 | 1.5565 | 1.54768 | 2.42 | 0.005512 | 0.03 | 0.09898688 | -0.1233174 | -0.0194 | 41.0483
3543 | 4.944167 | 2.4412 | 13.4022 | 1 | 1.5401 | 1.547798 | 2.37 | 0.005339 | 0.0288 | 0.09899512 | -0.1235795 | -0.0202 | 41.0486
3544 | 4.945556 | 2.4371 | 13.4056 | 1 | 1.5378 | 1.547868 | 2.36 | 0.005315 | 0.0277 | 0.09900005 | -0.1236543 | -0.021 | 41.0488
3545 | 4.946944 | 2.4371 | 13.409 | 1 | 1.5542 | 1.547974 | 2.42 | 0.005487 | 0.0276 | 0.09900555 | -0.1237323 | -0.0218 | 41.0488
3546 | 4.948333 | 2.4335 | 13.4123 | 1 | 1.5378 | 1.54811 | 2.36 | 0.005315 | 0.0263 | 0.09901044 | -0.1238134 | -0.0225 | 41.0491
3547 | 4.949722 | 2.4335 | 13.4157 | 1 | 1.5565 | 1.548206 | 2.42 | 0.005512 | 0.0265 | 0.09901599 | -0.1240759 | -0.0233 | 41.0492
3548 | 4.951111 | 2.4291 | 13.4191 | 1 | 1.5116 | 1.548338 | 2.28 | 0.005048 | 0.0242 | 0.09902307 | -0.1241614 | -0.0242 | 41.0496
3549 | 4.9525 | 2.4291 | 13.4225 | 1 | 1.5425 | 1.548412 | 2.38 | 0.005364 | 0.0244 | 0.09903088 | -0.124249 | -0.025 | 41.0496
3550 | 4.953889 | 2.4253 | 13.4258 | 1 | 1.5425 | 1.548473 | 2.38 | 0.005364 | 0.024 | 0.09903901 | -0.1243357 | -0.0259 | 41.0498
3551 | 4.955278 | 2.4253 | 13.4292 | 1 | 1.533 | 1.548492 | 2.35 | 0.005266 | 0.0226 | 0.0990482 | -0.1246045 | -0.0267 | 41.05
3552 | 4.956667 | 2.4207 | 13.4326 | 1 | 1.5635 | 1.54859 | 2.44 | 0.005586 | 0.0243 | 0.09905821 | -0.12469 | -0.0276 | 41.0499
3553 | 4.958056 | 2.4207 | 13.4359 | 1 | 1.5472 | 1.548693 | 2.39 | 0.005413 | 0.0233 | 0.09906821 | -0.1247779 | -0.0285 | 41.0502
3554 | 4.959444 | 2.4166 | 13.4393 | 1 | 1.5495 | 1.548805 | 2.4 | 0.005437 | 0.024 | 0.09907942 | -0.1248649 | -0.0294 | 41.0504
3555 | 4.960833 | 2.4166 | 13.4427 | 1 | 1.5354 | 1.548923 | 2.36 | 0.00529 | 0.0221 | 0.09908966 | -0.1251321 | -0.0303 | 41.0506
3556 | 4.962222 | 2.4118 | 13.446 | 1 | 1.5542 | 1.549047 | 2.42 | 0.005487 | 0.0232 | 0.09909904 | -0.1252204 | -0.0312 | 41.0507
3557 | 4.963611 | 2.4118 | 13.4494 | 1 | 1.5519 | 1.549138 | 2.41 | 0.005462 | 0.0235 | 0.09910886 | -0.1253084 | -0.0322 | 41.0509
3558 | 4.965 | 2.4076 | 13.4527 | 1 | 1.5472 | 1.549253 | 2.39 | 0.005413 | 0.0218 | 0.09911953 | -0.1254027 | -0.0331 | 41.0511
3559 | 4.966389 | 2.4076 | 13.456 | 1 | 1.5259 | 1.549383 | 2.33 | 0.005193 | 0.0192 | 0.0991304 | -0.1256719 | -0.034 | 41.0514
3560 | 4.967778 | 2.4027 | 13.4594 | 1 | 1.5542 | 1.54946 | 2.42 | 0.005487 | 0.0193 | 0.0991426 | -0.1257715 | -0.035 | 41.0514
3561 | 4.969167 | 2.4027 | 13.4627 | 1 | 1.5612 | 1.549567 | 2.44 | 0.005561 | 0.0199 | 0.09915462 | -0.1258697 | -0.036 | 41.0516
3562 | 4.970833 | 2.3982 | 13.4661 | 1 | 1.5495 | 1.549772 | 2.4 | 0.005437 | 0.0202 | 0.09916716 | -0.125967 | -0.0369 | 41.0521
3563 | 4.972222 | 2.3982 | 13.4694 | 1 | 1.5519 | 1.549889 | 2.41 | 0.005462 | 0.0194 | 0.09917989 | -0.1262338 | -0.0379 | 41.0523
3564 | 4.973611 | 2.3932 | 13.4727 | 1 | 1.5425 | 1.550033 | 2.38 | 0.005364 | 0.0188 | 0.09919229 | -0.1263339 | -0.0389 | 41.0525
3565 | 4.975 | 2.3932 | 13.476 | 1 | 1.5401 | 1.550136 | 2.37 | 0.005339 | 0.0169 | 0.09920618 | -0.1264381 | -0.0399 | 41.0527
3566 | 4.976389 | 2.3886 | 13.4793 | 1 | 1.5635 | 1.550263 | 2.44 | 0.005586 | 0.018 | 0.0992203 | -0.1265414 | -0.0409 | 41.0528
3567 | 4.977778 | 2.3886 | 13.4827 | 1 | 1.5542 | 1.550411 | 2.42 | 0.005487 | 0.0176 | 0.09923365 | -0.1268088 | -0.0419 | 41.053
3568 | 4.979167 | 2.3834 | 13.486 | 1 | 1.5495 | 1.550519 | 2.4 | 0.005437 | 0.0171 | 0.09924572 | -0.1269137 | -0.0429 | 41.0532
3569 | 4.980556 | 2.3834 | 13.4893 | 1 | 1.5588 | 1.55064 | 2.43 | 0.005536 | 0.0182 | 0.09925711 | -0.1270162 | -0.044 | 41.0534
3570 | 4.981944 | 2.3787 | 13.4926 | 1 | 1.5658 | 1.550778 | 2.45 | 0.005611 | 0.019 | 0.09926673 | -0.1271169 | -0.045 | 41.0535
3571 | 4.983333 | 2.3787 | 13.4959 | 1 | 1.5472 | 1.550952 | 2.39 | 0.005413 | 0.0188 | 0.09927702 | -0.1273793 | -0.046 | 41.0538
3572 | 4.984722 | 2.3734 | 13.4992 | 1 | 1.5495 | 1.551079 | 2.4 | 0.005437 | 0.0184 | 0.09928775 | -0.1274809 | -0.047 | 41.054
3573 | 4.986111 | 2.3734 | 13.5025 | 1 | 1.5612 | 1.55127 | 2.44 | 0.005561 | 0.0192 | 0.09929813 | -0.1275804 | -0.0481 | 41.0542
3574 | 4.9875 | 2.3688 | 13.5058 | 1 | 1.5588 | 1.551483 | 2.43 | 0.005536 | 0.0198 | 0.09930775 | -0.1276788 | -0.0491 | 41.0544
3575 | 4.988889 | 2.3688 | 13.5091 | 1 | 1.5565 | 1.55164 | 2.42 | 0.005512 | 0.0204 | 0.09931738 | -0.1279353 | -0.0501 | 41.0546
3576 | 4.990278 | 2.3635 | 13.5123 | 1 | 1.5495 | 1.55178 | 2.4 | 0.005437 | 0.0196 | 0.09932705 | -0.1280336 | -0.0512 | 41.0549
3577 | 4.991667 | 2.3635 | 13.5156 | 1 | 1.533 | 1.551942 | 2.35 | 0.005266 | 0.0188 | 0.09933633 | -0.1281342 | -0.0522 | 41.0552
3578 | 4.993056 | 2.3588 | 13.5189 | 1 | 1.5704 | 1.552098 | 2.47 | 0.005661 | 0.0198 | 0.09934658 | -0.1282326 | -0.0532 | 41.0551
3579 | 4.994444 | 2.3588 | 13.5222 | 1 | 1.5588 | 1.552319 | 2.43 | 0.005536 | 0.0193 | 0.09935596 | -0.1284891 | -0.0543 | 41.0554
3580 | 4.995833 | 2.3536 | 13.5255 | 1 | 1.5425 | 1.552534 | 2.38 | 0.005364 | 0.0183 | 0.09936563 | -0.1285904 | -0.0553 | 41.0557
3581 | 4.997222 | 2.3536 | 13.5287 | 1 | 1.5588 | 1.552701 | 2.43 | 0.005536 | 0.0188 | 0.09937496 | -0.1286916 | -0.0564 | 41.0558
3582 | 4.998611 | 2.3488 | 13.532 | 1 | 1.5283 | 1.552882 | 2.34 | 0.005217 | 0.0171 | 0.09938468 | -0.1287998 | -0.0574 | 41.0562
3583 | 5 | 2.3488 | 13.5353 | 1 | 1.5588 | 1.553016 | 2.43 | 0.005536 | 0.0175 | 0.09939459 | -0.1290543 | -0.0584 | 41.0562
3584 | 5.001389 | 2.3435 | 13.5385 | 1 | 1.5401 | 1.553146 | 2.37 | 0.005339 | 0.0167 | 0.0994045 | -0.1291629 | -0.0595 | 41.0566
3585 | 5.002778 | 2.3435 | 13.5418 | 1 | 1.5378 | 1.553255 | 2.36 | 0.005315 | 0.0162 | 0.09941427 | -0.1292737 | -0.0605 | 41.0568
3586 | 5.004167 | 2.3388 | 13.545 | 1 | 1.5495 | 1.553461 | 2.4 | 0.005437 | 0.0158 | 0.09942518 | -0.1293861 | -0.0615 | 41.0569
3587 | 5.005556 | 2.3388 | 13.5483 | 1 | 1.5565 | 1.553605 | 2.42 | 0.005512 | 0.0163 | 0.09943715 | -0.1296396 | -0.0625 | 41.0571
3588 | 5.006944 | 2.3335 | 13.5515 | 1 | 1.5378 | 1.553772 | 2.36 | 0.005315 | 0.0147 | 0.09945074 | -0.129754 | -0.0636 | 41.0574
3589 | 5.008333 | 2.3335 | 13.5548 | 1 | 1.5612 | 1.553904 | 2.44 | 0.005561 | 0.0152 | 0.09946424 | -0.1298673 | -0.0646 | 41.0575
3590 | 5.009722 | 2.3288 | 13.558 | 1 | 1.5519 | 1.55417 | 2.41 | 0.005462 | 0.0145 | 0.09947827 | -0.1299819 | -0.0656 | 41.0578
3591 | 5.011111 | 2.3288 | 13.5612 | 1 | 1.5472 | 1.554389 | 2.39 | 0.005413 | 0.0132 | 0.09949301 | -0.1302407 | -0.0666 | 41.0581
3592 | 5.0125 | 2.3236 | 13.5645 | 1 | 1.5519 | 1.55454 | 2.41 | 0.005462 | 0.0133 | 0.09950646 | -0.1303575 | -0.0677 | 41.0582
3593 | 5.013889 | 2.3236 | 13.5677 | 1 | 1.5519 | 1.554673 | 2.41 | 0.005462 | 0.0136 | 0.09952044 | -0.130474 | -0.0687 | 41.0585
3594 | 5.015278 | 2.3189 | 13.5709 | 1 | 1.5658 | 1.55493 | 2.45 | 0.005611 | 0.0151 | 0.09953499 | -0.1305876 | -0.0697 | 41.0586
3595 | 5.016667 | 2.3189 | 13.5741 | 1 | 1.5612 | 1.555133 | 2.44 | 0.005561 | 0.0157 | 0.09954993 | -0.1308375 | -0.0706 | 41.0589
3596 | 5.018056 | 2.3138 | 13.5774 | 1 | 1.5658 | 1.555274 | 2.45 | 0.005611 | 0.0164 | 0.0995652 | -0.1309476 | -0.0716 | 41.059
3597 | 5.019444 | 2.3138 | 13.5806 | 1 | 1.5565 | 1.555415 | 2.42 | 0.005512 | 0.0171 | 0.09957985 | -0.1310562 | -0.0726 | 41.0593
3598 | 5.020833 | 2.3094 | 13.5838 | 1 | 1.5448 | 1.555586 | 2.39 | 0.005388 | 0.0161 | 0.09959488 | -0.1311663 | -0.0736 | 41.0596
3599 | 5.022222 | 2.3094 | 13.587 | 1 | 1.5519 | 1.555765 | 2.41 | 0.005462 | 0.0156 | 0.09960914 | -0.1314151 | -0.0745 | 41.0598
3600 | 5.023611 | 2.3045 | 13.5917 | 1 | 1.5588 | 1.555916 | 2.43 | 0.005536 | 0.0162 | 0.09962346 | -0.1315244 | -0.0755 | 41.0594
3601 | 5.025833 | 2.3045 | 13.5949 | 1 | 1.5283 | 1.556026 | 2.34 | 0.005217 | 0.0144 | 0.09963734 | -0.131637 | -0.0764 | 41.0608
3602 | 5.027222 | 2.3003 | 13.5981 | 1 | 1.5681 | 1.556095 | 2.46 | 0.005636 | 0.0154 | 0.09965247 | -0.1317473 | -0.0772 | 41.0608
3603 | 5.028611 | 2.3003 | 13.6013 | 1 | 1.5448 | 1.556249 | 2.39 | 0.005388 | 0.0146 | 0.09966678 | -0.1319972 | -0.0781 | 41.0611
3604 | 5.03 | 2.2957 | 13.6045 | 1 | 1.5635 | 1.55639 | 2.44 | 0.005586 | 0.0148 | 0.0996821 | -0.1321083 | -0.079 | 41.0613
3605 | 5.031389 | 2.2957 | 13.6077 | 1 | 1.5658 | 1.556523 | 2.45 | 0.005611 | 0.0153 | 0.0996966 | -0.1322185 | -0.0799 | 41.0615
3606 | 5.032778 | 2.2917 | 13.6109 | 1 | 1.5307 | 1.556728 | 2.34 | 0.005242 | 0.0143 | 0.09971149 | -0.1323311 | -0.0807 | 41.0619
3607 | 5.034167 | 2.2917 | 13.6141 | 1 | 1.5495 | 1.556934 | 2.4 | 0.005437 | 0.0142 | 0.09972585 | -0.1325796 | -0.0815 | 41.0621
3608 | 5.035556 | 2.2873 | 13.6173 | 1 | 1.5354 | 1.557076 | 2.36 | 0.00529 | 0.0125 | 0.09974126 | -0.1326957 | -0.0823 | 41.0624
3609 | 5.036944 | 2.2873 | 13.6204 | 1 | 1.5472 | 1.55727 | 2.39 | 0.005413 | 0.0117 | 0.09975653 | -0.1328135 | -0.0831 | 41.0626
3610 | 5.038333 | 2.2835 | 13.6236 | 1 | 1.5519 | 1.557444 | 2.41 | 0.005462 | 0.0105 | 0.09977171 | -0.1329333 | -0.0838 | 41.0628
3611 | 5.039722 | 2.2835 | 13.6268 | 1 | 1.5542 | 1.557652 | 2.42 | 0.005487 | 0.0118 | 0.09978693 | -0.1331862 | -0.0846 | 41.063
3612 | 5.041111 | 2.2794 | 13.6299 | 1 | 1.5495 | 1.557816 | 2.4 | 0.005437 | 0.0105 | 0.09980225 | -0.1333054 | -0.0853 | 41.0633
3613 | 5.0425 | 2.2794 | 13.6331 | 1 | 1.5588 | 1.557992 | 2.43 | 0.005536 | 0.011 | 0.09981757 | -0.1334242 | -0.0861 | 41.0635
3614 | 5.043889 | 2.2758 | 13.6363 | 1 | 1.5658 | 1.558128 | 2.45 | 0.005611 | 0.0117 | 0.0998336 | -0.1335406 | -0.0868 | 41.0637
3615 | 5.045278 | 2.2758 | 13.6394 | 1 | 1.5658 | 1.558348 | 2.45 | 0.005611 | 0.0131 | 0.09984897 | -0.1337885 | -0.0874 | 41.064
3616 | 5.046667 | 2.272 | 13.6426 | 1 | 1.5401 | 1.55859 | 2.37 | 0.005339 | 0.0125 | 0.09986333 | -0.1339025 | -0.0881 | 41.0644
3617 | 5.048056 | 2.272 | 13.6457 | 1 | 1.5612 | 1.558845 | 2.44 | 0.005561 | 0.0138 | 0.09987836 | -0.1340148 | -0.0888 | 41.0645
3618 | 5.049444 | 2.2688 | 13.6489 | 1 | 1.575 | 1.559011 | 2.48 | 0.005711 | 0.0148 | 0.09989296 | -0.134125 | -0.0894 | 41.0647
3619 | 5.050833 | 2.2688 | 13.652 | 1 | 1.5354 | 1.559136 | 2.36 | 0.00529 | 0.0133 | 0.09990689 | -0.1343689 | -0.09 | 41.0652
3620 | 5.052222 | 2.2652 | 13.6552 | 1 | 1.5635 | 1.559346 | 2.44 | 0.005586 | 0.0137 | 0.09992073 | -0.1344812 | -0.0907 | 41.0652
3621 | 5.053611 | 2.2652 | 13.6583 | 1 | 1.5704 | 1.559488 | 2.47 | 0.005661 | 0.0142 | 0.09993504 | -0.1345913 | -0.0913 | 41.0655
3622 | 5.055 | 2.2623 | 13.6615 | 1 | 1.5658 | 1.559629 | 2.45 | 0.005611 | 0.0146 | 0.09994964 | -0.1347008 | -0.0918 | 41.0657
3623 | 5.056389 | 2.2623 | 13.6646 | 1 | 1.5727 | 1.55979 | 2.47 | 0.005686 | 0.0156 | 0.0999652 | -0.1349381 | -0.0924 | 41.066
3624 | 5.057778 | 2.259 | 13.6678 | 1 | 1.5565 | 1.559967 | 2.42 | 0.005512 | 0.0159 | 0.09998042 | -0.1350442 | -0.0929 | 41.0663
3625 | 5.059167 | 2.259 | 13.6709 | 1 | 1.5542 | 1.560145 | 2.42 | 0.005487 | 0.0158 | 0.0999944 | -0.1351503 | -0.0934 | 41.0666
3626 | 5.060556 | 2.2564 | 13.674 | 1 | 1.5448 | 1.560347 | 2.39 | 0.005388 | 0.0153 | 0.1000079 | -0.1352593 | -0.0939 | 41.0669
3627 | 5.061944 | 2.2564 | 13.6772 | 1 | 1.5425 | 1.560529 | 2.38 | 0.005364 | 0.0143 | 0.1000227 | -0.135496 | -0.0944 | 41.0672
3628 | 5.063333 | 2.2534 | 13.6803 | 1 | 1.5588 | 1.560719 | 2.43 | 0.005536 | 0.0146 | 0.1000382 | -0.1356061 | -0.0949 | 41.0674
3629 | 5.065 | 2.2534 | 13.6834 | 1 | 1.5635 | 1.560875 | 2.44 | 0.005586 | 0.0157 | 0.100053 | -0.1357146 | -0.0953 | 41.0679
3630 | 5.066389 | 2.2511 | 13.6866 | 1 | 1.5727 | 1.561039 | 2.47 | 0.005686 | 0.017 | 0.1000669 | -0.135821 | -0.0957 | 41.0681
3631 | 5.067778 | 2.2511 | 13.6897 | 1 | 1.5448 | 1.561229 | 2.39 | 0.005388 | 0.0154 | 0.1000809 | -0.1360514 | -0.0961 | 41.0685
3632 | 5.069167 | 2.2484 | 13.6928 | 1 | 1.5588 | 1.561436 | 2.43 | 0.005536 | 0.0156 | 0.1000944 | -0.1361606 | -0.0965 | 41.0687
3633 | 5.070556 | 2.2484 | 13.6959 | 1 | 1.5519 | 1.561679 | 2.41 | 0.005462 | 0.0153 | 0.100108 | -0.1362695 | -0.0969 | 41.069
3634 | 5.071944 | 2.2463 | 13.6991 | 1 | 1.5519 | 1.561866 | 2.41 | 0.005462 | 0.0164 | 0.1001213 | -0.1363765 | -0.0973 | 41.0693
3635 | 5.073333 | 2.2463 | 13.7022 | 1 | 1.5635 | 1.56206 | 2.44 | 0.005586 | 0.0174 | 0.100134 | -0.1366008 | -0.0976 | 41.0695
3636 | 5.074722 | 2.244 | 13.7053 | 1 | 1.5519 | 1.56234 | 2.41 | 0.005462 | 0.0175 | 0.1001456 | -0.1367047 | -0.0979 | 41.0698
3637 | 5.076111 | 2.244 | 13.7084 | 1 | 1.5727 | 1.562516 | 2.47 | 0.005686 | 0.0185 | 0.1001563 | -0.1368058 | -0.0983 | 41.07
3638 | 5.0775 | 2.2422 | 13.7115 | 1 | 1.5401 | 1.562736 | 2.37 | 0.005339 | 0.0175 | 0.1001667 | -0.1369106 | -0.0985 | 41.0704
3639 | 5.078889 | 2.2422 | 13.7146 | 1 | 1.5658 | 1.562929 | 2.45 | 0.005611 | 0.0182 | 0.1001763 | -0.1371304 | -0.0988 | 41.0706
3640 | 5.080278 | 2.2402 | 13.7178 | 1 | 1.5635 | 1.563135 | 2.44 | 0.005586 | 0.019 | 0.1001858 | -0.1372312 | -0.0991 | 41.0708
3641 | 5.081667 | 2.2402 | 13.7209 | 1 | 1.5612 | 1.563393 | 2.44 | 0.005561 | 0.0198 | 0.1001954 | -0.1373304 | -0.0993 | 41.0711
3642 | 5.083056 | 2.2387 | 13.724 | 1 | 1.5588 | 1.563651 | 2.43 | 0.005536 | 0.0202 | 0.1002046 | -0.1374281 | -0.0995 | 41.0714
3643 | 5.084444 | 2.2387 | 13.7271 | 1 | 1.5635 | 1.563883 | 2.44 | 0.005586 | 0.0205 | 0.1002147 | -0.1376414 | -0.0997 | 41.0716
3644 | 5.085833 | 2.237 | 13.7302 | 1 | 1.5588 | 1.564001 | 2.43 | 0.005536 | 0.021 | 0.1002251 | -0.1377368 | -0.0999 | 41.0719
3645 | 5.087222 | 2.237 | 13.7333 | 1 | 1.5425 | 1.564228 | 2.38 | 0.005364 | 0.0204 | 0.1002353 | -0.1378345 | -0.1001 | 41.0723
3646 | 5.088611 | 2.2358 | 13.7364 | 1 | 1.5519 | 1.564426 | 2.41 | 0.005462 | 0.0194 | 0.1002447 | -0.137936 | -0.1002 | 41.0725
3647 | 5.09 | 2.2358 | 13.7395 | 1 | 1.5565 | 1.564607 | 2.42 | 0.005512 | 0.0204 | 0.1002531 | -0.1381452 | -0.1003 | 41.0728
3648 | 5.091389 | 2.2343 | 13.7426 | 1 | 1.5565 | 1.564869 | 2.42 | 0.005512 | 0.0192 | 0.1002612 | -0.1382467 | -0.1005 | 41.0731
3649 | 5.092778 | 2.2343 | 13.7457 | 1 | 1.5542 | 1.565092 | 2.42 | 0.005487 | 0.0204 | 0.1002697 | -0.1383453 | -0.1006 | 41.0734
3650 | 5.094167 | 2.2333 | 13.7488 | 1 | 1.5472 | 1.565358 | 2.39 | 0.005413 | 0.02 | 0.1002794 | -0.1384459 | -0.1007 | 41.0737
3651 | 5.095556 | 2.2333 | 13.7519 | 1 | 1.5727 | 1.565541 | 2.47 | 0.005686 | 0.0216 | 0.1002901 | -0.1386497 | -0.1007 | 41.0738
3652 | 5.096944 | 2.2321 | 13.755 | 1 | 1.5565 | 1.565753 | 2.42 | 0.005512 | 0.0216 | 0.1003015 | -0.1387462 | -0.1008 | 41.0742
3653 | 5.098333 | 2.2321 | 13.7581 | 1 | 1.5956 | 1.565944 | 2.55 | 0.005938 | 0.0247 | 0.1003121 | -0.1388375 | -0.1009 | 41.0742
3654 | 5.099722 | 2.2314 | 13.7612 | 1 | 1.5448 | 1.566217 | 2.39 | 0.005388 | 0.0237 | 0.1003224 | -0.1389318 | -0.1009 | 41.0748
3655 | 5.101111 | 2.2314 | 13.7643 | 1 | 1.5472 | 1.566417 | 2.39 | 0.005413 | 0.0234 | 0.1003318 | -0.1391273 | -0.1009 | 41.0751
3656 | 5.1025 | 2.2304 | 13.7674 | 1 | 1.5658 | 1.566631 | 2.45 | 0.005611 | 0.0244 | 0.1003412 | -0.1392195 | -0.101 | 41.0752
3657 | 5.103889 | 2.2304 | 13.7705 | 1 | 1.5658 | 1.566759 | 2.45 | 0.005611 | 0.0248 | 0.1003509 | -0.139312 | -0.101 | 41.0755
3658 | 5.105278 | 2.2299 | 13.7736 | 1 | 1.575 | 1.567033 | 2.48 | 0.005711 | 0.0262 | 0.1003597 | -0.1393999 | -0.1009 | 41.0757
3659 | 5.106667 | 2.2299 | 13.7767 | 1 | 1.5401 | 1.567309 | 2.37 | 0.005339 | 0.0252 | 0.1003684 | -0.13959 | -0.1009 | 41.0762
3660 | 5.108056 | 2.2292 | 13.7798 | 1 | 1.5612 | 1.567613 | 2.44 | 0.005561 | 0.0254 | 0.1003761 | -0.1396792 | -0.1009 | 41.0763
3661 | 5.109444 | 2.2292 | 13.7829 | 1 | 1.5565 | 1.567862 | 2.42 | 0.005512 | 0.0254 | 0.1003846 | -0.1397706 | -0.1008 | 41.0766
3662 | 5.110833 | 2.2289 | 13.786 | 1 | 1.5542 | 1.568071 | 2.42 | 0.005487 | 0.0257 | 0.1003927 | -0.1398602 | -0.1008 | 41.0769
3663 | 5.112222 | 2.2289 | 13.7891 | 1 | 1.5704 | 1.568249 | 2.47 | 0.005661 | 0.027 | 0.1004014 | -0.1400436 | -0.1007 | 41.0771
3664 | 5.113611 | 2.2284 | 13.7922 | 1 | 1.5612 | 1.568459 | 2.44 | 0.005561 | 0.0273 | 0.1004094 | -0.1401292 | -0.1006 | 41.0774
3665 | 5.115 | 2.2284 | 13.7953 | 1 | 1.5658 | 1.568728 | 2.45 | 0.005611 | 0.0284 | 0.100418 | -0.1402116 | -0.1005 | 41.0777
3666 | 5.116389 | 2.2283 | 13.7984 | 1 | 1.5495 | 1.568982 | 2.4 | 0.005437 | 0.028 | 0.1004252 | -0.1402961 | -0.1004 | 41.0781
3667 | 5.117778 | 2.2283 | 13.8015 | 1 | 1.5773 | 1.569209 | 2.49 | 0.005736 | 0.0293 | 0.1004332 | -0.1404723 | -0.1003 | 41.0782
3668 | 5.119167 | 2.228 | 13.8046 | 1 | 1.5542 | 1.569479 | 2.42 | 0.005487 | 0.0292 | 0.1004413 | -0.1405537 | -0.1001 | 41.0786
3669 | 5.120556 | 2.228 | 13.8077 | 1 | 1.5612 | 1.569751 | 2.44 | 0.005561 | 0.0298 | 0.1004486 | -0.1406361 | -0.1 | 41.0788
3670 | 5.122222 | 2.2282 | 13.8108 | 1 | 1.5542 | 1.56991 | 2.42 | 0.005487 | 0.0295 | 0.1004562 | -0.1407205 | -0.0998 | 41.0794
3671 | 5.123611 | 2.2282 | 13.8139 | 1 | 1.5635 | 1.570121 | 2.44 | 0.005586 | 0.0297 | 0.1004641 | -0.1408906 | -0.0996 | 41.0797
3672 | 5.125 | 2.2281 | 13.817 | 1 | 1.5773 | 1.570359 | 2.49 | 0.005736 | 0.031 | 0.1004717 | -0.1409712 | -0.0995 | 41.0799
3673 | 5.126389 | 2.2281 | 13.8201 | 1 | 1.5565 | 1.570611 | 2.42 | 0.005512 | 0.0307 | 0.1004786 | -0.1410535 | -0.0993 | 41.0803
3674 | 5.127778 | 2.2284 | 13.8232 | 1 | 1.5681 | 1.570875 | 2.46 | 0.005636 | 0.0312 | 0.1004845 | -0.1411365 | -0.0991 | 41.0805
3675 | 5.129167 | 2.2284 | 13.8263 | 1 | 1.5542 | 1.571107 | 2.42 | 0.005487 | 0.0309 | 0.1004913 | -0.1412996 | -0.0989 | 41.0808
3676 | 5.130556 | 2.2285 | 13.8293 | 1 | 1.5727 | 1.571374 | 2.47 | 0.005686 | 0.0315 | 0.1004991 | -0.1413815 | -0.0987 | 41.081
3677 | 5.131944 | 2.2285 | 13.8324 | 1 | 1.575 | 1.571592 | 2.48 | 0.005711 | 0.0333 | 0.1005063 | -0.1414606 | -0.0984 | 41.0813
3678 | 5.133333 | 2.229 | 13.8355 | 1 | 1.5565 | 1.571879 | 2.42 | 0.005512 | 0.0331 | 0.1005133 | -0.1415426 | -0.0982 | 41.0817
3679 | 5.134722 | 2.229 | 13.8386 | 1 | 1.5658 | 1.572127 | 2.45 | 0.005611 | 0.0339 | 0.1005196 | -0.1416939 | -0.0979 | 41.0819
3680 | 5.136111 | 2.2293 | 13.8417 | 1 | 1.5635 | 1.572353 | 2.44 | 0.005586 | 0.0346 | 0.1005259 | -0.1417721 | -0.0977 | 41.0822
3681 | 5.1375 | 2.2293 | 13.8448 | 1 | 1.5425 | 1.572595 | 2.38 | 0.005364 | 0.033 | 0.100532 | -0.1418558 | -0.0974 | 41.0826
3682 | 5.138889 | 2.2299 | 13.8479 | 1 | 1.5612 | 1.572744 | 2.44 | 0.005561 | 0.0335 | 0.100538 | -0.1419369 | -0.0971 | 41.0828
3683 | 5.140278 | 2.2299 | 13.851 | 1 | 1.5704 | 1.572939 | 2.47 | 0.005661 | 0.0344 | 0.1005441 | -0.1420853 | -0.0968 | 41.083
3684 | 5.141667 | 2.2304 | 13.8541 | 1 | 1.5588 | 1.573212 | 2.43 | 0.005536 | 0.0342 | 0.1005494 | -0.1421644 | -0.0966 | 41.0833
3685 | 5.143056 | 2.2304 | 13.8572 | 1 | 1.5796 | 1.573514 | 2.5 | 0.005761 | 0.0358 | 0.1005544 | -0.1422407 | -0.0963 | 41.0835
3686 | 5.144444 | 2.2311 | 13.8603 | 1 | 1.5635 | 1.573838 | 2.44 | 0.005586 | 0.0366 | 0.1005586 | -0.1423164 | -0.0959 | 41.0838
3687 | 5.145833 | 2.2311 | 13.8634 | 1 | 1.5727 | 1.574137 | 2.47 | 0.005686 | 0.0373 | 0.1005628 | -0.142455 | -0.0956 | 41.0841
3688 | 5.147222 | 2.2318 | 13.8665 | 1 | 1.5658 | 1.574394 | 2.45 | 0.005611 | 0.0371 | 0.1005677 | -0.1425293 | -0.0953 | 41.0844
3689 | 5.148611 | 2.2318 | 13.8696 | 1 | 1.5796 | 1.574601 | 2.5 | 0.005761 | 0.0385 | 0.1005733 | -0.1426013 | -0.095 | 41.0846
3690 | 5.15 | 2.2327 | 13.8727 | 1 | 1.5658 | 1.574736 | 2.45 | 0.005611 | 0.0389 | 0.1005784 | -0.1426735 | -0.0946 | 41.0849
3691 | 5.151389 | 2.2327 | 13.8758 | 1 | 1.575 | 1.574965 | 2.48 | 0.005711 | 0.0391 | 0.1005834 | -0.1428049 | -0.0943 | 41.0851
3692 | 5.152778 | 2.2335 | 13.8789 | 1 | 1.5635 | 1.575202 | 2.44 | 0.005586 | 0.0398 | 0.1005887 | -0.1428747 | -0.0939 | 41.0855
3693 | 5.154167 | 2.2335 | 13.882 | 1 | 1.5448 | 1.575474 | 2.39 | 0.005388 | 0.0385 | 0.100594 | -0.1429476 | -0.0936 | 41.0859
3694 | 5.155556 | 2.2345 | 13.8851 | 1 | 1.5704 | 1.575835 | 2.47 | 0.005661 | 0.0399 | 0.1005987 | -0.1430162 | -0.0932 | 41.086
3695 | 5.156944 | 2.2345 | 13.8882 | 1 | 1.5819 | 1.576046 | 2.5 | 0.005786 | 0.0408 | 0.1006022 | -0.1431435 | -0.0928 | 41.0862
3696 | 5.158333 | 2.2355 | 13.8914 | 1 | 1.575 | 1.576313 | 2.48 | 0.005711 | 0.0425 | 0.1006051 | -0.143206 | -0.0924 | 41.0865
3697 | 5.159722 | 2.2355 | 13.8945 | 1 | 1.5865 | 1.576627 | 2.52 | 0.005836 | 0.0438 | 0.1006085 | -0.143266 | -0.092 | 41.0867
3698 | 5.161111 | 2.2368 | 13.8976 | 1 | 1.5612 | 1.576841 | 2.44 | 0.005561 | 0.043 | 0.1006113 | -0.1433277 | -0.0916 | 41.0871
3699 | 5.1625 | 2.2368 | 13.9007 | 1 | 1.5796 | 1.577097 | 2.5 | 0.005761 | 0.0449 | 0.1006143 | -0.1434444 | -0.0912 | 41.0873
3700 | 5.163889 | 2.2379 | 13.9038 | 1 | 1.5635 | 1.577375 | 2.44 | 0.005586 | 0.0448 | 0.1006182 | -0.1435018 | -0.0908 | 41.0877
3701 | 5.165278 | 2.2379 | 13.9069 | 1 | 1.5704 | 1.57762 | 2.47 | 0.005661 | 0.0457 | 0.1006219 | -0.1435578 | -0.0903 | 41.0879
3702 | 5.166667 | 2.2394 | 13.91 | 1 | 1.575 | 1.577913 | 2.48 | 0.005711 | 0.0468 | 0.1006269 | -0.1436115 | -0.0899 | 41.0881
3703 | 5.168056 | 2.2394 | 13.9131 | 1 | 1.5727 | 1.578109 | 2.47 | 0.005686 | 0.0474 | 0.1006303 | -0.1437208 | -0.0894 | 41.0884
3704 | 5.169444 | 2.2408 | 13.9162 | 1 | 1.5612 | 1.578278 | 2.44 | 0.005561 | 0.047 | 0.1006334 | -0.1437738 | -0.0889 | 41.0888
3705 | 5.170833 | 2.2408 | 13.9193 | 1 | 1.5934 | 1.578477 | 2.54 | 0.005912 | 0.0493 | 0.1006349 | -0.1438222 | -0.0884 | 41.0889
3706 | 5.172222 | 2.2425 | 13.9225 | 1 | 1.575 | 1.578715 | 2.48 | 0.005711 | 0.0505 | 0.100637 | -0.1438678 | -0.0879 | 41.0892
3707 | 5.173611 | 2.2425 | 13.9256 | 1 | 1.5658 | 1.578884 | 2.45 | 0.005611 | 0.0501 | 0.100638 | -0.1439697 | -0.0874 | 41.0895
3708 | 5.175 | 2.2441 | 13.9287 | 1 | 1.5704 | 1.579116 | 2.47 | 0.005661 | 0.0505 | 0.1006386 | -0.1440151 | -0.0869 | 41.0898
3709 | 5.176389 | 2.2441 | 13.9318 | 1 | 1.575 | 1.579418 | 2.48 | 0.005711 | 0.0514 | 0.1006382 | -0.1440599 | -0.0864 | 41.09
3710 | 5.177778 | 2.2459 | 13.9349 | 1 | 1.5704 | 1.579692 | 2.47 | 0.005661 | 0.0518 | 0.1006369 | -0.1441064 | -0.0859 | 41.0903
3711 | 5.179444 | 2.2459 | 13.9381 | 1 | 1.5796 | 1.579902 | 2.5 | 0.005761 | 0.053 | 0.1006357 | -0.1441968 | -0.0853 | 41.0908
3712 | 5.180833 | 2.2478 | 13.9412 | 1 | 1.6024 | 1.580175 | 2.57 | 0.006014 | 0.0567 | 0.1006348 | -0.1442322 | -0.0848 | 41.0909
3713 | 5.182222 | 2.2478 | 13.9443 | 1 | 1.5934 | 1.580444 | 2.54 | 0.005912 | 0.0588 | 0.1006336 | -0.1442638 | -0.0842 | 41.0913
3714 | 5.183611 | 2.2499 | 13.9474 | 1 | 1.6002 | 1.580686 | 2.56 | 0.005988 | 0.0613 | 0.1006327 | -0.1442925 | -0.0836 | 41.0915
3715 | 5.185 | 2.2499 | 13.9506 | 1 | 1.5865 | 1.580955 | 2.52 | 0.005836 | 0.0632 | 0.1006311 | -0.144356 | -0.083 | 41.0918
3716 | 5.186389 | 2.252 | 13.9537 | 1 | 1.5888 | 1.581184 | 2.52 | 0.005862 | 0.0644 | 0.1006286 | -0.1443776 | -0.0824 | 41.0921
3717 | 5.187778 | 2.252 | 13.9568 | 1 | 1.5979 | 1.581406 | 2.55 | 0.005963 | 0.067 | 0.1006265 | -0.1443954 | -0.0818 | 41.0923
3718 | 5.189167 | 2.2544 | 13.9599 | 1 | 1.5819 | 1.581718 | 2.5 | 0.005786 | 0.0671 | 0.1006235 | -0.1444123 | -0.0812 | 41.0927
3719 | 5.190556 | 2.2544 | 13.9631 | 1 | 1.5934 | 1.58197 | 2.54 | 0.005912 | 0.0695 | 0.1006192 | -0.1444599 | -0.0805 | 41.0929
3720 | 5.191944 | 2.2569 | 13.9662 | 1 | 1.5979 | 1.582263 | 2.55 | 0.005963 | 0.0718 | 0.1006135 | -0.1444662 | -0.0799 | 41.0931
3721 | 5.193333 | 2.2569 | 13.9693 | 1 | 1.575 | 1.582536 | 2.48 | 0.005711 | 0.0721 | 0.1006072 | -0.1444738 | -0.0792 | 41.0935
3722 | 5.194722 | 2.2596 | 13.9725 | 1 | 1.6024 | 1.582796 | 2.57 | 0.006014 | 0.0737 | 0.1006 | -0.1444791 | -0.0785 | 41.0936
3723 | 5.196111 | 2.2596 | 13.9756 | 1 | 1.5934 | 1.583024 | 2.54 | 0.005912 | 0.0763 | 0.1005928 | -0.144508 | -0.0777 | 41.0939
3724 | 5.1975 | 2.2625 | 13.9788 | 1 | 1.5819 | 1.583219 | 2.5 | 0.005786 | 0.0763 | 0.1005848 | -0.1445074 | -0.077 | 41.0942
3725 | 5.198889 | 2.2625 | 13.9819 | 1 | 1.5888 | 1.583483 | 2.52 | 0.005862 | 0.0776 | 0.1005771 | -0.1445065 | -0.0762 | 41.0945
3726 | 5.200278 | 2.2656 | 13.985 | 1 | 1.607 | 1.583701 | 2.58 | 0.006065 | 0.0809 | 0.1005691 | -0.1444988 | -0.0754 | 41.0946
3727 | 5.201667 | 2.2656 | 13.9882 | 1 | 1.616 | 1.58394 | 2.61 | 0.006167 | 0.0842 | 0.1005603 | -0.1445069 | -0.0746 | 41.0948
3728 | 5.203056 | 2.2689 | 13.9913 | 1 | 1.6115 | 1.584184 | 2.6 | 0.006116 | 0.0871 | 0.1005512 | -0.1444853 | -0.0738 | 41.0951
3729 | 5.204444 | 2.2689 | 13.9945 | 1 | 1.5842 | 1.584423 | 2.51 | 0.005811 | 0.0882 | 0.1005417 | -0.1444618 | -0.073 | 41.0955
3730 | 5.205833 | 2.2724 | 13.9977 | 1 | 1.6024 | 1.58471 | 2.57 | 0.006014 | 0.0903 | 0.1005307 | -0.1444338 | -0.0721 | 41.0956
3731 | 5.207222 | 2.2724 | 14.0008 | 1 | 1.5842 | 1.585003 | 2.51 | 0.005811 | 0.0922 | 0.1005199 | -0.1444235 | -0.0712 | 41.096
3732 | 5.208611 | 2.2761 | 14.004 | 1 | 1.607 | 1.585273 | 2.58 | 0.006065 | 0.0949 | 0.1005087 | -0.1443853 | -0.0704 | 41.0961
3733 | 5.21 | 2.2761 | 14.0071 | 1 | 1.5934 | 1.585511 | 2.54 | 0.005912 | 0.0967 | 0.1004968 | -0.144344 | -0.0694 | 41.0965
3734 | 5.211389 | 2.2801 | 14.0103 | 1 | 1.6047 | 1.58571 | 2.58 | 0.006039 | 0.0991 | 0.1004845 | -0.1442984 | -0.0685 | 41.0967
3735 | 5.212778 | 2.2801 | 14.0135 | 1 | 1.5911 | 1.585975 | 2.53 | 0.005887 | 0.1002 | 0.1004715 | -0.1442687 | -0.0675 | 41.097
3736 | 5.214167 | 2.2842 | 14.0166 | 1 | 1.5934 | 1.586204 | 2.54 | 0.005912 | 0.1017 | 0.1004581 | -0.1442173 | -0.0666 | 41.0972
3737 | 5.215556 | 2.2842 | 14.0198 | 1 | 1.5842 | 1.586445 | 2.51 | 0.005811 | 0.1021 | 0.1004447 | -0.1441645 | -0.0656 | 41.0975
3738 | 5.216944 | 2.2886 | 14.023 | 1 | 1.6047 | 1.586782 | 2.58 | 0.006039 | 0.1044 | 0.1004315 | -0.1441074 | -0.0646 | 41.0976
3739 | 5.218333 | 2.2886 | 14.0262 | 1 | 1.5979 | 1.587079 | 2.55 | 0.005963 | 0.1066 | 0.1004185 | -0.1440636 | -0.0635 | 41.0979
3740 | 5.219722 | 2.2931 | 14.0294 | 1 | 1.5956 | 1.587307 | 2.55 | 0.005938 | 0.1083 | 0.1004057 | -0.143998 | -0.0624 | 41.0982
3741 | 5.221111 | 2.2931 | 14.0325 | 1 | 1.6115 | 1.587581 | 2.6 | 0.006116 | 0.112 | 0.1003937 | -0.1439258 | -0.0614 | 41.0983
3742 | 5.2225 | 2.298 | 14.0357 | 1 | 1.5911 | 1.587801 | 2.53 | 0.005887 | 0.1135 | 0.1003812 | -0.1438487 | -0.0602 | 41.0987
3743 | 5.223889 | 2.298 | 14.0389 | 1 | 1.5704 | 1.58809 | 2.47 | 0.005661 | 0.1146 | 0.1003678 | -0.1437877 | -0.0591 | 41.0991
3744 | 5.225278 | 2.303 | 14.0421 | 1 | 1.5888 | 1.588275 | 2.52 | 0.005862 | 0.1163 | 0.1003532 | -0.1437046 | -0.0579 | 41.0992
3745 | 5.226667 | 2.303 | 14.0453 | 1 | 1.5819 | 1.588467 | 2.5 | 0.005786 | 0.1164 | 0.1003392 | -0.1436224 | -0.0568 | 41.0995
3746 | 5.228056 | 2.3083 | 14.0485 | 1 | 1.5956 | 1.588672 | 2.55 | 0.005938 | 0.119 | 0.1003257 | -0.1435342 | -0.0555 | 41.0996
3747 | 5.229444 | 2.3083 | 14.0517 | 1 | 1.5934 | 1.588917 | 2.54 | 0.005912 | 0.1204 | 0.100312 | -0.1434602 | -0.0543 | 41.0999
3748 | 5.230833 | 2.3138 | 14.055 | 1 | 1.5979 | 1.589184 | 2.55 | 0.005963 | 0.1221 | 0.1002988 | -0.1433653 | -0.053 | 41.1001
3749 | 5.232222 | 2.3138 | 14.0582 | 1 | 1.5865 | 1.589437 | 2.52 | 0.005836 | 0.123 | 0.1002848 | -0.1432692 | -0.0518 | 41.1004
3750 | 5.233611 | 2.3196 | 14.0614 | 1 | 1.5796 | 1.589731 | 2.5 | 0.005761 | 0.1229 | 0.1002711 | -0.1431741 | -0.0504 | 41.1006
3751 | 5.235 | 2.3196 | 14.0646 | 1 | 1.6024 | 1.590011 | 2.57 | 0.006014 | 0.1245 | 0.1002582 | -0.1430903 | -0.0491 | 41.1007
3752 | 5.236389 | 2.3255 | 14.0678 | 1 | 1.6002 | 1.590277 | 2.56 | 0.005988 | 0.1259 | 0.100245 | -0.1429887 | -0.0478 | 41.101
3753 | 5.238056 | 2.3255 | 14.0711 | 1 | 1.6182 | 1.590433 | 2.62 | 0.006193 | 0.1296 | 0.1002316 | -0.1428804 | -0.0464 | 41.1014
3754 | 5.239444 | 2.3317 | 14.0743 | 1 | 1.6024 | 1.59062 | 2.57 | 0.006014 | 0.1314 | 0.1002185 | -0.1427671 | -0.045 | 41.1017
3755 | 5.240833 | 2.3317 | 14.0775 | 1 | 1.5888 | 1.590859 | 2.52 | 0.005862 | 0.1322 | 0.1002037 | -0.1426669 | -0.0435 | 41.102
3756 | 5.242222 | 2.3382 | 14.0808 | 1 | 1.6137 | 1.591065 | 2.6 | 0.006142 | 0.1339 | 0.1001901 | -0.1425483 | -0.0421 | 41.1021
3757 | 5.243611 | 2.3382 | 14.084 | 1 | 1.5865 | 1.591324 | 2.52 | 0.005836 | 0.1337 | 0.1001753 | -0.1424317 | -0.0406 | 41.1025
3758 | 5.245 | 2.3448 | 14.0873 | 1 | 1.5934 | 1.591573 | 2.54 | 0.005912 | 0.1346 | 0.1001597 | -0.1423141 | -0.0391 | 41.1026
3759 | 5.246389 | 2.3448 | 14.0906 | 1 | 1.6002 | 1.591815 | 2.56 | 0.005988 | 0.1368 | 0.1001442 | -0.1422022 | -0.0376 | 41.1028
3760 | 5.247778 | 2.3517 | 14.0938 | 1 | 1.6092 | 1.59209 | 2.59 | 0.006091 | 0.1392 | 0.1001281 | -0.1420748 | -0.0361 | 41.103
3761 | 5.249167 | 2.3517 | 14.0971 | 1 | 1.5956 | 1.592343 | 2.55 | 0.005938 | 0.141 | 0.1001119 | -0.1419457 | -0.0345 | 41.1032
3762 | 5.250556 | 2.3587 | 14.1004 | 1 | 1.6002 | 1.592591 | 2.56 | 0.005988 | 0.143 | 0.1000958 | -0.1418143 | -0.0329 | 41.1034
3763 | 5.251944 | 2.3587 | 14.1036 | 1 | 1.6047 | 1.592842 | 2.58 | 0.006039 | 0.144 | 0.1000794 | -0.1416834 | -0.0313 | 41.1036
3764 | 5.253333 | 2.366 | 14.1069 | 1 | 1.5934 | 1.593051 | 2.54 | 0.005912 | 0.1452 | 0.1000626 | -0.1415474 | -0.0297 | 41.1039
3765 | 5.254722 | 2.366 | 14.1102 | 1 | 1.607 | 1.593247 | 2.58 | 0.006065 | 0.1461 | 0.100045 | -0.1414102 | -0.028 | 41.104
3766 | 5.256111 | 2.3735 | 14.1135 | 1 | 1.6092 | 1.593478 | 2.59 | 0.006091 | 0.1483 | 0.1000265 | -0.1412674 | -0.0263 | 41.1042
3767 | 5.2575 | 2.3735 | 14.1168 | 1 | 1.6002 | 1.593694 | 2.56 | 0.005988 | 0.1494 | 0.1000071 | -0.141126 | -0.0246 | 41.1044
3768 | 5.258889 | 2.3812 | 14.1201 | 1 | 1.607 | 1.593904 | 2.58 | 0.006065 | 0.1514 | 0.09998813 | -0.1409766 | -0.0229 | 41.1046
3769 | 5.260278 | 2.3812 | 14.1234 | 1 | 1.6115 | 1.59408 | 2.6 | 0.006116 | 0.1537 | 0.09996903 | -0.1408232 | -0.0212 | 41.1048
3770 | 5.261667 | 2.3891 | 14.1267 | 1 | 1.5934 | 1.594304 | 2.54 | 0.005912 | 0.1547 | 0.09994873 | -0.140668 | -0.0194 | 41.1051
3771 | 5.263056 | 2.3891 | 14.1301 | 1 | 1.607 | 1.594461 | 2.58 | 0.006065 | 0.157 | 0.09992858 | -0.14051 | -0.0176 | 41.1051
3772 | 5.264444 | 2.3972 | 14.1334 | 1 | 1.6115 | 1.594638 | 2.6 | 0.006116 | 0.1593 | 0.09990823 | -0.1403451 | -0.0159 | 41.1053
3773 | 5.265833 | 2.3972 | 14.1367 | 1 | 1.6002 | 1.594882 | 2.56 | 0.005988 | 0.1599 | 0.09988784 | -0.1401802 | -0.014 | 41.1056
3774 | 5.267222 | 2.4056 | 14.1401 | 1 | 1.6204 | 1.595085 | 2.63 | 0.006219 | 0.1626 | 0.09986692 | -0.1400097 | -0.0122 | 41.1056
3775 | 5.268611 | 2.4056 | 14.1434 | 1 | 1.6115 | 1.595292 | 2.6 | 0.006116 | 0.1645 | 0.09984524 | -0.1398353 | -0.0103 | 41.1059
3776 | 5.27 | 2.4141 | 14.1468 | 1 | 1.6024 | 1.595472 | 2.57 | 0.006014 | 0.1658 | 0.09982389 | -0.1396581 | -0.0085 | 41.1061
3777 | 5.271389 | 2.4141 | 14.1501 | 1 | 1.6024 | 1.595733 | 2.57 | 0.006014 | 0.1667 | 0.0998022 | -0.1394795 | -0.0066 | 41.1063
3778 | 5.272778 | 2.4228 | 14.1535 | 1 | 1.616 | 1.595926 | 2.61 | 0.006167 | 0.1687 | 0.099781 | -0.1392969 | -0.0046 | 41.1064
3779 | 5.274167 | 2.4228 | 14.1569 | 1 | 1.607 | 1.59603 | 2.58 | 0.006065 | 0.1695 | 0.0997595 | -0.1391124 | -0.0027 | 41.1066
3780 | 5.275556 | 2.4317 | 14.1602 | 1 | 1.6092 | 1.596234 | 2.59 | 0.006091 | 0.171 | 0.09973758 | -0.1389252 | -0.0007 | 41.1068
3781 | 5.276944 | 2.4317 | 14.1636 | 1 | 1.6024 | 1.596458 | 2.57 | 0.006014 | 0.1713 | 0.09971474 | -0.1387384 | 0.0012 | 41.107
3782 | 5.278333 | 2.4408 | 14.167 | 1 | 1.5956 | 1.59672 | 2.55 | 0.005938 | 0.1714 | 0.09969201 | -0.1385526 | 0.0032 | 41.1072
3783 | 5.279722 | 2.4408 | 14.1704 | 1 | 1.5956 | 1.59688 | 2.55 | 0.005938 | 0.1717 | 0.09966927 | -0.1383628 | 0.0052 | 41.1073
3784 | 5.281111 | 2.45 | 14.1738 | 1 | 1.6047 | 1.597122 | 2.58 | 0.006039 | 0.1723 | 0.09964663 | -0.1381754 | 0.0073 | 41.1074
3785 | 5.2825 | 2.45 | 14.1772 | 1 | 1.6047 | 1.597357 | 2.58 | 0.006039 | 0.173 | 0.09962365 | -0.1379894 | 0.0093 | 41.1076
3786 | 5.283889 | 2.4593 | 14.1806 | 1 | 1.5934 | 1.597528 | 2.54 | 0.005912 | 0.1737 | 0.09959976 | -0.1378031 | 0.0113 | 41.1078
3787 | 5.285278 | 2.4593 | 14.184 | 1 | 1.5911 | 1.59774 | 2.53 | 0.005887 | 0.1744 | 0.09957726 | -0.1376051 | 0.0134 | 41.108
3788 | 5.286667 | 2.4687 | 14.1875 | 1 | 1.6002 | 1.597883 | 2.56 | 0.005988 | 0.1759 | 0.0995539 | -0.1374144 | 0.0155 | 41.108
3789 | 5.288056 | 2.4687 | 14.1909 | 1 | 1.6115 | 1.598095 | 2.6 | 0.006116 | 0.1775 | 0.09953183 | -0.1372218 | 0.0176 | 41.1081
3790 | 5.289444 | 2.4782 | 14.1943 | 1 | 1.607 | 1.598334 | 2.58 | 0.006065 | 0.1789 | 0.09950953 | -0.1370249 | 0.0197 | 41.1083
3791 | 5.290833 | 2.4782 | 14.1978 | 1 | 1.5934 | 1.59859 | 2.54 | 0.005912 | 0.1792 | 0.09948736 | -0.1368181 | 0.0218 | 41.1085
3792 | 5.292222 | 2.4879 | 14.2012 | 1 | 1.5979 | 1.598748 | 2.55 | 0.005963 | 0.1801 | 0.09946486 | -0.136619 | 0.0239 | 41.1086
3793 | 5.293611 | 2.4879 | 14.2047 | 1 | 1.6092 | 1.598996 | 2.59 | 0.006091 | 0.1802 | 0.09944327 | -0.1364218 | 0.026 | 41.1087
3794 | 5.295 | 2.4976 | 14.2082 | 1 | 1.6002 | 1.599214 | 2.56 | 0.005988 | 0.1812 | 0.09942188 | -0.1362243 | 0.0281 | 41.1089
3795 | 5.296389 | 2.4976 | 14.2116 | 1 | 1.6047 | 1.599423 | 2.58 | 0.006039 | 0.1821 | 0.09940077 | -0.1360092 | 0.0303 | 41.109
3796 | 5.297778 | 2.5073 | 14.2151 | 1 | 1.6024 | 1.59968 | 2.57 | 0.006014 | 0.1822 | 0.09937966 | -0.13581 | 0.0324 | 41.1091
3797 | 5.299444 | 2.5073 | 14.2186 | 1 | 1.6024 | 1.599854 | 2.57 | 0.006014 | 0.1836 | 0.0993573 | -0.1356087 | 0.0345 | 41.1095
3798 | 5.300833 | 2.5171 | 14.2221 | 1 | 1.607 | 1.600109 | 2.58 | 0.006065 | 0.1848 | 0.09933456 | -0.1354051 | 0.0367 | 41.1096
3799 | 5.302222 | 2.5171 | 14.2256 | 1 | 1.6227 | 1.600222 | 2.63 | 0.006245 | 0.1878 | 0.09931168 | -0.1351784 | 0.0388 | 41.1096
3800 | 5.303611 | 2.527 | 14.2291 | 1 | 1.616 | 1.600437 | 2.61 | 0.006167 | 0.1903 | 0.09928971 | -0.1349633 | 0.041 | 41.1098
3801 | 5.305 | 2.527 | 14.2326 | 1 | 1.616 | 1.600638 | 2.61 | 0.006167 | 0.1916 | 0.09926845 | -0.1347465 | 0.0431 | 41.1099
3802 | 5.306389 | 2.5369 | 14.2361 | 1 | 1.607 | 1.600789 | 2.58 | 0.006065 | 0.1922 | 0.09924758 | -0.1345285 | 0.0453 | 41.1101
3803 | 5.307778 | 2.5369 | 14.2396 | 1 | 1.5956 | 1.600984 | 2.55 | 0.005938 | 0.1923 | 0.09922738 | -0.134293 | 0.0474 | 41.1103
3804 | 5.309167 | 2.5469 | 14.2432 | 1 | 1.6002 | 1.601251 | 2.56 | 0.005988 | 0.1924 | 0.09920718 | -0.1340751 | 0.0496 | 41.1104
3805 | 5.310556 | 2.5469 | 14.2467 | 1 | 1.5911 | 1.601488 | 2.53 | 0.005887 | 0.1917 | 0.09918674 | -0.1338592 | 0.0517 | 41.1105
3806 | 5.311944 | 2.5567 | 14.2503 | 1 | 1.5911 | 1.601649 | 2.53 | 0.005887 | 0.1918 | 0.0991662 | -0.1336439 | 0.0538 | 41.1106
3807 | 5.313333 | 2.5567 | 14.2538 | 1 | 1.6024 | 1.601825 | 2.57 | 0.006014 | 0.1911 | 0.09914495 | -0.1334119 | 0.056 | 41.1107
3808 | 5.314722 | 2.5666 | 14.2574 | 1 | 1.6115 | 1.602047 | 2.6 | 0.006116 | 0.1927 | 0.09912379 | -0.1331952 | 0.0581 | 41.1107
3809 | 5.316111 | 2.5666 | 14.261 | 1 | 1.6092 | 1.602241 | 2.59 | 0.006091 | 0.1942 | 0.09910206 | -0.1329753 | 0.0602 | 41.1108
3810 | 5.3175 | 2.5765 | 14.2645 | 1 | 1.616 | 1.602323 | 2.61 | 0.006167 | 0.1967 | 0.09907966 | -0.1327503 | 0.0624 | 41.1108
3811 | 5.318889 | 2.5765 | 14.2681 | 1 | 1.616 | 1.60249 | 2.61 | 0.006167 | 0.199 | 0.09905639 | -0.132503 | 0.0645 | 41.1109
3812 | 5.320278 | 2.5863 | 14.2717 | 1 | 1.5934 | 1.602724 | 2.54 | 0.005912 | 0.1992 | 0.09903313 | -0.1322731 | 0.0666 | 41.1112
3813 | 5.321667 | 2.5863 | 14.2753 | 1 | 1.6137 | 1.602896 | 2.6 | 0.006142 | 0.2 | 0.09900977 | -0.1320428 | 0.0687 | 41.1111
3814 | 5.323056 | 2.5961 | 14.2789 | 1 | 1.5934 | 1.603114 | 2.54 | 0.005912 | 0.2002 | 0.09898712 | -0.1318125 | 0.0708 | 41.1113
3815 | 5.324444 | 2.5961 | 14.2825 | 1 | 1.6002 | 1.60325 | 2.56 | 0.005988 | 0.201 | 0.09896501 | -0.1315615 | 0.0729 | 41.1113
3816 | 5.325833 | 2.6059 | 14.2861 | 1 | 1.616 | 1.603437 | 2.61 | 0.006167 | 0.203 | 0.09894361 | -0.1313257 | 0.0749 | 41.1113
3817 | 5.327222 | 2.6059 | 14.2898 | 1 | 1.6024 | 1.603694 | 2.57 | 0.006014 | 0.2029 | 0.0989224 | -0.1310906 | 0.077 | 41.1114
3818 | 5.328611 | 2.6155 | 14.2934 | 1 | 1.607 | 1.603902 | 2.58 | 0.006065 | 0.2037 | 0.09890182 | -0.1308553 | 0.079 | 41.1115
3819 | 5.33 | 2.6155 | 14.297 | 1 | 1.5979 | 1.604108 | 2.55 | 0.005963 | 0.2041 | 0.09888119 | -0.1305979 | 0.0811 | 41.1116
3820 | 5.331389 | 2.6251 | 14.3007 | 1 | 1.6115 | 1.604307 | 2.6 | 0.006116 | 0.205 | 0.09886008 | -0.1303604 | 0.0831 | 41.1116
3821 | 5.332778 | 2.6251 | 14.3043 | 1 | 1.6047 | 1.604554 | 2.58 | 0.006039 | 0.2046 | 0.0988393 | -0.1301248 | 0.0851 | 41.1117
3822 | 5.334167 | 2.6346 | 14.308 | 1 | 1.6092 | 1.604732 | 2.59 | 0.006091 | 0.2053 | 0.09881886 | -0.1298875 | 0.0871 | 41.1117
3823 | 5.335556 | 2.6346 | 14.3117 | 1 | 1.6024 | 1.604948 | 2.57 | 0.006014 | 0.2054 | 0.09879847 | -0.1296288 | 0.0891 | 41.1118
3824 | 5.336944 | 2.644 | 14.3153 | 1 | 1.5911 | 1.605132 | 2.53 | 0.005887 | 0.2048 | 0.09877889 | -0.1293932 | 0.0911 | 41.112
3825 | 5.338333 | 2.644 | 14.319 | 1 | 1.6002 | 1.605375 | 2.56 | 0.005988 | 0.2046 | 0.09875883 | -0.1291582 | 0.093 | 41.1119
3826 | 5.339722 | 2.6531 | 14.3227 | 1 | 1.616 | 1.60559 | 2.61 | 0.006167 | 0.2064 | 0.09873882 | -0.1289196 | 0.095 | 41.1119
3827 | 5.341111 | 2.6531 | 14.3264 | 1 | 1.6047 | 1.60577 | 2.58 | 0.006039 | 0.2063 | 0.09871862 | -0.1286609 | 0.0969 | 41.112
3828 | 5.3425 | 2.6622 | 14.3301 | 1 | 1.607 | 1.605872 | 2.58 | 0.006065 | 0.2064 | 0.09869981 | -0.1284229 | 0.0988 | 41.112
3829 | 5.343889 | 2.6622 | 14.3338 | 1 | 1.5979 | 1.606112 | 2.55 | 0.005963 | 0.2066 | 0.09868071 | -0.1281843 | 0.1006 | 41.1121
3830 | 5.345278 | 2.6711 | 14.3375 | 1 | 1.6047 | 1.606318 | 2.58 | 0.006039 | 0.2069 | 0.09866132 | -0.127945 | 0.1025 | 41.1121
3831 | 5.346667 | 2.6711 | 14.3412 | 1 | 1.6002 | 1.606486 | 2.56 | 0.005988 | 0.2072 | 0.09864203 | -0.1276871 | 0.1043 | 41.1122
3832 | 5.348056 | 2.6798 | 14.3449 | 1 | 1.5934 | 1.606696 | 2.54 | 0.005912 | 0.2064 | 0.09862226 | -0.1274494 | 0.1061 | 41.1123
3833 | 5.349444 | 2.6798 | 14.3486 | 1 | 1.607 | 1.606832 | 2.58 | 0.006065 | 0.2068 | 0.09860254 | -0.1272121 | 0.1079 | 41.1122
3834 | 5.350833 | 2.6882 | 14.3524 | 1 | 1.6182 | 1.607038 | 2.62 | 0.006193 | 0.208 | 0.09858224 | -0.1269731 | 0.1096 | 41.1121
3835 | 5.352222 | 2.6882 | 14.3561 | 1 | 1.6115 | 1.6072 | 2.6 | 0.006116 | 0.2078 | 0.09856204 | -0.1267142 | 0.1113 | 41.1122
3836 | 5.353611 | 2.6966 | 14.3598 | 1 | 1.5934 | 1.607326 | 2.54 | 0.005912 | 0.2072 | 0.09854088 | -0.1264775 | 0.113 | 41.1124
3837 | 5.355 | 2.6966 | 14.3636 | 1 | 1.6024 | 1.607519 | 2.57 | 0.006014 | 0.2071 | 0.09852082 | -0.1262419 | 0.1147 | 41.1123
3838 | 5.356389 | 2.7046 | 14.3673 | 1 | 1.607 | 1.607665 | 2.58 | 0.006065 | 0.2078 | 0.09850019 | -0.1260046 | 0.1163 | 41.1123
3839 | 5.358056 | 2.7046 | 14.3711 | 1 | 1.607 | 1.607794 | 2.58 | 0.006065 | 0.2078 | 0.09847961 | -0.1257474 | 0.1179 | 41.1126
3840 | 5.359444 | 2.7124 | 14.3749 | 1 | 1.5956 | 1.607992 | 2.55 | 0.005938 | 0.2077 | 0.09845931 | -0.1255109 | 0.1195 | 41.1127
3841 | 5.360833 | 2.7124 | 14.3786 | 1 | 1.6002 | 1.608134 | 2.56 | 0.005988 | 0.2069 | 0.09843796 | -0.125278 | 0.121 | 41.1127
3842 | 5.362222 | 2.72 | 14.3824 | 1 | 1.6137 | 1.608282 | 2.6 | 0.006142 | 0.2082 | 0.09841623 | -0.1250432 | 0.1226 | 41.1126
3843 | 5.363611 | 2.72 | 14.3862 | 1 | 1.616 | 1.608495 | 2.61 | 0.006167 | 0.2088 | 0.09839397 | -0.1247834 | 0.1241 | 41.1126
3844 | 5.365 | 2.7274 | 14.39 | 1 | 1.5934 | 1.608607 | 2.54 | 0.005912 | 0.2077 | 0.09837238 | -0.1245503 | 0.1255 | 41.1128
3845 | 5.366389 | 2.7274 | 14.3938 | 1 | 1.5979 | 1.608807 | 2.55 | 0.005963 | 0.2074 | 0.09835017 | -0.1243193 | 0.127 | 41.1127
3846 | 5.367778 | 2.7345 | 14.3976 | 1 | 1.607 | 1.609026 | 2.58 | 0.006065 | 0.207 | 0.09832824 | -0.1240913 | 0.1284 | 41.1127
3847 | 5.369167 | 2.7345 | 14.4014 | 1 | 1.607 | 1.609205 | 2.58 | 0.006065 | 0.2068 | 0.09830685 | -0.1238346 | 0.1298 | 41.1127
3848 | 5.370556 | 2.7414 | 14.4052 | 1 | 1.6115 | 1.609381 | 2.6 | 0.006116 | 0.2074 | 0.09828435 | -0.1236063 | 0.1311 | 41.1127
3849 | 5.371944 | 2.7414 | 14.409 | 1 | 1.6024 | 1.609515 | 2.57 | 0.006014 | 0.2063 | 0.09826199 | -0.1233806 | 0.1324 | 41.1127
3850 | 5.373333 | 2.748 | 14.4128 | 1 | 1.6092 | 1.609656 | 2.59 | 0.006091 | 0.2067 | 0.09823839 | -0.1231548 | 0.1337 | 41.1127
3851 | 5.374722 | 2.748 | 14.4166 | 1 | 1.6115 | 1.609876 | 2.6 | 0.006116 | 0.2079 | 0.09821589 | -0.1228971 | 0.135 | 41.1127
3852 | 5.376111 | 2.7545 | 14.4204 | 1 | 1.6204 | 1.609942 | 2.63 | 0.006219 | 0.209 | 0.09819287 | -0.1226669 | 0.1363 | 41.1126
3853 | 5.3775 | 2.7545 | 14.4243 | 1 | 1.616 | 1.610153 | 2.61 | 0.006167 | 0.2101 | 0.09817042 | -0.1224341 | 0.1375 | 41.1126
3854 | 5.378889 | 2.7607 | 14.4281 | 1 | 1.6137 | 1.61028 | 2.6 | 0.006142 | 0.2108 | 0.09814753 | -0.1222001 | 0.1387 | 41.1126
3855 | 5.380278 | 2.7607 | 14.4319 | 1 | 1.6047 | 1.610461 | 2.58 | 0.006039 | 0.2111 | 0.09812331 | -0.1219379 | 0.1398 | 41.1127
3856 | 5.381667 | 2.7668 | 14.4358 | 1 | 1.6092 | 1.610602 | 2.59 | 0.006091 | 0.2117 | 0.09809923 | -0.1217026 | 0.141 | 41.1126
3857 | 5.383056 | 2.7668 | 14.4396 | 1 | 1.6047 | 1.610678 | 2.58 | 0.006039 | 0.2119 | 0.09807415 | -0.1214689 | 0.1421 | 41.1126
3858 | 5.384444 | 2.7726 | 14.4435 | 1 | 1.607 | 1.610834 | 2.58 | 0.006065 | 0.2116 | 0.09804897 | -0.1212359 | 0.1432 | 41.1126
3859 | 5.385833 | 2.7726 | 14.4473 | 1 | 1.6092 | 1.610886 | 2.59 | 0.006091 | 0.2113 | 0.09802432 | -0.1209736 | 0.1442 | 41.1126
3860 | 5.387222 | 2.7783 | 14.4512 | 1 | 1.6115 | 1.610946 | 2.6 | 0.006116 | 0.2117 | 0.09799947 | -0.1207409 | 0.1453 | 41.1125
3861 | 5.388611 | 2.7783 | 14.455 | 1 | 1.6002 | 1.611106 | 2.56 | 0.005988 | 0.2109 | 0.0979742 | -0.1205106 | 0.1463 | 41.1126
3862 | 5.39 | 2.7837 | 14.4589 | 1 | 1.6204 | 1.611217 | 2.63 | 0.006219 | 0.2111 | 0.0979494 | -0.1202795 | 0.1473 | 41.1124
3863 | 5.391389 | 2.7837 | 14.4628 | 1 | 1.6047 | 1.611367 | 2.58 | 0.006039 | 0.2107 | 0.09792456 | -0.1200207 | 0.1483 | 41.1125
3864 | 5.392778 | 2.789 | 14.4667 | 1 | 1.616 | 1.611542 | 2.61 | 0.006167 | 0.2106 | 0.09789923 | -0.1197912 | 0.1492 | 41.1124
3865 | 5.394167 | 2.789 | 14.4705 | 1 | 1.6024 | 1.611744 | 2.57 | 0.006014 | 0.2099 | 0.0978742 | -0.1195643 | 0.1501 | 41.1124
3866 | 5.395556 | 2.794 | 14.4744 | 1 | 1.6024 | 1.611958 | 2.57 | 0.006014 | 0.2096 | 0.09784916 | -0.119339 | 0.151 | 41.1124
3867 | 5.396944 | 2.794 | 14.4783 | 1 | 1.5911 | 1.612126 | 2.53 | 0.005887 | 0.2089 | 0.09782384 | -0.1190843 | 0.1519 | 41.1124
3868 | 5.398333 | 2.7988 | 14.4822 | 1 | 1.6092 | 1.612275 | 2.59 | 0.006091 | 0.2084 | 0.09779871 | -0.1188621 | 0.1527 | 41.1123
3869 | 5.399722 | 2.7988 | 14.4861 | 1 | 1.616 | 1.612458 | 2.61 | 0.006167 | 0.2087 | 0.09777458 | -0.1186403 | 0.1535 | 41.1122
3870 | 5.401111 | 2.8034 | 14.49 | 1 | 1.6092 | 1.61258 | 2.59 | 0.006091 | 0.2089 | 0.09775098 | -0.1184193 | 0.1543 | 41.1122
3871 | 5.4025 | 2.8034 | 14.4939 | 1 | 1.6182 | 1.612784 | 2.62 | 0.006193 | 0.2098 | 0.09772762 | -0.1181627 | 0.1551 | 41.1121
3872 | 5.403889 | 2.8079 | 14.4978 | 1 | 1.6115 | 1.612981 | 2.6 | 0.006116 | 0.2096 | 0.09770436 | -0.1179408 | 0.1559 | 41.1121
3873 | 5.405278 | 2.8079 | 14.5017 | 1 | 1.6047 | 1.613109 | 2.58 | 0.006039 | 0.2086 | 0.09768018 | -0.1177232 | 0.1566 | 41.1121
3874 | 5.406667 | 2.8119 | 14.5056 | 1 | 1.6115 | 1.613292 | 2.6 | 0.006116 | 0.2086 | 0.09765553 | -0.1175051 | 0.1572 | 41.112
3875 | 5.408056 | 2.8119 | 14.5095 | 1 | 1.6182 | 1.613445 | 2.62 | 0.006193 | 0.2085 | 0.0976314 | -0.1172519 | 0.1579 | 41.112
3876 | 5.409444 | 2.8159 | 14.5134 | 1 | 1.6182 | 1.613556 | 2.62 | 0.006193 | 0.2085 | 0.09760795 | -0.1170346 | 0.1585 | 41.1119
3877 | 5.410833 | 2.8159 | 14.5173 | 1 | 1.616 | 1.613612 | 2.61 | 0.006167 | 0.2086 | 0.0975854 | -0.1168193 | 0.1591 | 41.1119
3878 | 5.412222 | 2.8195 | 14.5212 | 1 | 1.6115 | 1.613724 | 2.6 | 0.006116 | 0.2081 | 0.09756261 | -0.1166129 | 0.1597 | 41.1119
3879 | 5.413611 | 2.8195 | 14.5252 | 1 | 1.6182 | 1.613851 | 2.62 | 0.006193 | 0.2084 | 0.09754045 | -0.1163521 | 0.1603 | 41.1118
3880 | 5.415278 | 2.8231 | 14.5291 | 1 | 1.6182 | 1.613918 | 2.62 | 0.006193 | 0.2084 | 0.09751819 | -0.1161456 | 0.1608 | 41.112
3881 | 5.416667 | 2.8231 | 14.533 | 1 | 1.6002 | 1.614105 | 2.56 | 0.005988 | 0.2073 | 0.09749655 | -0.1159406 | 0.1613 | 41.1121
3882 | 5.418056 | 2.8262 | 14.5369 | 1 | 1.616 | 1.614168 | 2.61 | 0.006167 | 0.2072 | 0.09747539 | -0.1157358 | 0.1617 | 41.112
3883 | 5.419444 | 2.8262 | 14.5409 | 1 | 1.6092 | 1.614245 | 2.59 | 0.006091 | 0.2062 | 0.09745309 | -0.1154828 | 0.1622 | 41.1119
3884 | 5.420833 | 2.8293 | 14.5448 | 1 | 1.607 | 1.614333 | 2.58 | 0.006065 | 0.2048 | 0.09743083 | -0.1152835 | 0.1626 | 41.1119
3885 | 5.422222 | 2.8293 | 14.5487 | 1 | 1.6092 | 1.61442 | 2.59 | 0.006091 | 0.2044 | 0.09740737 | -0.1150845 | 0.163 | 41.1118
3886 | 5.423611 | 2.8319 | 14.5527 | 1 | 1.6115 | 1.614534 | 2.6 | 0.006116 | 0.2043 | 0.0973843 | -0.1148848 | 0.1633 | 41.1118
3887 | 5.425 | 2.8319 | 14.5566 | 1 | 1.6092 | 1.614632 | 2.59 | 0.006091 | 0.2041 | 0.09736032 | -0.1146399 | 0.1636 | 41.1117
3888 | 5.426389 | 2.8346 | 14.5605 | 1 | 1.616 | 1.614792 | 2.61 | 0.006167 | 0.2039 | 0.09733614 | -0.1144416 | 0.164 | 41.1116
3889 | 5.427778 | 2.8346 | 14.5645 | 1 | 1.6115 | 1.614838 | 2.6 | 0.006116 | 0.204 | 0.09731245 | -0.1142442 | 0.1642 | 41.1116
3890 | 5.429167 | 2.8368 | 14.5684 | 1 | 1.607 | 1.614934 | 2.58 | 0.006065 | 0.2033 | 0.09728808 | -0.1140485 | 0.1645 | 41.1116
3891 | 5.430556 | 2.8368 | 14.5723 | 1 | 1.6137 | 1.615083 | 2.6 | 0.006142 | 0.2029 | 0.09726237 | -0.1138069 | 0.1647 | 41.1115
3892 | 5.431944 | 2.839 | 14.5763 | 1 | 1.6092 | 1.615216 | 2.59 | 0.006091 | 0.2023 | 0.097236 | -0.1136139 | 0.165 | 41.1115
3893 | 5.433333 | 2.839 | 14.5802 | 1 | 1.607 | 1.61532 | 2.58 | 0.006065 | 0.2019 | 0.09720953 | -0.1134208 | 0.1651 | 41.1114
3894 | 5.434722 | 2.8409 | 14.5842 | 1 | 1.6383 | 1.615437 | 2.68 | 0.006426 | 0.2033 | 0.09718234 | -0.113226 | 0.1653 | 41.1111
3895 | 5.436111 | 2.8409 | 14.5881 | 1 | 1.607 | 1.615572 | 2.58 | 0.006065 | 0.2029 | 0.09715562 | -0.1129862 | 0.1655 | 41.1113
3896 | 5.4375 | 2.8428 | 14.5921 | 1 | 1.6047 | 1.61561 | 2.58 | 0.006039 | 0.2011 | 0.09712877 | -0.1127965 | 0.1656 | 41.1113
3897 | 5.438889 | 2.8428 | 14.596 | 1 | 1.6249 | 1.615733 | 2.64 | 0.006271 | 0.201 | 0.09710101 | -0.1126072 | 0.1657 | 41.1111
3898 | 5.440278 | 2.8443 | 14.6 | 1 | 1.5911 | 1.615841 | 2.53 | 0.005887 | 0.1991 | 0.09707353 | -0.1124189 | 0.1658 | 41.1112
3899 | 5.441667 | 2.8443 | 14.6039 | 1 | 1.6204 | 1.615927 | 2.63 | 0.006219 | 0.1993 | 0.09704686 | -0.1121916 | 0.1659 | 41.111
3900 | 5.443056 | 2.8458 | 14.6079 | 1 | 1.607 | 1.615952 | 2.58 | 0.006065 | 0.1978 | 0.09702006 | -0.1120065 | 0.1659 | 41.111
3901 | 5.444444 | 2.8458 | 14.6118 | 1 | 1.6182 | 1.616008 | 2.62 | 0.006193 | 0.1977 | 0.09699416 | -0.1118207 | 0.166 | 41.1109
3902 | 5.445833 | 2.847 | 14.6158 | 1 | 1.6137 | 1.616158 | 2.6 | 0.006142 | 0.1977 | 0.09696774 | -0.1116337 | 0.166 | 41.1108
3903 | 5.447222 | 2.847 | 14.6197 | 1 | 1.6137 | 1.616232 | 2.6 | 0.006142 | 0.1977 | 0.09694193 | -0.1114139 | 0.166 | 41.1108
3904 | 5.448611 | 2.8482 | 14.6237 | 1 | 1.5956 | 1.61639 | 2.55 | 0.005938 | 0.1959 | 0.09691494 | -0.1112311 | 0.166 | 41.1108
3905 | 5.45 | 2.8482 | 14.6276 | 1 | 1.6204 | 1.616454 | 2.63 | 0.006219 | 0.196 | 0.09688688 | -0.1110471 | 0.1659 | 41.1106
3906 | 5.451389 | 2.8491 | 14.6316 | 1 | 1.6182 | 1.616491 | 2.62 | 0.006193 | 0.1957 | 0.09685888 | -0.1108632 | 0.1659 | 41.1106
3907 | 5.452778 | 2.8491 | 14.6356 | 1 | 1.636 | 1.616588 | 2.68 | 0.0064 | 0.1969 | 0.09683155 | -0.1106486 | 0.1658 | 41.1104
3908 | 5.454167 | 2.85 | 14.6395 | 1 | 1.6204 | 1.616703 | 2.63 | 0.006219 | 0.1971 | 0.09680483 | -0.1104622 | 0.1657 | 41.1104
3909 | 5.455556 | 2.85 | 14.6435 | 1 | 1.6137 | 1.616885 | 2.6 | 0.006142 | 0.1973 | 0.0967776 | -0.1102754 | 0.1656 | 41.1104
3910 | 5.456944 | 2.8506 | 14.6474 | 1 | 1.607 | 1.616881 | 2.58 | 0.006065 | 0.1973 | 0.09675036 | -0.1100877 | 0.1654 | 41.1104
3911 | 5.458333 | 2.8506 | 14.6514 | 1 | 1.607 | 1.616925 | 2.58 | 0.006065 | 0.1963 | 0.09672331 | -0.1098771 | 0.1653 | 41.1103
3912 | 5.459722 | 2.8511 | 14.6554 | 1 | 1.6182 | 1.616993 | 2.62 | 0.006193 | 0.1963 | 0.09669564 | -0.109692 | 0.1651 | 41.1102
3913 | 5.461111 | 2.8511 | 14.6593 | 1 | 1.6316 | 1.617013 | 2.66 | 0.006348 | 0.1977 | 0.09666802 | -0.1095034 | 0.1649 | 41.1101
3914 | 5.4625 | 2.8515 | 14.6633 | 1 | 1.6115 | 1.617121 | 2.6 | 0.006116 | 0.1966 | 0.0966393 | -0.1093169 | 0.1647 | 41.1101
3915 | 5.463889 | 2.8515 | 14.6672 | 1 | 1.6182 | 1.617232 | 2.62 | 0.006193 | 0.1962 | 0.0966113 | -0.1091092 | 0.1645 | 41.11
3916 | 5.465278 | 2.8518 | 14.6712 | 1 | 1.6047 | 1.617368 | 2.58 | 0.006039 | 0.1955 | 0.09658425 | -0.1089255 | 0.1643 | 41.11
3917 | 5.466667 | 2.8518 | 14.6752 | 1 | 1.616 | 1.617433 | 2.61 | 0.006167 | 0.1949 | 0.09655668 | -0.1087447 | 0.1641 | 41.1099
3918 | 5.468056 | 2.8519 | 14.6791 | 1 | 1.616 | 1.617599 | 2.61 | 0.006167 | 0.1944 | 0.09652872 | -0.1085644 | 0.1638 | 41.1099
3919 | 5.469444 | 2.8519 | 14.6831 | 1 | 1.6092 | 1.617634 | 2.59 | 0.006091 | 0.1935 | 0.09650144 | -0.1083631 | 0.1635 | 41.1098
3920 | 5.470833 | 2.8518 | 14.6871 | 1 | 1.6182 | 1.617669 | 2.62 | 0.006193 | 0.1931 | 0.09647434 | -0.1081861 | 0.1632 | 41.1097
3921 | 5.472222 | 2.8518 | 14.691 | 1 | 1.6227 | 1.617655 | 2.63 | 0.006245 | 0.1931 | 0.09644715 | -0.1080105 | 0.1629 | 41.1096
3922 | 5.473611 | 2.8516 | 14.695 | 1 | 1.616 | 1.617748 | 2.61 | 0.006167 | 0.1924 | 0.09642078 | -0.1078345 | 0.1625 | 41.1096
3923 | 5.475 | 2.8516 | 14.6989 | 1 | 1.607 | 1.617873 | 2.58 | 0.006065 | 0.1915 | 0.09639349 | -0.1076396 | 0.1622 | 41.1096
3924 | 5.476667 | 2.8513 | 14.7029 | 1 | 1.5956 | 1.617981 | 2.55 | 0.005938 | 0.19 | 0.09636654 | -0.1074691 | 0.1618 | 41.1099
3925 | 5.478056 | 2.8513 | 14.7069 | 1 | 1.6227 | 1.618054 | 2.63 | 0.006245 | 0.1897 | 0.09634079 | -0.1073001 | 0.1615 | 41.1096
3926 | 5.479444 | 2.8507 | 14.7108 | 1 | 1.6092 | 1.618098 | 2.59 | 0.006091 | 0.1882 | 0.09631599 | -0.107133 | 0.1611 | 41.1097
3927 | 5.480833 | 2.8507 | 14.7148 | 1 | 1.6115 | 1.618195 | 2.6 | 0.006116 | 0.1872 | 0.09629124 | -0.1069492 | 0.1607 | 41.1096
3928 | 5.482222 | 2.8501 | 14.7187 | 1 | 1.6047 | 1.618225 | 2.58 | 0.006039 | 0.1861 | 0.09626635 | -0.106787 | 0.1602 | 41.1096
3929 | 5.483611 | 2.8501 | 14.7227 | 1 | 1.6137 | 1.618214 | 2.6 | 0.006142 | 0.186 | 0.0962416 | -0.1066249 | 0.1598 | 41.1095
3930 | 5.485 | 2.8493 | 14.7267 | 1 | 1.616 | 1.618308 | 2.61 | 0.006167 | 0.1851 | 0.09621628 | -0.1064662 | 0.1593 | 41.1094
3931 | 5.486389 | 2.8493 | 14.7306 | 1 | 1.6182 | 1.618353 | 2.62 | 0.006193 | 0.185 | 0.09619033 | -0.1062872 | 0.1589 | 41.1093
3932 | 5.487778 | 2.8484 | 14.7346 | 1 | 1.6427 | 1.618353 | 2.7 | 0.006478 | 0.1867 | 0.09616482 | -0.1061256 | 0.1584 | 41.1091
3933 | 5.489167 | 2.8484 | 14.7385 | 1 | 1.6204 | 1.618419 | 2.63 | 0.006219 | 0.1859 | 0.0961393 | -0.1059651 | 0.1579 | 41.1092
3934 | 5.490556 | 2.8474 | 14.7425 | 1 | 1.6182 | 1.618498 | 2.62 | 0.006193 | 0.186 | 0.09611355 | -0.1058051 | 0.1574 | 41.1091
3935 | 5.491944 | 2.8474 | 14.7465 | 1 | 1.616 | 1.618495 | 2.61 | 0.006167 | 0.1859 | 0.09608784 | -0.1056257 | 0.1569 | 41.1091
3936 | 5.493333 | 2.8464 | 14.7504 | 1 | 1.6092 | 1.618599 | 2.59 | 0.006091 | 0.1849 | 0.09606261 | -0.1054684 | 0.1564 | 41.1091
3937 | 5.494722 | 2.8464 | 14.7544 | 1 | 1.616 | 1.618627 | 2.61 | 0.006167 | 0.1841 | 0.09603719 | -0.1053118 | 0.1559 | 41.1089
3938 | 5.496111 | 2.8452 | 14.7583 | 1 | 1.6137 | 1.618707 | 2.6 | 0.006142 | 0.1828 | 0.09601206 | -0.1051592 | 0.1554 | 41.1089
3939 | 5.4975 | 2.8452 | 14.7623 | 1 | 1.6092 | 1.6187 | 2.59 | 0.006091 | 0.1816 | 0.09598751 | -0.10499 | 0.1548 | 41.1089
3940 | 5.498889 | 2.844 | 14.7662 | 1 | 1.6427 | 1.61878 | 2.7 | 0.006478 | 0.1827 | 0.09596309 | -0.104838 | 0.1543 | 41.1086
3941 | 5.500278 | 2.844 | 14.7702 | 1 | 1.616 | 1.618752 | 2.61 | 0.006167 | 0.1822 | 0.09593901 | -0.1046849 | 0.1537 | 41.1087
3942 | 5.501667 | 2.8427 | 14.7741 | 1 | 1.6137 | 1.618863 | 2.6 | 0.006142 | 0.1815 | 0.09591594 | -0.104535 | 0.1532 | 41.1087
3943 | 5.503056 | 2.8427 | 14.7781 | 1 | 1.6115 | 1.618872 | 2.6 | 0.006116 | 0.1809 | 0.09589296 | -0.1043692 | 0.1526 | 41.1086
3944 | 5.504444 | 2.8414 | 14.782 | 1 | 1.5979 | 1.618862 | 2.55 | 0.005963 | 0.1787 | 0.09587085 | -0.1042256 | 0.152 | 41.1087
3945 | 5.505833 | 2.8414 | 14.786 | 1 | 1.6227 | 1.6189 | 2.63 | 0.006245 | 0.1778 | 0.09584897 | -0.1040838 | 0.1515 | 41.1084
3946 | 5.507222 | 2.8399 | 14.7899 | 1 | 1.6137 | 1.618971 | 2.6 | 0.006142 | 0.1772 | 0.09582714 | -0.1039438 | 0.1509 | 41.1084
3947 | 5.508611 | 2.8399 | 14.7938 | 1 | 1.607 | 1.619048 | 2.58 | 0.006065 | 0.1757 | 0.0958056 | -0.1037897 | 0.1503 | 41.1085
3948 | 5.51 | 2.8383 | 14.7978 | 1 | 1.6294 | 1.619138 | 2.65 | 0.006322 | 0.1762 | 0.09578487 | -0.1036521 | 0.1496 | 41.1082
3949 | 5.511389 | 2.8383 | 14.8017 | 1 | 1.6227 | 1.619131 | 2.63 | 0.006245 | 0.176 | 0.09576462 | -0.1035147 | 0.149 | 41.1082
3950 | 5.512778 | 2.8367 | 14.8057 | 1 | 1.616 | 1.619192 | 2.61 | 0.006167 | 0.1741 | 0.09574471 | -0.1033798 | 0.1484 | 41.1082
3951 | 5.514167 | 2.8367 | 14.8096 | 1 | 1.6271 | 1.619183 | 2.65 | 0.006296 | 0.1745 | 0.09572451 | -0.1032314 | 0.1478 | 41.1081
3952 | 5.515556 | 2.835 | 14.8135 | 1 | 1.6115 | 1.619188 | 2.6 | 0.006116 | 0.1729 | 0.09570469 | -0.1030993 | 0.1471 | 41.1082
3953 | 5.516944 | 2.835 | 14.8175 | 1 | 1.6227 | 1.619232 | 2.63 | 0.006245 | 0.1727 | 0.09568377 | -0.1029691 | 0.1465 | 41.108
3954 | 5.518333 | 2.8331 | 14.8214 | 1 | 1.6316 | 1.619274 | 2.66 | 0.006348 | 0.173 | 0.09566319 | -0.1028379 | 0.1458 | 41.1079
3955 | 5.519722 | 2.8331 | 14.8253 | 1 | 1.6316 | 1.619255 | 2.66 | 0.006348 | 0.1724 | 0.09564907 | -0.1026941 | 0.1452 | 41.1079
3956 | 5.521111 | 2.8313 | 14.8293 | 1 | 1.616 | 1.61937 | 2.61 | 0.006167 | 0.1709 | 0.09563399 | -0.1025675 | 0.1445 | 41.1079
3957 | 5.5225 | 2.8313 | 14.8332 | 1 | 1.6227 | 1.61941 | 2.63 | 0.006245 | 0.1703 | 0.0956192 | -0.1024425 | 0.1438 | 41.1078
3958 | 5.523889 | 2.8293 | 14.8372 | 1 | 1.6227 | 1.61942 | 2.63 | 0.006245 | 0.17 | 0.09560455 | -0.1023198 | 0.1431 | 41.1077
3959 | 5.525278 | 2.8293 | 14.8411 | 1 | 1.616 | 1.619463 | 2.61 | 0.006167 | 0.1691 | 0.09559047 | -0.1021822 | 0.1424 | 41.1077
3960 | 5.526667 | 2.8273 | 14.845 | 1 | 1.6115 | 1.619485 | 2.6 | 0.006116 | 0.1682 | 0.0955763 | -0.1020635 | 0.1417 | 41.1077
3961 | 5.528056 | 2.8273 | 14.8489 | 1 | 1.616 | 1.619492 | 2.61 | 0.006167 | 0.1672 | 0.0955618 | -0.1019473 | 0.141 | 41.1077
3962 | 5.529444 | 2.825 | 14.8529 | 1 | 1.6115 | 1.619513 | 2.6 | 0.006116 | 0.1664 | 0.09554686 | -0.1018331 | 0.1403 | 41.1076
3963 | 5.530833 | 2.825 | 14.8568 | 1 | 1.6249 | 1.619661 | 2.64 | 0.006271 | 0.1659 | 0.09553155 | -0.1017026 | 0.1395 | 41.1075
3964 | 5.532222 | 2.8228 | 14.8607 | 1 | 1.6271 | 1.619776 | 2.65 | 0.006296 | 0.1658 | 0.09551647 | -0.10159 | 0.1388 | 41.1074
3965 | 5.533611 | 2.8228 | 14.8646 | 1 | 1.616 | 1.619857 | 2.61 | 0.006167 | 0.1643 | 0.09550206 | -0.1014798 | 0.1381 | 41.1075
3966 | 5.535 | 2.8204 | 14.8686 | 1 | 1.6249 | 1.619911 | 2.64 | 0.006271 | 0.1634 | 0.09548736 | -0.1013725 | 0.1373 | 41.1073
3967 | 5.536389 | 2.8204 | 14.8725 | 1 | 1.6249 | 1.620018 | 2.64 | 0.006271 | 0.1632 | 0.09547243 | -0.1012484 | 0.1365 | 41.1073
3968 | 5.538056 | 2.818 | 14.8764 | 1 | 1.616 | 1.620138 | 2.61 | 0.006167 | 0.1621 | 0.09545826 | -0.101144 | 0.1357 | 41.1076
3969 | 5.539444 | 2.818 | 14.8803 | 1 | 1.6204 | 1.620183 | 2.63 | 0.006219 | 0.1616 | 0.09544399 | -0.1010377 | 0.1349 | 41.1075
3970 | 5.540833 | 2.8154 | 14.8842 | 1 | 1.6182 | 1.620256 | 2.62 | 0.006193 | 0.1606 | 0.09543107 | -0.1009334 | 0.1341 | 41.1075
3971 | 5.542222 | 2.8154 | 14.8881 | 1 | 1.6182 | 1.620349 | 2.62 | 0.006193 | 0.1596 | 0.09541814 | -0.1008208 | 0.1333 | 41.1075
3972 | 5.543611 | 2.8128 | 14.892 | 1 | 1.6227 | 1.620353 | 2.63 | 0.006245 | 0.1588 | 0.09540584 | -0.1007205 | 0.1325 | 41.1074
3973 | 5.545 | 2.8128 | 14.8959 | 1 | 1.636 | 1.620485 | 2.68 | 0.0064 | 0.1593 | 0.0953932 | -0.1006186 | 0.1317 | 41.1073
3974 | 5.546389 | 2.8101 | 14.8998 | 1 | 1.6383 | 1.62057 | 2.68 | 0.006426 | 0.1586 | 0.09538066 | -0.1005184 | 0.1308 | 41.1072
3975 | 5.547778 | 2.8101 | 14.9038 | 1 | 1.6294 | 1.620594 | 2.65 | 0.006322 | 0.1598 | 0.09536697 | -0.1004067 | 0.13 | 41.1072
3976 | 5.549167 | 2.8073 | 14.9077 | 1 | 1.6338 | 1.620658 | 2.67 | 0.006374 | 0.1588 | 0.09535304 | -0.1003063 | 0.1291 | 41.1071
3977 | 5.550556 | 2.8073 | 14.9116 | 1 | 1.6294 | 1.620783 | 2.65 | 0.006322 | 0.1578 | 0.09533748 | -0.1002075 | 0.1283 | 41.1071
3978 | 5.551944 | 2.8045 | 14.9155 | 1 | 1.616 | 1.620897 | 2.61 | 0.006167 | 0.1558 | 0.09532312 | -0.1001151 | 0.1274 | 41.1072
3979 | 5.553333 | 2.8045 | 14.9194 | 1 | 1.6294 | 1.621058 | 2.65 | 0.006322 | 0.1554 | 0.09530809 | -0.1000118 | 0.1266 | 41.107
3980 | 5.554722 | 2.8017 | 14.9232 | 1 | 1.616 | 1.621143 | 2.61 | 0.006167 | 0.1542 | 0.09529435 | -0.09992287 | 0.1257 | 41.1071
3981 | 5.556111 | 2.8017 | 14.9271 | 1 | 1.616 | 1.621282 | 2.61 | 0.006167 | 0.1529 | 0.09528028 | -0.0998365 | 0.1249 | 41.1071
3982 | 5.5575 | 2.7987 | 14.931 | 1 | 1.6338 | 1.621333 | 2.67 | 0.006374 | 0.1531 | 0.09526549 | -0.0997506 | 0.124 | 41.1069
3983 | 5.558889 | 2.7987 | 14.9349 | 1 | 1.6427 | 1.621478 | 2.7 | 0.006478 | 0.1529 | 0.09525141 | -0.0996526 | 0.1231 | 41.1068
3984 | 5.560278 | 2.7958 | 14.9388 | 1 | 1.6182 | 1.621589 | 2.62 | 0.006193 | 0.1518 | 0.0952359 | -0.09956958 | 0.1222 | 41.107
3985 | 5.561667 | 2.7958 | 14.9427 | 1 | 1.636 | 1.621687 | 2.68 | 0.0064 | 0.1518 | 0.09522188 | -0.09948795 | 0.1214 | 41.1068
3986 | 5.563056 | 2.7927 | 14.9466 | 1 | 1.6204 | 1.621758 | 2.63 | 0.006219 | 0.1502 | 0.09520866 | -0.09940822 | 0.1205 | 41.1069
3987 | 5.564444 | 2.7927 | 14.9505 | 1 | 1.616 | 1.621868 | 2.61 | 0.006167 | 0.1485 | 0.0951956 | -0.09932016 | 0.1196 | 41.1069
3988 | 5.565833 | 2.7896 | 14.9543 | 1 | 1.6047 | 1.621904 | 2.58 | 0.006039 | 0.1472 | 0.09518277 | -0.09924681 | 0.1187 | 41.1069
3989 | 5.567222 | 2.7896 | 14.9582 | 1 | 1.616 | 1.62204 | 2.61 | 0.006167 | 0.1458 | 0.09516951 | -0.09917608 | 0.1178 | 41.1068
3990 | 5.568611 | 2.7864 | 14.9621 | 1 | 1.6271 | 1.622084 | 2.65 | 0.006296 | 0.146 | 0.09515658 | -0.09910558 | 0.1169 | 41.1067
3991 | 5.57 | 2.7864 | 14.9659 | 1 | 1.6115 | 1.622154 | 2.6 | 0.006116 | 0.1443 | 0.09514227 | -0.09902654 | 0.116 | 41.1068
3992 | 5.571389 | 2.7832 | 14.9698 | 1 | 1.6249 | 1.622286 | 2.64 | 0.006271 | 0.1434 | 0.09512786 | -0.09896157 | 0.115 | 41.1067
3993 | 5.572778 | 2.7832 | 14.9737 | 1 | 1.6182 | 1.622311 | 2.62 | 0.006193 | 0.1423 | 0.09511273 | -0.09889972 | 0.1141 | 41.1067
3994 | 5.574167 | 2.7798 | 14.9775 | 1 | 1.6294 | 1.622326 | 2.65 | 0.006322 | 0.1421 | 0.09509751 | -0.09883893 | 0.1132 | 41.1066
3995 | 5.575556 | 2.7798 | 14.9814 | 1 | 1.6338 | 1.622311 | 2.67 | 0.006374 | 0.1416 | 0.09508277 | -0.0987646 | 0.1122 | 41.1066
3996 | 5.576944 | 2.7765 | 14.9853 | 1 | 1.6249 | 1.622366 | 2.64 | 0.006271 | 0.1406 | 0.09506826 | -0.09870704 | 0.1113 | 41.1066
3997 | 5.578333 | 2.7765 | 14.9891 | 1 | 1.6204 | 1.622448 | 2.63 | 0.006219 | 0.1398 | 0.09505376 | -0.09865157 | 0.1103 | 41.1066
3998 | 5.579722 | 2.773 | 14.993 | 1 | 1.6227 | 1.62253 | 2.63 | 0.006245 | 0.1386 | 0.09503959 | -0.09860035 | 0.1094 | 41.1066
3999 | 5.581111 | 2.773 | 14.9968 | 1 | 1.6249 | 1.622606 | 2.64 | 0.006271 | 0.0905 | 0.09502523 | -0.09862961 | 0.1084 | 41.1065
4000 | 5.5825 | 2.7687 | 15.0007 | 1 | 1.616 | 1.622693 | 2.61 | 0.006167 | 0.0883 | 0.09501063 | -0.09868201 | 0.1074 | 41.1066
4001 | 5.583889 | 2.7687 | 15.0045 | 1 | 1.616 | 1.622718 | 2.61 | 0.006167 | 0.0862 | 0.09499521 | -0.09873847 | 0.1063 | 41.1066
4002 | 5.585278 | 2.764 | 15.0084 | 1 | 1.6182 | 1.622838 | 2.62 | 0.006193 | 0.0845 | 0.09498085 | -0.09879879 | 0.1052 | 41.1065
4003 | 5.586667 | 2.764 | 15.0122 | 1 | 1.6383 | 1.622937 | 2.68 | 0.006426 | 0.0852 | 0.0949673 | -0.09883838 | 0.1041 | 41.1064
4004 | 5.588056 | 2.7591 | 15.016 | 1 | 1.6227 | 1.623058 | 2.63 | 0.006245 | 0.0849 | 0.09495285 | -0.0988977 | 0.1029 | 41.1065
4005 | 5.589444 | 2.7591 | 15.0199 | 1 | 1.6316 | 1.623178 | 2.66 | 0.006348 | 0.084 | 0.09493834 | -0.09895913 | 0.1017 | 41.1064
4006 | 5.590833 | 2.7538 | 15.0237 | 1 | 1.6427 | 1.623231 | 2.7 | 0.006478 | 0.084 | 0.09492427 | -0.09902039 | 0.1004 | 41.1063
4007 | 5.592222 | 2.7538 | 15.0275 | 1 | 1.6227 | 1.623418 | 2.63 | 0.006245 | 0.0825 | 0.09491034 | -0.0990649 | 0.0992 | 41.1064
4008 | 5.593889 | 2.7483 | 15.0313 | 1 | 1.6115 | 1.623462 | 2.6 | 0.006116 | 0.0808 | 0.09489603 | -0.09913257 | 0.0979 | 41.1068
4009 | 5.595278 | 2.7483 | 15.0352 | 1 | 1.6137 | 1.623567 | 2.6 | 0.006142 | 0.0792 | 0.09488195 | -0.09920274 | 0.0965 | 41.1068
4010 | 5.596667 | 2.7424 | 15.039 | 1 | 1.6115 | 1.623632 | 2.6 | 0.006116 | 0.0771 | 0.09486702 | -0.09927716 | 0.0951 | 41.1068
4011 | 5.598056 | 2.7424 | 15.0428 | 1 | 1.616 | 1.623711 | 2.61 | 0.006167 | 0.0754 | 0.09485199 | -0.09933647 | 0.0937 | 41.1067
4012 | 5.599444 | 2.7363 | 15.0466 | 1 | 1.6271 | 1.623777 | 2.65 | 0.006296 | 0.0742 | 0.09483686 | -0.09941663 | 0.0923 | 41.1067
4013 | 5.600833 | 2.7363 | 15.0504 | 1 | 1.6092 | 1.623888 | 2.59 | 0.006091 | 0.0723 | 0.09482207 | -0.09949918 | 0.0908 | 41.1068
4014 | 5.602222 | 2.7298 | 15.0542 | 1 | 1.6204 | 1.624013 | 2.63 | 0.006219 | 0.0714 | 0.09480804 | -0.09958411 | 0.0893 | 41.1067
4015 | 5.603611 | 2.7298 | 15.058 | 1 | 1.6316 | 1.624157 | 2.66 | 0.006348 | 0.0717 | 0.0947932 | -0.09965124 | 0.0878 | 41.1066
4016 | 5.605 | 2.7232 | 15.0617 | 1 | 1.6316 | 1.624222 | 2.66 | 0.006348 | 0.0717 | 0.09477764 | -0.09973532 | 0.0862 | 41.1067
4017 | 5.606389 | 2.7232 | 15.0655 | 1 | 1.6227 | 1.624339 | 2.63 | 0.006245 | 0.0707 | 0.09476132 | -0.09982157 | 0.0846 | 41.1067
4018 | 5.607778 | 2.7162 | 15.0693 | 1 | 1.636 | 1.624411 | 2.68 | 0.0064 | 0.0702 | 0.09474409 | -0.09990825 | 0.083 | 41.1067
4019 | 5.609167 | 2.7162 | 15.0731 | 1 | 1.6405 | 1.624516 | 2.69 | 0.006452 | 0.0708 | 0.09472657 | -0.09997691 | 0.0813 | 41.1066
4020 | 5.610556 | 2.7092 | 15.0768 | 1 | 1.6316 | 1.624635 | 2.66 | 0.006348 | 0.07 | 0.09470924 | -0.1000638 | 0.0797 | 41.1067
4021 | 5.611944 | 2.7092 | 15.0806 | 1 | 1.6449 | 1.624693 | 2.71 | 0.006505 | 0.0707 | 0.09469287 | -0.1001483 | 0.078 | 41.1066
4022 | 5.613333 | 2.7018 | 15.0844 | 1 | 1.6427 | 1.624793 | 2.7 | 0.006478 | 0.0708 | 0.09467669 | -0.1002327 | 0.0763 | 41.1067
4023 | 5.614722 | 2.7018 | 15.0881 | 1 | 1.6182 | 1.62488 | 2.62 | 0.006193 | 0.0694 | 0.09466065 | -0.1003042 | 0.0745 | 41.1069
4024 | 5.616111 | 2.6944 | 15.0918 | 1 | 1.6316 | 1.624967 | 2.66 | 0.006348 | 0.0689 | 0.0946438 | -0.1003923 | 0.0728 | 41.1068
4025 | 5.6175 | 2.6944 | 15.0956 | 1 | 1.6227 | 1.625088 | 2.63 | 0.006245 | 0.0677 | 0.09462614 | -0.1004826 | 0.071 | 41.1069
4026 | 5.618889 | 2.6867 | 15.0993 | 1 | 1.6316 | 1.625178 | 2.66 | 0.006348 | 0.0673 | 0.09460756 | -0.1005742 | 0.0692 | 41.1068
4027 | 5.620278 | 2.6867 | 15.1031 | 1 | 1.6182 | 1.625268 | 2.62 | 0.006193 | 0.0661 | 0.09458894 | -0.1006514 | 0.0674 | 41.1069
4028 | 5.621667 | 2.6788 | 15.1068 | 1 | 1.636 | 1.625331 | 2.68 | 0.0064 | 0.0664 | 0.0945707 | -0.1007446 | 0.0655 | 41.1069
4029 | 5.623056 | 2.6788 | 15.1105 | 1 | 1.6249 | 1.625489 | 2.64 | 0.006271 | 0.0651 | 0.09455146 | -0.1008393 | 0.0637 | 41.107
4030 | 5.624444 | 2.6708 | 15.1142 | 1 | 1.6316 | 1.62558 | 2.66 | 0.006348 | 0.0645 | 0.09453303 | -0.1009368 | 0.0618 | 41.107
4031 | 5.625833 | 2.6708 | 15.1179 | 1 | 1.6316 | 1.625699 | 2.66 | 0.006348 | 0.0651 | 0.09451427 | -0.1010147 | 0.0599 | 41.107
4032 | 5.627222 | 2.6627 | 15.1216 | 1 | 1.6047 | 1.625823 | 2.58 | 0.006039 | 0.0624 | 0.0944954 | -0.1011162 | 0.058 | 41.1072
4033 | 5.628611 | 2.6627 | 15.1253 | 1 | 1.6405 | 1.625887 | 2.69 | 0.006452 | 0.0645 | 0.0944776 | -0.1012147 | 0.0561 | 41.107
4034 | 5.63 | 2.6544 | 15.129 | 1 | 1.6271 | 1.625937 | 2.65 | 0.006296 | 0.0636 | 0.09446051 | -0.1013142 | 0.0542 | 41.1072
4035 | 5.631389 | 2.6544 | 15.1327 | 1 | 1.6271 | 1.626029 | 2.65 | 0.006296 | 0.0624 | 0.09444323 | -0.1013962 | 0.0523 | 41.1072
4036 | 5.632778 | 2.6461 | 15.1364 | 1 | 1.6294 | 1.626114 | 2.65 | 0.006322 | 0.0621 | 0.09442599 | -0.1014985 | 0.0503 | 41.1072
4037 | 5.634167 | 2.6461 | 15.14 | 1 | 1.6271 | 1.626184 | 2.65 | 0.006296 | 0.0614 | 0.09440814 | -0.1016029 | 0.0484 | 41.1073
4038 | 5.635556 | 2.6376 | 15.1437 | 1 | 1.6405 | 1.626163 | 2.69 | 0.006452 | 0.0612 | 0.09438985 | -0.1017054 | 0.0464 | 41.1073
4039 | 5.636944 | 2.6376 | 15.1474 | 1 | 1.6316 | 1.626261 | 2.66 | 0.006348 | 0.0604 | 0.09437152 | -0.1017923 | 0.0444 | 41.1074
4040 | 5.638333 | 2.6292 | 15.151 | 1 | 1.6249 | 1.626387 | 2.64 | 0.006271 | 0.0599 | 0.09435256 | -0.1018971 | 0.0424 | 41.1075
4041 | 5.639722 | 2.6292 | 15.1547 | 1 | 1.6115 | 1.626479 | 2.6 | 0.006116 | 0.0578 | 0.09433451 | -0.1020067 | 0.0404 | 41.1076
4042 | 5.641111 | 2.6205 | 15.1583 | 1 | 1.6249 | 1.626512 | 2.64 | 0.006271 | 0.0572 | 0.09431762 | -0.1021168 | 0.0384 | 41.1076
4043 | 5.6425 | 2.6205 | 15.162 | 1 | 1.6249 | 1.626577 | 2.64 | 0.006271 | 0.056 | 0.09430072 | -0.1022118 | 0.0364 | 41.1077
4044 | 5.643889 | 2.6119 | 15.1656 | 1 | 1.6182 | 1.626722 | 2.62 | 0.006193 | 0.0541 | 0.0942842 | -0.102328 | 0.0344 | 41.1078
4045 | 5.645278 | 2.6119 | 15.1692 | 1 | 1.6182 | 1.626833 | 2.62 | 0.006193 | 0.0526 | 0.09426649 | -0.1024461 | 0.0324 | 41.1079
4046 | 5.646667 | 2.6031 | 15.1728 | 1 | 1.6182 | 1.626964 | 2.62 | 0.006193 | 0.052 | 0.09424983 | -0.1025655 | 0.0304 | 41.1079
4047 | 5.648056 | 2.6031 | 15.1765 | 1 | 1.6294 | 1.627067 | 2.65 | 0.006322 | 0.0513 | 0.09423432 | -0.10267 | 0.0284 | 41.1079
4048 | 5.649444 | 2.5943 | 15.1801 | 1 | 1.6204 | 1.627163 | 2.63 | 0.006219 | 0.0509 | 0.0942192 | -0.1027913 | 0.0263 | 41.108
4049 | 5.650833 | 2.5943 | 15.1837 | 1 | 1.6227 | 1.627247 | 2.63 | 0.006245 | 0.0492 | 0.09420326 | -0.1029151 | 0.0243 | 41.1081
4050 | 5.6525 | 2.5853 | 15.1873 | 1 | 1.6182 | 1.627458 | 2.62 | 0.006193 | 0.0479 | 0.09418727 | -0.1030395 | 0.0222 | 41.1085
4051 | 5.653889 | 2.5853 | 15.1909 | 1 | 1.6227 | 1.627576 | 2.63 | 0.006245 | 0.0471 | 0.09417094 | -0.1031544 | 0.0202 | 41.1086
4052 | 5.655278 | 2.5764 | 15.1944 | 1 | 1.6294 | 1.627669 | 2.65 | 0.006322 | 0.0461 | 0.094155 | -0.1032821 | 0.0181 | 41.1086
4053 | 5.656667 | 2.5764 | 15.198 | 1 | 1.6449 | 1.627815 | 2.71 | 0.006505 | 0.0471 | 0.09413877 | -0.1034062 | 0.0161 | 41.1086
4054 | 5.658056 | 2.5674 | 15.2016 | 1 | 1.6047 | 1.627905 | 2.58 | 0.006039 | 0.044 | 0.09412221 | -0.1035391 | 0.014 | 41.109
4055 | 5.659444 | 2.5674 | 15.2051 | 1 | 1.616 | 1.627944 | 2.61 | 0.006167 | 0.044 | 0.09410627 | -0.1036581 | 0.0119 | 41.109
4056 | 5.660833 | 2.5584 | 15.2087 | 1 | 1.6271 | 1.62804 | 2.65 | 0.006296 | 0.0434 | 0.09409129 | -0.1037919 | 0.0099 | 41.109
4057 | 5.662222 | 2.5584 | 15.2122 | 1 | 1.6405 | 1.628142 | 2.69 | 0.006452 | 0.0439 | 0.09407607 | -0.1039238 | 0.0078 | 41.109
4058 | 5.663611 | 2.5494 | 15.2158 | 1 | 1.6227 | 1.628197 | 2.63 | 0.006245 | 0.0434 | 0.09406056 | -0.1040566 | 0.0058 | 41.1092
4059 | 5.665 | 2.5494 | 15.2193 | 1 | 1.6271 | 1.628385 | 2.65 | 0.006296 | 0.0419 | 0.09404605 | -0.1041796 | 0.0037 | 41.1093
4060 | 5.666389 | 2.5404 | 15.2229 | 1 | 1.6427 | 1.62848 | 2.7 | 0.006478 | 0.0423 | 0.09403078 | -0.1043142 | 0.0017 | 41.1093
4061 | 5.667778 | 2.5404 | 15.2264 | 1 | 1.6427 | 1.628576 | 2.7 | 0.006478 | 0.0427 | 0.09401527 | -0.104447 | -0.0004 | 41.1094
4062 | 5.669167 | 2.5314 | 15.2299 | 1 | 1.6271 | 1.628654 | 2.65 | 0.006296 | 0.0424 | 0.0939989 | -0.1045793 | -0.0024 | 41.1096
4063 | 5.670556 | 2.5314 | 15.2334 | 1 | 1.636 | 1.628697 | 2.68 | 0.0064 | 0.0426 | 0.09398195 | -0.1047018 | -0.0044 | 41.1097
4064 | 5.671944 | 2.5226 | 15.2369 | 1 | 1.6227 | 1.628808 | 2.63 | 0.006245 | 0.042 | 0.09396462 | -0.1048345 | -0.0065 | 41.1099
4065 | 5.673333 | 2.5226 | 15.2404 | 1 | 1.6405 | 1.628852 | 2.69 | 0.006452 | 0.0419 | 0.09394753 | -0.1049697 | -0.0085 | 41.1099
4066 | 5.674722 | 2.5137 | 15.2439 | 1 | 1.6204 | 1.628883 | 2.63 | 0.006219 | 0.0404 | 0.09393135 | -0.1051088 | -0.0105 | 41.1102
4067 | 5.676111 | 2.5137 | 15.2474 | 1 | 1.6204 | 1.629002 | 2.63 | 0.006219 | 0.039 | 0.09391446 | -0.1052341 | -0.0125 | 41.1103
4068 | 5.6775 | 2.5049 | 15.2509 | 1 | 1.6271 | 1.629145 | 2.65 | 0.006296 | 0.0393 | 0.09389895 | -0.1053751 | -0.0145 | 41.1104
4069 | 5.678889 | 2.5049 | 15.2544 | 1 | 1.6227 | 1.629217 | 2.63 | 0.006245 | 0.0379 | 0.09388277 | -0.1055186 | -0.0164 | 41.1105
4070 | 5.680278 | 2.4962 | 15.2579 | 1 | 1.6338 | 1.629268 | 2.67 | 0.006374 | 0.037 | 0.09386721 | -0.1056629 | -0.0184 | 41.1105
4071 | 5.681667 | 2.4962 | 15.2613 | 1 | 1.6249 | 1.629425 | 2.64 | 0.006271 | 0.036 | 0.09385213 | -0.1057943 | -0.0204 | 41.1108
4072 | 5.683056 | 2.4875 | 15.2648 | 1 | 1.6294 | 1.629463 | 2.65 | 0.006322 | 0.0352 | 0.09383681 | -0.1059418 | -0.0223 | 41.1109
4073 | 5.684444 | 2.4875 | 15.2682 | 1 | 1.6182 | 1.629542 | 2.62 | 0.006193 | 0.034 | 0.09382226 | -0.1060932 | -0.0243 | 41.1111
4074 | 5.685833 | 2.4789 | 15.2717 | 1 | 1.6405 | 1.62964 | 2.69 | 0.006452 | 0.0347 | 0.09380819 | -0.106243 | -0.0262 | 41.1111
4075 | 5.687222 | 2.4789 | 15.2751 | 1 | 1.6182 | 1.629703 | 2.62 | 0.006193 | 0.0325 | 0.09379426 | -0.1063788 | -0.0281 | 41.1114
4076 | 5.688611 | 2.4703 | 15.2786 | 1 | 1.6249 | 1.629759 | 2.64 | 0.006271 | 0.0313 | 0.09378128 | -0.1065351 | -0.03 | 41.1114
4077 | 5.69 | 2.4703 | 15.282 | 1 | 1.6294 | 1.629903 | 2.65 | 0.006322 | 0.0307 | 0.09376879 | -0.1066929 | -0.0319 | 41.1116
4078 | 5.691389 | 2.4618 | 15.2854 | 1 | 1.6383 | 1.629941 | 2.68 | 0.006426 | 0.0304 | 0.09375663 | -0.1068525 | -0.0338 | 41.1117
4079 | 5.692778 | 2.4618 | 15.2888 | 1 | 1.6294 | 1.630032 | 2.65 | 0.006322 | 0.0309 | 0.09374476 | -0.1069885 | -0.0357 | 41.1119
4080 | 5.694167 | 2.4535 | 15.2922 | 1 | 1.6294 | 1.630083 | 2.65 | 0.006322 | 0.0299 | 0.09373322 | -0.1071487 | -0.0375 | 41.112
4081 | 5.695556 | 2.4535 | 15.2956 | 1 | 1.6249 | 1.6302 | 2.64 | 0.006271 | 0.0281 | 0.09372188 | -0.1073103 | -0.0393 | 41.1122
4082 | 5.696944 | 2.4452 | 15.299 | 1 | 1.6271 | 1.630315 | 2.65 | 0.006296 | 0.0274 | 0.09371067 | -0.1074723 | -0.0412 | 41.1124
4083 | 5.698333 | 2.4452 | 15.3024 | 1 | 1.6204 | 1.630337 | 2.63 | 0.006219 | 0.0261 | 0.09370024 | -0.1076198 | -0.043 | 41.1126
4084 | 5.699722 | 2.4371 | 15.3058 | 1 | 1.6271 | 1.630446 | 2.65 | 0.006296 | 0.0248 | 0.09368961 | -0.1077865 | -0.0448 | 41.1127
4085 | 5.701111 | 2.4371 | 15.3092 | 1 | 1.6227 | 1.630561 | 2.63 | 0.006245 | 0.0233 | 0.09367822 | -0.1079555 | -0.0465 | 41.1129
4086 | 5.7025 | 2.429 | 15.3126 | 1 | 1.6316 | 1.630658 | 2.66 | 0.006348 | 0.0225 | 0.09366759 | -0.1081274 | -0.0483 | 41.113
4087 | 5.703889 | 2.429 | 15.316 | 1 | 1.6204 | 1.630667 | 2.63 | 0.006219 | 0.0212 | 0.09365816 | -0.1082826 | -0.05 | 41.1132
4088 | 5.705278 | 2.4211 | 15.3193 | 1 | 1.6427 | 1.630788 | 2.7 | 0.006478 | 0.0225 | 0.09364844 | -0.1084541 | -0.0518 | 41.1133
4089 | 5.706667 | 2.4211 | 15.3227 | 1 | 1.6294 | 1.63089 | 2.65 | 0.006322 | 0.021 | 0.09363897 | -0.1086259 | -0.0535 | 41.1135
4090 | 5.708056 | 2.4133 | 15.326 | 1 | 1.6294 | 1.631004 | 2.65 | 0.006322 | 0.02 | 0.09362992 | -0.1088003 | -0.0552 | 41.1137
4091 | 5.709444 | 2.4133 | 15.3294 | 1 | 1.6383 | 1.631024 | 2.68 | 0.006426 | 0.0204 | 0.09362068 | -0.1089576 | -0.0568 | 41.1138
4092 | 5.710833 | 2.4057 | 15.3327 | 1 | 1.6316 | 1.631084 | 2.66 | 0.006348 | 0.0196 | 0.09361202 | -0.1091323 | -0.0585 | 41.114
4093 | 5.712222 | 2.4057 | 15.3361 | 1 | 1.6137 | 1.631211 | 2.6 | 0.006142 | 0.0189 | 0.09360349 | -0.1093081 | -0.0601 | 41.1143
4094 | 5.713889 | 2.3982 | 15.3394 | 1 | 1.6471 | 1.631338 | 2.71 | 0.006531 | 0.0193 | 0.09359435 | -0.1094824 | -0.0617 | 41.1146
4095 | 5.715278 | 2.3982 | 15.3427 | 1 | 1.6316 | 1.631443 | 2.66 | 0.006348 | 0.0199 | 0.0935842 | -0.1096401 | -0.0633 | 41.1149
4096 | 5.716667 | 2.3909 | 15.3461 | 1 | 1.6204 | 1.631435 | 2.63 | 0.006219 | 0.0182 | 0.09357386 | -0.1098162 | -0.0648 | 41.1151
4097 | 5.718056 | 2.3909 | 15.3494 | 1 | 1.6383 | 1.631527 | 2.68 | 0.006426 | 0.0189 | 0.09356276 | -0.1099915 | -0.0663 | 41.1152
4098 | 5.719444 | 2.3838 | 15.3527 | 1 | 1.6294 | 1.631678 | 2.65 | 0.006322 | 0.0189 | 0.09355227 | -0.1101668 | -0.0678 | 41.1155
4099 | 5.720833 | 2.3838 | 15.356 | 1 | 1.6316 | 1.631736 | 2.66 | 0.006348 | 0.0186 | 0.09354107 | -0.1103248 | -0.0693 | 41.1156
4100 | 5.722222 | 2.377 | 15.3593 | 1 | 1.636 | 1.631807 | 2.68 | 0.0064 | 0.0183 | 0.09352949 | -0.1105008 | -0.0707 | 41.1158
4101 | 5.723611 | 2.377 | 15.3626 | 1 | 1.616 | 1.631865 | 2.61 | 0.006167 | 0.0173 | 0.09351685 | -0.1106786 | -0.0721 | 41.1161
4102 | 5.725 | 2.3703 | 15.3659 | 1 | 1.636 | 1.631964 | 2.68 | 0.0064 | 0.0169 | 0.09350393 | -0.1108564 | -0.0735 | 41.1162
4103 | 5.726389 | 2.3703 | 15.3692 | 1 | 1.6271 | 1.632109 | 2.65 | 0.006296 | 0.0161 | 0.09349028 | -0.1110187 | -0.0749 | 41.1165
4104 | 5.727778 | 2.364 | 15.3725 | 1 | 1.6316 | 1.63224 | 2.66 | 0.006348 | 0.016 | 0.09347697 | -0.111198 | -0.0762 | 41.1166
4105 | 5.729167 | 2.364 | 15.3758 | 1 | 1.6316 | 1.632359 | 2.66 | 0.006348 | 0.0156 | 0.09346348 | -0.111378 | -0.0775 | 41.1168
4106 | 5.730556 | 2.3578 | 15.379 | 1 | 1.6471 | 1.632411 | 2.71 | 0.006531 | 0.0165 | 0.09344959 | -0.1115568 | -0.0788 | 41.117
4107 | 5.731944 | 2.3578 | 15.3823 | 1 | 1.6338 | 1.632515 | 2.67 | 0.006374 | 0.0157 | 0.09343614 | -0.1117176 | -0.08 | 41.1172
4108 | 5.733333 | 2.3519 | 15.3856 | 1 | 1.6249 | 1.632574 | 2.64 | 0.006271 | 0.0144 | 0.09342269 | -0.1119001 | -0.0812 | 41.1175
4109 | 5.734722 | 2.3519 | 15.3888 | 1 | 1.6449 | 1.632626 | 2.71 | 0.006505 | 0.0144 | 0.0934089 | -0.1120825 | -0.0824 | 41.1176
4110 | 5.736111 | 2.3461 | 15.3921 | 1 | 1.6537 | 1.632724 | 2.73 | 0.006609 | 0.0156 | 0.09339473 | -0.1122643 | -0.0835 | 41.1177
4111 | 5.7375 | 2.3461 | 15.3954 | 1 | 1.6249 | 1.632803 | 2.64 | 0.006271 | 0.0153 | 0.09338195 | -0.1124225 | -0.0846 | 41.1181
4112 | 5.738889 | 2.3408 | 15.3986 | 1 | 1.6427 | 1.632861 | 2.7 | 0.006478 | 0.0156 | 0.09336922 | -0.1126038 | -0.0857 | 41.1183
4113 | 5.740278 | 2.3408 | 15.4019 | 1 | 1.6249 | 1.63296 | 2.64 | 0.006271 | 0.015 | 0.093355 | -0.1127855 | -0.0867 | 41.1186
4114 | 5.741667 | 2.3356 | 15.4051 | 1 | 1.6249 | 1.633045 | 2.64 | 0.006271 | 0.0142 | 0.0933415 | -0.1129684 | -0.0877 | 41.1188
4115 | 5.743056 | 2.3356 | 15.4084 | 1 | 1.6227 | 1.633106 | 2.63 | 0.006245 | 0.0128 | 0.09332695 | -0.1131311 | -0.0887 | 41.119
4116 | 5.744444 | 2.3308 | 15.4116 | 1 | 1.6182 | 1.633139 | 2.62 | 0.006193 | 0.0125 | 0.09331422 | -0.113317 | -0.0896 | 41.1193
4117 | 5.745833 | 2.3308 | 15.4148 | 1 | 1.607 | 1.633198 | 2.58 | 0.006065 | 0.0096 | 0.09330187 | -0.1135064 | -0.0905 | 41.1196
4118 | 5.747222 | 2.3261 | 15.4181 | 1 | 1.6338 | 1.633242 | 2.67 | 0.006374 | 0.0098 | 0.0932899 | -0.1136968 | -0.0914 | 41.1196
4119 | 5.748611 | 2.3261 | 15.4213 | 1 | 1.636 | 1.633353 | 2.68 | 0.0064 | 0.0094 | 0.09327812 | -0.1138655 | -0.0922 | 41.1198
4120 | 5.75 | 2.3217 | 15.4245 | 1 | 1.616 | 1.633445 | 2.61 | 0.006167 | 0.0073 | 0.09326673 | -0.1140603 | -0.093 | 41.1202
4121 | 5.751389 | 2.3217 | 15.4277 | 1 | 1.616 | 1.633471 | 2.61 | 0.006167 | 0.0068 | 0.09325476 | -0.1142547 | -0.0939 | 41.1205
4122 | 5.752778 | 2.3173 | 15.431 | 1 | 1.6249 | 1.633584 | 2.64 | 0.006271 | 0.0062 | 0.09324308 | -0.1144489 | -0.0947 | 41.1206
4123 | 5.754167 | 2.3173 | 15.4342 | 1 | 1.6427 | 1.63367 | 2.7 | 0.006478 | 0.0077 | 0.09323035 | -0.114622 | -0.0955 | 41.1207
4124 | 5.755556 | 2.313 | 15.4374 | 1 | 1.6316 | 1.633749 | 2.66 | 0.006348 | 0.0078 | 0.09321795 | -0.1148125 | -0.0963 | 41.121
4125 | 5.756944 | 2.313 | 15.4406 | 1 | 1.6249 | 1.633808 | 2.64 | 0.006271 | 0.0071 | 0.09320527 | -0.115005 | -0.0971 | 41.1213
4126 | 5.758333 | 2.3087 | 15.4438 | 1 | 1.636 | 1.633928 | 2.68 | 0.0064 | 0.0072 | 0.09319268 | -0.1151967 | -0.0979 | 41.1215
4127 | 5.759722 | 2.3087 | 15.447 | 1 | 1.6449 | 1.633996 | 2.71 | 0.006505 | 0.0082 | 0.09317951 | -0.115367 | -0.0986 | 41.1216
4128 | 5.761111 | 2.3045 | 15.4502 | 1 | 1.6227 | 1.634111 | 2.63 | 0.006245 | 0.0073 | 0.09316558 | -0.115558 | -0.0994 | 41.122
4129 | 5.7625 | 2.3045 | 15.4534 | 1 | 1.6338 | 1.634186 | 2.67 | 0.006374 | 0.0074 | 0.0931516 | -0.11575 | -0.1002 | 41.1222
4130 | 5.763889 | 2.3003 | 15.4566 | 1 | 1.6581 | 1.634223 | 2.75 | 0.006662 | 0.0091 | 0.09313753 | -0.1159393 | -0.1009 | 41.1223
4131 | 5.765278 | 2.3003 | 15.4598 | 1 | 1.6271 | 1.634314 | 2.65 | 0.006296 | 0.008 | 0.09312365 | -0.1161063 | -0.1017 | 41.1227
4132 | 5.766667 | 2.2963 | 15.463 | 1 | 1.6405 | 1.634344 | 2.69 | 0.006452 | 0.0079 | 0.09310943 | -0.1162975 | -0.1024 | 41.1229
4133 | 5.768056 | 2.2963 | 15.4662 | 1 | 1.6493 | 1.634423 | 2.72 | 0.006557 | 0.0097 | 0.09309488 | -0.1164836 | -0.1031 | 41.123
4134 | 5.769444 | 2.2923 | 15.4694 | 1 | 1.6383 | 1.63452 | 2.68 | 0.006426 | 0.0097 | 0.09307999 | -0.1166696 | -0.1038 | 41.1233
4135 | 5.770833 | 2.2923 | 15.4726 | 1 | 1.6383 | 1.634604 | 2.68 | 0.006426 | 0.0091 | 0.0930652 | -0.1168343 | -0.1046 | 41.1236
4136 | 5.7725 | 2.2884 | 15.4758 | 1 | 1.6405 | 1.634655 | 2.69 | 0.006452 | 0.0104 | 0.09305084 | -0.1170184 | -0.1053 | 41.1241
4137 | 5.773889 | 2.2884 | 15.4789 | 1 | 1.6338 | 1.634772 | 2.67 | 0.006374 | 0.01 | 0.09303681 | -0.1172036 | -0.106 | 41.1244
4138 | 5.775278 | 2.2845 | 15.4821 | 1 | 1.6338 | 1.63481 | 2.67 | 0.006374 | 0.0092 | 0.09302245 | -0.1173901 | -0.1066 | 41.1247
4139 | 5.776667 | 2.2845 | 15.4853 | 1 | 1.6383 | 1.634921 | 2.68 | 0.006426 | 0.009 | 0.09300737 | -0.1175533 | -0.1073 | 41.1249
4140 | 5.778056 | 2.2808 | 15.4885 | 1 | 1.6471 | 1.634986 | 2.71 | 0.006531 | 0.0092 | 0.09299119 | -0.1177393 | -0.108 | 41.125
4141 | 5.779444 | 2.2808 | 15.4916 | 1 | 1.6271 | 1.634999 | 2.65 | 0.006296 | 0.0086 | 0.0929752 | -0.1179271 | -0.1086 | 41.1255
4142 | 5.780833 | 2.277 | 15.4948 | 1 | 1.6294 | 1.635072 | 2.65 | 0.006322 | 0.0082 | 0.09295936 | -0.1181177 | -0.1093 | 41.1257
4143 | 5.782222 | 2.277 | 15.498 | 1 | 1.636 | 1.635119 | 2.68 | 0.0064 | 0.0082 | 0.09294409 | -0.1182781 | -0.1099 | 41.1259
4144 | 5.783611 | 2.2735 | 15.5011 | 1 | 1.636 | 1.635186 | 2.68 | 0.0064 | 0.0084 | 0.09292949 | -0.1184678 | -0.1106 | 41.1261
4145 | 5.785 | 2.2735 | 15.5043 | 1 | 1.6249 | 1.635367 | 2.64 | 0.006271 | 0.0082 | 0.09291584 | -0.1186572 | -0.1112 | 41.1265
4146 | 5.786389 | 2.2698 | 15.5074 | 1 | 1.6405 | 1.635467 | 2.69 | 0.006452 | 0.0093 | 0.09290077 | -0.1188459 | -0.1118 | 41.1266
4147 | 5.787778 | 2.2698 | 15.5106 | 1 | 1.6204 | 1.635534 | 2.63 | 0.006219 | 0.0081 | 0.09288593 | -0.119004 | -0.1124 | 41.127
4148 | 5.789167 | 2.2664 | 15.5137 | 1 | 1.6294 | 1.635648 | 2.65 | 0.006322 | 0.0074 | 0.09287066 | -0.119196 | -0.113 | 41.1272
4149 | 5.790556 | 2.2664 | 15.5169 | 1 | 1.636 | 1.635687 | 2.68 | 0.0064 | 0.0068 | 0.09285572 | -0.1193889 | -0.1136 | 41.1274
4150 | 5.791944 | 2.2629 | 15.52 | 1 | 1.6537 | 1.635793 | 2.73 | 0.006609 | 0.0088 | 0.09284074 | -0.1195791 | -0.1142 | 41.1276
4151 | 5.793333 | 2.2629 | 15.5232 | 1 | 1.636 | 1.635912 | 2.68 | 0.0064 | 0.0089 | 0.09282633 | -0.1197329 | -0.1147 | 41.1279
4152 | 5.794722 | 2.2597 | 15.5263 | 1 | 1.6294 | 1.635978 | 2.65 | 0.006322 | 0.0088 | 0.0928112 | -0.1199226 | -0.1153 | 41.1282
4153 | 5.796111 | 2.2597 | 15.5294 | 1 | 1.6383 | 1.636052 | 2.68 | 0.006426 | 0.0093 | 0.09279646 | -0.1201087 | -0.1158 | 41.1285
4154 | 5.7975 | 2.2564 | 15.5326 | 1 | 1.6493 | 1.636113 | 2.72 | 0.006557 | 0.0102 | 0.09278191 | -0.1202923 | -0.1163 | 41.1286
4155 | 5.798889 | 2.2564 | 15.5357 | 1 | 1.6294 | 1.636146 | 2.65 | 0.006322 | 0.0101 | 0.0927685 | -0.1204454 | -0.1168 | 41.129
4156 | 5.800278 | 2.2534 | 15.5388 | 1 | 1.6405 | 1.636279 | 2.69 | 0.006452 | 0.01 | 0.09275472 | -0.1206289 | -0.1173 | 41.1292
4157 | 5.801667 | 2.2534 | 15.542 | 1 | 1.6383 | 1.636359 | 2.68 | 0.006426 | 0.0111 | 0.09274079 | -0.1208112 | -0.1178 | 41.1295
4158 | 5.803056 | 2.2504 | 15.5451 | 1 | 1.6316 | 1.636527 | 2.66 | 0.006348 | 0.0106 | 0.09272748 | -0.1209947 | -0.1183 | 41.1298
4159 | 5.804444 | 2.2504 | 15.5482 | 1 | 1.6182 | 1.636654 | 2.62 | 0.006193 | 0.0094 | 0.09271407 | -0.1211463 | -0.1188 | 41.1302
4160 | 5.805833 | 2.2475 | 15.5513 | 1 | 1.6449 | 1.63673 | 2.71 | 0.006505 | 0.0099 | 0.09270134 | -0.1213307 | -0.1192 | 41.1303
4161 | 5.807222 | 2.2475 | 15.5545 | 1 | 1.6493 | 1.636805 | 2.72 | 0.006557 | 0.0109 | 0.09268909 | -0.1215134 | -0.1197 | 41.1305
4162 | 5.808611 | 2.2447 | 15.5576 | 1 | 1.636 | 1.636879 | 2.68 | 0.0064 | 0.0109 | 0.09267688 | -0.1216977 | -0.1201 | 41.1308
4163 | 5.81 | 2.2447 | 15.5607 | 1 | 1.6493 | 1.636942 | 2.72 | 0.006557 | 0.0121 | 0.09266453 | -0.1218405 | -0.1205 | 41.131
4164 | 5.811389 | 2.2421 | 15.5638 | 1 | 1.636 | 1.637104 | 2.68 | 0.0064 | 0.012 | 0.09265314 | -0.1220221 | -0.1209 | 41.1314
4165 | 5.812778 | 2.2421 | 15.5669 | 1 | 1.6249 | 1.637206 | 2.64 | 0.006271 | 0.0114 | 0.09264198 | -0.1222039 | -0.1213 | 41.1318
4166 | 5.814167 | 2.2395 | 15.57 | 1 | 1.6204 | 1.637289 | 2.63 | 0.006219 | 0.0111 | 0.09263145 | -0.1223872 | -0.1217 | 41.1321
4167 | 5.815556 | 2.2395 | 15.5731 | 1 | 1.6271 | 1.637371 | 2.65 | 0.006296 | 0.011 | 0.09262092 | -0.1225306 | -0.122 | 41.1323
4168 | 5.816944 | 2.2371 | 15.5762 | 1 | 1.6204 | 1.637441 | 2.63 | 0.006219 | 0.0101 | 0.09261101 | -0.1227154 | -0.1224 | 41.1326
4169 | 5.818333 | 2.2371 | 15.5793 | 1 | 1.6405 | 1.637517 | 2.69 | 0.006452 | 0.0108 | 0.09260115 | -0.1228986 | -0.1227 | 41.1328
4170 | 5.819722 | 2.2347 | 15.5825 | 1 | 1.6471 | 1.637593 | 2.71 | 0.006531 | 0.0122 | 0.092591 | -0.1230791 | -0.123 | 41.1329
4171 | 5.821111 | 2.2347 | 15.5856 | 1 | 1.6559 | 1.637664 | 2.74 | 0.006636 | 0.0145 | 0.09258109 | -0.1232142 | -0.1233 | 41.1332
4172 | 5.8225 | 2.2326 | 15.5887 | 1 | 1.6294 | 1.637743 | 2.65 | 0.006322 | 0.0137 | 0.09257013 | -0.1233913 | -0.1236 | 41.1336
4173 | 5.823889 | 2.2326 | 15.5918 | 1 | 1.6316 | 1.637867 | 2.66 | 0.006348 | 0.0138 | 0.09256008 | -0.1235668 | -0.1239 | 41.1339
4174 | 5.825278 | 2.2304 | 15.5949 | 1 | 1.616 | 1.637938 | 2.61 | 0.006167 | 0.0109 | 0.09255026 | -0.1237478 | -0.1242 | 41.1343
4175 | 5.826667 | 2.2304 | 15.598 | 1 | 1.6383 | 1.637986 | 2.68 | 0.006426 | 0.0124 | 0.09254011 | -0.123887 | -0.1244 | 41.1344
4176 | 5.828056 | 2.2285 | 15.601 | 1 | 1.6338 | 1.638096 | 2.67 | 0.006374 | 0.0109 | 0.09253054 | -0.1240676 | -0.1247 | 41.1347
4177 | 5.829444 | 2.2285 | 15.6041 | 1 | 1.6338 | 1.638171 | 2.67 | 0.006374 | 0.0117 | 0.09252149 | -0.1242477 | -0.1249 | 41.135
4178 | 5.830833 | 2.2265 | 15.6072 | 1 | 1.6581 | 1.638247 | 2.75 | 0.006662 | 0.0142 | 0.09251297 | -0.1244205 | -0.1251 | 41.1351
4179 | 5.8325 | 2.2265 | 15.6103 | 1 | 1.6537 | 1.63827 | 2.73 | 0.006609 | 0.0156 | 0.0925044 | -0.124553 | -0.1253 | 41.1357
4180 | 5.833889 | 2.2248 | 15.6134 | 1 | 1.6271 | 1.63832 | 2.65 | 0.006296 | 0.015 | 0.09249579 | -0.1247238 | -0.1255 | 41.1362
4181 | 5.835278 | 2.2248 | 15.6165 | 1 | 1.6405 | 1.638423 | 2.69 | 0.006452 | 0.015 | 0.09248837 | -0.1248939 | -0.1257 | 41.1364
4182 | 5.836667 | 2.2231 | 15.6196 | 1 | 1.6338 | 1.638571 | 2.67 | 0.006374 | 0.016 | 0.09248085 | -0.125064 | -0.1258 | 41.1367
4183 | 5.838056 | 2.2231 | 15.6227 | 1 | 1.6294 | 1.638747 | 2.65 | 0.006322 | 0.0158 | 0.09247362 | -0.1251934 | -0.126 | 41.137
4184 | 5.839444 | 2.2217 | 15.6258 | 1 | 1.6338 | 1.638838 | 2.67 | 0.006374 | 0.0162 | 0.09246663 | -0.1253626 | -0.1261 | 41.1372
4185 | 5.840833 | 2.2217 | 15.6289 | 1 | 1.6493 | 1.638903 | 2.72 | 0.006557 | 0.0179 | 0.09246032 | -0.1255274 | -0.1262 | 41.1374
4186 | 5.842222 | 2.2203 | 15.6319 | 1 | 1.6338 | 1.638969 | 2.67 | 0.006374 | 0.0176 | 0.09245376 | -0.1256938 | -0.1263 | 41.1378
4187 | 5.843611 | 2.2203 | 15.635 | 1 | 1.6427 | 1.639041 | 2.7 | 0.006478 | 0.0185 | 0.09244739 | -0.1258166 | -0.1264 | 41.1381
4188 | 5.845 | 2.2192 | 15.6381 | 1 | 1.6338 | 1.639119 | 2.67 | 0.006374 | 0.0185 | 0.09244107 | -0.1259808 | -0.1264 | 41.1384
4189 | 5.846389 | 2.2192 | 15.6412 | 1 | 1.6559 | 1.639198 | 2.74 | 0.006636 | 0.0209 | 0.09243576 | -0.1261379 | -0.1265 | 41.1385
4190 | 5.847778 | 2.2181 | 15.6443 | 1 | 1.6405 | 1.639218 | 2.69 | 0.006452 | 0.0209 | 0.09243016 | -0.1262961 | -0.1265 | 41.1389
4191 | 5.849167 | 2.2181 | 15.6473 | 1 | 1.6624 | 1.639359 | 2.76 | 0.006715 | 0.0229 | 0.09242432 | -0.1264101 | -0.1265 | 41.1391
4192 | 5.850556 | 2.2172 | 15.6504 | 1 | 1.6249 | 1.639376 | 2.64 | 0.006271 | 0.0217 | 0.09241819 | -0.1265662 | -0.1265 | 41.1396
4193 | 5.851944 | 2.2172 | 15.6535 | 1 | 1.6471 | 1.639459 | 2.71 | 0.006531 | 0.0233 | 0.09241139 | -0.1267183 | -0.1265 | 41.1397
4194 | 5.853333 | 2.2164 | 15.6566 | 1 | 1.6338 | 1.6396 | 2.67 | 0.006374 | 0.0235 | 0.09240436 | -0.1268684 | -0.1265 | 41.1401
4195 | 5.854722 | 2.2164 | 15.6597 | 1 | 1.6427 | 1.639601 | 2.7 | 0.006478 | 0.0247 | 0.09239689 | -0.1269801 | -0.1264 | 41.1403
4196 | 5.856111 | 2.2159 | 15.6627 | 1 | 1.6427 | 1.63969 | 2.7 | 0.006478 | 0.0255 | 0.09238928 | -0.1271258 | -0.1264 | 41.1406
4197 | 5.8575 | 2.2159 | 15.6658 | 1 | 1.6338 | 1.639797 | 2.67 | 0.006374 | 0.0251 | 0.09238171 | -0.127273 | -0.1263 | 41.141
4198 | 5.858889 | 2.2153 | 15.6689 | 1 | 1.6405 | 1.639896 | 2.69 | 0.006452 | 0.0261 | 0.09237391 | -0.1274179 | -0.1262 | 41.1412
4199 | 5.860278 | 2.2153 | 15.672 | 1 | 1.6471 | 1.640004 | 2.71 | 0.006531 | 0.0271 | 0.09236659 | -0.1275233 | -0.1261 | 41.1414
4200 | 5.861667 | 2.2151 | 15.6751 | 1 | 1.6427 | 1.640099 | 2.7 | 0.006478 | 0.0284 | 0.09235907 | -0.1276634 | -0.1259 | 41.1417
4201 | 5.863056 | 2.2151 | 15.6781 | 1 | 1.6493 | 1.6402 | 2.72 | 0.006557 | 0.0293 | 0.09235165 | -0.1278012 | -0.1258 | 41.142
4202 | 5.864444 | 2.2149 | 15.6812 | 1 | 1.6515 | 1.640277 | 2.73 | 0.006583 | 0.0304 | 0.09234404 | -0.1279375 | -0.1256 | 41.1423
4203 | 5.865833 | 2.2149 | 15.6843 | 1 | 1.6427 | 1.640314 | 2.7 | 0.006478 | 0.0316 | 0.09233715 | -0.1280327 | -0.1255 | 41.1426
4204 | 5.867222 | 2.2149 | 15.6874 | 1 | 1.6405 | 1.640366 | 2.69 | 0.006452 | 0.0322 | 0.09233155 | -0.1281651 | -0.1253 | 41.1429
4205 | 5.868611 | 2.2149 | 15.6904 | 1 | 1.6493 | 1.640479 | 2.72 | 0.006557 | 0.0336 | 0.0923248 | -0.128293 | -0.1251 | 41.1431
4206 | 5.87 | 2.215 | 15.6935 | 1 | 1.636 | 1.640612 | 2.68 | 0.0064 | 0.035 | 0.09231829 | -0.1284178 | -0.1248 | 41.1435
4207 | 5.871389 | 2.215 | 15.6966 | 1 | 1.6427 | 1.64068 | 2.7 | 0.006478 | 0.0335 | 0.09231139 | -0.1285102 | -0.1246 | 41.1437
4208 | 5.872778 | 2.2154 | 15.6997 | 1 | 1.6427 | 1.640787 | 2.7 | 0.006478 | 0.0353 | 0.09230445 | -0.1286341 | -0.1243 | 41.144
4209 | 5.874167 | 2.2154 | 15.7027 | 1 | 1.636 | 1.640883 | 2.68 | 0.0064 | 0.0359 | 0.09229631 | -0.1287566 | -0.1241 | 41.1444
4210 | 5.875556 | 2.2158 | 15.7058 | 1 | 1.6471 | 1.640946 | 2.71 | 0.006531 | 0.0369 | 0.09228918 | -0.1288763 | -0.1238 | 41.1446
4211 | 5.876944 | 2.2158 | 15.7089 | 1 | 1.6471 | 1.64097 | 2.71 | 0.006531 | 0.0384 | 0.09228181 | -0.1289591 | -0.1235 | 41.1449
4212 | 5.878333 | 2.2165 | 15.712 | 1 | 1.6515 | 1.641072 | 2.73 | 0.006583 | 0.0393 | 0.09227453 | -0.1290738 | -0.1232 | 41.1451
4213 | 5.879722 | 2.2165 | 15.7151 | 1 | 1.6316 | 1.641161 | 2.66 | 0.006348 | 0.0394 | 0.09226649 | -0.129189 | -0.1228 | 41.1455
4214 | 5.881111 | 2.2171 | 15.7181 | 1 | 1.6338 | 1.641283 | 2.67 | 0.006374 | 0.0393 | 0.09225773 | -0.1293044 | -0.1225 | 41.1458
4215 | 5.8825 | 2.2171 | 15.7212 | 1 | 1.6515 | 1.641412 | 2.73 | 0.006583 | 0.0409 | 0.09224926 | -0.1293806 | -0.1221 | 41.146
4216 | 5.883889 | 2.2181 | 15.7243 | 1 | 1.6471 | 1.641508 | 2.71 | 0.006531 | 0.0415 | 0.0922404 | -0.1294915 | -0.1217 | 41.1463
4217 | 5.885278 | 2.2181 | 15.7274 | 1 | 1.6316 | 1.641631 | 2.66 | 0.006348 | 0.0416 | 0.09223179 | -0.1296026 | -0.1213 | 41.1467
4218 | 5.886667 | 2.2191 | 15.7305 | 1 | 1.636 | 1.641689 | 2.68 | 0.0064 | 0.0416 | 0.09222336 | -0.1297138 | -0.1209 | 41.1469
4219 | 5.888056 | 2.2191 | 15.7335 | 1 | 1.6449 | 1.641755 | 2.71 | 0.006505 | 0.0428 | 0.09221474 | -0.1297848 | -0.1204 | 41.1472
4220 | 5.889444 | 2.2204 | 15.7366 | 1 | 1.6471 | 1.641834 | 2.71 | 0.006531 | 0.0451 | 0.09220622 | -0.1298888 | -0.12 | 41.1474
4221 | 5.890833 | 2.2204 | 15.7397 | 1 | 1.6449 | 1.641806 | 2.71 | 0.006505 | 0.046 | 0.09219885 | -0.1299901 | -0.1195 | 41.1477
4222 | 5.892222 | 2.2217 | 15.7428 | 1 | 1.6515 | 1.641849 | 2.73 | 0.006583 | 0.0469 | 0.09219162 | -0.1300901 | -0.119 | 41.148
4223 | 5.893611 | 2.2217 | 15.7459 | 1 | 1.636 | 1.641952 | 2.68 | 0.0064 | 0.0462 | 0.09218411 | -0.1301541 | -0.1185 | 41.1483
4224 | 5.895 | 2.2233 | 15.749 | 1 | 1.6427 | 1.642064 | 2.7 | 0.006478 | 0.0465 | 0.09217674 | -0.1302546 | -0.118 | 41.1486
4225 | 5.896667 | 2.2233 | 15.7521 | 1 | 1.6515 | 1.642178 | 2.73 | 0.006583 | 0.0477 | 0.0921696 | -0.1303534 | -0.1174 | 41.1491
4226 | 5.898056 | 2.2249 | 15.7551 | 1 | 1.6449 | 1.642261 | 2.71 | 0.006505 | 0.048 | 0.09216352 | -0.1304516 | -0.1169 | 41.1495
4227 | 5.899444 | 2.2249 | 15.7582 | 1 | 1.6427 | 1.642436 | 2.7 | 0.006478 | 0.0491 | 0.09215735 | -0.1305086 | -0.1163 | 41.1497
4228 | 5.900833 | 2.2268 | 15.7613 | 1 | 1.6559 | 1.642496 | 2.74 | 0.006636 | 0.0505 | 0.09215022 | -0.1306016 | -0.1157 | 41.1499
4229 | 5.902222 | 2.2268 | 15.7644 | 1 | 1.636 | 1.642561 | 2.68 | 0.0064 | 0.0511 | 0.0921428 | -0.1306929 | -0.1151 | 41.1503
4230 | 5.903611 | 2.2287 | 15.7675 | 1 | 1.6338 | 1.642649 | 2.67 | 0.006374 | 0.0512 | 0.09213562 | -0.130784 | -0.1145 | 41.1506
4231 | 5.905 | 2.2287 | 15.7706 | 1 | 1.6338 | 1.642749 | 2.67 | 0.006374 | 0.0512 | 0.09212796 | -0.1308367 | -0.1138 | 41.1509
4232 | 5.906389 | 2.2308 | 15.7737 | 1 | 1.6449 | 1.642792 | 2.71 | 0.006505 | 0.0521 | 0.09211987 | -0.1309258 | -0.1132 | 41.1511
4233 | 5.907778 | 2.2308 | 15.7768 | 1 | 1.636 | 1.642927 | 2.68 | 0.0064 | 0.0529 | 0.09211111 | -0.1310139 | -0.1125 | 41.1515
4234 | 5.909167 | 2.233 | 15.7799 | 1 | 1.6338 | 1.643071 | 2.67 | 0.006374 | 0.0521 | 0.0921033 | -0.131102 | -0.1118 | 41.1517
4235 | 5.910556 | 2.233 | 15.783 | 1 | 1.6493 | 1.643106 | 2.72 | 0.006557 | 0.0532 | 0.09209502 | -0.131151 | -0.1112 | 41.1519
4236 | 5.911944 | 2.2354 | 15.7861 | 1 | 1.6449 | 1.643208 | 2.71 | 0.006505 | 0.0545 | 0.09208636 | -0.1312343 | -0.1104 | 41.1522
4237 | 5.913333 | 2.2354 | 15.7892 | 1 | 1.6338 | 1.643297 | 2.67 | 0.006374 | 0.0547 | 0.09207697 | -0.1313171 | -0.1097 | 41.1526
4238 | 5.914722 | 2.2378 | 15.7923 | 1 | 1.6493 | 1.643373 | 2.72 | 0.006557 | 0.0559 | 0.09206855 | -0.1313985 | -0.109 | 41.1527
4239 | 5.916111 | 2.2378 | 15.7954 | 1 | 1.636 | 1.643403 | 2.68 | 0.0064 | 0.0546 | 0.09205955 | -0.1314432 | -0.1083 | 41.1531
4240 | 5.9175 | 2.2404 | 15.7986 | 1 | 1.6602 | 1.64355 | 2.76 | 0.006688 | 0.0566 | 0.09205055 | -0.1315231 | -0.1075 | 41.1532
4241 | 5.918889 | 2.2404 | 15.8017 | 1 | 1.6493 | 1.643672 | 2.72 | 0.006557 | 0.058 | 0.09204064 | -0.1316004 | -0.1068 | 41.1535
4242 | 5.920278 | 2.243 | 15.8048 | 1 | 1.6449 | 1.643697 | 2.71 | 0.006505 | 0.0587 | 0.09203092 | -0.1316761 | -0.106 | 41.1538
4243 | 5.921667 | 2.243 | 15.8079 | 1 | 1.6602 | 1.643769 | 2.76 | 0.006688 | 0.0595 | 0.09202264 | -0.1317107 | -0.1052 | 41.154
4244 | 5.923056 | 2.2458 | 15.811 | 1 | 1.6427 | 1.643867 | 2.7 | 0.006478 | 0.0594 | 0.09201479 | -0.1317849 | -0.1044 | 41.1544
4245 | 5.924444 | 2.2458 | 15.8141 | 1 | 1.6711 | 1.643967 | 2.79 | 0.006821 | 0.061 | 0.09200694 | -0.1318555 | -0.1036 | 41.1545
4246 | 5.925833 | 2.2486 | 15.8173 | 1 | 1.6405 | 1.644051 | 2.69 | 0.006452 | 0.0611 | 0.09199919 | -0.1319264 | -0.1028 | 41.1549
4247 | 5.927222 | 2.2486 | 15.8204 | 1 | 1.6449 | 1.644186 | 2.71 | 0.006505 | 0.0613 | 0.09199105 | -0.1319569 | -0.102 | 41.1552
4248 | 5.928611 | 2.2516 | 15.8235 | 1 | 1.6427 | 1.644281 | 2.7 | 0.006478 | 0.061 | 0.09198439 | -0.1320278 | -0.1012 | 41.1555
4249 | 5.93 | 2.2516 | 15.8267 | 1 | 1.6493 | 1.644372 | 2.72 | 0.006557 | 0.0619 | 0.09197831 | -0.132097 | -0.1003 | 41.1557
4250 | 5.931389 | 2.2545 | 15.8298 | 1 | 1.6338 | 1.644457 | 2.67 | 0.006374 | 0.0611 | 0.09197324 | -0.1321672 | -0.0995 | 41.1561
4251 | 5.932778 | 2.2545 | 15.8329 | 1 | 1.6471 | 1.644529 | 2.71 | 0.006531 | 0.0611 | 0.09196888 | -0.132198 | -0.0987 | 41.1562
4252 | 5.934167 | 2.2576 | 15.836 | 1 | 1.6383 | 1.644571 | 2.68 | 0.006426 | 0.0615 | 0.09196496 | -0.1322672 | -0.0978 | 41.1566
4253 | 5.935556 | 2.2576 | 15.8392 | 1 | 1.6427 | 1.644683 | 2.7 | 0.006478 | 0.061 | 0.09196247 | -0.1323364 | -0.0969 | 41.1568
4254 | 5.936944 | 2.2606 | 15.8423 | 1 | 1.6537 | 1.644856 | 2.73 | 0.006609 | 0.0617 | 0.09196051 | -0.132404 | -0.0961 | 41.157
4255 | 5.938333 | 2.2606 | 15.8455 | 1 | 1.6383 | 1.6449 | 2.68 | 0.006426 | 0.061 | 0.09195869 | -0.1324356 | -0.0952 | 41.1573
4256 | 5.939722 | 2.2638 | 15.8486 | 1 | 1.6471 | 1.644973 | 2.71 | 0.006531 | 0.0612 | 0.0919573 | -0.132504 | -0.0943 | 41.1575
4257 | 5.941111 | 2.2638 | 15.8518 | 1 | 1.6271 | 1.645114 | 2.65 | 0.006296 | 0.0605 | 0.09195663 | -0.1325741 | -0.0934 | 41.1579
4258 | 5.9425 | 2.267 | 15.8549 | 1 | 1.6471 | 1.645228 | 2.71 | 0.006531 | 0.0609 | 0.09195644 | -0.1326436 | -0.0925 | 41.1581
4259 | 5.943889 | 2.267 | 15.8581 | 1 | 1.6338 | 1.645277 | 2.67 | 0.006374 | 0.0596 | 0.09195677 | -0.1326768 | -0.0916 | 41.1584
4260 | 5.945278 | 2.2703 | 15.8612 | 1 | 1.6537 | 1.645301 | 2.73 | 0.006609 | 0.0593 | 0.09195668 | -0.1327493 | -0.0907 | 41.1585
4261 | 5.946667 | 2.2703 | 15.8644 | 1 | 1.6581 | 1.645371 | 2.75 | 0.006662 | 0.0595 | 0.09195735 | -0.1328218 | -0.0898 | 41.1587
4262 | 5.948056 | 2.2734 | 15.8675 | 1 | 1.6493 | 1.645429 | 2.72 | 0.006557 | 0.0602 | 0.0919573 | -0.1328913 | -0.0889 | 41.1591
4263 | 5.949444 | 2.2734 | 15.8707 | 1 | 1.6383 | 1.645578 | 2.68 | 0.006426 | 0.0594 | 0.09195773 | -0.1329255 | -0.088 | 41.1594
4264 | 5.950833 | 2.2767 | 15.8738 | 1 | 1.6383 | 1.645654 | 2.68 | 0.006426 | 0.0593 | 0.09195773 | -0.1329965 | -0.0871 | 41.1597
4265 | 5.952222 | 2.2767 | 15.877 | 1 | 1.6204 | 1.645707 | 2.63 | 0.006219 | 0.057 | 0.09195711 | -0.1330734 | -0.0862 | 41.16
4266 | 5.953611 | 2.2799 | 15.8802 | 1 | 1.6602 | 1.645808 | 2.76 | 0.006688 | 0.0582 | 0.09195639 | -0.1331461 | -0.0853 | 41.16
4267 | 5.955 | 2.2799 | 15.8833 | 1 | 1.6449 | 1.645961 | 2.71 | 0.006505 | 0.0577 | 0.09195653 | -0.1331834 | -0.0844 | 41.1604
4268 | 5.956389 | 2.2831 | 15.8865 | 1 | 1.6515 | 1.645986 | 2.73 | 0.006583 | 0.0583 | 0.0919574 | -0.1332557 | -0.0835 | 41.1606
4269 | 5.958056 | 2.2831 | 15.8897 | 1 | 1.6471 | 1.646156 | 2.71 | 0.006531 | 0.0585 | 0.09195869 | -0.1333281 | -0.0826 | 41.1611
4270 | 5.959444 | 2.2863 | 15.8929 | 1 | 1.6471 | 1.646295 | 2.71 | 0.006531 | 0.0591 | 0.09195945 | -0.1333977 | -0.0818 | 41.1614
4271 | 5.960833 | 2.2863 | 15.896 | 1 | 1.6493 | 1.646474 | 2.72 | 0.006557 | 0.0587 | 0.09195998 | -0.1334336 | -0.0809 | 41.1616
4272 | 5.962222 | 2.2895 | 15.8992 | 1 | 1.6493 | 1.646616 | 2.72 | 0.006557 | 0.0595 | 0.09195998 | -0.1335023 | -0.08 | 41.1619
4273 | 5.963611 | 2.2895 | 15.9024 | 1 | 1.6581 | 1.646741 | 2.75 | 0.006662 | 0.06 | 0.0919607 | -0.1335693 | -0.0791 | 41.162
4274 | 5.965 | 2.2926 | 15.9056 | 1 | 1.6471 | 1.646783 | 2.71 | 0.006531 | 0.0599 | 0.09196142 | -0.1336359 | -0.0782 | 41.1624
4275 | 5.966389 | 2.2926 | 15.9088 | 1 | 1.6559 | 1.646892 | 2.74 | 0.006636 | 0.0607 | 0.09196199 | -0.1336687 | -0.0773 | 41.1625
4276 | 5.967778 | 2.2958 | 15.912 | 1 | 1.6581 | 1.647046 | 2.75 | 0.006662 | 0.0608 | 0.09196257 | -0.1337334 | -0.0765 | 41.1628
4277 | 5.969167 | 2.2958 | 15.9151 | 1 | 1.6493 | 1.647188 | 2.72 | 0.006557 | 0.0612 | 0.091964 | -0.1337969 | -0.0756 | 41.1631
4278 | 5.970556 | 2.2989 | 15.9183 | 1 | 1.6581 | 1.64729 | 2.75 | 0.006662 | 0.0632 | 0.09196501 | -0.1338571 | -0.0747 | 41.1633
4279 | 5.971944 | 2.2989 | 15.9215 | 1 | 1.6405 | 1.647428 | 2.69 | 0.006452 | 0.063 | 0.0919663 | -0.1338848 | -0.0739 | 41.1636
4280 | 5.973333 | 2.3021 | 15.9247 | 1 | 1.6537 | 1.647553 | 2.73 | 0.006609 | 0.0642 | 0.09196716 | -0.1339429 | -0.073 | 41.1638
4281 | 5.974722 | 2.3021 | 15.9279 | 1 | 1.6471 | 1.647648 | 2.71 | 0.006531 | 0.0642 | 0.09196735 | -0.134001 | -0.0722 | 41.1641
4282 | 5.976111 | 2.3051 | 15.9311 | 1 | 1.6383 | 1.647745 | 2.68 | 0.006426 | 0.0638 | 0.09196817 | -0.134059 | -0.0713 | 41.1644
4283 | 5.9775 | 2.3051 | 15.9343 | 1 | 1.6515 | 1.647814 | 2.73 | 0.006583 | 0.0641 | 0.09196884 | -0.134085 | -0.0705 | 41.1645
4284 | 5.978889 | 2.3082 | 15.9375 | 1 | 1.6559 | 1.648022 | 2.74 | 0.006636 | 0.0652 | 0.0919685 | -0.1341401 | -0.0697 | 41.1647
4285 | 5.980278 | 2.3082 | 15.9408 | 1 | 1.6515 | 1.648171 | 2.73 | 0.006583 | 0.0663 | 0.09196764 | -0.1341918 | -0.0688 | 41.1649
4286 | 5.981667 | 2.3112 | 15.944 | 1 | 1.6537 | 1.648263 | 2.73 | 0.006609 | 0.0665 | 0.09196635 | -0.1342437 | -0.068 | 41.1652
4287 | 5.983056 | 2.3112 | 15.9472 | 1 | 1.6471 | 1.648352 | 2.71 | 0.006531 | 0.0665 | 0.09196467 | -0.1342654 | -0.0672 | 41.1654
4288 | 5.984444 | 2.3143 | 15.9504 | 1 | 1.6755 | 1.648473 | 2.81 | 0.006874 | 0.0683 | 0.0919629 | -0.1343136 | -0.0664 | 41.1655
4289 | 5.985833 | 2.3143 | 15.9536 | 1 | 1.6449 | 1.64861 | 2.71 | 0.006505 | 0.068 | 0.09196017 | -0.134361 | -0.0656 | 41.1659
4290 | 5.987222 | 2.3172 | 15.9568 | 1 | 1.6471 | 1.648723 | 2.71 | 0.006531 | 0.0671 | 0.09195802 | -0.1344077 | -0.0648 | 41.1662
4291 | 5.988611 | 2.3172 | 15.9601 | 1 | 1.6537 | 1.648887 | 2.73 | 0.006609 | 0.0673 | 0.09195706 | -0.1344313 | -0.064 | 41.1663
4292 | 5.99 | 2.3202 | 15.9633 | 1 | 1.6602 | 1.648966 | 2.76 | 0.006688 | 0.0685 | 0.09195644 | -0.1344752 | -0.0632 | 41.1665
4293 | 5.991389 | 2.3202 | 15.9665 | 1 | 1.6537 | 1.64908 | 2.73 | 0.006609 | 0.0683 | 0.09195577 | -0.1345196 | -0.0624 | 41.1668
4294 | 5.992778 | 2.323 | 15.9697 | 1 | 1.6383 | 1.649213 | 2.68 | 0.006426 | 0.068 | 0.09195577 | -0.1345646 | -0.0616 | 41.1671
4295 | 5.994167 | 2.323 | 15.973 | 1 | 1.6405 | 1.649326 | 2.69 | 0.006452 | 0.0677 | 0.09195634 | -0.1345869 | -0.0609 | 41.1673
4296 | 5.995556 | 2.3258 | 15.9762 | 1 | 1.6383 | 1.649414 | 2.68 | 0.006426 | 0.0669 | 0.0919572 | -0.1346338 | -0.0601 | 41.1676
4297 | 5.996944 | 2.3258 | 15.9794 | 1 | 1.6449 | 1.649471 | 2.71 | 0.006505 | 0.0662 | 0.09195883 | -0.1346821 | -0.0594 | 41.1678
4298 | 5.998333 | 2.3285 | 15.9826 | 1 | 1.6471 | 1.649564 | 2.71 | 0.006531 | 0.0662 | 0.09196065 | -0.1347323 | -0.0586 | 41.168
4299 | 5.999722 | 2.3285 | 15.9859 | 1 | 1.6559 | 1.649662 | 2.74 | 0.006636 | 0.0667 | 0.09196304 | -0.1347542 | -0.0579 | 41.1681
4300 | 6.001111 | 2.3312 | 15.9891 | 1 | 1.6294 | 1.649787 | 2.65 | 0.006322 | 0.065 | 0.09196683 | -0.1348065 | -0.0572 | 41.1685
4301 | 6.0025 | 2.3312 | 15.9924 | 1 | 1.6537 | 1.649893 | 2.73 | 0.006609 | 0.0656 | 0.0919718 | -0.1348569 | -0.0565 | 41.1686
4302 | 6.003889 | 2.3336 | 15.9956 | 1 | 1.6624 | 1.650038 | 2.76 | 0.006715 | 0.0663 | 0.09197693 | -0.1349067 | -0.0558 | 41.1687
4303 | 6.005278 | 2.3336 | 15.9989 | 1 | 1.636 | 1.65019 | 2.68 | 0.0064 | 0.0655 | 0.09198243 | -0.1349304 | -0.0551 | 41.1691
4304 | 6.006667 | 2.3361 | 16.0021 | 1 | 1.6427 | 1.650397 | 2.7 | 0.006478 | 0.0647 | 0.0919876 | -0.1349831 | -0.0545 | 41.1693
4305 | 6.008056 | 2.3361 | 16.0053 | 1 | 1.6646 | 1.650457 | 2.77 | 0.006741 | 0.0654 | 0.09199239 | -0.135035 | -0.0538 | 41.1694
4306 | 6.009444 | 2.3384 | 16.0086 | 1 | 1.636 | 1.650571 | 2.68 | 0.0064 | 0.0644 | 0.09199598 | -0.1350888 | -0.0532 | 41.1698
4307 | 6.010833 | 2.3384 | 16.0118 | 1 | 1.6338 | 1.650679 | 2.67 | 0.006374 | 0.063 | 0.09199995 | -0.1351164 | -0.0525 | 41.1701
4308 | 6.012222 | 2.3406 | 16.0151 | 1 | 1.6602 | 1.650855 | 2.76 | 0.006688 | 0.0632 | 0.0920044 | -0.1351723 | -0.0519 | 41.1701
4309 | 6.013611 | 2.3406 | 16.0183 | 1 | 1.6249 | 1.650966 | 2.64 | 0.006271 | 0.0617 | 0.09200981 | -0.1352316 | -0.0513 | 41.1705
4310 | 6.015 | 2.3427 | 16.0216 | 1 | 1.6537 | 1.651136 | 2.73 | 0.006609 | 0.0617 | 0.0920168 | -0.1352899 | -0.0507 | 41.1705
4311 | 6.016389 | 2.3427 | 16.0248 | 1 | 1.6602 | 1.651339 | 2.76 | 0.006688 | 0.062 | 0.09202494 | -0.1353193 | -0.0502 | 41.1707
4312 | 6.018056 | 2.3447 | 16.0281 | 1 | 1.6668 | 1.651474 | 2.78 | 0.006768 | 0.0632 | 0.09203423 | -0.1353746 | -0.0496 | 41.1712
4313 | 6.019444 | 2.3447 | 16.0314 | 1 | 1.6559 | 1.65159 | 2.74 | 0.006636 | 0.0628 | 0.09204284 | -0.1354308 | -0.049 | 41.1715
4314 | 6.020833 | 2.3465 | 16.0346 | 1 | 1.6537 | 1.651804 | 2.73 | 0.006609 | 0.0625 | 0.09205141 | -0.1354871 | -0.0485 | 41.1717
4315 | 6.022222 | 2.3465 | 16.0379 | 1 | 1.6559 | 1.651883 | 2.74 | 0.006636 | 0.0628 | 0.09206132 | -0.1355148 | -0.048 | 41.1719
4316 | 6.023611 | 2.3483 | 16.0411 | 1 | 1.6668 | 1.652035 | 2.78 | 0.006768 | 0.0639 | 0.09207166 | -0.1355682 | -0.0475 | 41.1721
4317 | 6.025 | 2.3483 | 16.0444 | 1 | 1.6537 | 1.652238 | 2.73 | 0.006609 | 0.0635 | 0.09208133 | -0.1356221 | -0.047 | 41.1724
4318 | 6.026389 | 2.35 | 16.0477 | 1 | 1.6316 | 1.652343 | 2.66 | 0.006348 | 0.0618 | 0.09208966 | -0.135678 | -0.0465 | 41.1727
4319 | 6.027778 | 2.35 | 16.0509 | 1 | 1.6602 | 1.652507 | 2.76 | 0.006688 | 0.0626 | 0.09209818 | -0.1357072 | -0.046 | 41.1727
4320 | 6.029167 | 2.3516 | 16.0561 | 1 | 1.6581 | 1.652632 | 2.75 | 0.006662 | 0.0629 | 0.09210618 | -0.1357609 | -0.0456 | 41.1722
4321 | 6.031389 | 2.3516 | 16.0594 | 1 | 1.636 | 1.652779 | 2.68 | 0.0064 | 0.0614 | 0.09211431 | -0.1358179 | -0.0451 | 41.1735
4322 | 6.032778 | 2.353 | 16.0626 | 1 | 1.669 | 1.652856 | 2.79 | 0.006794 | 0.0626 | 0.09212283 | -0.1358729 | -0.0447 | 41.1735
4323 | 6.034167 | 2.353 | 16.0659 | 1 | 1.6602 | 1.652979 | 2.76 | 0.006688 | 0.0634 | 0.09213088 | -0.1358993 | -0.0443 | 41.1737
4324 | 6.035556 | 2.3545 | 16.0692 | 1 | 1.6471 | 1.653064 | 2.71 | 0.006531 | 0.0633 | 0.09213921 | -0.1359528 | -0.0438 | 41.174
4325 | 6.036944 | 2.3545 | 16.0724 | 1 | 1.6471 | 1.653236 | 2.71 | 0.006531 | 0.0628 | 0.09214701 | -0.1360067 | -0.0434 | 41.1743
4326 | 6.038333 | 2.3557 | 16.0757 | 1 | 1.6581 | 1.653323 | 2.75 | 0.006662 | 0.0631 | 0.09215481 | -0.1360605 | -0.043 | 41.1744
4327 | 6.039722 | 2.3557 | 16.079 | 1 | 1.6449 | 1.653475 | 2.71 | 0.006505 | 0.0629 | 0.09216281 | -0.1360875 | -0.0427 | 41.1747
4328 | 6.041111 | 2.357 | 16.0823 | 1 | 1.669 | 1.653621 | 2.79 | 0.006794 | 0.0645 | 0.09217046 | -0.1361384 | -0.0423 | 41.1747
4329 | 6.0425 | 2.357 | 16.0855 | 1 | 1.6537 | 1.653808 | 2.73 | 0.006609 | 0.0647 | 0.09217875 | -0.1361884 | -0.0419 | 41.175
4330 | 6.043889 | 2.3581 | 16.0888 | 1 | 1.6581 | 1.653969 | 2.75 | 0.006662 | 0.0647 | 0.09218688 | -0.1362376 | -0.0416 | 41.1752
4331 | 6.045278 | 2.3581 | 16.0921 | 1 | 1.6427 | 1.654137 | 2.7 | 0.006478 | 0.0638 | 0.09219478 | -0.1362638 | -0.0412 | 41.1755
4332 | 6.046667 | 2.3592 | 16.0954 | 1 | 1.6383 | 1.654279 | 2.68 | 0.006426 | 0.0631 | 0.09220326 | -0.1363158 | -0.0409 | 41.1757
4333 | 6.048056 | 2.3592 | 16.0986 | 1 | 1.6624 | 1.654371 | 2.76 | 0.006715 | 0.064 | 0.09221111 | -0.136365 | -0.0406 | 41.1758
4334 | 6.049444 | 2.3602 | 16.1019 | 1 | 1.6471 | 1.654513 | 2.71 | 0.006531 | 0.0633 | 0.09221987 | -0.1364149 | -0.0403 | 41.1761
4335 | 6.050833 | 2.3602 | 16.1052 | 1 | 1.6559 | 1.6546 | 2.74 | 0.006636 | 0.0637 | 0.09222776 | -0.1364427 | -0.04 | 41.1763
4336 | 6.052222 | 2.3611 | 16.1085 | 1 | 1.6559 | 1.654732 | 2.74 | 0.006636 | 0.0637 | 0.09223705 | -0.1364916 | -0.0397 | 41.1764
4337 | 6.053611 | 2.3611 | 16.1118 | 1 | 1.6668 | 1.65486 | 2.78 | 0.006768 | 0.0647 | 0.09224619 | -0.1365381 | -0.0394 | 41.1766
4338 | 6.055 | 2.362 | 16.115 | 1 | 1.6383 | 1.65498 | 2.68 | 0.006426 | 0.0636 | 0.09225639 | -0.1365857 | -0.0391 | 41.177
4339 | 6.056389 | 2.362 | 16.1183 | 1 | 1.6493 | 1.65513 | 2.72 | 0.006557 | 0.0633 | 0.09226654 | -0.1366154 | -0.0389 | 41.1771
4340 | 6.057778 | 2.3628 | 16.1216 | 1 | 1.6449 | 1.655273 | 2.71 | 0.006505 | 0.0628 | 0.09227688 | -0.1366642 | -0.0386 | 41.1774
4341 | 6.059167 | 2.3628 | 16.1249 | 1 | 1.6646 | 1.65543 | 2.77 | 0.006741 | 0.0634 | 0.09228765 | -0.1367126 | -0.0384 | 41.1774
4342 | 6.060556 | 2.3635 | 16.1282 | 1 | 1.6559 | 1.655595 | 2.74 | 0.006636 | 0.0627 | 0.0922977 | -0.1367619 | -0.0381 | 41.1777
4343 | 6.061944 | 2.3635 | 16.1315 | 1 | 1.6471 | 1.655736 | 2.71 | 0.006531 | 0.0617 | 0.0923078 | -0.136794 | -0.0379 | 41.1779
4344 | 6.063333 | 2.3641 | 16.1348 | 1 | 1.6493 | 1.655848 | 2.72 | 0.006557 | 0.0609 | 0.09231766 | -0.1368465 | -0.0377 | 41.1781
4345 | 6.064722 | 2.3641 | 16.138 | 1 | 1.6338 | 1.655992 | 2.67 | 0.006374 | 0.0593 | 0.09232848 | -0.1369024 | -0.0374 | 41.1785
4346 | 6.066111 | 2.3646 | 16.1413 | 1 | 1.6755 | 1.656123 | 2.81 | 0.006874 | 0.0611 | 0.09233959 | -0.1369548 | -0.0372 | 41.1784
4347 | 6.0675 | 2.3646 | 16.1446 | 1 | 1.6515 | 1.656246 | 2.73 | 0.006583 | 0.0611 | 0.09235156 | -0.1369872 | -0.037 | 41.1787
4348 | 6.068889 | 2.3652 | 16.1479 | 1 | 1.6316 | 1.656393 | 2.66 | 0.006348 | 0.06 | 0.09236424 | -0.1370416 | -0.0368 | 41.1791
4349 | 6.070278 | 2.3652 | 16.1512 | 1 | 1.6668 | 1.65659 | 2.78 | 0.006768 | 0.0615 | 0.09237741 | -0.1370927 | -0.0367 | 41.179
4350 | 6.071667 | 2.3656 | 16.1545 | 1 | 1.6537 | 1.656775 | 2.73 | 0.006609 | 0.0615 | 0.09239043 | -0.1371421 | -0.0365 | 41.1793
4351 | 6.073056 | 2.3656 | 16.1577 | 1 | 1.6646 | 1.656966 | 2.77 | 0.006741 | 0.0621 | 0.09240335 | -0.1371743 | -0.0363 | 41.1795
4352 | 6.074444 | 2.366 | 16.161 | 1 | 1.6537 | 1.657054 | 2.73 | 0.006609 | 0.0621 | 0.09241589 | -0.1372223 | -0.0361 | 41.1798
4353 | 6.075833 | 2.366 | 16.1643 | 1 | 1.6471 | 1.657278 | 2.71 | 0.006531 | 0.0613 | 0.09242824 | -0.1372718 | -0.036 | 41.18
4354 | 6.077222 | 2.3664 | 16.1676 | 1 | 1.6471 | 1.657412 | 2.71 | 0.006531 | 0.0606 | 0.09243988 | -0.1373225 | -0.0358 | 41.1802
4355 | 6.078611 | 2.3664 | 16.1709 | 1 | 1.6493 | 1.657573 | 2.72 | 0.006557 | 0.0597 | 0.09245093 | -0.137359 | -0.0357 | 41.1804
4356 | 6.08 | 2.3667 | 16.1742 | 1 | 1.6624 | 1.657703 | 2.76 | 0.006715 | 0.0598 | 0.09246084 | -0.137411 | -0.0355 | 41.1805
4357 | 6.081389 | 2.3667 | 16.1775 | 1 | 1.6493 | 1.6579 | 2.72 | 0.006557 | 0.0598 | 0.09246994 | -0.1374638 | -0.0354 | 41.1808
4358 | 6.083056 | 2.3669 | 16.1808 | 1 | 1.6602 | 1.658109 | 2.76 | 0.006688 | 0.0598 | 0.09247927 | -0.137515 | -0.0353 | 41.1812
4359 | 6.084444 | 2.3669 | 16.184 | 1 | 1.6646 | 1.658234 | 2.77 | 0.006741 | 0.061 | 0.09248822 | -0.1375493 | -0.0351 | 41.1814
4360 | 6.085833 | 2.3672 | 16.1873 | 1 | 1.6515 | 1.658433 | 2.73 | 0.006583 | 0.0609 | 0.09249641 | -0.1375983 | -0.035 | 41.1817
4361 | 6.087222 | 2.3672 | 16.1906 | 1 | 1.6602 | 1.658685 | 2.76 | 0.006688 | 0.0608 | 0.09250445 | -0.1376479 | -0.0349 | 41.1818
4362 | 6.088611 | 2.3673 | 16.1939 | 1 | 1.6559 | 1.658845 | 2.74 | 0.006636 | 0.0609 | 0.09251288 | -0.1376975 | -0.0348 | 41.1821
4363 | 6.09 | 2.3673 | 16.1972 | 1 | 1.6624 | 1.659072 | 2.76 | 0.006715 | 0.0613 | 0.0925214 | -0.1377302 | -0.0347 | 41.1822
4364 | 6.091389 | 2.3675 | 16.2005 | 1 | 1.6515 | 1.659271 | 2.73 | 0.006583 | 0.0613 | 0.09253001 | -0.1377789 | -0.0346 | 41.1825
4365 | 6.092778 | 2.3675 | 16.2038 | 1 | 1.6711 | 1.659374 | 2.79 | 0.006821 | 0.0621 | 0.09253844 | -0.1378256 | -0.0345 | 41.1825
4366 | 6.094167 | 2.3677 | 16.2071 | 1 | 1.6668 | 1.659491 | 2.78 | 0.006768 | 0.0629 | 0.09254682 | -0.1378694 | -0.0344 | 41.1828
4367 | 6.095556 | 2.3677 | 16.2103 | 1 | 1.6581 | 1.659582 | 2.75 | 0.006662 | 0.063 | 0.09255419 | -0.1379003 | -0.0342 | 41.1831
4368 | 6.096944 | 2.3679 | 16.2136 | 1 | 1.6515 | 1.659664 | 2.73 | 0.006583 | 0.0627 | 0.09256228 | -0.1379443 | -0.0341 | 41.1833
4369 | 6.098333 | 2.3679 | 16.2169 | 1 | 1.6471 | 1.659802 | 2.71 | 0.006531 | 0.0619 | 0.09256979 | -0.1379905 | -0.034 | 41.1835
4370 | 6.099722 | 2.368 | 16.2202 | 1 | 1.6602 | 1.659966 | 2.76 | 0.006688 | 0.0623 | 0.09257764 | -0.1380351 | -0.0339 | 41.1837
4371 | 6.101111 | 2.368 | 16.2235 | 1 | 1.6755 | 1.660089 | 2.81 | 0.006874 | 0.0643 | 0.09258497 | -0.1380633 | -0.0338 | 41.1837
4372 | 6.1025 | 2.3682 | 16.2268 | 1 | 1.6559 | 1.660169 | 2.74 | 0.006636 | 0.0644 | 0.0925921 | -0.1381038 | -0.0337 | 41.1841
4373 | 6.103889 | 2.3682 | 16.2301 | 1 | 1.6581 | 1.660313 | 2.75 | 0.006662 | 0.0641 | 0.09259856 | -0.1381451 | -0.0336 | 41.1843
4374 | 6.105278 | 2.3683 | 16.2334 | 1 | 1.6537 | 1.660479 | 2.73 | 0.006609 | 0.064 | 0.09260436 | -0.1381859 | -0.0335 | 41.1845
4375 | 6.106667 | 2.3683 | 16.2367 | 1 | 1.6668 | 1.660626 | 2.78 | 0.006768 | 0.0646 | 0.09260991 | -0.1382136 | -0.0334 | 41.1846
4376 | 6.108056 | 2.3685 | 16.24 | 1 | 1.6537 | 1.660735 | 2.73 | 0.006609 | 0.0647 | 0.09261594 | -0.138253 | -0.0333 | 41.1849
4377 | 6.109444 | 2.3685 | 16.2432 | 1 | 1.6711 | 1.660916 | 2.79 | 0.006821 | 0.0658 | 0.0926225 | -0.1382903 | -0.0332 | 41.185
4378 | 6.110833 | 2.3687 | 16.2465 | 1 | 1.6537 | 1.661112 | 2.73 | 0.006609 | 0.0658 | 0.09262934 | -0.138328 | -0.0331 | 41.1853
4379 | 6.112222 | 2.3687 | 16.2498 | 1 | 1.6624 | 1.661205 | 2.76 | 0.006715 | 0.0667 | 0.09263657 | -0.138351 | -0.0331 | 41.1855
4380 | 6.113611 | 2.3689 | 16.2531 | 1 | 1.682 | 1.661319 | 2.83 | 0.006954 | 0.0684 | 0.09264371 | -0.1383836 | -0.0329 | 41.1855
4381 | 6.115 | 2.3689 | 16.2564 | 1 | 1.6646 | 1.661515 | 2.77 | 0.006741 | 0.0684 | 0.0926517 | -0.1384168 | -0.0328 | 41.1858
4382 | 6.116389 | 2.3691 | 16.2597 | 1 | 1.6668 | 1.661639 | 2.78 | 0.006768 | 0.0689 | 0.09265998 | -0.1384484 | -0.0327 | 41.186
4383 | 6.117778 | 2.3691 | 16.263 | 1 | 1.6668 | 1.661817 | 2.78 | 0.006768 | 0.0696 | 0.09266845 | -0.1384657 | -0.0326 | 41.1862
4384 | 6.119167 | 2.3694 | 16.2663 | 1 | 1.6537 | 1.661972 | 2.73 | 0.006609 | 0.0691 | 0.09267674 | -0.1384969 | -0.0325 | 41.1865
4385 | 6.120556 | 2.3694 | 16.2696 | 1 | 1.6559 | 1.662154 | 2.74 | 0.006636 | 0.0695 | 0.09268454 | -0.1385285 | -0.0324 | 41.1867
4386 | 6.121944 | 2.3696 | 16.2729 | 1 | 1.669 | 1.662424 | 2.79 | 0.006794 | 0.0704 | 0.09269311 | -0.1385589 | -0.0323 | 41.1868
4387 | 6.123333 | 2.3696 | 16.2761 | 1 | 1.6493 | 1.662625 | 2.72 | 0.006557 | 0.0698 | 0.09270077 | -0.1385738 | -0.0322 | 41.1872
4388 | 6.124722 | 2.3699 | 16.2794 | 1 | 1.6733 | 1.662788 | 2.8 | 0.006848 | 0.0709 | 0.09270814 | -0.1386032 | -0.0321 | 41.1872
4389 | 6.126111 | 2.3699 | 16.2827 | 1 | 1.6559 | 1.662951 | 2.74 | 0.006636 | 0.0712 | 0.09271556 | -0.1386327 | -0.032 | 41.1875
4390 | 6.1275 | 2.3701 | 16.286 | 1 | 1.6668 | 1.663154 | 2.78 | 0.006768 | 0.072 | 0.09272269 | -0.1386603 | -0.0319 | 41.1877
4391 | 6.128889 | 2.3701 | 16.2893 | 1 | 1.6798 | 1.663435 | 2.82 | 0.006928 | 0.0732 | 0.09273025 | -0.1386683 | -0.0318 | 41.1878
4392 | 6.130278 | 2.3705 | 16.2926 | 1 | 1.6668 | 1.663554 | 2.78 | 0.006768 | 0.0734 | 0.09273772 | -0.1386931 | -0.0317 | 41.188
4393 | 6.131667 | 2.3705 | 16.2959 | 1 | 1.6711 | 1.663795 | 2.79 | 0.006821 | 0.0748 | 0.09274528 | -0.1387163 | -0.0316 | 41.1882
4394 | 6.133056 | 2.3708 | 16.2992 | 1 | 1.6624 | 1.663959 | 2.76 | 0.006715 | 0.0755 | 0.09275242 | -0.138739 | -0.0315 | 41.1885
4395 | 6.134444 | 2.3708 | 16.3025 | 1 | 1.6559 | 1.664162 | 2.74 | 0.006636 | 0.0753 | 0.09276008 | -0.1387411 | -0.0314 | 41.1887
4396 | 6.135833 | 2.3711 | 16.3058 | 1 | 1.6515 | 1.664288 | 2.73 | 0.006583 | 0.0748 | 0.09276793 | -0.138765 | -0.0313 | 41.189
4397 | 6.137222 | 2.3711 | 16.3091 | 1 | 1.6602 | 1.664512 | 2.76 | 0.006688 | 0.0747 | 0.09277626 | -0.1387886 | -0.0312 | 41.1891
4398 | 6.138611 | 2.3715 | 16.3124 | 1 | 1.6646 | 1.664644 | 2.77 | 0.006741 | 0.0753 | 0.09278492 | -0.1388106 | -0.031 | 41.1893
4399 | 6.14 | 2.3715 | 16.3157 | 1 | 1.6559 | 1.664815 | 2.74 | 0.006636 | 0.0746 | 0.0927944 | -0.1388147 | -0.0309 | 41.1895
4400 | 6.141389 | 2.3719 | 16.319 | 1 | 1.6624 | 1.664969 | 2.76 | 0.006715 | 0.075 | 0.09280416 | -0.1388372 | -0.0308 | 41.1897
4401 | 6.142778 | 2.3719 | 16.3223 | 1 | 1.6449 | 1.665177 | 2.71 | 0.006505 | 0.074 | 0.09281379 | -0.1388607 | -0.0307 | 41.19
4402 | 6.144167 | 2.3723 | 16.3255 | 1 | 1.6733 | 1.665328 | 2.8 | 0.006848 | 0.0748 | 0.09282413 | -0.1388828 | -0.0305 | 41.19
4403 | 6.145833 | 2.3723 | 16.3288 | 1 | 1.6668 | 1.665459 | 2.78 | 0.006768 | 0.0748 | 0.09283351 | -0.1388871 | -0.0304 | 41.1906
4404 | 6.147222 | 2.3728 | 16.3321 | 1 | 1.6711 | 1.665644 | 2.79 | 0.006821 | 0.0752 | 0.09284265 | -0.1389083 | -0.0302 | 41.1907
4405 | 6.148611 | 2.3728 | 16.3354 | 1 | 1.6624 | 1.665856 | 2.76 | 0.006715 | 0.0751 | 0.09285089 | -0.1389284 | -0.0301 | 41.191
4406 | 6.15 | 2.3733 | 16.3387 | 1 | 1.6537 | 1.666028 | 2.73 | 0.006609 | 0.0748 | 0.09285926 | -0.1389507 | -0.0299 | 41.1913
4407 | 6.151389 | 2.3733 | 16.342 | 1 | 1.669 | 1.666203 | 2.79 | 0.006794 | 0.0754 | 0.09286764 | -0.1389533 | -0.0298 | 41.1913
4408 | 6.152778 | 2.3738 | 16.3453 | 1 | 1.6581 | 1.66636 | 2.75 | 0.006662 | 0.0754 | 0.09287592 | -0.1389744 | -0.0296 | 41.1916
4409 | 6.154167 | 2.3738 | 16.3486 | 1 | 1.6559 | 1.666579 | 2.74 | 0.006636 | 0.0751 | 0.09288449 | -0.1389952 | -0.0294 | 41.1918
4410 | 6.155556 | 2.3744 | 16.3519 | 1 | 1.6668 | 1.666701 | 2.78 | 0.006768 | 0.0755 | 0.09289253 | -0.1390145 | -0.0293 | 41.192
4411 | 6.156944 | 2.3744 | 16.3552 | 1 | 1.6602 | 1.666915 | 2.76 | 0.006688 | 0.0754 | 0.09290024 | -0.1390186 | -0.0291 | 41.1922
4412 | 6.158333 | 2.3751 | 16.3585 | 1 | 1.6602 | 1.667106 | 2.76 | 0.006688 | 0.0757 | 0.09290819 | -0.1390374 | -0.0289 | 41.1924
4413 | 6.159722 | 2.3751 | 16.3618 | 1 | 1.6755 | 1.667278 | 2.81 | 0.006874 | 0.0763 | 0.09291742 | -0.139055 | -0.0287 | 41.1925
4414 | 6.161111 | 2.3757 | 16.3651 | 1 | 1.6559 | 1.667484 | 2.74 | 0.006636 | 0.0761 | 0.09292666 | -0.1390731 | -0.0285 | 41.1928
4415 | 6.1625 | 2.3757 | 16.3684 | 1 | 1.6559 | 1.667646 | 2.74 | 0.006636 | 0.0754 | 0.09293629 | -0.1390769 | -0.0283 | 41.193
4416 | 6.163889 | 2.3765 | 16.3717 | 1 | 1.669 | 1.667806 | 2.79 | 0.006794 | 0.0761 | 0.09294634 | -0.139095 | -0.0281 | 41.1931
4417 | 6.165278 | 2.3765 | 16.375 | 1 | 1.6559 | 1.667933 | 2.74 | 0.006636 | 0.0754 | 0.09295644 | -0.1391132 | -0.0279 | 41.1934
4418 | 6.166667 | 2.3773 | 16.3783 | 1 | 1.6711 | 1.668105 | 2.79 | 0.006821 | 0.0764 | 0.09296745 | -0.1391288 | -0.0277 | 41.1935
4419 | 6.168056 | 2.3773 | 16.3816 | 1 | 1.669 | 1.668308 | 2.79 | 0.006794 | 0.0772 | 0.09297803 | -0.139131 | -0.0274 | 41.1937
4420 | 6.169444 | 2.3782 | 16.3849 | 1 | 1.6624 | 1.66855 | 2.76 | 0.006715 | 0.078 | 0.09298923 | -0.1391435 | -0.0272 | 41.194
4421 | 6.170833 | 2.3782 | 16.3882 | 1 | 1.6733 | 1.668705 | 2.8 | 0.006848 | 0.0788 | 0.09300034 | -0.1391554 | -0.027 | 41.1941
4422 | 6.172222 | 2.3791 | 16.3915 | 1 | 1.6755 | 1.668933 | 2.81 | 0.006874 | 0.0795 | 0.09301139 | -0.1391669 | -0.0267 | 41.1943
4423 | 6.173611 | 2.3791 | 16.3949 | 1 | 1.6537 | 1.669139 | 2.73 | 0.006609 | 0.079 | 0.09302197 | -0.1391638 | -0.0265 | 41.1946
4424 | 6.175 | 2.38 | 16.3982 | 1 | 1.6624 | 1.669345 | 2.76 | 0.006715 | 0.0787 | 0.09303284 | -0.1391768 | -0.0262 | 41.1947
4425 | 6.176389 | 2.38 | 16.4015 | 1 | 1.6581 | 1.669477 | 2.75 | 0.006662 | 0.0784 | 0.09304366 | -0.13919 | -0.0259 | 41.195
4426 | 6.177778 | 2.381 | 16.4048 | 1 | 1.6646 | 1.669676 | 2.77 | 0.006741 | 0.0787 | 0.09305491 | -0.1392031 | -0.0257 | 41.1951
4427 | 6.179167 | 2.381 | 16.4081 | 1 | 1.6624 | 1.669831 | 2.76 | 0.006715 | 0.0787 | 0.09306582 | -0.1392002 | -0.0254 | 41.1953
4428 | 6.180556 | 2.382 | 16.4114 | 1 | 1.6646 | 1.669986 | 2.77 | 0.006741 | 0.0786 | 0.09307793 | -0.1392135 | -0.0251 | 41.1955
4429 | 6.181944 | 2.382 | 16.4147 | 1 | 1.6755 | 1.670227 | 2.81 | 0.006874 | 0.0791 | 0.09308995 | -0.1392253 | -0.0249 | 41.1956
4430 | 6.183333 | 2.3831 | 16.418 | 1 | 1.6755 | 1.670527 | 2.81 | 0.006874 | 0.0798 | 0.09310172 | -0.1392356 | -0.0246 | 41.1958
4431 | 6.184722 | 2.3831 | 16.4213 | 1 | 1.6602 | 1.670727 | 2.76 | 0.006688 | 0.0796 | 0.09311379 | -0.1392317 | -0.0243 | 41.1961
4432 | 6.186111 | 2.3842 | 16.4246 | 1 | 1.6471 | 1.670928 | 2.71 | 0.006531 | 0.0783 | 0.09312571 | -0.1392447 | -0.024 | 41.1964
4433 | 6.1875 | 2.3842 | 16.4279 | 1 | 1.6624 | 1.671097 | 2.76 | 0.006715 | 0.0782 | 0.09313763 | -0.1392578 | -0.0238 | 41.1965
4434 | 6.188889 | 2.3852 | 16.4313 | 1 | 1.669 | 1.671234 | 2.79 | 0.006794 | 0.0783 | 0.09314993 | -0.139271 | -0.0235 | 41.1966
4435 | 6.190278 | 2.3852 | 16.4346 | 1 | 1.6755 | 1.671398 | 2.81 | 0.006874 | 0.0789 | 0.09316123 | -0.139268 | -0.0232 | 41.1968
4436 | 6.191667 | 2.3863 | 16.4379 | 1 | 1.6733 | 1.67164 | 2.8 | 0.006848 | 0.08 | 0.09317267 | -0.139278 | -0.0229 | 41.197
4437 | 6.193056 | 2.3863 | 16.4412 | 1 | 1.6646 | 1.67181 | 2.77 | 0.006741 | 0.0798 | 0.09318487 | -0.1392883 | -0.0226 | 41.1973
4438 | 6.194444 | 2.3875 | 16.4445 | 1 | 1.669 | 1.672002 | 2.79 | 0.006794 | 0.0803 | 0.09319646 | -0.1392965 | -0.0223 | 41.1974
4439 | 6.195833 | 2.3875 | 16.4478 | 1 | 1.6668 | 1.672205 | 2.78 | 0.006768 | 0.0807 | 0.09320876 | -0.1392913 | -0.022 | 41.1976
4440 | 6.197222 | 2.3886 | 16.4512 | 1 | 1.682 | 1.672442 | 2.83 | 0.006954 | 0.082 | 0.0932213 | -0.1392963 | -0.0217 | 41.1977
4441 | 6.198611 | 2.3886 | 16.4545 | 1 | 1.6755 | 1.672673 | 2.81 | 0.006874 | 0.0827 | 0.09323375 | -0.1392997 | -0.0214 | 41.1979
4442 | 6.2 | 2.3898 | 16.4578 | 1 | 1.6906 | 1.672938 | 2.86 | 0.007062 | 0.0846 | 0.09324615 | -0.1392999 | -0.0211 | 41.198
4443 | 6.201389 | 2.3898 | 16.4611 | 1 | 1.6668 | 1.673072 | 2.78 | 0.006768 | 0.0846 | 0.09325816 | -0.1392874 | -0.0208 | 41.1984
4444 | 6.202778 | 2.3911 | 16.4644 | 1 | 1.6449 | 1.673286 | 2.71 | 0.006505 | 0.0832 | 0.09326975 | -0.1392901 | -0.0205 | 41.1987
4445 | 6.204167 | 2.3911 | 16.4678 | 1 | 1.6776 | 1.67346 | 2.81 | 0.006901 | 0.0842 | 0.09328147 | -0.1392917 | -0.0202 | 41.1987
4446 | 6.205556 | 2.3924 | 16.4711 | 1 | 1.6733 | 1.67363 | 2.8 | 0.006848 | 0.0847 | 0.09329296 | -0.1392923 | -0.0199 | 41.1989
4447 | 6.206944 | 2.3924 | 16.4744 | 1 | 1.6581 | 1.673883 | 2.75 | 0.006662 | 0.0841 | 0.09330426 | -0.1392801 | -0.0195 | 41.1992
4448 | 6.208611 | 2.3937 | 16.4777 | 1 | 1.6537 | 1.674115 | 2.73 | 0.006609 | 0.0832 | 0.09331513 | -0.1392833 | -0.0192 | 41.1997
4449 | 6.21 | 2.3937 | 16.4811 | 1 | 1.6733 | 1.674272 | 2.8 | 0.006848 | 0.0839 | 0.0933258 | -0.1392856 | -0.0189 | 41.1998
4450 | 6.211389 | 2.395 | 16.4844 | 1 | 1.6711 | 1.674493 | 2.79 | 0.006821 | 0.0844 | 0.0933359 | -0.139288 | -0.0185 | 41.2
4451 | 6.212778 | 2.395 | 16.4877 | 1 | 1.6624 | 1.674665 | 2.76 | 0.006715 | 0.0831 | 0.09334696 | -0.1392762 | -0.0182 | 41.2002
4452 | 6.214167 | 2.3964 | 16.491 | 1 | 1.682 | 1.674913 | 2.83 | 0.006954 | 0.0845 | 0.09335725 | -0.1392785 | -0.0179 | 41.2003
4453 | 6.215556 | 2.3964 | 16.4944 | 1 | 1.6798 | 1.675168 | 2.82 | 0.006928 | 0.0857 | 0.09336754 | -0.1392779 | -0.0175 | 41.2005
4454 | 6.216944 | 2.3978 | 16.4977 | 1 | 1.6863 | 1.675385 | 2.84 | 0.007008 | 0.0865 | 0.09337812 | -0.1392742 | -0.0172 | 41.2006
4455 | 6.218333 | 2.3978 | 16.501 | 1 | 1.6755 | 1.675527 | 2.81 | 0.006874 | 0.088 | 0.09338808 | -0.1392556 | -0.0168 | 41.2009
4456 | 6.219722 | 2.3992 | 16.5044 | 1 | 1.669 | 1.675753 | 2.79 | 0.006794 | 0.0879 | 0.09339799 | -0.1392493 | -0.0165 | 41.2011
4457 | 6.221111 | 2.3992 | 16.5077 | 1 | 1.6755 | 1.675927 | 2.81 | 0.006874 | 0.0887 | 0.09340857 | -0.1392406 | -0.0161 | 41.2012
4458 | 6.2225 | 2.4007 | 16.511 | 1 | 1.669 | 1.676109 | 2.79 | 0.006794 | 0.0886 | 0.09341934 | -0.1392294 | -0.0158 | 41.2015
4459 | 6.223889 | 2.4007 | 16.5144 | 1 | 1.6733 | 1.676297 | 2.8 | 0.006848 | 0.089 | 0.09342968 | -0.1392125 | -0.0154 | 41.2016
4460 | 6.225278 | 2.4023 | 16.5177 | 1 | 1.6776 | 1.67651 | 2.81 | 0.006901 | 0.0897 | 0.09344011 | -0.1391992 | -0.0151 | 41.2018
4461 | 6.226667 | 2.4023 | 16.521 | 1 | 1.6863 | 1.676681 | 2.84 | 0.007008 | 0.0916 | 0.0934517 | -0.1391829 | -0.0147 | 41.2019
4462 | 6.228056 | 2.4039 | 16.5244 | 1 | 1.6646 | 1.676867 | 2.77 | 0.006741 | 0.0911 | 0.0934629 | -0.1391668 | -0.0143 | 41.2022
4463 | 6.229444 | 2.4039 | 16.5277 | 1 | 1.6646 | 1.67711 | 2.77 | 0.006741 | 0.0909 | 0.0934741 | -0.1391467 | -0.0139 | 41.2024
4464 | 6.230833 | 2.4055 | 16.5311 | 1 | 1.6668 | 1.677306 | 2.78 | 0.006768 | 0.0906 | 0.09348602 | -0.1391316 | -0.0136 | 41.2026
4465 | 6.232222 | 2.4055 | 16.5344 | 1 | 1.6668 | 1.677483 | 2.78 | 0.006768 | 0.0903 | 0.09349818 | -0.1391162 | -0.0132 | 41.2028
4466 | 6.233611 | 2.4071 | 16.5377 | 1 | 1.6668 | 1.677695 | 2.78 | 0.006768 | 0.0893 | 0.0935101 | -0.139103 | -0.0128 | 41.203
4467 | 6.235 | 2.4071 | 16.5411 | 1 | 1.6668 | 1.677982 | 2.78 | 0.006768 | 0.089 | 0.09352303 | -0.139087 | -0.0124 | 41.2031
4468 | 6.236389 | 2.4087 | 16.5444 | 1 | 1.6884 | 1.678171 | 2.85 | 0.007035 | 0.0903 | 0.09353633 | -0.1390719 | -0.012 | 41.2032
4469 | 6.237778 | 2.4087 | 16.5478 | 1 | 1.6776 | 1.678304 | 2.81 | 0.006901 | 0.0912 | 0.09354868 | -0.1390548 | -0.0116 | 41.2034
4470 | 6.239167 | 2.4104 | 16.5511 | 1 | 1.6776 | 1.678465 | 2.81 | 0.006901 | 0.092 | 0.09356123 | -0.1390365 | -0.0113 | 41.2036
4471 | 6.240556 | 2.4104 | 16.5545 | 1 | 1.7119 | 1.678684 | 2.93 | 0.007332 | 0.0948 | 0.09357415 | -0.1390099 | -0.0109 | 41.2035
4472 | 6.241944 | 2.4121 | 16.5578 | 1 | 1.6884 | 1.678934 | 2.85 | 0.007035 | 0.0953 | 0.09358679 | -0.1389856 | -0.0105 | 41.2039
4473 | 6.243333 | 2.4121 | 16.5612 | 1 | 1.6733 | 1.679172 | 2.8 | 0.006848 | 0.0957 | 0.09359923 | -0.1389593 | -0.0101 | 41.2042
4474 | 6.244722 | 2.4138 | 16.5645 | 1 | 1.6841 | 1.679321 | 2.84 | 0.006981 | 0.0965 | 0.09361269 | -0.1389314 | -0.0097 | 41.2043
4475 | 6.246111 | 2.4138 | 16.5679 | 1 | 1.6863 | 1.679534 | 2.84 | 0.007008 | 0.0979 | 0.09362729 | -0.1389006 | -0.0093 | 41.2044
4476 | 6.2475 | 2.4156 | 16.5712 | 1 | 1.6884 | 1.679767 | 2.85 | 0.007035 | 0.0991 | 0.09364193 | -0.138868 | -0.0089 | 41.2046
4477 | 6.248889 | 2.4156 | 16.5746 | 1 | 1.6624 | 1.679956 | 2.76 | 0.006715 | 0.0985 | 0.09365759 | -0.1388367 | -0.0085 | 41.2049
4478 | 6.250278 | 2.4175 | 16.5779 | 1 | 1.697 | 1.680163 | 2.88 | 0.007142 | 0.1004 | 0.09367324 | -0.1388028 | -0.0081 | 41.2049
4479 | 6.251667 | 2.4175 | 16.5813 | 1 | 1.682 | 1.680424 | 2.83 | 0.006954 | 0.1007 | 0.09368865 | -0.138766 | -0.0076 | 41.2052
4480 | 6.253056 | 2.4193 | 16.5847 | 1 | 1.6884 | 1.680587 | 2.85 | 0.007035 | 0.102 | 0.09370412 | -0.1387291 | -0.0072 | 41.2053
4481 | 6.254444 | 2.4193 | 16.588 | 1 | 1.6711 | 1.680763 | 2.79 | 0.006821 | 0.1018 | 0.09371881 | -0.1386908 | -0.0068 | 41.2056
4482 | 6.255833 | 2.4213 | 16.5914 | 1 | 1.6906 | 1.680888 | 2.86 | 0.007062 | 0.1028 | 0.09373375 | -0.1386505 | -0.0064 | 41.2056
4483 | 6.257222 | 2.4213 | 16.5948 | 1 | 1.6776 | 1.681066 | 2.81 | 0.006901 | 0.1031 | 0.09374859 | -0.1386115 | -0.006 | 41.2059
4484 | 6.258611 | 2.4232 | 16.5981 | 1 | 1.6841 | 1.681255 | 2.84 | 0.006981 | 0.1042 | 0.09376386 | -0.1385687 | -0.0055 | 41.206
4485 | 6.26 | 2.4232 | 16.6015 | 1 | 1.697 | 1.681431 | 2.88 | 0.007142 | 0.1067 | 0.09377956 | -0.1385206 | -0.0051 | 41.2061
4486 | 6.261389 | 2.4253 | 16.6049 | 1 | 1.6927 | 1.68161 | 2.87 | 0.007088 | 0.1077 | 0.09379493 | -0.1384709 | -0.0047 | 41.2063
4487 | 6.262778 | 2.4253 | 16.6082 | 1 | 1.682 | 1.681814 | 2.83 | 0.006954 | 0.1085 | 0.09381096 | -0.1384228 | -0.0042 | 41.2066
4488 | 6.264167 | 2.4273 | 16.6116 | 1 | 1.682 | 1.681985 | 2.83 | 0.006954 | 0.1093 | 0.09382628 | -0.1383703 | -0.0038 | 41.2067
4489 | 6.265556 | 2.4273 | 16.615 | 1 | 1.6863 | 1.682209 | 2.84 | 0.007008 | 0.1106 | 0.09384146 | -0.1383153 | -0.0033 | 41.2068
4490 | 6.266944 | 2.4295 | 16.6183 | 2 | 1.6581 | 1.682386 | 2.75 | 0.006662 | 0.1097 | 0.09385697 | -0.1382612 | -0.0028 | 41.2072
4491 | 6.268333 | 2.4295 | 16.6217 | 1 | 1.6776 | 1.682649 | 2.81 | 0.006901 | 0.1099 | 0.09387214 | -0.1382117 | -0.0024 | 41.2073
4492 | 6.27 | 2.4317 | 16.6251 | 1 | 1.6948 | 1.682905 | 2.87 | 0.007115 | 0.1112 | 0.09388755 | -0.1381549 | -0.0019 | 41.2076
4493 | 6.271389 | 2.4317 | 16.6285 | 1 | 1.6927 | 1.683078 | 2.87 | 0.007088 | 0.1114 | 0.09390292 | -0.1380989 | -0.0014 | 41.2078
4494 | 6.272778 | 2.434 | 16.6319 | 1 | 1.6776 | 1.683311 | 2.81 | 0.006901 | 0.1114 | 0.0939179 | -0.1380434 | -0.0009 | 41.208
4495 | 6.274167 | 2.434 | 16.6352 | 1 | 1.6884 | 1.683487 | 2.85 | 0.007035 | 0.1122 | 0.09393298 | -0.1379885 | -0.0005 | 41.2082
4496 | 6.275556 | 2.4363 | 16.6386 | 1 | 1.6991 | 1.683723 | 2.89 | 0.007169 | 0.1136 | 0.09394864 | -0.137929 | 0 | 41.2082
4497 | 6.276944 | 2.4363 | 16.642 | 1 | 1.6733 | 1.683982 | 2.8 | 0.006848 | 0.1134 | 0.09396506 | -0.1378719 | 0.0005 | 41.2086
4498 | 6.278333 | 2.4386 | 16.6454 | 1 | 1.682 | 1.684216 | 2.83 | 0.006954 | 0.1139 | 0.09398167 | -0.1378127 | 0.001 | 41.2087
4499 | 6.279722 | 2.4386 | 16.6488 | 1 | 1.6863 | 1.684474 | 2.84 | 0.007008 | 0.1199 | 0.09399923 | -0.1377434 | 0.0015 | 41.2088
4500 | 6.281111 | 2.4411 | 16.6522 | 1 | 1.6906 | 1.68465 | 2.86 | 0.007062 | 0.1209 | 0.0940168 | -0.1376715 | 0.0021 | 41.2089
4501 | 6.2825 | 2.4411 | 16.6556 | 1 | 1.6863 | 1.68485 | 2.84 | 0.007008 | 0.1219 | 0.09403533 | -0.1375976 | 0.0026 | 41.2091
4502 | 6.283889 | 2.4437 | 16.659 | 1 | 1.697 | 1.685063 | 2.88 | 0.007142 | 0.1238 | 0.0940539 | -0.1375202 | 0.0031 | 41.2092
4503 | 6.285278 | 2.4437 | 16.6624 | 1 | 1.6755 | 1.685263 | 2.81 | 0.006874 | 0.1238 | 0.09407152 | -0.1374445 | 0.0037 | 41.2095
4504 | 6.286667 | 2.4463 | 16.6658 | 1 | 1.6755 | 1.685475 | 2.81 | 0.006874 | 0.1228 | 0.09408956 | -0.1373691 | 0.0042 | 41.2097
4505 | 6.288056 | 2.4463 | 16.6692 | 1 | 1.7034 | 1.685695 | 2.9 | 0.007223 | 0.1248 | 0.09410766 | -0.1372899 | 0.0048 | 41.2096
4506 | 6.289444 | 2.4491 | 16.6726 | 1 | 1.7034 | 1.685863 | 2.9 | 0.007223 | 0.1264 | 0.09412666 | -0.1372072 | 0.0054 | 41.2098
4507 | 6.290833 | 2.4491 | 16.676 | 1 | 1.6927 | 1.68607 | 2.87 | 0.007088 | 0.1265 | 0.09414524 | -0.1371279 | 0.0059 | 41.21
4508 | 6.292222 | 2.4519 | 16.6794 | 1 | 1.682 | 1.686204 | 2.83 | 0.006954 | 0.1267 | 0.09416429 | -0.1370448 | 0.0065 | 41.2103
4509 | 6.293611 | 2.4519 | 16.6828 | 1 | 1.6927 | 1.686423 | 2.87 | 0.007088 | 0.1283 | 0.09418325 | -0.1369579 | 0.0071 | 41.2104
4510 | 6.295 | 2.4549 | 16.6862 | 1 | 1.7034 | 1.686651 | 2.9 | 0.007223 | 0.1306 | 0.09420273 | -0.1368662 | 0.0078 | 41.2104
4511 | 6.296389 | 2.4549 | 16.6896 | 1 | 1.6863 | 1.686838 | 2.84 | 0.007008 | 0.1317 | 0.09422231 | -0.1367796 | 0.0084 | 41.2107
4512 | 6.297778 | 2.458 | 16.693 | 1 | 1.6948 | 1.68712 | 2.87 | 0.007115 | 0.1332 | 0.09424122 | -0.1366833 | 0.009 | 41.2108
4513 | 6.299167 | 2.458 | 16.6964 | 1 | 1.6755 | 1.687426 | 2.81 | 0.006874 | 0.1326 | 0.09426065 | -0.1365875 | 0.0097 | 41.2111
4514 | 6.300556 | 2.4612 | 16.6998 | 1 | 1.682 | 1.687609 | 2.83 | 0.006954 | 0.1333 | 0.09427989 | -0.1364914 | 0.0103 | 41.2112
4515 | 6.301944 | 2.4612 | 16.7033 | 1 | 1.7012 | 1.687804 | 2.89 | 0.007196 | 0.1352 | 0.09429943 | -0.1363988 | 0.011 | 41.2112
4516 | 6.303333 | 2.4645 | 16.7067 | 1 | 1.697 | 1.68795 | 2.88 | 0.007142 | 0.1361 | 0.09431915 | -0.1362977 | 0.0117 | 41.2114
4517 | 6.304722 | 2.4645 | 16.7101 | 1 | 1.6798 | 1.68819 | 2.82 | 0.006928 | 0.1359 | 0.09433897 | -0.1361957 | 0.0124 | 41.2117
4518 | 6.306111 | 2.4679 | 16.7135 | 1 | 1.714 | 1.688434 | 2.94 | 0.007359 | 0.1381 | 0.09435907 | -0.1360906 | 0.0131 | 41.2116
4519 | 6.3075 | 2.4679 | 16.717 | 1 | 1.6798 | 1.688646 | 2.82 | 0.006928 | 0.1376 | 0.09437908 | -0.1359948 | 0.0138 | 41.212
4520 | 6.308889 | 2.4714 | 16.7204 | 1 | 1.6948 | 1.688852 | 2.87 | 0.007115 | 0.1386 | 0.09439899 | -0.135889 | 0.0145 | 41.212
4521 | 6.310278 | 2.4714 | 16.7238 | 1 | 1.6733 | 1.689083 | 2.8 | 0.006848 | 0.1373 | 0.09441939 | -0.1357852 | 0.0153 | 41.2123
4522 | 6.311667 | 2.475 | 16.7273 | 1 | 1.6991 | 1.6893 | 2.89 | 0.007169 | 0.1378 | 0.09444083 | -0.1356797 | 0.016 | 41.2123
4523 | 6.313056 | 2.475 | 16.7307 | 1 | 1.7034 | 1.689512 | 2.9 | 0.007223 | 0.1391 | 0.09446223 | -0.1355831 | 0.0168 | 41.2124
4524 | 6.314444 | 2.4787 | 16.7342 | 1 | 1.7076 | 1.689731 | 2.92 | 0.007278 | 0.14 | 0.09448439 | -0.1354739 | 0.0176 | 41.2125
4525 | 6.315833 | 2.4787 | 16.7376 | 1 | 1.6991 | 1.689892 | 2.89 | 0.007169 | 0.1403 | 0.09450752 | -0.1353631 | 0.0184 | 41.2127
4526 | 6.317222 | 2.4825 | 16.741 | 1 | 1.6755 | 1.690106 | 2.81 | 0.006874 | 0.1398 | 0.09453083 | -0.1352547 | 0.0192 | 41.213
4527 | 6.318611 | 2.4825 | 16.7445 | 1 | 1.6884 | 1.690352 | 2.85 | 0.007035 | 0.1397 | 0.09455395 | -0.1351574 | 0.0199 | 41.213
4528 | 6.32 | 2.4863 | 16.7479 | 1 | 1.6884 | 1.690565 | 2.85 | 0.007035 | 0.1401 | 0.09457793 | -0.1350486 | 0.0208 | 41.2132
4529 | 6.321389 | 2.4863 | 16.7514 | 1 | 1.6948 | 1.690811 | 2.87 | 0.007115 | 0.1405 | 0.0946012 | -0.1349393 | 0.0216 | 41.2133
4530 | 6.322778 | 2.4903 | 16.7549 | 1 | 1.6884 | 1.691004 | 2.85 | 0.007035 | 0.141 | 0.09462504 | -0.1348288 | 0.0224 | 41.2134
4531 | 6.324167 | 2.4903 | 16.7583 | 1 | 1.7055 | 1.691242 | 2.91 | 0.007251 | 0.1421 | 0.09464988 | -0.134728 | 0.0232 | 41.2135
4532 | 6.325556 | 2.4942 | 16.7618 | 1 | 1.7055 | 1.691454 | 2.91 | 0.007251 | 0.1436 | 0.09467449 | -0.134613 | 0.024 | 41.2136
4533 | 6.326944 | 2.4942 | 16.7652 | 1 | 1.6884 | 1.691589 | 2.85 | 0.007035 | 0.1434 | 0.09469895 | -0.1344964 | 0.0249 | 41.2139
4534 | 6.328333 | 2.4983 | 16.7687 | 1 | 1.6776 | 1.691794 | 2.81 | 0.006901 | 0.1424 | 0.09472465 | -0.1343824 | 0.0257 | 41.2141
4535 | 6.329722 | 2.4983 | 16.7722 | 1 | 1.6841 | 1.691964 | 2.84 | 0.006981 | 0.1422 | 0.09474974 | -0.1342835 | 0.0266 | 41.2142
4536 | 6.331389 | 2.5024 | 16.7757 | 1 | 1.7034 | 1.692227 | 2.9 | 0.007223 | 0.1432 | 0.09477563 | -0.1341683 | 0.0274 | 41.2144
4537 | 6.332778 | 2.5024 | 16.7791 | 1 | 1.7076 | 1.692439 | 2.92 | 0.007278 | 0.1458 | 0.09480201 | -0.134047 | 0.0283 | 41.2146
4538 | 6.334167 | 2.5065 | 16.7826 | 1 | 1.6948 | 1.692657 | 2.87 | 0.007115 | 0.1456 | 0.09482987 | -0.1339262 | 0.0292 | 41.2148
4539 | 6.335556 | 2.5065 | 16.7861 | 1 | 1.7034 | 1.692873 | 2.9 | 0.007223 | 0.1467 | 0.09485902 | -0.1338212 | 0.03 | 41.2148
4540 | 6.336944 | 2.5107 | 16.7896 | 1 | 1.7034 | 1.693092 | 2.9 | 0.007223 | 0.1478 | 0.09488798 | -0.1336966 | 0.0309 | 41.2149
4541 | 6.338333 | 2.5107 | 16.7931 | 1 | 1.6798 | 1.693279 | 2.82 | 0.006928 | 0.1469 | 0.09491714 | -0.1335744 | 0.0318 | 41.2152
4542 | 6.339722 | 2.515 | 16.7966 | 1 | 1.6948 | 1.693461 | 2.87 | 0.007115 | 0.1473 | 0.09494672 | -0.1334505 | 0.0327 | 41.2152
4543 | 6.341111 | 2.515 | 16.8001 | 1 | 1.697 | 1.693701 | 2.88 | 0.007142 | 0.1472 | 0.0949765 | -0.1333458 | 0.0336 | 41.2154
4544 | 6.3425 | 2.5193 | 16.8036 | 1 | 1.6906 | 1.693871 | 2.86 | 0.007062 | 0.147 | 0.09500742 | -0.1332226 | 0.0345 | 41.2155
4545 | 6.343889 | 2.5193 | 16.8071 | 1 | 1.6906 | 1.694015 | 2.86 | 0.007062 | 0.147 | 0.09503858 | -0.1330994 | 0.0354 | 41.2156
4546 | 6.345278 | 2.5236 | 16.8106 | 1 | 1.6991 | 1.694171 | 2.89 | 0.007169 | 0.1485 | 0.09507008 | -0.1329746 | 0.0363 | 41.2157
4547 | 6.346667 | 2.5236 | 16.8141 | 1 | 1.7098 | 1.694307 | 2.92 | 0.007305 | 0.1501 | 0.09510297 | -0.1328645 | 0.0372 | 41.2157
4548 | 6.348056 | 2.528 | 16.8176 | 1 | 1.7098 | 1.694494 | 2.92 | 0.007305 | 0.1517 | 0.095137 | -0.1327342 | 0.0381 | 41.2159
4549 | 6.349444 | 2.528 | 16.8211 | 1 | 1.6991 | 1.694712 | 2.89 | 0.007169 | 0.1527 | 0.0951708 | -0.132602 | 0.039 | 41.2161
4550 | 6.350833 | 2.5324 | 16.8246 | 1 | 1.6927 | 1.694906 | 2.87 | 0.007088 | 0.1532 | 0.09520512 | -0.1324704 | 0.0399 | 41.2162
4551 | 6.352222 | 2.5324 | 16.8281 | 1 | 1.6948 | 1.694996 | 2.87 | 0.007115 | 0.1538 | 0.09523964 | -0.1323531 | 0.0408 | 41.2163
4552 | 6.353611 | 2.5368 | 16.8317 | 1 | 1.6863 | 1.695226 | 2.84 | 0.007008 | 0.1533 | 0.09527492 | -0.1322216 | 0.0418 | 41.2165
4553 | 6.355 | 2.5368 | 16.8352 | 1 | 1.6906 | 1.69547 | 2.86 | 0.007062 | 0.1531 | 0.09531096 | -0.1320903 | 0.0427 | 41.2166
4554 | 6.356389 | 2.5413 | 16.8387 | 1 | 1.6884 | 1.69561 | 2.85 | 0.007035 | 0.1526 | 0.0953483 | -0.1319604 | 0.0436 | 41.2167
4555 | 6.357778 | 2.5413 | 16.8422 | 1 | 1.697 | 1.695787 | 2.88 | 0.007142 | 0.1533 | 0.09538626 | -0.1318447 | 0.0445 | 41.2167
4556 | 6.359167 | 2.5457 | 16.8458 | 1 | 1.6906 | 1.696061 | 2.86 | 0.007062 | 0.1534 | 0.09542365 | -0.1317136 | 0.0454 | 41.2169
4557 | 6.360556 | 2.5457 | 16.8493 | 1 | 1.7034 | 1.69623 | 2.9 | 0.007223 | 0.1547 | 0.09546118 | -0.131579 | 0.0464 | 41.2169
4558 | 6.361944 | 2.5502 | 16.8529 | 1 | 1.6948 | 1.696372 | 2.87 | 0.007115 | 0.155 | 0.09549966 | -0.1314432 | 0.0473 | 41.217
4559 | 6.363333 | 2.5502 | 16.8564 | 1 | 1.6991 | 1.69661 | 2.89 | 0.007169 | 0.1554 | 0.09553787 | -0.1313265 | 0.0482 | 41.2171
4560 | 6.364722 | 2.5546 | 16.8599 | 1 | 1.6841 | 1.696724 | 2.84 | 0.006981 | 0.1539 | 0.0955764 | -0.1311929 | 0.0491 | 41.2174
4561 | 6.366111 | 2.5546 | 16.8635 | 1 | 1.6884 | 1.696897 | 2.85 | 0.007035 | 0.1545 | 0.09561546 | -0.1310576 | 0.05 | 41.2174
4562 | 6.3675 | 2.5591 | 16.867 | 1 | 1.7119 | 1.697103 | 2.93 | 0.007332 | 0.1565 | 0.09565467 | -0.1309189 | 0.0509 | 41.2174
4563 | 6.368889 | 2.5591 | 16.8706 | 1 | 1.7034 | 1.697323 | 2.9 | 0.007223 | 0.1573 | 0.09569392 | -0.1308003 | 0.0518 | 41.2175
4564 | 6.370278 | 2.5635 | 16.8742 | 1 | 1.6798 | 1.69758 | 2.82 | 0.006928 | 0.1556 | 0.09573327 | -0.1306635 | 0.0527 | 41.2177
4565 | 6.371667 | 2.5635 | 16.8777 | 1 | 1.7119 | 1.697754 | 2.93 | 0.007332 | 0.1573 | 0.09577338 | -0.1305225 | 0.0537 | 41.2176
4566 | 6.373056 | 2.568 | 16.8813 | 1 | 1.7055 | 1.69799 | 2.91 | 0.007251 | 0.1582 | 0.09581388 | -0.1303799 | 0.0546 | 41.2178
4567 | 6.374444 | 2.568 | 16.8849 | 1 | 1.669 | 1.698247 | 2.79 | 0.006794 | 0.1554 | 0.09585615 | -0.1302669 | 0.0555 | 41.2181
4568 | 6.375833 | 2.5723 | 16.8884 | 1 | 1.7012 | 1.698451 | 2.89 | 0.007196 | 0.1552 | 0.09589866 | -0.1301299 | 0.0564 | 41.218
4569 | 6.377222 | 2.5723 | 16.892 | 1 | 1.6884 | 1.698582 | 2.85 | 0.007035 | 0.1547 | 0.09594169 | -0.1299939 | 0.0572 | 41.2182
4570 | 6.378611 | 2.5766 | 16.8956 | 2 | 1.697 | 1.698792 | 2.88 | 0.007142 | 0.1545 | 0.09598612 | -0.1298591 | 0.0581 | 41.2182
4571 | 6.38 | 2.5766 | 16.8992 | 1 | 1.7012 | 1.699039 | 2.89 | 0.007196 | 0.1551 | 0.09603097 | -0.1297467 | 0.059 | 41.2182
4572 | 6.381389 | 2.5809 | 16.9027 | 1 | 1.7161 | 1.699168 | 2.95 | 0.007387 | 0.1563 | 0.0960763 | -0.1296089 | 0.0598 | 41.2182
4573 | 6.382778 | 2.5809 | 16.9063 | 1 | 1.7055 | 1.699378 | 2.91 | 0.007251 | 0.1573 | 0.09612274 | -0.1294695 | 0.0607 | 41.2184
4574 | 6.384167 | 2.5851 | 16.9099 | 1 | 1.7076 | 1.699562 | 2.92 | 0.007278 | 0.1576 | 0.09616946 | -0.1293295 | 0.0616 | 41.2185
4575 | 6.385556 | 2.5851 | 16.9135 | 1 | 1.7012 | 1.699725 | 2.89 | 0.007196 | 0.1583 | 0.09621613 | -0.1292122 | 0.0624 | 41.2186
4576 | 6.386944 | 2.5892 | 16.9171 | 1 | 1.7076 | 1.699845 | 2.92 | 0.007278 | 0.1595 | 0.09626285 | -0.1290692 | 0.0632 | 41.2186
4577 | 6.388333 | 2.5892 | 16.9207 | 1 | 1.6927 | 1.700016 | 2.87 | 0.007088 | 0.1592 | 0.09631082 | -0.128925 | 0.0641 | 41.2188
4578 | 6.389722 | 2.5934 | 16.9243 | 1 | 1.6991 | 1.700167 | 2.89 | 0.007169 | 0.1596 | 0.0963595 | -0.1287809 | 0.0649 | 41.2188
4579 | 6.391111 | 2.5934 | 16.9279 | 1 | 1.6948 | 1.700408 | 2.87 | 0.007115 | 0.1591 | 0.09640752 | -0.1286641 | 0.0657 | 41.219
4580 | 6.392778 | 2.5974 | 16.9315 | 1 | 1.6948 | 1.70061 | 2.87 | 0.007115 | 0.1591 | 0.09645682 | -0.1285211 | 0.0665 | 41.2193
4581 | 6.394167 | 2.5974 | 16.9351 | 1 | 1.6927 | 1.700787 | 2.87 | 0.007088 | 0.1586 | 0.09650598 | -0.1283789 | 0.0673 | 41.2194
4582 | 6.395556 | 2.6014 | 16.9388 | 1 | 1.697 | 1.700968 | 2.88 | 0.007142 | 0.159 | 0.09655601 | -0.1282358 | 0.0681 | 41.2194
4583 | 6.396944 | 2.6014 | 16.9424 | 1 | 1.7161 | 1.701071 | 2.95 | 0.007387 | 0.1598 | 0.09660632 | -0.1281191 | 0.0689 | 41.2194
4584 | 6.398333 | 2.6053 | 16.946 | 1 | 1.6927 | 1.701284 | 2.87 | 0.007088 | 0.1599 | 0.09665639 | -0.1279747 | 0.0696 | 41.2196
4585 | 6.399722 | 2.6053 | 16.9496 | 1 | 1.7182 | 1.701408 | 2.95 | 0.007414 | 0.1616 | 0.09670637 | -0.1278266 | 0.0704 | 41.2195
4586 | 6.401111 | 2.6092 | 16.9532 | 1 | 1.6991 | 1.701613 | 2.89 | 0.007169 | 0.1615 | 0.09675768 | -0.1276786 | 0.0711 | 41.2197
4587 | 6.4025 | 2.6092 | 16.9569 | 1 | 1.7098 | 1.701763 | 2.92 | 0.007305 | 0.1619 | 0.09680943 | -0.1275599 | 0.0719 | 41.2197
4588 | 6.403889 | 2.613 | 16.9605 | 1 | 1.7012 | 1.701964 | 2.89 | 0.007196 | 0.162 | 0.09686228 | -0.1274113 | 0.0726 | 41.2198
4589 | 6.405278 | 2.613 | 16.9641 | 1 | 1.714 | 1.702085 | 2.94 | 0.007359 | 0.1629 | 0.0969158 | -0.1272614 | 0.0733 | 41.2198
4590 | 6.406667 | 2.6168 | 16.9677 | 1 | 1.7034 | 1.702245 | 2.9 | 0.007223 | 0.1632 | 0.09696922 | -0.1271116 | 0.0741 | 41.22
4591 | 6.408056 | 2.6168 | 16.9714 | 1 | 1.6991 | 1.702472 | 2.89 | 0.007169 | 0.1631 | 0.09702336 | -0.1269909 | 0.0748 | 41.2201
4592 | 6.409444 | 2.6204 | 16.975 | 1 | 1.7055 | 1.702706 | 2.91 | 0.007251 | 0.1636 | 0.09707822 | -0.1268407 | 0.0754 | 41.2201
4593 | 6.410833 | 2.6204 | 16.9787 | 1 | 1.7076 | 1.702901 | 2.92 | 0.007278 | 0.1643 | 0.09713418 | -0.1266892 | 0.0761 | 41.2201
4594 | 6.412222 | 2.624 | 16.9823 | 1 | 1.6991 | 1.702946 | 2.89 | 0.007169 | 0.1645 | 0.09718976 | -0.1265381 | 0.0768 | 41.2203
4595 | 6.413611 | 2.624 | 16.9859 | 1 | 1.7224 | 1.703084 | 2.97 | 0.007469 | 0.1663 | 0.09724572 | -0.1264121 | 0.0775 | 41.2202
4596 | 6.415 | 2.6275 | 16.9896 | 1 | 1.7119 | 1.703188 | 2.93 | 0.007332 | 0.1674 | 0.09730201 | -0.1262561 | 0.0781 | 41.2203
4597 | 6.416389 | 2.6275 | 16.9932 | 1 | 1.7034 | 1.703391 | 2.9 | 0.007223 | 0.1675 | 0.09735711 | -0.1260998 | 0.0788 | 41.2204
4598 | 6.417778 | 2.631 | 16.9969 | 1 | 1.714 | 1.703591 | 2.94 | 0.007359 | 0.1688 | 0.09741326 | -0.1259419 | 0.0794 | 41.2204
4599 | 6.419167 | 2.631 | 17.0006 | 1 | 1.6884 | 1.703668 | 2.85 | 0.007035 | 0.1671 | 0.09746912 | -0.125815 | 0.0801 | 41.2206
4600 | 6.420556 | 2.6343 | 17.0042 | 1 | 1.6948 | 1.703893 | 2.87 | 0.007115 | 0.1666 | 0.09752571 | -0.1256613 | 0.0807 | 41.2207
4601 | 6.421944 | 2.6343 | 17.0079 | 1 | 1.697 | 1.704041 | 2.88 | 0.007142 | 0.1661 | 0.09758238 | -0.1255085 | 0.0813 | 41.2207
4602 | 6.423333 | 2.6377 | 17.0116 | 1 | 1.7119 | 1.704246 | 2.93 | 0.007332 | 0.1665 | 0.09763897 | -0.1253555 | 0.0819 | 41.2206
4603 | 6.424722 | 2.6377 | 17.0152 | 1 | 1.6863 | 1.704431 | 2.84 | 0.007008 | 0.1651 | 0.09769679 | -0.1252328 | 0.0825 | 41.2209
4604 | 6.426111 | 2.6409 | 17.0189 | 1 | 1.7076 | 1.704582 | 2.92 | 0.007278 | 0.1662 | 0.0977551 | -0.1250807 | 0.0831 | 41.2208
4605 | 6.4275 | 2.6409 | 17.0226 | 1 | 1.7034 | 1.704726 | 2.9 | 0.007223 | 0.1654 | 0.0978134 | -0.1249294 | 0.0836 | 41.2208
4606 | 6.428889 | 2.6441 | 17.0262 | 1 | 1.714 | 1.704869 | 2.94 | 0.007359 | 0.1662 | 0.09787152 | -0.1247757 | 0.0842 | 41.2208
4607 | 6.430278 | 2.6441 | 17.0299 | 1 | 1.7076 | 1.705063 | 2.92 | 0.007278 | 0.1663 | 0.09792958 | -0.1246535 | 0.0847 | 41.2209
4608 | 6.431667 | 2.6471 | 17.0336 | 1 | 1.6906 | 1.705187 | 2.86 | 0.007062 | 0.1652 | 0.09798832 | -0.1245019 | 0.0853 | 41.2211
4609 | 6.433056 | 2.6471 | 17.0373 | 1 | 1.7098 | 1.705355 | 2.92 | 0.007305 | 0.1661 | 0.09804682 | -0.124349 | 0.0858 | 41.221
4610 | 6.434444 | 2.6501 | 17.0409 | 1 | 1.7055 | 1.705518 | 2.91 | 0.007251 | 0.1658 | 0.09810694 | -0.124197 | 0.0863 | 41.2211
4611 | 6.435833 | 2.6501 | 17.0446 | 1 | 1.697 | 1.70566 | 2.88 | 0.007142 | 0.1653 | 0.09816635 | -0.124077 | 0.0869 | 41.2212
4612 | 6.437222 | 2.6529 | 17.0483 | 1 | 1.6991 | 1.705828 | 2.89 | 0.007169 | 0.1648 | 0.09822652 | -0.1239271 | 0.0874 | 41.2212
4613 | 6.438611 | 2.6529 | 17.052 | 1 | 1.6948 | 1.70602 | 2.87 | 0.007115 | 0.1638 | 0.09828684 | -0.1237769 | 0.0878 | 41.2213
4614 | 6.44 | 2.6557 | 17.0557 | 1 | 1.6863 | 1.706212 | 2.84 | 0.007008 | 0.163 | 0.09834691 | -0.1236288 | 0.0883 | 41.2214
4615 | 6.441389 | 2.6557 | 17.0594 | 1 | 1.7182 | 1.706345 | 2.95 | 0.007414 | 0.1637 | 0.09840704 | -0.1235141 | 0.0888 | 41.2212
4616 | 6.442778 | 2.6583 | 17.0631 | 2 | 1.7119 | 1.706518 | 2.93 | 0.007332 | 0.1644 | 0.09846774 | -0.1233638 | 0.0892 | 41.2213
4617 | 6.444167 | 2.6583 | 17.0668 | 1 | 1.7161 | 1.706698 | 2.95 | 0.007387 | 0.1652 | 0.09852877 | -0.123211 | 0.0896 | 41.2213
4618 | 6.445556 | 2.6609 | 17.0705 | 1 | 1.7076 | 1.706815 | 2.92 | 0.007278 | 0.1653 | 0.09858942 | -0.1230578 | 0.0901 | 41.2214
4619 | 6.446944 | 2.6609 | 17.0741 | 1 | 1.7161 | 1.706962 | 2.95 | 0.007387 | 0.1654 | 0.09864988 | -0.1229425 | 0.0905 | 41.2214
4620 | 6.448333 | 2.6633 | 17.0778 | 1 | 1.7098 | 1.707106 | 2.92 | 0.007305 | 0.1655 | 0.09871005 | -0.1227892 | 0.0909 | 41.2215
4621 | 6.449722 | 2.6633 | 17.0815 | 1 | 1.7034 | 1.707289 | 2.9 | 0.007223 | 0.1655 | 0.09877075 | -0.1226351 | 0.0913 | 41.2216
4622 | 6.451111 | 2.6658 | 17.0852 | 1 | 1.7182 | 1.707444 | 2.95 | 0.007414 | 0.1658 | 0.09883198 | -0.1224797 | 0.0916 | 41.2215
4623 | 6.4525 | 2.6658 | 17.089 | 1 | 1.7055 | 1.707614 | 2.91 | 0.007251 | 0.1646 | 0.09889339 | -0.1223685 | 0.092 | 41.2216
4624 | 6.454167 | 2.6681 | 17.0927 | 1 | 1.7161 | 1.707765 | 2.95 | 0.007387 | 0.1655 | 0.09895567 | -0.1222139 | 0.0924 | 41.2219
4625 | 6.455556 | 2.6681 | 17.0964 | 1 | 1.7119 | 1.707909 | 2.93 | 0.007332 | 0.1654 | 0.099018 | -0.1220597 | 0.0927 | 41.222
4626 | 6.456944 | 2.6704 | 17.1001 | 1 | 1.7182 | 1.708086 | 2.95 | 0.007414 | 0.1664 | 0.0990797 | -0.1219049 | 0.0931 | 41.2219
4627 | 6.458333 | 2.6704 | 17.1038 | 1 | 1.7055 | 1.708266 | 2.91 | 0.007251 | 0.1657 | 0.09914232 | -0.1217915 | 0.0934 | 41.2221
4628 | 6.459722 | 2.6725 | 17.1075 | 1 | 1.7098 | 1.708522 | 2.92 | 0.007305 | 0.1661 | 0.09920483 | -0.1216375 | 0.0937 | 41.2221
4629 | 6.461111 | 2.6725 | 17.1112 | 1 | 1.7224 | 1.708662 | 2.97 | 0.007469 | 0.1674 | 0.09926745 | -0.1214811 | 0.094 | 41.222
4630 | 6.4625 | 2.6747 | 17.1149 | 1 | 1.7266 | 1.708865 | 2.98 | 0.007523 | 0.1692 | 0.09933016 | -0.1213225 | 0.0943 | 41.222
4631 | 6.463889 | 2.6747 | 17.1186 | 1 | 1.7245 | 1.709034 | 2.97 | 0.007496 | 0.1709 | 0.09939268 | -0.1212001 | 0.0946 | 41.2221
4632 | 6.465278 | 2.6767 | 17.1224 | 1 | 1.7182 | 1.709232 | 2.95 | 0.007414 | 0.1727 | 0.09945515 | -0.1210356 | 0.0949 | 41.2221
4633 | 6.466667 | 2.6767 | 17.1261 | 1 | 1.714 | 1.70941 | 2.94 | 0.007359 | 0.173 | 0.0995179 | -0.1208709 | 0.0952 | 41.2222
4634 | 6.468056 | 2.6789 | 17.1298 | 1 | 1.7308 | 1.709564 | 3 | 0.007578 | 0.1744 | 0.09958028 | -0.1207038 | 0.0955 | 41.2221
4635 | 6.469444 | 2.6789 | 17.1335 | 1 | 1.7119 | 1.709735 | 2.93 | 0.007332 | 0.1752 | 0.09964284 | -0.1205745 | 0.0958 | 41.2223
4636 | 6.470833 | 2.6809 | 17.1372 | 1 | 1.682 | 1.709872 | 2.83 | 0.006954 | 0.1737 | 0.09970632 | -0.120409 | 0.0961 | 41.2226
4637 | 6.472222 | 2.6809 | 17.141 | 1 | 1.7076 | 1.710105 | 2.92 | 0.007278 | 0.1738 | 0.09976975 | -0.1202437 | 0.0964 | 41.2224
4638 | 6.473611 | 2.6831 | 17.1447 | 1 | 1.714 | 1.710185 | 2.94 | 0.007359 | 0.1736 | 0.09983346 | -0.1200791 | 0.0967 | 41.2224
4639 | 6.475 | 2.6831 | 17.1484 | 1 | 1.714 | 1.710404 | 2.94 | 0.007359 | 0.1739 | 0.09989593 | -0.1199526 | 0.0969 | 41.2224
4640 | 6.476389 | 2.6851 | 17.1522 | 1 | 1.7055 | 1.710514 | 2.91 | 0.007251 | 0.1738 | 0.09995831 | -0.1197879 | 0.0972 | 41.2225
4641 | 6.477778 | 2.6851 | 17.1559 | 1 | 1.6884 | 1.710633 | 2.85 | 0.007035 | 0.1719 | 0.1000204 | -0.1196272 | 0.0975 | 41.2226
4642 | 6.479167 | 2.6871 | 17.1596 | 1 | 1.7224 | 1.710884 | 2.97 | 0.007469 | 0.1722 | 0.1000826 | -0.1194639 | 0.0978 | 41.2224
4643 | 6.480556 | 2.6871 | 17.1634 | 1 | 1.6841 | 1.711046 | 2.84 | 0.006981 | 0.1704 | 0.1001458 | -0.1193462 | 0.098 | 41.2227
4644 | 6.481944 | 2.689 | 17.1671 | 1 | 1.7161 | 1.711308 | 2.95 | 0.007387 | 0.1702 | 0.1002097 | -0.1191868 | 0.0983 | 41.2225
4645 | 6.483333 | 2.689 | 17.1708 | 1 | 1.7034 | 1.711412 | 2.9 | 0.007223 | 0.17 | 0.1002737 | -0.1190266 | 0.0985 | 41.2227
4646 | 6.484722 | 2.691 | 17.1746 | 1 | 1.7182 | 1.71154 | 2.95 | 0.007414 | 0.1704 | 0.1003383 | -0.118866 | 0.0988 | 41.2225
4647 | 6.486111 | 2.691 | 17.1783 | 1 | 1.7012 | 1.711647 | 2.89 | 0.007196 | 0.1684 | 0.1004029 | -0.1187538 | 0.099 | 41.2227
4648 | 6.4875 | 2.6928 | 17.182 | 1 | 1.7119 | 1.711848 | 2.93 | 0.007332 | 0.1687 | 0.1004683 | -0.1185965 | 0.0993 | 41.2227
4649 | 6.488889 | 2.6928 | 17.1858 | 1 | 1.7076 | 1.712029 | 2.92 | 0.007278 | 0.1679 | 0.1005342 | -0.1184418 | 0.0995 | 41.2227
4650 | 6.490278 | 2.6946 | 17.1895 | 1 | 1.7203 | 1.71217 | 2.96 | 0.007441 | 0.1678 | 0.1006003 | -0.1182876 | 0.0998 | 41.2227
4651 | 6.491667 | 2.6946 | 17.1933 | 1 | 1.7203 | 1.712349 | 2.96 | 0.007441 | 0.1681 | 0.1006673 | -0.1181755 | 0.1 | 41.2227
4652 | 6.493056 | 2.6963 | 17.197 | 1 | 1.7224 | 1.71243 | 2.97 | 0.007469 | 0.1686 | 0.1007347 | -0.1180202 | 0.1002 | 41.2227
4653 | 6.494444 | 2.6963 | 17.2008 | 1 | 1.7224 | 1.712552 | 2.97 | 0.007469 | 0.1689 | 0.1008032 | -0.1178644 | 0.1004 | 41.2227
4654 | 6.495833 | 2.6981 | 17.2045 | 1 | 1.714 | 1.71265 | 2.94 | 0.007359 | 0.1689 | 0.1008719 | -0.1177085 | 0.1006 | 41.2228
4655 | 6.497222 | 2.6981 | 17.2083 | 1 | 1.7161 | 1.712859 | 2.95 | 0.007387 | 0.169 | 0.1009412 | -0.117596 | 0.1008 | 41.2228
4656 | 6.498611 | 2.6996 | 17.212 | 1 | 1.7098 | 1.712949 | 2.92 | 0.007305 | 0.1684 | 0.10101 | -0.1174412 | 0.101 | 41.2229
4657 | 6.5 | 2.6996 | 17.2158 | 1 | 1.7203 | 1.71305 | 2.96 | 0.007441 | 0.1682 | 0.1010787 | -0.1172866 | 0.1012 | 41.2228
4658 | 6.501389 | 2.7013 | 17.2195 | 1 | 1.7245 | 1.713258 | 2.97 | 0.007496 | 0.1692 | 0.1011471 | -0.1171287 | 0.1013 | 41.2228
4659 | 6.502778 | 2.7013 | 17.2233 | 1 | 1.697 | 1.71337 | 2.88 | 0.007142 | 0.168 | 0.101215 | -0.1170208 | 0.1015 | 41.223
4660 | 6.504167 | 2.7027 | 17.227 | 1 | 1.7161 | 1.713444 | 2.95 | 0.007387 | 0.1679 | 0.101282 | -0.1168655 | 0.1017 | 41.2229
4661 | 6.505556 | 2.7027 | 17.2308 | 1 | 1.7119 | 1.713594 | 2.93 | 0.007332 | 0.1676 | 0.1013489 | -0.1167116 | 0.1018 | 41.2229
4662 | 6.506944 | 2.7043 | 17.2345 | 1 | 1.7245 | 1.713717 | 2.97 | 0.007496 | 0.1682 | 0.1014152 | -0.116556 | 0.102 | 41.2229
4663 | 6.508333 | 2.7043 | 17.2383 | 1 | 1.7182 | 1.713839 | 2.95 | 0.007414 | 0.1683 | 0.1014815 | -0.1164484 | 0.1021 | 41.2229
4664 | 6.509722 | 2.7056 | 17.242 | 1 | 1.7203 | 1.713951 | 2.96 | 0.007441 | 0.169 | 0.1015483 | -0.1162916 | 0.1023 | 41.2229
4665 | 6.511111 | 2.7056 | 17.2458 | 1 | 1.7224 | 1.714042 | 2.97 | 0.007469 | 0.1691 | 0.1016155 | -0.1161349 | 0.1024 | 41.2229
4666 | 6.5125 | 2.7071 | 17.2496 | 1 | 1.7119 | 1.714145 | 2.93 | 0.007332 | 0.1694 | 0.1016825 | -0.1159779 | 0.1025 | 41.223
4667 | 6.513889 | 2.7071 | 17.2533 | 1 | 1.7182 | 1.714366 | 2.95 | 0.007414 | 0.1697 | 0.1017495 | -0.1158685 | 0.1027 | 41.223
4668 | 6.515556 | 2.7084 | 17.2571 | 1 | 1.7098 | 1.71446 | 2.92 | 0.007305 | 0.1691 | 0.1018163 | -0.1157123 | 0.1028 | 41.2234
4669 | 6.516944 | 2.7084 | 17.2608 | 1 | 1.6927 | 1.714586 | 2.87 | 0.007088 | 0.1663 | 0.1018832 | -0.1155623 | 0.1029 | 41.2235
4670 | 6.518333 | 2.7097 | 17.2646 | 1 | 1.6991 | 1.714694 | 2.89 | 0.007169 | 0.1648 | 0.1019503 | -0.1154147 | 0.103 | 41.2235
4671 | 6.519722 | 2.7097 | 17.2684 | 1 | 1.735 | 1.714782 | 3.01 | 0.007634 | 0.1664 | 0.102018 | -0.1153111 | 0.1031 | 41.2232
4672 | 6.521111 | 2.7109 | 17.2721 | 1 | 1.7203 | 1.71494 | 2.96 | 0.007441 | 0.1664 | 0.1020861 | -0.115161 | 0.1032 | 41.2234
4673 | 6.5225 | 2.7109 | 17.2759 | 1 | 1.7012 | 1.71508 | 2.89 | 0.007196 | 0.1644 | 0.1021539 | -0.1150151 | 0.1033 | 41.2235
4674 | 6.523889 | 2.7121 | 17.2797 | 1 | 1.7034 | 1.715185 | 2.9 | 0.007223 | 0.1635 | 0.1022213 | -0.1148701 | 0.1033 | 41.2235
4675 | 6.525278 | 2.7121 | 17.2834 | 1 | 1.7119 | 1.715314 | 2.93 | 0.007332 | 0.1628 | 0.1022882 | -0.1147738 | 0.1034 | 41.2235
4676 | 6.526667 | 2.7131 | 17.2872 | 1 | 1.7119 | 1.715399 | 2.93 | 0.007332 | 0.1621 | 0.1023564 | -0.1146315 | 0.1035 | 41.2235
4677 | 6.528056 | 2.7131 | 17.291 | 1 | 1.7224 | 1.715571 | 2.97 | 0.007469 | 0.1626 | 0.102425 | -0.1144879 | 0.1035 | 41.2234
4678 | 6.529444 | 2.7142 | 17.2947 | 1 | 1.7224 | 1.715654 | 2.97 | 0.007469 | 0.1636 | 0.1024938 | -0.1143431 | 0.1036 | 41.2234
4679 | 6.530833 | 2.7142 | 17.2985 | 1 | 1.7182 | 1.715787 | 2.95 | 0.007414 | 0.1627 | 0.1025623 | -0.1142478 | 0.1036 | 41.2235
4680 | 6.532222 | 2.715 | 17.3023 | 1 | 1.6948 | 1.715945 | 2.87 | 0.007115 | 0.1616 | 0.1026303 | -0.1141068 | 0.1037 | 41.2236
4681 | 6.533611 | 2.715 | 17.3061 | 1 | 1.7012 | 1.716178 | 2.89 | 0.007196 | 0.1598 | 0.1026989 | -0.1139688 | 0.1037 | 41.2236
4682 | 6.535 | 2.716 | 17.3098 | 1 | 1.714 | 1.716257 | 2.94 | 0.007359 | 0.1588 | 0.1027669 | -0.113832 | 0.1037 | 41.2235
4683 | 6.536389 | 2.716 | 17.3136 | 1 | 1.7182 | 1.716284 | 2.95 | 0.007414 | 0.1587 | 0.1028355 | -0.1137453 | 0.1038 | 41.2235
4684 | 6.537778 | 2.7167 | 17.3174 | 1 | 1.7245 | 1.716442 | 2.97 | 0.007496 | 0.1584 | 0.1029038 | -0.1136096 | 0.1038 | 41.2235
4685 | 6.539167 | 2.7167 | 17.3211 | 1 | 1.7203 | 1.716587 | 2.96 | 0.007441 | 0.1584 | 0.1029713 | -0.1134746 | 0.1038 | 41.2235
4686 | 6.540556 | 2.7175 | 17.3249 | 1 | 1.7098 | 1.716739 | 2.92 | 0.007305 | 0.1581 | 0.1030391 | -0.113341 | 0.1038 | 41.2236
4687 | 6.541944 | 2.7175 | 17.3287 | 1 | 1.7182 | 1.716884 | 2.95 | 0.007414 | 0.1587 | 0.1031072 | -0.1132536 | 0.1037 | 41.2235
4688 | 6.543333 | 2.7181 | 17.3325 | 1 | 1.7203 | 1.71702 | 2.96 | 0.007441 | 0.1591 | 0.1031747 | -0.1131185 | 0.1037 | 41.2235
4689 | 6.544722 | 2.7181 | 17.3362 | 1 | 1.7076 | 1.717113 | 2.92 | 0.007278 | 0.1588 | 0.1032415 | -0.112982 | 0.1037 | 41.2237
4690 | 6.546111 | 2.7188 | 17.34 | 1 | 1.7182 | 1.717174 | 2.95 | 0.007414 | 0.1584 | 0.103309 | -0.1128459 | 0.1037 | 41.2236
4691 | 6.5475 | 2.7188 | 17.3438 | 1 | 1.7055 | 1.717374 | 2.91 | 0.007251 | 0.1568 | 0.1033771 | -0.1127649 | 0.1036 | 41.2237
4692 | 6.548889 | 2.7192 | 17.3476 | 1 | 1.7161 | 1.717505 | 2.95 | 0.007387 | 0.1555 | 0.103445 | -0.1126341 | 0.1035 | 41.2236
4693 | 6.550278 | 2.7192 | 17.3513 | 1 | 1.7224 | 1.717644 | 2.97 | 0.007469 | 0.1559 | 0.103514 | -0.1125026 | 0.1035 | 41.2236
4694 | 6.551667 | 2.7197 | 17.3551 | 1 | 1.7182 | 1.71775 | 2.95 | 0.007414 | 0.1559 | 0.1035818 | -0.1123716 | 0.1034 | 41.2236
4695 | 6.553056 | 2.7197 | 17.3589 | 1 | 1.7182 | 1.717758 | 2.95 | 0.007414 | 0.1566 | 0.1036497 | -0.1122913 | 0.1033 | 41.2236
4696 | 6.554444 | 2.72 | 17.3627 | 1 | 1.7287 | 1.717968 | 2.99 | 0.007551 | 0.1571 | 0.1037173 | -0.1121584 | 0.1032 | 41.2236
4697 | 6.555833 | 2.72 | 17.3665 | 1 | 1.7012 | 1.718065 | 2.89 | 0.007196 | 0.1556 | 0.1037849 | -0.1120283 | 0.1031 | 41.2238
4698 | 6.557222 | 2.7203 | 17.3702 | 1 | 1.6991 | 1.718184 | 2.89 | 0.007169 | 0.1539 | 0.1038509 | -0.1119013 | 0.103 | 41.2238
4699 | 6.558611 | 2.7203 | 17.374 | 1 | 1.7308 | 1.718306 | 3 | 0.007578 | 0.1547 | 0.1039175 | -0.111825 | 0.1029 | 41.2236
4700 | 6.56 | 2.7204 | 17.3778 | 1 | 1.7161 | 1.718472 | 2.95 | 0.007387 | 0.1544 | 0.1039847 | -0.1116973 | 0.1028 | 41.2237
4701 | 6.561389 | 2.7204 | 17.3816 | 1 | 1.7287 | 1.718599 | 2.99 | 0.007551 | 0.1539 | 0.1040515 | -0.111571 | 0.1026 | 41.2236
4702 | 6.562778 | 2.7206 | 17.3854 | 1 | 1.7098 | 1.718681 | 2.92 | 0.007305 | 0.1522 | 0.104118 | -0.1114487 | 0.1025 | 41.2237
4703 | 6.564167 | 2.7206 | 17.3891 | 1 | 1.7098 | 1.718833 | 2.92 | 0.007305 | 0.1517 | 0.1041843 | -0.1113769 | 0.1023 | 41.2238
4704 | 6.565556 | 2.7205 | 17.3929 | 1 | 1.714 | 1.718965 | 2.94 | 0.007359 | 0.1509 | 0.1042506 | -0.1112571 | 0.1022 | 41.2237
4705 | 6.566944 | 2.7205 | 17.3967 | 1 | 1.7371 | 1.719118 | 3.02 | 0.007661 | 0.1521 | 0.1043171 | -0.1111351 | 0.102 | 41.2236
4706 | 6.568333 | 2.7205 | 17.4005 | 1 | 1.7182 | 1.719293 | 2.95 | 0.007414 | 0.1521 | 0.104384 | -0.1110145 | 0.1018 | 41.2237
4707 | 6.569722 | 2.7205 | 17.4043 | 1 | 1.7224 | 1.719417 | 2.97 | 0.007469 | 0.1522 | 0.1044503 | -0.1109413 | 0.1016 | 41.2237
4708 | 6.571111 | 2.7203 | 17.408 | 1 | 1.7266 | 1.719577 | 2.98 | 0.007523 | 0.1519 | 0.1045159 | -0.1108212 | 0.1014 | 41.2237
4709 | 6.5725 | 2.7203 | 17.4118 | 1 | 1.7245 | 1.719607 | 2.97 | 0.007496 | 0.1521 | 0.1045812 | -0.1107019 | 0.1012 | 41.2237
4710 | 6.573889 | 2.7202 | 17.4156 | 1 | 1.7098 | 1.719723 | 2.92 | 0.007305 | 0.1509 | 0.1046461 | -0.1105846 | 0.101 | 41.2238
4711 | 6.575278 | 2.7202 | 17.4194 | 1 | 1.735 | 1.719839 | 3.01 | 0.007634 | 0.1519 | 0.1047109 | -0.1105118 | 0.1007 | 41.2236
4712 | 6.576944 | 2.7198 | 17.4231 | 1 | 1.7308 | 1.720006 | 3 | 0.007578 | 0.1516 | 0.1047749 | -0.1103934 | 0.1005 | 41.224
4713 | 6.578333 | 2.7198 | 17.4269 | 1 | 1.7161 | 1.720064 | 2.95 | 0.007387 | 0.1508 | 0.1048384 | -0.1102771 | 0.1003 | 41.2241
4714 | 6.579722 | 2.7195 | 17.4307 | 1 | 1.7119 | 1.720164 | 2.93 | 0.007332 | 0.1487 | 0.1049019 | -0.1101647 | 0.1 | 41.2241
4715 | 6.581111 | 2.7195 | 17.4345 | 1 | 1.7203 | 1.720251 | 2.96 | 0.007441 | 0.1495 | 0.1049661 | -0.1100959 | 0.0997 | 41.2241
4716 | 6.5825 | 2.719 | 17.4383 | 1 | 1.7266 | 1.7203 | 2.98 | 0.007523 | 0.1485 | 0.1050306 | -0.109984 | 0.0995 | 41.224
4717 | 6.583889 | 2.719 | 17.442 | 1 | 1.697 | 1.720441 | 2.88 | 0.007142 | 0.147 | 0.1050945 | -0.1098755 | 0.0992 | 41.2243
4718 | 6.585278 | 2.7185 | 17.4458 | 1 | 1.714 | 1.720488 | 2.94 | 0.007359 | 0.1457 | 0.1051583 | -0.1097695 | 0.0989 | 41.2242
4719 | 6.586667 | 2.7185 | 17.4496 | 1 | 1.7371 | 1.720557 | 3.02 | 0.007661 | 0.1468 | 0.1052222 | -0.1097051 | 0.0986 | 41.224
4720 | 6.588056 | 2.7178 | 17.4534 | 1 | 1.7371 | 1.720656 | 3.02 | 0.007661 | 0.1475 | 0.1052866 | -0.1095962 | 0.0983 | 41.224
4721 | 6.589444 | 2.7178 | 17.4571 | 1 | 1.7203 | 1.720773 | 2.96 | 0.007441 | 0.1468 | 0.1053514 | -0.1094882 | 0.098 | 41.2242
4722 | 6.590833 | 2.7173 | 17.4609 | 1 | 1.7076 | 1.721012 | 2.92 | 0.007278 | 0.1457 | 0.105415 | -0.1093822 | 0.0977 | 41.2243
4723 | 6.592222 | 2.7173 | 17.4647 | 1 | 1.7182 | 1.721144 | 2.95 | 0.007414 | 0.145 | 0.1054791 | -0.1093218 | 0.0974 | 41.2242
4724 | 6.593611 | 2.7165 | 17.4685 | 1 | 1.7329 | 1.721262 | 3 | 0.007606 | 0.1451 | 0.1055425 | -0.109217 | 0.0971 | 41.2241
4725 | 6.595 | 2.7165 | 17.4722 | 1 | 1.7182 | 1.721404 | 2.95 | 0.007414 | 0.1443 | 0.1056055 | -0.1091145 | 0.0967 | 41.2242
4726 | 6.596389 | 2.7158 | 17.476 | 1 | 1.7203 | 1.721566 | 2.96 | 0.007441 | 0.1433 | 0.1056691 | -0.1090139 | 0.0964 | 41.2242
4727 | 6.597778 | 2.7158 | 17.4798 | 1 | 1.7287 | 1.721752 | 2.99 | 0.007551 | 0.1429 | 0.1057325 | -0.1089568 | 0.0961 | 41.2241
4728 | 6.599167 | 2.7148 | 17.4835 | 1 | 1.7203 | 1.721858 | 2.96 | 0.007441 | 0.1422 | 0.105795 | -0.1088583 | 0.0957 | 41.2243
4729 | 6.600556 | 2.7148 | 17.4873 | 1 | 1.7161 | 1.722 | 2.95 | 0.007387 | 0.1413 | 0.1058573 | -0.1087609 | 0.0953 | 41.2243
4730 | 6.601944 | 2.7139 | 17.4911 | 1 | 1.7287 | 1.722061 | 2.99 | 0.007551 | 0.141 | 0.1059192 | -0.108664 | 0.095 | 41.2242
4731 | 6.603333 | 2.7139 | 17.4949 | 1 | 1.7224 | 1.722239 | 2.97 | 0.007469 | 0.1407 | 0.1059803 | -0.1086118 | 0.0946 | 41.2242
4732 | 6.604722 | 2.7128 | 17.4986 | 1 | 1.7392 | 1.722316 | 3.02 | 0.007689 | 0.1414 | 0.1060407 | -0.1085144 | 0.0942 | 41.2241
4733 | 6.606111 | 2.7128 | 17.5024 | 1 | 1.7329 | 1.72242 | 3 | 0.007606 | 0.1421 | 0.1061016 | -0.1084148 | 0.0938 | 41.2242
4734 | 6.6075 | 2.7118 | 17.5062 | 1 | 1.7203 | 1.722548 | 2.96 | 0.007441 | 0.1413 | 0.1061619 | -0.1083154 | 0.0934 | 41.2243
4735 | 6.608889 | 2.7118 | 17.5099 | 1 | 1.7224 | 1.722663 | 2.97 | 0.007469 | 0.1407 | 0.1062215 | -0.1082659 | 0.093 | 41.2243
4736 | 6.610278 | 2.7106 | 17.5137 | 1 | 1.7371 | 1.722793 | 3.02 | 0.007661 | 0.1415 | 0.1062816 | -0.1081663 | 0.0926 | 41.2242
4737 | 6.611667 | 2.7106 | 17.5175 | 1 | 1.7245 | 1.722966 | 2.97 | 0.007496 | 0.1409 | 0.1063418 | -0.1080688 | 0.0921 | 41.2243
4738 | 6.613056 | 2.7095 | 17.5212 | 1 | 1.7245 | 1.723051 | 2.97 | 0.007496 | 0.1402 | 0.1064026 | -0.1079731 | 0.0917 | 41.2243
4739 | 6.614444 | 2.7095 | 17.525 | 1 | 1.7224 | 1.723186 | 2.97 | 0.007469 | 0.1391 | 0.106462 | -0.1079254 | 0.0913 | 41.2244
4740 | 6.615833 | 2.7081 | 17.5288 | 1 | 1.7245 | 1.723309 | 2.97 | 0.007496 | 0.1391 | 0.1065215 | -0.1078317 | 0.0908 | 41.2243
4741 | 6.617222 | 2.7081 | 17.5325 | 1 | 1.7203 | 1.723358 | 2.96 | 0.007441 | 0.1387 | 0.1065803 | -0.1077386 | 0.0904 | 41.2244
4742 | 6.618611 | 2.7069 | 17.5363 | 1 | 1.7119 | 1.723446 | 2.93 | 0.007332 | 0.1369 | 0.1066382 | -0.1076485 | 0.0899 | 41.2245
4743 | 6.62 | 2.7069 | 17.54 | 1 | 1.735 | 1.723592 | 3.01 | 0.007634 | 0.137 | 0.1066974 | -0.1076053 | 0.0895 | 41.2243
4744 | 6.621389 | 2.7054 | 17.5438 | 1 | 1.7308 | 1.723696 | 3 | 0.007578 | 0.1374 | 0.1067552 | -0.1075144 | 0.089 | 41.2244
4745 | 6.622778 | 2.7054 | 17.5475 | 1 | 1.7329 | 1.723798 | 3 | 0.007606 | 0.1378 | 0.1068128 | -0.1074228 | 0.0885 | 41.2244
4746 | 6.624167 | 2.704 | 17.5513 | 1 | 1.7413 | 1.72395 | 3.03 | 0.007716 | 0.1384 | 0.1068695 | -0.1073313 | 0.088 | 41.2243
4747 | 6.625556 | 2.704 | 17.5551 | 1 | 1.7034 | 1.724121 | 2.9 | 0.007223 | 0.1361 | 0.106925 | -0.1072891 | 0.0875 | 41.2246
4748 | 6.626944 | 2.7024 | 17.5588 | 1 | 1.7161 | 1.724222 | 2.95 | 0.007387 | 0.1348 | 0.1069801 | -0.107204 | 0.087 | 41.2246
4749 | 6.628333 | 2.7024 | 17.5626 | 1 | 1.7055 | 1.724322 | 2.91 | 0.007251 | 0.1324 | 0.1070353 | -0.1071224 | 0.0865 | 41.2247
4750 | 6.629722 | 2.7008 | 17.5663 | 1 | 1.7392 | 1.724497 | 3.02 | 0.007689 | 0.1332 | 0.1070894 | -0.1070402 | 0.086 | 41.2244
4751 | 6.631111 | 2.7008 | 17.5701 | 1 | 1.7161 | 1.724628 | 2.95 | 0.007387 | 0.1322 | 0.1071428 | -0.1070051 | 0.0854 | 41.2246
4752 | 6.6325 | 2.699 | 17.5738 | 1 | 1.7245 | 1.724747 | 2.97 | 0.007496 | 0.1319 | 0.1071964 | -0.1069253 | 0.0849 | 41.2246
4753 | 6.633889 | 2.699 | 17.5776 | 1 | 1.7203 | 1.724904 | 2.96 | 0.007441 | 0.131 | 0.1072495 | -0.1068475 | 0.0844 | 41.2246
4754 | 6.635556 | 2.6974 | 17.5813 | 1 | 1.7203 | 1.725002 | 2.96 | 0.007441 | 0.1297 | 0.1073017 | -0.106771 | 0.0838 | 41.225
4755 | 6.636944 | 2.6974 | 17.5851 | 1 | 1.7287 | 1.725117 | 2.99 | 0.007551 | 0.1293 | 0.1073539 | -0.1067418 | 0.0833 | 41.2249
4756 | 6.638333 | 2.6955 | 17.5888 | 1 | 1.7308 | 1.725279 | 3 | 0.007578 | 0.1292 | 0.1074054 | -0.1066663 | 0.0827 | 41.2249
4757 | 6.639722 | 2.6955 | 17.5925 | 1 | 1.7266 | 1.725435 | 2.98 | 0.007523 | 0.1281 | 0.1074548 | -0.1065931 | 0.0822 | 41.225
4758 | 6.641111 | 2.6937 | 17.5963 | 1 | 1.7308 | 1.725585 | 3 | 0.007578 | 0.1283 | 0.1075031 | -0.1065192 | 0.0816 | 41.225
4759 | 6.6425 | 2.6937 | 17.6 | 1 | 1.7224 | 1.725665 | 2.97 | 0.007469 | 0.1279 | 0.1075501 | -0.1064928 | 0.0811 | 41.2251
4760 | 6.643889 | 2.6918 | 17.6038 | 2 | 1.7055 | 1.725833 | 2.91 | 0.007251 | 0.1262 | 0.1075967 | -0.1064226 | 0.0805 | 41.2252
4761 | 6.645278 | 2.6918 | 17.6075 | 1 | 1.7392 | 1.726002 | 3.02 | 0.007689 | 0.1266 | 0.1076425 | -0.1063521 | 0.08 | 41.225
4762 | 6.646667 | 2.6899 | 17.6112 | 1 | 1.7119 | 1.726083 | 2.93 | 0.007332 | 0.1253 | 0.1076872 | -0.106284 | 0.0794 | 41.2252
4763 | 6.648056 | 2.6899 | 17.615 | 1 | 1.6948 | 1.726246 | 2.87 | 0.007115 | 0.1229 | 0.1077315 | -0.1062661 | 0.0788 | 41.2254
4764 | 6.649444 | 2.6879 | 17.6187 | 1 | 1.7245 | 1.726313 | 2.97 | 0.007496 | 0.122 | 0.1077748 | -0.1062038 | 0.0783 | 41.2252
4765 | 6.650833 | 2.6879 | 17.6225 | 1 | 1.7203 | 1.726417 | 2.96 | 0.007441 | 0.1209 | 0.1078169 | -0.1061421 | 0.0777 | 41.2252
4766 | 6.652222 | 2.686 | 17.6262 | 1 | 1.7182 | 1.726561 | 2.95 | 0.007414 | 0.1203 | 0.1078589 | -0.1060794 | 0.0771 | 41.2253
4767 | 6.653611 | 2.686 | 17.6299 | 1 | 1.7266 | 1.726711 | 2.98 | 0.007523 | 0.1195 | 0.1079004 | -0.1060709 | 0.0765 | 41.2252
4768 | 6.655 | 2.6838 | 17.6336 | 1 | 1.7098 | 1.726803 | 2.92 | 0.007305 | 0.1181 | 0.1079409 | -0.1060121 | 0.0759 | 41.2254
4769 | 6.656389 | 2.6838 | 17.6374 | 1 | 1.7266 | 1.727046 | 2.98 | 0.007523 | 0.1177 | 0.107982 | -0.1059545 | 0.0753 | 41.2253
4770 | 6.657778 | 2.6817 | 17.6411 | 1 | 1.7245 | 1.72715 | 2.97 | 0.007496 | 0.1174 | 0.108023 | -0.1058971 | 0.0747 | 41.2253
4771 | 6.659167 | 2.6817 | 17.6448 | 2 | 1.7161 | 1.727373 | 2.95 | 0.007387 | 0.1154 | 0.1080619 | -0.1058957 | 0.0741 | 41.2254
4772 | 6.660556 | 2.6794 | 17.6485 | 1 | 1.7224 | 1.727393 | 2.97 | 0.007469 | 0.1144 | 0.1080989 | -0.1058436 | 0.0735 | 41.2254
4773 | 6.661944 | 2.6794 | 17.6523 | 1 | 1.7245 | 1.727602 | 2.97 | 0.007496 | 0.1136 | 0.1081348 | -0.1057934 | 0.0729 | 41.2254
4774 | 6.663333 | 2.6773 | 17.656 | 1 | 1.7308 | 1.727707 | 3 | 0.007578 | 0.1127 | 0.10817 | -0.1057437 | 0.0723 | 41.2254
4775 | 6.664722 | 2.6773 | 17.6597 | 1 | 1.7392 | 1.727887 | 3.02 | 0.007689 | 0.1131 | 0.1082038 | -0.1057469 | 0.0716 | 41.2254
4776 | 6.666111 | 2.6748 | 17.6634 | 1 | 1.7308 | 1.728054 | 3 | 0.007578 | 0.1117 | 0.1082364 | -0.105699 | 0.071 | 41.2255
4777 | 6.6675 | 2.6748 | 17.6671 | 1 | 1.7224 | 1.728107 | 2.97 | 0.007469 | 0.111 | 0.1082675 | -0.1056522 | 0.0703 | 41.2256
4778 | 6.668889 | 2.6726 | 17.6709 | 1 | 1.7245 | 1.728278 | 2.97 | 0.007496 | 0.1102 | 0.1082972 | -0.1056071 | 0.0697 | 41.2256
4779 | 6.670278 | 2.6726 | 17.6746 | 1 | 1.7224 | 1.728399 | 2.97 | 0.007469 | 0.1094 | 0.1083255 | -0.1056166 | 0.069 | 41.2256
4780 | 6.671667 | 2.67 | 17.6783 | 1 | 1.7224 | 1.728513 | 2.97 | 0.007469 | 0.1082 | 0.1083534 | -0.105575 | 0.0684 | 41.2257
4781 | 6.673056 | 2.67 | 17.682 | 1 | 1.7203 | 1.728622 | 2.96 | 0.007441 | 0.1076 | 0.1083803 | -0.1055352 | 0.0677 | 41.2257
4782 | 6.674444 | 2.6676 | 17.6857 | 1 | 1.7224 | 1.728781 | 2.97 | 0.007469 | 0.1066 | 0.1084071 | -0.1054967 | 0.0671 | 41.2258
4783 | 6.675833 | 2.6676 | 17.6894 | 1 | 1.7392 | 1.728972 | 3.02 | 0.007689 | 0.1072 | 0.1084326 | -0.1055097 | 0.0664 | 41.2257
4784 | 6.677222 | 2.665 | 17.6931 | 1 | 1.7287 | 1.729075 | 2.99 | 0.007551 | 0.1069 | 0.1084575 | -0.1054707 | 0.0657 | 41.2258
4785 | 6.678611 | 2.665 | 17.6968 | 1 | 1.7454 | 1.729194 | 3.05 | 0.007772 | 0.1072 | 0.1084809 | -0.1054308 | 0.065 | 41.2257
4786 | 6.68 | 2.6625 | 17.7005 | 1 | 1.7098 | 1.729336 | 2.92 | 0.007305 | 0.1056 | 0.1085026 | -0.105394 | 0.0644 | 41.226
4787 | 6.681389 | 2.6625 | 17.7042 | 1 | 1.7287 | 1.729536 | 2.99 | 0.007551 | 0.1054 | 0.1085243 | -0.1054103 | 0.0637 | 41.2259
4788 | 6.682778 | 2.6598 | 17.7079 | 1 | 1.7203 | 1.729735 | 2.96 | 0.007441 | 0.1046 | 0.1085453 | -0.1053753 | 0.063 | 41.226
4789 | 6.684167 | 2.6598 | 17.7116 | 1 | 1.7496 | 1.729841 | 3.06 | 0.007827 | 0.1055 | 0.1085651 | -0.1053389 | 0.0623 | 41.2258
4790 | 6.685556 | 2.6573 | 17.7153 | 1 | 1.7182 | 1.729997 | 2.95 | 0.007414 | 0.105 | 0.1085853 | -0.1053039 | 0.0616 | 41.2261
4791 | 6.686944 | 2.6573 | 17.719 | 1 | 1.7308 | 1.730124 | 3 | 0.007578 | 0.1046 | 0.1086043 | -0.1053209 | 0.0609 | 41.2261
4792 | 6.688333 | 2.6546 | 17.7227 | 1 | 1.7392 | 1.73018 | 3.02 | 0.007689 | 0.1053 | 0.1086219 | -0.1052854 | 0.0602 | 41.226
4793 | 6.689722 | 2.6546 | 17.7264 | 1 | 1.7266 | 1.730323 | 2.98 | 0.007523 | 0.1043 | 0.1086386 | -0.1052505 | 0.0595 | 41.2262
4794 | 6.691111 | 2.652 | 17.7301 | 1 | 1.7434 | 1.730437 | 3.04 | 0.007744 | 0.1043 | 0.108655 | -0.1052156 | 0.0588 | 41.2261
4795 | 6.6925 | 2.652 | 17.7337 | 1 | 1.7371 | 1.730592 | 3.02 | 0.007661 | 0.1042 | 0.1086708 | -0.1052345 | 0.0581 | 41.2262
4796 | 6.693889 | 2.6492 | 17.7374 | 1 | 1.735 | 1.730679 | 3.01 | 0.007634 | 0.1044 | 0.1086855 | -0.1051994 | 0.0574 | 41.2263
4797 | 6.695556 | 2.6492 | 17.7411 | 1 | 1.7392 | 1.73078 | 3.02 | 0.007689 | 0.1049 | 0.1086997 | -0.1051617 | 0.0567 | 41.2266
4798 | 6.696944 | 2.6466 | 17.7448 | 1 | 1.7287 | 1.730993 | 2.99 | 0.007551 | 0.1054 | 0.1087124 | -0.1051236 | 0.056 | 41.2267
4799 | 6.698333 | 2.6466 | 17.7485 | 1 | 1.7203 | 1.731212 | 2.96 | 0.007441 | 0.1036 | 0.1087244 | -0.1051449 | 0.0553 | 41.2268
4800 | 6.699722 | 2.6438 | 17.7521 | 1 | 1.7371 | 1.731313 | 3.02 | 0.007661 | 0.1037 | 0.1087361 | -0.1051098 | 0.0546 | 41.2267
4801 | 6.701111 | 2.6438 | 17.7558 | 1 | 1.7454 | 1.731432 | 3.05 | 0.007772 | 0.104 | 0.1087474 | -0.1050739 | 0.0539 | 41.2267
4802 | 6.7025 | 2.6412 | 17.7595 | 1 | 1.7224 | 1.731557 | 2.97 | 0.007469 | 0.1029 | 0.1087578 | -0.1050397 | 0.0532 | 41.2269
4803 | 6.703889 | 2.6412 | 17.7632 | 1 | 1.7266 | 1.73165 | 2.98 | 0.007523 | 0.1021 | 0.1087681 | -0.105064 | 0.0525 | 41.227
4804 | 6.705278 | 2.6384 | 17.7668 | 1 | 1.735 | 1.73175 | 3.01 | 0.007634 | 0.1018 | 0.1087768 | -0.1050317 | 0.0518 | 41.227
4805 | 6.706667 | 2.6384 | 17.7705 | 1 | 1.7287 | 1.731854 | 2.99 | 0.007551 | 0.1017 | 0.1087846 | -0.1049997 | 0.0511 | 41.2271
4806 | 6.708056 | 2.6358 | 17.7741 | 1 | 1.7182 | 1.731966 | 2.95 | 0.007414 | 0.1002 | 0.1087913 | -0.1049706 | 0.0504 | 41.2272
4807 | 6.709444 | 2.6358 | 17.7778 | 1 | 1.7245 | 1.732053 | 2.97 | 0.007496 | 0.0991 | 0.1087968 | -0.1049997 | 0.0496 | 41.2272
4808 | 6.710833 | 2.6329 | 17.7815 | 1 | 1.7308 | 1.732184 | 3 | 0.007578 | 0.0981 | 0.108802 | -0.1049741 | 0.0489 | 41.2272
4809 | 6.712222 | 2.6329 | 17.7851 | 1 | 1.7245 | 1.732332 | 2.97 | 0.007496 | 0.0972 | 0.1088064 | -0.1049502 | 0.0482 | 41.2273
4810 | 6.713611 | 2.6302 | 17.7888 | 1 | 1.7308 | 1.732481 | 3 | 0.007578 | 0.0963 | 0.1088104 | -0.1049274 | 0.0475 | 41.2273
4811 | 6.715 | 2.6302 | 17.7924 | 1 | 1.7392 | 1.732602 | 3.02 | 0.007689 | 0.0959 | 0.1088139 | -0.1049622 | 0.0468 | 41.2273
4812 | 6.716389 | 2.6273 | 17.7961 | 1 | 1.735 | 1.732777 | 3.01 | 0.007634 | 0.0955 | 0.1088164 | -0.1049408 | 0.0461 | 41.2274
4813 | 6.717778 | 2.6273 | 17.7997 | 1 | 1.7371 | 1.732997 | 3.02 | 0.007661 | 0.095 | 0.1088178 | -0.1049201 | 0.0454 | 41.2275
4814 | 6.719167 | 2.6246 | 17.8034 | 2 | 1.714 | 1.733111 | 2.94 | 0.007359 | 0.0935 | 0.1088178 | -0.1049025 | 0.0447 | 41.2277
4815 | 6.720556 | 2.6246 | 17.807 | 1 | 1.7392 | 1.733154 | 3.02 | 0.007689 | 0.0933 | 0.1088169 | -0.1049412 | 0.0439 | 41.2276
4816 | 6.721944 | 2.6217 | 17.8107 | 1 | 1.7203 | 1.733318 | 2.96 | 0.007441 | 0.0919 | 0.108815 | -0.1049264 | 0.0432 | 41.2278
4817 | 6.723333 | 2.6217 | 17.8143 | 1 | 1.7245 | 1.733446 | 2.97 | 0.007496 | 0.0913 | 0.1088125 | -0.1049107 | 0.0425 | 41.2278
4818 | 6.724722 | 2.6189 | 17.8179 | 1 | 1.7287 | 1.733549 | 2.99 | 0.007551 | 0.0904 | 0.1088102 | -0.1048956 | 0.0418 | 41.2279
4819 | 6.726111 | 2.6189 | 17.8216 | 1 | 1.7308 | 1.733642 | 3 | 0.007578 | 0.0895 | 0.1088064 | -0.1049435 | 0.0411 | 41.2279
4820 | 6.7275 | 2.6159 | 17.8252 | 1 | 1.7329 | 1.733759 | 3 | 0.007606 | 0.0889 | 0.1088014 | -0.1049309 | 0.0404 | 41.2279
4821 | 6.728889 | 2.6159 | 17.8288 | 1 | 1.7182 | 1.733869 | 2.95 | 0.007414 | 0.0872 | 0.1087961 | -0.1049211 | 0.0396 | 41.2281
4822 | 6.730278 | 2.6131 | 17.8325 | 1 | 1.735 | 1.733938 | 3.01 | 0.007634 | 0.0869 | 0.108791 | -0.1049124 | 0.0389 | 41.228
4823 | 6.731667 | 2.6131 | 17.8361 | 1 | 1.7413 | 1.734113 | 3.03 | 0.007716 | 0.0876 | 0.1087848 | -0.1049629 | 0.0382 | 41.2281
4824 | 6.733056 | 2.6101 | 17.8397 | 1 | 1.7413 | 1.734294 | 3.03 | 0.007716 | 0.0878 | 0.1087779 | -0.1049526 | 0.0375 | 41.2282
4825 | 6.734444 | 2.6101 | 17.8434 | 1 | 1.735 | 1.7345 | 3.01 | 0.007634 | 0.0863 | 0.1087704 | -0.1049452 | 0.0368 | 41.2282
4826 | 6.735833 | 2.6073 | 17.847 | 1 | 1.7496 | 1.734666 | 3.06 | 0.007827 | 0.0872 | 0.1087623 | -0.1049356 | 0.0361 | 41.2282
4827 | 6.737222 | 2.6073 | 17.8506 | 1 | 1.7434 | 1.734803 | 3.04 | 0.007744 | 0.0875 | 0.1087542 | -0.1049865 | 0.0353 | 41.2283
4828 | 6.738611 | 2.6043 | 17.8542 | 1 | 1.7371 | 1.73487 | 3.02 | 0.007661 | 0.0871 | 0.1087457 | -0.104977 | 0.0346 | 41.2285
4829 | 6.74 | 2.6043 | 17.8578 | 1 | 1.7308 | 1.735 | 3 | 0.007578 | 0.0859 | 0.1087371 | -0.1049696 | 0.0339 | 41.2286
4830 | 6.741389 | 2.6014 | 17.8615 | 1 | 1.7287 | 1.735116 | 2.99 | 0.007551 | 0.0848 | 0.1087273 | -0.1049643 | 0.0332 | 41.2287
4831 | 6.742778 | 2.6014 | 17.8651 | 1 | 1.7413 | 1.735219 | 3.03 | 0.007716 | 0.0854 | 0.1087171 | -0.1050183 | 0.0325 | 41.2286
4832 | 6.744167 | 2.5984 | 17.8687 | 1 | 1.7245 | 1.735309 | 2.97 | 0.007496 | 0.0846 | 0.1087062 | -0.1050133 | 0.0317 | 41.2288
4833 | 6.745556 | 2.5984 | 17.8723 | 1 | 1.7454 | 1.735418 | 3.05 | 0.007772 | 0.0854 | 0.1086948 | -0.1050062 | 0.031 | 41.2288
4834 | 6.746944 | 2.5956 | 17.8759 | 1 | 1.7329 | 1.735633 | 3 | 0.007606 | 0.085 | 0.108682 | -0.1049998 | 0.0303 | 41.2289
4835 | 6.748333 | 2.5956 | 17.8795 | 1 | 1.7475 | 1.735717 | 3.05 | 0.0078 | 0.0856 | 0.1086683 | -0.105054 | 0.0296 | 41.2289
4836 | 6.749722 | 2.5926 | 17.8831 | 1 | 1.7287 | 1.735858 | 2.99 | 0.007551 | 0.0845 | 0.1086536 | -0.1050484 | 0.0289 | 41.2291
4837 | 6.751111 | 2.5926 | 17.8867 | 1 | 1.7475 | 1.735987 | 3.05 | 0.0078 | 0.0858 | 0.1086386 | -0.1050403 | 0.0282 | 41.2291
4838 | 6.7525 | 2.5899 | 17.8903 | 1 | 1.7413 | 1.736122 | 3.03 | 0.007716 | 0.0857 | 0.1086233 | -0.1050327 | 0.0275 | 41.2292
4839 | 6.754167 | 2.5899 | 17.8939 | 1 | 1.7392 | 1.736324 | 3.02 | 0.007689 | 0.085 | 0.1086074 | -0.1050877 | 0.0268 | 41.2296
4840 | 6.755556 | 2.5869 | 17.8975 | 1 | 1.7371 | 1.736453 | 3.02 | 0.007661 | 0.0853 | 0.1085908 | -0.1050808 | 0.0261 | 41.2297
4841 | 6.756944 | 2.5869 | 17.9011 | 1 | 1.7098 | 1.736527 | 2.92 | 0.007305 | 0.0829 | 0.1085745 | -0.1050775 | 0.0254 | 41.23
4842 | 6.758333 | 2.5842 | 17.9047 | 1 | 1.7266 | 1.736601 | 2.98 | 0.007523 | 0.0824 | 0.1085573 | -0.105075 | 0.0247 | 41.2299
4843 | 6.759722 | 2.5842 | 17.9083 | 1 | 1.7308 | 1.736731 | 3 | 0.007578 | 0.082 | 0.1085395 | -0.1051354 | 0.024 | 41.23
4844 | 6.761111 | 2.5812 | 17.9119 | 1 | 1.7722 | 1.73685 | 3.14 | 0.008136 | 0.0836 | 0.1085199 | -0.1051308 | 0.0233 | 41.2297
4845 | 6.7625 | 2.5812 | 17.9155 | 1 | 1.7434 | 1.736943 | 3.04 | 0.007744 | 0.0843 | 0.1084994 | -0.1051247 | 0.0226 | 41.23
4846 | 6.763889 | 2.5786 | 17.9191 | 1 | 1.7392 | 1.737095 | 3.02 | 0.007689 | 0.0849 | 0.1084785 | -0.1051179 | 0.022 | 41.2302
4847 | 6.765278 | 2.5786 | 17.9226 | 1 | 1.7475 | 1.737253 | 3.05 | 0.0078 | 0.0849 | 0.1084572 | -0.1051731 | 0.0213 | 41.2302
4848 | 6.766667 | 2.5757 | 17.9262 | 1 | 1.7245 | 1.737392 | 2.97 | 0.007496 | 0.0847 | 0.1084353 | -0.1051667 | 0.0206 | 41.2305
4849 | 6.768056 | 2.5757 | 17.9298 | 1 | 1.7454 | 1.737545 | 3.05 | 0.007772 | 0.0848 | 0.1084142 | -0.1051589 | 0.02 | 41.2304
4850 | 6.769444 | 2.5732 | 17.9334 | 1 | 1.7308 | 1.737633 | 3 | 0.007578 | 0.0836 | 0.1083933 | -0.1051538 | 0.0193 | 41.2306
4851 | 6.770833 | 2.5732 | 17.9369 | 1 | 1.7434 | 1.737739 | 3.04 | 0.007744 | 0.083 | 0.1083727 | -0.1052126 | 0.0187 | 41.2306
4852 | 6.772222 | 2.5704 | 17.9405 | 1 | 1.735 | 1.737881 | 3.01 | 0.007634 | 0.0823 | 0.1083523 | -0.1052096 | 0.018 | 41.2307
4853 | 6.773611 | 2.5704 | 17.9441 | 1 | 1.7308 | 1.737994 | 3 | 0.007578 | 0.0814 | 0.1083309 | -0.1052078 | 0.0174 | 41.2309
4854 | 6.775 | 2.5679 | 17.9476 | 1 | 1.735 | 1.738122 | 3.01 | 0.007634 | 0.0806 | 0.1083088 | -0.1052079 | 0.0167 | 41.2309
4855 | 6.776389 | 2.5679 | 17.9512 | 1 | 1.7371 | 1.738234 | 3.02 | 0.007661 | 0.0796 | 0.1082861 | -0.105272 | 0.0161 | 41.231
4856 | 6.777778 | 2.5651 | 17.9548 | 1 | 1.7392 | 1.738357 | 3.02 | 0.007689 | 0.0793 | 0.1082625 | -0.1052743 | 0.0155 | 41.2311
4857 | 6.779167 | 2.5651 | 17.9583 | 1 | 1.735 | 1.738512 | 3.01 | 0.007634 | 0.0796 | 0.1082382 | -0.1052762 | 0.0149 | 41.2312
4858 | 6.780556 | 2.5627 | 17.9619 | 1 | 1.7454 | 1.738649 | 3.05 | 0.007772 | 0.0794 | 0.1082129 | -0.105278 | 0.0143 | 41.2312
4859 | 6.781944 | 2.5627 | 17.9655 | 1 | 1.7413 | 1.738685 | 3.03 | 0.007716 | 0.0801 | 0.1081873 | -0.1053413 | 0.0137 | 41.2313
4860 | 6.783333 | 2.5601 | 17.969 | 1 | 1.7475 | 1.73884 | 3.05 | 0.0078 | 0.08 | 0.1081616 | -0.105342 | 0.0131 | 41.2314
4861 | 6.784722 | 2.5601 | 17.9726 | 1 | 1.7413 | 1.738989 | 3.03 | 0.007716 | 0.0796 | 0.1081345 | -0.1053446 | 0.0125 | 41.2315
4862 | 6.786111 | 2.5577 | 17.9761 | 1 | 1.7413 | 1.739068 | 3.03 | 0.007716 | 0.0802 | 0.1081066 | -0.1053466 | 0.0119 | 41.2316
4863 | 6.7875 | 2.5577 | 17.9797 | 1 | 1.7287 | 1.739214 | 2.99 | 0.007551 | 0.0784 | 0.1080784 | -0.1054109 | 0.0113 | 41.2318
4864 | 6.788889 | 2.5552 | 17.9832 | 1 | 1.735 | 1.739267 | 3.01 | 0.007634 | 0.0775 | 0.1080505 | -0.1054174 | 0.0107 | 41.2319
4865 | 6.790278 | 2.5552 | 17.9868 | 1 | 1.7434 | 1.739331 | 3.04 | 0.007744 | 0.0777 | 0.1080222 | -0.1054235 | 0.0102 | 41.2319
4866 | 6.791667 | 2.5529 | 17.9903 | 1 | 1.7496 | 1.73949 | 3.06 | 0.007827 | 0.0783 | 0.1079936 | -0.1054298 | 0.0096 | 41.232
4867 | 6.793056 | 2.5529 | 17.9939 | 1 | 1.7434 | 1.739576 | 3.04 | 0.007744 | 0.0781 | 0.1079648 | -0.1054932 | 0.0091 | 41.2321
4868 | 6.794444 | 2.5505 | 17.9974 | 1 | 1.7558 | 1.739737 | 3.08 | 0.007911 | 0.0793 | 0.1079353 | -0.1054978 | 0.0085 | 41.2321
4869 | 6.795833 | 2.5505 | 18.001 | 1 | 1.7392 | 1.739897 | 3.02 | 0.007689 | 0.0782 | 0.1079057 | -0.1055054 | 0.008 | 41.2323
4870 | 6.797222 | 2.5484 | 18.0045 | 1 | 1.735 | 1.740015 | 3.01 | 0.007634 | 0.0775 | 0.1078766 | -0.1055141 | 0.0075 | 41.2325
4871 | 6.798611 | 2.5484 | 18.008 | 1 | 1.735 | 1.740139 | 3.01 | 0.007634 | 0.0767 | 0.1078464 | -0.1055784 | 0.0069 | 41.2326
4872 | 6.8 | 2.546 | 18.0116 | 1 | 1.7599 | 1.740263 | 3.1 | 0.007967 | 0.0782 | 0.1078166 | -0.1055859 | 0.0064 | 41.2325
4873 | 6.801389 | 2.546 | 18.0151 | 1 | 1.735 | 1.740455 | 3.01 | 0.007634 | 0.0782 | 0.1077864 | -0.1055938 | 0.0059 | 41.2328
4874 | 6.802778 | 2.544 | 18.0186 | 1 | 1.7434 | 1.74056 | 3.04 | 0.007744 | 0.0777 | 0.1077555 | -0.1056016 | 0.0054 | 41.2329
4875 | 6.804167 | 2.544 | 18.0222 | 1 | 1.7413 | 1.740727 | 3.03 | 0.007716 | 0.0778 | 0.1077241 | -0.1056643 | 0.0049 | 41.233
4876 | 6.805556 | 2.5418 | 18.0257 | 1 | 1.7434 | 1.740907 | 3.04 | 0.007744 | 0.0776 | 0.1076931 | -0.1056723 | 0.0044 | 41.2331
4877 | 6.806944 | 2.5418 | 18.0292 | 1 | 1.7287 | 1.741038 | 2.99 | 0.007551 | 0.0769 | 0.1076621 | -0.1056812 | 0.0039 | 41.2333
4878 | 6.808333 | 2.5399 | 18.0328 | 1 | 1.7203 | 1.741168 | 2.96 | 0.007441 | 0.0751 | 0.1076299 | -0.1056871 | 0.0035 | 41.2334
4879 | 6.809722 | 2.5399 | 18.0363 | 1 | 1.7413 | 1.741316 | 3.03 | 0.007716 | 0.0747 | 0.1075967 | -0.1057609 | 0.003 | 41.2334
4880 | 6.811111 | 2.5378 | 18.0398 | 1 | 1.7287 | 1.741485 | 2.99 | 0.007551 | 0.0731 | 0.107563 | -0.1057702 | 0.0025 | 41.2336
4881 | 6.8125 | 2.5378 | 18.0433 | 1 | 1.7599 | 1.74166 | 3.1 | 0.007967 | 0.0748 | 0.1075297 | -0.1057768 | 0.0021 | 41.2335
4882 | 6.813889 | 2.5359 | 18.0469 | 1 | 1.7329 | 1.74188 | 3 | 0.007606 | 0.0741 | 0.1074958 | -0.1057831 | 0.0017 | 41.2338
4883 | 6.815278 | 2.5359 | 18.0504 | 1 | 1.7413 | 1.742056 | 3.03 | 0.007716 | 0.0743 | 0.1074612 | -0.1058585 | 0.0012 | 41.2338
4884 | 6.816944 | 2.5339 | 18.0539 | 1 | 1.7496 | 1.742201 | 3.06 | 0.007827 | 0.0742 | 0.1074266 | -0.1058646 | 0.0008 | 41.2342
4885 | 6.818333 | 2.5339 | 18.0574 | 1 | 1.7308 | 1.742379 | 3 | 0.007578 | 0.0731 | 0.1073912 | -0.1058737 | 0.0003 | 41.2345
4886 | 6.819722 | 2.5322 | 18.0609 | 1 | 1.7434 | 1.74252 | 3.04 | 0.007744 | 0.0733 | 0.107356 | -0.1058846 | -0.0001 | 41.2345
4887 | 6.821111 | 2.5322 | 18.0645 | 1 | 1.7245 | 1.742588 | 2.97 | 0.007496 | 0.0721 | 0.1073202 | -0.1059601 | -0.0005 | 41.2347
4888 | 6.8225 | 2.5303 | 18.068 | 1 | 1.7558 | 1.742708 | 3.08 | 0.007911 | 0.0737 | 0.107284 | -0.1059703 | -0.0009 | 41.2346
4889 | 6.823889 | 2.5303 | 18.0715 | 1 | 1.7329 | 1.74289 | 3 | 0.007606 | 0.072 | 0.107249 | -0.1059839 | -0.0013 | 41.2349
4890 | 6.825278 | 2.5286 | 18.075 | 1 | 1.7517 | 1.743028 | 3.07 | 0.007855 | 0.0726 | 0.1072145 | -0.1059969 | -0.0017 | 41.2349
4891 | 6.826667 | 2.5286 | 18.0785 | 1 | 1.7599 | 1.743159 | 3.1 | 0.007967 | 0.0747 | 0.1071802 | -0.1060667 | -0.0021 | 41.2349
4892 | 6.828056 | 2.5268 | 18.082 | 1 | 1.7287 | 1.743244 | 2.99 | 0.007551 | 0.073 | 0.1071453 | -0.106079 | -0.0025 | 41.2353
4893 | 6.829444 | 2.5268 | 18.0855 | 1 | 1.7454 | 1.743412 | 3.05 | 0.007772 | 0.0731 | 0.1071105 | -0.1060913 | -0.0029 | 41.2353
4894 | 6.830833 | 2.5252 | 18.089 | 1 | 1.7161 | 1.743471 | 2.95 | 0.007387 | 0.0707 | 0.1070768 | -0.1061081 | -0.0032 | 41.2356
4895 | 6.832222 | 2.5252 | 18.0925 | 1 | 1.7599 | 1.743631 | 3.1 | 0.007967 | 0.0723 | 0.1070429 | -0.1061809 | -0.0036 | 41.2354
4896 | 6.833611 | 2.5234 | 18.096 | 1 | 1.7454 | 1.743722 | 3.05 | 0.007772 | 0.0719 | 0.107009 | -0.1061956 | -0.004 | 41.2356
4897 | 6.835 | 2.5234 | 18.0995 | 2 | 1.7475 | 1.74387 | 3.05 | 0.0078 | 0.0722 | 0.1069747 | -0.1062096 | -0.0044 | 41.2357
4898 | 6.836389 | 2.5219 | 18.103 | 1 | 1.7245 | 1.743943 | 2.97 | 0.007496 | 0.071 | 0.1069404 | -0.1062266 | -0.0047 | 41.236
4899 | 6.837778 | 2.5219 | 18.1066 | 1 | 1.735 | 1.744053 | 3.01 | 0.007634 | 0.0707 | 0.1069055 | -0.106301 | -0.0051 | 41.236
4900 | 6.839167 | 2.5201 | 18.1101 | 1 | 1.7392 | 1.744176 | 3.02 | 0.007689 | 0.0705 | 0.1068708 | -0.1063187 | -0.0055 | 41.2361
4901 | 6.840556 | 2.5201 | 18.1136 | 1 | 1.7329 | 1.744324 | 3 | 0.007606 | 0.0694 | 0.1068361 | -0.1063379 | -0.0058 | 41.2363
4902 | 6.841944 | 2.5186 | 18.1171 | 1 | 1.7475 | 1.744498 | 3.05 | 0.0078 | 0.0698 | 0.1068015 | -0.1063553 | -0.0062 | 41.2363
4903 | 6.843333 | 2.5186 | 18.1205 | 1 | 1.762 | 1.744702 | 3.1 | 0.007995 | 0.0708 | 0.1067665 | -0.1064307 | -0.0065 | 41.2363
4904 | 6.844722 | 2.5169 | 18.124 | 1 | 1.764 | 1.744851 | 3.11 | 0.008023 | 0.0718 | 0.1067317 | -0.1064446 | -0.0069 | 41.2364
4905 | 6.846111 | 2.5169 | 18.1275 | 1 | 1.7308 | 1.744964 | 3 | 0.007578 | 0.071 | 0.1066961 | -0.106461 | -0.0072 | 41.2368
4906 | 6.8475 | 2.5155 | 18.131 | 1 | 1.762 | 1.74515 | 3.1 | 0.007995 | 0.072 | 0.1066606 | -0.1064769 | -0.0076 | 41.2367
4907 | 6.848889 | 2.5155 | 18.1345 | 1 | 1.7496 | 1.745274 | 3.06 | 0.007827 | 0.0723 | 0.1066248 | -0.1065472 | -0.0079 | 41.2369
4908 | 6.850278 | 2.5138 | 18.138 | 1 | 1.7287 | 1.745411 | 2.99 | 0.007551 | 0.0708 | 0.1065892 | -0.1065649 | -0.0082 | 41.2372
4909 | 6.851667 | 2.5138 | 18.1415 | 1 | 1.7496 | 1.745586 | 3.06 | 0.007827 | 0.0713 | 0.1065529 | -0.1065833 | -0.0086 | 41.2371
4910 | 6.853056 | 2.5124 | 18.145 | 1 | 1.7599 | 1.74563 | 3.1 | 0.007967 | 0.0717 | 0.1065166 | -0.1066023 | -0.0089 | 41.2372
4911 | 6.854444 | 2.5124 | 18.1485 | 1 | 1.7454 | 1.74575 | 3.05 | 0.007772 | 0.0712 | 0.1064798 | -0.1066713 | -0.0092 | 41.2374
4912 | 6.855833 | 2.5108 | 18.152 | 1 | 1.7475 | 1.745875 | 3.05 | 0.0078 | 0.0713 | 0.1064432 | -0.1066909 | -0.0095 | 41.2375
4913 | 6.857222 | 2.5108 | 18.1555 | 1 | 1.7475 | 1.746027 | 3.05 | 0.0078 | 0.0715 | 0.1064064 | -0.1067104 | -0.0099 | 41.2376
4914 | 6.858611 | 2.5095 | 18.1589 | 1 | 1.7661 | 1.746167 | 3.12 | 0.008051 | 0.0728 | 0.1063691 | -0.106728 | -0.0102 | 41.2376
4915 | 6.86 | 2.5095 | 18.1624 | 1 | 1.7537 | 1.746343 | 3.08 | 0.007883 | 0.0735 | 0.1063317 | -0.1067924 | -0.0105 | 41.2379
4916 | 6.861389 | 2.508 | 18.1659 | 1 | 1.7496 | 1.746466 | 3.06 | 0.007827 | 0.0741 | 0.106294 | -0.1068077 | -0.0108 | 41.238
4917 | 6.862778 | 2.508 | 18.1694 | 1 | 1.7224 | 1.7466 | 2.97 | 0.007469 | 0.0723 | 0.1062562 | -0.1068262 | -0.0111 | 41.2384
4918 | 6.864167 | 2.5067 | 18.1729 | 1 | 1.7517 | 1.746742 | 3.07 | 0.007855 | 0.0719 | 0.106219 | -0.1068456 | -0.0114 | 41.2382
4919 | 6.865556 | 2.5067 | 18.1764 | 1 | 1.7558 | 1.7469 | 3.08 | 0.007911 | 0.0726 | 0.1061813 | -0.1069108 | -0.0116 | 41.2383
4920 | 6.866944 | 2.5054 | 18.1798 | 1 | 1.7599 | 1.746969 | 3.1 | 0.007967 | 0.0735 | 0.106144 | -0.1069274 | -0.0119 | 41.2385
4921 | 6.868333 | 2.5054 | 18.1833 | 1 | 1.7599 | 1.747099 | 3.1 | 0.007967 | 0.0746 | 0.106106 | -0.106944 | -0.0122 | 41.2386
4922 | 6.869722 | 2.5042 | 18.1868 | 1 | 1.7475 | 1.747342 | 3.05 | 0.0078 | 0.0742 | 0.1060682 | -0.1069619 | -0.0125 | 41.2388
4923 | 6.871111 | 2.5042 | 18.1903 | 1 | 1.7558 | 1.74748 | 3.08 | 0.007911 | 0.075 | 0.1060305 | -0.1070204 | -0.0127 | 41.2388
4924 | 6.8725 | 2.503 | 18.1938 | 1 | 1.7454 | 1.747584 | 3.05 | 0.007772 | 0.0743 | 0.1059925 | -0.107038 | -0.013 | 41.239
4925 | 6.873889 | 2.503 | 18.1972 | 1 | 1.7454 | 1.747701 | 3.05 | 0.007772 | 0.0743 | 0.1059548 | -0.1070547 | -0.0132 | 41.2392
4926 | 6.875556 | 2.5019 | 18.2007 | 1 | 1.7558 | 1.747842 | 3.08 | 0.007911 | 0.0747 | 0.1059175 | -0.1070687 | -0.0134 | 41.2395
4927 | 6.876944 | 2.5019 | 18.2042 | 1 | 1.7329 | 1.748007 | 3 | 0.007606 | 0.0727 | 0.10588 | -0.1071336 | -0.0137 | 41.2398
4928 | 6.878333 | 2.5008 | 18.2077 | 1 | 1.7599 | 1.748184 | 3.1 | 0.007967 | 0.0733 | 0.1058425 | -0.10715 | -0.0139 | 41.2398
4929 | 6.879722 | 2.5008 | 18.2111 | 1 | 1.7454 | 1.748337 | 3.05 | 0.007772 | 0.0728 | 0.1058051 | -0.1071668 | -0.0141 | 41.24
4930 | 6.881111 | 2.4998 | 18.2146 | 1 | 1.7475 | 1.748489 | 3.05 | 0.0078 | 0.0724 | 0.1057681 | -0.1071817 | -0.0143 | 41.2401
4931 | 6.8825 | 2.4998 | 18.2181 | 1 | 1.7224 | 1.748517 | 2.97 | 0.007469 | 0.0709 | 0.105731 | -0.1072522 | -0.0145 | 41.2404
4932 | 6.883889 | 2.4987 | 18.2216 | 1 | 1.7579 | 1.748581 | 3.09 | 0.007939 | 0.0712 | 0.1056936 | -0.107269 | -0.0147 | 41.2403
4933 | 6.885278 | 2.4987 | 18.225 | 1 | 1.762 | 1.748732 | 3.1 | 0.007995 | 0.0724 | 0.1056564 | -0.1072844 | -0.0149 | 41.2404
4934 | 6.886667 | 2.4979 | 18.2285 | 1 | 1.7329 | 1.748882 | 3 | 0.007606 | 0.0715 | 0.1056185 | -0.1073014 | -0.0151 | 41.2408
4935 | 6.888056 | 2.4979 | 18.232 | 1 | 1.7434 | 1.749034 | 3.04 | 0.007744 | 0.0707 | 0.1055809 | -0.1073712 | -0.0153 | 41.2408
4936 | 6.889444 | 2.4969 | 18.2354 | 1 | 1.7475 | 1.749161 | 3.05 | 0.0078 | 0.0711 | 0.1055436 | -0.1073888 | -0.0155 | 41.2409
4937 | 6.890833 | 2.4969 | 18.2389 | 1 | 1.7475 | 1.749262 | 3.05 | 0.0078 | 0.0705 | 0.1055064 | -0.107406 | -0.0157 | 41.241
4938 | 6.892222 | 2.4961 | 18.2424 | 1 | 1.7413 | 1.749389 | 3.03 | 0.007716 | 0.0701 | 0.1054692 | -0.1074225 | -0.0158 | 41.2412
4939 | 6.893611 | 2.4961 | 18.2458 | 1 | 1.7599 | 1.749516 | 3.1 | 0.007967 | 0.0706 | 0.1054313 | -0.1074949 | -0.016 | 41.2412
4940 | 6.895 | 2.4951 | 18.2493 | 1 | 1.7682 | 1.749642 | 3.13 | 0.008079 | 0.0712 | 0.1053936 | -0.1075094 | -0.0162 | 41.2413
4941 | 6.896389 | 2.4951 | 18.2528 | 1 | 1.7371 | 1.749762 | 3.02 | 0.007661 | 0.0701 | 0.1053567 | -0.1075256 | -0.0164 | 41.2416
4942 | 6.897778 | 2.4943 | 18.2562 | 1 | 1.7537 | 1.749881 | 3.08 | 0.007883 | 0.0699 | 0.1053191 | -0.1075421 | -0.0165 | 41.2417
4943 | 6.899167 | 2.4943 | 18.2597 | 1 | 1.7661 | 1.749982 | 3.12 | 0.008051 | 0.071 | 0.1052822 | -0.1076138 | -0.0167 | 41.2417
4944 | 6.900556 | 2.4934 | 18.2632 | 1 | 1.7537 | 1.750109 | 3.08 | 0.007883 | 0.0715 | 0.1052449 | -0.1076275 | -0.0168 | 41.2419
4945 | 6.901944 | 2.4934 | 18.2666 | 1 | 1.764 | 1.750229 | 3.11 | 0.008023 | 0.0729 | 0.105207 | -0.1076381 | -0.017 | 41.242
4946 | 6.903333 | 2.4927 | 18.2701 | 1 | 1.7287 | 1.750386 | 2.99 | 0.007551 | 0.0715 | 0.1051686 | -0.1076524 | -0.0171 | 41.2424
4947 | 6.904722 | 2.4927 | 18.2736 | 1 | 1.762 | 1.750556 | 3.1 | 0.007995 | 0.0723 | 0.1051307 | -0.1077211 | -0.0173 | 41.2422
4948 | 6.906111 | 2.4919 | 18.277 | 1 | 1.7392 | 1.750631 | 3.02 | 0.007689 | 0.0718 | 0.1050933 | -0.1077348 | -0.0174 | 41.2426
4949 | 6.9075 | 2.4919 | 18.2805 | 1 | 1.7329 | 1.750686 | 3 | 0.007606 | 0.0702 | 0.1050566 | -0.1077506 | -0.0176 | 41.2428
4950 | 6.908889 | 2.4912 | 18.2839 | 1 | 1.7371 | 1.750879 | 3.02 | 0.007661 | 0.0696 | 0.1050199 | -0.1077671 | -0.0177 | 41.2429
4951 | 6.910278 | 2.4912 | 18.2874 | 1 | 1.7475 | 1.750998 | 3.05 | 0.0078 | 0.0694 | 0.1049832 | -0.1078411 | -0.0179 | 41.2429
4952 | 6.911667 | 2.4904 | 18.2909 | 1 | 1.7537 | 1.751166 | 3.08 | 0.007883 | 0.0704 | 0.1049455 | -0.1078561 | -0.018 | 41.243
4953 | 6.913056 | 2.4904 | 18.2943 | 1 | 1.7496 | 1.751284 | 3.06 | 0.007827 | 0.07 | 0.1049081 | -0.1078713 | -0.0181 | 41.2432
4954 | 6.914444 | 2.4898 | 18.2978 | 1 | 1.7537 | 1.751425 | 3.08 | 0.007883 | 0.07 | 0.1048706 | -0.1078862 | -0.0183 | 41.2433
4955 | 6.915833 | 2.4898 | 18.3012 | 1 | 1.7537 | 1.751529 | 3.08 | 0.007883 | 0.07 | 0.1048294 | -0.1079597 | -0.0184 | 41.2434
4956 | 6.917222 | 2.489 | 18.3047 | 1 | 1.735 | 1.751726 | 3.01 | 0.007634 | 0.0689 | 0.1047894 | -0.1079764 | -0.0185 | 41.2437
4957 | 6.918611 | 2.489 | 18.3081 | 1 | 1.7454 | 1.751832 | 3.05 | 0.007772 | 0.069 | 0.104749 | -0.1079937 | -0.0187 | 41.2438
4958 | 6.92 | 2.4884 | 18.3116 | 1 | 1.7392 | 1.751926 | 3.02 | 0.007689 | 0.068 | 0.1047078 | -0.1080123 | -0.0188 | 41.2439
4959 | 6.921389 | 2.4884 | 18.3151 | 1 | 1.7763 | 1.752064 | 3.16 | 0.008192 | 0.0701 | 0.104667 | -0.1080848 | -0.0189 | 41.2438
4960 | 6.922778 | 2.4877 | 18.3185 | 1 | 1.7517 | 1.75222 | 3.07 | 0.007855 | 0.0705 | 0.1046263 | -0.1080992 | -0.019 | 41.2441
4961 | 6.924167 | 2.4877 | 18.322 | 1 | 1.7558 | 1.752337 | 3.08 | 0.007911 | 0.0707 | 0.104586 | -0.1081118 | -0.0191 | 41.2442
4962 | 6.925556 | 2.4872 | 18.3254 | 1 | 1.7475 | 1.752524 | 3.05 | 0.0078 | 0.0707 | 0.1045456 | -0.1081249 | -0.0192 | 41.2444
4963 | 6.926944 | 2.4872 | 18.3289 | 1 | 1.762 | 1.752711 | 3.1 | 0.007995 | 0.0716 | 0.1045056 | -0.1081956 | -0.0193 | 41.2444
4964 | 6.928333 | 2.4865 | 18.3323 | 1 | 1.7475 | 1.752793 | 3.05 | 0.0078 | 0.071 | 0.1044654 | -0.1082081 | -0.0194 | 41.2447
4965 | 6.929722 | 2.4865 | 18.3358 | 1 | 1.7537 | 1.752905 | 3.08 | 0.007883 | 0.0715 | 0.1044258 | -0.1082201 | -0.0195 | 41.2448
4966 | 6.931111 | 2.4861 | 18.3392 | 1 | 1.7661 | 1.753018 | 3.12 | 0.008051 | 0.073 | 0.1043867 | -0.1082308 | -0.0196 | 41.2448
4967 | 6.9325 | 2.4861 | 18.3427 | 1 | 1.735 | 1.75315 | 3.01 | 0.007634 | 0.0713 | 0.1043482 | -0.1083001 | -0.0197 | 41.2452
4968 | 6.934167 | 2.4855 | 18.3461 | 1 | 1.7661 | 1.75323 | 3.12 | 0.008051 | 0.0727 | 0.1043099 | -0.1083113 | -0.0198 | 41.2454
4969 | 6.935556 | 2.4855 | 18.3496 | 1 | 1.7804 | 1.753358 | 3.17 | 0.008249 | 0.0745 | 0.1042719 | -0.1083191 | -0.0199 | 41.2454
4970 | 6.936944 | 2.4852 | 18.3531 | 1 | 1.7599 | 1.753526 | 3.1 | 0.007967 | 0.0755 | 0.1042345 | -0.1083248 | -0.0199 | 41.2457
4971 | 6.938333 | 2.4852 | 18.3565 | 1 | 1.7537 | 1.753713 | 3.08 | 0.007883 | 0.0754 | 0.1041973 | -0.1083879 | -0.02 | 41.2459
4972 | 6.939722 | 2.4847 | 18.36 | 1 | 1.7475 | 1.753843 | 3.05 | 0.0078 | 0.075 | 0.1041613 | -0.1083945 | -0.02 | 41.2461
4973 | 6.941111 | 2.4847 | 18.3634 | 1 | 1.7599 | 1.753917 | 3.1 | 0.007967 | 0.0757 | 0.1041252 | -0.1084003 | -0.0201 | 41.2461
4974 | 6.9425 | 2.4845 | 18.3669 | 1 | 1.7496 | 1.754017 | 3.06 | 0.007827 | 0.0752 | 0.1040894 | -0.108406 | -0.0201 | 41.2463
4975 | 6.943889 | 2.4845 | 18.3703 | 1 | 1.7517 | 1.754119 | 3.07 | 0.007855 | 0.0748 | 0.1040532 | -0.1084704 | -0.0202 | 41.2465
4976 | 6.945278 | 2.4841 | 18.3738 | 1 | 1.7475 | 1.754256 | 3.05 | 0.0078 | 0.075 | 0.1040166 | -0.1084763 | -0.0202 | 41.2466
4977 | 6.946667 | 2.4841 | 18.3772 | 1 | 1.7413 | 1.754387 | 3.03 | 0.007716 | 0.0745 | 0.1039792 | -0.1084838 | -0.0202 | 41.2469
4978 | 6.948056 | 2.484 | 18.3807 | 1 | 1.7413 | 1.754513 | 3.03 | 0.007716 | 0.0741 | 0.103942 | -0.108493 | -0.0203 | 41.247
4979 | 6.949444 | 2.484 | 18.3841 | 1 | 1.764 | 1.754627 | 3.11 | 0.008023 | 0.075 | 0.103905 | -0.108555 | -0.0203 | 41.2469
4980 | 6.950833 | 2.4837 | 18.3876 | 1 | 1.7763 | 1.754746 | 3.16 | 0.008192 | 0.0769 | 0.1038671 | -0.1085595 | -0.0203 | 41.247
4981 | 6.952222 | 2.4837 | 18.391 | 1 | 1.7434 | 1.754914 | 3.04 | 0.007744 | 0.0764 | 0.10383 | -0.1085653 | -0.0203 | 41.2474
4982 | 6.953611 | 2.4836 | 18.3945 | 1 | 1.7599 | 1.755022 | 3.1 | 0.007967 | 0.0766 | 0.1037927 | -0.1085713 | -0.0203 | 41.2474
4983 | 6.955 | 2.4836 | 18.3979 | 1 | 1.7702 | 1.755174 | 3.13 | 0.008107 | 0.0775 | 0.1037559 | -0.1086279 | -0.0203 | 41.2475
4984 | 6.956389 | 2.4835 | 18.4014 | 1 | 1.7496 | 1.755321 | 3.06 | 0.007827 | 0.0776 | 0.1037196 | -0.1086322 | -0.0203 | 41.2477
4985 | 6.957778 | 2.4835 | 18.4048 | 1 | 1.7599 | 1.755449 | 3.1 | 0.007967 | 0.0775 | 0.103683 | -0.1086371 | -0.0203 | 41.2478
4986 | 6.959167 | 2.4835 | 18.4083 | 1 | 1.7682 | 1.755589 | 3.13 | 0.008079 | 0.0788 | 0.1036471 | -0.1086402 | -0.0203 | 41.2479
4987 | 6.960556 | 2.4835 | 18.4117 | 1 | 1.7496 | 1.755791 | 3.06 | 0.007827 | 0.0795 | 0.1036118 | -0.1086926 | -0.0203 | 41.2482
4988 | 6.961944 | 2.4834 | 18.4152 | 1 | 1.7682 | 1.755937 | 3.13 | 0.008079 | 0.0808 | 0.1035766 | -0.1086924 | -0.0203 | 41.2482
4989 | 6.963333 | 2.4834 | 18.4186 | 1 | 1.7517 | 1.756077 | 3.07 | 0.007855 | 0.0807 | 0.1035418 | -0.1086924 | -0.0202 | 41.2484
4990 | 6.964722 | 2.4836 | 18.4221 | 1 | 1.7599 | 1.756199 | 3.1 | 0.007967 | 0.0808 | 0.1035079 | -0.1086925 | -0.0202 | 41.2485
4991 | 6.966111 | 2.4836 | 18.4255 | 1 | 1.7558 | 1.756351 | 3.08 | 0.007911 | 0.0809 | 0.1034742 | -0.108742 | -0.0201 | 41.2487
4992 | 6.9675 | 2.4836 | 18.429 | 1 | 1.762 | 1.756521 | 3.1 | 0.007995 | 0.0816 | 0.1034414 | -0.1087408 | -0.0201 | 41.2488
4993 | 6.968889 | 2.4836 | 18.4324 | 1 | 1.7599 | 1.756627 | 3.1 | 0.007967 | 0.0821 | 0.1034085 | -0.108738 | -0.02 | 41.2489
4994 | 6.970278 | 2.4838 | 18.4359 | 1 | 1.7722 | 1.756778 | 3.14 | 0.008136 | 0.0835 | 0.1033761 | -0.1087347 | -0.02 | 41.249
4995 | 6.971667 | 2.4838 | 18.4393 | 1 | 1.7579 | 1.756917 | 3.09 | 0.007939 | 0.0833 | 0.103345 | -0.1087791 | -0.0199 | 41.2492
4996 | 6.973056 | 2.484 | 18.4428 | 1 | 1.7517 | 1.757057 | 3.07 | 0.007855 | 0.0829 | 0.1033137 | -0.1087767 | -0.0199 | 41.2494
4997 | 6.974444 | 2.484 | 18.4462 | 1 | 1.7558 | 1.757206 | 3.08 | 0.007911 | 0.0822 | 0.1032828 | -0.1087757 | -0.0198 | 41.2495
4998 | 6.975833 | 2.4843 | 18.4497 | 1 | 1.7537 | 1.757211 | 3.08 | 0.007883 | 0.0823 | 0.1032525 | -0.108776 | -0.0197 | 41.2497
4999 | 6.977222 | 2.4843 | 18.4531 | 1 | 1.762 | 1.757358 | 3.1 | 0.007995 | 0.096 | 0.1032225 | -0.1087978 | -0.0196 | 41.2498
5000 | 6.978611 | 2.4847 | 18.4566 | 1 | 1.7413 | 1.757398 | 3.03 | 0.007716 | 0.0948 | 0.1031932 | -0.1087775 | -0.0195 | 41.25
5001 | 6.98 | 2.4847 | 18.46 | 1 | 1.7599 | 1.7576 | 3.1 | 0.007967 | 0.0949 | 0.1031648 | -0.1087564 | -0.0194 | 41.25
5002 | 6.981389 | 2.4853 | 18.4635 | 1 | 1.7599 | 1.757696 | 3.1 | 0.007967 | 0.0952 | 0.1031363 | -0.1087354 | -0.0193 | 41.2502
5003 | 6.982778 | 2.4853 | 18.4669 | 1 | 1.7579 | 1.757848 | 3.09 | 0.007939 | 0.0949 | 0.103108 | -0.108759 | -0.0191 | 41.2503
5004 | 6.984167 | 2.4858 | 18.4704 | 1 | 1.7558 | 1.757926 | 3.08 | 0.007911 | 0.0954 | 0.1030798 | -0.1087377 | -0.019 | 41.2505
5005 | 6.985556 | 2.4858 | 18.4738 | 1 | 1.7496 | 1.758046 | 3.06 | 0.007827 | 0.0954 | 0.1030522 | -0.1087152 | -0.0188 | 41.2507
5006 | 6.986944 | 2.4866 | 18.4773 | 1 | 1.762 | 1.758216 | 3.1 | 0.007995 | 0.095 | 0.1030252 | -0.1086948 | -0.0187 | 41.2507
5007 | 6.988333 | 2.4866 | 18.4807 | 1 | 1.764 | 1.758367 | 3.11 | 0.008023 | 0.0949 | 0.1029987 | -0.1087183 | -0.0185 | 41.2509
5008 | 6.989722 | 2.4873 | 18.4842 | 1 | 1.7558 | 1.7585 | 3.08 | 0.007911 | 0.0945 | 0.1029722 | -0.1086986 | -0.0183 | 41.251
5009 | 6.991111 | 2.4873 | 18.4877 | 1 | 1.7682 | 1.758706 | 3.13 | 0.008079 | 0.0957 | 0.1029457 | -0.1086764 | -0.0181 | 41.2511
5010 | 6.9925 | 2.4882 | 18.4911 | 1 | 1.7496 | 1.758819 | 3.06 | 0.007827 | 0.0949 | 0.1029194 | -0.1086554 | -0.0179 | 41.2514
5011 | 6.994167 | 2.4882 | 18.4946 | 1 | 1.7599 | 1.758881 | 3.1 | 0.007967 | 0.0943 | 0.1028933 | -0.1086806 | -0.0177 | 41.2517
5012 | 6.995556 | 2.489 | 18.498 | 1 | 1.7722 | 1.759037 | 3.14 | 0.008136 | 0.0956 | 0.1028673 | -0.1086584 | -0.0175 | 41.2518
5013 | 6.996944 | 2.489 | 18.5015 | 1 | 1.7537 | 1.759118 | 3.08 | 0.007883 | 0.095 | 0.1028414 | -0.1086371 | -0.0173 | 41.252
5014 | 6.998333 | 2.4901 | 18.5049 | 1 | 1.7661 | 1.759117 | 3.12 | 0.008051 | 0.0962 | 0.1028156 | -0.1086145 | -0.017 | 41.2521
5015 | 6.999722 | 2.4901 | 18.5084 | 1 | 1.7599 | 1.759162 | 3.1 | 0.007967 | 0.0967 | 0.1027896 | -0.1086353 | -0.0168 | 41.2523
5016 | 7.001111 | 2.491 | 18.5119 | 1 | 1.7661 | 1.759268 | 3.12 | 0.008051 | 0.0968 | 0.1027645 | -0.1086117 | -0.0166 | 41.2523
5017 | 7.0025 | 2.491 | 18.5153 | 1 | 1.7599 | 1.759361 | 3.1 | 0.007967 | 0.0965 | 0.1027401 | -0.1085887 | -0.0163 | 41.2525
5018 | 7.003889 | 2.4922 | 18.5188 | 1 | 1.762 | 1.75946 | 3.1 | 0.007995 | 0.0972 | 0.1027148 | -0.108565 | -0.016 | 41.2526
5019 | 7.005278 | 2.4922 | 18.5222 | 1 | 1.7454 | 1.75954 | 3.05 | 0.007772 | 0.0954 | 0.1026895 | -0.1085874 | -0.0158 | 41.2529
5020 | 7.006667 | 2.4932 | 18.5257 | 1 | 1.7579 | 1.759663 | 3.09 | 0.007939 | 0.0958 | 0.1026641 | -0.1085659 | -0.0155 | 41.253
5021 | 7.008056 | 2.4932 | 18.5292 | 1 | 1.7329 | 1.759792 | 3 | 0.007606 | 0.0925 | 0.1026395 | -0.1085497 | -0.0152 | 41.2533
5022 | 7.009444 | 2.4945 | 18.5326 | 1 | 1.7784 | 1.759919 | 3.16 | 0.00822 | 0.0946 | 0.1026152 | -0.1085283 | -0.015 | 41.2531
5023 | 7.010833 | 2.4945 | 18.5361 | 1 | 1.7413 | 1.760021 | 3.03 | 0.007716 | 0.0929 | 0.1025911 | -0.1085566 | -0.0147 | 41.2535
5024 | 7.012222 | 2.4956 | 18.5396 | 1 | 1.7804 | 1.760124 | 3.17 | 0.008249 | 0.0954 | 0.1025674 | -0.1085339 | -0.0144 | 41.2533
5025 | 7.013611 | 2.4956 | 18.543 | 1 | 1.7599 | 1.760281 | 3.1 | 0.007967 | 0.0951 | 0.1025446 | -0.1085131 | -0.0141 | 41.2536
5026 | 7.015 | 2.4968 | 18.5465 | 1 | 1.7558 | 1.760446 | 3.08 | 0.007911 | 0.0941 | 0.1025226 | -0.1084926 | -0.0138 | 41.2538
5027 | 7.016389 | 2.4968 | 18.55 | 1 | 1.7702 | 1.760616 | 3.13 | 0.008107 | 0.0942 | 0.1025001 | -0.1085187 | -0.0135 | 41.2538
5028 | 7.017778 | 2.498 | 18.5534 | 1 | 1.7434 | 1.760688 | 3.04 | 0.007744 | 0.0925 | 0.1024772 | -0.1085009 | -0.0133 | 41.2541
5029 | 7.019167 | 2.498 | 18.5569 | 1 | 1.7599 | 1.76079 | 3.1 | 0.007967 | 0.0932 | 0.1024544 | -0.1084806 | -0.013 | 41.2541
5030 | 7.020556 | 2.4993 | 18.5604 | 1 | 1.7682 | 1.760898 | 3.13 | 0.008079 | 0.094 | 0.1024321 | -0.1084583 | -0.0126 | 41.2542
5031 | 7.021944 | 2.4993 | 18.5638 | 1 | 1.764 | 1.761023 | 3.11 | 0.008023 | 0.0944 | 0.1024099 | -0.1084861 | -0.0123 | 41.2544
5032 | 7.023333 | 2.5005 | 18.5673 | 1 | 1.764 | 1.761117 | 3.11 | 0.008023 | 0.0946 | 0.102389 | -0.1084628 | -0.012 | 41.2545
5033 | 7.024722 | 2.5005 | 18.5708 | 1 | 1.7537 | 1.761259 | 3.08 | 0.007883 | 0.0942 | 0.1023689 | -0.1084408 | -0.0117 | 41.2547
5034 | 7.026111 | 2.5019 | 18.5743 | 1 | 1.7661 | 1.761408 | 3.12 | 0.008051 | 0.094 | 0.1023492 | -0.1084193 | -0.0114 | 41.2547
5035 | 7.0275 | 2.5019 | 18.5777 | 1 | 1.7496 | 1.761593 | 3.06 | 0.007827 | 0.0925 | 0.1023298 | -0.1084493 | -0.0111 | 41.255
5036 | 7.028889 | 2.5031 | 18.5812 | 1 | 1.7475 | 1.761742 | 3.05 | 0.0078 | 0.0916 | 0.1023111 | -0.1084318 | -0.0108 | 41.2552
5037 | 7.030278 | 2.5031 | 18.5847 | 1 | 1.7475 | 1.761767 | 3.05 | 0.0078 | 0.0912 | 0.1022922 | -0.1084162 | -0.0105 | 41.2553
5038 | 7.031667 | 2.5045 | 18.5882 | 1 | 1.7517 | 1.761849 | 3.07 | 0.007855 | 0.0909 | 0.1022741 | -0.108401 | -0.0102 | 41.2554
5039 | 7.033056 | 2.5045 | 18.5917 | 1 | 1.7702 | 1.76196 | 3.13 | 0.008107 | 0.091 | 0.1022557 | -0.1084322 | -0.0098 | 41.2553
5040 | 7.034444 | 2.5057 | 18.5967 | 1 | 1.762 | 1.762105 | 3.1 | 0.007995 | 0.0915 | 0.1022383 | -0.108416 | -0.0095 | 41.2549
5041 | 7.036389 | 2.5057 | 18.6002 | 1 | 1.7722 | 1.762216 | 3.14 | 0.008136 | 0.0919 | 0.1022215 | -0.1083993 | -0.0092 | 41.2556
5042 | 7.037778 | 2.507 | 18.6037 | 1 | 1.7722 | 1.762287 | 3.14 | 0.008136 | 0.0921 | 0.1022047 | -0.1083827 | -0.0089 | 41.2557
5043 | 7.039167 | 2.507 | 18.6072 | 1 | 1.7579 | 1.762408 | 3.09 | 0.007939 | 0.0917 | 0.1021882 | -0.1084121 | -0.0086 | 41.2559
5044 | 7.040556 | 2.5083 | 18.6107 | 1 | 1.7702 | 1.762485 | 3.13 | 0.008107 | 0.0919 | 0.1021943 | -0.1083958 | -0.0083 | 41.2559
5045 | 7.041944 | 2.5083 | 18.6141 | 1 | 1.7496 | 1.762686 | 3.06 | 0.007827 | 0.0904 | 0.1022012 | -0.1083828 | -0.008 | 41.2563
5046 | 7.043611 | 2.5096 | 18.6176 | 1 | 1.7722 | 1.76282 | 3.14 | 0.008136 | 0.0919 | 0.1022098 | -0.1083684 | -0.0076 | 41.2565
5047 | 7.045 | 2.5096 | 18.6211 | 1 | 1.7763 | 1.762966 | 3.16 | 0.008192 | 0.093 | 0.1022191 | -0.1083938 | -0.0073 | 41.2566
5048 | 7.046389 | 2.5108 | 18.6246 | 1 | 1.7496 | 1.763125 | 3.06 | 0.007827 | 0.0918 | 0.1022278 | -0.1083796 | -0.007 | 41.2569
5049 | 7.047778 | 2.5108 | 18.6281 | 1 | 1.7475 | 1.763264 | 3.05 | 0.0078 | 0.0907 | 0.1022366 | -0.1083676 | -0.0067 | 41.2571
5050 | 7.049167 | 2.5122 | 18.6316 | 1 | 1.7763 | 1.763383 | 3.16 | 0.008192 | 0.092 | 0.1022461 | -0.1083525 | -0.0064 | 41.2569
5051 | 7.050556 | 2.5122 | 18.6351 | 1 | 1.764 | 1.76351 | 3.11 | 0.008023 | 0.0919 | 0.1022551 | -0.1083801 | -0.0061 | 41.2572
5052 | 7.051944 | 2.5134 | 18.6386 | 1 | 1.764 | 1.763644 | 3.11 | 0.008023 | 0.0913 | 0.1022645 | -0.1083662 | -0.0058 | 41.2573
5053 | 7.053333 | 2.5134 | 18.642 | 1 | 1.7661 | 1.763716 | 3.12 | 0.008051 | 0.0908 | 0.1022747 | -0.108354 | -0.0055 | 41.2574
5054 | 7.054722 | 2.5147 | 18.6455 | 1 | 1.7682 | 1.763831 | 3.13 | 0.008079 | 0.091 | 0.1022854 | -0.1083409 | -0.0052 | 41.2575
5055 | 7.056111 | 2.5147 | 18.649 | 1 | 1.764 | 1.763953 | 3.11 | 0.008023 | 0.0911 | 0.1022975 | -0.1083694 | -0.0049 | 41.2577
5056 | 7.0575 | 2.5158 | 18.6525 | 1 | 1.7702 | 1.764092 | 3.13 | 0.008107 | 0.0917 | 0.1023104 | -0.1083552 | -0.0046 | 41.2578
5057 | 7.058889 | 2.5158 | 18.656 | 1 | 1.7722 | 1.764127 | 3.14 | 0.008136 | 0.0928 | 0.1023236 | -0.1083391 | -0.0043 | 41.2579
5058 | 7.060278 | 2.5171 | 18.6595 | 1 | 1.7702 | 1.76421 | 3.13 | 0.008107 | 0.0935 | 0.1023381 | -0.1083205 | -0.004 | 41.258
5059 | 7.061667 | 2.5171 | 18.663 | 1 | 1.7558 | 1.764331 | 3.08 | 0.007911 | 0.0924 | 0.1023527 | -0.1083483 | -0.0037 | 41.2582
5060 | 7.063056 | 2.5182 | 18.6665 | 1 | 1.7599 | 1.764444 | 3.1 | 0.007967 | 0.0923 | 0.1023669 | -0.1083316 | -0.0034 | 41.2583
5061 | 7.064444 | 2.5182 | 18.67 | 1 | 1.7537 | 1.764582 | 3.08 | 0.007883 | 0.0918 | 0.1023809 | -0.1083153 | -0.0031 | 41.2585
5062 | 7.065833 | 2.5194 | 18.6735 | 1 | 1.7392 | 1.764708 | 3.02 | 0.007689 | 0.0897 | 0.1023947 | -0.1083015 | -0.0029 | 41.2587
5063 | 7.067222 | 2.5194 | 18.677 | 1 | 1.7475 | 1.764834 | 3.05 | 0.0078 | 0.0887 | 0.1024086 | -0.1083366 | -0.0026 | 41.2588
5064 | 7.068611 | 2.5204 | 18.6805 | 1 | 1.7743 | 1.76504 | 3.15 | 0.008164 | 0.0892 | 0.1024219 | -0.1083236 | -0.0023 | 41.2587
5065 | 7.07 | 2.5204 | 18.684 | 1 | 1.7743 | 1.765101 | 3.15 | 0.008164 | 0.0901 | 0.1024357 | -0.1083089 | -0.0021 | 41.2588
5066 | 7.071389 | 2.5215 | 18.6875 | 1 | 1.7661 | 1.76525 | 3.12 | 0.008051 | 0.0901 | 0.1024494 | -0.1082946 | -0.0018 | 41.259
5067 | 7.072778 | 2.5215 | 18.691 | 1 | 1.7722 | 1.765306 | 3.14 | 0.008136 | 0.0913 | 0.1024637 | -0.1083253 | -0.0015 | 41.259
5068 | 7.074167 | 2.5225 | 18.6945 | 1 | 1.7434 | 1.765422 | 3.04 | 0.007744 | 0.09 | 0.1024788 | -0.1083111 | -0.0013 | 41.2594
5069 | 7.075556 | 2.5225 | 18.698 | 1 | 1.7784 | 1.765544 | 3.16 | 0.00822 | 0.0904 | 0.1024937 | -0.108295 | -0.001 | 41.2592
5070 | 7.076944 | 2.5235 | 18.7015 | 1 | 1.7579 | 1.765665 | 3.09 | 0.007939 | 0.0896 | 0.102509 | -0.1082801 | -0.0008 | 41.2595
5071 | 7.078333 | 2.5235 | 18.705 | 1 | 1.7682 | 1.765756 | 3.13 | 0.008079 | 0.0907 | 0.1025242 | -0.108313 | -0.0006 | 41.2596
5072 | 7.079722 | 2.5244 | 18.7085 | 1 | 1.7865 | 1.765858 | 3.19 | 0.008334 | 0.0917 | 0.1025403 | -0.1082947 | -0.0003 | 41.2595
5073 | 7.081111 | 2.5244 | 18.7121 | 1 | 1.7661 | 1.76593 | 3.12 | 0.008051 | 0.0914 | 0.1025565 | -0.1082771 | -0.0001 | 41.2598
5074 | 7.0825 | 2.5254 | 18.7156 | 1 | 1.7537 | 1.766101 | 3.08 | 0.007883 | 0.0919 | 0.1025736 | -0.1082582 | 0.0001 | 41.26
5075 | 7.083889 | 2.5254 | 18.7191 | 1 | 1.7475 | 1.766265 | 3.05 | 0.0078 | 0.0903 | 0.1025909 | -0.1082921 | 0.0003 | 41.2602
5076 | 7.085278 | 2.5262 | 18.7226 | 1 | 1.7537 | 1.766386 | 3.08 | 0.007883 | 0.0898 | 0.1026085 | -0.1082765 | 0.0005 | 41.2602
5077 | 7.086667 | 2.5262 | 18.7261 | 1 | 1.7702 | 1.766563 | 3.13 | 0.008107 | 0.0903 | 0.1026271 | -0.1082613 | 0.0007 | 41.2602
5078 | 7.088056 | 2.5271 | 18.7296 | 1 | 1.7784 | 1.766728 | 3.16 | 0.00822 | 0.0913 | 0.1026437 | -0.1082444 | 0.0009 | 41.2603
5079 | 7.089444 | 2.5271 | 18.7331 | 1 | 1.764 | 1.766879 | 3.11 | 0.008023 | 0.091 | 0.1026605 | -0.108276 | 0.0011 | 41.2605
5080 | 7.090833 | 2.5278 | 18.7366 | 1 | 1.764 | 1.766976 | 3.11 | 0.008023 | 0.0908 | 0.1026778 | -0.10826 | 0.0013 | 41.2606
5081 | 7.092222 | 2.5278 | 18.7401 | 1 | 1.7682 | 1.76706 | 3.13 | 0.008079 | 0.0901 | 0.1026944 | -0.1082449 | 0.0015 | 41.2607
5082 | 7.093611 | 2.5286 | 18.7436 | 1 | 1.7702 | 1.767193 | 3.13 | 0.008107 | 0.0902 | 0.1027109 | -0.1082285 | 0.0017 | 41.2608
5083 | 7.095 | 2.5286 | 18.7471 | 1 | 1.7682 | 1.767312 | 3.13 | 0.008079 | 0.0899 | 0.1027274 | -0.1082631 | 0.0018 | 41.261
5084 | 7.096389 | 2.5292 | 18.7507 | 1 | 1.7517 | 1.76744 | 3.07 | 0.007855 | 0.0887 | 0.1027446 | -0.1082491 | 0.002 | 41.2612
5085 | 7.097778 | 2.5292 | 18.7542 | 1 | 1.7722 | 1.7675 | 3.14 | 0.008136 | 0.0888 | 0.102762 | -0.1082348 | 0.0021 | 41.2611
5086 | 7.099167 | 2.5299 | 18.7577 | 1 | 1.7784 | 1.76766 | 3.16 | 0.00822 | 0.09 | 0.1027803 | -0.1082189 | 0.0023 | 41.2612
5087 | 7.100556 | 2.5299 | 18.7612 | 1 | 1.764 | 1.767774 | 3.11 | 0.008023 | 0.0899 | 0.1027994 | -0.1082533 | 0.0024 | 41.2614
5088 | 7.101944 | 2.5303 | 18.7647 | 1 | 1.7722 | 1.767909 | 3.14 | 0.008136 | 0.0905 | 0.1028192 | -0.1082365 | 0.0025 | 41.2615
5089 | 7.103333 | 2.5303 | 18.7682 | 1 | 1.7413 | 1.768003 | 3.03 | 0.007716 | 0.0888 | 0.1028399 | -0.1082227 | 0.0026 | 41.2618
5090 | 7.104722 | 2.5309 | 18.7718 | 1 | 1.7784 | 1.768127 | 3.16 | 0.00822 | 0.09 | 0.1028615 | -0.1082092 | 0.0028 | 41.2616
5091 | 7.106389 | 2.5309 | 18.7753 | 1 | 1.7865 | 1.768215 | 3.19 | 0.008334 | 0.0917 | 0.1028833 | -0.1082382 | 0.0029 | 41.262
5092 | 7.107778 | 2.5313 | 18.7788 | 1 | 1.7825 | 1.768244 | 3.18 | 0.008277 | 0.0922 | 0.1029058 | -0.1082211 | 0.003 | 41.2621
5093 | 7.109167 | 2.5313 | 18.7823 | 1 | 1.7702 | 1.768276 | 3.13 | 0.008107 | 0.0928 | 0.1029281 | -0.108204 | 0.0031 | 41.2624
5094 | 7.110556 | 2.5318 | 18.7858 | 1 | 1.7763 | 1.768369 | 3.16 | 0.008192 | 0.0926 | 0.1029513 | -0.1081881 | 0.0032 | 41.2624
5095 | 7.111944 | 2.5318 | 18.7893 | 1 | 1.7763 | 1.768568 | 3.16 | 0.008192 | 0.0934 | 0.1029752 | -0.1082126 | 0.0033 | 41.2625
5096 | 7.113333 | 2.5321 | 18.7929 | 1 | 1.7804 | 1.768731 | 3.17 | 0.008249 | 0.0939 | 0.1029995 | -0.1081945 | 0.0033 | 41.2626
5097 | 7.114722 | 2.5321 | 18.7964 | 1 | 1.7682 | 1.768827 | 3.13 | 0.008079 | 0.0939 | 0.1030247 | -0.1081761 | 0.0034 | 41.2628
5098 | 7.116111 | 2.5325 | 18.7999 | 1 | 1.7661 | 1.768979 | 3.12 | 0.008051 | 0.0931 | 0.1030491 | -0.10816 | 0.0035 | 41.263
5099 | 7.1175 | 2.5325 | 18.8034 | 1 | 1.7722 | 1.769104 | 3.14 | 0.008136 | 0.0938 | 0.1030754 | -0.1081832 | 0.0036 | 41.263
5100 | 7.118889 | 2.5327 | 18.8069 | 1 | 1.7682 | 1.769321 | 3.13 | 0.008079 | 0.0931 | 0.1031022 | -0.1081671 | 0.0036 | 41.2632
5101 | 7.120278 | 2.5327 | 18.8105 | 1 | 1.7682 | 1.769372 | 3.13 | 0.008079 | 0.093 | 0.1031293 | -0.108149 | 0.0037 | 41.2633
5102 | 7.121667 | 2.5331 | 18.814 | 1 | 1.7579 | 1.769516 | 3.09 | 0.007939 | 0.0922 | 0.1031554 | -0.1081321 | 0.0037 | 41.2635
5103 | 7.123056 | 2.5331 | 18.8175 | 1 | 1.7825 | 1.769587 | 3.18 | 0.008277 | 0.0931 | 0.1031816 | -0.1081586 | 0.0038 | 41.2634
5104 | 7.124444 | 2.5332 | 18.821 | 1 | 1.7517 | 1.769664 | 3.07 | 0.007855 | 0.0915 | 0.1032083 | -0.1081429 | 0.0038 | 41.2637
5105 | 7.125833 | 2.5332 | 18.8245 | 1 | 1.7784 | 1.769765 | 3.16 | 0.00822 | 0.0923 | 0.1032348 | -0.108127 | 0.0039 | 41.2636
5106 | 7.127222 | 2.5334 | 18.828 | 1 | 1.7702 | 1.769879 | 3.13 | 0.008107 | 0.0914 | 0.1032608 | -0.1081122 | 0.0039 | 41.2638
5107 | 7.128611 | 2.5334 | 18.8316 | 1 | 1.7702 | 1.769993 | 3.13 | 0.008107 | 0.091 | 0.1032873 | -0.1081412 | 0.0039 | 41.2639
5108 | 7.13 | 2.5335 | 18.8351 | 1 | 1.7702 | 1.770124 | 3.13 | 0.008107 | 0.091 | 0.1033138 | -0.1081271 | 0.0039 | 41.264
5109 | 7.131389 | 2.5335 | 18.8386 | 1 | 1.7865 | 1.770221 | 3.19 | 0.008334 | 0.0918 | 0.1033407 | -0.1081118 | 0.0039 | 41.264
5110 | 7.132778 | 2.5336 | 18.8421 | 1 | 1.7661 | 1.770336 | 3.12 | 0.008051 | 0.0921 | 0.1033678 | -0.108095 | 0.0039 | 41.2643
5111 | 7.134167 | 2.5336 | 18.8456 | 1 | 1.764 | 1.770488 | 3.11 | 0.008023 | 0.092 | 0.1033952 | -0.1081233 | 0.0039 | 41.2644
5112 | 7.135556 | 2.5335 | 18.8492 | 1 | 1.7784 | 1.770731 | 3.16 | 0.00822 | 0.0929 | 0.1034227 | -0.1081052 | 0.0039 | 41.2644
5113 | 7.136944 | 2.5335 | 18.8527 | 1 | 1.7579 | 1.770857 | 3.09 | 0.007939 | 0.0915 | 0.1034502 | -0.1080897 | 0.0039 | 41.2647
5114 | 7.138333 | 2.5336 | 18.8562 | 1 | 1.7845 | 1.77095 | 3.18 | 0.008305 | 0.0934 | 0.1034786 | -0.1080706 | 0.0039 | 41.2646
5115 | 7.139722 | 2.5336 | 18.8597 | 1 | 1.7722 | 1.77105 | 3.14 | 0.008136 | 0.0934 | 0.1035075 | -0.1080968 | 0.0039 | 41.2648
5116 | 7.141111 | 2.5335 | 18.8632 | 1 | 1.7722 | 1.771164 | 3.14 | 0.008136 | 0.0935 | 0.1035366 | -0.1080775 | 0.0039 | 41.2649
5117 | 7.1425 | 2.5335 | 18.8667 | 1 | 1.7906 | 1.77132 | 3.21 | 0.00839 | 0.0946 | 0.1035667 | -0.1080573 | 0.0039 | 41.2649
5118 | 7.143889 | 2.5336 | 18.8703 | 1 | 1.7702 | 1.77144 | 3.13 | 0.008107 | 0.0943 | 0.1035973 | -0.1080366 | 0.0038 | 41.2652
5119 | 7.145278 | 2.5336 | 18.8738 | 1 | 1.762 | 1.771605 | 3.1 | 0.007995 | 0.0936 | 0.1036275 | -0.1080626 | 0.0038 | 41.2653
5120 | 7.146667 | 2.5334 | 18.8773 | 1 | 1.7845 | 1.771714 | 3.18 | 0.008305 | 0.0944 | 0.1036585 | -0.1080417 | 0.0038 | 41.2653
5121 | 7.148056 | 2.5334 | 18.8808 | 1 | 1.7763 | 1.771852 | 3.16 | 0.008192 | 0.0954 | 0.1036906 | -0.1080199 | 0.0037 | 41.2655
5122 | 7.149444 | 2.5335 | 18.8843 | 1 | 1.7702 | 1.771983 | 3.13 | 0.008107 | 0.095 | 0.1037239 | -0.1079975 | 0.0037 | 41.2656
5123 | 7.150833 | 2.5335 | 18.8879 | 1 | 1.762 | 1.772159 | 3.1 | 0.007995 | 0.0942 | 0.103757 | -0.1080232 | 0.0037 | 41.2658
5124 | 7.152222 | 2.5333 | 18.8914 | 1 | 1.7784 | 1.772273 | 3.16 | 0.00822 | 0.0951 | 0.1037899 | -0.1080006 | 0.0037 | 41.2658
5125 | 7.153611 | 2.5333 | 18.8949 | 1 | 1.7682 | 1.772382 | 3.13 | 0.008079 | 0.0951 | 0.1038228 | -0.1079785 | 0.0037 | 41.266
5126 | 7.155 | 2.5334 | 18.8984 | 1 | 1.7599 | 1.772485 | 3.1 | 0.007967 | 0.0946 | 0.1038563 | -0.1079575 | 0.0037 | 41.2662
5127 | 7.156389 | 2.5334 | 18.9019 | 1 | 1.7825 | 1.77263 | 3.18 | 0.008277 | 0.0963 | 0.1038901 | -0.107979 | 0.0036 | 41.2661
5128 | 7.157778 | 2.5334 | 18.9055 | 1 | 1.7702 | 1.772725 | 3.13 | 0.008107 | 0.0956 | 0.1039248 | -0.1079565 | 0.0036 | 41.2663
5129 | 7.159167 | 2.5334 | 18.909 | 1 | 1.7682 | 1.772787 | 3.13 | 0.008079 | 0.095 | 0.1039598 | -0.1079342 | 0.0036 | 41.2664
5130 | 7.160556 | 2.5335 | 18.9125 | 1 | 1.7743 | 1.772853 | 3.15 | 0.008164 | 0.0947 | 0.1039955 | -0.1079145 | 0.0036 | 41.2665
5131 | 7.161944 | 2.5335 | 18.916 | 1 | 1.7763 | 1.772946 | 3.16 | 0.008192 | 0.0949 | 0.1040315 | -0.1079368 | 0.0036 | 41.2666
5132 | 7.163333 | 2.5335 | 18.9195 | 1 | 1.7599 | 1.773056 | 3.1 | 0.007967 | 0.0934 | 0.1040683 | -0.1079192 | 0.0036 | 41.2668
5133 | 7.164722 | 2.5335 | 18.9231 | 1 | 1.7682 | 1.773092 | 3.13 | 0.008079 | 0.0929 | 0.1041045 | -0.1079023 | 0.0036 | 41.2668
5134 | 7.166111 | 2.5336 | 18.9266 | 1 | 1.7743 | 1.773173 | 3.15 | 0.008164 | 0.0931 | 0.1041407 | -0.1078851 | 0.0036 | 41.2669
5135 | 7.1675 | 2.5336 | 18.9301 | 1 | 1.7804 | 1.773279 | 3.17 | 0.008249 | 0.0932 | 0.1041772 | -0.1079101 | 0.0036 | 41.267
5136 | 7.169167 | 2.5336 | 18.9336 | 1 | 1.7743 | 1.773365 | 3.15 | 0.008164 | 0.0933 | 0.1042135 | -0.1078927 | 0.0036 | 41.2675
5137 | 7.170556 | 2.5336 | 18.9371 | 1 | 1.7682 | 1.773482 | 3.13 | 0.008079 | 0.0924 | 0.1042506 | -0.1078768 | 0.0036 | 41.2676
5138 | 7.171944 | 2.5337 | 18.9407 | 1 | 1.7763 | 1.773573 | 3.16 | 0.008192 | 0.0924 | 0.1042879 | -0.1078603 | 0.0036 | 41.2676
5139 | 7.173333 | 2.5337 | 18.9442 | 1 | 1.762 | 1.773715 | 3.1 | 0.007995 | 0.0916 | 0.1043251 | -0.1078883 | 0.0037 | 41.2679
5140 | 7.174722 | 2.5337 | 18.9477 | 1 | 1.7763 | 1.773747 | 3.16 | 0.008192 | 0.0915 | 0.1043619 | -0.1078732 | 0.0037 | 41.2679
5141 | 7.176111 | 2.5337 | 18.9512 | 1 | 1.7702 | 1.77386 | 3.13 | 0.008107 | 0.0907 | 0.1044003 | -0.1078599 | 0.0037 | 41.268
5142 | 7.1775 | 2.5338 | 18.9547 | 1 | 1.7682 | 1.774006 | 3.13 | 0.008079 | 0.0904 | 0.1044385 | -0.1078481 | 0.0037 | 41.2682
5143 | 7.178889 | 2.5338 | 18.9583 | 1 | 1.7743 | 1.774112 | 3.15 | 0.008164 | 0.0903 | 0.104477 | -0.1078766 | 0.0037 | 41.2682
5144 | 7.180278 | 2.5338 | 18.9618 | 1 | 1.7722 | 1.774267 | 3.14 | 0.008136 | 0.0894 | 0.104516 | -0.1078664 | 0.0037 | 41.2684
5145 | 7.181667 | 2.5338 | 18.9653 | 1 | 1.7702 | 1.774346 | 3.13 | 0.008107 | 0.0882 | 0.1045547 | -0.1078576 | 0.0037 | 41.2685
5146 | 7.183056 | 2.5339 | 18.9688 | 2 | 1.7804 | 1.77453 | 3.17 | 0.008249 | 0.0879 | 0.1045943 | -0.1078498 | 0.0037 | 41.2685
5147 | 7.184444 | 2.5339 | 18.9723 | 1 | 1.7763 | 1.774642 | 3.16 | 0.008192 | 0.0875 | 0.1046342 | -0.1078826 | 0.0037 | 41.2687
5148 | 7.185833 | 2.5338 | 18.9759 | 1 | 1.7845 | 1.774796 | 3.18 | 0.008305 | 0.088 | 0.1046751 | -0.1078747 | 0.0037 | 41.2687
5149 | 7.187222 | 2.5338 | 18.9794 | 1 | 1.7825 | 1.774898 | 3.18 | 0.008277 | 0.0875 | 0.1047164 | -0.1078669 | 0.0037 | 41.2688
5150 | 7.188611 | 2.5339 | 18.9829 | 1 | 1.7743 | 1.775036 | 3.15 | 0.008164 | 0.0872 | 0.1047584 | -0.1078595 | 0.0037 | 41.269
5151 | 7.19 | 2.5339 | 18.9864 | 1 | 1.7784 | 1.775186 | 3.16 | 0.00822 | 0.0886 | 0.1048002 | -0.1078912 | 0.0037 | 41.2691
5152 | 7.191389 | 2.5338 | 18.9899 | 1 | 1.7702 | 1.775273 | 3.13 | 0.008107 | 0.0882 | 0.1048417 | -0.1078823 | 0.0037 | 41.2693
5153 | 7.192778 | 2.5338 | 18.9935 | 1 | 1.762 | 1.775451 | 3.1 | 0.007995 | 0.0869 | 0.1048838 | -0.1078754 | 0.0037 | 41.2694
5154 | 7.194167 | 2.5338 | 18.997 | 1 | 1.7804 | 1.775685 | 3.17 | 0.008249 | 0.087 | 0.1049262 | -0.1078691 | 0.0037 | 41.2694
5155 | 7.195556 | 2.5338 | 19.0005 | 1 | 1.7845 | 1.775853 | 3.18 | 0.008305 | 0.0879 | 0.104968 | -0.1079011 | 0.0037 | 41.2695
5156 | 7.196944 | 2.5337 | 19.004 | 1 | 1.762 | 1.775898 | 3.1 | 0.007995 | 0.0877 | 0.1050103 | -0.1078936 | 0.0037 | 41.2698
5157 | 7.198333 | 2.5337 | 19.0075 | 1 | 1.7763 | 1.776084 | 3.16 | 0.008192 | 0.0871 | 0.1050531 | -0.1078876 | 0.0037 | 41.2698
5158 | 7.199722 | 2.5338 | 19.0111 | 1 | 1.7825 | 1.776204 | 3.18 | 0.008277 | 0.0888 | 0.1050959 | -0.1078782 | 0.0037 | 41.2698
5159 | 7.201111 | 2.5338 | 19.0146 | 1 | 1.7743 | 1.77622 | 3.15 | 0.008164 | 0.0874 | 0.105139 | -0.1079111 | 0.0037 | 41.27
5160 | 7.2025 | 2.5337 | 19.0181 | 1 | 1.7906 | 1.776376 | 3.21 | 0.00839 | 0.0896 | 0.1051827 | -0.1079004 | 0.0037 | 41.27
5161 | 7.203889 | 2.5337 | 19.0216 | 1 | 1.7845 | 1.776551 | 3.18 | 0.008305 | 0.09 | 0.1052268 | -0.107889 | 0.0037 | 41.2702
5162 | 7.205278 | 2.5337 | 19.0251 | 1 | 1.7784 | 1.776636 | 3.16 | 0.00822 | 0.0904 | 0.1052724 | -0.1078759 | 0.0037 | 41.2703
5163 | 7.206667 | 2.5337 | 19.0287 | 1 | 1.7825 | 1.776733 | 3.18 | 0.008277 | 0.0904 | 0.1053179 | -0.1079051 | 0.0037 | 41.2704
5164 | 7.208056 | 2.5336 | 19.0322 | 1 | 1.7804 | 1.776814 | 3.17 | 0.008249 | 0.0911 | 0.1053633 | -0.1078909 | 0.0036 | 41.2705
5165 | 7.209444 | 2.5336 | 19.0357 | 1 | 1.7702 | 1.776987 | 3.13 | 0.008107 | 0.0904 | 0.1054096 | -0.1078781 | 0.0036 | 41.2707
5166 | 7.210833 | 2.5336 | 19.0392 | 1 | 1.7906 | 1.777118 | 3.21 | 0.00839 | 0.0916 | 0.1054562 | -0.107864 | 0.0036 | 41.2707
5167 | 7.212222 | 2.5336 | 19.0427 | 1 | 1.7763 | 1.77725 | 3.16 | 0.008192 | 0.091 | 0.105503 | -0.1078913 | 0.0036 | 41.2709
5168 | 7.213611 | 2.5335 | 19.0462 | 1 | 1.7804 | 1.777288 | 3.17 | 0.008249 | 0.0907 | 0.1055498 | -0.1078786 | 0.0036 | 41.271
5169 | 7.215 | 2.5335 | 19.0498 | 1 | 1.7661 | 1.777413 | 3.12 | 0.008051 | 0.0893 | 0.1055962 | -0.1078685 | 0.0036 | 41.2712
5170 | 7.216389 | 2.5335 | 19.0533 | 1 | 1.7784 | 1.777545 | 3.16 | 0.00822 | 0.0888 | 0.1056427 | -0.1078592 | 0.0036 | 41.2712
5171 | 7.217778 | 2.5335 | 19.0568 | 1 | 1.764 | 1.777714 | 3.11 | 0.008023 | 0.0875 | 0.1056898 | -0.1078917 | 0.0035 | 41.2714
5172 | 7.219167 | 2.5333 | 19.0603 | 1 | 1.762 | 1.777831 | 3.1 | 0.007995 | 0.086 | 0.1057365 | -0.1078867 | 0.0035 | 41.2716
5173 | 7.220556 | 2.5333 | 19.0639 | 1 | 1.7825 | 1.777965 | 3.18 | 0.008277 | 0.0864 | 0.1057837 | -0.1078814 | 0.0035 | 41.2715
5174 | 7.221944 | 2.5333 | 19.0674 | 1 | 1.7743 | 1.778106 | 3.15 | 0.008164 | 0.0857 | 0.1058311 | -0.1078768 | 0.0035 | 41.2717
5175 | 7.223333 | 2.5333 | 19.0709 | 1 | 1.7722 | 1.778176 | 3.14 | 0.008136 | 0.0846 | 0.1058771 | -0.1079138 | 0.0034 | 41.2718
5176 | 7.224722 | 2.533 | 19.0744 | 1 | 1.7722 | 1.778264 | 3.14 | 0.008136 | 0.0847 | 0.1059241 | -0.1079108 | 0.0034 | 41.2719
5177 | 7.226111 | 2.533 | 19.0779 | 1 | 1.764 | 1.778389 | 3.11 | 0.008023 | 0.0834 | 0.1059712 | -0.1079104 | 0.0034 | 41.2721
5178 | 7.2275 | 2.5329 | 19.0814 | 1 | 1.7702 | 1.778429 | 3.13 | 0.008107 | 0.0827 | 0.1060179 | -0.1079107 | 0.0033 | 41.2722
5179 | 7.228889 | 2.5329 | 19.085 | 1 | 1.7784 | 1.778575 | 3.16 | 0.00822 | 0.0827 | 0.1060651 | -0.1079505 | 0.0033 | 41.2722
5180 | 7.230278 | 2.5326 | 19.0885 | 1 | 1.7743 | 1.778672 | 3.15 | 0.008164 | 0.0823 | 0.1061129 | -0.1079514 | 0.0032 | 41.2724
5181 | 7.231944 | 2.5326 | 19.092 | 1 | 1.7926 | 1.778864 | 3.21 | 0.008419 | 0.0828 | 0.1061603 | -0.1079503 | 0.0032 | 41.2726
5182 | 7.233333 | 2.5324 | 19.0955 | 1 | 1.7865 | 1.778926 | 3.19 | 0.008334 | 0.0831 | 0.1062078 | -0.1079477 | 0.0031 | 41.2728
5183 | 7.234722 | 2.5324 | 19.099 | 2 | 1.7702 | 1.779064 | 3.13 | 0.008107 | 0.082 | 0.1062562 | -0.1079907 | 0.0031 | 41.2731
5184 | 7.236111 | 2.532 | 19.1025 | 1 | 1.7743 | 1.779239 | 3.15 | 0.008164 | 0.0811 | 0.1063036 | -0.1079912 | 0.003 | 41.2731
5185 | 7.2375 | 2.532 | 19.1061 | 1 | 1.7804 | 1.779321 | 3.17 | 0.008249 | 0.0812 | 0.1063511 | -0.1079926 | 0.0029 | 41.2732
5186 | 7.238889 | 2.5317 | 19.1096 | 1 | 1.7845 | 1.779452 | 3.18 | 0.008305 | 0.0813 | 0.1063992 | -0.1079943 | 0.0029 | 41.2733
5187 | 7.240278 | 2.5317 | 19.1131 | 1 | 1.7825 | 1.779606 | 3.18 | 0.008277 | 0.0816 | 0.1064475 | -0.1080363 | 0.0028 | 41.2734
5188 | 7.241667 | 2.5313 | 19.1166 | 1 | 1.7825 | 1.779735 | 3.18 | 0.008277 | 0.0827 | 0.1064956 | -0.1080358 | 0.0027 | 41.2735
5189 | 7.243056 | 2.5313 | 19.1201 | 1 | 1.7845 | 1.77987 | 3.18 | 0.008305 | 0.0837 | 0.1065439 | -0.1080338 | 0.0026 | 41.2736
5190 | 7.244444 | 2.5309 | 19.1236 | 1 | 1.7722 | 1.780024 | 3.14 | 0.008136 | 0.082 | 0.1065928 | -0.1080356 | 0.0025 | 41.2738
5191 | 7.245833 | 2.5309 | 19.1272 | 1 | 1.7845 | 1.780162 | 3.18 | 0.008305 | 0.082 | 0.1066415 | -0.1080755 | 0.0024 | 41.2738
5192 | 7.247222 | 2.5304 | 19.1307 | 1 | 1.7722 | 1.780245 | 3.14 | 0.008136 | 0.0819 | 0.1066899 | -0.1080774 | 0.0023 | 41.274
5193 | 7.248611 | 2.5304 | 19.1342 | 1 | 1.7885 | 1.780382 | 3.2 | 0.008362 | 0.083 | 0.1067381 | -0.108077 | 0.0023 | 41.274
5194 | 7.25 | 2.5301 | 19.1377 | 1 | 1.7865 | 1.78054 | 3.19 | 0.008334 | 0.0835 | 0.1067869 | -0.1080773 | 0.0022 | 41.2742
5195 | 7.251389 | 2.5301 | 19.1412 | 1 | 1.7845 | 1.780697 | 3.18 | 0.008305 | 0.0839 | 0.1068345 | -0.1081132 | 0.0021 | 41.2743
5196 | 7.252778 | 2.5296 | 19.1447 | 1 | 1.7722 | 1.780879 | 3.14 | 0.008136 | 0.0828 | 0.106882 | -0.1081146 | 0.002 | 41.2745
5197 | 7.254167 | 2.5296 | 19.1482 | 1 | 1.7784 | 1.780991 | 3.16 | 0.00822 | 0.0823 | 0.106929 | -0.108116 | 0.0019 | 41.2746
5198 | 7.255556 | 2.5291 | 19.1518 | 1 | 1.7825 | 1.781166 | 3.18 | 0.008277 | 0.0822 | 0.1069752 | -0.1081181 | 0.0018 | 41.2746
5199 | 7.256944 | 2.5291 | 19.1553 | 1 | 1.7865 | 1.78129 | 3.19 | 0.008334 | 0.0828 | 0.1070218 | -0.1081558 | 0.0016 | 41.2747
5200 | 7.258333 | 2.5286 | 19.1588 | 1 | 1.7722 | 1.781371 | 3.14 | 0.008136 | 0.0819 | 0.1070684 | -0.1081584 | 0.0015 | 41.275
5201 | 7.259722 | 2.5286 | 19.1623 | 1 | 1.7825 | 1.781433 | 3.18 | 0.008277 | 0.0828 | 0.1071149 | -0.1081587 | 0.0014 | 41.275
5202 | 7.261111 | 2.5281 | 19.1658 | 1 | 1.7784 | 1.781597 | 3.16 | 0.00822 | 0.0832 | 0.1071607 | -0.1081586 | 0.0013 | 41.2751
5203 | 7.2625 | 2.5281 | 19.1693 | 1 | 1.7763 | 1.781732 | 3.16 | 0.008192 | 0.0828 | 0.1072066 | -0.1081968 | 0.0012 | 41.2753
5204 | 7.263889 | 2.5275 | 19.1728 | 1 | 1.7682 | 1.781866 | 3.13 | 0.008079 | 0.0817 | 0.1072528 | -0.108199 | 0.0011 | 41.2755
5205 | 7.265278 | 2.5275 | 19.1764 | 1 | 1.7845 | 1.781989 | 3.18 | 0.008305 | 0.0814 | 0.1072981 | -0.1082007 | 0.0009 | 41.2754
5206 | 7.266667 | 2.527 | 19.1799 | 1 | 1.7763 | 1.782112 | 3.16 | 0.008192 | 0.0808 | 0.1073434 | -0.108203 | 0.0008 | 41.2756
5207 | 7.268056 | 2.527 | 19.1834 | 1 | 1.7885 | 1.782132 | 3.2 | 0.008362 | 0.0815 | 0.1073884 | -0.1082445 | 0.0007 | 41.2756
5208 | 7.269444 | 2.5263 | 19.1869 | 1 | 1.7966 | 1.782196 | 3.23 | 0.008476 | 0.0825 | 0.1074326 | -0.108244 | 0.0005 | 41.2757
5209 | 7.270833 | 2.5263 | 19.1904 | 1 | 1.7865 | 1.782258 | 3.19 | 0.008334 | 0.0826 | 0.1074771 | -0.1082423 | 0.0004 | 41.2759
5210 | 7.272222 | 2.5258 | 19.1939 | 1 | 1.7784 | 1.782474 | 3.16 | 0.00822 | 0.0827 | 0.107522 | -0.1082399 | 0.0003 | 41.2761
5211 | 7.273611 | 2.5258 | 19.1974 | 1 | 1.7763 | 1.782594 | 3.16 | 0.008192 | 0.0821 | 0.1075668 | -0.1082819 | 0.0001 | 41.2762
5212 | 7.275 | 2.5251 | 19.2009 | 1 | 1.7784 | 1.782702 | 3.16 | 0.00822 | 0.0822 | 0.107611 | -0.1082803 | 0 | 41.2763
5213 | 7.276389 | 2.5251 | 19.2044 | 1 | 1.7743 | 1.782833 | 3.15 | 0.008164 | 0.0816 | 0.1076551 | -0.10828 | -0.0001 | 41.2765
5214 | 7.277778 | 2.5246 | 19.2079 | 1 | 1.7946 | 1.782972 | 3.22 | 0.008447 | 0.0822 | 0.1076985 | -0.1082796 | -0.0003 | 41.2764
5215 | 7.279167 | 2.5246 | 19.2115 | 1 | 1.7804 | 1.783086 | 3.17 | 0.008249 | 0.082 | 0.1077415 | -0.1083204 | -0.0004 | 41.2766
5216 | 7.280556 | 2.5239 | 19.215 | 1 | 1.7885 | 1.783212 | 3.2 | 0.008362 | 0.0823 | 0.1077839 | -0.1083198 | -0.0006 | 41.2767
5217 | 7.281944 | 2.5239 | 19.2185 | 1 | 1.7885 | 1.78343 | 3.2 | 0.008362 | 0.0822 | 0.1078267 | -0.1083194 | -0.0007 | 41.2768
5218 | 7.283333 | 2.5234 | 19.222 | 1 | 1.7763 | 1.78347 | 3.16 | 0.008192 | 0.0823 | 0.1078696 | -0.1083193 | -0.0008 | 41.277
5219 | 7.284722 | 2.5234 | 19.2255 | 1 | 1.7763 | 1.783664 | 3.16 | 0.008192 | 0.0811 | 0.107913 | -0.1083608 | -0.001 | 41.2771
5220 | 7.286111 | 2.5227 | 19.229 | 1 | 1.7865 | 1.783812 | 3.19 | 0.008334 | 0.082 | 0.1079558 | -0.1083612 | -0.0011 | 41.2772
5221 | 7.2875 | 2.5227 | 19.2325 | 1 | 1.7804 | 1.783943 | 3.17 | 0.008249 | 0.0826 | 0.108 | -0.1083595 | -0.0013 | 41.2773
5222 | 7.288889 | 2.5221 | 19.236 | 1 | 1.7825 | 1.78402 | 3.18 | 0.008277 | 0.0819 | 0.1080437 | -0.1083589 | -0.0014 | 41.2774
5223 | 7.290278 | 2.5221 | 19.2395 | 1 | 1.7885 | 1.784121 | 3.2 | 0.008362 | 0.0823 | 0.1080865 | -0.1083995 | -0.0015 | 41.2775
5224 | 7.291667 | 2.5214 | 19.243 | 1 | 1.7906 | 1.784248 | 3.21 | 0.00839 | 0.0823 | 0.1081283 | -0.1083983 | -0.0017 | 41.2776
5225 | 7.293056 | 2.5214 | 19.2465 | 1 | 1.8047 | 1.784344 | 3.26 | 0.008591 | 0.0842 | 0.1081708 | -0.1083943 | -0.0018 | 41.2776
5226 | 7.294444 | 2.5209 | 19.25 | 1 | 1.7784 | 1.784453 | 3.16 | 0.00822 | 0.0841 | 0.1082134 | -0.1083899 | -0.002 | 41.2779
5227 | 7.296111 | 2.5209 | 19.2535 | 2 | 1.7825 | 1.784574 | 3.18 | 0.008277 | 0.0841 | 0.1082556 | -0.1084279 | -0.0021 | 41.2783
5228 | 7.2975 | 2.5202 | 19.257 | 1 | 1.7926 | 1.784657 | 3.21 | 0.008419 | 0.0838 | 0.1082977 | -0.108424 | -0.0022 | 41.2784
5229 | 7.298889 | 2.5202 | 19.2605 | 1 | 1.7885 | 1.784746 | 3.2 | 0.008362 | 0.0841 | 0.1083397 | -0.1084194 | -0.0024 | 41.2785
5230 | 7.300278 | 2.5197 | 19.264 | 1 | 1.7825 | 1.784908 | 3.18 | 0.008277 | 0.0837 | 0.108381 | -0.1084137 | -0.0025 | 41.2787
5231 | 7.301667 | 2.5197 | 19.2675 | 1 | 1.7784 | 1.785038 | 3.16 | 0.00822 | 0.0828 | 0.1084231 | -0.1084555 | -0.0026 | 41.2788
5232 | 7.303056 | 2.5191 | 19.271 | 1 | 1.7926 | 1.785166 | 3.21 | 0.008419 | 0.0831 | 0.1084652 | -0.1084507 | -0.0028 | 41.2788
5233 | 7.304444 | 2.5191 | 19.2745 | 1 | 1.7946 | 1.785313 | 3.22 | 0.008447 | 0.0842 | 0.108507 | -0.1084442 | -0.0029 | 41.2789
5234 | 7.305833 | 2.5186 | 19.278 | 1 | 1.7906 | 1.785485 | 3.21 | 0.00839 | 0.0838 | 0.1085479 | -0.1084371 | -0.003 | 41.2791
5235 | 7.307222 | 2.5186 | 19.2815 | 1 | 1.7845 | 1.785643 | 3.18 | 0.008305 | 0.0832 | 0.1085887 | -0.1084794 | -0.0032 | 41.2793
5236 | 7.308611 | 2.518 | 19.285 | 1 | 1.7825 | 1.785785 | 3.18 | 0.008277 | 0.0831 | 0.1086289 | -0.1084734 | -0.0033 | 41.2794
5237 | 7.31 | 2.518 | 19.2885 | 1 | 1.7763 | 1.785964 | 3.16 | 0.008192 | 0.0826 | 0.1086694 | -0.1084688 | -0.0034 | 41.2796
5238 | 7.311389 | 2.5175 | 19.292 | 1 | 1.7825 | 1.786063 | 3.18 | 0.008277 | 0.0823 | 0.108709 | -0.1084645 | -0.0035 | 41.2796
5239 | 7.312778 | 2.5175 | 19.2955 | 1 | 1.7845 | 1.786213 | 3.18 | 0.008305 | 0.0822 | 0.1087488 | -0.1085077 | -0.0037 | 41.2798
5240 | 7.314167 | 2.5169 | 19.299 | 1 | 1.7885 | 1.786368 | 3.2 | 0.008362 | 0.0824 | 0.1087882 | -0.1085033 | -0.0038 | 41.2798
5241 | 7.315556 | 2.5169 | 19.3025 | 1 | 1.7804 | 1.786535 | 3.17 | 0.008249 | 0.0816 | 0.1088277 | -0.1085006 | -0.0039 | 41.28
5242 | 7.316944 | 2.5165 | 19.306 | 1 | 1.7702 | 1.786654 | 3.13 | 0.008107 | 0.0814 | 0.1088684 | -0.1084981 | -0.004 | 41.2802
5243 | 7.318333 | 2.5165 | 19.3095 | 1 | 1.7825 | 1.78678 | 3.18 | 0.008277 | 0.0813 | 0.108909 | -0.1085422 | -0.0041 | 41.2802
5244 | 7.319722 | 2.5159 | 19.313 | 1 | 1.7906 | 1.786931 | 3.21 | 0.00839 | 0.0809 | 0.1089493 | -0.1085405 | -0.0042 | 41.2803
5245 | 7.321111 | 2.5159 | 19.3165 | 1 | 1.7906 | 1.787125 | 3.21 | 0.00839 | 0.0804 | 0.1089885 | -0.1085396 | -0.0043 | 41.2804
5246 | 7.3225 | 2.5155 | 19.32 | 1 | 1.7926 | 1.787223 | 3.21 | 0.008419 | 0.0808 | 0.1090266 | -0.1085384 | -0.0044 | 41.2805
5247 | 7.323889 | 2.5155 | 19.3235 | 1 | 1.7987 | 1.787351 | 3.24 | 0.008505 | 0.0823 | 0.109064 | -0.1085804 | -0.0045 | 41.2806
5248 | 7.325278 | 2.515 | 19.327 | 1 | 1.8087 | 1.787462 | 3.27 | 0.008648 | 0.084 | 0.1091011 | -0.1085741 | -0.0046 | 41.2806
5249 | 7.326667 | 2.515 | 19.3305 | 1 | 1.7743 | 1.787614 | 3.15 | 0.008164 | 0.0824 | 0.1091384 | -0.1085705 | -0.0047 | 41.281
5250 | 7.328056 | 2.5147 | 19.334 | 1 | 1.7987 | 1.787767 | 3.24 | 0.008505 | 0.0834 | 0.1091749 | -0.1085633 | -0.0048 | 41.2809
5251 | 7.329444 | 2.5147 | 19.3375 | 1 | 1.7784 | 1.787864 | 3.16 | 0.00822 | 0.0827 | 0.1092111 | -0.1086064 | -0.0049 | 41.2812
5252 | 7.330833 | 2.5143 | 19.3409 | 1 | 1.7906 | 1.788004 | 3.21 | 0.00839 | 0.0825 | 0.1092472 | -0.1086006 | -0.0049 | 41.2813
5253 | 7.332222 | 2.5143 | 19.3444 | 1 | 1.7804 | 1.788156 | 3.17 | 0.008249 | 0.082 | 0.1092822 | -0.1085956 | -0.005 | 41.2815
5254 | 7.333611 | 2.5141 | 19.3479 | 1 | 1.8007 | 1.788321 | 3.24 | 0.008533 | 0.0832 | 0.1093168 | -0.1085891 | -0.0051 | 41.2815
5255 | 7.335 | 2.5141 | 19.3514 | 2 | 1.7865 | 1.788408 | 3.19 | 0.008334 | 0.0827 | 0.1093508 | -0.1086317 | -0.0051 | 41.2817
5256 | 7.336389 | 2.5137 | 19.3549 | 1 | 1.7784 | 1.788535 | 3.16 | 0.00822 | 0.0819 | 0.1093849 | -0.1086272 | -0.0052 | 41.2819
5257 | 7.337778 | 2.5137 | 19.3584 | 1 | 1.7865 | 1.788676 | 3.19 | 0.008334 | 0.081 | 0.1094192 | -0.1086235 | -0.0053 | 41.2819
5258 | 7.339167 | 2.5135 | 19.3619 | 1 | 1.7885 | 1.788812 | 3.2 | 0.008362 | 0.0804 | 0.1094539 | -0.1086206 | -0.0053 | 41.282
5259 | 7.340556 | 2.5135 | 19.3654 | 1 | 1.7682 | 1.788942 | 3.13 | 0.008079 | 0.0795 | 0.1094888 | -0.1086688 | -0.0054 | 41.2823
5260 | 7.341944 | 2.5131 | 19.3689 | 2 | 1.7906 | 1.789109 | 3.21 | 0.00839 | 0.0791 | 0.1095232 | -0.1086679 | -0.0054 | 41.2823
5261 | 7.343333 | 2.5131 | 19.3724 | 1 | 1.7906 | 1.789192 | 3.21 | 0.00839 | 0.0793 | 0.1095574 | -0.1086661 | -0.0055 | 41.2824
5262 | 7.344722 | 2.513 | 19.3759 | 1 | 1.7926 | 1.789329 | 3.21 | 0.008419 | 0.0795 | 0.1095912 | -0.1086643 | -0.0055 | 41.2825
5263 | 7.346111 | 2.513 | 19.3793 | 1 | 1.7906 | 1.789527 | 3.21 | 0.00839 | 0.0789 | 0.1096247 | -0.1087136 | -0.0056 | 41.2827
5264 | 7.3475 | 2.5126 | 19.3828 | 1 | 1.8007 | 1.789623 | 3.24 | 0.008533 | 0.0797 | 0.1096586 | -0.1087114 | -0.0056 | 41.2827
5265 | 7.348889 | 2.5126 | 19.3863 | 1 | 1.8147 | 1.789769 | 3.29 | 0.008734 | 0.0814 | 0.1096912 | -0.1087069 | -0.0057 | 41.2827
5266 | 7.350278 | 2.5125 | 19.3898 | 1 | 1.7906 | 1.789896 | 3.21 | 0.00839 | 0.0815 | 0.1097241 | -0.1087035 | -0.0057 | 41.283
5267 | 7.351667 | 2.5125 | 19.3933 | 1 | 1.7926 | 1.790061 | 3.21 | 0.008419 | 0.0816 | 0.1097571 | -0.1087468 | -0.0057 | 41.2831
5268 | 7.353056 | 2.5122 | 19.3968 | 1 | 1.7987 | 1.790143 | 3.24 | 0.008505 | 0.0823 | 0.1097904 | -0.1087422 | -0.0058 | 41.2832
5269 | 7.354444 | 2.5122 | 19.4003 | 1 | 1.7885 | 1.790221 | 3.2 | 0.008362 | 0.0826 | 0.1098246 | -0.1087366 | -0.0058 | 41.2834
5270 | 7.356111 | 2.5121 | 19.4038 | 1 | 1.7906 | 1.790327 | 3.21 | 0.00839 | 0.0821 | 0.1098581 | -0.1087325 | -0.0059 | 41.2838
5271 | 7.3575 | 2.5121 | 19.4073 | 1 | 1.7865 | 1.790417 | 3.19 | 0.008334 | 0.0814 | 0.1098916 | -0.1087758 | -0.0059 | 41.2839
5272 | 7.358889 | 2.5118 | 19.4108 | 1 | 1.7784 | 1.790503 | 3.16 | 0.00822 | 0.08 | 0.1099252 | -0.1087749 | -0.0059 | 41.2841
5273 | 7.360278 | 2.5118 | 19.4143 | 1 | 1.7926 | 1.790677 | 3.21 | 0.008419 | 0.0793 | 0.1099584 | -0.1087762 | -0.006 | 41.2841
5274 | 7.361667 | 2.5117 | 19.4177 | 1 | 1.7946 | 1.790747 | 3.22 | 0.008447 | 0.0805 | 0.1099918 | -0.1087758 | -0.006 | 41.2843
5275 | 7.363056 | 2.5117 | 19.4212 | 1 | 1.7825 | 1.790928 | 3.18 | 0.008277 | 0.0801 | 0.1100247 | -0.1088197 | -0.006 | 41.2845
5276 | 7.364444 | 2.5114 | 19.4247 | 1 | 1.7885 | 1.791103 | 3.2 | 0.008362 | 0.0807 | 0.1100573 | -0.1088189 | -0.0061 | 41.2846
5277 | 7.365833 | 2.5114 | 19.4282 | 1 | 1.7784 | 1.791258 | 3.16 | 0.00822 | 0.0791 | 0.1100895 | -0.1088194 | -0.0061 | 41.2848
5278 | 7.367222 | 2.5113 | 19.4317 | 1 | 1.8027 | 1.791416 | 3.25 | 0.008562 | 0.0803 | 0.110121 | -0.1088168 | -0.0061 | 41.2847
5279 | 7.368611 | 2.5113 | 19.4352 | 1 | 1.7946 | 1.791505 | 3.22 | 0.008447 | 0.0803 | 0.1101531 | -0.1088627 | -0.0062 | 41.2849
5280 | 7.37 | 2.511 | 19.4387 | 1 | 1.7906 | 1.791672 | 3.21 | 0.00839 | 0.0805 | 0.1101846 | -0.1088597 | -0.0062 | 41.285
5281 | 7.371389 | 2.511 | 19.4422 | 1 | 1.7845 | 1.791835 | 3.18 | 0.008305 | 0.08 | 0.1102163 | -0.1088575 | -0.0062 | 41.2852
5282 | 7.372778 | 2.5109 | 19.4457 | 1 | 1.7926 | 1.79198 | 3.21 | 0.008419 | 0.0802 | 0.1102477 | -0.1088564 | -0.0062 | 41.2853
5283 | 7.374167 | 2.5109 | 19.4491 | 1 | 1.7784 | 1.792173 | 3.16 | 0.00822 | 0.0794 | 0.1102784 | -0.1089022 | -0.0063 | 41.2855
5284 | 7.375556 | 2.5107 | 19.4526 | 1 | 1.7926 | 1.792274 | 3.21 | 0.008419 | 0.0792 | 0.1103097 | -0.1089026 | -0.0063 | 41.2855
5285 | 7.376944 | 2.5107 | 19.4561 | 1 | 1.7702 | 1.792408 | 3.13 | 0.008107 | 0.0773 | 0.1103401 | -0.1089057 | -0.0063 | 41.2858
5286 | 7.378333 | 2.5106 | 19.4596 | 1 | 1.7987 | 1.792522 | 3.24 | 0.008505 | 0.0778 | 0.1103698 | -0.1089083 | -0.0063 | 41.2857
5287 | 7.379722 | 2.5106 | 19.4631 | 1 | 1.8047 | 1.792617 | 3.26 | 0.008591 | 0.0784 | 0.1103987 | -0.1089554 | -0.0063 | 41.2858
5288 | 7.381111 | 2.5104 | 19.4666 | 1 | 1.8047 | 1.792742 | 3.26 | 0.008591 | 0.0794 | 0.1104271 | -0.1089555 | -0.0064 | 41.2859
5289 | 7.3825 | 2.5104 | 19.4701 | 1 | 1.7865 | 1.792854 | 3.19 | 0.008334 | 0.0799 | 0.1104562 | -0.1089543 | -0.0064 | 41.2862
5290 | 7.383889 | 2.5104 | 19.4736 | 1 | 1.8047 | 1.793009 | 3.26 | 0.008591 | 0.0801 | 0.1104846 | -0.1089531 | -0.0064 | 41.2862
5291 | 7.385278 | 2.5104 | 19.477 | 1 | 1.7845 | 1.793147 | 3.18 | 0.008305 | 0.0801 | 0.1105126 | -0.1089977 | -0.0064 | 41.2865
5292 | 7.386667 | 2.5102 | 19.4805 | 1 | 1.8107 | 1.793334 | 3.28 | 0.008677 | 0.0828 | 0.1105403 | -0.1089923 | -0.0064 | 41.2864
5293 | 7.388056 | 2.5102 | 19.484 | 1 | 1.8027 | 1.79348 | 3.25 | 0.008562 | 0.0836 | 0.1105681 | -0.108987 | -0.0064 | 41.2866
5294 | 7.389444 | 2.5103 | 19.4875 | 1 | 1.8047 | 1.793601 | 3.26 | 0.008591 | 0.0847 | 0.1105956 | -0.1089794 | -0.0064 | 41.2867
5295 | 7.390833 | 2.5103 | 19.491 | 1 | 1.7804 | 1.793771 | 3.17 | 0.008249 | 0.0841 | 0.1106235 | -0.1090169 | -0.0064 | 41.287
5296 | 7.392222 | 2.5102 | 19.4945 | 1 | 1.7966 | 1.793851 | 3.23 | 0.008476 | 0.0843 | 0.1106515 | -0.10901 | -0.0064 | 41.287
5297 | 7.393611 | 2.5102 | 19.498 | 1 | 1.7906 | 1.794027 | 3.21 | 0.00839 | 0.0848 | 0.1106793 | -0.1090015 | -0.0064 | 41.2871
5298 | 7.395 | 2.5103 | 19.5014 | 1 | 1.7906 | 1.794188 | 3.21 | 0.00839 | 0.0846 | 0.1107074 | -0.1089932 | -0.0064 | 41.2873
5299 | 7.396389 | 2.5103 | 19.5049 | 1 | 1.7865 | 1.794298 | 3.19 | 0.008334 | 0.0841 | 0.1107359 | -0.1090315 | -0.0063 | 41.2875
5300 | 7.397778 | 2.5102 | 19.5084 | 1 | 1.7845 | 1.794355 | 3.18 | 0.008305 | 0.0834 | 0.110765 | -0.109025 | -0.0063 | 41.2876
5301 | 7.399167 | 2.5102 | 19.5119 | 1 | 1.7987 | 1.794528 | 3.24 | 0.008505 | 0.0839 | 0.1107944 | -0.1090165 | -0.0063 | 41.2876
5302 | 7.400556 | 2.5104 | 19.5154 | 1 | 1.8047 | 1.794635 | 3.26 | 0.008591 | 0.0852 | 0.1108239 | -0.1090079 | -0.0063 | 41.2877
5303 | 7.401944 | 2.5104 | 19.5189 | 1 | 1.8027 | 1.794791 | 3.25 | 0.008562 | 0.086 | 0.1108538 | -0.1090425 | -0.0063 | 41.2878
5304 | 7.403333 | 2.5104 | 19.5224 | 1 | 1.7926 | 1.794941 | 3.21 | 0.008419 | 0.086 | 0.1108845 | -0.1090326 | -0.0063 | 41.288
5305 | 7.404722 | 2.5104 | 19.5259 | 2 | 1.7987 | 1.795086 | 3.24 | 0.008505 | 0.0862 | 0.1109156 | -0.10902 | -0.0062 | 41.2881
5306 | 7.406111 | 2.5105 | 19.5293 | 1 | 1.7865 | 1.795248 | 3.19 | 0.008334 | 0.0851 | 0.1109462 | -0.1090088 | -0.0062 | 41.2883
5307 | 7.4075 | 2.5105 | 19.5328 | 1 | 1.8107 | 1.795382 | 3.28 | 0.008677 | 0.0862 | 0.1109764 | -0.1090457 | -0.0062 | 41.2883
5308 | 7.408889 | 2.5106 | 19.5363 | 1 | 1.8007 | 1.795565 | 3.24 | 0.008533 | 0.0869 | 0.111007 | -0.1090318 | -0.0062 | 41.2885
5309 | 7.410278 | 2.5106 | 19.5398 | 1 | 1.7946 | 1.795712 | 3.22 | 0.008447 | 0.087 | 0.1110379 | -0.1090184 | -0.0061 | 41.2886
5310 | 7.411667 | 2.5108 | 19.5433 | 1 | 1.7906 | 1.795823 | 3.21 | 0.00839 | 0.0869 | 0.1110706 | -0.1090041 | -0.0061 | 41.2888
5311 | 7.413056 | 2.5108 | 19.5468 | 1 | 1.7885 | 1.795922 | 3.2 | 0.008362 | 0.0867 | 0.1111027 | -0.1090405 | -0.0061 | 41.2889
5312 | 7.414722 | 2.5108 | 19.5503 | 1 | 1.8007 | 1.796015 | 3.24 | 0.008533 | 0.0874 | 0.1111355 | -0.1090255 | -0.006 | 41.2892
5313 | 7.416111 | 2.5108 | 19.5538 | 1 | 1.7966 | 1.796064 | 3.23 | 0.008476 | 0.0878 | 0.1111679 | -0.10901 | -0.006 | 41.2894
5314 | 7.4175 | 2.5111 | 19.5572 | 1 | 1.7722 | 1.796161 | 3.14 | 0.008136 | 0.0856 | 0.1112005 | -0.1089991 | -0.006 | 41.2898
5315 | 7.418889 | 2.5111 | 19.5607 | 1 | 1.7966 | 1.79628 | 3.23 | 0.008476 | 0.0857 | 0.1112322 | -0.1090356 | -0.0059 | 41.2897
5316 | 7.420278 | 2.5112 | 19.5642 | 1 | 1.7926 | 1.796417 | 3.21 | 0.008419 | 0.0848 | 0.1112647 | -0.1090259 | -0.0059 | 41.2898
5317 | 7.421667 | 2.5112 | 19.5677 | 1 | 1.8047 | 1.796584 | 3.26 | 0.008591 | 0.0863 | 0.1112971 | -0.109014 | -0.0058 | 41.2898
5318 | 7.423056 | 2.5114 | 19.5712 | 1 | 1.7885 | 1.796711 | 3.2 | 0.008362 | 0.0858 | 0.1113293 | -0.1090033 | -0.0058 | 41.2901
5319 | 7.424444 | 2.5114 | 19.5747 | 1 | 1.7906 | 1.796758 | 3.21 | 0.00839 | 0.0853 | 0.1113617 | -0.1090398 | -0.0057 | 41.2902
5320 | 7.425833 | 2.5115 | 19.5782 | 1 | 1.7926 | 1.796911 | 3.21 | 0.008419 | 0.0851 | 0.111394 | -0.1090301 | -0.0057 | 41.2903
5321 | 7.427222 | 2.5115 | 19.5817 | 1 | 1.8047 | 1.797015 | 3.26 | 0.008591 | 0.0862 | 0.1114268 | -0.109018 | -0.0056 | 41.2903
5322 | 7.428611 | 2.5118 | 19.5852 | 1 | 1.7865 | 1.797144 | 3.19 | 0.008334 | 0.0846 | 0.1114593 | -0.1090075 | -0.0056 | 41.2906
5323 | 7.43 | 2.5118 | 19.5887 | 1 | 1.8127 | 1.79737 | 3.29 | 0.008706 | 0.0863 | 0.1114919 | -0.109044 | -0.0055 | 41.2905
5324 | 7.431389 | 2.5119 | 19.5921 | 1 | 1.7865 | 1.797478 | 3.19 | 0.008334 | 0.0855 | 0.1115247 | -0.1090321 | -0.0055 | 41.2909
5325 | 7.432778 | 2.5119 | 19.5956 | 1 | 1.7885 | 1.797596 | 3.2 | 0.008362 | 0.0845 | 0.111557 | -0.1090206 | -0.0054 | 41.291
5326 | 7.434167 | 2.5122 | 19.5991 | 1 | 1.7966 | 1.797682 | 3.23 | 0.008476 | 0.0847 | 0.1115896 | -0.1090097 | -0.0054 | 41.291
5327 | 7.435556 | 2.5122 | 19.6026 | 1 | 1.7926 | 1.797799 | 3.21 | 0.008419 | 0.0838 | 0.1116233 | -0.1090502 | -0.0053 | 41.2912
5328 | 7.436944 | 2.5123 | 19.6061 | 1 | 1.7906 | 1.797918 | 3.21 | 0.00839 | 0.0831 | 0.111657 | -0.1090418 | -0.0053 | 41.2913
5329 | 7.438333 | 2.5123 | 19.6096 | 1 | 1.7885 | 1.798121 | 3.2 | 0.008362 | 0.0823 | 0.1116907 | -0.1090347 | -0.0052 | 41.2915
5330 | 7.439722 | 2.5125 | 19.6131 | 1 | 1.8007 | 1.798246 | 3.24 | 0.008533 | 0.0822 | 0.1117242 | -0.109027 | -0.0052 | 41.2915
5331 | 7.441111 | 2.5125 | 19.6166 | 1 | 1.8027 | 1.798354 | 3.25 | 0.008562 | 0.0826 | 0.1117583 | -0.1090699 | -0.0051 | 41.2916
5332 | 7.4425 | 2.5126 | 19.6201 | 1 | 1.7987 | 1.798481 | 3.24 | 0.008505 | 0.0832 | 0.1117921 | -0.1090606 | -0.0051 | 41.2917
5333 | 7.443889 | 2.5126 | 19.6236 | 1 | 1.7865 | 1.798621 | 3.19 | 0.008334 | 0.0821 | 0.1118258 | -0.1090533 | -0.005 | 41.292
5334 | 7.445278 | 2.5129 | 19.627 | 1 | 1.8047 | 1.798814 | 3.26 | 0.008591 | 0.0821 | 0.1118593 | -0.1090468 | -0.005 | 41.292
5335 | 7.446667 | 2.5129 | 19.6305 | 1 | 1.8147 | 1.798904 | 3.29 | 0.008734 | 0.0837 | 0.1118939 | -0.1090868 | -0.0049 | 41.292
5336 | 7.448056 | 2.513 | 19.634 | 1 | 1.7966 | 1.79902 | 3.23 | 0.008476 | 0.0838 | 0.1119282 | -0.1090777 | -0.0049 | 41.2923
5337 | 7.449444 | 2.513 | 19.6375 | 1 | 1.7926 | 1.799198 | 3.21 | 0.008419 | 0.0833 | 0.1119625 | -0.1090696 | -0.0049 | 41.2924
5338 | 7.450833 | 2.5132 | 19.641 | 1 | 1.8047 | 1.799368 | 3.26 | 0.008591 | 0.0839 | 0.1119969 | -0.1090605 | -0.0048 | 41.2924
5339 | 7.452222 | 2.5132 | 19.6445 | 1 | 1.8127 | 1.799504 | 3.29 | 0.008706 | 0.0848 | 0.1120314 | -0.1090985 | -0.0047 | 41.2925
5340 | 7.453611 | 2.5133 | 19.648 | 1 | 1.8007 | 1.799588 | 3.24 | 0.008533 | 0.0851 | 0.1120665 | -0.1090875 | -0.0047 | 41.2927
5341 | 7.455 | 2.5133 | 19.6515 | 1 | 1.8107 | 1.799707 | 3.28 | 0.008677 | 0.0865 | 0.112102 | -0.1090738 | -0.0047 | 41.2927
5342 | 7.456389 | 2.5136 | 19.655 | 1 | 1.8027 | 1.799917 | 3.25 | 0.008562 | 0.0872 | 0.1121374 | -0.1090599 | -0.0046 | 41.2929
5343 | 7.457778 | 2.5136 | 19.6585 | 1 | 1.8187 | 1.800151 | 3.31 | 0.008792 | 0.0887 | 0.112173 | -0.1090916 | -0.0046 | 41.2929
5344 | 7.459167 | 2.5138 | 19.662 | 1 | 1.8027 | 1.80029 | 3.25 | 0.008562 | 0.0893 | 0.1122076 | -0.1090745 | -0.0045 | 41.2932
5345 | 7.460556 | 2.5138 | 19.6655 | 1 | 1.8087 | 1.800442 | 3.27 | 0.008648 | 0.09 | 0.1122439 | -0.1090571 | -0.0044 | 41.2932
5346 | 7.461944 | 2.5141 | 19.6689 | 1 | 1.7926 | 1.800642 | 3.21 | 0.008419 | 0.0892 | 0.1122808 | -0.1090418 | -0.0044 | 41.2935
5347 | 7.463333 | 2.5141 | 19.6724 | 1 | 1.8107 | 1.800819 | 3.28 | 0.008677 | 0.0899 | 0.112318 | -0.1090699 | -0.0043 | 41.2935
5348 | 7.464722 | 2.5143 | 19.6759 | 1 | 1.8007 | 1.800961 | 3.24 | 0.008533 | 0.0898 | 0.1123553 | -0.1090538 | -0.0043 | 41.2937
5349 | 7.466111 | 2.5143 | 19.6794 | 1 | 1.7865 | 1.801073 | 3.19 | 0.008334 | 0.0896 | 0.1123936 | -0.1090369 | -0.0042 | 41.2939
5350 | 7.4675 | 2.5147 | 19.6829 | 1 | 1.7763 | 1.801234 | 3.16 | 0.008192 | 0.0877 | 0.1124318 | -0.109022 | -0.0041 | 41.2942
5351 | 7.468889 | 2.5147 | 19.6864 | 1 | 1.8167 | 1.80136 | 3.3 | 0.008763 | 0.0895 | 0.1124704 | -0.1090526 | -0.004 | 41.2939
5352 | 7.470278 | 2.5149 | 19.6899 | 1 | 1.7987 | 1.801533 | 3.24 | 0.008505 | 0.0897 | 0.1125101 | -0.1090347 | -0.004 | 41.2942
5353 | 7.471667 | 2.5149 | 19.6934 | 1 | 1.8147 | 1.801658 | 3.29 | 0.008734 | 0.091 | 0.1125502 | -0.1090145 | -0.0039 | 41.2942
5354 | 7.473056 | 2.5154 | 19.6969 | 1 | 1.8087 | 1.801815 | 3.27 | 0.008648 | 0.0918 | 0.1125906 | -0.1089924 | -0.0038 | 41.2944
5355 | 7.474444 | 2.5154 | 19.7004 | 1 | 1.8047 | 1.801899 | 3.26 | 0.008591 | 0.0921 | 0.1126315 | -0.1090199 | -0.0037 | 41.2945
5356 | 7.475833 | 2.5157 | 19.7039 | 1 | 1.8027 | 1.802068 | 3.25 | 0.008562 | 0.093 | 0.1126728 | -0.108996 | -0.0036 | 41.2947
5357 | 7.4775 | 2.5157 | 19.7074 | 1 | 1.8047 | 1.802255 | 3.26 | 0.008591 | 0.0932 | 0.1127134 | -0.1089716 | -0.0035 | 41.2951
5358 | 7.478889 | 2.5163 | 19.7109 | 1 | 1.7946 | 1.80243 | 3.22 | 0.008447 | 0.0924 | 0.1127544 | -0.1089488 | -0.0034 | 41.2953
5359 | 7.480278 | 2.5163 | 19.7144 | 1 | 1.8167 | 1.802569 | 3.3 | 0.008763 | 0.0937 | 0.1127958 | -0.1089737 | -0.0033 | 41.2952
5360 | 7.481667 | 2.5167 | 19.7179 | 1 | 1.8067 | 1.802765 | 3.26 | 0.008619 | 0.0938 | 0.1128373 | -0.1089488 | -0.0032 | 41.2954
5361 | 7.483056 | 2.5167 | 19.7213 | 1 | 1.8007 | 1.802824 | 3.24 | 0.008533 | 0.0935 | 0.1128787 | -0.1089247 | -0.0031 | 41.2956
5362 | 7.484444 | 2.5172 | 19.7248 | 1 | 1.764 | 1.802984 | 3.11 | 0.008023 | 0.0908 | 0.1129205 | -0.1089041 | -0.003 | 41.296
5363 | 7.485833 | 2.5172 | 19.7283 | 1 | 1.8027 | 1.803169 | 3.25 | 0.008562 | 0.0902 | 0.1129628 | -0.1089346 | -0.0029 | 41.2958
5364 | 7.487222 | 2.5176 | 19.7318 | 1 | 1.8007 | 1.803228 | 3.24 | 0.008533 | 0.0898 | 0.1130046 | -0.1089155 | -0.0028 | 41.296
5365 | 7.488611 | 2.5176 | 19.7353 | 1 | 1.8047 | 1.80341 | 3.26 | 0.008591 | 0.0899 | 0.1130464 | -0.108898 | -0.0027 | 41.2961
5366 | 7.49 | 2.5182 | 19.7388 | 1 | 1.8087 | 1.803556 | 3.27 | 0.008648 | 0.0906 | 0.1130886 | -0.1088786 | -0.0026 | 41.2961
5367 | 7.491389 | 2.5182 | 19.7423 | 1 | 1.8007 | 1.803755 | 3.24 | 0.008533 | 0.0908 | 0.1131301 | -0.1089072 | -0.0024 | 41.2963
5368 | 7.492778 | 2.5186 | 19.7458 | 1 | 1.8067 | 1.803962 | 3.26 | 0.008619 | 0.0908 | 0.1131708 | -0.1088875 | -0.0023 | 41.2964
5369 | 7.494167 | 2.5186 | 19.7493 | 1 | 1.8047 | 1.804121 | 3.26 | 0.008591 | 0.0915 | 0.1132113 | -0.1088682 | -0.0022 | 41.2965
5370 | 7.495556 | 2.5193 | 19.7528 | 1 | 1.8067 | 1.804238 | 3.26 | 0.008619 | 0.0914 | 0.1132521 | -0.1088488 | -0.0021 | 41.2966
5371 | 7.496944 | 2.5193 | 19.7563 | 1 | 1.7926 | 1.804411 | 3.21 | 0.008419 | 0.0908 | 0.1132938 | -0.1088762 | -0.002 | 41.2969
5372 | 7.498333 | 2.5197 | 19.7598 | 1 | 1.7946 | 1.804544 | 3.22 | 0.008447 | 0.0897 | 0.1133354 | -0.1088595 | -0.0019 | 41.297
5373 | 7.499722 | 2.5197 | 19.7633 | 1 | 1.8047 | 1.804729 | 3.26 | 0.008591 | 0.0901 | 0.1133768 | -0.1088419 | -0.0017 | 41.297
5374 | 7.501111 | 2.5203 | 19.7668 | 1 | 1.8007 | 1.804843 | 3.24 | 0.008533 | 0.0895 | 0.113418 | -0.1088254 | -0.0016 | 41.2972
5375 | 7.5025 | 2.5203 | 19.7703 | 1 | 1.8107 | 1.805006 | 3.28 | 0.008677 | 0.0898 | 0.1134596 | -0.1088543 | -0.0015 | 41.2972
5376 | 7.503889 | 2.5208 | 19.7738 | 1 | 1.8107 | 1.805134 | 3.28 | 0.008677 | 0.0903 | 0.1135015 | -0.1088366 | -0.0014 | 41.2973
5377 | 7.505278 | 2.5208 | 19.7773 | 1 | 1.7987 | 1.805249 | 3.24 | 0.008505 | 0.0899 | 0.1135436 | -0.10882 | -0.0012 | 41.2975
5378 | 7.506667 | 2.5214 | 19.7808 | 1 | 1.8007 | 1.805414 | 3.24 | 0.008533 | 0.0909 | 0.113585 | -0.1088022 | -0.0011 | 41.2977
5379 | 7.508056 | 2.5214 | 19.7843 | 1 | 1.8027 | 1.805596 | 3.25 | 0.008562 | 0.0896 | 0.113627 | -0.1088306 | -0.001 | 41.2978
5380 | 7.509444 | 2.5219 | 19.7878 | 1 | 1.8227 | 1.805725 | 3.32 | 0.00885 | 0.0921 | 0.1136689 | -0.108811 | -0.0008 | 41.2977
5381 | 7.510833 | 2.5219 | 19.7914 | 1 | 1.8007 | 1.805821 | 3.24 | 0.008533 | 0.0923 | 0.1137111 | -0.108792 | -0.0007 | 41.298
5382 | 7.512222 | 2.5225 | 19.7949 | 1 | 1.8267 | 1.805965 | 3.34 | 0.008908 | 0.0942 | 0.1137525 | -0.1087699 | -0.0006 | 41.2979
5383 | 7.513611 | 2.5225 | 19.7984 | 1 | 1.8247 | 1.806055 | 3.33 | 0.008879 | 0.0942 | 0.1137953 | -0.1087906 | -0.0005 | 41.298
5384 | 7.515 | 2.523 | 19.8019 | 1 | 1.8187 | 1.806205 | 3.31 | 0.008792 | 0.0949 | 0.1138381 | -0.1087674 | -0.0003 | 41.2982
5385 | 7.516389 | 2.523 | 19.8054 | 1 | 1.8187 | 1.806362 | 3.31 | 0.008792 | 0.0958 | 0.1138814 | -0.1087427 | -0.0002 | 41.2983
5386 | 7.517778 | 2.5237 | 19.8089 | 1 | 1.8067 | 1.806497 | 3.26 | 0.008619 | 0.0955 | 0.1139252 | -0.1087182 | -0.0001 | 41.2985
5387 | 7.519167 | 2.5237 | 19.8124 | 1 | 1.8087 | 1.80665 | 3.27 | 0.008648 | 0.0963 | 0.1139693 | -0.1087362 | 0.0001 | 41.2986
5388 | 7.520556 | 2.5243 | 19.8159 | 1 | 1.7987 | 1.806826 | 3.24 | 0.008505 | 0.0955 | 0.1140135 | -0.1087117 | 0.0002 | 41.2988
5389 | 7.521944 | 2.5243 | 19.8194 | 1 | 1.8127 | 1.807003 | 3.29 | 0.008706 | 0.0963 | 0.1140583 | -0.108686 | 0.0003 | 41.2988
5390 | 7.523333 | 2.525 | 19.8229 | 1 | 1.8267 | 1.807137 | 3.34 | 0.008908 | 0.0976 | 0.1141046 | -0.1086586 | 0.0005 | 41.2988
5391 | 7.524722 | 2.525 | 19.8264 | 1 | 1.8187 | 1.807343 | 3.31 | 0.008792 | 0.0986 | 0.1141498 | -0.1086729 | 0.0006 | 41.299
5392 | 7.526111 | 2.5256 | 19.8299 | 1 | 1.8167 | 1.807454 | 3.3 | 0.008763 | 0.0997 | 0.1141952 | -0.1086423 | 0.0008 | 41.2992
5393 | 7.5275 | 2.5256 | 19.8334 | 1 | 1.7987 | 1.80759 | 3.24 | 0.008505 | 0.0993 | 0.1142405 | -0.1086129 | 0.0009 | 41.2994
5394 | 7.528889 | 2.5264 | 19.8369 | 1 | 1.7987 | 1.807761 | 3.24 | 0.008505 | 0.0987 | 0.114285 | -0.1085845 | 0.0011 | 41.2995
5395 | 7.530278 | 2.5264 | 19.8405 | 1 | 1.7946 | 1.807891 | 3.22 | 0.008447 | 0.0979 | 0.1143294 | -0.1085992 | 0.0012 | 41.2997
5396 | 7.531667 | 2.527 | 19.844 | 1 | 1.8027 | 1.808046 | 3.25 | 0.008562 | 0.0977 | 0.1143736 | -0.1085724 | 0.0014 | 41.2997
5397 | 7.533056 | 2.527 | 19.8475 | 1 | 1.8127 | 1.80819 | 3.29 | 0.008706 | 0.0979 | 0.1144173 | -0.1085463 | 0.0015 | 41.2997
5398 | 7.534444 | 2.5278 | 19.851 | 1 | 1.8007 | 1.808405 | 3.24 | 0.008533 | 0.0973 | 0.1144617 | -0.1085212 | 0.0017 | 41.3
5399 | 7.536111 | 2.5278 | 19.8545 | 1 | 1.7946 | 1.808591 | 3.22 | 0.008447 | 0.0964 | 0.1145067 | -0.1085371 | 0.0018 | 41.3004
5400 | 7.5375 | 2.5284 | 19.858 | 1 | 1.7926 | 1.808778 | 3.21 | 0.008419 | 0.0953 | 0.1145523 | -0.1085151 | 0.002 | 41.3006
5401 | 7.538889 | 2.5284 | 19.8615 | 1 | 1.7926 | 1.80893 | 3.21 | 0.008419 | 0.0939 | 0.1145978 | -0.1084947 | 0.0021 | 41.3007
5402 | 7.540278 | 2.5291 | 19.865 | 1 | 1.8067 | 1.809101 | 3.26 | 0.008619 | 0.0938 | 0.1146429 | -0.1084752 | 0.0023 | 41.3007
5403 | 7.541667 | 2.5291 | 19.8685 | 1 | 1.7906 | 1.80927 | 3.21 | 0.00839 | 0.0925 | 0.1146888 | -0.1084967 | 0.0024 | 41.301
5404 | 7.543056 | 2.5296 | 19.8721 | 1 | 1.7865 | 1.809356 | 3.19 | 0.008334 | 0.0915 | 0.1147345 | -0.1084807 | 0.0025 | 41.3011
5405 | 7.544444 | 2.5296 | 19.8756 | 1 | 1.8107 | 1.809545 | 3.28 | 0.008677 | 0.092 | 0.1147812 | -0.1084632 | 0.0027 | 41.301
5406 | 7.545833 | 2.5303 | 19.8791 | 1 | 1.8187 | 1.8097 | 3.31 | 0.008792 | 0.0926 | 0.1148288 | -0.1084455 | 0.0028 | 41.301
5407 | 7.547222 | 2.5303 | 19.8826 | 1 | 1.8027 | 1.809841 | 3.25 | 0.008562 | 0.0919 | 0.1148768 | -0.108468 | 0.003 | 41.3013
5408 | 7.548611 | 2.5308 | 19.8861 | 1 | 1.8127 | 1.809984 | 3.29 | 0.008706 | 0.0921 | 0.1149247 | -0.108451 | 0.0031 | 41.3013
5409 | 7.55 | 2.5308 | 19.8896 | 1 | 1.8267 | 1.81014 | 3.34 | 0.008908 | 0.0928 | 0.114973 | -0.1084327 | 0.0032 | 41.3013
5410 | 7.551389 | 2.5314 | 19.8932 | 1 | 1.8007 | 1.810267 | 3.24 | 0.008533 | 0.0923 | 0.1150213 | -0.1084147 | 0.0033 | 41.3016
5411 | 7.552778 | 2.5314 | 19.8967 | 1 | 1.8047 | 1.810456 | 3.26 | 0.008591 | 0.0923 | 0.1150693 | -0.1084373 | 0.0034 | 41.3017
5412 | 7.554167 | 2.5318 | 19.9002 | 1 | 1.8207 | 1.810646 | 3.31 | 0.008821 | 0.0934 | 0.1151175 | -0.1084176 | 0.0035 | 41.3017
5413 | 7.555556 | 2.5318 | 19.9037 | 1 | 1.8187 | 1.810794 | 3.31 | 0.008792 | 0.0933 | 0.1151664 | -0.1083975 | 0.0036 | 41.3018
5414 | 7.556944 | 2.5324 | 19.9072 | 1 | 1.8247 | 1.810968 | 3.33 | 0.008879 | 0.0947 | 0.1152158 | -0.1083754 | 0.0038 | 41.3019
5415 | 7.558333 | 2.5324 | 19.9107 | 1 | 1.8127 | 1.811137 | 3.29 | 0.008706 | 0.0948 | 0.1152641 | -0.1083947 | 0.0039 | 41.3021
5416 | 7.559722 | 2.5328 | 19.9143 | 1 | 1.8147 | 1.811269 | 3.29 | 0.008734 | 0.0952 | 0.1153121 | -0.1083719 | 0.004 | 41.3022
5417 | 7.561111 | 2.5328 | 19.9178 | 1 | 1.8107 | 1.811435 | 3.28 | 0.008677 | 0.0952 | 0.1153606 | -0.1083487 | 0.0041 | 41.3023
5418 | 7.5625 | 2.5334 | 19.9213 | 1 | 1.8147 | 1.811577 | 3.29 | 0.008734 | 0.0961 | 0.1154091 | -0.1083254 | 0.0042 | 41.3024
5419 | 7.563889 | 2.5334 | 19.9248 | 1 | 1.8147 | 1.811784 | 3.29 | 0.008734 | 0.0959 | 0.115458 | -0.1083422 | 0.0043 | 41.3025
5420 | 7.565278 | 2.5338 | 19.9283 | 1 | 1.8167 | 1.811936 | 3.3 | 0.008763 | 0.0969 | 0.1155064 | -0.1083177 | 0.0044 | 41.3027
5421 | 7.566667 | 2.5338 | 19.9319 | 1 | 1.8087 | 1.812125 | 3.27 | 0.008648 | 0.0977 | 0.1155552 | -0.1082922 | 0.0045 | 41.3028
5422 | 7.568056 | 2.5344 | 19.9354 | 1 | 1.8267 | 1.812248 | 3.34 | 0.008908 | 0.0989 | 0.115604 | -0.1082662 | 0.0046 | 41.3028
5423 | 7.569444 | 2.5344 | 19.9389 | 1 | 1.8087 | 1.812381 | 3.27 | 0.008648 | 0.0993 | 0.1156532 | -0.1082764 | 0.0047 | 41.303
5424 | 7.570833 | 2.5349 | 19.9424 | 1 | 1.8147 | 1.812582 | 3.29 | 0.008734 | 0.0989 | 0.1157022 | -0.1082504 | 0.0048 | 41.3031
5425 | 7.572222 | 2.5349 | 19.946 | 1 | 1.8287 | 1.812764 | 3.34 | 0.008937 | 0.1005 | 0.1157511 | -0.1082225 | 0.0049 | 41.3031
5426 | 7.573611 | 2.5355 | 19.9495 | 1 | 1.8227 | 1.812904 | 3.32 | 0.00885 | 0.1014 | 0.1158 | -0.1081938 | 0.0051 | 41.3032
5427 | 7.575 | 2.5355 | 19.953 | 1 | 1.8207 | 1.813067 | 3.31 | 0.008821 | 0.1018 | 0.1158492 | -0.1081993 | 0.0052 | 41.3034
5428 | 7.576389 | 2.536 | 19.9565 | 1 | 1.8267 | 1.813189 | 3.34 | 0.008908 | 0.1034 | 0.1158977 | -0.1081676 | 0.0053 | 41.3034
5429 | 7.577778 | 2.536 | 19.96 | 1 | 1.8187 | 1.81334 | 3.31 | 0.008792 | 0.1039 | 0.1159461 | -0.1081364 | 0.0054 | 41.3036
5430 | 7.579167 | 2.5367 | 19.9636 | 1 | 1.8207 | 1.813476 | 3.31 | 0.008821 | 0.1053 | 0.1159948 | -0.108103 | 0.0055 | 41.3037
5431 | 7.580556 | 2.5367 | 19.9671 | 1 | 1.7906 | 1.813622 | 3.21 | 0.00839 | 0.1032 | 0.1160432 | -0.1081053 | 0.0057 | 41.3041
5432 | 7.581944 | 2.5373 | 19.9706 | 1 | 1.8087 | 1.813808 | 3.27 | 0.008648 | 0.1034 | 0.1160918 | -0.1080748 | 0.0058 | 41.304
5433 | 7.583333 | 2.5373 | 19.9741 | 1 | 1.8187 | 1.814016 | 3.31 | 0.008792 | 0.1035 | 0.1161399 | -0.1080446 | 0.0059 | 41.3041
5434 | 7.584722 | 2.538 | 19.9777 | 2 | 1.8107 | 1.814148 | 3.28 | 0.008677 | 0.1027 | 0.1161883 | -0.1080156 | 0.006 | 41.3042
5435 | 7.586111 | 2.538 | 19.9812 | 1 | 1.8127 | 1.814285 | 3.29 | 0.008706 | 0.1034 | 0.1162363 | -0.1080172 | 0.0062 | 41.3043
5436 | 7.5875 | 2.5386 | 19.9847 | 1 | 1.8067 | 1.814448 | 3.26 | 0.008619 | 0.1029 | 0.1162832 | -0.107988 | 0.0063 | 41.3045
5437 | 7.588889 | 2.5386 | 19.9882 | 1 | 1.8027 | 1.814595 | 3.25 | 0.008562 | 0.1034 | 0.1163293 | -0.1079582 | 0.0064 | 41.3046
5438 | 7.590278 | 2.5394 | 19.9918 | 1 | 1.8107 | 1.814754 | 3.28 | 0.008677 | 0.1026 | 0.116375 | -0.1079299 | 0.0066 | 41.3047
5439 | 7.591667 | 2.5394 | 19.9953 | 1 | 1.8027 | 1.814932 | 3.25 | 0.008562 | 0.1024 | 0.1164202 | -0.1079326 | 0.0067 | 41.3048
5440 | 7.593056 | 2.54 | 19.9988 | 1 | 1.8147 | 1.815122 | 3.29 | 0.008734 | 0.1019 | 0.1164662 | -0.1079055 | 0.0068 | 41.3049
5441 | 7.594444 | 2.54 | 20.0023 | 1 | 1.8287 | 1.815247 | 3.34 | 0.008937 | 0.1029 | 0.1165126 | -0.1078769 | 0.007 | 41.3049
5442 | 7.596111 | 2.5407 | 20.0059 | 1 | 1.8167 | 1.815409 | 3.3 | 0.008763 | 0.103 | 0.1165596 | -0.1078487 | 0.0071 | 41.3054
5443 | 7.5975 | 2.5407 | 20.0094 | 1 | 1.8147 | 1.815524 | 3.29 | 0.008734 | 0.1039 | 0.1166058 | -0.1078486 | 0.0073 | 41.3055
5444 | 7.598889 | 2.5413 | 20.0129 | 1 | 1.8207 | 1.815706 | 3.31 | 0.008821 | 0.1048 | 0.1166527 | -0.1078178 | 0.0074 | 41.3056
5445 | 7.600278 | 2.5413 | 20.0165 | 1 | 1.8087 | 1.815882 | 3.27 | 0.008648 | 0.1047 | 0.1166993 | -0.1077874 | 0.0075 | 41.3057
5446 | 7.601667 | 2.5421 | 20.02 | 1 | 1.8107 | 1.816043 | 3.28 | 0.008677 | 0.105 | 0.1167465 | -0.1077575 | 0.0077 | 41.3058
5447 | 7.603056 | 2.5421 | 20.0235 | 1 | 1.7987 | 1.816167 | 3.24 | 0.008505 | 0.1039 | 0.1167933 | -0.1077562 | 0.0078 | 41.3061
5448 | 7.604444 | 2.5427 | 20.0271 | 1 | 1.8107 | 1.816339 | 3.28 | 0.008677 | 0.1029 | 0.1168401 | -0.1077296 | 0.008 | 41.306
5449 | 7.605833 | 2.5427 | 20.0306 | 1 | 1.8047 | 1.816536 | 3.26 | 0.008591 | 0.1015 | 0.1168864 | -0.1077046 | 0.0081 | 41.3062
5450 | 7.607222 | 2.5434 | 20.0341 | 1 | 1.8127 | 1.816692 | 3.29 | 0.008706 | 0.102 | 0.1169328 | -0.1076788 | 0.0082 | 41.3063
5451 | 7.608611 | 2.5434 | 20.0377 | 1 | 1.8227 | 1.816883 | 3.32 | 0.00885 | 0.1019 | 0.1169798 | -0.1076811 | 0.0084 | 41.3063
5452 | 7.61 | 2.544 | 20.0412 | 1 | 1.7987 | 1.817085 | 3.24 | 0.008505 | 0.1007 | 0.1170267 | -0.1076573 | 0.0085 | 41.3066
5453 | 7.611389 | 2.544 | 20.0447 | 1 | 1.8147 | 1.81727 | 3.29 | 0.008734 | 0.1014 | 0.1170736 | -0.1076325 | 0.0086 | 41.3066
5454 | 7.612778 | 2.5446 | 20.0483 | 1 | 1.8107 | 1.817454 | 3.28 | 0.008677 | 0.101 | 0.1171209 | -0.1076076 | 0.0087 | 41.3067
5455 | 7.614167 | 2.5446 | 20.0518 | 1 | 1.8187 | 1.817601 | 3.31 | 0.008792 | 0.1007 | 0.1171709 | -0.1076124 | 0.0089 | 41.3067
5456 | 7.615556 | 2.5451 | 20.0553 | 1 | 1.8187 | 1.817779 | 3.31 | 0.008792 | 0.101 | 0.1172216 | -0.1075876 | 0.009 | 41.3069
5457 | 7.616944 | 2.5451 | 20.0589 | 1 | 1.8346 | 1.817893 | 3.37 | 0.009025 | 0.1023 | 0.117272 | -0.1075614 | 0.0091 | 41.3068
5458 | 7.618333 | 2.5458 | 20.0624 | 1 | 1.8306 | 1.818097 | 3.35 | 0.008966 | 0.1034 | 0.1173225 | -0.107534 | 0.0092 | 41.307
5459 | 7.619722 | 2.5458 | 20.0659 | 1 | 1.8247 | 1.81828 | 3.33 | 0.008879 | 0.1039 | 0.117373 | -0.107533 | 0.0093 | 41.3071
5460 | 7.621111 | 2.5463 | 20.0695 | 1 | 1.8107 | 1.818457 | 3.28 | 0.008677 | 0.1035 | 0.1174247 | -0.1075055 | 0.0094 | 41.3073
5461 | 7.6225 | 2.5463 | 20.073 | 1 | 1.8187 | 1.818616 | 3.31 | 0.008792 | 0.1029 | 0.1174758 | -0.1074793 | 0.0095 | 41.3074
5462 | 7.623889 | 2.5468 | 20.0765 | 1 | 1.8267 | 1.818746 | 3.34 | 0.008908 | 0.1033 | 0.1175278 | -0.1074523 | 0.0096 | 41.3074
5463 | 7.625278 | 2.5468 | 20.0801 | 1 | 1.8107 | 1.818866 | 3.28 | 0.008677 | 0.1028 | 0.1175798 | -0.1074529 | 0.0097 | 41.3076
5464 | 7.626667 | 2.5473 | 20.0836 | 1 | 1.8227 | 1.819009 | 3.32 | 0.00885 | 0.1043 | 0.117632 | -0.1074244 | 0.0098 | 41.3077
5465 | 7.628056 | 2.5473 | 20.0872 | 1 | 1.8167 | 1.819202 | 3.3 | 0.008763 | 0.1041 | 0.1176844 | -0.1073966 | 0.0099 | 41.3078
5466 | 7.629444 | 2.5479 | 20.0907 | 1 | 1.8187 | 1.819382 | 3.31 | 0.008792 | 0.1039 | 0.1177358 | -0.1073687 | 0.01 | 41.3079
5467 | 7.630833 | 2.5479 | 20.0942 | 1 | 1.8007 | 1.819592 | 3.24 | 0.008533 | 0.1022 | 0.1177871 | -0.1073703 | 0.0101 | 41.3082
5468 | 7.632222 | 2.5484 | 20.0978 | 1 | 1.8287 | 1.819757 | 3.34 | 0.008937 | 0.1025 | 0.1178388 | -0.1073445 | 0.0102 | 41.308
5469 | 7.633611 | 2.5484 | 20.1013 | 1 | 1.8087 | 1.819915 | 3.27 | 0.008648 | 0.1019 | 0.1178903 | -0.1073195 | 0.0103 | 41.3083
5470 | 7.635 | 2.5489 | 20.1049 | 1 | 1.8385 | 1.82001 | 3.38 | 0.009083 | 0.103 | 0.1179425 | -0.1072934 | 0.0104 | 41.3081
5471 | 7.636389 | 2.5489 | 20.1084 | 1 | 1.8247 | 1.820182 | 3.33 | 0.008879 | 0.1036 | 0.1179948 | -0.1072926 | 0.0105 | 41.3084
5472 | 7.637778 | 2.5493 | 20.1119 | 1 | 1.8366 | 1.820343 | 3.37 | 0.009054 | 0.105 | 0.1180476 | -0.1072636 | 0.0106 | 41.3084
5473 | 7.639167 | 2.5493 | 20.1155 | 1 | 1.8227 | 1.820499 | 3.32 | 0.00885 | 0.105 | 0.1181003 | -0.1072337 | 0.0107 | 41.3086
5474 | 7.640556 | 2.5499 | 20.119 | 1 | 1.8267 | 1.820708 | 3.34 | 0.008908 | 0.1062 | 0.1181531 | -0.1072013 | 0.0108 | 41.3087
5475 | 7.641944 | 2.5499 | 20.1226 | 1 | 1.8267 | 1.820873 | 3.34 | 0.008908 | 0.1063 | 0.1182056 | -0.1071981 | 0.0109 | 41.3087
5476 | 7.643333 | 2.5504 | 20.1261 | 1 | 1.8247 | 1.821133 | 3.33 | 0.008879 | 0.1068 | 0.1182582 | -0.1071648 | 0.011 | 41.3089
5477 | 7.644722 | 2.5504 | 20.1297 | 1 | 1.8167 | 1.821291 | 3.3 | 0.008763 | 0.1067 | 0.118312 | -0.1071318 | 0.0111 | 41.309
5478 | 7.646111 | 2.551 | 20.1332 | 1 | 1.8227 | 1.821445 | 3.32 | 0.00885 | 0.108 | 0.1183658 | -0.1070966 | 0.0112 | 41.3091
5479 | 7.6475 | 2.551 | 20.1367 | 1 | 1.8207 | 1.821665 | 3.31 | 0.008821 | 0.1069 | 0.1184195 | -0.1070928 | 0.0113 | 41.3092
5480 | 7.648889 | 2.5515 | 20.1403 | 1 | 1.8187 | 1.821804 | 3.31 | 0.008792 | 0.1079 | 0.1184733 | -0.1070578 | 0.0114 | 41.3093
5481 | 7.650278 | 2.5515 | 20.1438 | 1 | 1.8425 | 1.821939 | 3.39 | 0.009142 | 0.1092 | 0.1185262 | -0.1070212 | 0.0115 | 41.3092
5482 | 7.651667 | 2.5522 | 20.1474 | 1 | 1.8107 | 1.822153 | 3.28 | 0.008677 | 0.108 | 0.1185788 | -0.1069864 | 0.0116 | 41.3096
5483 | 7.653056 | 2.5522 | 20.1509 | 1 | 1.8207 | 1.822405 | 3.31 | 0.008821 | 0.1087 | 0.1186316 | -0.1069797 | 0.0117 | 41.3096
5484 | 7.654444 | 2.5528 | 20.1545 | 1 | 1.8227 | 1.822593 | 3.32 | 0.00885 | 0.1091 | 0.118684 | -0.1069433 | 0.0118 | 41.3097
5485 | 7.655833 | 2.5528 | 20.158 | 1 | 1.8067 | 1.822764 | 3.26 | 0.008619 | 0.1082 | 0.1187358 | -0.1069075 | 0.0119 | 41.31
5486 | 7.6575 | 2.5534 | 20.1616 | 1 | 1.8227 | 1.82293 | 3.32 | 0.00885 | 0.1085 | 0.1187875 | -0.1068707 | 0.012 | 41.3102
5487 | 7.658889 | 2.5534 | 20.1651 | 1 | 1.8187 | 1.823062 | 3.31 | 0.008792 | 0.1087 | 0.1188379 | -0.1068655 | 0.0122 | 41.3104
5488 | 7.660278 | 2.554 | 20.1687 | 1 | 1.8267 | 1.823251 | 3.34 | 0.008908 | 0.1087 | 0.1188876 | -0.1068285 | 0.0123 | 41.3104
5489 | 7.661667 | 2.554 | 20.1722 | 1 | 1.8287 | 1.823452 | 3.34 | 0.008937 | 0.1084 | 0.1189384 | -0.1067921 | 0.0124 | 41.3105
5490 | 7.663056 | 2.5547 | 20.1757 | 1 | 1.8107 | 1.823601 | 3.28 | 0.008677 | 0.1082 | 0.1189886 | -0.1067558 | 0.0125 | 41.3107
5491 | 7.664444 | 2.5547 | 20.1793 | 1 | 1.8147 | 1.823786 | 3.29 | 0.008734 | 0.1076 | 0.1190383 | -0.1067523 | 0.0126 | 41.3108
5492 | 7.665833 | 2.5553 | 20.1828 | 1 | 1.8267 | 1.823971 | 3.34 | 0.008908 | 0.1074 | 0.1190886 | -0.1067173 | 0.0127 | 41.3108
5493 | 7.667222 | 2.5553 | 20.1864 | 1 | 1.8306 | 1.824089 | 3.35 | 0.008966 | 0.1078 | 0.1191384 | -0.1066822 | 0.0128 | 41.3109
5494 | 7.668611 | 2.5559 | 20.1899 | 1 | 1.8207 | 1.824234 | 3.31 | 0.008821 | 0.1072 | 0.1191882 | -0.1066474 | 0.013 | 41.3111
5495 | 7.67 | 2.5559 | 20.1935 | 1 | 1.8187 | 1.824426 | 3.31 | 0.008792 | 0.1079 | 0.1192381 | -0.1066437 | 0.0131 | 41.3112
5496 | 7.671389 | 2.5565 | 20.197 | 1 | 1.8366 | 1.824619 | 3.37 | 0.009054 | 0.1084 | 0.1192882 | -0.1066072 | 0.0132 | 41.3111
5497 | 7.672778 | 2.5565 | 20.2006 | 1 | 1.8207 | 1.824779 | 3.31 | 0.008821 | 0.1088 | 0.1193373 | -0.1065708 | 0.0133 | 41.3113
5498 | 7.674167 | 2.5572 | 20.2041 | 1 | 1.8306 | 1.824994 | 3.35 | 0.008966 | 0.1101 | 0.1193856 | -0.1065326 | 0.0134 | 41.3114
5499 | 7.675556 | 2.5572 | 20.2077 | 1 | 1.8147 | 1.825239 | 3.29 | 0.008734 | 0.1094 | 0.1194331 | -0.106526 | 0.0135 | 41.3116
5500 | 7.676944 | 2.5577 | 20.2113 | 1 | 1.8227 | 1.82536 | 3.32 | 0.00885 | 0.1091 | 0.1194808 | -0.1064893 | 0.0136 | 41.3116
5501 | 7.678333 | 2.5577 | 20.2148 | 1 | 1.8207 | 1.825606 | 3.31 | 0.008821 | 0.1097 | 0.1195286 | -0.10645 | 0.0137 | 41.3117
5502 | 7.679722 | 2.5584 | 20.2184 | 1 | 1.8247 | 1.825757 | 3.33 | 0.008879 | 0.1096 | 0.1195757 | -0.1064111 | 0.0138 | 41.3118
5503 | 7.681111 | 2.5584 | 20.2219 | 1 | 1.8207 | 1.825979 | 3.31 | 0.008821 | 0.1093 | 0.1196228 | -0.1064063 | 0.0139 | 41.3119
5504 | 7.6825 | 2.559 | 20.2255 | 1 | 1.8147 | 1.826136 | 3.29 | 0.008734 | 0.1085 | 0.1196699 | -0.1063691 | 0.014 | 41.3121
5505 | 7.683889 | 2.559 | 20.229 | 1 | 1.8385 | 1.826384 | 3.38 | 0.009083 | 0.1098 | 0.1197161 | -0.1063292 | 0.0142 | 41.312
5506 | 7.685278 | 2.5597 | 20.2326 | 1 | 1.8187 | 1.826566 | 3.31 | 0.008792 | 0.1097 | 0.1197609 | -0.1062891 | 0.0143 | 41.3122
5507 | 7.686667 | 2.5597 | 20.2361 | 1 | 1.8267 | 1.826753 | 3.34 | 0.008908 | 0.1098 | 0.1198062 | -0.1062848 | 0.0144 | 41.3123
5508 | 7.688056 | 2.5603 | 20.2397 | 1 | 1.8306 | 1.826917 | 3.35 | 0.008966 | 0.11 | 0.1198515 | -0.1062443 | 0.0145 | 41.3123
5509 | 7.689444 | 2.5603 | 20.2433 | 1 | 1.8247 | 1.82706 | 3.33 | 0.008879 | 0.1101 | 0.1198965 | -0.1062036 | 0.0146 | 41.3125
5510 | 7.690833 | 2.561 | 20.2468 | 1 | 1.8247 | 1.827177 | 3.33 | 0.008879 | 0.1096 | 0.1199414 | -0.1061627 | 0.0147 | 41.3126
5511 | 7.692222 | 2.561 | 20.2504 | 1 | 1.8346 | 1.827373 | 3.37 | 0.009025 | 0.1108 | 0.1199865 | -0.1061581 | 0.0149 | 41.3126
5512 | 7.693611 | 2.5616 | 20.2539 | 1 | 1.8267 | 1.827586 | 3.34 | 0.008908 | 0.1109 | 0.120032 | -0.1061153 | 0.015 | 41.3128
5513 | 7.695 | 2.5616 | 20.2575 | 1 | 1.8187 | 1.827754 | 3.31 | 0.008792 | 0.1097 | 0.1200772 | -0.1060742 | 0.0151 | 41.3129
5514 | 7.696389 | 2.5624 | 20.261 | 1 | 1.8346 | 1.827917 | 3.37 | 0.009025 | 0.1107 | 0.1201225 | -0.1060316 | 0.0152 | 41.3129
5515 | 7.697778 | 2.5624 | 20.2646 | 1 | 1.8306 | 1.828089 | 3.35 | 0.008966 | 0.1107 | 0.1201677 | -0.1060274 | 0.0154 | 41.313
5516 | 7.699167 | 2.563 | 20.2682 | 1 | 1.8306 | 1.828386 | 3.35 | 0.008966 | 0.111 | 0.1202115 | -0.1059844 | 0.0155 | 41.3131
5517 | 7.700556 | 2.563 | 20.2717 | 1 | 1.8247 | 1.828577 | 3.33 | 0.008879 | 0.1106 | 0.1202542 | -0.1059417 | 0.0156 | 41.3133
5518 | 7.701944 | 2.5639 | 20.2753 | 1 | 1.8464 | 1.828808 | 3.41 | 0.0092 | 0.1122 | 0.1202973 | -0.105897 | 0.0158 | 41.3132
5519 | 7.703333 | 2.5639 | 20.2788 | 1 | 1.8503 | 1.82903 | 3.42 | 0.009259 | 0.114 | 0.1203405 | -0.1058881 | 0.0159 | 41.3132
5520 | 7.704722 | 2.5646 | 20.2824 | 1 | 1.8247 | 1.829221 | 3.33 | 0.008879 | 0.1144 | 0.1203834 | -0.1058401 | 0.0161 | 41.3135
5521 | 7.706111 | 2.5646 | 20.286 | 1 | 1.8425 | 1.829408 | 3.39 | 0.009142 | 0.115 | 0.1204254 | -0.1057914 | 0.0162 | 41.3135
5522 | 7.7075 | 2.5655 | 20.2895 | 1 | 1.8187 | 1.829606 | 3.31 | 0.008792 | 0.1149 | 0.1204673 | -0.1057425 | 0.0164 | 41.3138
5523 | 7.708889 | 2.5655 | 20.2931 | 1 | 1.8346 | 1.829756 | 3.37 | 0.009025 | 0.1155 | 0.1205084 | -0.1057318 | 0.0165 | 41.3137
5524 | 7.710278 | 2.5662 | 20.2967 | 1 | 1.8326 | 1.829932 | 3.36 | 0.008995 | 0.1172 | 0.1205493 | -0.1056796 | 0.0166 | 41.3138
5525 | 7.711667 | 2.5662 | 20.3002 | 1 | 1.8346 | 1.830166 | 3.37 | 0.009025 | 0.1169 | 0.120589 | -0.1056277 | 0.0168 | 41.3139
5526 | 7.713056 | 2.5671 | 20.3038 | 1 | 1.8167 | 1.83037 | 3.3 | 0.008763 | 0.1168 | 0.1206282 | -0.1055762 | 0.0169 | 41.3142
5527 | 7.714444 | 2.5671 | 20.3074 | 1 | 1.8187 | 1.830523 | 3.31 | 0.008792 | 0.1151 | 0.1206673 | -0.1055662 | 0.0171 | 41.3142
5528 | 7.715833 | 2.5679 | 20.3109 | 1 | 1.8326 | 1.830686 | 3.36 | 0.008995 | 0.1154 | 0.1207064 | -0.1055168 | 0.0172 | 41.3142
5529 | 7.717222 | 2.5679 | 20.3145 | 1 | 1.8287 | 1.830927 | 3.34 | 0.008937 | 0.1157 | 0.1207437 | -0.1054684 | 0.0174 | 41.3144
5530 | 7.718611 | 2.5688 | 20.3181 | 1 | 1.8187 | 1.831088 | 3.31 | 0.008792 | 0.1144 | 0.1207791 | -0.1054218 | 0.0175 | 41.3145
5531 | 7.72 | 2.5688 | 20.3216 | 1 | 1.8287 | 1.831261 | 3.34 | 0.008937 | 0.1152 | 0.1208137 | -0.1054106 | 0.0177 | 41.3146
5532 | 7.721667 | 2.5695 | 20.3252 | 1 | 1.8306 | 1.831433 | 3.35 | 0.008966 | 0.1154 | 0.1208483 | -0.1053626 | 0.0178 | 41.3149
5533 | 7.723056 | 2.5695 | 20.3288 | 1 | 1.8147 | 1.831699 | 3.29 | 0.008734 | 0.1138 | 0.1208818 | -0.1053167 | 0.018 | 41.3151
5534 | 7.724444 | 2.5704 | 20.3323 | 1 | 1.8346 | 1.831835 | 3.37 | 0.009025 | 0.1141 | 0.1209146 | -0.1052701 | 0.0181 | 41.3151
5535 | 7.725833 | 2.5704 | 20.3359 | 1 | 1.8366 | 1.831991 | 3.37 | 0.009054 | 0.1146 | 0.1209479 | -0.1052605 | 0.0182 | 41.3151
5536 | 7.727222 | 2.5711 | 20.3395 | 1 | 1.8267 | 1.832166 | 3.34 | 0.008908 | 0.1147 | 0.1209804 | -0.1052131 | 0.0184 | 41.3153
5537 | 7.728611 | 2.5711 | 20.343 | 1 | 1.8306 | 1.832307 | 3.35 | 0.008966 | 0.1145 | 0.1210115 | -0.1051659 | 0.0185 | 41.3154
5538 | 7.73 | 2.572 | 20.3466 | 1 | 1.8207 | 1.832575 | 3.31 | 0.008821 | 0.1143 | 0.1210422 | -0.1051185 | 0.0187 | 41.3156
5539 | 7.731389 | 2.572 | 20.3502 | 1 | 1.8287 | 1.832815 | 3.34 | 0.008937 | 0.1149 | 0.1210726 | -0.1051093 | 0.0188 | 41.3156
5540 | 7.732778 | 2.5727 | 20.3538 | 1 | 1.8326 | 1.83303 | 3.36 | 0.008995 | 0.1158 | 0.1211021 | -0.1050597 | 0.0189 | 41.3156
5541 | 7.734167 | 2.5727 | 20.3573 | 1 | 1.8306 | 1.833293 | 3.35 | 0.008966 | 0.1163 | 0.1211312 | -0.1050098 | 0.0191 | 41.3158
5542 | 7.735556 | 2.5735 | 20.3609 | 1 | 1.8247 | 1.833433 | 3.33 | 0.008879 | 0.1155 | 0.1211599 | -0.1049614 | 0.0192 | 41.3159
5543 | 7.736944 | 2.5735 | 20.3645 | 1 | 1.8385 | 1.833681 | 3.38 | 0.009083 | 0.1165 | 0.1211881 | -0.1049493 | 0.0193 | 41.3159
5544 | 7.738333 | 2.5743 | 20.3681 | 1 | 1.8326 | 1.833901 | 3.36 | 0.008995 | 0.1163 | 0.1212137 | -0.1048998 | 0.0195 | 41.316
5545 | 7.739722 | 2.5743 | 20.3716 | 1 | 1.8287 | 1.834116 | 3.34 | 0.008937 | 0.1161 | 0.121239 | -0.1048511 | 0.0196 | 41.3161
5546 | 7.741111 | 2.5751 | 20.3752 | 1 | 1.8385 | 1.834288 | 3.38 | 0.009083 | 0.1163 | 0.1212635 | -0.1048021 | 0.0198 | 41.3161
5547 | 7.7425 | 2.5751 | 20.3788 | 1 | 1.8287 | 1.834502 | 3.34 | 0.008937 | 0.1156 | 0.1212864 | -0.1047911 | 0.0199 | 41.3163
5548 | 7.743889 | 2.5759 | 20.3824 | 1 | 1.8385 | 1.834745 | 3.38 | 0.009083 | 0.1164 | 0.1213082 | -0.104742 | 0.02 | 41.3163
5549 | 7.745278 | 2.5759 | 20.3859 | 1 | 1.8287 | 1.834929 | 3.34 | 0.008937 | 0.1158 | 0.1213305 | -0.1046941 | 0.0202 | 41.3165
5550 | 7.746667 | 2.5767 | 20.3895 | 1 | 1.8445 | 1.835119 | 3.4 | 0.009171 | 0.1175 | 0.1213521 | -0.1046442 | 0.0203 | 41.3164
5551 | 7.748056 | 2.5767 | 20.3931 | 1 | 1.8346 | 1.835296 | 3.37 | 0.009025 | 0.1172 | 0.121372 | -0.1046303 | 0.0205 | 41.3166
5552 | 7.749444 | 2.5775 | 20.3967 | 1 | 1.8445 | 1.835533 | 3.4 | 0.009171 | 0.1176 | 0.1213912 | -0.1045802 | 0.0206 | 41.3166
5553 | 7.750833 | 2.5775 | 20.4003 | 1 | 1.8287 | 1.835765 | 3.34 | 0.008937 | 0.1179 | 0.1214098 | -0.1045307 | 0.0208 | 41.3168
5554 | 7.752222 | 2.5784 | 20.4038 | 1 | 1.8326 | 1.835964 | 3.36 | 0.008995 | 0.1187 | 0.1214277 | -0.1044804 | 0.0209 | 41.3169
5555 | 7.753611 | 2.5784 | 20.4074 | 1 | 1.8366 | 1.836156 | 3.37 | 0.009054 | 0.1184 | 0.1214448 | -0.1044636 | 0.0211 | 41.317
5556 | 7.755 | 2.5792 | 20.411 | 1 | 1.8267 | 1.83635 | 3.34 | 0.008908 | 0.1178 | 0.1214608 | -0.1044147 | 0.0212 | 41.3171
5557 | 7.756389 | 2.5792 | 20.4146 | 1 | 1.8425 | 1.836553 | 3.39 | 0.009142 | 0.1186 | 0.1214761 | -0.1043643 | 0.0214 | 41.3171
5558 | 7.757778 | 2.5802 | 20.4182 | 1 | 1.8287 | 1.836784 | 3.34 | 0.008937 | 0.1181 | 0.121491 | -0.1043143 | 0.0216 | 41.3173
5559 | 7.759167 | 2.5802 | 20.4218 | 1 | 1.8385 | 1.837008 | 3.38 | 0.009083 | 0.1183 | 0.1215054 | -0.1042986 | 0.0217 | 41.3173
5560 | 7.760556 | 2.581 | 20.4253 | 1 | 1.8366 | 1.837209 | 3.37 | 0.009054 | 0.1185 | 0.1215184 | -0.1042481 | 0.0219 | 41.3174
5561 | 7.761944 | 2.581 | 20.4289 | 1 | 1.8445 | 1.837369 | 3.4 | 0.009171 | 0.1191 | 0.1215306 | -0.1041952 | 0.022 | 41.3174
5562 | 7.763333 | 2.582 | 20.4325 | 1 | 1.8405 | 1.837547 | 3.39 | 0.009112 | 0.1192 | 0.1215426 | -0.1041431 | 0.0222 | 41.3175
5563 | 7.764722 | 2.582 | 20.4361 | 1 | 1.8405 | 1.837716 | 3.39 | 0.009112 | 0.1194 | 0.1215529 | -0.1041265 | 0.0224 | 41.3176
5564 | 7.766111 | 2.5828 | 20.4397 | 1 | 1.8326 | 1.837908 | 3.36 | 0.008995 | 0.1197 | 0.1215634 | -0.1040738 | 0.0225 | 41.3177
5565 | 7.7675 | 2.5828 | 20.4433 | 1 | 1.8523 | 1.838073 | 3.43 | 0.009288 | 0.1206 | 0.1215723 | -0.1040194 | 0.0227 | 41.3177
5566 | 7.768889 | 2.5838 | 20.4469 | 1 | 1.8464 | 1.838269 | 3.41 | 0.0092 | 0.1219 | 0.1215821 | -0.1039625 | 0.0228 | 41.3178
5567 | 7.770278 | 2.5838 | 20.4505 | 1 | 1.8287 | 1.838415 | 3.34 | 0.008937 | 0.1216 | 0.1215914 | -0.1039438 | 0.023 | 41.318
5568 | 7.771667 | 2.5847 | 20.454 | 1 | 1.8484 | 1.838666 | 3.42 | 0.00923 | 0.1231 | 0.1216005 | -0.1038853 | 0.0232 | 41.318
5569 | 7.773056 | 2.5847 | 20.4576 | 1 | 1.8464 | 1.838857 | 3.41 | 0.0092 | 0.1252 | 0.1216086 | -0.1038236 | 0.0234 | 41.3181
5570 | 7.774444 | 2.5858 | 20.4612 | 1 | 1.8464 | 1.839065 | 3.41 | 0.0092 | 0.1269 | 0.1216166 | -0.103759 | 0.0235 | 41.3181
5571 | 7.775833 | 2.5858 | 20.4648 | 1 | 1.8425 | 1.839245 | 3.39 | 0.009142 | 0.127 | 0.1216256 | -0.1037332 | 0.0237 | 41.3183
5572 | 7.777222 | 2.5867 | 20.4684 | 1 | 1.8445 | 1.839489 | 3.4 | 0.009171 | 0.1272 | 0.1216343 | -0.1036683 | 0.0239 | 41.3183
5573 | 7.778611 | 2.5867 | 20.472 | 1 | 1.8306 | 1.839663 | 3.35 | 0.008966 | 0.1267 | 0.1216424 | -0.1036026 | 0.0241 | 41.3185
5574 | 7.78 | 2.5879 | 20.4756 | 1 | 1.8503 | 1.839909 | 3.42 | 0.009259 | 0.1274 | 0.1216503 | -0.1035346 | 0.0242 | 41.3184
5575 | 7.781389 | 2.5879 | 20.4792 | 1 | 1.8346 | 1.8401 | 3.37 | 0.009025 | 0.1283 | 0.1216577 | -0.10351 | 0.0244 | 41.3187
5576 | 7.782778 | 2.5889 | 20.4828 | 1 | 1.8385 | 1.840262 | 3.38 | 0.009083 | 0.1278 | 0.1216637 | -0.1034416 | 0.0246 | 41.3187
5577 | 7.784444 | 2.5889 | 20.4864 | 1 | 1.8346 | 1.840477 | 3.37 | 0.009025 | 0.1279 | 0.1216691 | -0.1033732 | 0.0248 | 41.3191
5578 | 7.785833 | 2.5901 | 20.49 | 1 | 1.8503 | 1.84064 | 3.42 | 0.009259 | 0.1288 | 0.1216742 | -0.1033027 | 0.025 | 41.3191
5579 | 7.787222 | 2.5901 | 20.4936 | 1 | 1.8306 | 1.840854 | 3.35 | 0.008966 | 0.1273 | 0.1216795 | -0.1032805 | 0.0252 | 41.3193
5580 | 7.788611 | 2.5911 | 20.4972 | 1 | 1.8425 | 1.841038 | 3.39 | 0.009142 | 0.1276 | 0.1216847 | -0.1032119 | 0.0254 | 41.3193
5581 | 7.79 | 2.5911 | 20.5008 | 1 | 1.8484 | 1.841191 | 3.42 | 0.00923 | 0.129 | 0.1216889 | -0.1031416 | 0.0256 | 41.3193
5582 | 7.791389 | 2.5923 | 20.5044 | 1 | 1.8464 | 1.841402 | 3.41 | 0.0092 | 0.1306 | 0.121692 | -0.1030683 | 0.0258 | 41.3194
5583 | 7.792778 | 2.5923 | 20.508 | 1 | 1.8445 | 1.841618 | 3.4 | 0.009171 | 0.1317 | 0.1216941 | -0.1030402 | 0.026 | 41.3195
5584 | 7.794167 | 2.5934 | 20.5116 | 1 | 1.8247 | 1.84173 | 3.33 | 0.008879 | 0.1304 | 0.1216957 | -0.1029673 | 0.0262 | 41.3198
5585 | 7.795556 | 2.5934 | 20.5152 | 1 | 1.8425 | 1.841937 | 3.39 | 0.009142 | 0.1301 | 0.1216977 | -0.1028943 | 0.0264 | 41.3197
5586 | 7.796944 | 2.5947 | 20.5188 | 1 | 1.8543 | 1.842238 | 3.44 | 0.009318 | 0.1315 | 0.1216996 | -0.1028198 | 0.0266 | 41.3197
5587 | 7.798333 | 2.5947 | 20.5224 | 1 | 1.8405 | 1.842444 | 3.39 | 0.009112 | 0.1313 | 0.1217006 | -0.1027927 | 0.0268 | 41.3199
5588 | 7.799722 | 2.5959 | 20.526 | 1 | 1.8287 | 1.842592 | 3.34 | 0.008937 | 0.1306 | 0.1217006 | -0.1027196 | 0.027 | 41.32
5589 | 7.801111 | 2.5959 | 20.5297 | 1 | 1.8484 | 1.842846 | 3.42 | 0.00923 | 0.1314 | 0.1217005 | -0.1026458 | 0.0272 | 41.3199
5590 | 7.8025 | 2.5972 | 20.5333 | 1 | 1.8346 | 1.843107 | 3.37 | 0.009025 | 0.1309 | 0.1217002 | -0.1025722 | 0.0275 | 41.3201
5591 | 7.803889 | 2.5972 | 20.5369 | 1 | 1.8601 | 1.843309 | 3.46 | 0.009407 | 0.1324 | 0.1216998 | -0.102544 | 0.0277 | 41.32
5592 | 7.805278 | 2.5983 | 20.5405 | 1 | 1.8385 | 1.843519 | 3.38 | 0.009083 | 0.1322 | 0.1216989 | -0.1024685 | 0.0279 | 41.3202
5593 | 7.806667 | 2.5983 | 20.5441 | 1 | 1.8267 | 1.843713 | 3.34 | 0.008908 | 0.1319 | 0.121697 | -0.1023939 | 0.0281 | 41.3204
5594 | 7.808056 | 2.5997 | 20.5477 | 1 | 1.8464 | 1.843961 | 3.41 | 0.0092 | 0.1321 | 0.1216944 | -0.1023192 | 0.0283 | 41.3203
5595 | 7.809444 | 2.5997 | 20.5513 | 1 | 1.8484 | 1.844173 | 3.42 | 0.00923 | 0.1323 | 0.1216914 | -0.1022909 | 0.0285 | 41.3204
5596 | 7.810833 | 2.6009 | 20.5549 | 1 | 1.8326 | 1.844478 | 3.36 | 0.008995 | 0.1318 | 0.1216883 | -0.1022168 | 0.0288 | 41.3206
5597 | 7.812222 | 2.6009 | 20.5585 | 1 | 1.8445 | 1.844643 | 3.4 | 0.009171 | 0.1318 | 0.1216857 | -0.102143 | 0.029 | 41.3206
5598 | 7.813611 | 2.6022 | 20.5621 | 1 | 1.8445 | 1.844897 | 3.4 | 0.009171 | 0.1334 | 0.1216818 | -0.1020654 | 0.0292 | 41.3207
5599 | 7.815 | 2.6022 | 20.5658 | 1 | 1.8523 | 1.845098 | 3.43 | 0.009288 | 0.1338 | 0.1216781 | -0.1020364 | 0.0295 | 41.3206
5600 | 7.816389 | 2.6035 | 20.5694 | 1 | 1.8425 | 1.845284 | 3.39 | 0.009142 | 0.133 | 0.1216731 | -0.1019596 | 0.0297 | 41.3208
5601 | 7.817778 | 2.6035 | 20.573 | 1 | 1.8503 | 1.845422 | 3.42 | 0.009259 | 0.133 | 0.1216685 | -0.1018823 | 0.0299 | 41.3208
5602 | 7.819167 | 2.6049 | 20.5766 | 1 | 1.8346 | 1.845669 | 3.37 | 0.009025 | 0.1323 | 0.121663 | -0.1018065 | 0.0302 | 41.321
5603 | 7.820556 | 2.6049 | 20.5802 | 1 | 1.8405 | 1.84588 | 3.39 | 0.009112 | 0.1318 | 0.1216576 | -0.1017807 | 0.0304 | 41.3211
5604 | 7.821944 | 2.6062 | 20.5838 | 1 | 1.8543 | 1.846111 | 3.44 | 0.009318 | 0.1324 | 0.1216524 | -0.1017049 | 0.0306 | 41.321
5605 | 7.823333 | 2.6062 | 20.5875 | 1 | 1.8484 | 1.846302 | 3.42 | 0.00923 | 0.1322 | 0.1216468 | -0.1016306 | 0.0309 | 41.3211
5606 | 7.824722 | 2.6076 | 20.5911 | 1 | 1.8464 | 1.846528 | 3.41 | 0.0092 | 0.1325 | 0.1216401 | -0.101556 | 0.0311 | 41.3212
5607 | 7.826111 | 2.6076 | 20.5947 | 1 | 1.8326 | 1.846759 | 3.36 | 0.008995 | 0.1318 | 0.1216331 | -0.1015292 | 0.0314 | 41.3214
5608 | 7.8275 | 2.6088 | 20.5983 | 2 | 1.8366 | 1.847013 | 3.37 | 0.009054 | 0.1311 | 0.1216258 | -0.1014568 | 0.0316 | 41.3215
5609 | 7.828889 | 2.6088 | 20.602 | 1 | 1.8484 | 1.847236 | 3.42 | 0.00923 | 0.1316 | 0.1216193 | -0.1013832 | 0.0319 | 41.3214
5610 | 7.830278 | 2.6103 | 20.6056 | 1 | 1.8464 | 1.847469 | 3.41 | 0.0092 | 0.1316 | 0.1216123 | -0.1013095 | 0.0321 | 41.3215
5611 | 7.831667 | 2.6103 | 20.6092 | 1 | 1.8718 | 1.847661 | 3.5 | 0.009585 | 0.1338 | 0.1216051 | -0.1012807 | 0.0324 | 41.3214
5612 | 7.833056 | 2.6116 | 20.6128 | 1 | 1.8366 | 1.847841 | 3.37 | 0.009054 | 0.1333 | 0.1215989 | -0.1012047 | 0.0326 | 41.3217
5613 | 7.834444 | 2.6116 | 20.6165 | 1 | 1.8425 | 1.84794 | 3.39 | 0.009142 | 0.1336 | 0.1215919 | -0.1011285 | 0.0328 | 41.3217
5614 | 7.835833 | 2.613 | 20.6201 | 1 | 1.864 | 1.848147 | 3.47 | 0.009466 | 0.1346 | 0.1215852 | -0.1010508 | 0.0331 | 41.3216
5615 | 7.837222 | 2.613 | 20.6237 | 1 | 1.8503 | 1.84832 | 3.42 | 0.009259 | 0.1358 | 0.1215787 | -0.1010193 | 0.0333 | 41.3218
5616 | 7.838611 | 2.6143 | 20.6274 | 1 | 1.8503 | 1.8485 | 3.42 | 0.009259 | 0.1358 | 0.1215719 | -0.1009399 | 0.0336 | 41.3219
5617 | 7.84 | 2.6143 | 20.631 | 1 | 1.8326 | 1.84871 | 3.36 | 0.008995 | 0.1348 | 0.121565 | -0.100862 | 0.0338 | 41.3221
5618 | 7.841389 | 2.6158 | 20.6346 | 1 | 1.8484 | 1.848908 | 3.42 | 0.00923 | 0.135 | 0.1215573 | -0.1007829 | 0.0341 | 41.322
5619 | 7.842778 | 2.6158 | 20.6383 | 1 | 1.8445 | 1.849113 | 3.4 | 0.009171 | 0.1349 | 0.1215495 | -0.100754 | 0.0343 | 41.3221
5620 | 7.844167 | 2.617 | 20.6419 | 1 | 1.8503 | 1.849363 | 3.42 | 0.009259 | 0.1345 | 0.1215406 | -0.1006757 | 0.0345 | 41.3221
5621 | 7.845833 | 2.617 | 20.6455 | 1 | 1.8543 | 1.849568 | 3.44 | 0.009318 | 0.1353 | 0.1215308 | -0.1005958 | 0.0348 | 41.3225
5622 | 7.847222 | 2.6185 | 20.6492 | 1 | 1.8601 | 1.84973 | 3.46 | 0.009407 | 0.1366 | 0.1215209 | -0.1005152 | 0.035 | 41.3225
5623 | 7.848611 | 2.6185 | 20.6528 | 1 | 1.8366 | 1.849916 | 3.37 | 0.009054 | 0.1355 | 0.1215106 | -0.1004851 | 0.0353 | 41.3228
5624 | 7.85 | 2.6198 | 20.6564 | 1 | 1.8523 | 1.850159 | 3.43 | 0.009288 | 0.1365 | 0.1215004 | -0.1004048 | 0.0355 | 41.3227
5625 | 7.851389 | 2.6198 | 20.6601 | 1 | 1.8523 | 1.850361 | 3.43 | 0.009288 | 0.1362 | 0.1214906 | -0.100324 | 0.0358 | 41.3228
5626 | 7.852778 | 2.6213 | 20.6637 | 1 | 1.8543 | 1.850583 | 3.44 | 0.009318 | 0.1367 | 0.1214811 | -0.1002418 | 0.036 | 41.3228
5627 | 7.854167 | 2.6213 | 20.6674 | 1 | 1.8503 | 1.850782 | 3.42 | 0.009259 | 0.1368 | 0.1214717 | -0.1002117 | 0.0363 | 41.3229
5628 | 7.855556 | 2.6226 | 20.671 | 1 | 1.8562 | 1.850979 | 3.45 | 0.009347 | 0.1366 | 0.1214616 | -0.1001299 | 0.0365 | 41.3229
5629 | 7.856944 | 2.6226 | 20.6747 | 1 | 1.8385 | 1.851188 | 3.38 | 0.009083 | 0.1359 | 0.1214518 | -0.1000494 | 0.0367 | 41.3231
5630 | 7.858333 | 2.624 | 20.6783 | 1 | 1.8543 | 1.851431 | 3.44 | 0.009318 | 0.1367 | 0.1214409 | -0.0999685 | 0.037 | 41.3231
5631 | 7.859722 | 2.624 | 20.6819 | 1 | 1.8718 | 1.851682 | 3.5 | 0.009585 | 0.1381 | 0.1214297 | -0.09993583 | 0.0372 | 41.323
5632 | 7.861111 | 2.6253 | 20.6856 | 1 | 1.8582 | 1.851879 | 3.45 | 0.009377 | 0.1392 | 0.1214182 | -0.09985143 | 0.0375 | 41.3231
5633 | 7.8625 | 2.6253 | 20.6892 | 1 | 1.8601 | 1.852144 | 3.46 | 0.009407 | 0.1395 | 0.1214072 | -0.09976609 | 0.0377 | 41.3232
5634 | 7.863889 | 2.6268 | 20.6929 | 1 | 1.8484 | 1.852449 | 3.42 | 0.00923 | 0.1392 | 0.1213948 | -0.09968133 | 0.0379 | 41.3234
5635 | 7.865278 | 2.6268 | 20.6965 | 1 | 1.8523 | 1.852696 | 3.43 | 0.009288 | 0.1394 | 0.1213816 | -0.09964755 | 0.0382 | 41.3234
5636 | 7.866667 | 2.6281 | 20.7002 | 1 | 1.866 | 1.852939 | 3.48 | 0.009495 | 0.1411 | 0.1213685 | -0.09956018 | 0.0384 | 41.3233
5637 | 7.868056 | 2.6281 | 20.7038 | 1 | 1.8543 | 1.853135 | 3.44 | 0.009318 | 0.1411 | 0.1213553 | -0.09947267 | 0.0387 | 41.3235
5638 | 7.869444 | 2.6297 | 20.7075 | 1 | 1.8405 | 1.853366 | 3.39 | 0.009112 | 0.1405 | 0.1213413 | -0.09938553 | 0.0389 | 41.3237
5639 | 7.870833 | 2.6297 | 20.7112 | 1 | 1.8484 | 1.853493 | 3.42 | 0.00923 | 0.1409 | 0.1213278 | -0.09935065 | 0.0392 | 41.3236
5640 | 7.872222 | 2.631 | 20.7148 | 1 | 1.8484 | 1.853703 | 3.42 | 0.00923 | 0.1402 | 0.1213139 | -0.09926408 | 0.0394 | 41.3237
5641 | 7.873611 | 2.631 | 20.7185 | 1 | 1.8385 | 1.853967 | 3.38 | 0.009083 | 0.1394 | 0.1212997 | -0.09917918 | 0.0396 | 41.3238
5642 | 7.875 | 2.6325 | 20.7221 | 1 | 1.864 | 1.854242 | 3.47 | 0.009466 | 0.1406 | 0.1212852 | -0.09909328 | 0.0399 | 41.3237
5643 | 7.876389 | 2.6325 | 20.7258 | 1 | 1.8543 | 1.854422 | 3.44 | 0.009318 | 0.1407 | 0.1212699 | -0.09905788 | 0.0401 | 41.3238
5644 | 7.877778 | 2.6338 | 20.7294 | 1 | 1.8484 | 1.854588 | 3.42 | 0.00923 | 0.1403 | 0.121256 | -0.09897255 | 0.0404 | 41.324
5645 | 7.879167 | 2.6338 | 20.7331 | 1 | 1.8601 | 1.854771 | 3.46 | 0.009407 | 0.1416 | 0.1212418 | -0.09888549 | 0.0406 | 41.3239
5646 | 7.880556 | 2.6353 | 20.7368 | 1 | 1.8503 | 1.854918 | 3.42 | 0.009259 | 0.1417 | 0.1212288 | -0.09879836 | 0.0409 | 41.324
5647 | 7.881944 | 2.6353 | 20.7404 | 1 | 1.864 | 1.855118 | 3.47 | 0.009466 | 0.1426 | 0.1212153 | -0.09876042 | 0.0411 | 41.324
5648 | 7.883333 | 2.6367 | 20.7441 | 1 | 1.8366 | 1.855343 | 3.37 | 0.009054 | 0.141 | 0.1212022 | -0.09867445 | 0.0414 | 41.3243
5649 | 7.884722 | 2.6367 | 20.7478 | 1 | 1.8543 | 1.855537 | 3.44 | 0.009318 | 0.1411 | 0.1211889 | -0.09858805 | 0.0416 | 41.3241
5650 | 7.886111 | 2.6382 | 20.7514 | 1 | 1.8523 | 1.855678 | 3.43 | 0.009288 | 0.1413 | 0.1211769 | -0.09850086 | 0.0419 | 41.3242
5651 | 7.8875 | 2.6382 | 20.7551 | 1 | 1.8562 | 1.855898 | 3.45 | 0.009347 | 0.1415 | 0.1211646 | -0.09846573 | 0.0421 | 41.3242
5652 | 7.888889 | 2.6396 | 20.7587 | 1 | 1.8543 | 1.856099 | 3.44 | 0.009318 | 0.1421 | 0.1211516 | -0.09837752 | 0.0424 | 41.3243
5653 | 7.890278 | 2.6396 | 20.7624 | 1 | 1.8464 | 1.856307 | 3.41 | 0.0092 | 0.141 | 0.121139 | -0.09829027 | 0.0426 | 41.3245
5654 | 7.891667 | 2.6411 | 20.7661 | 1 | 1.866 | 1.856427 | 3.48 | 0.009495 | 0.1425 | 0.1211259 | -0.09820136 | 0.0429 | 41.3243
5655 | 7.893056 | 2.6411 | 20.7698 | 1 | 1.8503 | 1.85659 | 3.42 | 0.009259 | 0.1421 | 0.1211134 | -0.09816593 | 0.0431 | 41.3245
5656 | 7.894444 | 2.6424 | 20.7734 | 1 | 1.866 | 1.856864 | 3.48 | 0.009495 | 0.1433 | 0.1211009 | -0.098076 | 0.0433 | 41.3244
5657 | 7.895833 | 2.6424 | 20.7771 | 1 | 1.8484 | 1.857076 | 3.42 | 0.00923 | 0.1431 | 0.1210883 | -0.09798674 | 0.0436 | 41.3246
5658 | 7.897222 | 2.6439 | 20.7808 | 1 | 1.8621 | 1.85723 | 3.47 | 0.009436 | 0.1437 | 0.1210767 | -0.09789654 | 0.0438 | 41.3246
5659 | 7.898611 | 2.6439 | 20.7844 | 1 | 1.864 | 1.857459 | 3.47 | 0.009466 | 0.1446 | 0.1210651 | -0.09785766 | 0.0441 | 41.3246
5660 | 7.9 | 2.6453 | 20.7881 | 1 | 1.866 | 1.857742 | 3.48 | 0.009495 | 0.1456 | 0.1210528 | -0.09776486 | 0.0443 | 41.3246
5661 | 7.901389 | 2.6453 | 20.7918 | 1 | 1.8621 | 1.857907 | 3.47 | 0.009436 | 0.1459 | 0.12104 | -0.09767107 | 0.0445 | 41.3247
5662 | 7.902778 | 2.6468 | 20.7955 | 1 | 1.8562 | 1.858135 | 3.45 | 0.009347 | 0.1459 | 0.1210265 | -0.09757664 | 0.0448 | 41.3248
5663 | 7.904167 | 2.6468 | 20.7991 | 2 | 1.864 | 1.858387 | 3.47 | 0.009466 | 0.1461 | 0.1210129 | -0.09753727 | 0.045 | 41.3248
5664 | 7.905556 | 2.6481 | 20.8028 | 1 | 1.8601 | 1.858589 | 3.46 | 0.009407 | 0.1461 | 0.120999 | -0.0974427 | 0.0452 | 41.3249
5665 | 7.907222 | 2.6481 | 20.8065 | 1 | 1.8601 | 1.858855 | 3.46 | 0.009407 | 0.1464 | 0.1209845 | -0.09734778 | 0.0455 | 41.3252
5666 | 7.908611 | 2.6496 | 20.8102 | 1 | 1.8621 | 1.859039 | 3.47 | 0.009436 | 0.1467 | 0.1209697 | -0.09725273 | 0.0457 | 41.3253
5667 | 7.91 | 2.6496 | 20.8139 | 1 | 1.8718 | 1.859276 | 3.5 | 0.009585 | 0.1481 | 0.1209545 | -0.09721058 | 0.0459 | 41.3252
5668 | 7.911389 | 2.6509 | 20.8175 | 1 | 1.866 | 1.859523 | 3.48 | 0.009495 | 0.1494 | 0.1209394 | -0.09711178 | 0.0461 | 41.3253
5669 | 7.912778 | 2.6509 | 20.8212 | 1 | 1.8484 | 1.859742 | 3.42 | 0.00923 | 0.1485 | 0.1209245 | -0.09701452 | 0.0464 | 41.3255
5670 | 7.914167 | 2.6524 | 20.8249 | 1 | 1.8523 | 1.859916 | 3.43 | 0.009288 | 0.1477 | 0.1209096 | -0.09691857 | 0.0466 | 41.3256
5671 | 7.915556 | 2.6524 | 20.8286 | 1 | 1.8523 | 1.860114 | 3.43 | 0.009288 | 0.1479 | 0.1208944 | -0.09687682 | 0.0468 | 41.3256
5672 | 7.916944 | 2.6537 | 20.8323 | 1 | 1.8601 | 1.860367 | 3.46 | 0.009407 | 0.1481 | 0.1208798 | -0.09678044 | 0.047 | 41.3256
5673 | 7.918333 | 2.6537 | 20.836 | 1 | 1.8543 | 1.860623 | 3.44 | 0.009318 | 0.1475 | 0.1208652 | -0.09668552 | 0.0473 | 41.3257
5674 | 7.919722 | 2.6552 | 20.8397 | 1 | 1.8523 | 1.860836 | 3.43 | 0.009288 | 0.1472 | 0.1208499 | -0.09659161 | 0.0475 | 41.3257
5675 | 7.921111 | 2.6552 | 20.8433 | 1 | 1.8503 | 1.861034 | 3.42 | 0.009259 | 0.1464 | 0.120834 | -0.09655134 | 0.0477 | 41.3258
5676 | 7.9225 | 2.6564 | 20.847 | 1 | 1.8621 | 1.86133 | 3.47 | 0.009436 | 0.1468 | 0.1208174 | -0.09645816 | 0.0479 | 41.3257
5677 | 7.923889 | 2.6564 | 20.8507 | 1 | 1.8543 | 1.861608 | 3.44 | 0.009318 | 0.1458 | 0.1208002 | -0.09636607 | 0.0481 | 41.3259
5678 | 7.925278 | 2.6578 | 20.8544 | 1 | 1.8601 | 1.861824 | 3.46 | 0.009407 | 0.1455 | 0.1207827 | -0.09627479 | 0.0483 | 41.3258
5679 | 7.926667 | 2.6578 | 20.8581 | 1 | 1.8562 | 1.862092 | 3.45 | 0.009347 | 0.1452 | 0.1207646 | -0.09623669 | 0.0485 | 41.3259
5680 | 7.928056 | 2.659 | 20.8618 | 1 | 1.8698 | 1.862314 | 3.5 | 0.009555 | 0.1458 | 0.1207462 | -0.09614511 | 0.0487 | 41.3258
5681 | 7.929444 | 2.659 | 20.8655 | 1 | 1.8621 | 1.862514 | 3.47 | 0.009436 | 0.1458 | 0.1207286 | -0.09605399 | 0.0489 | 41.3259
5682 | 7.930833 | 2.6603 | 20.8692 | 1 | 1.8679 | 1.86267 | 3.49 | 0.009525 | 0.1467 | 0.1207108 | -0.09596158 | 0.0491 | 41.3259
5683 | 7.932222 | 2.6603 | 20.8729 | 1 | 1.8543 | 1.862811 | 3.44 | 0.009318 | 0.1456 | 0.1206928 | -0.09592292 | 0.0493 | 41.3261
5684 | 7.933611 | 2.6614 | 20.8766 | 1 | 1.864 | 1.863022 | 3.47 | 0.009466 | 0.146 | 0.1206744 | -0.09583166 | 0.0495 | 41.3261
5685 | 7.935 | 2.6614 | 20.8803 | 1 | 1.866 | 1.863215 | 3.48 | 0.009495 | 0.1462 | 0.1206554 | -0.09574049 | 0.0496 | 41.3261
5686 | 7.936389 | 2.6627 | 20.884 | 1 | 1.864 | 1.863459 | 3.47 | 0.009466 | 0.147 | 0.1206376 | -0.09564891 | 0.0498 | 41.3261
5687 | 7.937778 | 2.6627 | 20.8877 | 1 | 1.8737 | 1.863622 | 3.51 | 0.009614 | 0.148 | 0.1206199 | -0.09560616 | 0.05 | 41.3261
5688 | 7.939167 | 2.6638 | 20.8914 | 1 | 1.8679 | 1.863762 | 3.49 | 0.009525 | 0.1491 | 0.1206026 | -0.09551171 | 0.0502 | 41.3262
5689 | 7.940556 | 2.6638 | 20.8951 | 1 | 1.8621 | 1.863931 | 3.47 | 0.009436 | 0.1499 | 0.1205853 | -0.09541648 | 0.0503 | 41.3263
5690 | 7.941944 | 2.665 | 20.8988 | 1 | 1.8601 | 1.864066 | 3.46 | 0.009407 | 0.1495 | 0.1205669 | -0.09532134 | 0.0505 | 41.3263
5691 | 7.943333 | 2.665 | 20.9025 | 1 | 1.8698 | 1.864287 | 3.5 | 0.009555 | 0.1503 | 0.120548 | -0.0952759 | 0.0506 | 41.3263
5692 | 7.944722 | 2.6661 | 20.9062 | 1 | 1.8698 | 1.864511 | 3.5 | 0.009555 | 0.1512 | 0.1205301 | -0.09517848 | 0.0508 | 41.3263
5693 | 7.946111 | 2.6661 | 20.9099 | 1 | 1.8737 | 1.864744 | 3.51 | 0.009614 | 0.1524 | 0.1205121 | -0.09507907 | 0.051 | 41.3263
5694 | 7.9475 | 2.6673 | 20.9136 | 1 | 1.8679 | 1.864938 | 3.49 | 0.009525 | 0.1535 | 0.1204945 | -0.09497896 | 0.0511 | 41.3264
5695 | 7.948889 | 2.6673 | 20.9173 | 1 | 1.8679 | 1.865172 | 3.49 | 0.009525 | 0.1542 | 0.120477 | -0.09492784 | 0.0513 | 41.3265
5696 | 7.950278 | 2.6684 | 20.921 | 1 | 1.8718 | 1.865331 | 3.5 | 0.009585 | 0.155 | 0.1204588 | -0.09482574 | 0.0515 | 41.3265
5697 | 7.951667 | 2.6684 | 20.9247 | 1 | 1.8718 | 1.865541 | 3.5 | 0.009585 | 0.1555 | 0.1204405 | -0.0947218 | 0.0516 | 41.3265
5698 | 7.953056 | 2.6697 | 20.9284 | 1 | 1.8621 | 1.865708 | 3.47 | 0.009436 | 0.1554 | 0.120421 | -0.09461846 | 0.0518 | 41.3266
5699 | 7.954444 | 2.6697 | 20.9321 | 1 | 1.8582 | 1.865927 | 3.45 | 0.009377 | 0.1552 | 0.1204012 | -0.09456713 | 0.052 | 41.3267
5700 | 7.955833 | 2.6709 | 20.9359 | 1 | 1.8756 | 1.866093 | 3.52 | 0.009644 | 0.1555 | 0.120381 | -0.0944638 | 0.0521 | 41.3266
5701 | 7.957222 | 2.6709 | 20.9396 | 1 | 1.8503 | 1.866299 | 3.42 | 0.009259 | 0.1541 | 0.1203618 | -0.09436236 | 0.0523 | 41.3268
5702 | 7.958611 | 2.6721 | 20.9433 | 1 | 1.8562 | 1.866535 | 3.45 | 0.009347 | 0.1538 | 0.1203419 | -0.09426081 | 0.0525 | 41.3268
5703 | 7.96 | 2.6721 | 20.947 | 1 | 1.8582 | 1.866721 | 3.45 | 0.009377 | 0.1536 | 0.1203227 | -0.09421298 | 0.0526 | 41.3268
5704 | 7.961389 | 2.6732 | 20.9507 | 1 | 1.8562 | 1.866919 | 3.45 | 0.009347 | 0.1529 | 0.1203039 | -0.09411287 | 0.0528 | 41.3269
5705 | 7.962778 | 2.6732 | 20.9544 | 1 | 1.8601 | 1.867128 | 3.46 | 0.009407 | 0.1523 | 0.1202845 | -0.094014 | 0.053 | 41.3269
5706 | 7.964167 | 2.6745 | 20.9581 | 1 | 1.866 | 1.867332 | 3.48 | 0.009495 | 0.1523 | 0.1202651 | -0.09391515 | 0.0531 | 41.3269
5707 | 7.965833 | 2.6745 | 20.9618 | 1 | 1.8795 | 1.867569 | 3.53 | 0.009704 | 0.1533 | 0.1202454 | -0.09386788 | 0.0533 | 41.3271
5708 | 7.967222 | 2.6756 | 20.9656 | 1 | 1.8621 | 1.867837 | 3.47 | 0.009436 | 0.1528 | 0.1202252 | -0.09376847 | 0.0535 | 41.3273
5709 | 7.968611 | 2.6756 | 20.9693 | 1 | 1.8776 | 1.86806 | 3.53 | 0.009674 | 0.1541 | 0.1202046 | -0.09366829 | 0.0536 | 41.3272
5710 | 7.97 | 2.6769 | 20.973 | 1 | 1.8698 | 1.868265 | 3.5 | 0.009555 | 0.1542 | 0.1201834 | -0.09356749 | 0.0538 | 41.3273
5711 | 7.971389 | 2.6769 | 20.9767 | 2 | 1.8679 | 1.868457 | 3.49 | 0.009525 | 0.1547 | 0.1201625 | -0.09351814 | 0.054 | 41.3273
5712 | 7.972778 | 2.678 | 20.9804 | 1 | 1.8756 | 1.86865 | 3.52 | 0.009644 | 0.155 | 0.1201413 | -0.09341636 | 0.0541 | 41.3273
5713 | 7.974167 | 2.678 | 20.9842 | 1 | 1.8814 | 1.86889 | 3.54 | 0.009734 | 0.1558 | 0.1201201 | -0.09331295 | 0.0543 | 41.3272
5714 | 7.975556 | 2.6793 | 20.9879 | 1 | 1.8698 | 1.869042 | 3.5 | 0.009555 | 0.1559 | 0.1200998 | -0.09320907 | 0.0545 | 41.3274
5715 | 7.976944 | 2.6793 | 20.9916 | 2 | 1.8737 | 1.869275 | 3.51 | 0.009614 | 0.1567 | 0.1200798 | -0.09315823 | 0.0546 | 41.3274
5716 | 7.978333 | 2.6804 | 20.9953 | 1 | 1.864 | 1.869451 | 3.47 | 0.009466 | 0.1566 | 0.1200595 | -0.09305351 | 0.0548 | 41.3275
5717 | 7.979722 | 2.6804 | 20.999 | 1 | 1.8621 | 1.869649 | 3.47 | 0.009436 | 0.1561 | 0.1200389 | -0.09294903 | 0.055 | 41.3276
5718 | 7.981111 | 2.6818 | 21.0028 | 1 | 1.8776 | 1.86977 | 3.53 | 0.009674 | 0.1566 | 0.120019 | -0.0928445 | 0.0552 | 41.3274
5719 | 7.9825 | 2.6818 | 21.0065 | 1 | 1.8679 | 1.869948 | 3.49 | 0.009525 | 0.1567 | 0.1199996 | -0.09279402 | 0.0553 | 41.3276
5720 | 7.983889 | 2.6829 | 21.0102 | 1 | 1.8891 | 1.870105 | 3.57 | 0.009854 | 0.158 | 0.1199802 | -0.09268766 | 0.0555 | 41.3274
5721 | 7.985278 | 2.6829 | 21.0139 | 1 | 1.8737 | 1.870341 | 3.51 | 0.009614 | 0.1588 | 0.1199613 | -0.09258032 | 0.0557 | 41.3276
5722 | 7.986667 | 2.6843 | 21.0177 | 1 | 1.8718 | 1.870592 | 3.5 | 0.009585 | 0.159 | 0.1199421 | -0.09247287 | 0.0559 | 41.3276
5723 | 7.988056 | 2.6843 | 21.0214 | 1 | 1.8756 | 1.870862 | 3.52 | 0.009644 | 0.1596 | 0.1199225 | -0.09241849 | 0.056 | 41.3276
5724 | 7.989444 | 2.6855 | 21.0251 | 1 | 1.864 | 1.87108 | 3.47 | 0.009466 | 0.1594 | 0.1199034 | -0.09231063 | 0.0562 | 41.3278
5725 | 7.990833 | 2.6855 | 21.0289 | 1 | 1.8814 | 1.87132 | 3.54 | 0.009734 | 0.1609 | 0.1198852 | -0.09220073 | 0.0564 | 41.3276
5726 | 7.992222 | 2.6868 | 21.0326 | 1 | 1.864 | 1.871554 | 3.47 | 0.009466 | 0.1604 | 0.1198683 | -0.09209179 | 0.0566 | 41.3278
5727 | 7.993611 | 2.6868 | 21.0363 | 1 | 1.8718 | 1.871755 | 3.5 | 0.009585 | 0.1608 | 0.1198518 | -0.09203595 | 0.0567 | 41.3278
5728 | 7.995 | 2.688 | 21.0401 | 1 | 1.8776 | 1.871993 | 3.53 | 0.009674 | 0.161 | 0.1198346 | -0.09192633 | 0.0569 | 41.3277
5729 | 7.996389 | 2.688 | 21.0438 | 1 | 1.866 | 1.872209 | 3.48 | 0.009495 | 0.16 | 0.1198174 | -0.09181844 | 0.0571 | 41.3279
5730 | 7.997778 | 2.6894 | 21.0475 | 1 | 1.8891 | 1.872412 | 3.57 | 0.009854 | 0.1613 | 0.1198003 | -0.09170987 | 0.0573 | 41.3277
5731 | 7.999167 | 2.6894 | 21.0513 | 1 | 1.8853 | 1.872621 | 3.55 | 0.009794 | 0.1625 | 0.1197833 | -0.09165071 | 0.0575 | 41.3277
5732 | 8.000556 | 2.6906 | 21.055 | 1 | 1.8543 | 1.872907 | 3.44 | 0.009318 | 0.1615 | 0.1197659 | -0.09154203 | 0.0576 | 41.3281
5733 | 8.001944 | 2.6906 | 21.0588 | 1 | 1.8562 | 1.873068 | 3.45 | 0.009347 | 0.1605 | 0.1197485 | -0.09143445 | 0.0578 | 41.328
5734 | 8.003333 | 2.692 | 21.0625 | 1 | 1.8795 | 1.873271 | 3.53 | 0.009704 | 0.1615 | 0.1197315 | -0.09132632 | 0.058 | 41.3279
5735 | 8.004722 | 2.692 | 21.0662 | 1 | 1.8814 | 1.873468 | 3.54 | 0.009734 | 0.1617 | 0.1197142 | -0.09126835 | 0.0582 | 41.3279
5736 | 8.006111 | 2.6932 | 21.07 | 1 | 1.8776 | 1.873656 | 3.53 | 0.009674 | 0.1623 | 0.1196977 | -0.09115925 | 0.0584 | 41.3279
5737 | 8.0075 | 2.6932 | 21.0737 | 1 | 1.8872 | 1.873868 | 3.56 | 0.009824 | 0.1632 | 0.1196814 | -0.09104863 | 0.0585 | 41.3279
5738 | 8.008889 | 2.6946 | 21.0775 | 1 | 1.8621 | 1.874067 | 3.47 | 0.009436 | 0.1621 | 0.1196652 | -0.09093924 | 0.0587 | 41.3281
5739 | 8.010278 | 2.6946 | 21.0812 | 1 | 1.864 | 1.874374 | 3.47 | 0.009466 | 0.1618 | 0.1196482 | -0.0908823 | 0.0589 | 41.3281
5740 | 8.011667 | 2.6958 | 21.085 | 1 | 1.8834 | 1.874646 | 3.55 | 0.009764 | 0.1629 | 0.1196311 | -0.09077195 | 0.0591 | 41.328
5741 | 8.013056 | 2.6958 | 21.0887 | 1 | 1.8756 | 1.874756 | 3.52 | 0.009644 | 0.1627 | 0.1196135 | -0.09066149 | 0.0593 | 41.3281
5742 | 8.014444 | 2.6972 | 21.0924 | 1 | 1.8679 | 1.874911 | 3.49 | 0.009525 | 0.1626 | 0.1195976 | -0.09055056 | 0.0594 | 41.3282
5743 | 8.015833 | 2.6972 | 21.0962 | 1 | 1.8795 | 1.87513 | 3.53 | 0.009704 | 0.1629 | 0.1195825 | -0.09049367 | 0.0596 | 41.3281
5744 | 8.017222 | 2.6984 | 21.0999 | 1 | 1.8834 | 1.87535 | 3.55 | 0.009764 | 0.1637 | 0.1195671 | -0.09038135 | 0.0598 | 41.3281
5745 | 8.018611 | 2.6984 | 21.1037 | 1 | 1.8756 | 1.875551 | 3.52 | 0.009644 | 0.1639 | 0.1195525 | -0.09026871 | 0.06 | 41.3282
5746 | 8.02 | 2.6998 | 21.1074 | 1 | 1.8756 | 1.87575 | 3.52 | 0.009644 | 0.1638 | 0.1195377 | -0.09015652 | 0.0601 | 41.3282
5747 | 8.021389 | 2.6998 | 21.1112 | 1 | 1.8891 | 1.875969 | 3.57 | 0.009854 | 0.1646 | 0.119524 | -0.09009754 | 0.0603 | 41.3281
5748 | 8.022778 | 2.701 | 21.115 | 1 | 1.8776 | 1.876152 | 3.53 | 0.009674 | 0.1639 | 0.1195097 | -0.0899854 | 0.0605 | 41.3282
5749 | 8.024444 | 2.701 | 21.1187 | 1 | 1.8776 | 1.876376 | 3.53 | 0.009674 | 0.1643 | 0.1194956 | -0.08987292 | 0.0606 | 41.3285
5750 | 8.025833 | 2.7024 | 21.1225 | 1 | 1.8853 | 1.876495 | 3.55 | 0.009794 | 0.1651 | 0.1194818 | -0.08975949 | 0.0608 | 41.3285
5751 | 8.027222 | 2.7024 | 21.1262 | 1 | 1.8679 | 1.876717 | 3.49 | 0.009525 | 0.1641 | 0.1194683 | -0.08970141 | 0.061 | 41.3287
5752 | 8.028611 | 2.7035 | 21.13 | 1 | 1.8795 | 1.876909 | 3.53 | 0.009704 | 0.1642 | 0.1194539 | -0.08958944 | 0.0612 | 41.3285
5753 | 8.03 | 2.7035 | 21.1337 | 1 | 1.8679 | 1.877107 | 3.49 | 0.009525 | 0.1636 | 0.1194398 | -0.08947805 | 0.0613 | 41.3287
5754 | 8.031389 | 2.7049 | 21.1375 | 1 | 1.8795 | 1.877287 | 3.53 | 0.009704 | 0.1641 | 0.1194245 | -0.08936564 | 0.0615 | 41.3286
5755 | 8.032778 | 2.7049 | 21.1412 | 1 | 1.8698 | 1.877465 | 3.5 | 0.009555 | 0.1633 | 0.1194096 | -0.08930989 | 0.0617 | 41.3287
5756 | 8.034167 | 2.706 | 21.145 | 1 | 1.8776 | 1.877691 | 3.53 | 0.009674 | 0.1629 | 0.1193942 | -0.08919935 | 0.0618 | 41.3286
5757 | 8.035556 | 2.706 | 21.1488 | 1 | 1.8679 | 1.877864 | 3.49 | 0.009525 | 0.1619 | 0.1193789 | -0.08909125 | 0.062 | 41.3287
5758 | 8.036944 | 2.7074 | 21.1525 | 1 | 1.8834 | 1.878088 | 3.55 | 0.009764 | 0.1624 | 0.1193645 | -0.08898156 | 0.0622 | 41.3286
5759 | 8.038333 | 2.7074 | 21.1563 | 1 | 1.893 | 1.878255 | 3.58 | 0.009914 | 0.1637 | 0.1193514 | -0.0889257 | 0.0623 | 41.3285
5760 | 8.039722 | 2.7085 | 21.1617 | 1 | 1.8814 | 1.8784 | 3.54 | 0.009734 | 0.1644 | 0.1193383 | -0.08881334 | 0.0625 | 41.328
5761 | 8.041667 | 2.7085 | 21.1655 | 1 | 1.8776 | 1.878567 | 3.53 | 0.009674 | 0.1645 | 0.1193255 | -0.08870257 | 0.0626 | 41.3287
5762 | 8.043056 | 2.7098 | 21.1693 | 1 | 1.8718 | 1.878781 | 3.5 | 0.009585 | 0.164 | 0.1193135 | -0.08859318 | 0.0628 | 41.3287
5763 | 8.044444 | 2.7098 | 21.173 | 1 | 1.8891 | 1.878988 | 3.57 | 0.009854 | 0.1647 | 0.1193021 | -0.08853411 | 0.063 | 41.3286
5764 | 8.045833 | 2.7109 | 21.1768 | 1 | 1.8891 | 1.879142 | 3.57 | 0.009854 | 0.1655 | 0.1192898 | -0.08842277 | 0.0631 | 41.3286
5765 | 8.047222 | 2.7109 | 21.1806 | 1 | 1.8968 | 1.879366 | 3.6 | 0.009974 | 0.1667 | 0.1192766 | -0.0883097 | 0.0633 | 41.3285
5766 | 8.048611 | 2.7122 | 21.1843 | 1 | 1.8698 | 1.879511 | 3.5 | 0.009555 | 0.1662 | 0.1192643 | -0.08819758 | 0.0634 | 41.3288
5767 | 8.05 | 2.7122 | 21.1881 | 1 | 1.8814 | 1.87974 | 3.54 | 0.009734 | 0.167 | 0.1192527 | -0.08813566 | 0.0636 | 41.3287
5768 | 8.051389 | 2.7133 | 21.1919 | 1 | 1.8698 | 1.879906 | 3.5 | 0.009555 | 0.1664 | 0.1192414 | -0.08802343 | 0.0637 | 41.3288
5769 | 8.052778 | 2.7133 | 21.1956 | 1 | 1.8795 | 1.880177 | 3.53 | 0.009704 | 0.1662 | 0.1192303 | -0.08791118 | 0.0639 | 41.3288
5770 | 8.054167 | 2.7146 | 21.1994 | 1 | 1.8795 | 1.880426 | 3.53 | 0.009704 | 0.1659 | 0.1192193 | -0.08780001 | 0.064 | 41.3288
5771 | 8.055556 | 2.7146 | 21.2032 | 1 | 1.8834 | 1.880604 | 3.55 | 0.009764 | 0.1659 | 0.119209 | -0.08773991 | 0.0642 | 41.3287
5772 | 8.056944 | 2.7157 | 21.2069 | 1 | 1.8756 | 1.880825 | 3.52 | 0.009644 | 0.165 | 0.1191995 | -0.0876302 | 0.0643 | 41.3288
5773 | 8.058333 | 2.7157 | 21.2107 | 1 | 1.8834 | 1.880991 | 3.55 | 0.009764 | 0.1642 | 0.1191899 | -0.08752066 | 0.0644 | 41.3288
5774 | 8.059722 | 2.7169 | 21.2145 | 1 | 1.8891 | 1.881243 | 3.57 | 0.009854 | 0.1653 | 0.11918 | -0.0874101 | 0.0646 | 41.3287
5775 | 8.061111 | 2.7169 | 21.2183 | 1 | 1.8718 | 1.881433 | 3.5 | 0.009585 | 0.1641 | 0.1191705 | -0.08735357 | 0.0647 | 41.3289
5776 | 8.0625 | 2.718 | 21.222 | 1 | 1.8698 | 1.881667 | 3.5 | 0.009555 | 0.1636 | 0.1191607 | -0.08724559 | 0.0649 | 41.3289
5777 | 8.063889 | 2.718 | 21.2258 | 1 | 1.893 | 1.881819 | 3.58 | 0.009914 | 0.1643 | 0.1191509 | -0.08713586 | 0.065 | 41.3287
5778 | 8.065278 | 2.7192 | 21.2296 | 1 | 1.8795 | 1.88197 | 3.53 | 0.009704 | 0.1644 | 0.1191415 | -0.0870261 | 0.0651 | 41.3289
5779 | 8.066667 | 2.7192 | 21.2334 | 1 | 1.8776 | 1.882162 | 3.53 | 0.009674 | 0.1635 | 0.1191323 | -0.08697166 | 0.0653 | 41.3289
5780 | 8.068056 | 2.7202 | 21.2371 | 1 | 1.8968 | 1.882332 | 3.6 | 0.009974 | 0.1646 | 0.1191236 | -0.08686179 | 0.0654 | 41.3287
5781 | 8.069444 | 2.7202 | 21.2409 | 1 | 1.8891 | 1.882448 | 3.57 | 0.009854 | 0.1655 | 0.1191145 | -0.08675132 | 0.0655 | 41.3288
5782 | 8.070833 | 2.7214 | 21.2447 | 2 | 1.8834 | 1.882645 | 3.55 | 0.009764 | 0.1656 | 0.1191052 | -0.08664074 | 0.0657 | 41.3289
5783 | 8.072222 | 2.7214 | 21.2485 | 1 | 1.8601 | 1.882898 | 3.46 | 0.009407 | 0.1639 | 0.1190962 | -0.08658562 | 0.0658 | 41.3291
5784 | 8.073611 | 2.7224 | 21.2523 | 1 | 1.8891 | 1.883005 | 3.57 | 0.009854 | 0.1652 | 0.1190876 | -0.08647578 | 0.0659 | 41.3288
5785 | 8.075278 | 2.7224 | 21.256 | 1 | 1.8968 | 1.883193 | 3.6 | 0.009974 | 0.1652 | 0.1190784 | -0.08636569 | 0.066 | 41.3291
5786 | 8.076667 | 2.7235 | 21.2598 | 1 | 1.8679 | 1.883416 | 3.49 | 0.009525 | 0.1649 | 0.1190692 | -0.08625641 | 0.0661 | 41.3293
5787 | 8.078056 | 2.7235 | 21.2636 | 1 | 1.9082 | 1.883558 | 3.64 | 0.010156 | 0.1666 | 0.1190611 | -0.08619795 | 0.0662 | 41.329
5788 | 8.079444 | 2.7244 | 21.2674 | 1 | 1.8718 | 1.883701 | 3.5 | 0.009585 | 0.1656 | 0.1190535 | -0.08608786 | 0.0664 | 41.3293
5789 | 8.080833 | 2.7244 | 21.2712 | 1 | 1.8814 | 1.883826 | 3.54 | 0.009734 | 0.1652 | 0.1190456 | -0.08597836 | 0.0665 | 41.3292
5790 | 8.082222 | 2.7255 | 21.275 | 1 | 1.8718 | 1.884001 | 3.5 | 0.009585 | 0.1641 | 0.1190375 | -0.08586996 | 0.0666 | 41.3293
5791 | 8.083611 | 2.7255 | 21.2787 | 1 | 1.8737 | 1.884233 | 3.51 | 0.009614 | 0.1628 | 0.1190279 | -0.08581787 | 0.0667 | 41.3293
5792 | 8.085 | 2.7264 | 21.2825 | 1 | 1.8949 | 1.884374 | 3.59 | 0.009944 | 0.1624 | 0.119019 | -0.08571203 | 0.0668 | 41.3291
5793 | 8.086389 | 2.7264 | 21.2863 | 1 | 1.8853 | 1.884491 | 3.55 | 0.009794 | 0.1623 | 0.1190114 | -0.08560623 | 0.0669 | 41.3292
5794 | 8.087778 | 2.7275 | 21.2901 | 1 | 1.8872 | 1.884667 | 3.56 | 0.009824 | 0.1623 | 0.1190045 | -0.08550094 | 0.067 | 41.3292
5795 | 8.089167 | 2.7275 | 21.2939 | 1 | 1.8911 | 1.884842 | 3.58 | 0.009884 | 0.1622 | 0.1189971 | -0.08544985 | 0.0671 | 41.3292
5796 | 8.090556 | 2.7283 | 21.2977 | 1 | 1.8814 | 1.885028 | 3.54 | 0.009734 | 0.1619 | 0.1189899 | -0.0853453 | 0.0672 | 41.3293
5797 | 8.091944 | 2.7283 | 21.3015 | 1 | 1.8834 | 1.885231 | 3.55 | 0.009764 | 0.1616 | 0.1189825 | -0.08524162 | 0.0673 | 41.3292
5798 | 8.093333 | 2.7293 | 21.3053 | 1 | 1.8679 | 1.885415 | 3.49 | 0.009525 | 0.1604 | 0.1189754 | -0.08513917 | 0.0674 | 41.3294
5799 | 8.094722 | 2.7293 | 21.3091 | 1 | 1.8872 | 1.885594 | 3.56 | 0.009824 | 0.1609 | 0.1189685 | -0.08509048 | 0.0674 | 41.3292
5800 | 8.096111 | 2.73 | 21.3129 | 2 | 1.8814 | 1.885755 | 3.54 | 0.009734 | 0.1604 | 0.1189616 | -0.08498819 | 0.0675 | 41.3293
5801 | 8.0975 | 2.73 | 21.3167 | 1 | 1.8834 | 1.885947 | 3.55 | 0.009764 | 0.16 | 0.1189547 | -0.0848872 | 0.0676 | 41.3293
5802 | 8.098889 | 2.7309 | 21.3205 | 1 | 1.8776 | 1.886148 | 3.53 | 0.009674 | 0.1596 | 0.1189484 | -0.08478652 | 0.0676 | 41.3293
5803 | 8.100278 | 2.7309 | 21.3242 | 1 | 1.8853 | 1.886362 | 3.55 | 0.009794 | 0.1595 | 0.1189416 | -0.08473985 | 0.0677 | 41.3293
5804 | 8.101667 | 2.7315 | 21.3281 | 1 | 1.8949 | 1.886567 | 3.59 | 0.009944 | 0.1606 | 0.118935 | -0.08463792 | 0.0677 | 41.3291
5805 | 8.103056 | 2.7315 | 21.3318 | 1 | 1.8872 | 1.886743 | 3.56 | 0.009824 | 0.1601 | 0.1189292 | -0.08453701 | 0.0678 | 41.3293
5806 | 8.104444 | 2.7323 | 21.3356 | 1 | 1.893 | 1.886925 | 3.58 | 0.009914 | 0.1603 | 0.1189225 | -0.0844357 | 0.0678 | 41.3292
5807 | 8.105833 | 2.7323 | 21.3394 | 1 | 1.8776 | 1.887088 | 3.53 | 0.009674 | 0.1597 | 0.1189166 | -0.08438909 | 0.0679 | 41.3293
5808 | 8.107222 | 2.7329 | 21.3432 | 1 | 1.893 | 1.887309 | 3.58 | 0.009914 | 0.1599 | 0.1189116 | -0.08428851 | 0.0679 | 41.3292
5809 | 8.108611 | 2.7329 | 21.347 | 1 | 1.8853 | 1.887516 | 3.55 | 0.009794 | 0.1597 | 0.1189075 | -0.08418894 | 0.0679 | 41.3293
5810 | 8.11 | 2.7336 | 21.3508 | 1 | 1.8872 | 1.887672 | 3.56 | 0.009824 | 0.1599 | 0.1189044 | -0.08408771 | 0.0679 | 41.3293
5811 | 8.111389 | 2.7336 | 21.3546 | 1 | 1.8968 | 1.88784 | 3.6 | 0.009974 | 0.1604 | 0.1189015 | -0.08404129 | 0.068 | 41.3292
5812 | 8.112778 | 2.7341 | 21.3584 | 1 | 1.8891 | 1.888076 | 3.57 | 0.009854 | 0.161 | 0.1188989 | -0.08393868 | 0.068 | 41.3292
5813 | 8.114167 | 2.7341 | 21.3622 | 1 | 1.9044 | 1.888305 | 3.63 | 0.010095 | 0.1621 | 0.1188963 | -0.08383434 | 0.068 | 41.3291
5814 | 8.115556 | 2.7348 | 21.366 | 1 | 1.893 | 1.888455 | 3.58 | 0.009914 | 0.1633 | 0.1188942 | -0.08372778 | 0.068 | 41.3292
5815 | 8.116944 | 2.7348 | 21.3698 | 1 | 1.8776 | 1.888587 | 3.53 | 0.009674 | 0.1621 | 0.1188921 | -0.08368023 | 0.068 | 41.3294
5816 | 8.118333 | 2.7352 | 21.3736 | 1 | 1.8911 | 1.888812 | 3.58 | 0.009884 | 0.1616 | 0.1188912 | -0.08357623 | 0.068 | 41.3292
5817 | 8.119722 | 2.7352 | 21.3774 | 1 | 1.9044 | 1.88907 | 3.63 | 0.010095 | 0.1621 | 0.118891 | -0.08347127 | 0.068 | 41.3291
5818 | 8.121111 | 2.7359 | 21.3812 | 1 | 1.8814 | 1.88919 | 3.54 | 0.009734 | 0.1617 | 0.1188918 | -0.08336754 | 0.068 | 41.3293
5819 | 8.1225 | 2.7359 | 21.385 | 1 | 1.8853 | 1.889391 | 3.55 | 0.009794 | 0.1608 | 0.1188927 | -0.08332195 | 0.068 | 41.3293
5820 | 8.123889 | 2.7363 | 21.3888 | 1 | 1.8814 | 1.889548 | 3.54 | 0.009734 | 0.1604 | 0.1188932 | -0.0832202 | 0.068 | 41.3293
5821 | 8.125278 | 2.7363 | 21.3926 | 1 | 1.893 | 1.889806 | 3.58 | 0.009914 | 0.1598 | 0.1188944 | -0.0831189 | 0.068 | 41.3292
5822 | 8.126667 | 2.7369 | 21.3964 | 1 | 1.8834 | 1.890007 | 3.55 | 0.009764 | 0.1588 | 0.1188962 | -0.08301805 | 0.068 | 41.3293
5823 | 8.128056 | 2.7369 | 21.4002 | 1 | 1.8891 | 1.890224 | 3.57 | 0.009854 | 0.1581 | 0.1188985 | -0.08297812 | 0.068 | 41.3293
5824 | 8.129444 | 2.7372 | 21.404 | 1 | 1.8911 | 1.890348 | 3.58 | 0.009884 | 0.1586 | 0.118901 | -0.08287771 | 0.0679 | 41.3292
5825 | 8.130833 | 2.7372 | 21.4078 | 1 | 1.8834 | 1.890594 | 3.55 | 0.009764 | 0.1578 | 0.118904 | -0.08277767 | 0.0679 | 41.3293
5826 | 8.132222 | 2.7377 | 21.4117 | 1 | 1.8949 | 1.890702 | 3.59 | 0.009944 | 0.1581 | 0.1189074 | -0.08267737 | 0.0679 | 41.3292
5827 | 8.133889 | 2.7377 | 21.4155 | 1 | 1.8853 | 1.89085 | 3.55 | 0.009794 | 0.1578 | 0.1189114 | -0.08263895 | 0.0679 | 41.3296
5828 | 8.135278 | 2.738 | 21.4193 | 1 | 1.8987 | 1.891025 | 3.61 | 0.010004 | 0.1585 | 0.1189149 | -0.08253825 | 0.0678 | 41.3294
5829 | 8.136667 | 2.738 | 21.4231 | 1 | 1.8795 | 1.891186 | 3.53 | 0.009704 | 0.1573 | 0.1189189 | -0.08243954 | 0.0678 | 41.3296
5830 | 8.138056 | 2.7384 | 21.4269 | 1 | 1.8872 | 1.891361 | 3.56 | 0.009824 | 0.1572 | 0.1189226 | -0.08234091 | 0.0677 | 41.3295
5831 | 8.139444 | 2.7384 | 21.4307 | 1 | 1.9101 | 1.891564 | 3.65 | 0.010186 | 0.1588 | 0.1189276 | -0.08230134 | 0.0677 | 41.3293
5832 | 8.140833 | 2.7385 | 21.4345 | 1 | 1.893 | 1.891757 | 3.58 | 0.009914 | 0.1586 | 0.118932 | -0.08220091 | 0.0676 | 41.3295
5833 | 8.142222 | 2.7385 | 21.4383 | 1 | 1.8872 | 1.891978 | 3.56 | 0.009824 | 0.1576 | 0.1189368 | -0.08210268 | 0.0675 | 41.3295
5834 | 8.143611 | 2.7389 | 21.4421 | 1 | 1.9101 | 1.892114 | 3.65 | 0.010186 | 0.1585 | 0.118941 | -0.08200349 | 0.0675 | 41.3293
5835 | 8.145 | 2.7389 | 21.4459 | 1 | 1.8968 | 1.892214 | 3.6 | 0.009974 | 0.1587 | 0.1189453 | -0.08196346 | 0.0674 | 41.3295
5836 | 8.146389 | 2.739 | 21.4497 | 1 | 1.8756 | 1.892438 | 3.52 | 0.009644 | 0.1572 | 0.1189495 | -0.08186625 | 0.0673 | 41.3296
5837 | 8.147778 | 2.739 | 21.4535 | 1 | 1.8891 | 1.892675 | 3.57 | 0.009854 | 0.1571 | 0.1189538 | -0.08176857 | 0.0672 | 41.3295
5838 | 8.149167 | 2.7393 | 21.4573 | 1 | 1.9044 | 1.892859 | 3.63 | 0.010095 | 0.1571 | 0.1189589 | -0.08167063 | 0.0672 | 41.3294
5839 | 8.150556 | 2.7393 | 21.4611 | 1 | 1.8814 | 1.893001 | 3.54 | 0.009734 | 0.1559 | 0.1189638 | -0.08163588 | 0.0671 | 41.3296
5840 | 8.151944 | 2.7393 | 21.465 | 1 | 1.8872 | 1.89314 | 3.56 | 0.009824 | 0.1553 | 0.1189686 | -0.08154061 | 0.067 | 41.3295
5841 | 8.153333 | 2.7393 | 21.4688 | 1 | 1.8949 | 1.893316 | 3.59 | 0.009944 | 0.1555 | 0.1189732 | -0.08144361 | 0.0669 | 41.3294
5842 | 8.154722 | 2.7395 | 21.4726 | 1 | 1.9025 | 1.893568 | 3.62 | 0.010065 | 0.1563 | 0.1189776 | -0.08134475 | 0.0668 | 41.3294
5843 | 8.156111 | 2.7395 | 21.4764 | 1 | 1.9006 | 1.89371 | 3.61 | 0.010035 | 0.1564 | 0.1189818 | -0.08131197 | 0.0667 | 41.3294
5844 | 8.1575 | 2.7395 | 21.4802 | 1 | 1.8987 | 1.893816 | 3.61 | 0.010004 | 0.1566 | 0.1189875 | -0.08121284 | 0.0666 | 41.3294
5845 | 8.158889 | 2.7395 | 21.484 | 1 | 1.8949 | 1.894025 | 3.59 | 0.009944 | 0.1575 | 0.1189927 | -0.08111164 | 0.0665 | 41.3294
5846 | 8.160278 | 2.7397 | 21.4878 | 1 | 1.8698 | 1.89424 | 3.5 | 0.009555 | 0.1555 | 0.1189978 | -0.08101311 | 0.0664 | 41.3297
5847 | 8.161667 | 2.7397 | 21.4916 | 1 | 1.9006 | 1.894411 | 3.61 | 0.010035 | 0.156 | 0.1190037 | -0.0809823 | 0.0663 | 41.3294
5848 | 8.163056 | 2.7397 | 21.4954 | 1 | 1.8891 | 1.894584 | 3.57 | 0.009854 | 0.1551 | 0.1190098 | -0.08088448 | 0.0662 | 41.3295
5849 | 8.164444 | 2.7397 | 21.4992 | 1 | 1.8968 | 1.894745 | 3.6 | 0.009974 | 0.1554 | 0.1190159 | -0.080785 | 0.0661 | 41.3294
5850 | 8.165833 | 2.7399 | 21.503 | 1 | 1.8872 | 1.894907 | 3.56 | 0.009824 | 0.155 | 0.119022 | -0.08068694 | 0.066 | 41.3295
5851 | 8.167222 | 2.7399 | 21.5068 | 1 | 1.893 | 1.895107 | 3.58 | 0.009914 | 0.1545 | 0.1190289 | -0.08065908 | 0.0659 | 41.3295
5852 | 8.168611 | 2.7398 | 21.5106 | 1 | 1.8968 | 1.895285 | 3.6 | 0.009974 | 0.1548 | 0.1190357 | -0.08056145 | 0.0657 | 41.3294
5853 | 8.17 | 2.7398 | 21.5144 | 2 | 1.8911 | 1.895449 | 3.58 | 0.009884 | 0.1545 | 0.1190433 | -0.08046487 | 0.0656 | 41.3295
5854 | 8.171389 | 2.7399 | 21.5182 | 1 | 1.9006 | 1.895612 | 3.61 | 0.010035 | 0.1544 | 0.1190511 | -0.08036867 | 0.0655 | 41.3294
5855 | 8.172778 | 2.7399 | 21.522 | 1 | 1.9082 | 1.895845 | 3.64 | 0.010156 | 0.1556 | 0.1190591 | -0.08033887 | 0.0654 | 41.3293
5856 | 8.174167 | 2.7398 | 21.5258 | 1 | 1.893 | 1.896081 | 3.58 | 0.009914 | 0.1546 | 0.1190672 | -0.08024253 | 0.0653 | 41.3295
5857 | 8.175556 | 2.7398 | 21.5297 | 1 | 1.8891 | 1.896254 | 3.57 | 0.009854 | 0.1544 | 0.1190756 | -0.08014767 | 0.0652 | 41.3295
5858 | 8.176944 | 2.7399 | 21.5335 | 1 | 1.8834 | 1.896395 | 3.55 | 0.009764 | 0.1537 | 0.1190844 | -0.08005416 | 0.0651 | 41.3295
5859 | 8.178333 | 2.7399 | 21.5373 | 1 | 1.8834 | 1.896531 | 3.55 | 0.009764 | 0.1527 | 0.1190939 | -0.08002729 | 0.0649 | 41.3295
5860 | 8.179722 | 2.7398 | 21.5411 | 1 | 1.9025 | 1.896674 | 3.62 | 0.010065 | 0.1532 | 0.1191036 | -0.07993461 | 0.0648 | 41.3293
5861 | 8.181111 | 2.7398 | 21.5449 | 1 | 1.9063 | 1.896811 | 3.63 | 0.010125 | 0.1541 | 0.1191139 | -0.07984064 | 0.0647 | 41.3293
5862 | 8.1825 | 2.7399 | 21.5487 | 1 | 1.9044 | 1.897047 | 3.63 | 0.010095 | 0.155 | 0.1191243 | -0.07974563 | 0.0646 | 41.3293
5863 | 8.183889 | 2.7399 | 21.5525 | 1 | 1.8949 | 1.8972 | 3.59 | 0.009944 | 0.1546 | 0.1191353 | -0.07971639 | 0.0644 | 41.3294
5864 | 8.185278 | 2.7397 | 21.5563 | 1 | 1.8968 | 1.89737 | 3.6 | 0.009974 | 0.1542 | 0.1191471 | -0.07962264 | 0.0643 | 41.3294
5865 | 8.186667 | 2.7397 | 21.5601 | 1 | 1.9063 | 1.897598 | 3.63 | 0.010125 | 0.1547 | 0.1191589 | -0.07952781 | 0.0642 | 41.3293
5866 | 8.188056 | 2.7398 | 21.5639 | 1 | 1.9082 | 1.897779 | 3.64 | 0.010156 | 0.1559 | 0.1191716 | -0.07943062 | 0.064 | 41.3293
5867 | 8.189444 | 2.7398 | 21.5677 | 1 | 1.9025 | 1.897954 | 3.62 | 0.010065 | 0.1558 | 0.1191841 | -0.07940124 | 0.0639 | 41.3293
5868 | 8.190833 | 2.7396 | 21.5715 | 1 | 1.8987 | 1.898048 | 3.61 | 0.010004 | 0.1551 | 0.1191958 | -0.07930532 | 0.0638 | 41.3294
5869 | 8.192222 | 2.7396 | 21.5753 | 1 | 1.9025 | 1.898222 | 3.62 | 0.010065 | 0.1553 | 0.1192072 | -0.07920928 | 0.0636 | 41.3293
5870 | 8.193611 | 2.7397 | 21.5792 | 1 | 1.8853 | 1.898322 | 3.55 | 0.009794 | 0.1545 | 0.1192192 | -0.0791143 | 0.0635 | 41.3295
5871 | 8.195278 | 2.7397 | 21.583 | 1 | 1.9025 | 1.898519 | 3.62 | 0.010065 | 0.1544 | 0.1192308 | -0.07908721 | 0.0634 | 41.3296
5872 | 8.196667 | 2.7395 | 21.5868 | 1 | 1.9025 | 1.898743 | 3.62 | 0.010065 | 0.1539 | 0.1192426 | -0.07899321 | 0.0632 | 41.3296
5873 | 8.198056 | 2.7395 | 21.5906 | 1 | 1.8968 | 1.898972 | 3.6 | 0.009974 | 0.1543 | 0.1192542 | -0.07889992 | 0.0631 | 41.3297
5874 | 8.199444 | 2.7395 | 21.5944 | 1 | 1.8872 | 1.899108 | 3.56 | 0.009824 | 0.1527 | 0.1192661 | -0.07880971 | 0.063 | 41.3297
5875 | 8.200833 | 2.7395 | 21.5982 | 1 | 1.8968 | 1.899323 | 3.6 | 0.009974 | 0.1523 | 0.1192788 | -0.07878386 | 0.0628 | 41.3297
5876 | 8.202222 | 2.7392 | 21.602 | 1 | 1.9006 | 1.899532 | 3.61 | 0.010035 | 0.1517 | 0.1192911 | -0.07869518 | 0.0627 | 41.3296
5877 | 8.203611 | 2.7392 | 21.6058 | 1 | 1.9082 | 1.899701 | 3.64 | 0.010156 | 0.152 | 0.1193044 | -0.07860617 | 0.0625 | 41.3296
5878 | 8.205 | 2.7392 | 21.6096 | 1 | 1.8968 | 1.899874 | 3.6 | 0.009974 | 0.1508 | 0.119317 | -0.07851898 | 0.0624 | 41.3297
5879 | 8.206389 | 2.7392 | 21.6134 | 2 | 1.8949 | 1.900054 | 3.59 | 0.009944 | 0.1502 | 0.1193293 | -0.07849622 | 0.0622 | 41.3297
5880 | 8.207778 | 2.7389 | 21.6172 | 1 | 1.8853 | 1.900203 | 3.55 | 0.009794 | 0.1485 | 0.1193412 | -0.07841236 | 0.0621 | 41.3298
5881 | 8.209167 | 2.7389 | 21.621 | 1 | 1.9025 | 1.900325 | 3.62 | 0.010065 | 0.1489 | 0.119354 | -0.0783274 | 0.0619 | 41.3296
5882 | 8.210556 | 2.7388 | 21.6248 | 1 | 1.8987 | 1.90054 | 3.61 | 0.010004 | 0.1481 | 0.1193662 | -0.07824427 | 0.0618 | 41.3296
5883 | 8.211944 | 2.7388 | 21.6286 | 1 | 1.9025 | 1.900704 | 3.62 | 0.010065 | 0.148 | 0.1193778 | -0.07822478 | 0.0616 | 41.3296
5884 | 8.213333 | 2.7385 | 21.6324 | 1 | 1.8872 | 1.900901 | 3.56 | 0.009824 | 0.1474 | 0.1193897 | -0.07814275 | 0.0615 | 41.3298
5885 | 8.214722 | 2.7385 | 21.6362 | 1 | 1.9006 | 1.901058 | 3.61 | 0.010035 | 0.1483 | 0.1194016 | -0.07805996 | 0.0613 | 41.3296
5886 | 8.216111 | 2.7383 | 21.64 | 1 | 1.9025 | 1.901192 | 3.62 | 0.010065 | 0.1475 | 0.1194147 | -0.07797852 | 0.0611 | 41.3296
5887 | 8.2175 | 2.7383 | 21.6438 | 1 | 1.9063 | 1.90143 | 3.63 | 0.010125 | 0.1478 | 0.119428 | -0.07795896 | 0.061 | 41.3296
5888 | 8.218889 | 2.7379 | 21.6477 | 1 | 1.8968 | 1.901587 | 3.6 | 0.009974 | 0.1467 | 0.1194412 | -0.07787875 | 0.0608 | 41.3296
5889 | 8.220278 | 2.7379 | 21.6515 | 1 | 1.9215 | 1.901696 | 3.69 | 0.010369 | 0.1476 | 0.1194529 | -0.07779571 | 0.0606 | 41.3294
5890 | 8.221667 | 2.7377 | 21.6553 | 1 | 1.9082 | 1.901874 | 3.64 | 0.010156 | 0.1478 | 0.1194645 | -0.07771248 | 0.0604 | 41.3295
5891 | 8.223056 | 2.7377 | 21.6591 | 1 | 1.9044 | 1.901978 | 3.63 | 0.010095 | 0.1477 | 0.1194761 | -0.07769493 | 0.0603 | 41.3296
5892 | 8.224444 | 2.7373 | 21.6629 | 1 | 1.893 | 1.902091 | 3.58 | 0.009914 | 0.1467 | 0.1194877 | -0.07761335 | 0.0601 | 41.3297
5893 | 8.225833 | 2.7373 | 21.6667 | 1 | 1.9234 | 1.90228 | 3.7 | 0.010399 | 0.1483 | 0.1194998 | -0.07752852 | 0.0599 | 41.3294
5894 | 8.227222 | 2.7372 | 21.6705 | 1 | 1.9101 | 1.902368 | 3.65 | 0.010186 | 0.148 | 0.1195118 | -0.07744434 | 0.0598 | 41.3295
5895 | 8.228611 | 2.7372 | 21.6743 | 1 | 1.9044 | 1.902511 | 3.63 | 0.010095 | 0.1487 | 0.1195244 | -0.07742659 | 0.0596 | 41.3296
5896 | 8.23 | 2.7367 | 21.6781 | 1 | 1.912 | 1.902733 | 3.66 | 0.010216 | 0.1485 | 0.119537 | -0.07734184 | 0.0594 | 41.3295
5897 | 8.231389 | 2.7367 | 21.6819 | 1 | 1.9025 | 1.902897 | 3.62 | 0.010065 | 0.148 | 0.1195499 | -0.07725738 | 0.0592 | 41.3296
5898 | 8.232778 | 2.7366 | 21.6857 | 1 | 1.9044 | 1.903107 | 3.63 | 0.010095 | 0.148 | 0.1195639 | -0.07717301 | 0.0591 | 41.3296
5899 | 8.234167 | 2.7366 | 21.6895 | 1 | 1.9025 | 1.903195 | 3.62 | 0.010065 | 0.1493 | 0.1195785 | -0.07715513 | 0.0589 | 41.3296
5900 | 8.235556 | 2.7362 | 21.6933 | 1 | 1.9139 | 1.903369 | 3.66 | 0.010247 | 0.1498 | 0.1195941 | -0.0770684 | 0.0587 | 41.3295
5901 | 8.236944 | 2.7362 | 21.6971 | 1 | 1.8853 | 1.90352 | 3.55 | 0.009794 | 0.1484 | 0.1196105 | -0.07698403 | 0.0585 | 41.3297
5902 | 8.238333 | 2.736 | 21.7009 | 1 | 1.8911 | 1.903681 | 3.58 | 0.009884 | 0.1472 | 0.1196273 | -0.0769032 | 0.0584 | 41.3297
5903 | 8.239722 | 2.736 | 21.7047 | 1 | 1.9025 | 1.903837 | 3.62 | 0.010065 | 0.1466 | 0.1196446 | -0.07688713 | 0.0582 | 41.3296
5904 | 8.241111 | 2.7356 | 21.7085 | 1 | 1.9158 | 1.903979 | 3.67 | 0.010277 | 0.1473 | 0.1196621 | -0.07680629 | 0.058 | 41.3295
5905 | 8.2425 | 2.7356 | 21.7123 | 1 | 1.8968 | 1.90419 | 3.6 | 0.009974 | 0.1464 | 0.1196796 | -0.07672643 | 0.0578 | 41.3296
5906 | 8.243889 | 2.7354 | 21.7161 | 1 | 1.8834 | 1.90437 | 3.55 | 0.009764 | 0.1446 | 0.1196974 | -0.07664921 | 0.0577 | 41.3298
5907 | 8.245278 | 2.7354 | 21.7199 | 1 | 1.912 | 1.904558 | 3.66 | 0.010216 | 0.1448 | 0.119715 | -0.07663609 | 0.0575 | 41.3295
5908 | 8.246667 | 2.7349 | 21.7237 | 1 | 1.9158 | 1.904664 | 3.67 | 0.010277 | 0.1459 | 0.1197332 | -0.07655719 | 0.0573 | 41.3295
5909 | 8.248056 | 2.7349 | 21.7275 | 1 | 1.9006 | 1.904834 | 3.61 | 0.010035 | 0.1458 | 0.1197518 | -0.07647928 | 0.0571 | 41.3296
5910 | 8.249444 | 2.7347 | 21.7313 | 1 | 1.8968 | 1.905026 | 3.6 | 0.009974 | 0.1449 | 0.1197705 | -0.07640262 | 0.0569 | 41.3296
5911 | 8.250833 | 2.7347 | 21.7351 | 1 | 1.9101 | 1.905196 | 3.65 | 0.010186 | 0.1452 | 0.1197889 | -0.07638844 | 0.0568 | 41.3295
5912 | 8.252222 | 2.7342 | 21.7389 | 1 | 1.893 | 1.905372 | 3.58 | 0.009914 | 0.1438 | 0.1198076 | -0.07631342 | 0.0566 | 41.3297
5913 | 8.253889 | 2.7342 | 21.7427 | 1 | 1.9006 | 1.90554 | 3.61 | 0.010035 | 0.143 | 0.1198261 | -0.07623862 | 0.0564 | 41.3299
5914 | 8.255278 | 2.7339 | 21.7465 | 1 | 1.9158 | 1.905742 | 3.67 | 0.010277 | 0.1438 | 0.1198452 | -0.07616211 | 0.0562 | 41.3298
5915 | 8.256667 | 2.7339 | 21.7503 | 1 | 1.9006 | 1.905866 | 3.61 | 0.010035 | 0.1433 | 0.1198651 | -0.07615237 | 0.056 | 41.3299
5916 | 8.258056 | 2.7334 | 21.7541 | 1 | 1.9158 | 1.905973 | 3.67 | 0.010277 | 0.1439 | 0.1198852 | -0.07607584 | 0.0558 | 41.3298
5917 | 8.259444 | 2.7334 | 21.7579 | 1 | 1.9006 | 1.906154 | 3.61 | 0.010035 | 0.1433 | 0.1199043 | -0.07599959 | 0.0556 | 41.3299
5918 | 8.260833 | 2.7331 | 21.7617 | 1 | 1.893 | 1.906363 | 3.58 | 0.009914 | 0.1422 | 0.1199237 | -0.07592432 | 0.0555 | 41.33
5919 | 8.262222 | 2.7331 | 21.7655 | 1 | 1.9063 | 1.906567 | 3.63 | 0.010125 | 0.1413 | 0.1199429 | -0.07591875 | 0.0553 | 41.3299
5920 | 8.263611 | 2.7326 | 21.7693 | 1 | 1.9215 | 1.906727 | 3.69 | 0.010369 | 0.1423 | 0.1199621 | -0.07584345 | 0.0551 | 41.3297
5921 | 8.265 | 2.7326 | 21.773 | 1 | 1.9158 | 1.906848 | 3.67 | 0.010277 | 0.1418 | 0.119981 | -0.07576865 | 0.0549 | 41.3298
5922 | 8.266389 | 2.7322 | 21.7768 | 1 | 1.8891 | 1.906979 | 3.57 | 0.009854 | 0.1395 | 0.1200002 | -0.07569813 | 0.0547 | 41.3301
5923 | 8.267778 | 2.7322 | 21.7806 | 1 | 1.9063 | 1.907161 | 3.63 | 0.010125 | 0.1386 | 0.12002 | -0.07569567 | 0.0545 | 41.3299
5924 | 8.269167 | 2.7316 | 21.7844 | 1 | 1.9025 | 1.907286 | 3.62 | 0.010065 | 0.1375 | 0.1200399 | -0.075628 | 0.0543 | 41.3299
5925 | 8.270556 | 2.7316 | 21.7882 | 1 | 1.9139 | 1.907416 | 3.66 | 0.010247 | 0.1376 | 0.1200602 | -0.07555925 | 0.054 | 41.3298
5926 | 8.271944 | 2.7312 | 21.792 | 1 | 1.8949 | 1.907516 | 3.59 | 0.009944 | 0.1363 | 0.1200797 | -0.07549366 | 0.0538 | 41.33
5927 | 8.273333 | 2.7312 | 21.7958 | 1 | 1.8949 | 1.907679 | 3.59 | 0.009944 | 0.1355 | 0.120099 | -0.07549532 | 0.0536 | 41.33
5928 | 8.274722 | 2.7305 | 21.7996 | 1 | 1.9139 | 1.907857 | 3.66 | 0.010247 | 0.1354 | 0.120119 | -0.07543107 | 0.0534 | 41.3298
5929 | 8.276111 | 2.7305 | 21.8034 | 1 | 1.9025 | 1.908029 | 3.62 | 0.010065 | 0.1339 | 0.1201389 | -0.07536889 | 0.0532 | 41.3299
5930 | 8.2775 | 2.73 | 21.8072 | 1 | 1.9101 | 1.90816 | 3.65 | 0.010186 | 0.1333 | 0.1201598 | -0.07530713 | 0.053 | 41.3299
5931 | 8.278889 | 2.73 | 21.811 | 1 | 1.9196 | 1.90831 | 3.68 | 0.010338 | 0.1334 | 0.1201808 | -0.07531233 | 0.0527 | 41.3298
5932 | 8.280278 | 2.7292 | 21.8148 | 1 | 1.9044 | 1.908437 | 3.63 | 0.010095 | 0.1332 | 0.1202022 | -0.07525079 | 0.0525 | 41.3299
5933 | 8.281667 | 2.7292 | 21.8186 | 1 | 1.9272 | 1.908604 | 3.71 | 0.010461 | 0.1346 | 0.1202231 | -0.07518803 | 0.0522 | 41.3297
5934 | 8.283056 | 2.7286 | 21.8224 | 1 | 1.9139 | 1.908752 | 3.66 | 0.010247 | 0.1352 | 0.1202455 | -0.07512403 | 0.052 | 41.3298
5935 | 8.284444 | 2.7286 | 21.8262 | 1 | 1.912 | 1.908868 | 3.66 | 0.010216 | 0.1354 | 0.1202679 | -0.07512643 | 0.0518 | 41.3299
5936 | 8.285833 | 2.7278 | 21.8299 | 1 | 1.8968 | 1.909034 | 3.6 | 0.009974 | 0.134 | 0.1202899 | -0.07506417 | 0.0515 | 41.33
5937 | 8.287222 | 2.7278 | 21.8337 | 1 | 1.9177 | 1.909172 | 3.68 | 0.010308 | 0.1347 | 0.1203134 | -0.07500131 | 0.0513 | 41.3298
5938 | 8.288611 | 2.7272 | 21.8375 | 1 | 1.9215 | 1.909339 | 3.69 | 0.010369 | 0.1358 | 0.1203368 | -0.07493783 | 0.051 | 41.3298
5939 | 8.29 | 2.7272 | 21.8413 | 1 | 1.9196 | 1.909561 | 3.68 | 0.010338 | 0.1359 | 0.1203616 | -0.07493854 | 0.0508 | 41.3298
5940 | 8.291389 | 2.7264 | 21.8451 | 1 | 1.9234 | 1.909693 | 3.7 | 0.010399 | 0.1372 | 0.1203856 | -0.07487323 | 0.0505 | 41.3298
5941 | 8.292778 | 2.7264 | 21.8489 | 1 | 1.9063 | 1.909807 | 3.63 | 0.010125 | 0.1373 | 0.120409 | -0.07480848 | 0.0503 | 41.33
5942 | 8.294167 | 2.7259 | 21.8527 | 1 | 1.9196 | 1.909945 | 3.68 | 0.010338 | 0.1384 | 0.1204317 | -0.07474306 | 0.0501 | 41.3298
5943 | 8.295556 | 2.7259 | 21.8565 | 1 | 1.9044 | 1.910095 | 3.63 | 0.010095 | 0.1378 | 0.1204546 | -0.07473989 | 0.0498 | 41.33
5944 | 8.296944 | 2.7251 | 21.8602 | 1 | 1.9158 | 1.910246 | 3.67 | 0.010277 | 0.1387 | 0.1204772 | -0.07467415 | 0.0496 | 41.3299
5945 | 8.298333 | 2.7251 | 21.864 | 1 | 1.9082 | 1.910397 | 3.64 | 0.010156 | 0.1392 | 0.1205 | -0.07460774 | 0.0493 | 41.33
5946 | 8.299722 | 2.7245 | 21.8678 | 1 | 1.9215 | 1.910631 | 3.69 | 0.010369 | 0.1396 | 0.1205227 | -0.07454155 | 0.0491 | 41.3298
5947 | 8.301111 | 2.7245 | 21.8716 | 1 | 1.9063 | 1.910798 | 3.63 | 0.010125 | 0.1386 | 0.1205449 | -0.07453678 | 0.0488 | 41.33
5948 | 8.3025 | 2.7237 | 21.8754 | 1 | 1.9082 | 1.910954 | 3.64 | 0.010156 | 0.1385 | 0.1205668 | -0.0744722 | 0.0486 | 41.33
5949 | 8.303889 | 2.7237 | 21.8792 | 1 | 1.9025 | 1.911092 | 3.62 | 0.010065 | 0.1374 | 0.1205882 | -0.07441009 | 0.0483 | 41.33
5950 | 8.305278 | 2.7231 | 21.8829 | 1 | 1.9139 | 1.911207 | 3.66 | 0.010247 | 0.1366 | 0.12061 | -0.07434896 | 0.0481 | 41.33
5951 | 8.306667 | 2.7231 | 21.8867 | 1 | 1.9082 | 1.911346 | 3.64 | 0.010156 | 0.1365 | 0.120631 | -0.07434649 | 0.0478 | 41.33
5952 | 8.308056 | 2.7222 | 21.8905 | 1 | 1.9082 | 1.911477 | 3.64 | 0.010156 | 0.1363 | 0.1206519 | -0.07428586 | 0.0475 | 41.33
5953 | 8.309444 | 2.7222 | 21.8943 | 1 | 1.9006 | 1.911607 | 3.61 | 0.010035 | 0.1347 | 0.1206734 | -0.07422772 | 0.0473 | 41.3301
5954 | 8.310833 | 2.7216 | 21.8981 | 1 | 1.912 | 1.911725 | 3.66 | 0.010216 | 0.1341 | 0.120695 | -0.07417095 | 0.047 | 41.33
5955 | 8.312222 | 2.7216 | 21.9019 | 1 | 1.9044 | 1.91182 | 3.63 | 0.010095 | 0.1327 | 0.1207172 | -0.07417309 | 0.0468 | 41.3301
5956 | 8.313611 | 2.7207 | 21.9056 | 1 | 1.9139 | 1.911944 | 3.66 | 0.010247 | 0.1325 | 0.1207393 | -0.07411859 | 0.0465 | 41.33
5957 | 8.315278 | 2.7207 | 21.9094 | 1 | 1.9025 | 1.912112 | 3.62 | 0.010065 | 0.1314 | 0.1207612 | -0.07406555 | 0.0463 | 41.3304
5958 | 8.316667 | 2.7199 | 21.9132 | 1 | 1.9082 | 1.912309 | 3.64 | 0.010156 | 0.1308 | 0.1207825 | -0.07401355 | 0.046 | 41.3304
5959 | 8.318056 | 2.7199 | 21.917 | 1 | 1.9196 | 1.912448 | 3.68 | 0.010338 | 0.1309 | 0.120803 | -0.0740182 | 0.0457 | 41.3303
5960 | 8.319444 | 2.719 | 21.9208 | 1 | 1.9196 | 1.912616 | 3.68 | 0.010338 | 0.1309 | 0.1208233 | -0.07396614 | 0.0454 | 41.3303
5961 | 8.320833 | 2.719 | 21.9245 | 2 | 1.9101 | 1.912767 | 3.65 | 0.010186 | 0.1308 | 0.1208424 | -0.07391353 | 0.0452 | 41.3304
5962 | 8.322222 | 2.7182 | 21.9283 | 1 | 1.9177 | 1.912869 | 3.68 | 0.010308 | 0.1307 | 0.1208628 | -0.07386238 | 0.0449 | 41.3303
5963 | 8.323611 | 2.7182 | 21.9321 | 1 | 1.9101 | 1.91306 | 3.65 | 0.010186 | 0.13 | 0.1208833 | -0.07386783 | 0.0446 | 41.3304
5964 | 8.325 | 2.7172 | 21.9359 | 1 | 1.9234 | 1.913258 | 3.7 | 0.010399 | 0.1305 | 0.120903 | -0.07381702 | 0.0443 | 41.3303
5965 | 8.326389 | 2.7172 | 21.9396 | 1 | 1.9082 | 1.913371 | 3.64 | 0.010156 | 0.1292 | 0.1209224 | -0.07376958 | 0.0441 | 41.3304
5966 | 8.327778 | 2.7164 | 21.9434 | 1 | 1.9215 | 1.913524 | 3.69 | 0.010369 | 0.1296 | 0.1209412 | -0.07372221 | 0.0438 | 41.3303
5967 | 8.329167 | 2.7164 | 21.9472 | 1 | 1.9158 | 1.91366 | 3.67 | 0.010277 | 0.1294 | 0.1209611 | -0.07372647 | 0.0435 | 41.3304
5968 | 8.330556 | 2.7154 | 21.951 | 1 | 1.9234 | 1.913794 | 3.7 | 0.010399 | 0.129 | 0.1209801 | -0.07367999 | 0.0432 | 41.3303
5969 | 8.331944 | 2.7154 | 21.9547 | 1 | 1.9328 | 1.913997 | 3.74 | 0.010553 | 0.1296 | 0.1209995 | -0.07363339 | 0.0429 | 41.3303
5970 | 8.333333 | 2.7145 | 21.9585 | 1 | 1.9196 | 1.914142 | 3.68 | 0.010338 | 0.1293 | 0.121019 | -0.07358769 | 0.0427 | 41.3304
5971 | 8.334722 | 2.7145 | 21.9623 | 1 | 1.9234 | 1.914362 | 3.7 | 0.010399 | 0.129 | 0.1210386 | -0.07359149 | 0.0424 | 41.3303
5972 | 8.336111 | 2.7135 | 21.966 | 1 | 1.9044 | 1.914515 | 3.63 | 0.010095 | 0.1277 | 0.1210589 | -0.07354804 | 0.0421 | 41.3306
5973 | 8.3375 | 2.7135 | 21.9698 | 1 | 1.9101 | 1.91465 | 3.65 | 0.010186 | 0.1267 | 0.1210784 | -0.07350563 | 0.0418 | 41.3305
5974 | 8.338889 | 2.7126 | 21.9736 | 1 | 1.9139 | 1.914814 | 3.66 | 0.010247 | 0.1272 | 0.1210976 | -0.0734633 | 0.0415 | 41.3305
5975 | 8.340278 | 2.7126 | 21.9774 | 1 | 1.9101 | 1.914932 | 3.65 | 0.010186 | 0.1267 | 0.1211169 | -0.07346998 | 0.0412 | 41.3305
5976 | 8.341667 | 2.7115 | 21.9811 | 1 | 1.912 | 1.915108 | 3.66 | 0.010216 | 0.126 | 0.121137 | -0.07342936 | 0.0409 | 41.3305
5977 | 8.343056 | 2.7115 | 21.9849 | 1 | 1.9215 | 1.91521 | 3.69 | 0.010369 | 0.1262 | 0.1211573 | -0.07338928 | 0.0406 | 41.3305
5978 | 8.344444 | 2.7106 | 21.9887 | 1 | 1.9006 | 1.91544 | 3.61 | 0.010035 | 0.1249 | 0.1211764 | -0.07335011 | 0.0403 | 41.3306
5979 | 8.345833 | 2.7106 | 21.9924 | 1 | 1.9139 | 1.915598 | 3.66 | 0.010247 | 0.1248 | 0.1211963 | -0.07335958 | 0.04 | 41.3306
5980 | 8.347222 | 2.7094 | 21.9962 | 1 | 1.9158 | 1.915715 | 3.67 | 0.010277 | 0.1249 | 0.1212172 | -0.07332047 | 0.0397 | 41.3305
5981 | 8.348611 | 2.7094 | 21.9999 | 1 | 1.912 | 1.915907 | 3.66 | 0.010216 | 0.1245 | 0.1212379 | -0.07328102 | 0.0394 | 41.3306
5982 | 8.35 | 2.7085 | 22.0037 | 1 | 1.9101 | 1.9161 | 3.65 | 0.010186 | 0.1243 | 0.1212587 | -0.07324165 | 0.0391 | 41.3306
5983 | 8.351389 | 2.7085 | 22.0075 | 1 | 1.9196 | 1.916173 | 3.68 | 0.010338 | 0.124 | 0.1212797 | -0.07325343 | 0.0388 | 41.3306
5984 | 8.352778 | 2.7073 | 22.0112 | 1 | 1.9158 | 1.916239 | 3.67 | 0.010277 | 0.1242 | 0.1213017 | -0.07321425 | 0.0385 | 41.3306
5985 | 8.354167 | 2.7073 | 22.015 | 1 | 1.9196 | 1.916403 | 3.68 | 0.010338 | 0.1241 | 0.1213238 | -0.07317467 | 0.0382 | 41.3306
5986 | 8.355556 | 2.7063 | 22.0188 | 1 | 1.9063 | 1.916661 | 3.63 | 0.010125 | 0.1225 | 0.1213465 | -0.07313838 | 0.0379 | 41.3307
5987 | 8.356944 | 2.7063 | 22.0225 | 1 | 1.9139 | 1.916862 | 3.66 | 0.010247 | 0.1219 | 0.1213691 | -0.07315259 | 0.0376 | 41.3307
5988 | 8.358333 | 2.7051 | 22.0263 | 1 | 1.9139 | 1.917031 | 3.66 | 0.010247 | 0.1214 | 0.121391 | -0.07311784 | 0.0372 | 41.3307
5989 | 8.359722 | 2.7051 | 22.03 | 1 | 1.8853 | 1.91717 | 3.55 | 0.009794 | 0.1187 | 0.1214123 | -0.07308583 | 0.0369 | 41.331
5990 | 8.361111 | 2.7041 | 22.0338 | 1 | 1.8987 | 1.917301 | 3.61 | 0.010004 | 0.1174 | 0.1214333 | -0.07305565 | 0.0366 | 41.3309
5991 | 8.3625 | 2.7041 | 22.0375 | 1 | 1.9347 | 1.917507 | 3.74 | 0.010583 | 0.1186 | 0.1214548 | -0.07307533 | 0.0363 | 41.3306
5992 | 8.363889 | 2.7028 | 22.0413 | 1 | 1.9234 | 1.917695 | 3.7 | 0.010399 | 0.1195 | 0.1214766 | -0.07304234 | 0.036 | 41.3307
5993 | 8.365278 | 2.7028 | 22.0451 | 1 | 1.9139 | 1.917765 | 3.66 | 0.010247 | 0.1192 | 0.1214991 | -0.07300909 | 0.0357 | 41.3308
5994 | 8.366667 | 2.7018 | 22.0488 | 1 | 1.9177 | 1.917931 | 3.68 | 0.010308 | 0.1194 | 0.1215225 | -0.07297536 | 0.0354 | 41.3308
5995 | 8.368056 | 2.7018 | 22.0526 | 1 | 1.9139 | 1.918137 | 3.66 | 0.010247 | 0.119 | 0.1215463 | -0.07299546 | 0.035 | 41.3308
5996 | 8.369444 | 2.7005 | 22.0563 | 1 | 1.912 | 1.918291 | 3.66 | 0.010216 | 0.1181 | 0.1215702 | -0.07296355 | 0.0347 | 41.3309
5997 | 8.370833 | 2.7005 | 22.0601 | 1 | 1.9234 | 1.918473 | 3.7 | 0.010399 | 0.119 | 0.1215935 | -0.07292966 | 0.0344 | 41.3308
5998 | 8.372222 | 2.6995 | 22.0638 | 1 | 1.9196 | 1.918689 | 3.68 | 0.010338 | 0.1189 | 0.1216167 | -0.07289605 | 0.0341 | 41.3308
5999 | 8.373611 | 2.6995 | 22.0676 | 1 | 1.9158 | 1.918898 | 3.67 | 0.010277 | 0.1113 | 0.1216405 | -0.05416571 | 0.0392 | 41.3309
6000 | 8.375 | 2.7759 | 22.0714 | 2 | 1.9347 | 1.919035 | 3.74 | 0.010583 | 0.1128 | 0.121664 | -0.05418772 | 0.0442 | 41.3307
6001 | 8.376667 | 2.7759 | 22.0753 | 1 | 1.9082 | 1.919206 | 3.64 | 0.010156 | 0.1119 | 0.1216887 | -0.05421216 | 0.0492 | 41.3312
6002 | 8.378056 | 2.7953 | 22.0792 | 1 | 1.9158 | 1.919336 | 3.67 | 0.010277 | 0.1116 | 0.121713 | -0.05423944 | 0.054 | 41.3311
6003 | 8.379444 | 2.7953 | 22.083 | 1 | 1.9177 | 1.919511 | 3.68 | 0.010308 | 0.1113 | 0.1217378 | -0.05426802 | 0.0587 | 41.3311
6004 | 8.380833 | 2.8138 | 22.0869 | 1 | 1.9196 | 1.919662 | 3.68 | 0.010338 | 0.1113 | 0.1217616 | -0.05429791 | 0.0633 | 41.331
6005 | 8.382222 | 2.8138 | 22.0909 | 1 | 1.9139 | 1.919836 | 3.66 | 0.010247 | 0.1112 | 0.1217852 | -0.0543207 | 0.0678 | 41.331
6006 | 8.383611 | 2.8314 | 22.0948 | 1 | 1.9215 | 1.920007 | 3.69 | 0.010369 | 0.1106 | 0.1218087 | -0.05435201 | 0.0722 | 41.3309
6007 | 8.385 | 2.8314 | 22.0987 | 1 | 1.9196 | 1.920195 | 3.68 | 0.010338 | 0.1107 | 0.1218316 | -0.05438514 | 0.0766 | 41.3309
6008 | 8.386389 | 2.8482 | 22.1027 | 1 | 1.9101 | 1.920326 | 3.65 | 0.010186 | 0.1097 | 0.1218553 | -0.05442192 | 0.0807 | 41.3309
6009 | 8.387778 | 2.8482 | 22.1066 | 1 | 1.9328 | 1.920491 | 3.74 | 0.010553 | 0.1104 | 0.1218798 | -0.05445798 | 0.0848 | 41.3306
6010 | 8.389167 | 2.8641 | 22.1106 | 1 | 1.9347 | 1.920669 | 3.74 | 0.010583 | 0.1114 | 0.1219041 | -0.0544928 | 0.0888 | 41.3305
6011 | 8.390556 | 2.8641 | 22.1146 | 1 | 1.9272 | 1.920818 | 3.71 | 0.010461 | 0.1119 | 0.1219283 | -0.05450884 | 0.0927 | 41.3305
6012 | 8.391944 | 2.8793 | 22.1186 | 1 | 1.9215 | 1.920957 | 3.69 | 0.010369 | 0.1114 | 0.1219536 | -0.05454366 | 0.0965 | 41.3305
6013 | 8.393333 | 2.8793 | 22.1226 | 1 | 1.9158 | 1.92116 | 3.67 | 0.010277 | 0.1108 | 0.1219781 | -0.05458019 | 0.1001 | 41.3305
6014 | 8.394722 | 2.8936 | 22.1266 | 1 | 1.9253 | 1.921331 | 3.71 | 0.01043 | 0.1114 | 0.1220017 | -0.05461733 | 0.1037 | 41.3303
6015 | 8.396111 | 2.8936 | 22.1306 | 1 | 1.9177 | 1.92147 | 3.68 | 0.010308 | 0.1106 | 0.1220248 | -0.05465752 | 0.1072 | 41.3303
6016 | 8.3975 | 2.907 | 22.1347 | 1 | 1.9403 | 1.921683 | 3.76 | 0.010676 | 0.1119 | 0.1220487 | -0.05469598 | 0.1106 | 41.33
6017 | 8.398889 | 2.907 | 22.1387 | 1 | 1.912 | 1.92177 | 3.66 | 0.010216 | 0.1108 | 0.1220725 | -0.05470942 | 0.1138 | 41.3301
6018 | 8.400278 | 2.9198 | 22.1428 | 1 | 1.9272 | 1.921959 | 3.71 | 0.010461 | 0.1112 | 0.1220958 | -0.05474928 | 0.117 | 41.3299
6019 | 8.401667 | 2.9198 | 22.1468 | 1 | 1.9139 | 1.922052 | 3.66 | 0.010247 | 0.1095 | 0.1221187 | -0.05479372 | 0.1201 | 41.3299
6020 | 8.403056 | 2.9316 | 22.1509 | 1 | 1.9253 | 1.922173 | 3.71 | 0.01043 | 0.1085 | 0.1221412 | -0.05483927 | 0.1231 | 41.3297
6021 | 8.404444 | 2.9316 | 22.155 | 1 | 1.9234 | 1.922312 | 3.7 | 0.010399 | 0.1086 | 0.1221636 | -0.05488786 | 0.1259 | 41.3296
6022 | 8.405833 | 2.9426 | 22.1591 | 1 | 1.9272 | 1.922496 | 3.71 | 0.010461 | 0.1082 | 0.1221864 | -0.05493736 | 0.1287 | 41.3295
6023 | 8.407222 | 2.9426 | 22.1631 | 1 | 1.9215 | 1.922606 | 3.69 | 0.010369 | 0.1087 | 0.1222093 | -0.05495128 | 0.1314 | 41.3294
6024 | 8.408611 | 2.9529 | 22.1672 | 1 | 1.9082 | 1.922783 | 3.64 | 0.010156 | 0.1067 | 0.1222319 | -0.0550038 | 0.1339 | 41.3294
6025 | 8.41 | 2.9529 | 22.1713 | 1 | 1.9272 | 1.922901 | 3.71 | 0.010461 | 0.1074 | 0.1222535 | -0.0550556 | 0.1364 | 41.3291
6026 | 8.411389 | 2.9622 | 22.1755 | 1 | 1.9139 | 1.923006 | 3.66 | 0.010247 | 0.1062 | 0.1222761 | -0.05510943 | 0.1388 | 41.3291
6027 | 8.412778 | 2.9622 | 22.1796 | 1 | 1.9234 | 1.923149 | 3.7 | 0.010399 | 0.1059 | 0.1222987 | -0.05516447 | 0.1411 | 41.3289
6028 | 8.414167 | 2.9708 | 22.1837 | 1 | 1.9253 | 1.923333 | 3.71 | 0.01043 | 0.1057 | 0.1223207 | -0.05522154 | 0.1432 | 41.3288
6029 | 8.415556 | 2.9708 | 22.1878 | 1 | 1.9253 | 1.923483 | 3.71 | 0.01043 | 0.1063 | 0.1223428 | -0.05523747 | 0.1453 | 41.3286
6030 | 8.416944 | 2.9787 | 22.192 | 1 | 1.929 | 1.923615 | 3.72 | 0.010491 | 0.1071 | 0.1223656 | -0.05529165 | 0.1473 | 41.3284
6031 | 8.418333 | 2.9787 | 22.1961 | 1 | 1.9365 | 1.923833 | 3.75 | 0.010614 | 0.1078 | 0.1223878 | -0.05534411 | 0.1492 | 41.3283
6032 | 8.419722 | 2.9857 | 22.2003 | 1 | 1.9196 | 1.923989 | 3.68 | 0.010338 | 0.1074 | 0.1224093 | -0.05539707 | 0.151 | 41.3283
6033 | 8.421111 | 2.9857 | 22.2044 | 1 | 1.9025 | 1.924118 | 3.62 | 0.010065 | 0.106 | 0.1224303 | -0.05545328 | 0.1526 | 41.3283
6034 | 8.4225 | 2.9919 | 22.2086 | 1 | 1.9347 | 1.924198 | 3.74 | 0.010583 | 0.1069 | 0.122452 | -0.05550755 | 0.1542 | 41.3278
6035 | 8.423889 | 2.9919 | 22.2127 | 1 | 1.9272 | 1.924343 | 3.71 | 0.010461 | 0.107 | 0.1224743 | -0.05552204 | 0.1557 | 41.3278
6036 | 8.425278 | 2.9974 | 22.2169 | 1 | 1.9177 | 1.924442 | 3.68 | 0.010308 | 0.107 | 0.1224964 | -0.05557607 | 0.1571 | 41.3277
6037 | 8.426667 | 2.9974 | 22.221 | 1 | 1.9347 | 1.924526 | 3.74 | 0.010583 | 0.1076 | 0.1225178 | -0.05562959 | 0.1584 | 41.3274
6038 | 8.428056 | 3.002 | 22.2252 | 1 | 1.9384 | 1.924737 | 3.76 | 0.010645 | 0.1083 | 0.1225393 | -0.0556819 | 0.1595 | 41.3272
6039 | 8.429444 | 3.002 | 22.2294 | 1 | 1.9347 | 1.924873 | 3.74 | 0.010583 | 0.1092 | 0.1225596 | -0.05573401 | 0.1606 | 41.3271
6040 | 8.430833 | 3.0059 | 22.2335 | 1 | 1.9253 | 1.925047 | 3.71 | 0.01043 | 0.1091 | 0.1225802 | -0.05578784 | 0.1616 | 41.3271
6041 | 8.432222 | 3.0059 | 22.2377 | 1 | 1.9101 | 1.925203 | 3.65 | 0.010186 | 0.1083 | 0.1226013 | -0.05579533 | 0.1625 | 41.3271
6042 | 8.433611 | 3.0092 | 22.2419 | 1 | 1.9384 | 1.925297 | 3.76 | 0.010645 | 0.1094 | 0.1226224 | -0.05584852 | 0.1634 | 41.3266
6043 | 8.435 | 3.0092 | 22.2461 | 1 | 1.9403 | 1.925466 | 3.76 | 0.010676 | 0.1104 | 0.122644 | -0.05589949 | 0.1641 | 41.3265
6044 | 8.436389 | 3.0116 | 22.2503 | 1 | 1.9347 | 1.925634 | 3.74 | 0.010583 | 0.1111 | 0.1226589 | -0.05595057 | 0.1647 | 41.3264
6045 | 8.437778 | 3.0116 | 22.2545 | 1 | 1.929 | 1.925764 | 3.72 | 0.010491 | 0.1116 | 0.1226743 | -0.05600166 | 0.1653 | 41.3263
6046 | 8.439444 | 3.0132 | 22.2586 | 1 | 1.9215 | 1.926011 | 3.69 | 0.010369 | 0.1108 | 0.1226901 | -0.0560555 | 0.1657 | 41.3265
6047 | 8.440833 | 3.0132 | 22.2628 | 1 | 1.9253 | 1.926177 | 3.71 | 0.01043 | 0.1109 | 0.1227061 | -0.056054 | 0.166 | 41.3263
6048 | 8.442222 | 3.0142 | 22.267 | 1 | 1.9215 | 1.926332 | 3.69 | 0.010369 | 0.1101 | 0.1227218 | -0.05610922 | 0.1663 | 41.3262
6049 | 8.443611 | 3.0142 | 22.2712 | 1 | 1.9328 | 1.926429 | 3.74 | 0.010553 | 0.1105 | 0.1227378 | -0.05616455 | 0.1664 | 41.3259
6050 | 8.445 | 3.0143 | 22.2754 | 1 | 1.929 | 1.926546 | 3.72 | 0.010491 | 0.1108 | 0.1227542 | -0.05622061 | 0.1665 | 41.3258
6051 | 8.446389 | 3.0143 | 22.2796 | 1 | 1.9347 | 1.926645 | 3.74 | 0.010583 | 0.111 | 0.122771 | -0.05627567 | 0.1665 | 41.3256
6052 | 8.447778 | 3.0136 | 22.2838 | 1 | 1.9215 | 1.926746 | 3.69 | 0.010369 | 0.1107 | 0.1227879 | -0.05633368 | 0.1663 | 41.3256
6053 | 8.449167 | 3.0136 | 22.2879 | 1 | 1.9272 | 1.926862 | 3.71 | 0.010461 | 0.1104 | 0.122805 | -0.05632894 | 0.1661 | 41.3254
6054 | 8.450556 | 3.0124 | 22.2921 | 1 | 1.9139 | 1.92699 | 3.66 | 0.010247 | 0.1094 | 0.1228215 | -0.05638954 | 0.1658 | 41.3254
6055 | 8.451944 | 3.0124 | 22.2963 | 1 | 1.9272 | 1.927142 | 3.71 | 0.010461 | 0.1088 | 0.1228383 | -0.05645268 | 0.1654 | 41.3251
6056 | 8.453333 | 3.0103 | 22.3005 | 1 | 1.929 | 1.927321 | 3.72 | 0.010491 | 0.1088 | 0.1228557 | -0.05651655 | 0.1649 | 41.3249
6057 | 8.454722 | 3.0103 | 22.3047 | 1 | 1.9253 | 1.927512 | 3.71 | 0.01043 | 0.108 | 0.1228722 | -0.05658246 | 0.1643 | 41.3248
6058 | 8.456111 | 3.0073 | 22.3089 | 1 | 1.9215 | 1.927606 | 3.69 | 0.010369 | 0.1077 | 0.1228892 | -0.05664858 | 0.1636 | 41.3247
6059 | 8.4575 | 3.0073 | 22.313 | 1 | 1.912 | 1.927775 | 3.66 | 0.010216 | 0.1064 | 0.1229053 | -0.0566495 | 0.1629 | 41.3246
6060 | 8.458889 | 3.0039 | 22.3172 | 1 | 1.9384 | 1.927844 | 3.76 | 0.010645 | 0.1071 | 0.1229215 | -0.05671678 | 0.162 | 41.3242
6061 | 8.460278 | 3.0039 | 22.3214 | 2 | 1.9328 | 1.927975 | 3.74 | 0.010553 | 0.1078 | 0.1229375 | -0.05678377 | 0.1611 | 41.3241
6062 | 8.461667 | 2.9995 | 22.3255 | 1 | 1.9177 | 1.928141 | 3.68 | 0.010308 | 0.1065 | 0.1229534 | -0.05685532 | 0.1601 | 41.3241
6063 | 8.463056 | 2.9995 | 22.3297 | 1 | 1.9158 | 1.928235 | 3.67 | 0.010277 | 0.1058 | 0.1229693 | -0.05692911 | 0.1589 | 41.324
6064 | 8.464444 | 2.9944 | 22.3339 | 1 | 1.9421 | 1.928409 | 3.77 | 0.010707 | 0.1067 | 0.1229859 | -0.05700252 | 0.1577 | 41.3236
6065 | 8.465833 | 2.9944 | 22.338 | 1 | 1.9403 | 1.928594 | 3.76 | 0.010676 | 0.1075 | 0.123003 | -0.05699551 | 0.1564 | 41.3235
6066 | 8.467222 | 2.9889 | 22.3422 | 1 | 1.929 | 1.928667 | 3.72 | 0.010491 | 0.107 | 0.1230222 | -0.05706825 | 0.155 | 41.3234
6067 | 8.468611 | 2.9889 | 22.3463 | 1 | 1.912 | 1.928836 | 3.66 | 0.010216 | 0.1054 | 0.1230405 | -0.05714564 | 0.1536 | 41.3235
6068 | 8.47 | 2.9823 | 22.3505 | 1 | 1.9403 | 1.929023 | 3.76 | 0.010676 | 0.106 | 0.1230597 | -0.05722347 | 0.152 | 41.323
6069 | 8.471389 | 2.9823 | 22.3546 | 1 | 1.9328 | 1.929174 | 3.74 | 0.010553 | 0.1064 | 0.123078 | -0.05730142 | 0.1503 | 41.323
6070 | 8.472778 | 2.975 | 22.3588 | 1 | 1.9459 | 1.929348 | 3.79 | 0.010769 | 0.107 | 0.1230962 | -0.0573796 | 0.1486 | 41.3227
6071 | 8.474167 | 2.975 | 22.3629 | 1 | 1.912 | 1.929481 | 3.66 | 0.010216 | 0.1061 | 0.1231155 | -0.05736955 | 0.1468 | 41.3229
6072 | 8.475556 | 2.9674 | 22.367 | 1 | 1.9272 | 1.92966 | 3.71 | 0.010461 | 0.1051 | 0.1231359 | -0.05745149 | 0.1449 | 41.3227
6073 | 8.476944 | 2.9674 | 22.3711 | 1 | 1.9234 | 1.929788 | 3.7 | 0.010399 | 0.1041 | 0.1231573 | -0.05753425 | 0.1429 | 41.3226
6074 | 8.478333 | 2.9587 | 22.3753 | 1 | 1.9403 | 1.92995 | 3.76 | 0.010676 | 0.1052 | 0.1231784 | -0.05761644 | 0.1408 | 41.3223
6075 | 8.479722 | 2.9587 | 22.3794 | 1 | 1.9196 | 1.930079 | 3.68 | 0.010338 | 0.1038 | 0.1231991 | -0.05770258 | 0.1386 | 41.3223
6076 | 8.481111 | 2.9493 | 22.3835 | 1 | 1.9496 | 1.930234 | 3.8 | 0.010831 | 0.1049 | 0.1232202 | -0.05778623 | 0.1363 | 41.3219
6077 | 8.4825 | 2.9493 | 22.3876 | 1 | 1.9403 | 1.930418 | 3.76 | 0.010676 | 0.1052 | 0.1232415 | -0.05777621 | 0.134 | 41.3219
6078 | 8.483889 | 2.9395 | 22.3916 | 1 | 1.9272 | 1.930567 | 3.71 | 0.010461 | 0.1046 | 0.123263 | -0.05786038 | 0.1316 | 41.3219
6079 | 8.485278 | 2.9395 | 22.3957 | 1 | 1.9477 | 1.930768 | 3.79 | 0.0108 | 0.1055 | 0.1232849 | -0.05794368 | 0.129 | 41.3216
6080 | 8.486667 | 2.9287 | 22.3998 | 1 | 1.9234 | 1.930888 | 3.7 | 0.010399 | 0.1052 | 0.1233077 | -0.05802841 | 0.1264 | 41.3217
6081 | 8.488056 | 2.9287 | 22.4039 | 1 | 1.9253 | 1.931059 | 3.71 | 0.01043 | 0.1041 | 0.1233307 | -0.05811508 | 0.1237 | 41.3216
6082 | 8.489444 | 2.9172 | 22.4079 | 1 | 1.9347 | 1.931281 | 3.74 | 0.010583 | 0.1044 | 0.1233545 | -0.05820068 | 0.1209 | 41.3214
6083 | 8.490833 | 2.9172 | 22.412 | 1 | 1.9234 | 1.931382 | 3.7 | 0.010399 | 0.1037 | 0.1233777 | -0.05819218 | 0.118 | 41.3214
6084 | 8.492222 | 2.9053 | 22.416 | 1 | 1.9496 | 1.931543 | 3.8 | 0.010831 | 0.1053 | 0.1234008 | -0.05827588 | 0.1151 | 41.3211
6085 | 8.493611 | 2.9053 | 22.42 | 1 | 1.9421 | 1.931761 | 3.77 | 0.010707 | 0.1055 | 0.1234239 | -0.05836101 | 0.112 | 41.3211
6086 | 8.495 | 2.8924 | 22.4241 | 1 | 1.9177 | 1.931973 | 3.68 | 0.010308 | 0.1047 | 0.1234463 | -0.05844719 | 0.1089 | 41.3212
6087 | 8.496389 | 2.8924 | 22.4281 | 1 | 1.9253 | 1.932071 | 3.71 | 0.01043 | 0.104 | 0.123469 | -0.0585349 | 0.1057 | 41.3211
6088 | 8.497778 | 2.8788 | 22.4321 | 1 | 1.929 | 1.932209 | 3.72 | 0.010491 | 0.1033 | 0.1234917 | -0.05862444 | 0.1024 | 41.3209
6089 | 8.499167 | 2.8788 | 22.4361 | 1 | 1.9309 | 1.932415 | 3.73 | 0.010522 | 0.1028 | 0.1235146 | -0.05861543 | 0.099 | 41.3208
6090 | 8.500556 | 2.8649 | 22.4401 | 1 | 1.9515 | 1.932509 | 3.81 | 0.010862 | 0.104 | 0.1235392 | -0.05870348 | 0.0955 | 41.3206
6091 | 8.502222 | 2.8649 | 22.4441 | 1 | 1.9253 | 1.932647 | 3.71 | 0.01043 | 0.1041 | 0.1235624 | -0.05879175 | 0.092 | 41.321
6092 | 8.503611 | 2.8499 | 22.448 | 1 | 1.9253 | 1.932775 | 3.71 | 0.01043 | 0.1033 | 0.1235857 | -0.05888277 | 0.0883 | 41.321
6093 | 8.505 | 2.8499 | 22.452 | 1 | 1.9403 | 1.9329 | 3.76 | 0.010676 | 0.1032 | 0.1236091 | -0.05897452 | 0.0846 | 41.3208
6094 | 8.506389 | 2.8343 | 22.4559 | 1 | 1.9403 | 1.933075 | 3.76 | 0.010676 | 0.1038 | 0.1236325 | -0.05906599 | 0.0807 | 41.3207
6095 | 8.507778 | 2.8343 | 22.4598 | 1 | 1.9253 | 1.933213 | 3.71 | 0.01043 | 0.1029 | 0.1236555 | -0.05905323 | 0.0769 | 41.3208
6096 | 8.509167 | 2.8183 | 22.4638 | 1 | 1.9253 | 1.933372 | 3.71 | 0.01043 | 0.1022 | 0.123678 | -0.05914782 | 0.0729 | 41.3208
6097 | 8.510556 | 2.8183 | 22.4677 | 1 | 1.9234 | 1.933423 | 3.7 | 0.010399 | 0.102 | 0.1237015 | -0.05924304 | 0.0688 | 41.3207
6098 | 8.511944 | 2.8013 | 22.4716 | 1 | 1.9347 | 1.933594 | 3.74 | 0.010583 | 0.1017 | 0.1237258 | -0.05933939 | 0.0647 | 41.3206
6099 | 8.513333 | 2.8013 | 22.4755 | 1 | 1.9384 | 1.933731 | 3.76 | 0.010645 | 0.1023 | 0.1237505 | -0.05943377 | 0.0604 | 41.3205
6100 | 8.514722 | 2.7836 | 22.4793 | 1 | 1.9459 | 1.933929 | 3.79 | 0.010769 | 0.1024 | 0.1237758 | -0.05952888 | 0.0561 | 41.3204
6101 | 8.516111 | 2.7836 | 22.4832 | 1 | 1.9234 | 1.93408 | 3.7 | 0.010399 | 0.1016 | 0.1238013 | -0.05951723 | 0.0517 | 41.3206
6102 | 8.5175 | 2.7657 | 22.487 | 1 | 1.9384 | 1.934238 | 3.76 | 0.010645 | 0.1027 | 0.1238258 | -0.05961164 | 0.0473 | 41.3205
6103 | 8.518889 | 2.7657 | 22.4909 | 1 | 1.9272 | 1.934375 | 3.71 | 0.010461 | 0.1019 | 0.12385 | -0.05970908 | 0.0427 | 41.3206
6104 | 8.520278 | 2.7468 | 22.4947 | 1 | 1.9328 | 1.934484 | 3.74 | 0.010553 | 0.1014 | 0.123875 | -0.05980766 | 0.0381 | 41.3205
6105 | 8.521667 | 2.7468 | 22.4985 | 1 | 1.9234 | 1.934649 | 3.7 | 0.010399 | 0.101 | 0.1239004 | -0.05990596 | 0.0334 | 41.3206
6106 | 8.523056 | 2.7271 | 22.5023 | 1 | 1.9158 | 1.934816 | 3.67 | 0.010277 | 0.0994 | 0.1239265 | -0.0600079 | 0.0286 | 41.3207
6107 | 8.524444 | 2.7271 | 22.5061 | 1 | 1.9347 | 1.934971 | 3.74 | 0.010583 | 0.0993 | 0.1239533 | -0.05999934 | 0.0237 | 41.3205
6108 | 8.525833 | 2.7072 | 22.5098 | 1 | 1.9309 | 1.935104 | 3.73 | 0.010522 | 0.0986 | 0.1239802 | -0.06010276 | 0.0188 | 41.3206
6109 | 8.527222 | 2.7072 | 22.5136 | 1 | 1.9365 | 1.935257 | 3.75 | 0.010614 | 0.0988 | 0.124008 | -0.06020561 | 0.0137 | 41.3205
6110 | 8.528611 | 2.6863 | 22.5173 | 1 | 1.9459 | 1.935348 | 3.79 | 0.010769 | 0.0993 | 0.1240357 | -0.06030818 | 0.0086 | 41.3205
6111 | 8.53 | 2.6863 | 22.5211 | 1 | 1.9459 | 1.935503 | 3.79 | 0.010769 | 0.1006 | 0.1240636 | -0.06040907 | 0.0034 | 41.3205
6112 | 8.531389 | 2.6646 | 22.5248 | 1 | 1.9384 | 1.935665 | 3.76 | 0.010645 | 0.101 | 0.1240915 | -0.0605107 | -0.0019 | 41.3206
6113 | 8.532778 | 2.6646 | 22.5285 | 1 | 1.9309 | 1.935833 | 3.73 | 0.010522 | 0.1001 | 0.1241202 | -0.06049688 | -0.0073 | 41.3207
6114 | 8.534167 | 2.6428 | 22.5322 | 1 | 1.9309 | 1.935967 | 3.73 | 0.010522 | 0.0995 | 0.1241485 | -0.06060139 | -0.0127 | 41.3207
6115 | 8.535556 | 2.6428 | 22.5358 | 1 | 1.9328 | 1.936049 | 3.74 | 0.010553 | 0.0992 | 0.1241774 | -0.06070693 | -0.0182 | 41.3208
6116 | 8.536944 | 2.6199 | 22.5395 | 2 | 1.9347 | 1.936246 | 3.74 | 0.010583 | 0.0997 | 0.1242066 | -0.06081451 | -0.0238 | 41.3208
6117 | 8.538333 | 2.6199 | 22.5431 | 1 | 1.9365 | 1.93638 | 3.75 | 0.010614 | 0.1002 | 0.1242357 | -0.06092102 | -0.0295 | 41.3209
6118 | 8.539722 | 2.5963 | 22.5467 | 1 | 1.9459 | 1.936547 | 3.79 | 0.010769 | 0.1008 | 0.1242648 | -0.06102686 | -0.0353 | 41.3209
6119 | 8.541111 | 2.5963 | 22.5503 | 1 | 1.9347 | 1.936698 | 3.74 | 0.010583 | 0.1006 | 0.1242935 | -0.06100746 | -0.0411 | 41.321
6120 | 8.5425 | 2.5837 | 22.5539 | 1 | 1.9552 | 1.936872 | 3.82 | 0.010924 | 0.102 | 0.1243229 | -0.06111078 | -0.0415 | 41.3209
6121 | 8.543889 | 2.5837 | 22.5575 | 1 | 1.929 | 1.936934 | 3.72 | 0.010491 | 0.1013 | 0.1243528 | -0.06121775 | -0.0418 | 41.3213
6122 | 8.545278 | 2.5816 | 22.5611 | 1 | 1.9234 | 1.937093 | 3.7 | 0.010399 | 0.099 | 0.1243831 | -0.06132995 | -0.0422 | 41.3214
6123 | 8.546667 | 2.5816 | 22.5647 | 1 | 1.9272 | 1.937214 | 3.71 | 0.010461 | 0.0987 | 0.1244125 | -0.06144348 | -0.0425 | 41.3214
6124 | 8.548056 | 2.5795 | 22.5683 | 1 | 1.9347 | 1.93733 | 3.74 | 0.010583 | 0.0987 | 0.1244418 | -0.06155565 | -0.0429 | 41.3214
6125 | 8.549444 | 2.5795 | 22.5718 | 1 | 1.9234 | 1.937402 | 3.7 | 0.010399 | 0.0968 | 0.1244714 | -0.06154092 | -0.0433 | 41.3217
6126 | 8.550833 | 2.5778 | 22.5754 | 1 | 1.9253 | 1.937579 | 3.71 | 0.01043 | 0.0957 | 0.124502 | -0.06165895 | -0.0436 | 41.3217
6127 | 8.552222 | 2.5778 | 22.579 | 1 | 1.9403 | 1.93774 | 3.76 | 0.010676 | 0.0958 | 0.1245325 | -0.06177681 | -0.044 | 41.3217
6128 | 8.553611 | 2.5757 | 22.5826 | 1 | 1.9347 | 1.937941 | 3.74 | 0.010583 | 0.0963 | 0.1245633 | -0.0618945 | -0.0443 | 41.3218
6129 | 8.555 | 2.5757 | 22.5862 | 1 | 1.9384 | 1.938059 | 3.76 | 0.010645 | 0.0963 | 0.1245944 | -0.06201222 | -0.0447 | 41.3219
6130 | 8.556389 | 2.5735 | 22.5897 | 1 | 1.9309 | 1.938221 | 3.73 | 0.010522 | 0.0959 | 0.1246254 | -0.06212987 | -0.0451 | 41.322
6131 | 8.557778 | 2.5735 | 22.5933 | 1 | 1.9552 | 1.938316 | 3.82 | 0.010924 | 0.0972 | 0.1246554 | -0.06211355 | -0.0454 | 41.3219
6132 | 8.559167 | 2.5718 | 22.5969 | 1 | 1.9421 | 1.938494 | 3.77 | 0.010707 | 0.0973 | 0.1246862 | -0.06222827 | -0.0458 | 41.3221
6133 | 8.560556 | 2.5718 | 22.6005 | 1 | 1.9459 | 1.938645 | 3.79 | 0.010769 | 0.0973 | 0.1247167 | -0.06234402 | -0.0461 | 41.3221
6134 | 8.562222 | 2.5697 | 22.604 | 1 | 1.9365 | 1.938787 | 3.75 | 0.010614 | 0.0978 | 0.1247488 | -0.06245881 | -0.0465 | 41.3227
6135 | 8.563611 | 2.5697 | 22.6076 | 1 | 1.9384 | 1.93891 | 3.76 | 0.010645 | 0.0976 | 0.1247805 | -0.06257243 | -0.0468 | 41.3227
6136 | 8.565 | 2.5675 | 22.6112 | 1 | 1.9496 | 1.939127 | 3.8 | 0.010831 | 0.0983 | 0.1248123 | -0.06268589 | -0.0472 | 41.3227
6137 | 8.566389 | 2.5675 | 22.6147 | 1 | 1.929 | 1.939273 | 3.72 | 0.010491 | 0.0973 | 0.1248442 | -0.06266791 | -0.0476 | 41.323
6138 | 8.567778 | 2.5659 | 22.6183 | 1 | 1.944 | 1.939496 | 3.78 | 0.010738 | 0.0977 | 0.1248757 | -0.06278242 | -0.0479 | 41.3229
6139 | 8.569167 | 2.5659 | 22.6219 | 1 | 1.9459 | 1.939577 | 3.79 | 0.010769 | 0.0979 | 0.1249068 | -0.06289677 | -0.0482 | 41.323
6140 | 8.570556 | 2.5638 | 22.6254 | 1 | 1.9309 | 1.93975 | 3.73 | 0.010522 | 0.0978 | 0.1249371 | -0.06300967 | -0.0486 | 41.3233
6141 | 8.571944 | 2.5638 | 22.629 | 1 | 1.9552 | 1.939906 | 3.82 | 0.010924 | 0.0988 | 0.1249673 | -0.0631207 | -0.0489 | 41.3231
6142 | 8.573333 | 2.5617 | 22.6325 | 1 | 1.9421 | 1.940123 | 3.77 | 0.010707 | 0.098 | 0.1249979 | -0.06323405 | -0.0493 | 41.3234
6143 | 8.574722 | 2.5617 | 22.6361 | 1 | 1.9421 | 1.940213 | 3.77 | 0.010707 | 0.099 | 0.1250296 | -0.06321254 | -0.0496 | 41.3234
6144 | 8.576111 | 2.5601 | 22.6397 | 1 | 1.9663 | 1.940417 | 3.87 | 0.011111 | 0.1001 | 0.1250613 | -0.06332158 | -0.05 | 41.3233
6145 | 8.5775 | 2.5601 | 22.6432 | 1 | 1.9421 | 1.940599 | 3.77 | 0.010707 | 0.0999 | 0.1250937 | -0.06342986 | -0.0503 | 41.3236
6146 | 8.578889 | 2.5581 | 22.6468 | 1 | 1.9272 | 1.940753 | 3.71 | 0.010461 | 0.0984 | 0.1251262 | -0.06354165 | -0.0506 | 41.3239
6147 | 8.580278 | 2.5581 | 22.6503 | 1 | 1.9365 | 1.940905 | 3.75 | 0.010614 | 0.0982 | 0.1251596 | -0.06365477 | -0.051 | 41.3239
6148 | 8.581667 | 2.556 | 22.6539 | 1 | 1.9347 | 1.941105 | 3.74 | 0.010583 | 0.0977 | 0.1251921 | -0.06376922 | -0.0513 | 41.324
6149 | 8.583056 | 2.556 | 22.6574 | 1 | 1.9477 | 1.941225 | 3.79 | 0.0108 | 0.0976 | 0.1252255 | -0.06374918 | -0.0517 | 41.324
6150 | 8.584444 | 2.5544 | 22.661 | 1 | 1.9365 | 1.94134 | 3.75 | 0.010614 | 0.0971 | 0.1252581 | -0.06386468 | -0.052 | 41.3242
6151 | 8.585833 | 2.5544 | 22.6645 | 1 | 1.9421 | 1.941561 | 3.77 | 0.010707 | 0.0977 | 0.1252903 | -0.06397891 | -0.0523 | 41.3242
6152 | 8.587222 | 2.5524 | 22.6681 | 1 | 1.9421 | 1.941658 | 3.77 | 0.010707 | 0.0979 | 0.1253223 | -0.06409348 | -0.0527 | 41.3243
6153 | 8.588611 | 2.5524 | 22.6716 | 1 | 1.9421 | 1.941793 | 3.77 | 0.010707 | 0.0982 | 0.1253547 | -0.06420799 | -0.053 | 41.3244
6154 | 8.59 | 2.5503 | 22.6752 | 1 | 1.9384 | 1.941936 | 3.76 | 0.010645 | 0.0986 | 0.1253864 | -0.06432183 | -0.0534 | 41.3246
6155 | 8.591389 | 2.5503 | 22.6787 | 1 | 1.9347 | 1.942109 | 3.74 | 0.010583 | 0.0975 | 0.125418 | -0.06429994 | -0.0537 | 41.3247
6156 | 8.592778 | 2.5487 | 22.6822 | 1 | 1.929 | 1.942247 | 3.72 | 0.010491 | 0.0965 | 0.125449 | -0.06441782 | -0.054 | 41.3249
6157 | 8.594167 | 2.5487 | 22.6858 | 1 | 1.9421 | 1.942378 | 3.77 | 0.010707 | 0.0967 | 0.1254796 | -0.06453522 | -0.0543 | 41.3248
6158 | 8.595556 | 2.5467 | 22.6893 | 1 | 1.9515 | 1.942588 | 3.81 | 0.010862 | 0.0972 | 0.1255111 | -0.06465197 | -0.0547 | 41.3249
6159 | 8.596944 | 2.5467 | 22.6929 | 1 | 1.944 | 1.942805 | 3.78 | 0.010738 | 0.0975 | 0.1255416 | -0.06476716 | -0.055 | 41.325
6160 | 8.598333 | 2.5447 | 22.6964 | 1 | 1.9384 | 1.942998 | 3.76 | 0.010645 | 0.0968 | 0.1255727 | -0.06488506 | -0.0553 | 41.3252
6161 | 8.599722 | 2.5447 | 22.6999 | 1 | 1.9477 | 1.943163 | 3.79 | 0.0108 | 0.098 | 0.1256037 | -0.06486082 | -0.0556 | 41.3252
6162 | 8.601111 | 2.5432 | 22.7035 | 1 | 1.9421 | 1.943373 | 3.77 | 0.010707 | 0.098 | 0.1256344 | -0.0649762 | -0.0559 | 41.3254
6163 | 8.6025 | 2.5432 | 22.707 | 1 | 1.9384 | 1.943531 | 3.76 | 0.010645 | 0.0978 | 0.125666 | -0.0650928 | -0.0562 | 41.3255
6164 | 8.603889 | 2.5413 | 22.7105 | 1 | 1.9347 | 1.943695 | 3.74 | 0.010583 | 0.0972 | 0.125697 | -0.06521131 | -0.0565 | 41.3257
6165 | 8.605278 | 2.5413 | 22.714 | 1 | 1.957 | 1.943846 | 3.83 | 0.010955 | 0.0983 | 0.1257267 | -0.0653258 | -0.0569 | 41.3256
6166 | 8.606667 | 2.5393 | 22.7176 | 1 | 1.9626 | 1.944012 | 3.85 | 0.011048 | 0.1003 | 0.1257556 | -0.06543635 | -0.0572 | 41.3256
6167 | 8.608056 | 2.5393 | 22.7211 | 1 | 1.9403 | 1.94418 | 3.76 | 0.010676 | 0.0995 | 0.1257847 | -0.0654087 | -0.0574 | 41.3259
6168 | 8.609444 | 2.538 | 22.7246 | 1 | 1.9403 | 1.944342 | 3.76 | 0.010676 | 0.0997 | 0.125814 | -0.06552031 | -0.0577 | 41.3261
6169 | 8.610833 | 2.538 | 22.7282 | 1 | 1.9365 | 1.944469 | 3.75 | 0.010614 | 0.0986 | 0.1258426 | -0.06563433 | -0.058 | 41.3262
6170 | 8.612222 | 2.5363 | 22.7317 | 1 | 1.9328 | 1.944653 | 3.74 | 0.010553 | 0.0981 | 0.1258708 | -0.06574898 | -0.0582 | 41.3263
6171 | 8.613611 | 2.5363 | 22.7352 | 1 | 1.9496 | 1.944888 | 3.8 | 0.010831 | 0.0981 | 0.1258989 | -0.06586287 | -0.0585 | 41.3263
6172 | 8.615 | 2.5345 | 22.7387 | 1 | 1.9459 | 1.945107 | 3.79 | 0.010769 | 0.0986 | 0.1259271 | -0.06597599 | -0.0588 | 41.3264
6173 | 8.616389 | 2.5345 | 22.7422 | 1 | 1.9365 | 1.945218 | 3.75 | 0.010614 | 0.0978 | 0.1259556 | -0.06595168 | -0.059 | 41.3267
6174 | 8.617778 | 2.5333 | 22.7458 | 1 | 1.9496 | 1.945343 | 3.8 | 0.010831 | 0.0979 | 0.1259845 | -0.06606606 | -0.0592 | 41.3266
6175 | 8.619167 | 2.5333 | 22.7493 | 1 | 1.9459 | 1.94548 | 3.79 | 0.010769 | 0.0976 | 0.1260134 | -0.06618125 | -0.0594 | 41.3268
6176 | 8.620556 | 2.5317 | 22.7528 | 1 | 1.9533 | 1.945689 | 3.82 | 0.010893 | 0.0981 | 0.1260423 | -0.0662945 | -0.0597 | 41.3268
6177 | 8.621944 | 2.5317 | 22.7563 | 1 | 1.944 | 1.945776 | 3.78 | 0.010738 | 0.0981 | 0.1260716 | -0.06640836 | -0.0599 | 41.327
6178 | 8.623611 | 2.5301 | 22.7598 | 2 | 1.9309 | 1.945891 | 3.73 | 0.010522 | 0.0968 | 0.1261009 | -0.06652612 | -0.0601 | 41.3276
6179 | 8.625 | 2.5301 | 22.7633 | 1 | 1.9384 | 1.946041 | 3.76 | 0.010645 | 0.0962 | 0.12613 | -0.06650306 | -0.0603 | 41.3276
6180 | 8.626389 | 2.5291 | 22.7669 | 1 | 1.9477 | 1.946143 | 3.79 | 0.0108 | 0.0963 | 0.1261596 | -0.06662166 | -0.0605 | 41.3276
6181 | 8.627778 | 2.5291 | 22.7704 | 1 | 1.9552 | 1.946322 | 3.82 | 0.010924 | 0.0969 | 0.1261889 | -0.06673871 | -0.0607 | 41.3277
6182 | 8.629167 | 2.5276 | 22.7739 | 1 | 1.9552 | 1.946557 | 3.82 | 0.010924 | 0.097 | 0.1262196 | -0.06685469 | -0.0609 | 41.3278
6183 | 8.630556 | 2.5276 | 22.7774 | 1 | 1.9477 | 1.946699 | 3.79 | 0.0108 | 0.0969 | 0.1262498 | -0.066971 | -0.0611 | 41.328
6184 | 8.631944 | 2.5261 | 22.7809 | 1 | 1.9403 | 1.946867 | 3.76 | 0.010676 | 0.0969 | 0.12628 | -0.06708625 | -0.0613 | 41.3282
6185 | 8.633333 | 2.5261 | 22.7844 | 1 | 1.9607 | 1.947083 | 3.84 | 0.011017 | 0.0984 | 0.1263111 | -0.06706027 | -0.0615 | 41.3281
6186 | 8.634722 | 2.5251 | 22.7879 | 1 | 1.9459 | 1.947257 | 3.79 | 0.010769 | 0.0987 | 0.126342 | -0.06717182 | -0.0617 | 41.3283
6187 | 8.636111 | 2.5251 | 22.7914 | 2 | 1.9533 | 1.947428 | 3.82 | 0.010893 | 0.0993 | 0.1263731 | -0.06728241 | -0.0618 | 41.3284
6188 | 8.6375 | 2.5238 | 22.7949 | 1 | 1.9533 | 1.947683 | 3.82 | 0.010893 | 0.1001 | 0.1264039 | -0.06739214 | -0.062 | 41.3285
6189 | 8.638889 | 2.5238 | 22.7984 | 1 | 1.929 | 1.947927 | 3.72 | 0.010491 | 0.099 | 0.1264346 | -0.06750447 | -0.0622 | 41.3289
6190 | 8.640278 | 2.5224 | 22.8019 | 1 | 1.9533 | 1.948129 | 3.82 | 0.010893 | 0.1001 | 0.1264653 | -0.06761486 | -0.0624 | 41.3288
6191 | 8.641667 | 2.5224 | 22.8054 | 1 | 1.957 | 1.948381 | 3.83 | 0.010955 | 0.1002 | 0.1264957 | -0.06758305 | -0.0625 | 41.3288
6192 | 8.643056 | 2.5217 | 22.8089 | 1 | 1.9589 | 1.948538 | 3.84 | 0.010986 | 0.1016 | 0.1265261 | -0.06769035 | -0.0626 | 41.3289
6193 | 8.644444 | 2.5217 | 22.8124 | 1 | 1.9552 | 1.948763 | 3.82 | 0.010924 | 0.1022 | 0.1265561 | -0.06779748 | -0.0627 | 41.3291
6194 | 8.645833 | 2.5205 | 22.8159 | 1 | 1.9589 | 1.948894 | 3.84 | 0.010986 | 0.1034 | 0.1265862 | -0.06790168 | -0.0629 | 41.3292
6195 | 8.647222 | 2.5205 | 22.8194 | 1 | 1.9533 | 1.949093 | 3.82 | 0.010893 | 0.1039 | 0.1266165 | -0.06800365 | -0.063 | 41.3294
6196 | 8.648611 | 2.5194 | 22.8229 | 1 | 1.9253 | 1.949296 | 3.71 | 0.01043 | 0.1024 | 0.1266459 | -0.06810645 | -0.0632 | 41.3297
6197 | 8.65 | 2.5194 | 22.8264 | 1 | 1.9515 | 1.949474 | 3.81 | 0.010862 | 0.1023 | 0.1266753 | -0.06807284 | -0.0633 | 41.3296
6198 | 8.651389 | 2.5188 | 22.8299 | 1 | 1.9552 | 1.949592 | 3.82 | 0.010924 | 0.1029 | 0.126705 | -0.06817453 | -0.0633 | 41.3297
6199 | 8.652778 | 2.5188 | 22.8334 | 1 | 1.9515 | 1.949712 | 3.81 | 0.010862 | 0.1029 | 0.1267347 | -0.06827714 | -0.0634 | 41.3299
6200 | 8.654167 | 2.5178 | 22.8369 | 1 | 1.9552 | 1.949815 | 3.82 | 0.010924 | 0.1038 | 0.1267636 | -0.06837801 | -0.0635 | 41.3299
6201 | 8.655556 | 2.5178 | 22.8404 | 1 | 1.9644 | 1.949949 | 3.86 | 0.01108 | 0.105 | 0.1267925 | -0.0684795 | -0.0636 | 41.33
6202 | 8.656944 | 2.5168 | 22.8439 | 1 | 1.9421 | 1.950126 | 3.77 | 0.010707 | 0.1043 | 0.1268221 | -0.06858103 | -0.0637 | 41.3303
6203 | 8.658333 | 2.5168 | 22.8474 | 1 | 1.9477 | 1.950255 | 3.79 | 0.0108 | 0.1042 | 0.1268511 | -0.06854054 | -0.0638 | 41.3304
6204 | 8.659722 | 2.5164 | 22.8509 | 1 | 1.9533 | 1.950383 | 3.82 | 0.010893 | 0.1041 | 0.1268808 | -0.06864236 | -0.0638 | 41.3304
6205 | 8.661111 | 2.5164 | 22.8544 | 1 | 1.9589 | 1.950546 | 3.84 | 0.010986 | 0.1046 | 0.1269096 | -0.0687448 | -0.0639 | 41.3305
6206 | 8.6625 | 2.5156 | 22.8579 | 1 | 1.9533 | 1.950698 | 3.82 | 0.010893 | 0.105 | 0.1269386 | -0.0688458 | -0.0639 | 41.3307
6207 | 8.663889 | 2.5156 | 22.8614 | 1 | 1.944 | 1.950867 | 3.78 | 0.010738 | 0.1047 | 0.1269674 | -0.06894506 | -0.064 | 41.3309
6208 | 8.665278 | 2.5148 | 22.8649 | 1 | 1.9477 | 1.951014 | 3.79 | 0.0108 | 0.1043 | 0.1269963 | -0.06904386 | -0.064 | 41.331
6209 | 8.666667 | 2.5148 | 22.8684 | 1 | 1.9496 | 1.951243 | 3.8 | 0.010831 | 0.1041 | 0.1270261 | -0.06900567 | -0.0641 | 41.3311
6210 | 8.668056 | 2.5146 | 22.8719 | 1 | 1.9552 | 1.951382 | 3.82 | 0.010924 | 0.104 | 0.1270566 | -0.06910496 | -0.0641 | 41.3311
6211 | 8.669444 | 2.5146 | 22.8754 | 1 | 1.9533 | 1.95157 | 3.82 | 0.010893 | 0.1041 | 0.1270863 | -0.06920477 | -0.0641 | 41.3313
6212 | 8.670833 | 2.514 | 22.8789 | 1 | 1.9681 | 1.951764 | 3.87 | 0.011142 | 0.1054 | 0.1271156 | -0.06930214 | -0.0641 | 41.3313
6213 | 8.672222 | 2.514 | 22.8824 | 1 | 1.9459 | 1.951953 | 3.79 | 0.010769 | 0.1047 | 0.127145 | -0.06940005 | -0.0641 | 41.3316
6214 | 8.673611 | 2.5133 | 22.8859 | 1 | 1.9496 | 1.952132 | 3.8 | 0.010831 | 0.1043 | 0.1271746 | -0.06949906 | -0.0641 | 41.3317
6215 | 8.675 | 2.5133 | 22.8894 | 1 | 1.9663 | 1.952339 | 3.87 | 0.011111 | 0.1056 | 0.1272048 | -0.06945709 | -0.0641 | 41.3316
6216 | 8.676389 | 2.5133 | 22.8928 | 1 | 1.957 | 1.952486 | 3.83 | 0.010955 | 0.1057 | 0.1272356 | -0.06955325 | -0.064 | 41.3319
6217 | 8.677778 | 2.5133 | 22.8963 | 1 | 1.9533 | 1.952663 | 3.82 | 0.010893 | 0.106 | 0.127267 | -0.06964855 | -0.064 | 41.332
6218 | 8.679167 | 2.5129 | 22.8998 | 1 | 1.9515 | 1.952846 | 3.81 | 0.010862 | 0.1063 | 0.1272987 | -0.06974172 | -0.0639 | 41.3322
6219 | 8.680556 | 2.5129 | 22.9033 | 1 | 1.944 | 1.952999 | 3.78 | 0.010738 | 0.1053 | 0.127331 | -0.06983729 | -0.0639 | 41.3324
6220 | 8.681944 | 2.5125 | 22.9068 | 1 | 1.9533 | 1.953236 | 3.82 | 0.010893 | 0.1061 | 0.1273638 | -0.06993051 | -0.0638 | 41.3324
6221 | 8.683333 | 2.5125 | 22.9103 | 1 | 1.9496 | 1.953408 | 3.8 | 0.010831 | 0.1064 | 0.1273963 | -0.06988865 | -0.0638 | 41.3326
6222 | 8.684722 | 2.5127 | 22.9138 | 1 | 1.957 | 1.953625 | 3.83 | 0.010955 | 0.1072 | 0.1274289 | -0.06997962 | -0.0637 | 41.3326
6223 | 8.686389 | 2.5127 | 22.9173 | 1 | 1.9607 | 1.953818 | 3.84 | 0.011017 | 0.1083 | 0.127462 | -0.07006856 | -0.0636 | 41.333
6224 | 8.687778 | 2.5125 | 22.9208 | 1 | 1.9552 | 1.953942 | 3.82 | 0.010924 | 0.1089 | 0.1274957 | -0.07015409 | -0.0635 | 41.3332
6225 | 8.689167 | 2.5125 | 22.9243 | 1 | 1.9589 | 1.954153 | 3.84 | 0.010986 | 0.1094 | 0.1275291 | -0.07023877 | -0.0634 | 41.3332
6226 | 8.690556 | 2.5124 | 22.9277 | 1 | 1.957 | 1.954321 | 3.83 | 0.010955 | 0.1092 | 0.1275626 | -0.070322 | -0.0633 | 41.3334
6227 | 8.691944 | 2.5124 | 22.9312 | 1 | 1.9644 | 1.954489 | 3.86 | 0.01108 | 0.1104 | 0.1275965 | -0.07027571 | -0.0632 | 41.3335
6228 | 8.693333 | 2.5128 | 22.9347 | 1 | 1.929 | 1.954644 | 3.72 | 0.010491 | 0.1081 | 0.1276305 | -0.07036102 | -0.0631 | 41.3339
6229 | 8.694722 | 2.5128 | 22.9382 | 1 | 1.9589 | 1.954813 | 3.84 | 0.010986 | 0.1084 | 0.1276655 | -0.07044704 | -0.0629 | 41.3338
6230 | 8.696111 | 2.5128 | 22.9417 | 1 | 1.9607 | 1.955026 | 3.84 | 0.011017 | 0.109 | 0.1277007 | -0.07053045 | -0.0628 | 41.3339
6231 | 8.6975 | 2.5128 | 22.9452 | 1 | 1.9589 | 1.955256 | 3.84 | 0.010986 | 0.1091 | 0.1277364 | -0.07061358 | -0.0626 | 41.334
6232 | 8.698889 | 2.5129 | 22.9487 | 1 | 1.9552 | 1.95543 | 3.82 | 0.010924 | 0.1087 | 0.1277725 | -0.07069644 | -0.0625 | 41.3342
6233 | 8.700278 | 2.5129 | 22.9522 | 1 | 1.9644 | 1.955589 | 3.86 | 0.01108 | 0.1094 | 0.1278083 | -0.07065302 | -0.0624 | 41.3342
6234 | 8.701667 | 2.5134 | 22.9557 | 1 | 1.9681 | 1.955755 | 3.87 | 0.011142 | 0.1103 | 0.1278439 | -0.07073266 | -0.0622 | 41.3343
6235 | 8.703056 | 2.5134 | 22.9592 | 1 | 1.9589 | 1.955922 | 3.84 | 0.010986 | 0.1109 | 0.1278805 | -0.07081047 | -0.062 | 41.3345
6236 | 8.704444 | 2.5137 | 22.9627 | 1 | 1.929 | 1.956081 | 3.72 | 0.010491 | 0.1092 | 0.1279174 | -0.07089213 | -0.0618 | 41.3349
6237 | 8.705833 | 2.5137 | 22.9662 | 1 | 1.944 | 1.95627 | 3.78 | 0.010738 | 0.1081 | 0.1279543 | -0.07097508 | -0.0616 | 41.3349
6238 | 8.707222 | 2.5139 | 22.9696 | 1 | 1.9644 | 1.956433 | 3.86 | 0.01108 | 0.1089 | 0.1279908 | -0.07105561 | -0.0615 | 41.3348
6239 | 8.708611 | 2.5139 | 22.9731 | 1 | 1.9496 | 1.956623 | 3.8 | 0.010831 | 0.1082 | 0.128027 | -0.07101606 | -0.0613 | 41.3351
6240 | 8.71 | 2.5146 | 22.9766 | 1 | 1.9533 | 1.956733 | 3.82 | 0.010893 | 0.1082 | 0.1280633 | -0.07109787 | -0.061 | 41.3352
6241 | 8.711389 | 2.5146 | 22.9801 | 1 | 1.9477 | 1.956875 | 3.79 | 0.0108 | 0.1068 | 0.1280997 | -0.07118127 | -0.0608 | 41.3354
6242 | 8.712778 | 2.515 | 22.9836 | 1 | 1.9459 | 1.957116 | 3.79 | 0.010769 | 0.1059 | 0.1281367 | -0.07126566 | -0.0606 | 41.3355
6243 | 8.714167 | 2.515 | 22.9871 | 1 | 1.9773 | 1.957361 | 3.91 | 0.011299 | 0.1076 | 0.1281738 | -0.07134576 | -0.0604 | 41.3353
6244 | 8.715556 | 2.5153 | 22.9906 | 1 | 1.957 | 1.957556 | 3.83 | 0.010955 | 0.1074 | 0.1282113 | -0.07142518 | -0.0602 | 41.3356
6245 | 8.716944 | 2.5153 | 22.9941 | 1 | 1.9477 | 1.957715 | 3.79 | 0.0108 | 0.1071 | 0.1282491 | -0.07139135 | -0.06 | 41.3358
6246 | 8.718333 | 2.5161 | 22.9976 | 1 | 1.957 | 1.957895 | 3.83 | 0.010955 | 0.1068 | 0.1282865 | -0.07147186 | -0.0597 | 41.3359
6247 | 8.719722 | 2.5161 | 23.0011 | 1 | 1.9477 | 1.958069 | 3.79 | 0.0108 | 0.1065 | 0.1283234 | -0.07155249 | -0.0595 | 41.3361
6248 | 8.721111 | 2.5165 | 23.0046 | 1 | 1.9496 | 1.958268 | 3.8 | 0.010831 | 0.106 | 0.1283607 | -0.07163282 | -0.0593 | 41.3362
6249 | 8.7225 | 2.5165 | 23.0081 | 1 | 1.9403 | 1.958397 | 3.76 | 0.010676 | 0.1045 | 0.1283992 | -0.07171482 | -0.0591 | 41.3364
6250 | 8.723889 | 2.5169 | 23.0116 | 1 | 1.9644 | 1.958533 | 3.86 | 0.01108 | 0.1054 | 0.1284382 | -0.07179663 | -0.0589 | 41.3363
6251 | 8.725278 | 2.5169 | 23.0151 | 1 | 1.9607 | 1.958764 | 3.84 | 0.011017 | 0.105 | 0.1284777 | -0.07176794 | -0.0586 | 41.3364
6252 | 8.726667 | 2.5177 | 23.0186 | 1 | 1.957 | 1.958922 | 3.83 | 0.010955 | 0.1044 | 0.1285177 | -0.07185161 | -0.0584 | 41.3366
6253 | 8.728056 | 2.5177 | 23.0221 | 1 | 1.9533 | 1.959114 | 3.82 | 0.010893 | 0.105 | 0.1285576 | -0.07193245 | -0.0581 | 41.3367
6254 | 8.729444 | 2.5182 | 23.0256 | 1 | 1.9496 | 1.959248 | 3.8 | 0.010831 | 0.1052 | 0.1285974 | -0.07201241 | -0.0579 | 41.3369
6255 | 8.730833 | 2.5182 | 23.0291 | 1 | 1.9533 | 1.959469 | 3.82 | 0.010893 | 0.1046 | 0.1286373 | -0.07209267 | -0.0577 | 41.337
6256 | 8.732222 | 2.5186 | 23.0326 | 1 | 1.944 | 1.95962 | 3.78 | 0.010738 | 0.1033 | 0.1286776 | -0.0721741 | -0.0575 | 41.3372
6257 | 8.733611 | 2.5186 | 23.0361 | 1 | 1.9459 | 1.959778 | 3.79 | 0.010769 | 0.1022 | 0.1287177 | -0.07215482 | -0.0572 | 41.3373
6258 | 8.735 | 2.5193 | 23.0396 | 1 | 1.9552 | 1.959927 | 3.82 | 0.010924 | 0.1015 | 0.1287583 | -0.07223966 | -0.057 | 41.3373
6259 | 8.736389 | 2.5193 | 23.0431 | 1 | 1.9589 | 1.960075 | 3.84 | 0.010986 | 0.1021 | 0.1287989 | -0.07232255 | -0.0567 | 41.3374
6260 | 8.737778 | 2.5198 | 23.0466 | 1 | 1.9644 | 1.960345 | 3.86 | 0.01108 | 0.1031 | 0.12884 | -0.07240347 | -0.0565 | 41.3375
6261 | 8.739167 | 2.5198 | 23.0501 | 1 | 1.9626 | 1.960531 | 3.85 | 0.011048 | 0.1031 | 0.1288812 | -0.07248459 | -0.0562 | 41.3376
6262 | 8.740556 | 2.5202 | 23.0536 | 1 | 1.9626 | 1.960739 | 3.85 | 0.011048 | 0.1034 | 0.1289227 | -0.07256364 | -0.056 | 41.3377
6263 | 8.741944 | 2.5202 | 23.0571 | 1 | 1.9347 | 1.960963 | 3.74 | 0.010583 | 0.1015 | 0.1289641 | -0.07254731 | -0.0558 | 41.3381
6264 | 8.743333 | 2.521 | 23.0606 | 1 | 1.9626 | 1.961117 | 3.85 | 0.011048 | 0.1018 | 0.1290057 | -0.07262938 | -0.0555 | 41.338
6265 | 8.744722 | 2.521 | 23.0641 | 1 | 1.9736 | 1.961306 | 3.9 | 0.011236 | 0.1033 | 0.1290465 | -0.07270804 | -0.0553 | 41.338
6266 | 8.746111 | 2.5215 | 23.0676 | 1 | 1.957 | 1.961473 | 3.83 | 0.010955 | 0.103 | 0.1290868 | -0.07278727 | -0.055 | 41.3383
6267 | 8.7475 | 2.5215 | 23.0711 | 1 | 1.9718 | 1.961704 | 3.89 | 0.011205 | 0.1036 | 0.1291267 | -0.07286542 | -0.0548 | 41.3382
6268 | 8.748889 | 2.522 | 23.0746 | 2 | 1.9496 | 1.961873 | 3.8 | 0.010831 | 0.1029 | 0.1291663 | -0.07294385 | -0.0546 | 41.3386
6269 | 8.750556 | 2.522 | 23.0781 | 1 | 1.97 | 1.962082 | 3.88 | 0.011173 | 0.1038 | 0.1292057 | -0.07292404 | -0.0543 | 41.3388
6270 | 8.751944 | 2.5228 | 23.0816 | 1 | 1.97 | 1.962279 | 3.88 | 0.011173 | 0.104 | 0.1292444 | -0.07300024 | -0.0541 | 41.3389
6271 | 8.753333 | 2.5228 | 23.0851 | 1 | 1.9644 | 1.962447 | 3.86 | 0.01108 | 0.1042 | 0.1292836 | -0.07307388 | -0.0538 | 41.3391
6272 | 8.754722 | 2.5234 | 23.0886 | 1 | 1.9533 | 1.962652 | 3.82 | 0.010893 | 0.1037 | 0.1293228 | -0.07314771 | -0.0536 | 41.3393
6273 | 8.756111 | 2.5234 | 23.0921 | 1 | 1.97 | 1.962865 | 3.88 | 0.011173 | 0.104 | 0.1293616 | -0.07322016 | -0.0533 | 41.3393
6274 | 8.7575 | 2.5239 | 23.0956 | 1 | 1.9552 | 1.963046 | 3.82 | 0.010924 | 0.1041 | 0.1294002 | -0.07329318 | -0.0531 | 41.3395
6275 | 8.758889 | 2.5239 | 23.0991 | 1 | 1.981 | 1.96323 | 3.92 | 0.011362 | 0.1055 | 0.1294399 | -0.07327261 | -0.0529 | 41.3394
6276 | 8.760278 | 2.5248 | 23.1026 | 1 | 1.9681 | 1.963486 | 3.87 | 0.011142 | 0.1065 | 0.1294804 | -0.07334086 | -0.0526 | 41.3397
6277 | 8.761667 | 2.5248 | 23.1061 | 1 | 1.9533 | 1.963655 | 3.82 | 0.010893 | 0.1058 | 0.1295215 | -0.07341028 | -0.0523 | 41.3399
6278 | 8.763056 | 2.5254 | 23.1097 | 1 | 1.9626 | 1.963868 | 3.85 | 0.011048 | 0.1063 | 0.1295621 | -0.07347764 | -0.0521 | 41.3399
6279 | 8.764444 | 2.5254 | 23.1132 | 1 | 1.9607 | 1.964098 | 3.84 | 0.011017 | 0.1062 | 0.129603 | -0.07354498 | -0.0519 | 41.3401
6280 | 8.765833 | 2.5259 | 23.1167 | 1 | 1.9644 | 1.964291 | 3.86 | 0.01108 | 0.1069 | 0.1296446 | -0.07360997 | -0.0516 | 41.3401
6281 | 8.767222 | 2.5259 | 23.1202 | 2 | 1.9552 | 1.964545 | 3.82 | 0.010924 | 0.1062 | 0.1296855 | -0.07359015 | -0.0514 | 41.3403
6282 | 8.768611 | 2.5268 | 23.1237 | 1 | 1.9681 | 1.964832 | 3.87 | 0.011142 | 0.1061 | 0.1297268 | -0.07365663 | -0.0511 | 41.3403
6283 | 8.77 | 2.5268 | 23.1272 | 1 | 1.9718 | 1.964994 | 3.89 | 0.011205 | 0.1067 | 0.129768 | -0.07372066 | -0.0508 | 41.3404
6284 | 8.771389 | 2.5274 | 23.1307 | 1 | 1.9644 | 1.965121 | 3.86 | 0.01108 | 0.1069 | 0.1298094 | -0.07378379 | -0.0506 | 41.3406
6285 | 8.772778 | 2.5274 | 23.1342 | 1 | 1.9718 | 1.965387 | 3.89 | 0.011205 | 0.108 | 0.1298505 | -0.07384476 | -0.0504 | 41.3407
6286 | 8.774167 | 2.528 | 23.1377 | 1 | 1.9956 | 1.965621 | 3.98 | 0.011615 | 0.1101 | 0.1298914 | -0.07390174 | -0.0501 | 41.3405
6287 | 8.775556 | 2.528 | 23.1412 | 1 | 1.9718 | 1.965853 | 3.89 | 0.011205 | 0.1111 | 0.1299323 | -0.07387378 | -0.0499 | 41.3409
6288 | 8.776944 | 2.529 | 23.1447 | 1 | 1.97 | 1.966067 | 3.88 | 0.011173 | 0.1111 | 0.1299729 | -0.07392876 | -0.0496 | 41.341
6289 | 8.778333 | 2.529 | 23.1483 | 1 | 1.9589 | 1.966309 | 3.84 | 0.010986 | 0.1104 | 0.1300133 | -0.0739843 | -0.0493 | 41.3412
6290 | 8.779722 | 2.5297 | 23.1518 | 1 | 1.9552 | 1.966553 | 3.82 | 0.010924 | 0.1089 | 0.130054 | -0.07404207 | -0.0491 | 41.3414
6291 | 8.781111 | 2.5297 | 23.1553 | 1 | 1.9515 | 1.966769 | 3.81 | 0.010862 | 0.1085 | 0.1300943 | -0.07410147 | -0.0488 | 41.3415
6292 | 8.7825 | 2.5304 | 23.1588 | 1 | 1.9736 | 1.96694 | 3.9 | 0.011236 | 0.1091 | 0.1301337 | -0.07415871 | -0.0486 | 41.3414
6293 | 8.783889 | 2.5304 | 23.1623 | 1 | 1.97 | 1.967217 | 3.88 | 0.011173 | 0.1101 | 0.1301727 | -0.07413406 | -0.0483 | 41.3416
6294 | 8.785278 | 2.5314 | 23.1658 | 1 | 1.9607 | 1.967431 | 3.84 | 0.011017 | 0.1098 | 0.1302127 | -0.07418989 | -0.048 | 41.3418
6295 | 8.786667 | 2.5314 | 23.1693 | 1 | 1.9755 | 1.967641 | 3.9 | 0.011267 | 0.1107 | 0.1302522 | -0.07424279 | -0.0478 | 41.3418
6296 | 8.788056 | 2.5321 | 23.1729 | 1 | 1.9403 | 1.967863 | 3.76 | 0.010676 | 0.1088 | 0.1302918 | -0.07429926 | -0.0475 | 41.3422
6297 | 8.789444 | 2.5321 | 23.1764 | 1 | 1.957 | 1.968052 | 3.83 | 0.010955 | 0.1085 | 0.1303314 | -0.07435522 | -0.0472 | 41.3422
6298 | 8.790833 | 2.5328 | 23.1799 | 1 | 1.9626 | 1.968242 | 3.85 | 0.011048 | 0.1082 | 0.1303711 | -0.0744131 | -0.047 | 41.3422
6299 | 8.792222 | 2.5328 | 23.1834 | 1 | 1.9663 | 1.968496 | 3.87 | 0.011111 | 0.108 | 0.1304103 | -0.07439331 | -0.0467 | 41.3423
6300 | 8.793611 | 2.5338 | 23.1869 | 1 | 1.9791 | 1.968768 | 3.92 | 0.01133 | 0.1095 | 0.1304494 | -0.07444861 | -0.0464 | 41.3423
6301 | 8.795 | 2.5338 | 23.1905 | 1 | 1.9791 | 1.968969 | 3.92 | 0.01133 | 0.1111 | 0.1304888 | -0.07449895 | -0.0462 | 41.3424
6302 | 8.796389 | 2.5345 | 23.194 | 1 | 1.981 | 1.969216 | 3.92 | 0.011362 | 0.1117 | 0.130529 | -0.07454684 | -0.0459 | 41.3425
6303 | 8.797778 | 2.5345 | 23.1975 | 1 | 1.97 | 1.969455 | 3.88 | 0.011173 | 0.1122 | 0.1305693 | -0.07459315 | -0.0457 | 41.3427
6304 | 8.799167 | 2.5353 | 23.201 | 1 | 1.9736 | 1.96968 | 3.9 | 0.011236 | 0.1129 | 0.1306101 | -0.07463741 | -0.0454 | 41.3428
6305 | 8.800556 | 2.5353 | 23.2046 | 1 | 1.9755 | 1.96987 | 3.9 | 0.011267 | 0.113 | 0.1306513 | -0.07461216 | -0.0452 | 41.3429
6306 | 8.801944 | 2.5363 | 23.2081 | 1 | 1.9589 | 1.970052 | 3.84 | 0.010986 | 0.1121 | 0.1306923 | -0.07465793 | -0.0449 | 41.3432
6307 | 8.803333 | 2.5363 | 23.2116 | 1 | 1.9607 | 1.970256 | 3.84 | 0.011017 | 0.1117 | 0.130733 | -0.07470465 | -0.0446 | 41.3433
6308 | 8.804722 | 2.5371 | 23.2151 | 1 | 1.9773 | 1.970429 | 3.91 | 0.011299 | 0.1135 | 0.1307734 | -0.0747464 | -0.0443 | 41.3432
6309 | 8.806111 | 2.5371 | 23.2186 | 1 | 1.9681 | 1.970618 | 3.87 | 0.011142 | 0.1133 | 0.1308129 | -0.07478852 | -0.0441 | 41.3434
6310 | 8.8075 | 2.5379 | 23.2222 | 1 | 1.9938 | 1.970794 | 3.98 | 0.011583 | 0.1147 | 0.1308518 | -0.07482781 | -0.0438 | 41.3432
6311 | 8.808889 | 2.5379 | 23.2257 | 1 | 1.9755 | 1.971103 | 3.9 | 0.011267 | 0.1158 | 0.1308906 | -0.07479843 | -0.0436 | 41.3436
6312 | 8.810278 | 2.5389 | 23.2292 | 1 | 1.9736 | 1.971289 | 3.9 | 0.011236 | 0.1157 | 0.1309295 | -0.07483576 | -0.0433 | 41.3437
6313 | 8.811667 | 2.5389 | 23.2327 | 1 | 1.9901 | 1.971452 | 3.96 | 0.01152 | 0.118 | 0.1309677 | -0.074869 | -0.043 | 41.3436
6314 | 8.813056 | 2.5399 | 23.2363 | 1 | 1.9791 | 1.971626 | 3.92 | 0.01133 | 0.1177 | 0.1310062 | -0.07490203 | -0.0427 | 41.3438
6315 | 8.814444 | 2.5399 | 23.2398 | 1 | 1.9644 | 1.971894 | 3.86 | 0.01108 | 0.1179 | 0.1310449 | -0.07493552 | -0.0424 | 41.3441
6316 | 8.815833 | 2.5408 | 23.2433 | 1 | 1.9865 | 1.972164 | 3.95 | 0.011456 | 0.1194 | 0.1310842 | -0.07496619 | -0.0422 | 41.344
6317 | 8.8175 | 2.5408 | 23.2469 | 1 | 1.9681 | 1.97239 | 3.87 | 0.011142 | 0.1199 | 0.1311243 | -0.07492835 | -0.0419 | 41.3446
6318 | 8.818889 | 2.542 | 23.2504 | 1 | 1.9755 | 1.972586 | 3.9 | 0.011267 | 0.1208 | 0.1311651 | -0.07495631 | -0.0415 | 41.3446
6319 | 8.820278 | 2.542 | 23.2539 | 1 | 1.9644 | 1.972851 | 3.86 | 0.01108 | 0.12 | 0.1312055 | -0.07498551 | -0.0412 | 41.3448
6320 | 8.821667 | 2.5431 | 23.2575 | 1 | 1.9607 | 1.97311 | 3.84 | 0.011017 | 0.1193 | 0.1312456 | -0.07501663 | -0.0409 | 41.345
6321 | 8.823056 | 2.5431 | 23.261 | 1 | 1.97 | 1.973355 | 3.88 | 0.011173 | 0.1192 | 0.1312858 | -0.07504736 | -0.0406 | 41.345
6322 | 8.824444 | 2.5441 | 23.2645 | 1 | 1.9663 | 1.973532 | 3.87 | 0.011111 | 0.1187 | 0.1313265 | -0.0750798 | -0.0403 | 41.3451
6323 | 8.825833 | 2.5441 | 23.2681 | 1 | 1.9736 | 1.973818 | 3.9 | 0.011236 | 0.1192 | 0.131367 | -0.07504291 | -0.04 | 41.3452
6324 | 8.827222 | 2.5454 | 23.2716 | 1 | 1.9681 | 1.974065 | 3.87 | 0.011142 | 0.1191 | 0.1314077 | -0.07507458 | -0.0397 | 41.3453
6325 | 8.828611 | 2.5454 | 23.2751 | 1 | 1.981 | 1.974314 | 3.92 | 0.011362 | 0.1207 | 0.1314481 | -0.07510304 | -0.0393 | 41.3453
6326 | 8.83 | 2.5466 | 23.2787 | 1 | 1.9644 | 1.974496 | 3.86 | 0.01108 | 0.1202 | 0.1314891 | -0.07513323 | -0.039 | 41.3456
6327 | 8.831389 | 2.5466 | 23.2822 | 1 | 1.9663 | 1.974801 | 3.87 | 0.011111 | 0.1201 | 0.1315305 | -0.07516331 | -0.0387 | 41.3457
6328 | 8.832778 | 2.5477 | 23.2858 | 1 | 1.9681 | 1.975084 | 3.87 | 0.011142 | 0.12 | 0.1315725 | -0.07519492 | -0.0384 | 41.3457
6329 | 8.834167 | 2.5477 | 23.2893 | 1 | 1.9644 | 1.975296 | 3.86 | 0.01108 | 0.12 | 0.1316143 | -0.07515483 | -0.038 | 41.3459
6330 | 8.835556 | 2.5491 | 23.2928 | 1 | 1.9718 | 1.975634 | 3.89 | 0.011205 | 0.1201 | 0.1316577 | -0.07518624 | -0.0377 | 41.3459
6331 | 8.836944 | 2.5491 | 23.2964 | 1 | 1.9626 | 1.975866 | 3.85 | 0.011048 | 0.1191 | 0.131701 | -0.07521996 | -0.0373 | 41.3461
6332 | 8.838333 | 2.5502 | 23.2999 | 1 | 1.9681 | 1.976109 | 3.87 | 0.011142 | 0.1189 | 0.1317442 | -0.07525395 | -0.037 | 41.3462
6333 | 8.839722 | 2.5502 | 23.3035 | 1 | 1.9919 | 1.976332 | 3.97 | 0.011551 | 0.1202 | 0.1317877 | -0.07528485 | -0.0367 | 41.346
6334 | 8.841111 | 2.5513 | 23.307 | 1 | 1.9663 | 1.976548 | 3.87 | 0.011111 | 0.1203 | 0.1318307 | -0.0753164 | -0.0364 | 41.3464
6335 | 8.8425 | 2.5513 | 23.3106 | 1 | 1.97 | 1.976801 | 3.88 | 0.011173 | 0.1196 | 0.1318741 | -0.07527657 | -0.036 | 41.3464
6336 | 8.843889 | 2.5527 | 23.3141 | 1 | 1.9589 | 1.977059 | 3.84 | 0.010986 | 0.119 | 0.1319171 | -0.07531063 | -0.0357 | 41.3467
6337 | 8.845278 | 2.5527 | 23.3176 | 1 | 1.9755 | 1.977272 | 3.9 | 0.011267 | 0.1191 | 0.1319583 | -0.07534468 | -0.0353 | 41.3466
6338 | 8.846667 | 2.5539 | 23.3212 | 1 | 1.9755 | 1.977458 | 3.9 | 0.011267 | 0.1195 | 0.1319993 | -0.07538025 | -0.035 | 41.3467
6339 | 8.848056 | 2.5539 | 23.3247 | 1 | 1.9681 | 1.977656 | 3.87 | 0.011142 | 0.1192 | 0.1320399 | -0.07541533 | -0.0346 | 41.3469
6340 | 8.849444 | 2.555 | 23.3283 | 2 | 1.9828 | 1.977903 | 3.93 | 0.011393 | 0.1196 | 0.1320815 | -0.07545021 | -0.0343 | 41.3468
6341 | 8.850833 | 2.555 | 23.3318 | 1 | 1.9736 | 1.978201 | 3.9 | 0.011236 | 0.1196 | 0.1321226 | -0.07540841 | -0.034 | 41.347
6342 | 8.852222 | 2.5564 | 23.3354 | 1 | 1.9846 | 1.978463 | 3.94 | 0.011425 | 0.1198 | 0.1321641 | -0.07544289 | -0.0336 | 41.347
6343 | 8.853611 | 2.5564 | 23.3389 | 1 | 1.9938 | 1.978687 | 3.98 | 0.011583 | 0.1212 | 0.1322054 | -0.07547419 | -0.0333 | 41.347
6344 | 8.855 | 2.5576 | 23.3425 | 1 | 1.9755 | 1.978919 | 3.9 | 0.011267 | 0.1218 | 0.1322467 | -0.07550422 | -0.0329 | 41.3473
6345 | 8.856389 | 2.5576 | 23.346 | 1 | 1.9865 | 1.979242 | 3.95 | 0.011456 | 0.1227 | 0.1322882 | -0.07553204 | -0.0326 | 41.3473
6346 | 8.857778 | 2.5588 | 23.3496 | 1 | 1.9755 | 1.979482 | 3.9 | 0.011267 | 0.1221 | 0.1323293 | -0.07556148 | -0.0323 | 41.3475
6347 | 8.859167 | 2.5588 | 23.3532 | 1 | 1.9865 | 1.979694 | 3.95 | 0.011456 | 0.1233 | 0.1323697 | -0.07551321 | -0.0319 | 41.3475
6348 | 8.860556 | 2.5603 | 23.3567 | 1 | 1.9773 | 1.979879 | 3.91 | 0.011299 | 0.1237 | 0.1324093 | -0.07553958 | -0.0316 | 41.3477
6349 | 8.861944 | 2.5603 | 23.3603 | 1 | 1.9773 | 1.980093 | 3.91 | 0.011299 | 0.1243 | 0.1324497 | -0.07556411 | -0.0312 | 41.3478
6350 | 8.863333 | 2.5616 | 23.3638 | 1 | 1.9644 | 1.980356 | 3.86 | 0.01108 | 0.1234 | 0.1324904 | -0.07558998 | -0.0308 | 41.348
6351 | 8.864722 | 2.5616 | 23.3674 | 1 | 1.97 | 1.980594 | 3.88 | 0.011173 | 0.1233 | 0.132531 | -0.07561623 | -0.0305 | 41.348
6352 | 8.866111 | 2.5628 | 23.3709 | 1 | 1.9736 | 1.98085 | 3.9 | 0.011236 | 0.1233 | 0.1325715 | -0.0756418 | -0.0301 | 41.3481
6353 | 8.8675 | 2.5628 | 23.3745 | 1 | 1.9846 | 1.981091 | 3.94 | 0.011425 | 0.1239 | 0.1326117 | -0.07559406 | -0.0298 | 41.3481
6354 | 8.868889 | 2.5644 | 23.3781 | 1 | 1.9883 | 1.981331 | 3.95 | 0.011488 | 0.1252 | 0.1326516 | -0.07561599 | -0.0294 | 41.3481
6355 | 8.870278 | 2.5644 | 23.3816 | 1 | 1.9791 | 1.981582 | 3.92 | 0.01133 | 0.1253 | 0.1326918 | -0.07563771 | -0.029 | 41.3483
6356 | 8.871667 | 2.5658 | 23.3852 | 1 | 1.9865 | 1.981815 | 3.95 | 0.011456 | 0.1263 | 0.1327314 | -0.07565722 | -0.0286 | 41.3484
6357 | 8.873056 | 2.5658 | 23.3887 | 1 | 1.9755 | 1.982012 | 3.9 | 0.011267 | 0.1259 | 0.1327702 | -0.07567566 | -0.0282 | 41.3486
6358 | 8.874444 | 2.5672 | 23.3923 | 1 | 1.9791 | 1.982229 | 3.92 | 0.01133 | 0.1267 | 0.1328086 | -0.07569284 | -0.0279 | 41.3486
6359 | 8.875833 | 2.5672 | 23.3959 | 1 | 1.9663 | 1.982492 | 3.87 | 0.011111 | 0.1253 | 0.1328479 | -0.07564444 | -0.0275 | 41.3488
6360 | 8.877222 | 2.5688 | 23.3994 | 1 | 1.9865 | 1.982702 | 3.95 | 0.011456 | 0.1265 | 0.1328869 | -0.07566203 | -0.0271 | 41.3488
6361 | 8.878611 | 2.5688 | 23.403 | 1 | 1.9846 | 1.982962 | 3.94 | 0.011425 | 0.1273 | 0.1329267 | -0.07567702 | -0.0267 | 41.3489
6362 | 8.88 | 2.5703 | 23.4066 | 1 | 1.9865 | 1.983192 | 3.95 | 0.011456 | 0.1272 | 0.1329659 | -0.07569229 | -0.0263 | 41.3489
6363 | 8.881667 | 2.5703 | 23.4102 | 1 | 1.9828 | 1.983458 | 3.93 | 0.011393 | 0.1275 | 0.1330055 | -0.07570746 | -0.0259 | 41.3493
6364 | 8.883056 | 2.5718 | 23.4137 | 1 | 1.9846 | 1.983675 | 3.94 | 0.011425 | 0.1282 | 0.1330454 | -0.07572108 | -0.0255 | 41.3494
6365 | 8.884444 | 2.5718 | 23.4173 | 1 | 2.0046 | 1.983844 | 4.02 | 0.011774 | 0.1294 | 0.1330855 | -0.07566573 | -0.0251 | 41.3493
6366 | 8.885833 | 2.5736 | 23.4209 | 1 | 1.9755 | 1.984078 | 3.9 | 0.011267 | 0.129 | 0.1331253 | -0.07567785 | -0.0247 | 41.3497
6367 | 8.887222 | 2.5736 | 23.4244 | 1 | 1.9992 | 1.984328 | 4 | 0.011678 | 0.1313 | 0.1331655 | -0.07568458 | -0.0243 | 41.3496
6368 | 8.888611 | 2.5752 | 23.428 | 1 | 1.9828 | 1.984545 | 3.93 | 0.011393 | 0.1317 | 0.1332046 | -0.07568959 | -0.0239 | 41.3498
6369 | 8.89 | 2.5752 | 23.4316 | 1 | 1.9846 | 1.984786 | 3.94 | 0.011425 | 0.1316 | 0.1332438 | -0.07569469 | -0.0235 | 41.3499
6370 | 8.891389 | 2.5768 | 23.4352 | 1 | 1.981 | 1.985042 | 3.92 | 0.011362 | 0.1323 | 0.1332831 | -0.07569853 | -0.023 | 41.35
6371 | 8.892778 | 2.5768 | 23.4388 | 1 | 2.001 | 1.985301 | 4 | 0.01171 | 0.1341 | 0.1333225 | -0.07563643 | -0.0226 | 41.3499
6372 | 8.894167 | 2.5787 | 23.4423 | 1 | 1.9865 | 1.985535 | 3.95 | 0.011456 | 0.1345 | 0.1333625 | -0.07563611 | -0.0222 | 41.3501
6373 | 8.895556 | 2.5787 | 23.4459 | 1 | 1.9992 | 1.985735 | 4 | 0.011678 | 0.1356 | 0.1334026 | -0.07563205 | -0.0217 | 41.3501
6374 | 8.896944 | 2.5805 | 23.4495 | 1 | 1.9956 | 1.985941 | 3.98 | 0.011615 | 0.1364 | 0.1334435 | -0.07562684 | -0.0213 | 41.3502
6375 | 8.898333 | 2.5805 | 23.4531 | 1 | 2.001 | 1.98619 | 4 | 0.01171 | 0.1377 | 0.1334842 | -0.07562009 | -0.0209 | 41.3502
6376 | 8.899722 | 2.5822 | 23.4567 | 1 | 1.9755 | 1.98635 | 3.9 | 0.011267 | 0.1372 | 0.1335246 | -0.07561421 | -0.0205 | 41.3506
6377 | 8.901111 | 2.5822 | 23.4603 | 1 | 1.9846 | 1.986591 | 3.94 | 0.011425 | 0.1385 | 0.1335649 | -0.07554452 | -0.02 | 41.3506
6378 | 8.9025 | 2.5843 | 23.4639 | 1 | 1.9791 | 1.986812 | 3.92 | 0.01133 | 0.1381 | 0.133606 | -0.07553699 | -0.0196 | 41.3507
6379 | 8.903889 | 2.5843 | 23.4675 | 1 | 1.9956 | 1.986953 | 3.98 | 0.011615 | 0.1393 | 0.1336472 | -0.07552611 | -0.0191 | 41.3506
6380 | 8.905278 | 2.5861 | 23.471 | 1 | 1.9791 | 1.987206 | 3.92 | 0.01133 | 0.1391 | 0.1336879 | -0.0755159 | -0.0186 | 41.3509
6381 | 8.906667 | 2.5861 | 23.4746 | 1 | 1.9919 | 1.987421 | 3.97 | 0.011551 | 0.1401 | 0.1337285 | -0.07550416 | -0.0182 | 41.3508
6382 | 8.908056 | 2.588 | 23.4782 | 1 | 1.981 | 1.987783 | 3.92 | 0.011362 | 0.1401 | 0.1337692 | -0.0754928 | -0.0178 | 41.351
6383 | 8.909444 | 2.588 | 23.4818 | 1 | 1.9865 | 1.988035 | 3.95 | 0.011456 | 0.1401 | 0.1338098 | -0.07542058 | -0.0173 | 41.3511
6384 | 8.910833 | 2.5901 | 23.4854 | 1 | 1.9938 | 1.988304 | 3.98 | 0.011583 | 0.141 | 0.1338496 | -0.07540759 | -0.0168 | 41.3511
6385 | 8.912222 | 2.5901 | 23.489 | 1 | 1.9846 | 1.988466 | 3.94 | 0.011425 | 0.1411 | 0.1338895 | -0.07539528 | -0.0164 | 41.3512
6386 | 8.913611 | 2.592 | 23.4926 | 1 | 1.9663 | 1.988681 | 3.87 | 0.011111 | 0.1401 | 0.1339291 | -0.07538566 | -0.0159 | 41.3515
6387 | 8.915 | 2.592 | 23.4962 | 1 | 1.9919 | 1.988962 | 3.97 | 0.011551 | 0.1405 | 0.1339687 | -0.07537537 | -0.0154 | 41.3513
6388 | 8.916389 | 2.5939 | 23.4998 | 1 | 1.97 | 1.989155 | 3.88 | 0.011173 | 0.139 | 0.1340071 | -0.07536757 | -0.015 | 41.3516
6389 | 8.917778 | 2.5939 | 23.5034 | 1 | 2.0083 | 1.989403 | 4.03 | 0.011838 | 0.1409 | 0.1340444 | -0.07529301 | -0.0145 | 41.3513
6390 | 8.919167 | 2.596 | 23.507 | 1 | 2.0028 | 1.989615 | 4.01 | 0.011742 | 0.1426 | 0.134081 | -0.07527842 | -0.0141 | 41.3515
6391 | 8.920556 | 2.596 | 23.5106 | 1 | 1.9956 | 1.989798 | 3.98 | 0.011615 | 0.144 | 0.1341181 | -0.07526288 | -0.0136 | 41.3516
6392 | 8.921944 | 2.598 | 23.5142 | 1 | 1.9718 | 1.990133 | 3.89 | 0.011205 | 0.1436 | 0.1341546 | -0.07524764 | -0.0131 | 41.3519
6393 | 8.923333 | 2.598 | 23.5179 | 1 | 2.0028 | 1.990355 | 4.01 | 0.011742 | 0.1447 | 0.1341912 | -0.07522973 | -0.0127 | 41.3517
6394 | 8.924722 | 2.5999 | 23.5215 | 1 | 1.9956 | 1.990624 | 3.98 | 0.011615 | 0.1451 | 0.1342282 | -0.07521193 | -0.0122 | 41.3518
6395 | 8.926111 | 2.5999 | 23.5251 | 1 | 1.9901 | 1.990898 | 3.96 | 0.01152 | 0.1451 | 0.1342653 | -0.0751284 | -0.0117 | 41.3519
6396 | 8.9275 | 2.6021 | 23.5287 | 1 | 1.9938 | 1.991126 | 3.98 | 0.011583 | 0.1458 | 0.1343014 | -0.07510937 | -0.0113 | 41.352
6397 | 8.928889 | 2.6021 | 23.5323 | 1 | 2.0028 | 1.991273 | 4.01 | 0.011742 | 0.1471 | 0.1343369 | -0.07508874 | -0.0108 | 41.352
6398 | 8.930278 | 2.6042 | 23.5359 | 1 | 1.9773 | 1.991453 | 3.91 | 0.011299 | 0.1461 | 0.1343722 | -0.07506945 | -0.0103 | 41.3523
6399 | 8.931667 | 2.6042 | 23.5395 | 1 | 2.0064 | 1.991734 | 4.03 | 0.011806 | 0.1471 | 0.1344067 | -0.07504933 | -0.0098 | 41.3521
6400 | 8.933056 | 2.6062 | 23.5432 | 1 | 2.0064 | 1.99201 | 4.03 | 0.011806 | 0.1483 | 0.134441 | -0.07502836 | -0.0094 | 41.3521
6401 | 8.934444 | 2.6062 | 23.5468 | 1 | 1.9828 | 1.992178 | 3.93 | 0.011393 | 0.148 | 0.1344749 | -0.07493716 | -0.0089 | 41.3525
6402 | 8.935833 | 2.6084 | 23.5504 | 1 | 1.9956 | 1.992358 | 3.98 | 0.011615 | 0.1484 | 0.1345086 | -0.07491612 | -0.0084 | 41.3524
6403 | 8.937222 | 2.6084 | 23.554 | 1 | 1.9883 | 1.992565 | 3.95 | 0.011488 | 0.149 | 0.1345425 | -0.07489386 | -0.0079 | 41.3526
6404 | 8.938611 | 2.6105 | 23.5577 | 1 | 1.9974 | 1.992752 | 3.99 | 0.011647 | 0.1496 | 0.1345756 | -0.07487201 | -0.0074 | 41.3525
6405 | 8.94 | 2.6105 | 23.5613 | 1 | 2.001 | 1.992954 | 4 | 0.01171 | 0.1504 | 0.1346082 | -0.07484875 | -0.007 | 41.3526
6406 | 8.941389 | 2.6125 | 23.5649 | 1 | 1.9938 | 1.993167 | 3.98 | 0.011583 | 0.1508 | 0.1346407 | -0.07482456 | -0.0065 | 41.3527
6407 | 8.942778 | 2.6125 | 23.5685 | 1 | 1.9828 | 1.993356 | 3.93 | 0.011393 | 0.1501 | 0.1346745 | -0.07472869 | -0.006 | 41.3529
6408 | 8.944167 | 2.6149 | 23.5722 | 1 | 1.9846 | 1.993562 | 3.94 | 0.011425 | 0.1499 | 0.1347084 | -0.07470634 | -0.0055 | 41.3529
6409 | 8.945833 | 2.6149 | 23.5758 | 1 | 1.9865 | 1.993814 | 3.95 | 0.011456 | 0.1502 | 0.1347428 | -0.07468239 | -0.005 | 41.3533
6410 | 8.947222 | 2.617 | 23.5795 | 1 | 1.9791 | 1.994032 | 3.92 | 0.01133 | 0.1496 | 0.1347766 | -0.07466009 | -0.0045 | 41.3534
6411 | 8.948611 | 2.617 | 23.5831 | 1 | 1.9846 | 1.994213 | 3.94 | 0.011425 | 0.1492 | 0.1348099 | -0.07463896 | -0.004 | 41.3534
6412 | 8.95 | 2.619 | 23.5867 | 1 | 1.9828 | 1.994453 | 3.93 | 0.011393 | 0.1484 | 0.1348433 | -0.07461918 | -0.0035 | 41.3535
6413 | 8.951389 | 2.619 | 23.5904 | 1 | 1.9828 | 1.994656 | 3.93 | 0.011393 | 0.148 | 0.1348759 | -0.07452836 | -0.0031 | 41.3536
6414 | 8.952778 | 2.6214 | 23.594 | 1 | 1.9883 | 1.994917 | 3.95 | 0.011488 | 0.1481 | 0.1349076 | -0.07450927 | -0.0026 | 41.3536
6415 | 8.954167 | 2.6214 | 23.5976 | 1 | 2.0083 | 1.995122 | 4.03 | 0.011838 | 0.1501 | 0.1349392 | -0.07448544 | -0.0021 | 41.3535
6416 | 8.955556 | 2.6235 | 23.6013 | 1 | 1.9883 | 1.995394 | 3.95 | 0.011488 | 0.1499 | 0.1349708 | -0.07446249 | -0.0016 | 41.3537
6417 | 8.956944 | 2.6235 | 23.6049 | 1 | 2.0028 | 1.995684 | 4.01 | 0.011742 | 0.1509 | 0.1350027 | -0.07443937 | -0.0011 | 41.3536
6418 | 8.958333 | 2.6255 | 23.6086 | 1 | 1.9901 | 1.995907 | 3.96 | 0.01152 | 0.1508 | 0.1350342 | -0.0744158 | -0.0006 | 41.3538
6419 | 8.959722 | 2.6255 | 23.6122 | 1 | 1.9938 | 1.996098 | 3.98 | 0.011583 | 0.1516 | 0.1350657 | -0.07431823 | -0.0001 | 41.3539
6420 | 8.961111 | 2.6278 | 23.6159 | 1 | 1.9883 | 1.996278 | 3.95 | 0.011488 | 0.1514 | 0.1350966 | -0.07429364 | 0.0004 | 41.354
6421 | 8.9625 | 2.6278 | 23.6195 | 1 | 1.9865 | 1.996414 | 3.95 | 0.011456 | 0.151 | 0.1351273 | -0.07426965 | 0.0008 | 41.3541
6422 | 8.963889 | 2.6299 | 23.6232 | 1 | 1.9865 | 1.996665 | 3.95 | 0.011456 | 0.1505 | 0.1351576 | -0.07424816 | 0.0013 | 41.3541
6423 | 8.965278 | 2.6299 | 23.6268 | 1 | 1.9956 | 1.996858 | 3.98 | 0.011615 | 0.151 | 0.1351876 | -0.0742247 | 0.0018 | 41.3541
6424 | 8.966667 | 2.6319 | 23.6305 | 1 | 2.0083 | 1.997064 | 4.03 | 0.011838 | 0.1513 | 0.1352176 | -0.07420002 | 0.0022 | 41.354
6425 | 8.968056 | 2.6319 | 23.6341 | 1 | 2.001 | 1.997309 | 4 | 0.01171 | 0.1517 | 0.1352459 | -0.07410333 | 0.0027 | 41.3542
6426 | 8.969444 | 2.6341 | 23.6378 | 1 | 1.9883 | 1.997543 | 3.95 | 0.011488 | 0.1513 | 0.135274 | -0.07407878 | 0.0032 | 41.3543
6427 | 8.970833 | 2.6341 | 23.6415 | 1 | 2.0101 | 1.997747 | 4.04 | 0.01187 | 0.153 | 0.1353008 | -0.07405121 | 0.0037 | 41.3541
6428 | 8.972222 | 2.6362 | 23.6451 | 1 | 2.001 | 1.998002 | 4 | 0.01171 | 0.1526 | 0.1353278 | -0.074025 | 0.0041 | 41.3543
6429 | 8.973611 | 2.6362 | 23.6488 | 1 | 2.0083 | 1.998196 | 4.03 | 0.011838 | 0.1534 | 0.135354 | -0.07399711 | 0.0046 | 41.3543
6430 | 8.975 | 2.6382 | 23.6524 | 1 | 2.0137 | 1.998374 | 4.05 | 0.011934 | 0.1548 | 0.1353787 | -0.07396687 | 0.005 | 41.3543
6431 | 8.976389 | 2.6382 | 23.6561 | 1 | 1.9956 | 1.998591 | 3.98 | 0.011615 | 0.1548 | 0.1354041 | -0.07386415 | 0.0055 | 41.3545
6432 | 8.977778 | 2.6404 | 23.6598 | 1 | 1.9865 | 1.998867 | 3.95 | 0.011456 | 0.1542 | 0.1354289 | -0.07383519 | 0.006 | 41.3547
6433 | 8.979167 | 2.6404 | 23.6635 | 1 | 2.0028 | 1.99906 | 4.01 | 0.011742 | 0.1544 | 0.1354537 | -0.07380446 | 0.0065 | 41.3545
6434 | 8.980556 | 2.6425 | 23.6671 | 1 | 2.0173 | 1.999247 | 4.07 | 0.011998 | 0.156 | 0.1354782 | -0.07377061 | 0.0069 | 41.3545
6435 | 8.981944 | 2.6425 | 23.6708 | 1 | 1.9883 | 1.999443 | 3.95 | 0.011488 | 0.1555 | 0.1355015 | -0.07373784 | 0.0074 | 41.3548
6436 | 8.983333 | 2.6445 | 23.6745 | 1 | 2.001 | 1.999706 | 4 | 0.01171 | 0.1559 | 0.1355247 | -0.07370529 | 0.0078 | 41.3547
6437 | 8.984722 | 2.6445 | 23.6781 | 1 | 1.9865 | 1.999925 | 3.95 | 0.011456 | 0.1548 | 0.1355477 | -0.07360382 | 0.0083 | 41.3549
6438 | 8.986111 | 2.6468 | 23.6818 | 1 | 1.9791 | 2.000124 | 3.92 | 0.01133 | 0.1544 | 0.1355705 | -0.07357425 | 0.0088 | 41.3551
6439 | 8.9875 | 2.6468 | 23.6855 | 1 | 1.9865 | 2.000377 | 3.95 | 0.011456 | 0.1542 | 0.1355927 | -0.07354586 | 0.0093 | 41.355
6440 | 8.988889 | 2.6489 | 23.6892 | 1 | 1.9992 | 2.000462 | 4 | 0.011678 | 0.1545 | 0.1356152 | -0.07351616 | 0.0097 | 41.3549
6441 | 8.990278 | 2.6489 | 23.6929 | 1 | 1.9865 | 2.000704 | 3.95 | 0.011456 | 0.1533 | 0.1356374 | -0.07348952 | 0.0102 | 41.3551
6442 | 8.991667 | 2.6509 | 23.6965 | 1 | 2.001 | 2.000963 | 4 | 0.01171 | 0.154 | 0.1356588 | -0.0734613 | 0.0106 | 41.355
6443 | 8.993056 | 2.6509 | 23.7002 | 1 | 1.9919 | 2.001197 | 3.97 | 0.011551 | 0.1546 | 0.1356802 | -0.07336047 | 0.0111 | 41.3552
6444 | 8.994444 | 2.6532 | 23.7039 | 1 | 2.0083 | 2.001378 | 4.03 | 0.011838 | 0.1551 | 0.135702 | -0.0733303 | 0.0116 | 41.355
6445 | 8.995833 | 2.6532 | 23.7076 | 1 | 1.9974 | 2.001614 | 3.99 | 0.011647 | 0.1547 | 0.1357232 | -0.07330102 | 0.012 | 41.3552
6446 | 8.997222 | 2.6552 | 23.7113 | 1 | 1.9883 | 2.001876 | 3.95 | 0.011488 | 0.1542 | 0.1357445 | -0.07327185 | 0.0125 | 41.3553
6447 | 8.998611 | 2.6552 | 23.715 | 1 | 2.0101 | 2.002016 | 4.04 | 0.01187 | 0.1555 | 0.1357656 | -0.07324138 | 0.0129 | 41.3551
6448 | 9 | 2.6571 | 23.7187 | 1 | 2.0155 | 2.002229 | 4.06 | 0.011966 | 0.1566 | 0.1357866 | -0.07320924 | 0.0134 | 41.3551
6449 | 9.001389 | 2.6571 | 23.7223 | 1 | 2.0173 | 2.002448 | 4.07 | 0.011998 | 0.1585 | 0.135808 | -0.07310102 | 0.0138 | 41.3552
6450 | 9.002778 | 2.6594 | 23.726 | 2 | 2.0173 | 2.002651 | 4.07 | 0.011998 | 0.1601 | 0.1358286 | -0.0730624 | 0.0143 | 41.3552
6451 | 9.004167 | 2.6594 | 23.7297 | 1 | 2.0191 | 2.002913 | 4.08 | 0.01203 | 0.1612 | 0.1358489 | -0.0730223 | 0.0148 | 41.3553
6452 | 9.005556 | 2.6615 | 23.7334 | 1 | 1.9992 | 2.003119 | 4 | 0.011678 | 0.1614 | 0.1358697 | -0.07298138 | 0.0152 | 41.3555
6453 | 9.006944 | 2.6615 | 23.7371 | 1 | 2.0155 | 2.003328 | 4.06 | 0.011966 | 0.1622 | 0.13589 | -0.07293974 | 0.0157 | 41.3554
6454 | 9.008611 | 2.6635 | 23.7408 | 1 | 2.0083 | 2.003589 | 4.03 | 0.011838 | 0.163 | 0.1359101 | -0.07289767 | 0.0161 | 41.3558
6455 | 9.01 | 2.6635 | 23.7445 | 1 | 2.0083 | 2.003825 | 4.03 | 0.011838 | 0.1632 | 0.1359304 | -0.07277952 | 0.0165 | 41.3558
6456 | 9.011389 | 2.6657 | 23.7482 | 1 | 2.0046 | 2.004066 | 4.02 | 0.011774 | 0.1637 | 0.1359503 | -0.0727363 | 0.017 | 41.3559
6457 | 9.012778 | 2.6657 | 23.7519 | 1 | 2.0083 | 2.004318 | 4.03 | 0.011838 | 0.1649 | 0.1359693 | -0.0726917 | 0.0174 | 41.3559
6458 | 9.014167 | 2.6678 | 23.7556 | 1 | 2.0046 | 2.004509 | 4.02 | 0.011774 | 0.1651 | 0.1359882 | -0.07264838 | 0.0179 | 41.356
6459 | 9.015556 | 2.6678 | 23.7593 | 1 | 1.9828 | 2.004748 | 3.93 | 0.011393 | 0.1632 | 0.1360064 | -0.07260709 | 0.0183 | 41.3563
6460 | 9.016944 | 2.6697 | 23.7631 | 1 | 2.0244 | 2.00496 | 4.1 | 0.012126 | 0.1645 | 0.1360246 | -0.07256347 | 0.0187 | 41.3558
6461 | 9.018333 | 2.6697 | 23.7668 | 1 | 2.0083 | 2.005184 | 4.03 | 0.011838 | 0.1657 | 0.1360421 | -0.07244055 | 0.0191 | 41.356
6462 | 9.019722 | 2.6719 | 23.7705 | 1 | 1.9974 | 2.005434 | 3.99 | 0.011647 | 0.1655 | 0.1360605 | -0.07239522 | 0.0196 | 41.3562
6463 | 9.021111 | 2.6719 | 23.7742 | 1 | 2.0064 | 2.005686 | 4.03 | 0.011806 | 0.166 | 0.1360785 | -0.07235013 | 0.02 | 41.3561
6464 | 9.0225 | 2.6739 | 23.7779 | 1 | 2.0028 | 2.005872 | 4.01 | 0.011742 | 0.1658 | 0.1360965 | -0.07230414 | 0.0204 | 41.3562
6465 | 9.023889 | 2.6739 | 23.7816 | 1 | 2.0064 | 2.006059 | 4.03 | 0.011806 | 0.1666 | 0.1361141 | -0.07225678 | 0.0208 | 41.3562
6466 | 9.025278 | 2.6758 | 23.7853 | 1 | 2.0119 | 2.006292 | 4.05 | 0.011902 | 0.1678 | 0.1361308 | -0.07220672 | 0.0212 | 41.3562
6467 | 9.026667 | 2.6758 | 23.789 | 1 | 2.0155 | 2.006492 | 4.06 | 0.011966 | 0.1685 | 0.1361466 | -0.07208001 | 0.0216 | 41.3562
6468 | 9.028056 | 2.678 | 23.7928 | 1 | 2.0083 | 2.006682 | 4.03 | 0.011838 | 0.1691 | 0.1361618 | -0.07202769 | 0.022 | 41.3563
6469 | 9.029444 | 2.678 | 23.7965 | 2 | 2.0262 | 2.006888 | 4.11 | 0.012158 | 0.1706 | 0.1361772 | -0.07197268 | 0.0224 | 41.3561
6470 | 9.030833 | 2.6799 | 23.8002 | 1 | 2.0083 | 2.007067 | 4.03 | 0.011838 | 0.1705 | 0.1361921 | -0.07191876 | 0.0229 | 41.3564
6471 | 9.032222 | 2.6799 | 23.804 | 1 | 2.0173 | 2.007257 | 4.07 | 0.011998 | 0.1716 | 0.136206 | -0.07186357 | 0.0232 | 41.3563
6472 | 9.033611 | 2.6818 | 23.8077 | 1 | 2.0064 | 2.007457 | 4.03 | 0.011806 | 0.171 | 0.1362189 | -0.07181051 | 0.0236 | 41.3564
6473 | 9.035 | 2.6818 | 23.8114 | 1 | 1.9956 | 2.00767 | 3.98 | 0.011615 | 0.1701 | 0.1362311 | -0.07167914 | 0.024 | 41.3566
6474 | 9.036389 | 2.684 | 23.8151 | 1 | 2.0244 | 2.007909 | 4.1 | 0.012126 | 0.1714 | 0.1362432 | -0.07162552 | 0.0244 | 41.3563
6475 | 9.037778 | 2.684 | 23.8189 | 1 | 1.9992 | 2.008133 | 4 | 0.011678 | 0.1714 | 0.1362549 | -0.07157197 | 0.0248 | 41.3566
6476 | 9.039167 | 2.6859 | 23.8226 | 1 | 2.0101 | 2.008373 | 4.04 | 0.01187 | 0.1714 | 0.1362676 | -0.07151855 | 0.0252 | 41.3565
6477 | 9.040556 | 2.6859 | 23.8263 | 1 | 2.0119 | 2.008612 | 4.05 | 0.011902 | 0.1713 | 0.1362801 | -0.07146548 | 0.0256 | 41.3565
6478 | 9.041944 | 2.6877 | 23.8301 | 1 | 2.0262 | 2.008869 | 4.11 | 0.012158 | 0.1724 | 0.1362923 | -0.07140935 | 0.026 | 41.3564
6479 | 9.043333 | 2.6877 | 23.8338 | 1 | 2.001 | 2.009034 | 4 | 0.01171 | 0.1722 | 0.1363053 | -0.07127588 | 0.0263 | 41.3567
6480 | 9.044722 | 2.6898 | 23.8394 | 1 | 1.9992 | 2.009247 | 4 | 0.011678 | 0.1712 | 0.1363173 | -0.07122221 | 0.0267 | 41.356
6481 | 9.046944 | 2.6898 | 23.8431 | 1 | 1.9956 | 2.009454 | 3.98 | 0.011615 | 0.1698 | 0.1363286 | -0.07117143 | 0.0271 | 41.357
6482 | 9.048333 | 2.6915 | 23.8468 | 1 | 2.0101 | 2.009694 | 4.04 | 0.01187 | 0.1701 | 0.1363392 | -0.07112031 | 0.0275 | 41.3569
6483 | 9.049722 | 2.6915 | 23.8506 | 1 | 2.0137 | 2.009954 | 4.05 | 0.011934 | 0.1701 | 0.13635 | -0.07106925 | 0.0278 | 41.3568
6484 | 9.051111 | 2.6932 | 23.8543 | 1 | 2.0209 | 2.010267 | 4.08 | 0.012062 | 0.1713 | 0.1363608 | -0.0710157 | 0.0281 | 41.3568
6485 | 9.0525 | 2.6932 | 23.858 | 1 | 2.0173 | 2.010527 | 4.07 | 0.011998 | 0.1717 | 0.1363715 | -0.07088407 | 0.0285 | 41.3569
6486 | 9.053889 | 2.6952 | 23.8618 | 1 | 2.0244 | 2.010749 | 4.1 | 0.012126 | 0.1729 | 0.136382 | -0.07082771 | 0.0288 | 41.3568
6487 | 9.055278 | 2.6952 | 23.8655 | 1 | 2.001 | 2.010876 | 4 | 0.01171 | 0.1718 | 0.136392 | -0.07077356 | 0.0292 | 41.3571
6488 | 9.056667 | 2.6969 | 23.8693 | 1 | 2.0173 | 2.011063 | 4.07 | 0.011998 | 0.1725 | 0.1364017 | -0.07071749 | 0.0295 | 41.3569
6489 | 9.058056 | 2.6969 | 23.873 | 1 | 2.0083 | 2.011294 | 4.03 | 0.011838 | 0.1725 | 0.136411 | -0.07066081 | 0.0298 | 41.357
6490 | 9.059444 | 2.6985 | 23.8768 | 1 | 2.0064 | 2.011529 | 4.03 | 0.011806 | 0.1726 | 0.1364202 | -0.07060399 | 0.0301 | 41.3571
6491 | 9.060833 | 2.6985 | 23.8805 | 1 | 2.0083 | 2.011721 | 4.03 | 0.011838 | 0.1724 | 0.1364294 | -0.0704733 | 0.0305 | 41.3571
6492 | 9.062222 | 2.7004 | 23.8843 | 1 | 2.0119 | 2.011969 | 4.05 | 0.011902 | 0.1726 | 0.1364389 | -0.07041669 | 0.0308 | 41.357
6493 | 9.063611 | 2.7004 | 23.888 | 1 | 1.9992 | 2.012168 | 4 | 0.011678 | 0.172 | 0.1364485 | -0.07036164 | 0.0311 | 41.3572
6494 | 9.065 | 2.702 | 23.8918 | 1 | 2.0064 | 2.01245 | 4.03 | 0.011806 | 0.1721 | 0.1364592 | -0.07030729 | 0.0315 | 41.3571
6495 | 9.066389 | 2.702 | 23.8955 | 1 | 2.0226 | 2.012604 | 4.09 | 0.012094 | 0.173 | 0.136469 | -0.07025102 | 0.0318 | 41.357
6496 | 9.067778 | 2.7036 | 23.8993 | 1 | 2.0119 | 2.012815 | 4.05 | 0.011902 | 0.1733 | 0.1364785 | -0.07019245 | 0.0321 | 41.3571
6497 | 9.069167 | 2.7036 | 23.9031 | 1 | 2.0119 | 2.012979 | 4.05 | 0.011902 | 0.1733 | 0.136489 | -0.07006194 | 0.0324 | 41.3571
6498 | 9.070556 | 2.7054 | 23.9068 | 1 | 2.0155 | 2.013163 | 4.06 | 0.011966 | 0.174 | 0.1364998 | -0.07000227 | 0.0327 | 41.3571
6499 | 9.071944 | 2.7054 | 23.9106 | 1 | 2.0352 | 2.013377 | 4.14 | 0.01232 | 0.1799 | 0.1365108 | -0.06993155 | 0.033 | 41.3569
6500 | 9.073333 | 2.7072 | 23.9143 | 1 | 2.0298 | 2.013547 | 4.12 | 0.012223 | 0.1814 | 0.1365223 | -0.06985846 | 0.0334 | 41.357
6501 | 9.074722 | 2.7072 | 23.9181 | 1 | 2.0173 | 2.013757 | 4.07 | 0.011998 | 0.181 | 0.1365338 | -0.06978636 | 0.0337 | 41.3572
6502 | 9.076111 | 2.7089 | 23.9219 | 1 | 2.0155 | 2.013993 | 4.06 | 0.011966 | 0.1817 | 0.136544 | -0.06971254 | 0.034 | 41.3572
6503 | 9.0775 | 2.7089 | 23.9256 | 1 | 2.0119 | 2.01418 | 4.05 | 0.011902 | 0.1817 | 0.1365539 | -0.06956731 | 0.0343 | 41.3573
6504 | 9.078889 | 2.7109 | 23.9294 | 1 | 2.0334 | 2.014398 | 4.13 | 0.012288 | 0.1834 | 0.1365628 | -0.06949054 | 0.0347 | 41.357
6505 | 9.080278 | 2.7109 | 23.9332 | 1 | 2.0064 | 2.014594 | 4.03 | 0.011806 | 0.1828 | 0.1365723 | -0.06941496 | 0.035 | 41.3573
6506 | 9.081667 | 2.7127 | 23.9369 | 1 | 2.0244 | 2.014804 | 4.1 | 0.012126 | 0.1839 | 0.136582 | -0.06933644 | 0.0354 | 41.3572
6507 | 9.083056 | 2.7127 | 23.9407 | 1 | 2.0298 | 2.014975 | 4.12 | 0.012223 | 0.185 | 0.136592 | -0.069256 | 0.0357 | 41.3571
6508 | 9.084444 | 2.7146 | 23.9445 | 1 | 2.0316 | 2.015172 | 4.13 | 0.012255 | 0.1864 | 0.1366029 | -0.06917226 | 0.0361 | 41.3571
6509 | 9.085833 | 2.7146 | 23.9482 | 1 | 2.0226 | 2.0154 | 4.09 | 0.012094 | 0.1875 | 0.1366126 | -0.06901899 | 0.0364 | 41.3572
6510 | 9.087222 | 2.7167 | 23.952 | 1 | 2.0046 | 2.015571 | 4.02 | 0.011774 | 0.186 | 0.1366226 | -0.06893626 | 0.0368 | 41.3574
6511 | 9.088611 | 2.7167 | 23.9558 | 2 | 2.0352 | 2.015805 | 4.14 | 0.01232 | 0.1868 | 0.1366325 | -0.06885059 | 0.0372 | 41.3571
6512 | 9.09 | 2.7187 | 23.9596 | 1 | 2.0209 | 2.016059 | 4.08 | 0.012062 | 0.1869 | 0.1366422 | -0.06876488 | 0.0375 | 41.3572
6513 | 9.091389 | 2.7187 | 23.9633 | 1 | 2.0101 | 2.016271 | 4.04 | 0.01187 | 0.1863 | 0.1366515 | -0.06867999 | 0.0379 | 41.3574
6514 | 9.092778 | 2.7207 | 23.9671 | 1 | 2.028 | 2.016382 | 4.11 | 0.012191 | 0.1875 | 0.1366605 | -0.06859235 | 0.0383 | 41.3572
6515 | 9.094167 | 2.7207 | 23.9709 | 1 | 2.0262 | 2.016571 | 4.11 | 0.012158 | 0.188 | 0.1366698 | -0.06844183 | 0.0386 | 41.3572
6516 | 9.095556 | 2.723 | 23.9747 | 1 | 2.0262 | 2.016825 | 4.11 | 0.012158 | 0.1889 | 0.1366788 | -0.06835183 | 0.039 | 41.3572
6517 | 9.096944 | 2.723 | 23.9785 | 1 | 2.028 | 2.017013 | 4.11 | 0.012191 | 0.1888 | 0.1366871 | -0.06826264 | 0.0394 | 41.3572
6518 | 9.098333 | 2.7251 | 23.9823 | 1 | 2.0209 | 2.017241 | 4.08 | 0.012062 | 0.1894 | 0.1366951 | -0.06817212 | 0.0398 | 41.3573
6519 | 9.099722 | 2.7251 | 23.986 | 1 | 2.0226 | 2.017401 | 4.09 | 0.012094 | 0.1895 | 0.1367025 | -0.06808072 | 0.0402 | 41.3573
6520 | 9.101111 | 2.7273 | 23.9898 | 1 | 2.0137 | 2.017612 | 4.05 | 0.011934 | 0.1894 | 0.1367103 | -0.06799023 | 0.0406 | 41.3574
6521 | 9.102778 | 2.7273 | 23.9936 | 1 | 2.0352 | 2.017823 | 4.14 | 0.01232 | 0.1906 | 0.1367173 | -0.06783602 | 0.041 | 41.3575
6522 | 9.104167 | 2.7297 | 23.9974 | 1 | 2.0209 | 2.018102 | 4.08 | 0.012062 | 0.1906 | 0.1367236 | -0.06774355 | 0.0415 | 41.3576
6523 | 9.105556 | 2.7297 | 24.0012 | 1 | 2.0226 | 2.018272 | 4.09 | 0.012094 | 0.1906 | 0.1367295 | -0.06765022 | 0.0419 | 41.3576
6524 | 9.106944 | 2.732 | 24.005 | 1 | 2.028 | 2.018503 | 4.11 | 0.012191 | 0.1913 | 0.1367364 | -0.06755545 | 0.0423 | 41.3576
6525 | 9.108333 | 2.732 | 24.0088 | 1 | 2.0137 | 2.018694 | 4.05 | 0.011934 | 0.1905 | 0.1367432 | -0.06746159 | 0.0428 | 41.3577
6526 | 9.109722 | 2.7342 | 24.0126 | 1 | 2.0083 | 2.018967 | 4.03 | 0.011838 | 0.1896 | 0.1367499 | -0.06736844 | 0.0432 | 41.3578
6527 | 9.111111 | 2.7342 | 24.0164 | 1 | 2.0244 | 2.019186 | 4.1 | 0.012126 | 0.1906 | 0.1367571 | -0.06721845 | 0.0436 | 41.3576
6528 | 9.1125 | 2.7368 | 24.0202 | 1 | 2.0191 | 2.019365 | 4.08 | 0.01203 | 0.1902 | 0.1367642 | -0.06712445 | 0.0441 | 41.3577
6529 | 9.113889 | 2.7368 | 24.024 | 1 | 2.0155 | 2.019602 | 4.06 | 0.011966 | 0.1902 | 0.1367707 | -0.06703043 | 0.0445 | 41.3577
6530 | 9.115278 | 2.7391 | 24.0278 | 1 | 2.028 | 2.019797 | 4.11 | 0.012191 | 0.1907 | 0.1367773 | -0.06693431 | 0.045 | 41.3576
6531 | 9.116667 | 2.7391 | 24.0316 | 1 | 2.0119 | 2.020012 | 4.05 | 0.011902 | 0.1898 | 0.1367827 | -0.06683938 | 0.0454 | 41.3577
6532 | 9.118056 | 2.7415 | 24.0354 | 1 | 2.0083 | 2.020162 | 4.03 | 0.011838 | 0.1886 | 0.1367883 | -0.06674702 | 0.0459 | 41.3578
6533 | 9.119444 | 2.7415 | 24.0392 | 1 | 2.0334 | 2.020429 | 4.13 | 0.012288 | 0.1892 | 0.1367941 | -0.06660264 | 0.0463 | 41.3575
6534 | 9.120833 | 2.744 | 24.043 | 1 | 2.028 | 2.020669 | 4.11 | 0.012191 | 0.1891 | 0.1367998 | -0.06650963 | 0.0468 | 41.3576
6535 | 9.122222 | 2.744 | 24.0468 | 1 | 2.0137 | 2.02084 | 4.05 | 0.011934 | 0.1885 | 0.1368056 | -0.06641835 | 0.0472 | 41.3577
6536 | 9.123611 | 2.7464 | 24.0506 | 1 | 2.0173 | 2.021024 | 4.07 | 0.011998 | 0.1891 | 0.1368115 | -0.06632619 | 0.0477 | 41.3577
6537 | 9.125 | 2.7464 | 24.0545 | 1 | 2.0083 | 2.021316 | 4.03 | 0.011838 | 0.1874 | 0.1368178 | -0.0662368 | 0.0482 | 41.3577
6538 | 9.126389 | 2.7487 | 24.0583 | 1 | 2.0316 | 2.021496 | 4.13 | 0.012255 | 0.1879 | 0.1368237 | -0.06614728 | 0.0486 | 41.3575
6539 | 9.127778 | 2.7487 | 24.0621 | 1 | 2.0262 | 2.021666 | 4.11 | 0.012158 | 0.1885 | 0.13683 | -0.06600454 | 0.049 | 41.3575
6540 | 9.129167 | 2.7513 | 24.0659 | 1 | 2.0226 | 2.02186 | 4.09 | 0.012094 | 0.1879 | 0.1368358 | -0.06591529 | 0.0495 | 41.3576
6541 | 9.130556 | 2.7513 | 24.0697 | 1 | 2.0226 | 2.022022 | 4.09 | 0.012094 | 0.1871 | 0.1368412 | -0.0658273 | 0.05 | 41.3576
6542 | 9.131944 | 2.7536 | 24.0736 | 1 | 2.0226 | 2.022234 | 4.09 | 0.012094 | 0.1865 | 0.1368463 | -0.06574151 | 0.0504 | 41.3575
6543 | 9.133333 | 2.7536 | 24.0774 | 1 | 2.0155 | 2.022448 | 4.06 | 0.011966 | 0.1858 | 0.1368507 | -0.06565643 | 0.0509 | 41.3576
6544 | 9.134722 | 2.7559 | 24.0812 | 1 | 2.0387 | 2.022584 | 4.16 | 0.012385 | 0.1876 | 0.1368555 | -0.06556813 | 0.0513 | 41.3574
6545 | 9.136111 | 2.7559 | 24.085 | 1 | 2.0352 | 2.022755 | 4.14 | 0.01232 | 0.1878 | 0.1368599 | -0.06542785 | 0.0517 | 41.3574
6546 | 9.1375 | 2.7583 | 24.0889 | 1 | 2.0262 | 2.023028 | 4.11 | 0.012158 | 0.1871 | 0.1368641 | -0.06534075 | 0.0522 | 41.3575
6547 | 9.138889 | 2.7583 | 24.0927 | 1 | 2.0298 | 2.023141 | 4.12 | 0.012223 | 0.187 | 0.1368683 | -0.0652536 | 0.0526 | 41.3574
6548 | 9.140278 | 2.7606 | 24.0965 | 1 | 2.0334 | 2.023366 | 4.13 | 0.012288 | 0.1874 | 0.1368723 | -0.06516596 | 0.053 | 41.3574
6549 | 9.141667 | 2.7606 | 24.1004 | 1 | 2.0083 | 2.023542 | 4.03 | 0.011838 | 0.1862 | 0.1368768 | -0.06508097 | 0.0535 | 41.3576
6550 | 9.143056 | 2.7627 | 24.1042 | 1 | 2.0137 | 2.023756 | 4.05 | 0.011934 | 0.1852 | 0.1368807 | -0.06499744 | 0.0539 | 41.3576
6551 | 9.144444 | 2.7627 | 24.1081 | 1 | 2.0334 | 2.023986 | 4.13 | 0.012288 | 0.1857 | 0.1368848 | -0.06486257 | 0.0543 | 41.3573
6552 | 9.145833 | 2.7651 | 24.1119 | 1 | 2.0244 | 2.02417 | 4.1 | 0.012126 | 0.1855 | 0.136889 | -0.06477873 | 0.0547 | 41.3574
6553 | 9.147222 | 2.7651 | 24.1158 | 1 | 2.0137 | 2.024386 | 4.05 | 0.011934 | 0.1846 | 0.1368921 | -0.06469671 | 0.0551 | 41.3575
6554 | 9.148611 | 2.7672 | 24.1196 | 1 | 2.0244 | 2.024554 | 4.1 | 0.012126 | 0.1841 | 0.1368953 | -0.06461605 | 0.0555 | 41.3574
6555 | 9.15 | 2.7672 | 24.1234 | 1 | 2.0226 | 2.024781 | 4.09 | 0.012094 | 0.1836 | 0.1368974 | -0.06453608 | 0.0559 | 41.3574
6556 | 9.151389 | 2.7692 | 24.1273 | 1 | 2.0387 | 2.024976 | 4.16 | 0.012385 | 0.184 | 0.1368985 | -0.06445561 | 0.0563 | 41.3572
6557 | 9.152778 | 2.7692 | 24.1311 | 1 | 2.0334 | 2.025142 | 4.13 | 0.012288 | 0.1847 | 0.1368994 | -0.06432349 | 0.0567 | 41.3572
6558 | 9.154167 | 2.7714 | 24.135 | 1 | 2.0405 | 2.025323 | 4.16 | 0.012417 | 0.1857 | 0.136901 | -0.06424009 | 0.0571 | 41.3571
6559 | 9.155556 | 2.7714 | 24.1388 | 1 | 2.0316 | 2.025527 | 4.13 | 0.012255 | 0.1865 | 0.136902 | -0.06415507 | 0.0575 | 41.3572
6560 | 9.156944 | 2.7735 | 24.1427 | 1 | 2.0262 | 2.025668 | 4.11 | 0.012158 | 0.1863 | 0.1369031 | -0.06407001 | 0.0578 | 41.3572
6561 | 9.158333 | 2.7735 | 24.1465 | 1 | 2.0083 | 2.025922 | 4.03 | 0.011838 | 0.1845 | 0.1369037 | -0.06398862 | 0.0582 | 41.3574
6562 | 9.159722 | 2.7753 | 24.1504 | 1 | 2.0441 | 2.026123 | 4.18 | 0.012482 | 0.1858 | 0.1369052 | -0.06390561 | 0.0585 | 41.357
6563 | 9.161111 | 2.7753 | 24.1543 | 1 | 2.0369 | 2.026297 | 4.15 | 0.012352 | 0.1867 | 0.1369057 | -0.06377067 | 0.0589 | 41.357
6564 | 9.162778 | 2.7774 | 24.1581 | 1 | 2.0316 | 2.026595 | 4.13 | 0.012255 | 0.1876 | 0.1369056 | -0.06368456 | 0.0592 | 41.3574
6565 | 9.164167 | 2.7774 | 24.162 | 1 | 2.0262 | 2.026812 | 4.11 | 0.012158 | 0.1867 | 0.1369058 | -0.06359963 | 0.0596 | 41.3574
6566 | 9.165556 | 2.7792 | 24.1658 | 1 | 2.0244 | 2.026954 | 4.1 | 0.012126 | 0.186 | 0.1369063 | -0.06351678 | 0.0599 | 41.3574
6567 | 9.166944 | 2.7792 | 24.1697 | 1 | 2.028 | 2.02723 | 4.11 | 0.012191 | 0.1863 | 0.1369069 | -0.0634326 | 0.0602 | 41.3574
6568 | 9.168333 | 2.781 | 24.1736 | 1 | 2.0209 | 2.027455 | 4.08 | 0.012062 | 0.1861 | 0.1369073 | -0.06334818 | 0.0605 | 41.3574
6569 | 9.169722 | 2.781 | 24.1774 | 1 | 2.0262 | 2.027665 | 4.11 | 0.012158 | 0.1851 | 0.1369067 | -0.0632188 | 0.0608 | 41.3573
6570 | 9.171111 | 2.7828 | 24.1813 | 1 | 2.0209 | 2.027852 | 4.08 | 0.012062 | 0.1837 | 0.1369062 | -0.06313909 | 0.0611 | 41.3574
6571 | 9.1725 | 2.7828 | 24.1852 | 1 | 2.0387 | 2.028026 | 4.16 | 0.012385 | 0.1843 | 0.1369061 | -0.06305766 | 0.0614 | 41.3571
6572 | 9.173889 | 2.7844 | 24.189 | 1 | 2.028 | 2.028176 | 4.11 | 0.012191 | 0.1848 | 0.1369069 | -0.0629747 | 0.0617 | 41.3572
6573 | 9.175278 | 2.7844 | 24.1929 | 1 | 2.0064 | 2.028366 | 4.03 | 0.011806 | 0.1822 | 0.1369076 | -0.06289605 | 0.0619 | 41.3574
6574 | 9.176667 | 2.7859 | 24.1968 | 1 | 2.0155 | 2.028551 | 4.06 | 0.011966 | 0.1807 | 0.1369086 | -0.0628208 | 0.0622 | 41.3573
6575 | 9.178056 | 2.7859 | 24.2006 | 1 | 2.0316 | 2.028719 | 4.13 | 0.012255 | 0.1799 | 0.1369099 | -0.0627036 | 0.0624 | 41.3571
6576 | 9.179444 | 2.7875 | 24.2045 | 1 | 2.0334 | 2.028942 | 4.13 | 0.012288 | 0.1808 | 0.1369106 | -0.06262838 | 0.0627 | 41.3571
6577 | 9.180833 | 2.7875 | 24.2084 | 1 | 2.0226 | 2.029098 | 4.09 | 0.012094 | 0.1793 | 0.1369113 | -0.06255636 | 0.0629 | 41.3571
6578 | 9.182222 | 2.7888 | 24.2123 | 1 | 2.0209 | 2.02927 | 4.08 | 0.012062 | 0.1792 | 0.1369129 | -0.06248493 | 0.0632 | 41.3571
6579 | 9.183611 | 2.7888 | 24.2161 | 1 | 2.0316 | 2.029488 | 4.13 | 0.012255 | 0.1792 | 0.1369152 | -0.06241335 | 0.0634 | 41.357
6580 | 9.185 | 2.7901 | 24.22 | 2 | 2.0101 | 2.029647 | 4.04 | 0.01187 | 0.1777 | 0.1369172 | -0.06234469 | 0.0636 | 41.3572
6581 | 9.186389 | 2.7901 | 24.2239 | 1 | 2.0209 | 2.029827 | 4.08 | 0.012062 | 0.1762 | 0.1369181 | -0.06223484 | 0.0637 | 41.3571
6582 | 9.187778 | 2.7913 | 24.2278 | 1 | 2.0191 | 2.029957 | 4.08 | 0.01203 | 0.1756 | 0.1369193 | -0.06217029 | 0.0639 | 41.357
6583 | 9.189167 | 2.7913 | 24.2316 | 1 | 2.0352 | 2.030109 | 4.14 | 0.01232 | 0.1748 | 0.1369211 | -0.06210743 | 0.0641 | 41.3569
6584 | 9.190556 | 2.7924 | 24.2355 | 1 | 2.0262 | 2.030359 | 4.11 | 0.012158 | 0.1738 | 0.1369225 | -0.06204609 | 0.0643 | 41.3569
6585 | 9.191944 | 2.7924 | 24.2394 | 1 | 2.0405 | 2.030578 | 4.16 | 0.012417 | 0.1745 | 0.1369233 | -0.06198293 | 0.0644 | 41.3567
6586 | 9.193333 | 2.7933 | 24.2433 | 1 | 2.0316 | 2.030764 | 4.13 | 0.012255 | 0.1734 | 0.1369233 | -0.06192211 | 0.0645 | 41.3568
6587 | 9.194722 | 2.7933 | 24.2472 | 1 | 2.0226 | 2.030854 | 4.09 | 0.012094 | 0.1728 | 0.1369236 | -0.06182007 | 0.0646 | 41.3568
6588 | 9.196111 | 2.7942 | 24.251 | 1 | 2.0387 | 2.031071 | 4.16 | 0.012385 | 0.1734 | 0.136924 | -0.06175945 | 0.0648 | 41.3567
6589 | 9.1975 | 2.7942 | 24.2549 | 1 | 2.0387 | 2.031256 | 4.16 | 0.012385 | 0.1736 | 0.1369241 | -0.06169978 | 0.0649 | 41.3566
6590 | 9.198889 | 2.795 | 24.2588 | 1 | 2.0244 | 2.031398 | 4.1 | 0.012126 | 0.1731 | 0.1369247 | -0.06164125 | 0.0649 | 41.3567
6591 | 9.200278 | 2.795 | 24.2627 | 1 | 2.028 | 2.031619 | 4.11 | 0.012191 | 0.1717 | 0.1369248 | -0.06158535 | 0.065 | 41.3567
6592 | 9.201667 | 2.7955 | 24.2666 | 1 | 2.0137 | 2.031812 | 4.05 | 0.011934 | 0.1694 | 0.1369261 | -0.06153327 | 0.0651 | 41.3568
6593 | 9.203056 | 2.7955 | 24.2705 | 1 | 2.0262 | 2.032027 | 4.11 | 0.012158 | 0.1694 | 0.1369271 | -0.06143749 | 0.0651 | 41.3566
6594 | 9.204444 | 2.7962 | 24.2743 | 1 | 2.0387 | 2.032285 | 4.16 | 0.012385 | 0.1699 | 0.1369282 | -0.06138466 | 0.0652 | 41.3565
6595 | 9.205833 | 2.7962 | 24.2782 | 1 | 2.0083 | 2.032457 | 4.03 | 0.011838 | 0.1679 | 0.1369286 | -0.06133464 | 0.0652 | 41.3568
6596 | 9.207222 | 2.7965 | 24.2821 | 1 | 2.0209 | 2.032667 | 4.08 | 0.012062 | 0.1667 | 0.1369293 | -0.06128713 | 0.0652 | 41.3566
6597 | 9.208611 | 2.7965 | 24.286 | 1 | 2.0298 | 2.032906 | 4.12 | 0.012223 | 0.1654 | 0.1369298 | -0.06124168 | 0.0652 | 41.3564
6598 | 9.21 | 2.7967 | 24.2899 | 1 | 2.0369 | 2.033114 | 4.15 | 0.012352 | 0.1658 | 0.1369297 | -0.06119523 | 0.0652 | 41.3563
6599 | 9.211389 | 2.7967 | 24.2938 | 1 | 2.0387 | 2.033305 | 4.16 | 0.012385 | 0.1663 | 0.1369293 | -0.06110737 | 0.0651 | 41.3563
6600 | 9.212778 | 2.797 | 24.2976 | 1 | 2.0262 | 2.033536 | 4.11 | 0.012158 | 0.1651 | 0.1369292 | -0.06106237 | 0.0651 | 41.3564
6601 | 9.214167 | 2.797 | 24.3015 | 1 | 2.0423 | 2.03368 | 4.17 | 0.01245 | 0.1652 | 0.1369294 | -0.06101609 | 0.0651 | 41.3562
6602 | 9.215556 | 2.797 | 24.3054 | 1 | 2.0137 | 2.03383 | 4.05 | 0.011934 | 0.1637 | 0.1369295 | -0.06097204 | 0.065 | 41.3565
6603 | 9.216944 | 2.797 | 24.3093 | 1 | 2.0334 | 2.033973 | 4.13 | 0.012288 | 0.1633 | 0.1369303 | -0.06092708 | 0.0649 | 41.3562
6604 | 9.218333 | 2.7968 | 24.3132 | 1 | 2.0226 | 2.03414 | 4.09 | 0.012094 | 0.1624 | 0.1369317 | -0.06088389 | 0.0647 | 41.3563
6605 | 9.219722 | 2.7968 | 24.3171 | 1 | 2.0244 | 2.034364 | 4.1 | 0.012126 | 0.1617 | 0.1369331 | -0.06080861 | 0.0646 | 41.3562
6606 | 9.221111 | 2.7965 | 24.321 | 1 | 2.0209 | 2.034566 | 4.08 | 0.012062 | 0.1609 | 0.1369345 | -0.06076834 | 0.0644 | 41.3562
6607 | 9.2225 | 2.7965 | 24.3249 | 1 | 2.0244 | 2.03483 | 4.1 | 0.012126 | 0.1597 | 0.136936 | -0.06073167 | 0.0643 | 41.3562
6608 | 9.223889 | 2.7961 | 24.3287 | 1 | 2.0369 | 2.034993 | 4.15 | 0.012352 | 0.1594 | 0.136937 | -0.06069473 | 0.0641 | 41.356
6609 | 9.225278 | 2.7961 | 24.3326 | 1 | 2.0173 | 2.03518 | 4.07 | 0.011998 | 0.1572 | 0.1369382 | -0.06066149 | 0.0639 | 41.3562
6610 | 9.226944 | 2.7954 | 24.3365 | 1 | 2.0405 | 2.035277 | 4.16 | 0.012417 | 0.1579 | 0.1369393 | -0.06062761 | 0.0636 | 41.3562
6611 | 9.228333 | 2.7954 | 24.3404 | 1 | 2.0334 | 2.035465 | 4.13 | 0.012288 | 0.1572 | 0.1369397 | -0.06056056 | 0.0634 | 41.3562
6612 | 9.229722 | 2.7947 | 24.3443 | 1 | 2.0441 | 2.035612 | 4.18 | 0.012482 | 0.158 | 0.1369395 | -0.06052661 | 0.0631 | 41.3561
6613 | 9.231111 | 2.7947 | 24.3481 | 2 | 2.0244 | 2.035821 | 4.1 | 0.012126 | 0.1569 | 0.1369388 | -0.06049563 | 0.0629 | 41.3563
6614 | 9.2325 | 2.7937 | 24.352 | 1 | 2.0334 | 2.036029 | 4.13 | 0.012288 | 0.157 | 0.1369368 | -0.0604639 | 0.0626 | 41.3562
6615 | 9.233889 | 2.7937 | 24.3559 | 1 | 2.0494 | 2.036231 | 4.2 | 0.01258 | 0.1587 | 0.1369342 | -0.06042867 | 0.0623 | 41.356
6616 | 9.235278 | 2.7926 | 24.3598 | 1 | 2.0298 | 2.036467 | 4.12 | 0.012223 | 0.1579 | 0.136932 | -0.06039621 | 0.0619 | 41.3561
6617 | 9.236667 | 2.7926 | 24.3637 | 1 | 2.0262 | 2.036616 | 4.11 | 0.012158 | 0.157 | 0.1369294 | -0.06032894 | 0.0616 | 41.3561
6618 | 9.238056 | 2.7915 | 24.3675 | 1 | 2.0387 | 2.036878 | 4.16 | 0.012385 | 0.1569 | 0.1369276 | -0.06029845 | 0.0612 | 41.356
6619 | 9.239444 | 2.7915 | 24.3714 | 1 | 2.0405 | 2.037043 | 4.16 | 0.012417 | 0.1565 | 0.1369259 | -0.0602675 | 0.0609 | 41.3559
6620 | 9.240833 | 2.7902 | 24.3753 | 1 | 2.0244 | 2.037234 | 4.1 | 0.012126 | 0.1547 | 0.136923 | -0.06023885 | 0.0605 | 41.3561
6621 | 9.242222 | 2.7902 | 24.3792 | 1 | 2.0441 | 2.037372 | 4.18 | 0.012482 | 0.1549 | 0.1369204 | -0.06020918 | 0.0601 | 41.3558
6622 | 9.243611 | 2.7887 | 24.3831 | 1 | 2.0262 | 2.037601 | 4.11 | 0.012158 | 0.154 | 0.1369181 | -0.06017988 | 0.0596 | 41.356
6623 | 9.245 | 2.7887 | 24.3869 | 1 | 2.0316 | 2.037762 | 4.13 | 0.012255 | 0.1535 | 0.1369151 | -0.06012389 | 0.0592 | 41.3559
6624 | 9.246389 | 2.7873 | 24.3908 | 1 | 2.0334 | 2.037982 | 4.13 | 0.012288 | 0.1531 | 0.1369124 | -0.06009635 | 0.0588 | 41.3559
6625 | 9.247778 | 2.7873 | 24.3947 | 1 | 2.0262 | 2.038161 | 4.11 | 0.012158 | 0.152 | 0.1369097 | -0.06007102 | 0.0584 | 41.3559
6626 | 9.249167 | 2.7857 | 24.3986 | 1 | 2.0441 | 2.038434 | 4.18 | 0.012482 | 0.1522 | 0.1369065 | -0.06004466 | 0.0579 | 41.3557
6627 | 9.250556 | 2.7857 | 24.4024 | 1 | 2.0191 | 2.038588 | 4.08 | 0.01203 | 0.15 | 0.1369025 | -0.06002253 | 0.0574 | 41.3559
6628 | 9.251944 | 2.7839 | 24.4063 | 1 | 2.0405 | 2.038785 | 4.16 | 0.012417 | 0.1501 | 0.1368992 | -0.05999993 | 0.057 | 41.3557
6629 | 9.253333 | 2.7839 | 24.4102 | 1 | 2.0617 | 2.038985 | 4.25 | 0.012809 | 0.1519 | 0.1368964 | -0.05994805 | 0.0565 | 41.3554
6630 | 9.254722 | 2.7822 | 24.414 | 1 | 2.028 | 2.039238 | 4.11 | 0.012191 | 0.1509 | 0.1368932 | -0.05992406 | 0.056 | 41.3558
6631 | 9.256111 | 2.7822 | 24.4179 | 1 | 2.0334 | 2.039373 | 4.13 | 0.012288 | 0.1494 | 0.1368906 | -0.05990228 | 0.0555 | 41.3557
6632 | 9.2575 | 2.7803 | 24.4217 | 1 | 2.0083 | 2.039531 | 4.03 | 0.011838 | 0.1471 | 0.1368885 | -0.05988305 | 0.055 | 41.3559
6633 | 9.258889 | 2.7803 | 24.4256 | 1 | 2.0316 | 2.039698 | 4.13 | 0.012255 | 0.1469 | 0.1368863 | -0.05986473 | 0.0545 | 41.3556
6634 | 9.260278 | 2.7783 | 24.4295 | 1 | 2.0298 | 2.039886 | 4.12 | 0.012223 | 0.1464 | 0.1368841 | -0.05984758 | 0.0539 | 41.3556
6635 | 9.261667 | 2.7783 | 24.4333 | 1 | 2.0564 | 2.040096 | 4.23 | 0.01271 | 0.1476 | 0.136882 | -0.05980556 | 0.0534 | 41.3553
6636 | 9.263056 | 2.7764 | 24.4372 | 2 | 2.0405 | 2.040267 | 4.16 | 0.012417 | 0.1482 | 0.1368786 | -0.05978518 | 0.0529 | 41.3555
6637 | 9.264444 | 2.7764 | 24.441 | 1 | 2.0298 | 2.040392 | 4.12 | 0.012223 | 0.1477 | 0.1368759 | -0.05976606 | 0.0523 | 41.3556
6638 | 9.265833 | 2.7743 | 24.4449 | 1 | 2.0387 | 2.040547 | 4.16 | 0.012385 | 0.1473 | 0.1368736 | -0.05974804 | 0.0518 | 41.3554
6639 | 9.267222 | 2.7743 | 24.4487 | 1 | 2.0352 | 2.040682 | 4.14 | 0.01232 | 0.1469 | 0.136871 | -0.05973174 | 0.0512 | 41.3555
6640 | 9.268611 | 2.7722 | 24.4526 | 1 | 2.0494 | 2.040942 | 4.2 | 0.01258 | 0.1474 | 0.1368678 | -0.05971487 | 0.0507 | 41.3553
6641 | 9.27 | 2.7722 | 24.4564 | 1 | 2.0441 | 2.041128 | 4.18 | 0.012482 | 0.1478 | 0.1368651 | -0.0596709 | 0.0501 | 41.3553
6642 | 9.271389 | 2.7701 | 24.4603 | 1 | 2.0173 | 2.04134 | 4.07 | 0.011998 | 0.145 | 0.1368626 | -0.05965852 | 0.0495 | 41.3556
6643 | 9.272778 | 2.7701 | 24.4641 | 1 | 2.0423 | 2.04147 | 4.17 | 0.01245 | 0.1448 | 0.1368594 | -0.05964539 | 0.049 | 41.3553
6644 | 9.274167 | 2.7678 | 24.468 | 1 | 2.0262 | 2.041697 | 4.11 | 0.012158 | 0.143 | 0.136856 | -0.0596348 | 0.0484 | 41.3555
6645 | 9.275556 | 2.7678 | 24.4718 | 1 | 2.0494 | 2.041887 | 4.2 | 0.01258 | 0.1436 | 0.1368522 | -0.05962244 | 0.0478 | 41.3552
6646 | 9.276944 | 2.7656 | 24.4757 | 1 | 2.0405 | 2.042076 | 4.16 | 0.012417 | 0.1434 | 0.1368478 | -0.05960794 | 0.0472 | 41.3553
6647 | 9.278333 | 2.7656 | 24.4795 | 1 | 2.0529 | 2.042254 | 4.21 | 0.012645 | 0.1436 | 0.1368443 | -0.05957714 | 0.0466 | 41.3551
6648 | 9.279722 | 2.7634 | 24.4833 | 1 | 2.0511 | 2.042466 | 4.21 | 0.012612 | 0.1446 | 0.1368412 | -0.0595605 | 0.046 | 41.3552
6649 | 9.281111 | 2.7634 | 24.4872 | 1 | 2.0155 | 2.042626 | 4.06 | 0.011966 | 0.1421 | 0.1368383 | -0.05954806 | 0.0454 | 41.3555
6650 | 9.2825 | 2.7611 | 24.491 | 1 | 2.0298 | 2.042857 | 4.12 | 0.012223 | 0.1406 | 0.1368353 | -0.05953806 | 0.0449 | 41.3553
6651 | 9.283889 | 2.7611 | 24.4949 | 1 | 2.0547 | 2.043073 | 4.22 | 0.012678 | 0.1418 | 0.1368322 | -0.05952519 | 0.0443 | 41.355
6652 | 9.285278 | 2.7588 | 24.4987 | 1 | 2.0564 | 2.043193 | 4.23 | 0.01271 | 0.142 | 0.1368302 | -0.05951071 | 0.0437 | 41.355
6653 | 9.286667 | 2.7588 | 24.5025 | 1 | 2.0476 | 2.043377 | 4.19 | 0.012547 | 0.1421 | 0.1368285 | -0.05948561 | 0.0431 | 41.3551
6654 | 9.288333 | 2.7565 | 24.5063 | 1 | 2.0547 | 2.043518 | 4.22 | 0.012678 | 0.1427 | 0.1368267 | -0.05946992 | 0.0425 | 41.3553
6655 | 9.289722 | 2.7565 | 24.5102 | 1 | 2.0458 | 2.043697 | 4.19 | 0.012515 | 0.1431 | 0.1368252 | -0.05945245 | 0.0419 | 41.3554
6656 | 9.291111 | 2.7542 | 24.514 | 1 | 2.0387 | 2.043897 | 4.16 | 0.012385 | 0.1424 | 0.136822 | -0.05943686 | 0.0413 | 41.3555
6657 | 9.2925 | 2.7542 | 24.5178 | 1 | 2.0405 | 2.044076 | 4.16 | 0.012417 | 0.1407 | 0.1368199 | -0.05942271 | 0.0407 | 41.3555
6658 | 9.293889 | 2.7519 | 24.5217 | 1 | 2.0476 | 2.044206 | 4.19 | 0.012547 | 0.1407 | 0.1368179 | -0.05940834 | 0.0401 | 41.3553
6659 | 9.295278 | 2.7519 | 24.5255 | 1 | 2.0423 | 2.044382 | 4.17 | 0.01245 | 0.1409 | 0.1368156 | -0.05938812 | 0.0395 | 41.3554
6660 | 9.296667 | 2.7496 | 24.5293 | 1 | 2.0458 | 2.044526 | 4.19 | 0.012515 | 0.141 | 0.1368127 | -0.05937326 | 0.0389 | 41.3554
6661 | 9.298056 | 2.7496 | 24.5331 | 1 | 2.0529 | 2.044705 | 4.21 | 0.012645 | 0.1418 | 0.1368101 | -0.05935578 | 0.0383 | 41.3553
6662 | 9.299444 | 2.7473 | 24.5369 | 1 | 2.0423 | 2.044877 | 4.17 | 0.01245 | 0.1411 | 0.1368075 | -0.05933983 | 0.0377 | 41.3554
6663 | 9.300833 | 2.7473 | 24.5408 | 1 | 2.0494 | 2.045047 | 4.2 | 0.01258 | 0.1414 | 0.1368051 | -0.05932245 | 0.0371 | 41.3553
6664 | 9.302222 | 2.7451 | 24.5446 | 1 | 2.0262 | 2.0452 | 4.11 | 0.012158 | 0.1397 | 0.1368034 | -0.05930797 | 0.0365 | 41.3555
6665 | 9.303611 | 2.7451 | 24.5484 | 1 | 2.0405 | 2.045348 | 4.16 | 0.012417 | 0.1391 | 0.1368016 | -0.05929337 | 0.0359 | 41.3554
6666 | 9.305 | 2.7428 | 24.5522 | 1 | 2.0405 | 2.04554 | 4.16 | 0.012417 | 0.1385 | 0.1367996 | -0.05928114 | 0.0353 | 41.3554
6667 | 9.306389 | 2.7428 | 24.556 | 1 | 2.0405 | 2.045703 | 4.16 | 0.012417 | 0.138 | 0.1367972 | -0.05926886 | 0.0348 | 41.3554
6668 | 9.307778 | 2.7406 | 24.5598 | 1 | 2.0405 | 2.045936 | 4.16 | 0.012417 | 0.1378 | 0.1367957 | -0.0592547 | 0.0342 | 41.3554
6669 | 9.309167 | 2.7406 | 24.5636 | 1 | 2.0511 | 2.046108 | 4.21 | 0.012612 | 0.1386 | 0.1367943 | -0.05923819 | 0.0336 | 41.3553
6670 | 9.310556 | 2.7384 | 24.5674 | 1 | 2.0511 | 2.046276 | 4.21 | 0.012612 | 0.1388 | 0.1367928 | -0.05922063 | 0.033 | 41.3553
6671 | 9.311944 | 2.7384 | 24.5712 | 1 | 2.0617 | 2.04641 | 4.25 | 0.012809 | 0.1394 | 0.1367914 | -0.05921053 | 0.0325 | 41.3552
6672 | 9.313333 | 2.7362 | 24.575 | 1 | 2.0405 | 2.046539 | 4.16 | 0.012417 | 0.1387 | 0.1367902 | -0.0591932 | 0.0319 | 41.3554
6673 | 9.314722 | 2.7362 | 24.5788 | 1 | 2.0564 | 2.046703 | 4.23 | 0.01271 | 0.1395 | 0.1367888 | -0.05917373 | 0.0313 | 41.3552
6674 | 9.316111 | 2.7341 | 24.5826 | 1 | 2.0423 | 2.046867 | 4.17 | 0.01245 | 0.1387 | 0.1367876 | -0.05915456 | 0.0308 | 41.3554
6675 | 9.3175 | 2.7341 | 24.5864 | 1 | 2.0423 | 2.047069 | 4.17 | 0.01245 | 0.1382 | 0.1367857 | -0.05913716 | 0.0302 | 41.3554
6676 | 9.318889 | 2.732 | 24.5902 | 1 | 2.0423 | 2.04724 | 4.17 | 0.01245 | 0.1378 | 0.1367829 | -0.05912035 | 0.0297 | 41.3554
6677 | 9.320278 | 2.732 | 24.594 | 1 | 2.06 | 2.047418 | 4.24 | 0.012776 | 0.139 | 0.13678 | -0.05911239 | 0.0291 | 41.3552
6678 | 9.321667 | 2.7299 | 24.5978 | 1 | 2.0334 | 2.047635 | 4.13 | 0.012288 | 0.1371 | 0.1367769 | -0.05909691 | 0.0286 | 41.3555
6679 | 9.323056 | 2.7299 | 24.6016 | 1 | 2.0405 | 2.047789 | 4.16 | 0.012417 | 0.1355 | 0.1367742 | -0.05908321 | 0.0281 | 41.3554
6680 | 9.324444 | 2.7279 | 24.6054 | 1 | 2.0529 | 2.04797 | 4.21 | 0.012645 | 0.1359 | 0.1367718 | -0.05906862 | 0.0276 | 41.3553
6681 | 9.325833 | 2.7279 | 24.6092 | 1 | 2.0494 | 2.048219 | 4.2 | 0.01258 | 0.1359 | 0.1367689 | -0.05905406 | 0.027 | 41.3553
6682 | 9.327222 | 2.7259 | 24.613 | 1 | 2.0369 | 2.048378 | 4.15 | 0.012352 | 0.135 | 0.1367664 | -0.05904045 | 0.0265 | 41.3554
6683 | 9.328611 | 2.7259 | 24.6168 | 1 | 2.0652 | 2.048545 | 4.27 | 0.012874 | 0.1363 | 0.1367641 | -0.05903961 | 0.026 | 41.3551
6684 | 9.33 | 2.724 | 24.6205 | 1 | 2.06 | 2.048723 | 4.24 | 0.012776 | 0.1374 | 0.1367618 | -0.05902166 | 0.0255 | 41.3552
6685 | 9.331389 | 2.724 | 24.6243 | 1 | 2.0494 | 2.048919 | 4.2 | 0.01258 | 0.1377 | 0.13676 | -0.05900191 | 0.025 | 41.3553
6686 | 9.332778 | 2.7222 | 24.6281 | 1 | 2.0476 | 2.049055 | 4.19 | 0.012547 | 0.1372 | 0.1367585 | -0.05898329 | 0.0246 | 41.3554
6687 | 9.334167 | 2.7222 | 24.6319 | 1 | 2.0476 | 2.049202 | 4.19 | 0.012547 | 0.1368 | 0.1367559 | -0.05896498 | 0.0241 | 41.3554
6688 | 9.335556 | 2.7204 | 24.6357 | 1 | 2.0617 | 2.049311 | 4.25 | 0.012809 | 0.138 | 0.1367526 | -0.05893902 | 0.0236 | 41.3552
6689 | 9.336944 | 2.7204 | 24.6395 | 1 | 2.0441 | 2.049418 | 4.18 | 0.012482 | 0.1371 | 0.1367493 | -0.05894388 | 0.0232 | 41.3554
6690 | 9.338333 | 2.7187 | 24.6432 | 1 | 2.0757 | 2.049586 | 4.31 | 0.013072 | 0.1389 | 0.1367463 | -0.05891633 | 0.0227 | 41.3551
6691 | 9.339722 | 2.7187 | 24.647 | 1 | 2.0476 | 2.049724 | 4.19 | 0.012547 | 0.1382 | 0.1367425 | -0.05888918 | 0.0223 | 41.3554
6692 | 9.341111 | 2.7172 | 24.6508 | 1 | 2.0458 | 2.049819 | 4.19 | 0.012515 | 0.1377 | 0.136738 | -0.05886205 | 0.0219 | 41.3554
6693 | 9.3425 | 2.7172 | 24.6546 | 1 | 2.0564 | 2.049987 | 4.23 | 0.01271 | 0.1386 | 0.1367343 | -0.05883156 | 0.0215 | 41.3553
6694 | 9.343889 | 2.7159 | 24.6583 | 1 | 2.0705 | 2.050087 | 4.29 | 0.012973 | 0.1403 | 0.1367297 | -0.05879798 | 0.0211 | 41.3552
6695 | 9.345278 | 2.7159 | 24.6621 | 1 | 2.0564 | 2.050246 | 4.23 | 0.01271 | 0.1405 | 0.1367251 | -0.05880041 | 0.0207 | 41.3554
6696 | 9.346944 | 2.7145 | 24.6659 | 1 | 2.0423 | 2.050373 | 4.17 | 0.01245 | 0.1391 | 0.1367207 | -0.0587691 | 0.0204 | 41.3558
6697 | 9.348333 | 2.7145 | 24.6696 | 1 | 2.0547 | 2.050482 | 4.22 | 0.012678 | 0.1388 | 0.1367168 | -0.05873927 | 0.02 | 41.3557
6698 | 9.349722 | 2.7133 | 24.6734 | 1 | 2.0564 | 2.050652 | 4.23 | 0.01271 | 0.1389 | 0.1367139 | -0.05870745 | 0.0197 | 41.3557
6699 | 9.351111 | 2.7133 | 24.6772 | 1 | 2.0582 | 2.050874 | 4.24 | 0.012743 | 0.1395 | 0.1367103 | -0.0586731 | 0.0194 | 41.3557
6700 | 9.3525 | 2.7122 | 24.681 | 1 | 2.06 | 2.051056 | 4.24 | 0.012776 | 0.1393 | 0.1367076 | -0.05863903 | 0.0191 | 41.3557
6701 | 9.353889 | 2.7122 | 24.6847 | 1 | 2.0441 | 2.05127 | 4.18 | 0.012482 | 0.1385 | 0.1367047 | -0.05864781 | 0.0188 | 41.3559
6702 | 9.355278 | 2.7111 | 24.6885 | 1 | 2.0722 | 2.0515 | 4.29 | 0.013006 | 0.1395 | 0.1367019 | -0.05861345 | 0.0185 | 41.3556
6703 | 9.356667 | 2.7111 | 24.6923 | 1 | 2.0494 | 2.05167 | 4.2 | 0.01258 | 0.1388 | 0.1366989 | -0.0585802 | 0.0182 | 41.3558
6704 | 9.358056 | 2.7102 | 24.696 | 1 | 2.0369 | 2.051868 | 4.15 | 0.012352 | 0.1381 | 0.1366953 | -0.05854679 | 0.0179 | 41.356
6705 | 9.359444 | 2.7102 | 24.6998 | 1 | 2.0511 | 2.05206 | 4.21 | 0.012612 | 0.1375 | 0.1366917 | -0.05851238 | 0.0177 | 41.3558
6706 | 9.360833 | 2.7094 | 24.7036 | 1 | 2.0547 | 2.052257 | 4.22 | 0.012678 | 0.137 | 0.1366885 | -0.05847789 | 0.0174 | 41.3558
6707 | 9.362222 | 2.7094 | 24.7073 | 1 | 2.0458 | 2.052406 | 4.19 | 0.012515 | 0.1369 | 0.1366858 | -0.05849456 | 0.0172 | 41.3559
6708 | 9.363611 | 2.7086 | 24.7111 | 1 | 2.0564 | 2.052588 | 4.23 | 0.01271 | 0.1365 | 0.1366836 | -0.05846105 | 0.017 | 41.3558
6709 | 9.365 | 2.7086 | 24.7148 | 1 | 2.0441 | 2.052702 | 4.18 | 0.012482 | 0.1351 | 0.136682 | -0.05842872 | 0.0168 | 41.356
6710 | 9.366389 | 2.7079 | 24.7186 | 1 | 2.0547 | 2.052823 | 4.22 | 0.012678 | 0.1346 | 0.1366803 | -0.05839786 | 0.0166 | 41.3559
6711 | 9.367778 | 2.7079 | 24.7224 | 1 | 2.0564 | 2.053088 | 4.23 | 0.01271 | 0.1341 | 0.1366785 | -0.05836726 | 0.0164 | 41.3559
6712 | 9.369167 | 2.7074 | 24.7261 | 1 | 2.0458 | 2.053217 | 4.19 | 0.012515 | 0.133 | 0.1366762 | -0.05833694 | 0.0162 | 41.356
6713 | 9.370556 | 2.7074 | 24.7299 | 1 | 2.06 | 2.053402 | 4.24 | 0.012776 | 0.1343 | 0.1366733 | -0.05836175 | 0.016 | 41.3559
6714 | 9.371944 | 2.7067 | 24.7336 | 1 | 2.06 | 2.05355 | 4.24 | 0.012776 | 0.1344 | 0.1366715 | -0.05832894 | 0.0158 | 41.3559
6715 | 9.373333 | 2.7067 | 24.7374 | 1 | 2.0635 | 2.053713 | 4.26 | 0.012841 | 0.1346 | 0.1366702 | -0.05829495 | 0.0157 | 41.3559
6716 | 9.374722 | 2.7063 | 24.7412 | 1 | 2.0652 | 2.053902 | 4.27 | 0.012874 | 0.1351 | 0.1366685 | -0.05826022 | 0.0155 | 41.3558
6717 | 9.376111 | 2.7063 | 24.7449 | 1 | 2.067 | 2.054097 | 4.27 | 0.012907 | 0.1356 | 0.1366667 | -0.05822259 | 0.0154 | 41.3559
6718 | 9.3775 | 2.706 | 24.7487 | 1 | 2.067 | 2.054303 | 4.27 | 0.012907 | 0.1355 | 0.1366652 | -0.05818559 | 0.0153 | 41.3559
6719 | 9.378889 | 2.706 | 24.7525 | 1 | 2.06 | 2.054533 | 4.24 | 0.012776 | 0.136 | 0.1366632 | -0.05820973 | 0.0152 | 41.3559
6720 | 9.380278 | 2.7056 | 24.7562 | 1 | 2.0617 | 2.054749 | 4.25 | 0.012809 | 0.1363 | 0.1366621 | -0.05817135 | 0.015 | 41.356
6721 | 9.381667 | 2.7056 | 24.76 | 1 | 2.067 | 2.054938 | 4.27 | 0.012907 | 0.1368 | 0.1366612 | -0.05813114 | 0.0149 | 41.3559
6722 | 9.383056 | 2.7054 | 24.7637 | 1 | 2.06 | 2.055097 | 4.24 | 0.012776 | 0.1364 | 0.1366611 | -0.05809285 | 0.0149 | 41.356
6723 | 9.384444 | 2.7054 | 24.7675 | 1 | 2.0635 | 2.055275 | 4.26 | 0.012841 | 0.1366 | 0.1366607 | -0.05805373 | 0.0148 | 41.356
6724 | 9.385833 | 2.7054 | 24.7712 | 1 | 2.0582 | 2.055384 | 4.24 | 0.012743 | 0.1368 | 0.1366603 | -0.05801306 | 0.0147 | 41.3561
6725 | 9.387222 | 2.7054 | 24.775 | 1 | 2.0582 | 2.055637 | 4.24 | 0.012743 | 0.1368 | 0.1366593 | -0.0580374 | 0.0146 | 41.3561
6726 | 9.388611 | 2.7051 | 24.7787 | 1 | 2.0564 | 2.055813 | 4.23 | 0.01271 | 0.1366 | 0.1366589 | -0.05799717 | 0.0146 | 41.3562
6727 | 9.39 | 2.7051 | 24.7825 | 1 | 2.0547 | 2.055969 | 4.22 | 0.012678 | 0.136 | 0.1366588 | -0.05795721 | 0.0145 | 41.3562
6728 | 9.391389 | 2.7052 | 24.7863 | 1 | 2.0564 | 2.05612 | 4.23 | 0.01271 | 0.1355 | 0.1366587 | -0.05791788 | 0.0145 | 41.3562
6729 | 9.392778 | 2.7052 | 24.79 | 1 | 2.0511 | 2.056326 | 4.21 | 0.012612 | 0.1341 | 0.1366584 | -0.05788154 | 0.0145 | 41.3563
6730 | 9.394167 | 2.7053 | 24.7938 | 1 | 2.0652 | 2.056431 | 4.27 | 0.012874 | 0.1347 | 0.1366579 | -0.05784419 | 0.0144 | 41.3561
6731 | 9.395556 | 2.7053 | 24.7975 | 1 | 2.0687 | 2.05651 | 4.28 | 0.01294 | 0.1353 | 0.1366573 | -0.05787206 | 0.0144 | 41.3561
6732 | 9.396944 | 2.7053 | 24.8013 | 1 | 2.0564 | 2.05665 | 4.23 | 0.01271 | 0.1343 | 0.136656 | -0.05783551 | 0.0144 | 41.3562
6733 | 9.398333 | 2.7053 | 24.805 | 1 | 2.0458 | 2.056822 | 4.19 | 0.012515 | 0.134 | 0.1366545 | -0.05779912 | 0.0144 | 41.3564
6734 | 9.399722 | 2.7054 | 24.8088 | 2 | 2.0369 | 2.057 | 4.15 | 0.012352 | 0.1315 | 0.1366528 | -0.0577669 | 0.0144 | 41.3565
6735 | 9.401111 | 2.7054 | 24.8126 | 1 | 2.0582 | 2.057251 | 4.24 | 0.012743 | 0.131 | 0.1366513 | -0.05773512 | 0.0144 | 41.3563
6736 | 9.4025 | 2.7056 | 24.8163 | 1 | 2.0617 | 2.057465 | 4.25 | 0.012809 | 0.1309 | 0.1366505 | -0.05770252 | 0.0144 | 41.3563
6737 | 9.403889 | 2.7056 | 24.8201 | 1 | 2.0635 | 2.057689 | 4.26 | 0.012841 | 0.1311 | 0.1366491 | -0.05774041 | 0.0144 | 41.3562
6738 | 9.405278 | 2.7056 | 24.8238 | 1 | 2.0582 | 2.057838 | 4.24 | 0.012743 | 0.1312 | 0.1366473 | -0.05770731 | 0.0144 | 41.3563
6739 | 9.406667 | 2.7056 | 24.8276 | 1 | 2.0635 | 2.05803 | 4.26 | 0.012841 | 0.1312 | 0.136645 | -0.05767283 | 0.0144 | 41.3563
6740 | 9.408056 | 2.7059 | 24.8313 | 1 | 2.0476 | 2.058221 | 4.19 | 0.012547 | 0.1302 | 0.1366424 | -0.05764033 | 0.0144 | 41.3565
6741 | 9.409722 | 2.7059 | 24.8351 | 1 | 2.0652 | 2.058395 | 4.27 | 0.012874 | 0.1303 | 0.1366398 | -0.05760855 | 0.0144 | 41.3566
6742 | 9.411111 | 2.7062 | 24.8389 | 1 | 2.0405 | 2.058542 | 4.16 | 0.012417 | 0.1282 | 0.1366373 | -0.05758073 | 0.0145 | 41.3569
6743 | 9.4125 | 2.7062 | 24.8426 | 1 | 2.0547 | 2.058706 | 4.22 | 0.012678 | 0.1275 | 0.1366347 | -0.05762542 | 0.0145 | 41.3568
6744 | 9.413889 | 2.7062 | 24.8464 | 1 | 2.0582 | 2.05883 | 4.24 | 0.012743 | 0.1269 | 0.1366322 | -0.0576 | 0.0145 | 41.3567
6745 | 9.415278 | 2.7062 | 24.8501 | 1 | 2.081 | 2.059007 | 4.33 | 0.013171 | 0.1281 | 0.1366297 | -0.05757147 | 0.0145 | 41.3565
6746 | 9.416667 | 2.7065 | 24.8539 | 1 | 2.0529 | 2.059195 | 4.21 | 0.012645 | 0.1268 | 0.136628 | -0.05754293 | 0.0146 | 41.3568
6747 | 9.418056 | 2.7065 | 24.8577 | 1 | 2.0775 | 2.059367 | 4.32 | 0.013105 | 0.129 | 0.1366265 | -0.05751056 | 0.0146 | 41.3566
6748 | 9.419444 | 2.7069 | 24.8614 | 1 | 2.0617 | 2.059554 | 4.25 | 0.012809 | 0.1287 | 0.136625 | -0.05747772 | 0.0147 | 41.3568
6749 | 9.420833 | 2.7069 | 24.8652 | 2 | 2.0529 | 2.059705 | 4.21 | 0.012645 | 0.1275 | 0.136624 | -0.05752665 | 0.0147 | 41.3569
6750 | 9.422222 | 2.7069 | 24.8689 | 1 | 2.0582 | 2.059926 | 4.24 | 0.012743 | 0.1269 | 0.1366229 | -0.05749711 | 0.0147 | 41.3568
6751 | 9.423611 | 2.7069 | 24.8727 | 1 | 2.0687 | 2.060126 | 4.28 | 0.01294 | 0.1272 | 0.1366213 | -0.057466 | 0.0148 | 41.3567
6752 | 9.425 | 2.7073 | 24.8765 | 1 | 2.0564 | 2.060341 | 4.23 | 0.01271 | 0.1261 | 0.1366197 | -0.05743768 | 0.0148 | 41.3569
6753 | 9.426389 | 2.7073 | 24.8802 | 1 | 2.0687 | 2.06053 | 4.28 | 0.01294 | 0.1259 | 0.1366188 | -0.05740932 | 0.0148 | 41.3568
6754 | 9.427778 | 2.7076 | 24.884 | 1 | 2.0547 | 2.060681 | 4.22 | 0.012678 | 0.1249 | 0.1366173 | -0.05738284 | 0.0149 | 41.3569
6755 | 9.429167 | 2.7076 | 24.8877 | 1 | 2.0582 | 2.060944 | 4.24 | 0.012743 | 0.1256 | 0.1366158 | -0.05743581 | 0.0149 | 41.3569
6756 | 9.430556 | 2.7076 | 24.8915 | 1 | 2.0564 | 2.061069 | 4.23 | 0.01271 | 0.1255 | 0.1366142 | -0.05740828 | 0.0149 | 41.357
6757 | 9.431944 | 2.7076 | 24.8953 | 1 | 2.06 | 2.061252 | 4.24 | 0.012776 | 0.1247 | 0.1366125 | -0.05738235 | 0.015 | 41.3569
6758 | 9.433333 | 2.7079 | 24.899 | 1 | 2.0529 | 2.061484 | 4.21 | 0.012645 | 0.124 | 0.1366099 | -0.05735765 | 0.015 | 41.357
6759 | 9.434722 | 2.7079 | 24.9028 | 1 | 2.0511 | 2.061665 | 4.21 | 0.012612 | 0.123 | 0.1366073 | -0.05733337 | 0.015 | 41.3571
6760 | 9.436111 | 2.7082 | 24.9066 | 1 | 2.074 | 2.06184 | 4.3 | 0.013039 | 0.1239 | 0.1366051 | -0.05730599 | 0.0151 | 41.3568
6761 | 9.4375 | 2.7082 | 24.9103 | 1 | 2.0582 | 2.061937 | 4.24 | 0.012743 | 0.1235 | 0.136603 | -0.0573655 | 0.0151 | 41.357
6762 | 9.438889 | 2.7082 | 24.9141 | 1 | 2.0494 | 2.062167 | 4.2 | 0.01258 | 0.1227 | 0.1366016 | -0.05734031 | 0.0151 | 41.3571
6763 | 9.440278 | 2.7082 | 24.9179 | 1 | 2.0635 | 2.062344 | 4.26 | 0.012841 | 0.123 | 0.1366 | -0.05731311 | 0.0151 | 41.357
6764 | 9.441667 | 2.7084 | 24.9216 | 1 | 2.0687 | 2.062499 | 4.28 | 0.01294 | 0.1223 | 0.1365984 | -0.05728623 | 0.0151 | 41.3569
6765 | 9.443056 | 2.7084 | 24.9254 | 1 | 2.0705 | 2.062661 | 4.29 | 0.012973 | 0.1226 | 0.1365962 | -0.05725832 | 0.0152 | 41.3569
6766 | 9.444444 | 2.7087 | 24.9291 | 1 | 2.06 | 2.062871 | 4.24 | 0.012776 | 0.1226 | 0.1365937 | -0.05722983 | 0.0152 | 41.3571
6767 | 9.445833 | 2.7087 | 24.9329 | 1 | 2.0652 | 2.063086 | 4.27 | 0.012874 | 0.1225 | 0.1365915 | -0.05729461 | 0.0152 | 41.357
6768 | 9.447222 | 2.7086 | 24.9367 | 1 | 2.067 | 2.063316 | 4.27 | 0.012907 | 0.123 | 0.1365888 | -0.05726542 | 0.0152 | 41.357
6769 | 9.448611 | 2.7086 | 24.9404 | 1 | 2.067 | 2.063505 | 4.27 | 0.012907 | 0.1234 | 0.1365864 | -0.05723593 | 0.0152 | 41.357
6770 | 9.45 | 2.7088 | 24.9442 | 1 | 2.0705 | 2.063674 | 4.29 | 0.012973 | 0.1245 | 0.1365833 | -0.0572046 | 0.0152 | 41.357
6771 | 9.451389 | 2.7088 | 24.948 | 1 | 2.0705 | 2.063805 | 4.29 | 0.012973 | 0.1245 | 0.1365801 | -0.05717368 | 0.0152 | 41.357
6772 | 9.452778 | 2.709 | 24.9517 | 1 | 2.0423 | 2.064064 | 4.17 | 0.01245 | 0.1226 | 0.1365772 | -0.05714553 | 0.0152 | 41.3574
6773 | 9.454167 | 2.709 | 24.9555 | 1 | 2.067 | 2.064203 | 4.27 | 0.012907 | 0.1226 | 0.136574 | -0.05720981 | 0.0152 | 41.3571
6774 | 9.455556 | 2.7088 | 24.9593 | 1 | 2.0635 | 2.064337 | 4.26 | 0.012841 | 0.1226 | 0.1365711 | -0.05718168 | 0.0152 | 41.3571
6775 | 9.456944 | 2.7088 | 24.963 | 2 | 2.0617 | 2.06453 | 4.25 | 0.012809 | 0.1226 | 0.136568 | -0.05715343 | 0.0152 | 41.3572
6776 | 9.458333 | 2.7089 | 24.9668 | 1 | 2.06 | 2.064706 | 4.24 | 0.012776 | 0.1223 | 0.1365636 | -0.0571245 | 0.0151 | 41.3572
6777 | 9.459722 | 2.7089 | 24.9705 | 1 | 2.0652 | 2.064844 | 4.27 | 0.012874 | 0.1229 | 0.1365599 | -0.05709419 | 0.0151 | 41.3572
6778 | 9.461111 | 2.7091 | 24.9743 | 1 | 2.0635 | 2.06495 | 4.26 | 0.012841 | 0.1232 | 0.1365571 | -0.05706293 | 0.0151 | 41.3572
6779 | 9.4625 | 2.7091 | 24.9781 | 1 | 2.0529 | 2.065107 | 4.21 | 0.012645 | 0.1223 | 0.1365528 | -0.05712978 | 0.0151 | 41.3573
6780 | 9.463889 | 2.7088 | 24.9818 | 1 | 2.0652 | 2.065263 | 4.27 | 0.012874 | 0.1222 | 0.1365481 | -0.05710036 | 0.0151 | 41.3572
6781 | 9.465278 | 2.7088 | 24.9856 | 1 | 2.0617 | 2.065473 | 4.25 | 0.012809 | 0.1216 | 0.1365434 | -0.05707332 | 0.015 | 41.3573
6782 | 9.466667 | 2.7089 | 24.9894 | 1 | 2.074 | 2.065649 | 4.3 | 0.013039 | 0.122 | 0.136538 | -0.05704498 | 0.015 | 41.3571
6783 | 9.468056 | 2.7089 | 24.9931 | 1 | 2.0476 | 2.065798 | 4.19 | 0.012547 | 0.1203 | 0.1365325 | -0.05701787 | 0.015 | 41.3575
6784 | 9.469444 | 2.7089 | 24.9969 | 1 | 2.06 | 2.066002 | 4.24 | 0.012776 | 0.1209 | 0.1365278 | -0.0569889 | 0.015 | 41.3573
6785 | 9.470833 | 2.7089 | 25.0006 | 1 | 2.0757 | 2.066231 | 4.31 | 0.013072 | 0.1204 | 0.1365226 | -0.05706101 | 0.0149 | 41.3572
6786 | 9.4725 | 2.7086 | 25.0044 | 1 | 2.0792 | 2.066305 | 4.32 | 0.013138 | 0.1224 | 0.1365173 | -0.05702938 | 0.0149 | 41.3575
6787 | 9.473889 | 2.7086 | 25.0082 | 1 | 2.067 | 2.066431 | 4.27 | 0.012907 | 0.1223 | 0.1365119 | -0.0569994 | 0.0148 | 41.3576
6788 | 9.475278 | 2.7086 | 25.0119 | 1 | 2.081 | 2.066566 | 4.33 | 0.013171 | 0.1226 | 0.1365062 | -0.05696733 | 0.0148 | 41.3575
6789 | 9.476667 | 2.7086 | 25.0157 | 1 | 2.0827 | 2.06677 | 4.34 | 0.013204 | 0.1239 | 0.1365003 | -0.05693206 | 0.0147 | 41.3575
6790 | 9.478056 | 2.7087 | 25.0195 | 1 | 2.0635 | 2.06698 | 4.26 | 0.012841 | 0.123 | 0.1364949 | -0.05690088 | 0.0147 | 41.3577
6791 | 9.479444 | 2.7087 | 25.0232 | 1 | 2.0705 | 2.067152 | 4.29 | 0.012973 | 0.1236 | 0.1364897 | -0.05696569 | 0.0146 | 41.3576
6792 | 9.480833 | 2.7083 | 25.027 | 1 | 2.0494 | 2.06734 | 4.2 | 0.01258 | 0.1218 | 0.1364843 | -0.0569367 | 0.0146 | 41.3579
6793 | 9.482222 | 2.7083 | 25.0307 | 1 | 2.0705 | 2.067472 | 4.29 | 0.012973 | 0.1215 | 0.1364792 | -0.05690839 | 0.0145 | 41.3577
6794 | 9.483611 | 2.7082 | 25.0345 | 1 | 2.0931 | 2.06765 | 4.38 | 0.013403 | 0.1232 | 0.1364742 | -0.05687744 | 0.0144 | 41.3574
6795 | 9.485 | 2.7082 | 25.0383 | 1 | 2.0722 | 2.06782 | 4.29 | 0.013006 | 0.1238 | 0.1364678 | -0.05684555 | 0.0144 | 41.3577
6796 | 9.486389 | 2.7082 | 25.042 | 1 | 2.0529 | 2.068074 | 4.21 | 0.012645 | 0.1221 | 0.1364618 | -0.05681613 | 0.0143 | 41.3579
6797 | 9.487778 | 2.7082 | 25.0458 | 2 | 2.0705 | 2.068234 | 4.29 | 0.012973 | 0.1225 | 0.1364557 | -0.05688279 | 0.0142 | 41.3577
6798 | 9.489167 | 2.7078 | 25.0495 | 1 | 2.0494 | 2.06841 | 4.2 | 0.01258 | 0.1201 | 0.13645 | -0.05685699 | 0.0142 | 41.358
6799 | 9.490556 | 2.7078 | 25.0533 | 1 | 2.0705 | 2.068614 | 4.29 | 0.012973 | 0.1199 | 0.136444 | -0.05683043 | 0.0141 | 41.3578
6800 | 9.491944 | 2.7076 | 25.0571 | 1 | 2.0617 | 2.068731 | 4.25 | 0.012809 | 0.1197 | 0.1364382 | -0.05680329 | 0.014 | 41.3579
6801 | 9.493333 | 2.7076 | 25.0608 | 1 | 2.0687 | 2.068901 | 4.28 | 0.01294 | 0.1196 | 0.136433 | -0.05677602 | 0.0139 | 41.3578
6802 | 9.494722 | 2.7075 | 25.0646 | 1 | 2.0845 | 2.069048 | 4.34 | 0.013237 | 0.1208 | 0.1364281 | -0.05674591 | 0.0139 | 41.3576
6803 | 9.496111 | 2.7075 | 25.0684 | 1 | 2.0757 | 2.069204 | 4.31 | 0.013072 | 0.1212 | 0.136423 | -0.05681789 | 0.0138 | 41.3577
6804 | 9.4975 | 2.707 | 25.0721 | 1 | 2.081 | 2.069324 | 4.33 | 0.013171 | 0.1223 | 0.1364178 | -0.05678512 | 0.0137 | 41.3577
6805 | 9.498889 | 2.707 | 25.0759 | 1 | 2.0652 | 2.069481 | 4.27 | 0.012874 | 0.1217 | 0.1364123 | -0.05675231 | 0.0136 | 41.3579
6806 | 9.500278 | 2.7068 | 25.0796 | 1 | 2.0775 | 2.069613 | 4.32 | 0.013105 | 0.1219 | 0.1364064 | -0.05671936 | 0.0135 | 41.3578
6807 | 9.501667 | 2.7068 | 25.0834 | 1 | 2.0705 | 2.069834 | 4.29 | 0.012973 | 0.1218 | 0.1364008 | -0.05668618 | 0.0134 | 41.3579
6808 | 9.503056 | 2.7066 | 25.0872 | 1 | 2.067 | 2.070066 | 4.27 | 0.012907 | 0.1211 | 0.1363949 | -0.05665467 | 0.0133 | 41.3579
6809 | 9.504444 | 2.7066 | 25.0909 | 1 | 2.0757 | 2.070294 | 4.31 | 0.013072 | 0.1201 | 0.1363889 | -0.05672949 | 0.0132 | 41.3579
6810 | 9.505833 | 2.706 | 25.0947 | 1 | 2.0879 | 2.07044 | 4.36 | 0.013303 | 0.121 | 0.1363828 | -0.05669818 | 0.0131 | 41.3577
6811 | 9.507222 | 2.706 | 25.0984 | 1 | 2.0757 | 2.070617 | 4.31 | 0.013072 | 0.1215 | 0.1363775 | -0.05666593 | 0.013 | 41.3579
6812 | 9.508611 | 2.7058 | 25.1022 | 1 | 2.0757 | 2.070745 | 4.31 | 0.013072 | 0.1214 | 0.1363715 | -0.05663426 | 0.0129 | 41.3579
6813 | 9.51 | 2.7058 | 25.106 | 1 | 2.0827 | 2.071011 | 4.34 | 0.013204 | 0.122 | 0.1363658 | -0.05660111 | 0.0128 | 41.3578
6814 | 9.511389 | 2.7057 | 25.1097 | 1 | 2.0582 | 2.07125 | 4.24 | 0.012743 | 0.1212 | 0.1363604 | -0.05656863 | 0.0127 | 41.3581
6815 | 9.512778 | 2.7057 | 25.1135 | 1 | 2.074 | 2.071453 | 4.3 | 0.013039 | 0.1217 | 0.1363548 | -0.05664136 | 0.0126 | 41.358
6816 | 9.514167 | 2.7051 | 25.1172 | 1 | 2.0845 | 2.071645 | 4.34 | 0.013237 | 0.1232 | 0.1363493 | -0.05660533 | 0.0125 | 41.3579
6817 | 9.515556 | 2.7051 | 25.121 | 1 | 2.0617 | 2.071796 | 4.25 | 0.012809 | 0.122 | 0.1363445 | -0.05657132 | 0.0124 | 41.3581
6818 | 9.516944 | 2.7049 | 25.1247 | 1 | 2.06 | 2.071948 | 4.24 | 0.012776 | 0.1208 | 0.1363396 | -0.05653788 | 0.0123 | 41.3582
6819 | 9.518333 | 2.7049 | 25.1285 | 1 | 2.0722 | 2.072115 | 4.29 | 0.013006 | 0.121 | 0.1363341 | -0.05650413 | 0.0122 | 41.3581
6820 | 9.519722 | 2.7048 | 25.1323 | 1 | 2.0687 | 2.072231 | 4.28 | 0.01294 | 0.1202 | 0.1363298 | -0.0564714 | 0.0121 | 41.3581
6821 | 9.521111 | 2.7048 | 25.136 | 1 | 2.0687 | 2.072389 | 4.28 | 0.01294 | 0.121 | 0.1363254 | -0.05654744 | 0.012 | 41.3582
6822 | 9.5225 | 2.7043 | 25.1398 | 1 | 2.0862 | 2.072615 | 4.35 | 0.01327 | 0.1224 | 0.1363208 | -0.0565108 | 0.0119 | 41.358
6823 | 9.523889 | 2.7043 | 25.1435 | 1 | 2.0687 | 2.072799 | 4.28 | 0.01294 | 0.1222 | 0.1363164 | -0.05647438 | 0.0118 | 41.3582
6824 | 9.525278 | 2.7042 | 25.1473 | 1 | 2.0775 | 2.072862 | 4.32 | 0.013105 | 0.1226 | 0.1363126 | -0.0564364 | 0.0117 | 41.3581
6825 | 9.526667 | 2.7042 | 25.1511 | 1 | 2.0775 | 2.073019 | 4.32 | 0.013105 | 0.1223 | 0.1363088 | -0.05639863 | 0.0117 | 41.3581
6826 | 9.528056 | 2.7041 | 25.1548 | 1 | 2.0722 | 2.073223 | 4.29 | 0.013006 | 0.1216 | 0.1363049 | -0.05636216 | 0.0116 | 41.3582
6827 | 9.529444 | 2.7041 | 25.1586 | 1 | 2.0775 | 2.073402 | 4.32 | 0.013105 | 0.1213 | 0.1363009 | -0.05643893 | 0.0115 | 41.3581
6828 | 9.530833 | 2.7037 | 25.1623 | 1 | 2.074 | 2.073549 | 4.3 | 0.013039 | 0.1212 | 0.1362974 | -0.0564032 | 0.0114 | 41.3582
6829 | 9.5325 | 2.7037 | 25.1661 | 1 | 2.06 | 2.073686 | 4.24 | 0.012776 | 0.1198 | 0.1362938 | -0.05636948 | 0.0114 | 41.3587
6830 | 9.533889 | 2.7036 | 25.1698 | 1 | 2.0757 | 2.073881 | 4.31 | 0.013072 | 0.1196 | 0.1362904 | -0.05633543 | 0.0113 | 41.3585
6831 | 9.535278 | 2.7036 | 25.1736 | 1 | 2.0757 | 2.074016 | 4.31 | 0.013072 | 0.12 | 0.1362872 | -0.05630044 | 0.0112 | 41.3585
6832 | 9.536667 | 2.7036 | 25.1774 | 1 | 2.0827 | 2.074156 | 4.34 | 0.013204 | 0.121 | 0.1362832 | -0.05626201 | 0.0112 | 41.3585
6833 | 9.538056 | 2.7036 | 25.1811 | 1 | 2.081 | 2.074347 | 4.33 | 0.013171 | 0.121 | 0.1362801 | -0.05634234 | 0.0111 | 41.3585
6834 | 9.539444 | 2.7032 | 25.1849 | 1 | 2.0722 | 2.074525 | 4.29 | 0.013006 | 0.1208 | 0.1362774 | -0.05630429 | 0.011 | 41.3586
6835 | 9.540833 | 2.7032 | 25.1886 | 1 | 2.0564 | 2.074691 | 4.23 | 0.01271 | 0.1183 | 0.1362756 | -0.05626967 | 0.011 | 41.3588
6836 | 9.542222 | 2.7031 | 25.1924 | 1 | 2.0705 | 2.07492 | 4.29 | 0.012973 | 0.1176 | 0.1362742 | -0.05623615 | 0.0109 | 41.3587
6837 | 9.543611 | 2.7031 | 25.1961 | 1 | 2.0914 | 2.075098 | 4.37 | 0.01337 | 0.119 | 0.1362725 | -0.0561989 | 0.0109 | 41.3585
6838 | 9.545 | 2.7031 | 25.1999 | 1 | 2.0652 | 2.075278 | 4.27 | 0.012874 | 0.1179 | 0.1362707 | -0.05616508 | 0.0108 | 41.3588
6839 | 9.546389 | 2.7031 | 25.2036 | 1 | 2.0757 | 2.075502 | 4.31 | 0.013072 | 0.1177 | 0.1362686 | -0.0562522 | 0.0108 | 41.3587
6840 | 9.547778 | 2.7027 | 25.2074 | 1 | 2.0827 | 2.075665 | 4.34 | 0.013204 | 0.1173 | 0.136267 | -0.05621947 | 0.0107 | 41.3586
6841 | 9.549167 | 2.7027 | 25.2112 | 1 | 2.0705 | 2.075806 | 4.29 | 0.012973 | 0.1164 | 0.1362653 | -0.05618874 | 0.0106 | 41.3588
6842 | 9.550556 | 2.7027 | 25.2149 | 1 | 2.0705 | 2.075994 | 4.29 | 0.012973 | 0.1162 | 0.1362635 | -0.05615874 | 0.0106 | 41.3588
6843 | 9.551944 | 2.7027 | 25.2187 | 1 | 2.074 | 2.076082 | 4.3 | 0.013039 | 0.1153 | 0.136262 | -0.05612994 | 0.0106 | 41.3588
6844 | 9.553333 | 2.7027 | 25.2224 | 1 | 2.0687 | 2.076218 | 4.28 | 0.01294 | 0.1148 | 0.1362611 | -0.05610321 | 0.0105 | 41.3589
6845 | 9.554722 | 2.7027 | 25.2262 | 1 | 2.0792 | 2.076397 | 4.32 | 0.013138 | 0.1147 | 0.1362603 | -0.05619401 | 0.0105 | 41.3588
6846 | 9.556111 | 2.7023 | 25.2299 | 1 | 2.0775 | 2.076485 | 4.32 | 0.013105 | 0.1151 | 0.13626 | -0.05616676 | 0.0104 | 41.3588
6847 | 9.5575 | 2.7023 | 25.2337 | 1 | 2.0564 | 2.07664 | 4.23 | 0.01271 | 0.114 | 0.1362599 | -0.05614043 | 0.0104 | 41.359
6848 | 9.558889 | 2.7023 | 25.2374 | 1 | 2.0775 | 2.076816 | 4.32 | 0.013105 | 0.1141 | 0.1362596 | -0.05611457 | 0.0103 | 41.3589
6849 | 9.560278 | 2.7023 | 25.2412 | 1 | 2.074 | 2.077049 | 4.3 | 0.013039 | 0.1141 | 0.1362588 | -0.05608794 | 0.0103 | 41.3589
6850 | 9.561667 | 2.7024 | 25.245 | 1 | 2.06 | 2.077227 | 4.24 | 0.012776 | 0.1127 | 0.1362582 | -0.05606365 | 0.0103 | 41.3591
6851 | 9.563056 | 2.7024 | 25.2487 | 1 | 2.0757 | 2.077402 | 4.31 | 0.013072 | 0.1128 | 0.1362576 | -0.05615898 | 0.0102 | 41.3589
6852 | 9.564444 | 2.702 | 25.2525 | 1 | 2.0792 | 2.077631 | 4.32 | 0.013138 | 0.1125 | 0.1362579 | -0.05613504 | 0.0102 | 41.3589
6853 | 9.565833 | 2.702 | 25.2562 | 1 | 2.0845 | 2.077793 | 4.34 | 0.013237 | 0.1134 | 0.1362579 | -0.05611042 | 0.0102 | 41.3589
6854 | 9.567222 | 2.702 | 25.26 | 1 | 2.0879 | 2.077953 | 4.36 | 0.013303 | 0.1145 | 0.1362577 | -0.05608298 | 0.0101 | 41.3588
6855 | 9.568611 | 2.702 | 25.2637 | 1 | 2.0722 | 2.0781 | 4.29 | 0.013006 | 0.1143 | 0.1362572 | -0.0560561 | 0.0101 | 41.359
6856 | 9.57 | 2.7021 | 25.2675 | 1 | 2.0705 | 2.078257 | 4.29 | 0.012973 | 0.1141 | 0.1362558 | -0.05602997 | 0.0101 | 41.3591
6857 | 9.571389 | 2.7021 | 25.2712 | 2 | 2.0564 | 2.078383 | 4.23 | 0.01271 | 0.1126 | 0.1362537 | -0.05612482 | 0.01 | 41.3593
6858 | 9.572778 | 2.7017 | 25.275 | 1 | 2.0792 | 2.078524 | 4.32 | 0.013138 | 0.1132 | 0.1362512 | -0.05610029 | 0.01 | 41.359
6859 | 9.574167 | 2.7017 | 25.2788 | 1 | 2.074 | 2.078687 | 4.3 | 0.013039 | 0.1132 | 0.1362483 | -0.05607614 | 0.0099 | 41.3591
6860 | 9.575556 | 2.7016 | 25.2825 | 1 | 2.0914 | 2.078776 | 4.37 | 0.01337 | 0.1134 | 0.1362455 | -0.05605246 | 0.0099 | 41.3589
6861 | 9.576944 | 2.7016 | 25.2863 | 1 | 2.081 | 2.078955 | 4.33 | 0.013171 | 0.114 | 0.1362431 | -0.05602837 | 0.0099 | 41.359
6862 | 9.578333 | 2.7017 | 25.29 | 1 | 2.0931 | 2.079123 | 4.38 | 0.013403 | 0.1153 | 0.1362401 | -0.05600128 | 0.0099 | 41.3589
6863 | 9.579722 | 2.7017 | 25.2938 | 1 | 2.074 | 2.079324 | 4.3 | 0.013039 | 0.1145 | 0.136237 | -0.05609139 | 0.0098 | 41.3591
6864 | 9.581111 | 2.7013 | 25.2975 | 1 | 2.0705 | 2.079501 | 4.29 | 0.012973 | 0.1141 | 0.1362347 | -0.05606645 | 0.0098 | 41.3592
6865 | 9.5825 | 2.7013 | 25.3013 | 1 | 2.074 | 2.079649 | 4.3 | 0.013039 | 0.1144 | 0.1362325 | -0.05604029 | 0.0097 | 41.3592
6866 | 9.583889 | 2.7013 | 25.305 | 1 | 2.0827 | 2.079794 | 4.34 | 0.013204 | 0.1147 | 0.13623 | -0.05601283 | 0.0097 | 41.3591
6867 | 9.585278 | 2.7013 | 25.3088 | 1 | 2.0827 | 2.079933 | 4.34 | 0.013204 | 0.115 | 0.1362276 | -0.05598468 | 0.0096 | 41.3591
6868 | 9.586667 | 2.7014 | 25.3125 | 1 | 2.0687 | 2.080107 | 4.28 | 0.01294 | 0.1145 | 0.1362255 | -0.05595728 | 0.0096 | 41.3593
6869 | 9.588056 | 2.7014 | 25.3163 | 1 | 2.0845 | 2.080287 | 4.34 | 0.013237 | 0.1146 | 0.1362228 | -0.0560488 | 0.0096 | 41.3591
6870 | 9.589444 | 2.701 | 25.32 | 1 | 2.0775 | 2.080438 | 4.32 | 0.013105 | 0.1146 | 0.1362209 | -0.05602123 | 0.0095 | 41.3593
6871 | 9.590833 | 2.701 | 25.3238 | 1 | 2.0914 | 2.080541 | 4.37 | 0.01337 | 0.1151 | 0.1362187 | -0.05599262 | 0.0095 | 41.3591
6872 | 9.592222 | 2.701 | 25.3275 | 1 | 2.081 | 2.080754 | 4.33 | 0.013171 | 0.1145 | 0.1362163 | -0.05596501 | 0.0094 | 41.3593
6873 | 9.593889 | 2.701 | 25.3313 | 1 | 2.0897 | 2.080888 | 4.37 | 0.013337 | 0.1152 | 0.1362139 | -0.05593584 | 0.0094 | 41.3595
6874 | 9.595278 | 2.701 | 25.335 | 1 | 2.0827 | 2.081012 | 4.34 | 0.013204 | 0.115 | 0.136212 | -0.05590802 | 0.0094 | 41.3596
6875 | 9.596667 | 2.701 | 25.3388 | 1 | 2.0931 | 2.081208 | 4.38 | 0.013403 | 0.116 | 0.1362099 | -0.05599645 | 0.0093 | 41.3595
6876 | 9.598056 | 2.7006 | 25.3425 | 1 | 2.067 | 2.081321 | 4.27 | 0.012907 | 0.1146 | 0.1362068 | -0.05596935 | 0.0093 | 41.3598
6877 | 9.599444 | 2.7006 | 25.3463 | 1 | 2.081 | 2.081569 | 4.33 | 0.013171 | 0.1146 | 0.1362036 | -0.0559414 | 0.0092 | 41.3597
6878 | 9.600833 | 2.7006 | 25.35 | 1 | 2.0757 | 2.081684 | 4.31 | 0.013072 | 0.1143 | 0.1362008 | -0.05591401 | 0.0092 | 41.3598
6879 | 9.602222 | 2.7006 | 25.3538 | 1 | 2.0687 | 2.081874 | 4.28 | 0.01294 | 0.114 | 0.1361975 | -0.05588621 | 0.0092 | 41.3598
6880 | 9.603611 | 2.7007 | 25.3575 | 1 | 2.067 | 2.082143 | 4.27 | 0.012907 | 0.1133 | 0.1361941 | -0.05586021 | 0.0091 | 41.3599
6881 | 9.605 | 2.7007 | 25.3613 | 1 | 2.0897 | 2.082286 | 4.37 | 0.013337 | 0.1142 | 0.1361914 | -0.05595289 | 0.0091 | 41.3596
6882 | 9.606389 | 2.7002 | 25.365 | 1 | 2.0949 | 2.082464 | 4.39 | 0.013436 | 0.115 | 0.1361889 | -0.05592388 | 0.009 | 41.3596
6883 | 9.607778 | 2.7002 | 25.3688 | 1 | 2.081 | 2.082536 | 4.33 | 0.013171 | 0.1145 | 0.1361867 | -0.05589534 | 0.0089 | 41.3598
6884 | 9.609167 | 2.7002 | 25.3726 | 1 | 2.0792 | 2.082642 | 4.32 | 0.013138 | 0.1144 | 0.1361851 | -0.05586576 | 0.0089 | 41.3598
6885 | 9.610556 | 2.7002 | 25.3763 | 1 | 2.0792 | 2.082818 | 4.32 | 0.013138 | 0.1139 | 0.1361839 | -0.05583541 | 0.0089 | 41.3598
6886 | 9.611944 | 2.7002 | 25.3801 | 1 | 2.0827 | 2.083038 | 4.34 | 0.013204 | 0.1142 | 0.136183 | -0.05580296 | 0.0088 | 41.3598
6887 | 9.613333 | 2.7002 | 25.3838 | 1 | 2.0792 | 2.083246 | 4.32 | 0.013138 | 0.114 | 0.1361815 | -0.0559007 | 0.0088 | 41.3599
6888 | 9.614722 | 2.6998 | 25.3876 | 1 | 2.0949 | 2.083396 | 4.39 | 0.013436 | 0.1156 | 0.1361802 | -0.05586578 | 0.0087 | 41.3597
6889 | 9.616111 | 2.6998 | 25.3913 | 1 | 2.0792 | 2.083578 | 4.32 | 0.013138 | 0.1145 | 0.1361786 | -0.05583115 | 0.0086 | 41.3599
6890 | 9.6175 | 2.6998 | 25.3951 | 1 | 2.0757 | 2.083738 | 4.31 | 0.013072 | 0.1146 | 0.1361763 | -0.05579601 | 0.0086 | 41.36
6891 | 9.618889 | 2.6998 | 25.3988 | 1 | 2.0949 | 2.083906 | 4.39 | 0.013436 | 0.1153 | 0.1361745 | -0.05575831 | 0.0086 | 41.3598
6892 | 9.620278 | 2.6999 | 25.4026 | 1 | 2.0792 | 2.084059 | 4.32 | 0.013138 | 0.1149 | 0.1361719 | -0.05572055 | 0.0085 | 41.36
6893 | 9.621667 | 2.6999 | 25.4063 | 1 | 2.0827 | 2.084183 | 4.34 | 0.013204 | 0.1146 | 0.1361694 | -0.05582119 | 0.0085 | 41.36
6894 | 9.623056 | 2.6995 | 25.4101 | 1 | 2.081 | 2.084319 | 4.33 | 0.013171 | 0.1144 | 0.1361663 | -0.05578433 | 0.0084 | 41.36
6895 | 9.624444 | 2.6995 | 25.4138 | 1 | 2.0862 | 2.084428 | 4.35 | 0.01327 | 0.1145 | 0.1361636 | -0.05574855 | 0.0084 | 41.36
6896 | 9.625833 | 2.6995 | 25.4176 | 1 | 2.081 | 2.084637 | 4.33 | 0.013171 | 0.1134 | 0.1361607 | -0.05571456 | 0.0083 | 41.36
6897 | 9.627222 | 2.6995 | 25.4213 | 1 | 2.0879 | 2.084809 | 4.36 | 0.013303 | 0.114 | 0.1361577 | -0.05567962 | 0.0083 | 41.36
6898 | 9.628611 | 2.6996 | 25.4251 | 1 | 2.0862 | 2.085014 | 4.35 | 0.01327 | 0.1134 | 0.1361551 | -0.0556454 | 0.0083 | 41.36
6899 | 9.63 | 2.6996 | 25.4288 | 1 | 2.0775 | 2.085188 | 4.32 | 0.013105 | 0.113 | 0.1361528 | -0.05574786 | 0.0082 | 41.3601
6900 | 9.631389 | 2.6992 | 25.4326 | 1 | 2.0827 | 2.085262 | 4.34 | 0.013204 | 0.1128 | 0.1361498 | -0.05571471 | 0.0082 | 41.3601
6901 | 9.632778 | 2.6992 | 25.4363 | 1 | 2.0879 | 2.085402 | 4.36 | 0.013303 | 0.1132 | 0.1361472 | -0.05568088 | 0.0081 | 41.3601
6902 | 9.634167 | 2.6992 | 25.4401 | 1 | 2.0966 | 2.085647 | 4.4 | 0.01347 | 0.1133 | 0.1361449 | -0.05564847 | 0.0081 | 41.36
6903 | 9.635556 | 2.6992 | 25.4438 | 1 | 2.0879 | 2.085807 | 4.36 | 0.013303 | 0.1134 | 0.1361423 | -0.05561556 | 0.0081 | 41.3601
6904 | 9.636944 | 2.6993 | 25.4476 | 1 | 2.0949 | 2.085977 | 4.39 | 0.013436 | 0.1135 | 0.1361405 | -0.05558399 | 0.008 | 41.36
6905 | 9.638333 | 2.6993 | 25.4513 | 2 | 2.0914 | 2.0862 | 4.37 | 0.01337 | 0.1135 | 0.1361383 | -0.0556826 | 0.008 | 41.3601
6906 | 9.639722 | 2.6989 | 25.4551 | 1 | 2.0879 | 2.086326 | 4.36 | 0.013303 | 0.1129 | 0.1361356 | -0.0556521 | 0.0079 | 41.3602
6907 | 9.641111 | 2.6989 | 25.4588 | 1 | 2.0879 | 2.086482 | 4.36 | 0.013303 | 0.1135 | 0.1361318 | -0.05562065 | 0.0079 | 41.3602
6908 | 9.6425 | 2.6989 | 25.4626 | 1 | 2.0931 | 2.086653 | 4.38 | 0.013403 | 0.114 | 0.1361281 | -0.05558843 | 0.0078 | 41.3601
6909 | 9.643889 | 2.6989 | 25.4663 | 1 | 2.0792 | 2.086811 | 4.32 | 0.013138 | 0.1137 | 0.1361241 | -0.05555632 | 0.0078 | 41.3603
6910 | 9.645278 | 2.699 | 25.4701 | 1 | 2.0914 | 2.086963 | 4.37 | 0.01337 | 0.1137 | 0.13612 | -0.05552591 | 0.0078 | 41.3602
6911 | 9.646667 | 2.699 | 25.4738 | 1 | 2.0722 | 2.087136 | 4.29 | 0.013006 | 0.1129 | 0.1361148 | -0.05562392 | 0.0078 | 41.3605
6912 | 9.648056 | 2.6986 | 25.4776 | 1 | 2.0792 | 2.087342 | 4.32 | 0.013138 | 0.1121 | 0.1361097 | -0.05559635 | 0.0077 | 41.3604
6913 | 9.649444 | 2.6986 | 25.4813 | 2 | 2.0775 | 2.087495 | 4.32 | 0.013105 | 0.1117 | 0.1361049 | -0.05556915 | 0.0076 | 41.3604
6914 | 9.650833 | 2.6986 | 25.4851 | 1 | 2.0827 | 2.087696 | 4.34 | 0.013204 | 0.1114 | 0.1360996 | -0.05554311 | 0.0076 | 41.3604
6915 | 9.652222 | 2.6986 | 25.4888 | 1 | 2.0897 | 2.087781 | 4.37 | 0.013337 | 0.1114 | 0.1360944 | -0.05551711 | 0.0076 | 41.3603
6916 | 9.653611 | 2.6986 | 25.4926 | 1 | 2.0949 | 2.087894 | 4.39 | 0.013436 | 0.112 | 0.1360893 | -0.05548971 | 0.0076 | 41.3603
6917 | 9.655 | 2.6986 | 25.4963 | 1 | 2.0845 | 2.088074 | 4.34 | 0.013237 | 0.1115 | 0.1360843 | -0.05559 | 0.0075 | 41.3604
6918 | 9.656667 | 2.6982 | 25.5 | 1 | 2.0757 | 2.088262 | 4.31 | 0.013072 | 0.1107 | 0.1360793 | -0.05556489 | 0.0074 | 41.3609
6919 | 9.658056 | 2.6982 | 25.5038 | 1 | 2.0827 | 2.08842 | 4.34 | 0.013204 | 0.1113 | 0.136076 | -0.05553823 | 0.0074 | 41.3608
6920 | 9.659444 | 2.6981 | 25.5075 | 1 | 2.0879 | 2.08857 | 4.36 | 0.013303 | 0.1111 | 0.1360728 | -0.05551158 | 0.0073 | 41.3608
6921 | 9.660833 | 2.6981 | 25.5113 | 1 | 2.0931 | 2.088761 | 4.38 | 0.013403 | 0.1123 | 0.1360701 | -0.05548275 | 0.0073 | 41.3607
6922 | 9.662222 | 2.6982 | 25.515 | 1 | 2.0931 | 2.088974 | 4.38 | 0.013403 | 0.1118 | 0.1360668 | -0.05545464 | 0.0073 | 41.3608
6923 | 9.663611 | 2.6982 | 25.5188 | 1 | 2.081 | 2.08916 | 4.33 | 0.013171 | 0.1107 | 0.1360642 | -0.0555572 | 0.0072 | 41.3609
6924 | 9.665 | 2.6977 | 25.5225 | 1 | 2.0897 | 2.089363 | 4.37 | 0.013337 | 0.1105 | 0.1360616 | -0.0555314 | 0.0071 | 41.3608
6925 | 9.666389 | 2.6977 | 25.5263 | 1 | 2.0897 | 2.089564 | 4.37 | 0.013337 | 0.1113 | 0.1360598 | -0.05550464 | 0.0071 | 41.3608
6926 | 9.667778 | 2.6976 | 25.5301 | 1 | 2.0931 | 2.089664 | 4.38 | 0.013403 | 0.1111 | 0.1360581 | -0.05547834 | 0.007 | 41.3608
6927 | 9.669167 | 2.6976 | 25.5338 | 1 | 2.0775 | 2.089866 | 4.32 | 0.013105 | 0.11 | 0.1360569 | -0.05545304 | 0.007 | 41.361
6928 | 9.670556 | 2.6976 | 25.5375 | 1 | 2.0862 | 2.09003 | 4.35 | 0.01327 | 0.1098 | 0.1360556 | -0.05542907 | 0.007 | 41.361
6929 | 9.671944 | 2.6976 | 25.5413 | 1 | 2.0983 | 2.090165 | 4.4 | 0.013503 | 0.1103 | 0.1360541 | -0.05553151 | 0.0069 | 41.3608
6930 | 9.673333 | 2.6971 | 25.545 | 1 | 2.0966 | 2.090266 | 4.4 | 0.01347 | 0.1103 | 0.1360525 | -0.05550666 | 0.0068 | 41.3609
6931 | 9.674722 | 2.6971 | 25.5488 | 1 | 2.0792 | 2.09044 | 4.32 | 0.013138 | 0.1101 | 0.1360512 | -0.05548219 | 0.0068 | 41.3611
6932 | 9.676111 | 2.697 | 25.5525 | 1 | 2.0914 | 2.090625 | 4.37 | 0.01337 | 0.1095 | 0.1360494 | -0.05545897 | 0.0067 | 41.361
6933 | 9.6775 | 2.697 | 25.5563 | 1 | 2.0792 | 2.090807 | 4.32 | 0.013138 | 0.1081 | 0.1360479 | -0.05543761 | 0.0067 | 41.3611
6934 | 9.678889 | 2.697 | 25.56 | 1 | 2.0914 | 2.091048 | 4.37 | 0.01337 | 0.1085 | 0.136046 | -0.0554154 | 0.0066 | 41.361
6935 | 9.680278 | 2.697 | 25.5638 | 1 | 2.1001 | 2.091265 | 4.41 | 0.013537 | 0.1091 | 0.1360439 | -0.05552024 | 0.0066 | 41.3609
6936 | 9.681667 | 2.6965 | 25.5675 | 2 | 2.0914 | 2.091395 | 4.37 | 0.01337 | 0.1093 | 0.1360414 | -0.05549661 | 0.0065 | 41.3611
6937 | 9.683056 | 2.6965 | 25.5713 | 1 | 2.1001 | 2.091525 | 4.41 | 0.013537 | 0.1098 | 0.1360387 | -0.05547142 | 0.0064 | 41.361
6938 | 9.684444 | 2.6964 | 25.575 | 1 | 2.0983 | 2.091692 | 4.4 | 0.013503 | 0.1099 | 0.136035 | -0.0554459 | 0.0064 | 41.361
6939 | 9.685833 | 2.6964 | 25.5788 | 2 | 2.0914 | 2.091892 | 4.37 | 0.01337 | 0.1099 | 0.1360315 | -0.05542004 | 0.0063 | 41.3611
6940 | 9.687222 | 2.6964 | 25.5825 | 1 | 2.0775 | 2.092029 | 4.32 | 0.013105 | 0.1093 | 0.1360276 | -0.05539491 | 0.0063 | 41.3613
6941 | 9.688611 | 2.6964 | 25.5863 | 1 | 2.1001 | 2.092288 | 4.41 | 0.013537 | 0.1094 | 0.1360232 | -0.0555005 | 0.0062 | 41.3611
6942 | 9.69 | 2.6958 | 25.59 | 1 | 2.1018 | 2.092503 | 4.42 | 0.01357 | 0.1106 | 0.1360189 | -0.05547307 | 0.0061 | 41.3611
6943 | 9.691389 | 2.6958 | 25.5937 | 1 | 2.0914 | 2.092667 | 4.37 | 0.01337 | 0.111 | 0.1360148 | -0.05544541 | 0.0061 | 41.3612
6944 | 9.692778 | 2.6958 | 25.5975 | 1 | 2.1052 | 2.092904 | 4.43 | 0.013637 | 0.1122 | 0.1360105 | -0.05541803 | 0.006 | 41.3611
6945 | 9.694167 | 2.6958 | 25.6012 | 1 | 2.1018 | 2.093203 | 4.42 | 0.01357 | 0.1136 | 0.1360056 | -0.05538945 | 0.006 | 41.3612
6946 | 9.695556 | 2.6958 | 25.605 | 2 | 2.1018 | 2.09344 | 4.42 | 0.01357 | 0.1147 | 0.136002 | -0.05535746 | 0.006 | 41.3612
6947 | 9.696944 | 2.6958 | 25.6087 | 1 | 2.0983 | 2.093588 | 4.4 | 0.013503 | 0.1156 | 0.1359994 | -0.05544934 | 0.0059 | 41.3612
6948 | 9.698333 | 2.6955 | 25.6125 | 1 | 2.1001 | 2.093779 | 4.41 | 0.013537 | 0.1166 | 0.1359968 | -0.05541404 | 0.0059 | 41.3612
6949 | 9.699722 | 2.6955 | 25.6162 | 1 | 2.0879 | 2.09396 | 4.36 | 0.013303 | 0.1166 | 0.1359942 | -0.05537868 | 0.0058 | 41.3614
6950 | 9.701111 | 2.6955 | 25.62 | 1 | 2.1035 | 2.094228 | 4.42 | 0.013603 | 0.1167 | 0.135992 | -0.05534484 | 0.0058 | 41.3612
6951 | 9.7025 | 2.6955 | 25.6237 | 1 | 2.0931 | 2.094431 | 4.38 | 0.013403 | 0.117 | 0.1359902 | -0.05531122 | 0.0058 | 41.3614
6952 | 9.703889 | 2.6957 | 25.6274 | 1 | 2.0897 | 2.094586 | 4.37 | 0.013337 | 0.1164 | 0.1359883 | -0.05527921 | 0.0058 | 41.3615
6953 | 9.705278 | 2.6957 | 25.6312 | 1 | 2.0897 | 2.094821 | 4.37 | 0.013337 | 0.1164 | 0.1359861 | -0.05536666 | 0.0057 | 41.3615
6954 | 9.706667 | 2.6954 | 25.6349 | 1 | 2.0966 | 2.094964 | 4.4 | 0.01347 | 0.1167 | 0.1359839 | -0.05533414 | 0.0057 | 41.3614
6955 | 9.708056 | 2.6954 | 25.6387 | 1 | 2.0914 | 2.095059 | 4.37 | 0.01337 | 0.1169 | 0.1359833 | -0.05530183 | 0.0057 | 41.3615
6956 | 9.709444 | 2.6955 | 25.6424 | 1 | 2.0897 | 2.095228 | 4.37 | 0.013337 | 0.117 | 0.1359825 | -0.05526886 | 0.0057 | 41.3615
6957 | 9.710833 | 2.6955 | 25.6462 | 1 | 2.1018 | 2.095378 | 4.42 | 0.01357 | 0.118 | 0.135982 | -0.0552332 | 0.0057 | 41.3614
6958 | 9.712222 | 2.6958 | 25.6499 | 1 | 2.0949 | 2.095597 | 4.39 | 0.013436 | 0.1181 | 0.1359808 | -0.0551981 | 0.0057 | 41.3615
6959 | 9.713611 | 2.6958 | 25.6537 | 1 | 2.1138 | 2.095843 | 4.47 | 0.013805 | 0.1191 | 0.1359792 | -0.05528087 | 0.0057 | 41.3613
6960 | 9.715 | 2.6957 | 25.6574 | 1 | 2.0897 | 2.096015 | 4.37 | 0.013337 | 0.1186 | 0.1359776 | -0.05524493 | 0.0057 | 41.3616
6961 | 9.716667 | 2.6957 | 25.6611 | 1 | 2.0827 | 2.096224 | 4.34 | 0.013204 | 0.1181 | 0.1359754 | -0.05521077 | 0.0057 | 41.362
6962 | 9.718056 | 2.6959 | 25.6649 | 1 | 2.1121 | 2.096422 | 4.46 | 0.013771 | 0.1188 | 0.1359739 | -0.05517692 | 0.0057 | 41.3617
6963 | 9.719444 | 2.6959 | 25.6686 | 1 | 2.0827 | 2.096604 | 4.34 | 0.013204 | 0.1178 | 0.1359721 | -0.05514565 | 0.0058 | 41.3621
6964 | 9.720833 | 2.6962 | 25.6724 | 1 | 2.1035 | 2.096823 | 4.42 | 0.013603 | 0.1179 | 0.1359705 | -0.05511425 | 0.0058 | 41.3619
6965 | 9.722222 | 2.6962 | 25.6761 | 1 | 2.0949 | 2.097038 | 4.39 | 0.013436 | 0.1172 | 0.1359688 | -0.05519698 | 0.0058 | 41.362
6966 | 9.723611 | 2.6961 | 25.6799 | 1 | 2.0897 | 2.097193 | 4.37 | 0.013337 | 0.1169 | 0.1359677 | -0.05516735 | 0.0058 | 41.3621
6967 | 9.725 | 2.6961 | 25.6836 | 1 | 2.0931 | 2.09739 | 4.38 | 0.013403 | 0.1164 | 0.1359677 | -0.05513881 | 0.0058 | 41.3621
6968 | 9.726389 | 2.6963 | 25.6874 | 1 | 2.0931 | 2.097604 | 4.38 | 0.013403 | 0.1163 | 0.1359684 | -0.05511039 | 0.0058 | 41.3621
6969 | 9.727778 | 2.6963 | 25.6911 | 1 | 2.0775 | 2.097869 | 4.32 | 0.013105 | 0.1155 | 0.1359692 | -0.05508359 | 0.0059 | 41.3623
6970 | 9.729167 | 2.6966 | 25.6949 | 1 | 2.1001 | 2.098073 | 4.41 | 0.013537 | 0.1156 | 0.1359697 | -0.05505604 | 0.0059 | 41.362
6971 | 9.730556 | 2.6966 | 25.6986 | 1 | 2.0914 | 2.098303 | 4.37 | 0.01337 | 0.1145 | 0.1359703 | -0.0551436 | 0.0059 | 41.3622
6972 | 9.731944 | 2.6965 | 25.7024 | 1 | 2.1104 | 2.098559 | 4.45 | 0.013737 | 0.116 | 0.1359716 | -0.05511536 | 0.0059 | 41.3619
6973 | 9.733333 | 2.6965 | 25.7061 | 1 | 2.0931 | 2.098749 | 4.38 | 0.013403 | 0.1157 | 0.1359733 | -0.05508725 | 0.0059 | 41.3622
6974 | 9.734722 | 2.6967 | 25.7098 | 1 | 2.1052 | 2.098941 | 4.43 | 0.013637 | 0.1169 | 0.1359764 | -0.05505726 | 0.0059 | 41.3621
6975 | 9.736111 | 2.6967 | 25.7136 | 1 | 2.0862 | 2.099147 | 4.35 | 0.01327 | 0.117 | 0.1359798 | -0.05502739 | 0.006 | 41.3623
6976 | 9.7375 | 2.697 | 25.7173 | 1 | 2.0862 | 2.099294 | 4.35 | 0.01327 | 0.1169 | 0.135983 | -0.05499905 | 0.006 | 41.3623
6977 | 9.738889 | 2.697 | 25.7211 | 1 | 2.1035 | 2.099522 | 4.42 | 0.013603 | 0.1174 | 0.1359868 | -0.05507996 | 0.006 | 41.3621
6978 | 9.740278 | 2.6969 | 25.7248 | 1 | 2.107 | 2.099734 | 4.44 | 0.01367 | 0.1188 | 0.1359898 | -0.05504832 | 0.006 | 41.3621
6979 | 9.741667 | 2.6969 | 25.7286 | 1 | 2.1035 | 2.099881 | 4.42 | 0.013603 | 0.1193 | 0.1359925 | -0.05501689 | 0.006 | 41.3622
6980 | 9.743056 | 2.6971 | 25.7323 | 1 | 2.1121 | 2.100088 | 4.46 | 0.013771 | 0.1207 | 0.1359951 | -0.05498263 | 0.006 | 41.3621
6981 | 9.744444 | 2.6971 | 25.7361 | 1 | 2.119 | 2.100287 | 4.49 | 0.013906 | 0.122 | 0.1359985 | -0.05494606 | 0.0061 | 41.362
6982 | 9.745833 | 2.6975 | 25.7398 | 1 | 2.0949 | 2.100538 | 4.39 | 0.013436 | 0.122 | 0.1360014 | -0.05490883 | 0.0061 | 41.3624
6983 | 9.747222 | 2.6975 | 25.7436 | 1 | 2.0983 | 2.100752 | 4.4 | 0.013503 | 0.1226 | 0.1360043 | -0.05498064 | 0.0061 | 41.3623
6984 | 9.748611 | 2.6974 | 25.7473 | 1 | 2.1001 | 2.100938 | 4.41 | 0.013537 | 0.1224 | 0.1360075 | -0.05494275 | 0.0061 | 41.3623
6985 | 9.75 | 2.6974 | 25.7511 | 1 | 2.0827 | 2.101082 | 4.34 | 0.013204 | 0.1208 | 0.1360101 | -0.05490718 | 0.0061 | 41.3625
6986 | 9.751389 | 2.6977 | 25.7548 | 1 | 2.0914 | 2.101278 | 4.37 | 0.01337 | 0.1196 | 0.1360124 | -0.05487498 | 0.0062 | 41.3625
6987 | 9.752778 | 2.6977 | 25.7586 | 1 | 2.0949 | 2.10149 | 4.39 | 0.013436 | 0.1188 | 0.1360142 | -0.05484562 | 0.0062 | 41.3624
6988 | 9.754167 | 2.698 | 25.7623 | 1 | 2.0966 | 2.101678 | 4.4 | 0.01347 | 0.1179 | 0.1360165 | -0.0548171 | 0.0063 | 41.3625
6989 | 9.755556 | 2.698 | 25.7661 | 1 | 2.0983 | 2.101866 | 4.4 | 0.013503 | 0.1181 | 0.1360184 | -0.05489524 | 0.0063 | 41.3624
6990 | 9.756944 | 2.6979 | 25.7698 | 1 | 2.0897 | 2.102071 | 4.37 | 0.013337 | 0.1169 | 0.1360195 | -0.05486848 | 0.0063 | 41.3626
6991 | 9.758333 | 2.6979 | 25.7736 | 1 | 2.0931 | 2.102253 | 4.38 | 0.013403 | 0.1163 | 0.13602 | -0.05484299 | 0.0063 | 41.3625
6992 | 9.759722 | 2.6982 | 25.7773 | 1 | 2.1035 | 2.102477 | 4.42 | 0.013603 | 0.1164 | 0.1360208 | -0.05481771 | 0.0063 | 41.3625
6993 | 9.761111 | 2.6982 | 25.7811 | 1 | 2.1018 | 2.102612 | 4.42 | 0.01357 | 0.1165 | 0.1360211 | -0.0547937 | 0.0064 | 41.3625
6994 | 9.7625 | 2.6985 | 25.7848 | 1 | 2.1018 | 2.102818 | 4.42 | 0.01357 | 0.1165 | 0.1360214 | -0.05477008 | 0.0064 | 41.3625
6995 | 9.763889 | 2.6985 | 25.7886 | 1 | 2.0914 | 2.103015 | 4.37 | 0.01337 | 0.1159 | 0.1360228 | -0.05484952 | 0.0064 | 41.3626
6996 | 9.765278 | 2.6983 | 25.7923 | 1 | 2.1035 | 2.103256 | 4.42 | 0.013603 | 0.116 | 0.1360246 | -0.05482679 | 0.0064 | 41.3626
6997 | 9.766667 | 2.6983 | 25.7961 | 1 | 2.0983 | 2.103389 | 4.4 | 0.013503 | 0.1158 | 0.1360259 | -0.05480507 | 0.0064 | 41.3626
6998 | 9.768056 | 2.6985 | 25.7998 | 1 | 2.0931 | 2.103611 | 4.38 | 0.013403 | 0.1163 | 0.1360277 | -0.05478139 | 0.0064 | 41.3627
6999 | 9.769444 | 2.6985 | 25.8036 | 1 | 2.1087 | 2.103803 | 4.45 | 0.013704 | 0.1181 | 0.1360302 | -0.05475453 | 0.0065 | 41.3625
7000 | 9.770833 | 2.6988 | 25.8073 | 1 | 2.1052 | 2.103958 | 4.43 | 0.013637 | 0.1174 | 0.1360327 | -0.05472876 | 0.0065 | 41.3626
7001 | 9.772222 | 2.6988 | 25.811 | 1 | 2.107 | 2.10413 | 4.44 | 0.01367 | 0.1171 | 0.1360353 | -0.0548066 | 0.0065 | 41.3626
7002 | 9.773611 | 2.6986 | 25.8148 | 1 | 2.0897 | 2.104358 | 4.37 | 0.013337 | 0.116 | 0.1360384 | -0.05478329 | 0.0065 | 41.3628
7003 | 9.775 | 2.6986 | 25.8185 | 1 | 2.0966 | 2.104476 | 4.4 | 0.01347 | 0.1155 | 0.1360418 | -0.05476108 | 0.0065 | 41.3628
7004 | 9.776389 | 2.6988 | 25.8223 | 1 | 2.1052 | 2.104667 | 4.43 | 0.013637 | 0.1159 | 0.136045 | -0.05473795 | 0.0065 | 41.3627
7005 | 9.777778 | 2.6988 | 25.826 | 2 | 2.0897 | 2.104856 | 4.37 | 0.013337 | 0.114 | 0.1360483 | -0.05471913 | 0.0065 | 41.3629
7006 | 9.779167 | 2.699 | 25.8298 | 1 | 2.1087 | 2.105091 | 4.45 | 0.013704 | 0.1149 | 0.136052 | -0.05469783 | 0.0065 | 41.3627
7007 | 9.780833 | 2.699 | 25.8335 | 1 | 2.107 | 2.105274 | 4.44 | 0.01367 | 0.1149 | 0.1360561 | -0.05477928 | 0.0066 | 41.3631
7008 | 9.782222 | 2.6988 | 25.8373 | 1 | 2.0966 | 2.105494 | 4.4 | 0.01347 | 0.1137 | 0.1360608 | -0.05476008 | 0.0065 | 41.3632
7009 | 9.783611 | 2.6988 | 25.841 | 1 | 2.1156 | 2.105651 | 4.48 | 0.013838 | 0.1139 | 0.1360656 | -0.05474075 | 0.0065 | 41.363
7010 | 9.785 | 2.6989 | 25.8448 | 1 | 2.1087 | 2.105802 | 4.45 | 0.013704 | 0.114 | 0.1360702 | -0.0547219 | 0.0065 | 41.3631
7011 | 9.786389 | 2.6989 | 25.8485 | 1 | 2.1173 | 2.106078 | 4.48 | 0.013872 | 0.1157 | 0.1360743 | -0.05470188 | 0.0065 | 41.363
7012 | 9.787778 | 2.699 | 25.8523 | 1 | 2.1035 | 2.106222 | 4.42 | 0.013603 | 0.1148 | 0.1360791 | -0.05468269 | 0.0065 | 41.3632
7013 | 9.789167 | 2.699 | 25.856 | 1 | 2.107 | 2.106359 | 4.44 | 0.01367 | 0.1148 | 0.1360839 | -0.05476224 | 0.0066 | 41.3632
7014 | 9.790556 | 2.6988 | 25.8598 | 1 | 2.1035 | 2.106529 | 4.42 | 0.013603 | 0.115 | 0.136088 | -0.05474271 | 0.0065 | 41.3632
7015 | 9.791944 | 2.6988 | 25.8635 | 1 | 2.119 | 2.106765 | 4.49 | 0.013906 | 0.1157 | 0.1360926 | -0.05472279 | 0.0065 | 41.3631
7016 | 9.793333 | 2.6989 | 25.8673 | 1 | 2.1018 | 2.107002 | 4.42 | 0.01357 | 0.115 | 0.1360973 | -0.05470536 | 0.0065 | 41.3633
7017 | 9.794722 | 2.6989 | 25.871 | 1 | 2.1001 | 2.107162 | 4.41 | 0.013537 | 0.1141 | 0.1361032 | -0.05469059 | 0.0065 | 41.3633
7018 | 9.796111 | 2.699 | 25.8748 | 1 | 2.0966 | 2.107334 | 4.4 | 0.01347 | 0.1129 | 0.1361098 | -0.05467691 | 0.0065 | 41.3634
7019 | 9.7975 | 2.699 | 25.8785 | 1 | 2.1035 | 2.107587 | 4.42 | 0.013603 | 0.1126 | 0.1361166 | -0.05475793 | 0.0065 | 41.3633
7020 | 9.798889 | 2.6988 | 25.8823 | 1 | 2.1121 | 2.10775 | 4.46 | 0.013771 | 0.1129 | 0.1361228 | -0.05474425 | 0.0065 | 41.3632
7021 | 9.800278 | 2.6988 | 25.886 | 1 | 2.1156 | 2.10793 | 4.48 | 0.013838 | 0.1138 | 0.13613 | -0.05472836 | 0.0065 | 41.3632
7022 | 9.801667 | 2.6988 | 25.8898 | 1 | 2.0949 | 2.108161 | 4.39 | 0.013436 | 0.1121 | 0.1361364 | -0.05471599 | 0.0065 | 41.3635
7023 | 9.803056 | 2.6988 | 25.8935 | 1 | 2.1207 | 2.108257 | 4.5 | 0.013939 | 0.1132 | 0.1361431 | -0.05470263 | 0.0065 | 41.3632
7024 | 9.804444 | 2.6988 | 25.8973 | 1 | 2.1241 | 2.108458 | 4.51 | 0.014007 | 0.1144 | 0.1361507 | -0.05468775 | 0.0065 | 41.3632
7025 | 9.805833 | 2.6988 | 25.901 | 1 | 2.1104 | 2.108608 | 4.45 | 0.013737 | 0.1142 | 0.1361578 | -0.0547644 | 0.0064 | 41.3634
7026 | 9.807222 | 2.6985 | 25.9048 | 1 | 2.1018 | 2.108765 | 4.42 | 0.01357 | 0.114 | 0.1361658 | -0.05475023 | 0.0064 | 41.3635
7027 | 9.808611 | 2.6985 | 25.9085 | 1 | 2.1087 | 2.108936 | 4.45 | 0.013704 | 0.114 | 0.136174 | -0.05473592 | 0.0064 | 41.3635
7028 | 9.81 | 2.6985 | 25.9123 | 1 | 2.136 | 2.109139 | 4.56 | 0.014244 | 0.1165 | 0.136182 | -0.05471794 | 0.0063 | 41.3631
7029 | 9.811389 | 2.6985 | 25.916 | 1 | 2.1138 | 2.109297 | 4.47 | 0.013805 | 0.1175 | 0.1361894 | -0.05469906 | 0.0063 | 41.3634
7030 | 9.812778 | 2.6986 | 25.9198 | 2 | 2.1104 | 2.109448 | 4.45 | 0.013737 | 0.1174 | 0.1361964 | -0.05468068 | 0.0063 | 41.3635
7031 | 9.814167 | 2.6986 | 25.9235 | 1 | 2.1052 | 2.109632 | 4.43 | 0.013637 | 0.1172 | 0.1362041 | -0.0547503 | 0.0063 | 41.3636
7032 | 9.815556 | 2.6983 | 25.9273 | 1 | 2.1001 | 2.10982 | 4.41 | 0.013537 | 0.1167 | 0.1362119 | -0.05473314 | 0.0063 | 41.3636
7033 | 9.816944 | 2.6983 | 25.931 | 1 | 2.1052 | 2.110066 | 4.43 | 0.013637 | 0.116 | 0.1362198 | -0.05471777 | 0.0062 | 41.3636
7034 | 9.818333 | 2.6983 | 25.9348 | 1 | 2.1121 | 2.110192 | 4.46 | 0.013771 | 0.1167 | 0.1362291 | -0.05470193 | 0.0062 | 41.3635
7035 | 9.819722 | 2.6983 | 25.9385 | 1 | 2.0983 | 2.11039 | 4.4 | 0.013503 | 0.1164 | 0.1362394 | -0.05468685 | 0.0062 | 41.3637
7036 | 9.821111 | 2.6983 | 25.9422 | 1 | 2.136 | 2.11058 | 4.56 | 0.014244 | 0.118 | 0.1362494 | -0.05466923 | 0.0062 | 41.3633
7037 | 9.8225 | 2.6983 | 25.946 | 1 | 2.1224 | 2.110813 | 4.5 | 0.013973 | 0.1187 | 0.1362585 | -0.05473435 | 0.0061 | 41.3635
7038 | 9.823889 | 2.698 | 25.9497 | 1 | 2.1104 | 2.11096 | 4.45 | 0.013737 | 0.1191 | 0.1362679 | -0.05471484 | 0.0061 | 41.3637
7039 | 9.825278 | 2.698 | 25.9535 | 1 | 2.1104 | 2.11121 | 4.45 | 0.013737 | 0.1193 | 0.1362765 | -0.05469434 | 0.006 | 41.3637
7040 | 9.826667 | 2.698 | 25.9572 | 1 | 2.1035 | 2.111451 | 4.42 | 0.013603 | 0.1194 | 0.1362844 | -0.05467305 | 0.006 | 41.3638
7041 | 9.828056 | 2.698 | 25.961 | 1 | 2.1121 | 2.111651 | 4.46 | 0.013771 | 0.119 | 0.1362925 | -0.05465311 | 0.006 | 41.3637
7042 | 9.829444 | 2.698 | 25.9647 | 1 | 2.107 | 2.111837 | 4.44 | 0.01367 | 0.1185 | 0.1362999 | -0.05463454 | 0.006 | 41.3638
7043 | 9.830833 | 2.698 | 25.9685 | 1 | 2.1258 | 2.11197 | 4.52 | 0.014041 | 0.1197 | 0.1363071 | -0.05469796 | 0.0059 | 41.3636
7044 | 9.832222 | 2.6977 | 25.9722 | 1 | 2.1035 | 2.112147 | 4.42 | 0.013603 | 0.1191 | 0.136318 | -0.05467837 | 0.0059 | 41.3639
7045 | 9.833611 | 2.6977 | 25.976 | 1 | 2.1292 | 2.112407 | 4.53 | 0.014108 | 0.1205 | 0.1363276 | -0.05465563 | 0.0058 | 41.3636
7046 | 9.835 | 2.6976 | 25.9797 | 1 | 2.0983 | 2.112573 | 4.4 | 0.013503 | 0.1198 | 0.1363377 | -0.0546346 | 0.0058 | 41.364
7047 | 9.836389 | 2.6976 | 25.9835 | 1 | 2.1207 | 2.112696 | 4.5 | 0.013939 | 0.1198 | 0.1363479 | -0.05461415 | 0.0057 | 41.3637
7048 | 9.837778 | 2.6976 | 25.9872 | 1 | 2.119 | 2.112922 | 4.49 | 0.013906 | 0.1198 | 0.1363581 | -0.05459464 | 0.0057 | 41.3638
7049 | 9.839167 | 2.6976 | 25.991 | 1 | 2.1138 | 2.11306 | 4.47 | 0.013805 | 0.1197 | 0.1363685 | -0.05465672 | 0.0057 | 41.3638
7050 | 9.840556 | 2.6973 | 25.9947 | 1 | 2.1173 | 2.113276 | 4.48 | 0.013872 | 0.1198 | 0.1363793 | -0.05463722 | 0.0056 | 41.3638
7051 | 9.842222 | 2.6973 | 25.9984 | 1 | 2.1052 | 2.11348 | 4.43 | 0.013637 | 0.1187 | 0.1363904 | -0.05461961 | 0.0056 | 41.3643
7052 | 9.843611 | 2.6972 | 26.0022 | 1 | 2.1326 | 2.113676 | 4.55 | 0.014176 | 0.121 | 0.1364021 | -0.05459834 | 0.0055 | 41.364
7053 | 9.845 | 2.6972 | 26.0059 | 1 | 2.1207 | 2.113884 | 4.5 | 0.013939 | 0.1221 | 0.1364145 | -0.0545767 | 0.0055 | 41.3642
7054 | 9.846389 | 2.6972 | 26.0097 | 1 | 2.1224 | 2.114113 | 4.5 | 0.013973 | 0.1224 | 0.1364265 | -0.05455444 | 0.0054 | 41.3642
7055 | 9.847778 | 2.6972 | 26.0134 | 1 | 2.1207 | 2.114349 | 4.5 | 0.013939 | 0.1235 | 0.1364385 | -0.05460819 | 0.0054 | 41.3642
7056 | 9.849167 | 2.6969 | 26.0172 | 1 | 2.1275 | 2.114503 | 4.53 | 0.014074 | 0.1241 | 0.136451 | -0.05458302 | 0.0053 | 41.3642
7057 | 9.850556 | 2.6969 | 26.0209 | 1 | 2.1138 | 2.11475 | 4.47 | 0.013805 | 0.124 | 0.136463 | -0.05455766 | 0.0053 | 41.3644
7058 | 9.851944 | 2.6968 | 26.0247 | 1 | 2.1052 | 2.114981 | 4.43 | 0.013637 | 0.1238 | 0.1364752 | -0.05453229 | 0.0052 | 41.3644
7059 | 9.853333 | 2.6968 | 26.0284 | 1 | 2.1138 | 2.115181 | 4.47 | 0.013805 | 0.1237 | 0.1364873 | -0.05450656 | 0.0052 | 41.3644
7060 | 9.854722 | 2.6968 | 26.0322 | 1 | 2.1326 | 2.115433 | 4.55 | 0.014176 | 0.1253 | 0.1365004 | -0.05448004 | 0.0051 | 41.3642
7061 | 9.856111 | 2.6968 | 26.0359 | 1 | 2.1173 | 2.115722 | 4.48 | 0.013872 | 0.1248 | 0.1365129 | -0.05453086 | 0.0051 | 41.3644
7062 | 9.8575 | 2.6965 | 26.0397 | 1 | 2.1156 | 2.115934 | 4.48 | 0.013838 | 0.1244 | 0.1365265 | -0.05450592 | 0.005 | 41.3644
7063 | 9.858889 | 2.6965 | 26.0434 | 1 | 2.1052 | 2.116173 | 4.43 | 0.013637 | 0.1229 | 0.1365399 | -0.05448469 | 0.005 | 41.3646
7064 | 9.860278 | 2.6964 | 26.0472 | 2 | 2.107 | 2.116403 | 4.44 | 0.01367 | 0.1219 | 0.1365543 | -0.05446724 | 0.0049 | 41.3646
7065 | 9.861667 | 2.6964 | 26.0509 | 1 | 2.1138 | 2.116566 | 4.47 | 0.013805 | 0.1217 | 0.136569 | -0.05444944 | 0.0049 | 41.3645
7066 | 9.863056 | 2.6964 | 26.0547 | 1 | 2.1121 | 2.116775 | 4.46 | 0.013771 | 0.1222 | 0.1365833 | -0.05443162 | 0.0048 | 41.3645
7067 | 9.864444 | 2.6964 | 26.0584 | 1 | 2.1241 | 2.117033 | 4.51 | 0.014007 | 0.1219 | 0.1365982 | -0.05448414 | 0.0048 | 41.3644
7068 | 9.865833 | 2.696 | 26.0621 | 1 | 2.1275 | 2.117212 | 4.53 | 0.014074 | 0.1223 | 0.1366125 | -0.05446617 | 0.0047 | 41.3644
7069 | 9.867222 | 2.696 | 26.0659 | 1 | 2.1156 | 2.117337 | 4.48 | 0.013838 | 0.122 | 0.1366277 | -0.05444897 | 0.0047 | 41.3646
7070 | 9.868611 | 2.6959 | 26.0696 | 1 | 2.1377 | 2.117518 | 4.57 | 0.014278 | 0.1236 | 0.1366422 | -0.05442978 | 0.0046 | 41.3644
7071 | 9.87 | 2.6959 | 26.0734 | 1 | 2.119 | 2.117691 | 4.49 | 0.013906 | 0.1238 | 0.1366576 | -0.05441135 | 0.0046 | 41.3646
7072 | 9.871389 | 2.6959 | 26.0771 | 1 | 2.1138 | 2.117888 | 4.47 | 0.013805 | 0.1235 | 0.1366733 | -0.05439378 | 0.0046 | 41.3647
7073 | 9.872778 | 2.6959 | 26.0809 | 1 | 2.1173 | 2.118144 | 4.48 | 0.013872 | 0.1237 | 0.1366897 | -0.05444072 | 0.0045 | 41.3646
7074 | 9.874167 | 2.6956 | 26.0846 | 1 | 2.136 | 2.118313 | 4.56 | 0.014244 | 0.1252 | 0.1367059 | -0.05442025 | 0.0045 | 41.3645
7075 | 9.875556 | 2.6956 | 26.0884 | 1 | 2.1138 | 2.118569 | 4.47 | 0.013805 | 0.1252 | 0.1367211 | -0.05439985 | 0.0044 | 41.3647
7076 | 9.876944 | 2.6956 | 26.0921 | 1 | 2.1138 | 2.118775 | 4.47 | 0.013805 | 0.1243 | 0.136736 | -0.05438196 | 0.0044 | 41.3648
7077 | 9.878333 | 2.6956 | 26.0959 | 1 | 2.1241 | 2.118982 | 4.51 | 0.014007 | 0.1247 | 0.1367514 | -0.05436319 | 0.0043 | 41.3646
7078 | 9.879722 | 2.6956 | 26.0996 | 1 | 2.1241 | 2.119204 | 4.51 | 0.014007 | 0.1261 | 0.1367676 | -0.05434236 | 0.0043 | 41.3647
7079 | 9.881111 | 2.6956 | 26.1033 | 1 | 2.1258 | 2.119427 | 4.52 | 0.014041 | 0.1273 | 0.1367829 | -0.05438194 | 0.0043 | 41.3647
7080 | 9.8825 | 2.6954 | 26.1071 | 1 | 2.1173 | 2.119632 | 4.48 | 0.013872 | 0.127 | 0.1367979 | -0.05435959 | 0.0043 | 41.3648
7081 | 9.883889 | 2.6954 | 26.1108 | 1 | 2.1156 | 2.119874 | 4.48 | 0.013838 | 0.1264 | 0.1368118 | -0.05433974 | 0.0042 | 41.3649
7082 | 9.885278 | 2.6954 | 26.1146 | 1 | 2.1241 | 2.120111 | 4.51 | 0.014007 | 0.1271 | 0.1368258 | -0.05431834 | 0.0042 | 41.3648
7083 | 9.886667 | 2.6954 | 26.1183 | 1 | 2.1052 | 2.120344 | 4.43 | 0.013637 | 0.1257 | 0.1368393 | -0.05430047 | 0.0042 | 41.365
7084 | 9.888056 | 2.6955 | 26.1221 | 1 | 2.1258 | 2.120568 | 4.52 | 0.014041 | 0.1265 | 0.1368525 | -0.05428329 | 0.0042 | 41.3648
7085 | 9.889444 | 2.6955 | 26.1258 | 1 | 2.1207 | 2.120806 | 4.5 | 0.013939 | 0.1269 | 0.1368662 | -0.05431932 | 0.0042 | 41.3649
7086 | 9.890833 | 2.6954 | 26.1296 | 1 | 2.1138 | 2.120961 | 4.47 | 0.013805 | 0.1263 | 0.1368796 | -0.05430252 | 0.0042 | 41.365
7087 | 9.892222 | 2.6954 | 26.1333 | 1 | 2.1224 | 2.121118 | 4.5 | 0.013973 | 0.1274 | 0.1368929 | -0.0542846 | 0.0041 | 41.3649
7088 | 9.893611 | 2.6955 | 26.137 | 1 | 2.1121 | 2.12134 | 4.46 | 0.013771 | 0.1271 | 0.1369056 | -0.05426815 | 0.0041 | 41.3651
7089 | 9.895 | 2.6955 | 26.1408 | 1 | 2.1138 | 2.121549 | 4.47 | 0.013805 | 0.1271 | 0.1369182 | -0.05425223 | 0.0041 | 41.365
7090 | 9.896389 | 2.6956 | 26.1445 | 1 | 2.1343 | 2.121779 | 4.56 | 0.01421 | 0.1279 | 0.1369308 | -0.05423562 | 0.0041 | 41.3649
7091 | 9.897778 | 2.6956 | 26.1483 | 1 | 2.1275 | 2.122001 | 4.53 | 0.014074 | 0.1286 | 0.1369437 | -0.05426585 | 0.0042 | 41.3649
7092 | 9.899167 | 2.6955 | 26.152 | 1 | 2.1156 | 2.122221 | 4.48 | 0.013838 | 0.1277 | 0.1369561 | -0.05424962 | 0.0041 | 41.3651
7093 | 9.900556 | 2.6955 | 26.1558 | 1 | 2.1343 | 2.122431 | 4.56 | 0.01421 | 0.1287 | 0.1369695 | -0.05423289 | 0.0041 | 41.3649
7094 | 9.901944 | 2.6956 | 26.1595 | 1 | 2.1309 | 2.122676 | 4.54 | 0.014142 | 0.1298 | 0.1369828 | -0.05421463 | 0.0041 | 41.365
7095 | 9.903333 | 2.6956 | 26.1633 | 1 | 2.1292 | 2.122865 | 4.53 | 0.014108 | 0.13 | 0.1369964 | -0.05419629 | 0.0041 | 41.365
7096 | 9.905 | 2.6957 | 26.167 | 1 | 2.1292 | 2.123066 | 4.53 | 0.014108 | 0.1302 | 0.1370099 | -0.05417934 | 0.0041 | 41.3653
7097 | 9.906389 | 2.6957 | 26.1707 | 1 | 2.119 | 2.123273 | 4.49 | 0.013906 | 0.1302 | 0.1370235 | -0.05420334 | 0.0041 | 41.3655
7098 | 9.907778 | 2.6957 | 26.1745 | 1 | 2.1207 | 2.123426 | 4.5 | 0.013939 | 0.1302 | 0.1370376 | -0.05418643 | 0.0041 | 41.3655
7099 | 9.909167 | 2.6957 | 26.1782 | 1 | 2.1087 | 2.123617 | 4.45 | 0.013704 | 0.13 | 0.1370517 | -0.05417074 | 0.0041 | 41.3657
7100 | 9.910556 | 2.6958 | 26.182 | 1 | 2.1292 | 2.123819 | 4.53 | 0.014108 | 0.1307 | 0.1370661 | -0.05415456 | 0.0042 | 41.3654
7101 | 9.911944 | 2.6958 | 26.1857 | 1 | 2.1173 | 2.123998 | 4.48 | 0.013872 | 0.13 | 0.1370804 | -0.05414036 | 0.0042 | 41.3656
7102 | 9.913333 | 2.696 | 26.1895 | 1 | 2.1156 | 2.124248 | 4.48 | 0.013838 | 0.1305 | 0.1370955 | -0.05412499 | 0.0042 | 41.3656
7103 | 9.914722 | 2.696 | 26.1932 | 1 | 2.1087 | 2.124499 | 4.45 | 0.013704 | 0.1299 | 0.1371106 | -0.05414757 | 0.0042 | 41.3657
7104 | 9.916111 | 2.6961 | 26.197 | 1 | 2.1292 | 2.12474 | 4.53 | 0.014108 | 0.1305 | 0.137127 | -0.05413224 | 0.0042 | 41.3655
7105 | 9.9175 | 2.6961 | 26.2007 | 1 | 2.1224 | 2.124983 | 4.5 | 0.013973 | 0.1302 | 0.1371432 | -0.05411864 | 0.0043 | 41.3656
7106 | 9.918889 | 2.6963 | 26.2044 | 1 | 2.1207 | 2.125154 | 4.5 | 0.013939 | 0.1297 | 0.1371597 | -0.05410652 | 0.0043 | 41.3657
7107 | 9.920278 | 2.6963 | 26.2082 | 1 | 2.1275 | 2.125365 | 4.53 | 0.014074 | 0.1304 | 0.1371773 | -0.0540939 | 0.0043 | 41.3656
7108 | 9.921667 | 2.6965 | 26.2119 | 1 | 2.1258 | 2.125464 | 4.52 | 0.014041 | 0.1301 | 0.1371953 | -0.05408251 | 0.0044 | 41.3657
7109 | 9.923056 | 2.6965 | 26.2157 | 1 | 2.1309 | 2.125681 | 4.54 | 0.014142 | 0.1316 | 0.1372132 | -0.05409902 | 0.0044 | 41.3656
7110 | 9.924444 | 2.6967 | 26.2194 | 1 | 2.136 | 2.125892 | 4.56 | 0.014244 | 0.1325 | 0.1372303 | -0.05408355 | 0.0045 | 41.3656
7111 | 9.925833 | 2.6967 | 26.2232 | 1 | 2.1292 | 2.126136 | 4.53 | 0.014108 | 0.1329 | 0.1372481 | -0.05406845 | 0.0045 | 41.3657
7112 | 9.927222 | 2.6969 | 26.2269 | 1 | 2.1258 | 2.126291 | 4.52 | 0.014041 | 0.133 | 0.1372662 | -0.05405373 | 0.0045 | 41.3657
7113 | 9.928611 | 2.6969 | 26.2307 | 1 | 2.1258 | 2.126568 | 4.52 | 0.014041 | 0.1336 | 0.1372839 | -0.05403885 | 0.0046 | 41.3657
7114 | 9.93 | 2.6972 | 26.2344 | 2 | 2.1138 | 2.126777 | 4.47 | 0.013805 | 0.1331 | 0.1373016 | -0.05402435 | 0.0047 | 41.3659
7115 | 9.931389 | 2.6972 | 26.2382 | 1 | 2.1326 | 2.126952 | 4.55 | 0.014176 | 0.1344 | 0.1373193 | -0.05403422 | 0.0047 | 41.3657
7116 | 9.932778 | 2.6975 | 26.2419 | 1 | 2.1496 | 2.127161 | 4.62 | 0.014517 | 0.1368 | 0.1373373 | -0.05401343 | 0.0048 | 41.3655
7117 | 9.934167 | 2.6975 | 26.2456 | 1 | 2.1326 | 2.127348 | 4.55 | 0.014176 | 0.1372 | 0.137356 | -0.05399224 | 0.0048 | 41.3658
7118 | 9.935556 | 2.6978 | 26.2494 | 1 | 2.1173 | 2.127555 | 4.48 | 0.013872 | 0.1374 | 0.1373746 | -0.05397048 | 0.0049 | 41.366
7119 | 9.936944 | 2.6978 | 26.2531 | 1 | 2.1275 | 2.12776 | 4.53 | 0.014074 | 0.1373 | 0.1373922 | -0.0539503 | 0.0049 | 41.3659
7120 | 9.938333 | 2.6982 | 26.2569 | 1 | 2.1394 | 2.127958 | 4.58 | 0.014312 | 0.1384 | 0.1374097 | -0.05392844 | 0.005 | 41.3657
7121 | 9.939722 | 2.6982 | 26.2606 | 1 | 2.1394 | 2.128136 | 4.58 | 0.014312 | 0.1391 | 0.1374258 | -0.05392882 | 0.0051 | 41.3658
7122 | 9.941111 | 2.6986 | 26.2644 | 1 | 2.1224 | 2.128356 | 4.5 | 0.013973 | 0.1392 | 0.1374412 | -0.05390566 | 0.0051 | 41.366
7123 | 9.9425 | 2.6986 | 26.2681 | 1 | 2.1309 | 2.128596 | 4.54 | 0.014142 | 0.1397 | 0.137457 | -0.05388236 | 0.0052 | 41.3659
7124 | 9.943889 | 2.699 | 26.2719 | 1 | 2.1394 | 2.128813 | 4.58 | 0.014312 | 0.1401 | 0.1374726 | -0.05385764 | 0.0053 | 41.3658
7125 | 9.945278 | 2.699 | 26.2757 | 1 | 2.1173 | 2.129025 | 4.48 | 0.013872 | 0.1396 | 0.1374888 | -0.05383425 | 0.0054 | 41.3661
7126 | 9.946667 | 2.6995 | 26.2794 | 1 | 2.1377 | 2.129259 | 4.57 | 0.014278 | 0.1409 | 0.1375056 | -0.05380901 | 0.0055 | 41.3659
7127 | 9.948056 | 2.6995 | 26.2831 | 1 | 2.1104 | 2.129406 | 4.45 | 0.013737 | 0.1394 | 0.1375222 | -0.05380833 | 0.0056 | 41.3663
7128 | 9.949444 | 2.6999 | 26.2869 | 1 | 2.1292 | 2.129644 | 4.53 | 0.014108 | 0.1393 | 0.1375393 | -0.0537859 | 0.0057 | 41.366
7129 | 9.950833 | 2.6999 | 26.2906 | 1 | 2.1258 | 2.129792 | 4.52 | 0.014041 | 0.1397 | 0.1375552 | -0.05376222 | 0.0057 | 41.3661
7130 | 9.952222 | 2.7004 | 26.2944 | 1 | 2.1207 | 2.129989 | 4.5 | 0.013939 | 0.1388 | 0.1375718 | -0.05374097 | 0.0058 | 41.3662
7131 | 9.953611 | 2.7004 | 26.2982 | 1 | 2.1292 | 2.130189 | 4.53 | 0.014108 | 0.1394 | 0.1375892 | -0.05371874 | 0.0059 | 41.3661
7132 | 9.955 | 2.7009 | 26.3019 | 1 | 2.1224 | 2.130418 | 4.5 | 0.013973 | 0.1392 | 0.1376069 | -0.05369697 | 0.006 | 41.3662
7133 | 9.956389 | 2.7009 | 26.3057 | 1 | 2.1326 | 2.130678 | 4.55 | 0.014176 | 0.1398 | 0.1376249 | -0.05369539 | 0.0061 | 41.3661
7134 | 9.957778 | 2.7014 | 26.3094 | 1 | 2.1445 | 2.130868 | 4.6 | 0.014414 | 0.1416 | 0.1376432 | -0.05366959 | 0.0062 | 41.366
7135 | 9.959167 | 2.7014 | 26.3132 | 1 | 2.119 | 2.131097 | 4.49 | 0.013906 | 0.1405 | 0.1376614 | -0.05364553 | 0.0063 | 41.3663
7136 | 9.960556 | 2.702 | 26.3169 | 1 | 2.1309 | 2.131267 | 4.54 | 0.014142 | 0.1416 | 0.1376791 | -0.05361921 | 0.0064 | 41.3662
7137 | 9.961944 | 2.702 | 26.3207 | 1 | 2.119 | 2.131487 | 4.49 | 0.013906 | 0.1407 | 0.1376969 | -0.05359403 | 0.0065 | 41.3663
7138 | 9.963611 | 2.7025 | 26.3245 | 1 | 2.1275 | 2.131697 | 4.53 | 0.014074 | 0.1395 | 0.1377145 | -0.05357249 | 0.0066 | 41.3665
7139 | 9.965 | 2.7025 | 26.3282 | 1 | 2.1258 | 2.131945 | 4.52 | 0.014041 | 0.1401 | 0.1377311 | -0.05357003 | 0.0067 | 41.3666
7140 | 9.966389 | 2.703 | 26.332 | 1 | 2.1292 | 2.132161 | 4.53 | 0.014108 | 0.139 | 0.1377481 | -0.0535494 | 0.0068 | 41.3665
7141 | 9.967778 | 2.703 | 26.3357 | 1 | 2.1411 | 2.132366 | 4.58 | 0.014346 | 0.1404 | 0.137765 | -0.05352634 | 0.0069 | 41.3664
7142 | 9.969167 | 2.7035 | 26.3395 | 1 | 2.1411 | 2.132648 | 4.58 | 0.014346 | 0.1415 | 0.1377806 | -0.05350118 | 0.007 | 41.3664
7143 | 9.970556 | 2.7035 | 26.3432 | 1 | 2.1241 | 2.1328 | 4.51 | 0.014007 | 0.1425 | 0.1377967 | -0.05347529 | 0.0071 | 41.3667
7144 | 9.971944 | 2.7041 | 26.347 | 1 | 2.1445 | 2.132998 | 4.6 | 0.014414 | 0.144 | 0.137813 | -0.05344757 | 0.0073 | 41.3664
7145 | 9.973333 | 2.7041 | 26.3507 | 1 | 2.1377 | 2.133245 | 4.57 | 0.014278 | 0.145 | 0.1378297 | -0.05343562 | 0.0074 | 41.3666
7146 | 9.974722 | 2.7047 | 26.3545 | 1 | 2.1275 | 2.133429 | 4.53 | 0.014074 | 0.144 | 0.1378467 | -0.05340798 | 0.0075 | 41.3667
7147 | 9.976111 | 2.7047 | 26.3582 | 1 | 2.1309 | 2.133652 | 4.54 | 0.014142 | 0.144 | 0.1378631 | -0.05338064 | 0.0076 | 41.3667
7148 | 9.9775 | 2.7052 | 26.362 | 1 | 2.1326 | 2.133896 | 4.55 | 0.014176 | 0.1446 | 0.1378802 | -0.05335241 | 0.0077 | 41.3667
7149 | 9.978889 | 2.7052 | 26.3658 | 1 | 2.1411 | 2.134095 | 4.58 | 0.014346 | 0.1454 | 0.1378978 | -0.05332414 | 0.0078 | 41.3666
7150 | 9.980278 | 2.7059 | 26.3695 | 1 | 2.1394 | 2.134333 | 4.58 | 0.014312 | 0.1463 | 0.1379156 | -0.05329532 | 0.0079 | 41.3666
7151 | 9.981667 | 2.7059 | 26.3733 | 2 | 2.1309 | 2.134576 | 4.54 | 0.014142 | 0.1458 | 0.1379337 | -0.05327964 | 0.008 | 41.3667
7152 | 9.983056 | 2.7064 | 26.377 | 1 | 2.1207 | 2.134809 | 4.5 | 0.013939 | 0.1448 | 0.1379521 | -0.05325346 | 0.0081 | 41.3669
7153 | 9.984444 | 2.7064 | 26.3808 | 1 | 2.1513 | 2.135059 | 4.63 | 0.014551 | 0.1474 | 0.1379714 | -0.05322376 | 0.0082 | 41.3665
7154 | 9.985833 | 2.7071 | 26.3846 | 1 | 2.1394 | 2.135284 | 4.58 | 0.014312 | 0.1479 | 0.1379907 | -0.05319402 | 0.0083 | 41.3667
7155 | 9.987222 | 2.7071 | 26.3883 | 1 | 2.1292 | 2.13553 | 4.53 | 0.014108 | 0.1484 | 0.1380099 | -0.05316425 | 0.0085 | 41.3668
7156 | 9.988611 | 2.7078 | 26.3921 | 1 | 2.1529 | 2.135747 | 4.64 | 0.014585 | 0.1496 | 0.1380287 | -0.05313284 | 0.0086 | 41.3666
7157 | 9.99 | 2.7078 | 26.3958 | 1 | 2.136 | 2.135974 | 4.56 | 0.014244 | 0.15 | 0.1380473 | -0.05310747 | 0.0087 | 41.3668
7158 | 9.991389 | 2.7084 | 26.3996 | 1 | 2.1326 | 2.136216 | 4.55 | 0.014176 | 0.1494 | 0.1380667 | -0.05307649 | 0.0088 | 41.3668
7159 | 9.992778 | 2.7084 | 26.4034 | 1 | 2.1445 | 2.136463 | 4.6 | 0.014414 | 0.1499 | 0.1380865 | -0.05304506 | 0.0089 | 41.3667
7160 | 9.994167 | 2.7091 | 26.4071 | 1 | 2.1411 | 2.13664 | 4.58 | 0.014346 | 0.1517 | 0.1381059 | -0.05301104 | 0.0091 | 41.3668
7161 | 9.995556 | 2.7091 | 26.4109 | 1 | 2.1377 | 2.136873 | 4.57 | 0.014278 | 0.1526 | 0.1381253 | -0.05297684 | 0.0092 | 41.3668
7162 | 9.996944 | 2.7099 | 26.4146 | 1 | 2.1343 | 2.137074 | 4.56 | 0.01421 | 0.1521 | 0.1381442 | -0.05294372 | 0.0094 | 41.3669
7163 | 9.998333 | 2.7099 | 26.4184 | 1 | 2.1411 | 2.137309 | 4.58 | 0.014346 | 0.152 | 0.1381628 | -0.05291298 | 0.0095 | 41.3668
7164 | 9.999722 | 2.7106 | 26.4222 | 1 | 2.1326 | 2.137523 | 4.55 | 0.014176 | 0.1517 | 0.1381815 | -0.05288064 | 0.0096 | 41.3669
7165 | 10.001111 | 2.7106 | 26.4259 | 1 | 2.1479 | 2.137708 | 4.61 | 0.014482 | 0.1522 | 0.1381994 | -0.0528487 | 0.0098 | 41.3668
7166 | 10.0025 | 2.7114 | 26.4297 | 1 | 2.1529 | 2.137929 | 4.64 | 0.014585 | 0.1535 | 0.1382177 | -0.05281513 | 0.0099 | 41.3667
7167 | 10.003889 | 2.7114 | 26.4335 | 1 | 2.1309 | 2.138161 | 4.54 | 0.014142 | 0.1529 | 0.1382372 | -0.05278341 | 0.0101 | 41.367
7168 | 10.005278 | 2.7122 | 26.4372 | 1 | 2.1275 | 2.138344 | 4.53 | 0.014074 | 0.1522 | 0.1382566 | -0.05275372 | 0.0102 | 41.3671
7169 | 10.006667 | 2.7122 | 26.441 | 1 | 2.1377 | 2.138544 | 4.57 | 0.014278 | 0.1526 | 0.1382764 | -0.05271897 | 0.0104 | 41.3669
7170 | 10.008056 | 2.713 | 26.4448 | 1 | 2.1513 | 2.138754 | 4.63 | 0.014551 | 0.1539 | 0.1382967 | -0.05268648 | 0.0106 | 41.3668
7171 | 10.009444 | 2.713 | 26.4485 | 1 | 2.1377 | 2.138965 | 4.57 | 0.014278 | 0.1539 | 0.1383177 | -0.05265458 | 0.0107 | 41.367
7172 | 10.010833 | 2.7138 | 26.4523 | 1 | 2.1411 | 2.139153 | 4.58 | 0.014346 | 0.1543 | 0.1383387 | -0.05262351 | 0.0109 | 41.3669
7173 | 10.012222 | 2.7138 | 26.4561 | 1 | 2.1292 | 2.139382 | 4.53 | 0.014108 | 0.1537 | 0.1383602 | -0.05259379 | 0.011 | 41.3671
7174 | 10.013611 | 2.7147 | 26.4599 | 1 | 2.1394 | 2.139564 | 4.58 | 0.014312 | 0.1535 | 0.1383819 | -0.05256388 | 0.0112 | 41.367
7175 | 10.015 | 2.7147 | 26.4636 | 1 | 2.1258 | 2.139788 | 4.52 | 0.014041 | 0.1527 | 0.1384044 | -0.05252758 | 0.0114 | 41.3672
7176 | 10.016389 | 2.7155 | 26.4674 | 1 | 2.1597 | 2.140012 | 4.66 | 0.014722 | 0.1543 | 0.1384269 | -0.05249641 | 0.0115 | 41.3668
7177 | 10.017778 | 2.7155 | 26.4712 | 1 | 2.1258 | 2.140231 | 4.52 | 0.014041 | 0.1542 | 0.1384488 | -0.05246532 | 0.0117 | 41.3672
7178 | 10.019167 | 2.7164 | 26.4749 | 1 | 2.1563 | 2.140434 | 4.65 | 0.014653 | 0.1559 | 0.1384709 | -0.05243269 | 0.0119 | 41.3668
7179 | 10.020556 | 2.7164 | 26.4787 | 1 | 2.1394 | 2.140617 | 4.58 | 0.014312 | 0.1562 | 0.138493 | -0.05239885 | 0.012 | 41.367
7180 | 10.021944 | 2.7174 | 26.4825 | 1 | 2.158 | 2.140848 | 4.66 | 0.014688 | 0.158 | 0.1385153 | -0.05236178 | 0.0122 | 41.3668
7181 | 10.023333 | 2.7174 | 26.4863 | 1 | 2.1462 | 2.141049 | 4.61 | 0.014448 | 0.1589 | 0.1385376 | -0.05231512 | 0.0124 | 41.367
7182 | 10.024722 | 2.7184 | 26.49 | 1 | 2.1394 | 2.141273 | 4.58 | 0.014312 | 0.1587 | 0.1385605 | -0.05227697 | 0.0126 | 41.3671
7183 | 10.026389 | 2.7184 | 26.4938 | 2 | 2.1275 | 2.141542 | 4.53 | 0.014074 | 0.1576 | 0.138583 | -0.05224111 | 0.0128 | 41.3675
7184 | 10.027778 | 2.7193 | 26.4976 | 1 | 2.136 | 2.141745 | 4.56 | 0.014244 | 0.1566 | 0.1386057 | -0.05220804 | 0.013 | 41.3674
7185 | 10.029167 | 2.7193 | 26.5014 | 1 | 2.1394 | 2.141944 | 4.58 | 0.014312 | 0.1569 | 0.138629 | -0.05217548 | 0.0132 | 41.3674
7186 | 10.030556 | 2.7204 | 26.5051 | 1 | 2.158 | 2.142194 | 4.66 | 0.014688 | 0.1579 | 0.138652 | -0.05214078 | 0.0134 | 41.3672
7187 | 10.031944 | 2.7204 | 26.5089 | 1 | 2.1563 | 2.142404 | 4.65 | 0.014653 | 0.1594 | 0.1386751 | -0.05209178 | 0.0136 | 41.3672
7188 | 10.033333 | 2.7214 | 26.5127 | 1 | 2.1445 | 2.142622 | 4.6 | 0.014414 | 0.1599 | 0.1386984 | -0.0520538 | 0.0138 | 41.3674
7189 | 10.034722 | 2.7214 | 26.5165 | 1 | 2.1479 | 2.142913 | 4.61 | 0.014482 | 0.1608 | 0.1387217 | -0.05201506 | 0.014 | 41.3673
7190 | 10.036111 | 2.7225 | 26.5203 | 1 | 2.1513 | 2.143153 | 4.63 | 0.014551 | 0.161 | 0.138745 | -0.05197538 | 0.0142 | 41.3673
7191 | 10.0375 | 2.7225 | 26.5241 | 1 | 2.1428 | 2.143356 | 4.59 | 0.01438 | 0.1618 | 0.138769 | -0.05193476 | 0.0144 | 41.3674
7192 | 10.038889 | 2.7236 | 26.5278 | 1 | 2.1292 | 2.143592 | 4.53 | 0.014108 | 0.1612 | 0.1387926 | -0.05189474 | 0.0146 | 41.3676
7193 | 10.040278 | 2.7236 | 26.5316 | 1 | 2.1445 | 2.143883 | 4.6 | 0.014414 | 0.1612 | 0.1388166 | -0.05184318 | 0.0149 | 41.3674
7194 | 10.041667 | 2.7247 | 26.5354 | 1 | 2.1309 | 2.144117 | 4.54 | 0.014142 | 0.1603 | 0.1388405 | -0.0518048 | 0.0151 | 41.3676
7195 | 10.043056 | 2.7247 | 26.5392 | 1 | 2.1241 | 2.144383 | 4.51 | 0.014007 | 0.1587 | 0.1388652 | -0.05177015 | 0.0153 | 41.3677
7196 | 10.044444 | 2.7258 | 26.543 | 1 | 2.1309 | 2.14463 | 4.54 | 0.014142 | 0.1578 | 0.1388895 | -0.051736 | 0.0155 | 41.3676
7197 | 10.045833 | 2.7258 | 26.5468 | 1 | 2.1462 | 2.144892 | 4.61 | 0.014448 | 0.1587 | 0.1389133 | -0.05170049 | 0.0157 | 41.3674
7198 | 10.047222 | 2.7268 | 26.5506 | 1 | 2.1445 | 2.145144 | 4.6 | 0.014414 | 0.1581 | 0.1389372 | -0.05166667 | 0.0159 | 41.3674
7199 | 10.048611 | 2.7268 | 26.5544 | 1 | 2.1496 | 2.145407 | 4.62 | 0.014517 | 0.1582 | 0.1389612 | -0.05161997 | 0.0162 | 41.3674
7200 | 10.05 | 2.7279 | 26.56 | 1 | 2.1224 | 2.145632 | 4.5 | 0.013973 | 0.1566 | 0.1389855 | -0.0515888 | 0.0164 | 41.367
7201 | 10.051944 | 2.7279 | 26.5638 | 1 | 2.1462 | 2.145904 | 4.61 | 0.014448 | 0.1569 | 0.1390115 | -0.05155694 | 0.0166 | 41.3673
7202 | 10.053333 | 2.729 | 26.5676 | 1 | 2.1462 | 2.146145 | 4.61 | 0.014448 | 0.1573 | 0.1390375 | -0.05152651 | 0.0168 | 41.3673
7203 | 10.054722 | 2.729 | 26.5714 | 1 | 2.1479 | 2.146326 | 4.61 | 0.014482 | 0.1571 | 0.1390638 | -0.05149693 | 0.017 | 41.3673
7204 | 10.056111 | 2.73 | 26.5752 | 1 | 2.1563 | 2.146576 | 4.65 | 0.014653 | 0.1583 | 0.1390899 | -0.05146573 | 0.0172 | 41.3672
7205 | 10.057778 | 2.73 | 26.579 | 1 | 2.1597 | 2.146802 | 4.66 | 0.014722 | 0.1583 | 0.1391158 | -0.05141658 | 0.0174 | 41.3674
7206 | 10.059167 | 2.7311 | 26.5828 | 1 | 2.1496 | 2.147013 | 4.62 | 0.014517 | 0.1588 | 0.1391418 | -0.05138464 | 0.0176 | 41.3676
7207 | 10.060556 | 2.7311 | 26.5866 | 1 | 2.1597 | 2.147272 | 4.66 | 0.014722 | 0.1602 | 0.1391681 | -0.05134907 | 0.0178 | 41.3674
7208 | 10.061944 | 2.7321 | 26.5904 | 1 | 2.1275 | 2.147566 | 4.53 | 0.014074 | 0.1585 | 0.1391949 | -0.05131586 | 0.0181 | 41.3678
7209 | 10.063333 | 2.7321 | 26.5942 | 1 | 2.1292 | 2.147785 | 4.53 | 0.014108 | 0.1564 | 0.1392225 | -0.05128578 | 0.0183 | 41.3678
7210 | 10.064722 | 2.7331 | 26.598 | 2 | 2.1411 | 2.148096 | 4.58 | 0.014346 | 0.1558 | 0.1392497 | -0.05125679 | 0.0185 | 41.3677
7211 | 10.066111 | 2.7331 | 26.6017 | 1 | 2.1394 | 2.148333 | 4.58 | 0.014312 | 0.1557 | 0.1392757 | -0.05121474 | 0.0187 | 41.3677
7212 | 10.0675 | 2.7341 | 26.6055 | 1 | 2.1445 | 2.148505 | 4.6 | 0.014414 | 0.1555 | 0.1393015 | -0.05118635 | 0.0189 | 41.3677
7213 | 10.068889 | 2.7341 | 26.6094 | 1 | 2.1394 | 2.14879 | 4.58 | 0.014312 | 0.1547 | 0.1393264 | -0.05115956 | 0.019 | 41.3677
7214 | 10.070278 | 2.735 | 26.6132 | 1 | 2.1411 | 2.14902 | 4.58 | 0.014346 | 0.154 | 0.1393513 | -0.05113395 | 0.0192 | 41.3677
7215 | 10.071667 | 2.735 | 26.617 | 1 | 2.1428 | 2.149253 | 4.59 | 0.01438 | 0.1534 | 0.1393762 | -0.05111044 | 0.0194 | 41.3676
7216 | 10.073056 | 2.7359 | 26.6208 | 1 | 2.1664 | 2.149534 | 4.69 | 0.01486 | 0.1553 | 0.1394011 | -0.0510843 | 0.0196 | 41.3674
7217 | 10.074444 | 2.7359 | 26.6246 | 1 | 2.1546 | 2.14972 | 4.64 | 0.014619 | 0.155 | 0.1394255 | -0.05104203 | 0.0198 | 41.3675
7218 | 10.075833 | 2.7368 | 26.6284 | 1 | 2.1513 | 2.149955 | 4.63 | 0.014551 | 0.1554 | 0.1394495 | -0.05101581 | 0.0199 | 41.3675
7219 | 10.077222 | 2.7368 | 26.6322 | 1 | 2.1343 | 2.150203 | 4.56 | 0.01421 | 0.1551 | 0.1394735 | -0.05099078 | 0.0201 | 41.3677
7220 | 10.078611 | 2.7376 | 26.636 | 1 | 2.1479 | 2.15035 | 4.61 | 0.014482 | 0.1552 | 0.1394978 | -0.05096641 | 0.0203 | 41.3676
7221 | 10.08 | 2.7376 | 26.6398 | 1 | 2.1411 | 2.150588 | 4.58 | 0.014346 | 0.1546 | 0.1395222 | -0.05094381 | 0.0204 | 41.3677
7222 | 10.081389 | 2.7384 | 26.6436 | 1 | 2.1377 | 2.150771 | 4.57 | 0.014278 | 0.1541 | 0.1395464 | -0.05092297 | 0.0206 | 41.3677
7223 | 10.082778 | 2.7384 | 26.6474 | 1 | 2.1529 | 2.151079 | 4.64 | 0.014585 | 0.154 | 0.1395713 | -0.0508797 | 0.0207 | 41.3675
7224 | 10.084167 | 2.7391 | 26.6512 | 1 | 2.1563 | 2.151355 | 4.65 | 0.014653 | 0.155 | 0.1395962 | -0.05085744 | 0.0209 | 41.3675
7225 | 10.085556 | 2.7391 | 26.655 | 1 | 2.1462 | 2.151567 | 4.61 | 0.014448 | 0.1546 | 0.1396212 | -0.05083619 | 0.021 | 41.3676
7226 | 10.086944 | 2.7398 | 26.6588 | 1 | 2.1664 | 2.151742 | 4.69 | 0.01486 | 0.1564 | 0.1396454 | -0.05081172 | 0.0211 | 41.3674
7227 | 10.088333 | 2.7398 | 26.6626 | 1 | 2.1377 | 2.151927 | 4.57 | 0.014278 | 0.1555 | 0.13967 | -0.05078903 | 0.0212 | 41.3677
7228 | 10.089722 | 2.7404 | 26.6664 | 2 | 2.1411 | 2.152148 | 4.58 | 0.014346 | 0.1548 | 0.1396947 | -0.05076701 | 0.0214 | 41.3677
7229 | 10.091111 | 2.7404 | 26.6702 | 1 | 2.1647 | 2.152414 | 4.69 | 0.014825 | 0.1563 | 0.1397195 | -0.05072045 | 0.0215 | 41.3674
7230 | 10.0925 | 2.7411 | 26.674 | 1 | 2.1394 | 2.152587 | 4.58 | 0.014312 | 0.1553 | 0.1397435 | -0.05069767 | 0.0216 | 41.3677
7231 | 10.093889 | 2.7411 | 26.6778 | 1 | 2.1563 | 2.152797 | 4.65 | 0.014653 | 0.1555 | 0.1397669 | -0.05067473 | 0.0217 | 41.3675
7232 | 10.095278 | 2.7416 | 26.6816 | 1 | 2.1428 | 2.153092 | 4.59 | 0.01438 | 0.1546 | 0.1397899 | -0.05065371 | 0.0218 | 41.3677
7233 | 10.096667 | 2.7416 | 26.6854 | 1 | 2.1428 | 2.153345 | 4.59 | 0.01438 | 0.1535 | 0.1398122 | -0.05063413 | 0.0219 | 41.3677
7234 | 10.098056 | 2.742 | 26.6892 | 1 | 2.1411 | 2.153577 | 4.58 | 0.014346 | 0.1523 | 0.1398355 | -0.05061817 | 0.0219 | 41.3677
7235 | 10.099444 | 2.742 | 26.6931 | 1 | 2.1462 | 2.153805 | 4.61 | 0.014448 | 0.1514 | 0.1398582 | -0.05057859 | 0.022 | 41.3676
7236 | 10.100833 | 2.7424 | 26.6969 | 1 | 2.1496 | 2.154018 | 4.62 | 0.014517 | 0.1511 | 0.1398812 | -0.05056473 | 0.0221 | 41.3675
7237 | 10.102222 | 2.7424 | 26.7007 | 1 | 2.1479 | 2.154242 | 4.61 | 0.014482 | 0.1505 | 0.139903 | -0.05055271 | 0.0221 | 41.3676
7238 | 10.103611 | 2.7427 | 26.7045 | 1 | 2.158 | 2.15444 | 4.66 | 0.014688 | 0.1505 | 0.1399243 | -0.05054061 | 0.0222 | 41.3674
7239 | 10.105 | 2.7427 | 26.7083 | 1 | 2.1529 | 2.154721 | 4.64 | 0.014585 | 0.1504 | 0.1399447 | -0.05052824 | 0.0222 | 41.3675
7240 | 10.106389 | 2.7429 | 26.7121 | 1 | 2.1529 | 2.154986 | 4.64 | 0.014585 | 0.1501 | 0.139965 | -0.05051662 | 0.0222 | 41.3675
7241 | 10.107778 | 2.7429 | 26.7159 | 1 | 2.1445 | 2.155179 | 4.6 | 0.014414 | 0.1495 | 0.1399864 | -0.05048007 | 0.0223 | 41.3676
7242 | 10.109167 | 2.7432 | 26.7197 | 1 | 2.1479 | 2.155411 | 4.61 | 0.014482 | 0.149 | 0.1400068 | -0.05047038 | 0.0223 | 41.3676
7243 | 10.110556 | 2.7432 | 26.7236 | 1 | 2.1529 | 2.155629 | 4.64 | 0.014585 | 0.149 | 0.1400271 | -0.05045975 | 0.0223 | 41.3675
7244 | 10.111944 | 2.7433 | 26.7274 | 1 | 2.1428 | 2.155856 | 4.59 | 0.01438 | 0.1484 | 0.1400477 | -0.05045113 | 0.0223 | 41.3676
7245 | 10.113333 | 2.7433 | 26.7312 | 1 | 2.1496 | 2.156063 | 4.62 | 0.014517 | 0.1481 | 0.1400681 | -0.05044368 | 0.0223 | 41.3675
7246 | 10.114722 | 2.7433 | 26.735 | 1 | 2.158 | 2.156248 | 4.66 | 0.014688 | 0.1488 | 0.1400875 | -0.0504358 | 0.0223 | 41.3674
7247 | 10.116111 | 2.7433 | 26.7388 | 2 | 2.1664 | 2.156449 | 4.69 | 0.01486 | 0.1494 | 0.1401076 | -0.05039829 | 0.0223 | 41.3673
7248 | 10.117778 | 2.7434 | 26.7426 | 1 | 2.1613 | 2.156664 | 4.67 | 0.014756 | 0.1495 | 0.1401278 | -0.05038929 | 0.0223 | 41.3677
7249 | 10.119167 | 2.7434 | 26.7464 | 1 | 2.1563 | 2.156863 | 4.65 | 0.014653 | 0.1497 | 0.1401475 | -0.05037878 | 0.0223 | 41.3677
7250 | 10.120556 | 2.7433 | 26.7502 | 1 | 2.1597 | 2.157107 | 4.66 | 0.014722 | 0.1506 | 0.140167 | -0.05036683 | 0.0222 | 41.3677
7251 | 10.121944 | 2.7433 | 26.754 | 1 | 2.1597 | 2.157336 | 4.66 | 0.014722 | 0.1506 | 0.1401868 | -0.05035538 | 0.0222 | 41.3677
7252 | 10.123333 | 2.7432 | 26.7579 | 1 | 2.1513 | 2.157565 | 4.63 | 0.014551 | 0.1508 | 0.1402067 | -0.05034358 | 0.0221 | 41.3677
7253 | 10.124722 | 2.7432 | 26.7617 | 1 | 2.1764 | 2.157751 | 4.74 | 0.015067 | 0.1534 | 0.140227 | -0.05030033 | 0.0221 | 41.3674
7254 | 10.126111 | 2.7432 | 26.7655 | 1 | 2.1647 | 2.157938 | 4.69 | 0.014825 | 0.1541 | 0.1402474 | -0.05028307 | 0.022 | 41.3676
7255 | 10.1275 | 2.7432 | 26.7693 | 1 | 2.1513 | 2.158184 | 4.63 | 0.014551 | 0.1536 | 0.1402683 | -0.05026689 | 0.022 | 41.3677
7256 | 10.128889 | 2.7431 | 26.7731 | 1 | 2.1394 | 2.158309 | 4.58 | 0.014312 | 0.1522 | 0.1402891 | -0.05025373 | 0.0219 | 41.3679
7257 | 10.130278 | 2.7431 | 26.7769 | 1 | 2.1546 | 2.158505 | 4.64 | 0.014619 | 0.1521 | 0.1403089 | -0.05024234 | 0.0219 | 41.3677
7258 | 10.131667 | 2.7429 | 26.7807 | 1 | 2.1462 | 2.158727 | 4.61 | 0.014448 | 0.1511 | 0.1403287 | -0.05023304 | 0.0218 | 41.3678
7259 | 10.133056 | 2.7429 | 26.7845 | 1 | 2.1597 | 2.158906 | 4.66 | 0.014722 | 0.1519 | 0.1403491 | -0.0501898 | 0.0217 | 41.3677
7260 | 10.134444 | 2.7427 | 26.7883 | 1 | 2.1597 | 2.159163 | 4.66 | 0.014722 | 0.1519 | 0.1403694 | -0.05017923 | 0.0216 | 41.3677
7261 | 10.135833 | 2.7427 | 26.7921 | 1 | 2.1411 | 2.159398 | 4.58 | 0.014346 | 0.1515 | 0.140389 | -0.05017076 | 0.0215 | 41.3679
7262 | 10.137222 | 2.7424 | 26.796 | 1 | 2.1697 | 2.159644 | 4.71 | 0.014929 | 0.1527 | 0.1404087 | -0.05015893 | 0.0214 | 41.3675
7263 | 10.138611 | 2.7424 | 26.7998 | 1 | 2.163 | 2.159849 | 4.68 | 0.014791 | 0.1532 | 0.1404284 | -0.05014692 | 0.0213 | 41.3676
7264 | 10.14 | 2.742 | 26.8036 | 1 | 2.1664 | 2.16003 | 4.69 | 0.01486 | 0.153 | 0.1404481 | -0.05013517 | 0.0212 | 41.3675
7265 | 10.141389 | 2.742 | 26.8074 | 1 | 2.1496 | 2.160269 | 4.62 | 0.014517 | 0.1527 | 0.1404675 | -0.05009033 | 0.0211 | 41.3677
7266 | 10.142778 | 2.7417 | 26.8112 | 1 | 2.1513 | 2.160554 | 4.63 | 0.014551 | 0.1514 | 0.1404869 | -0.05008134 | 0.021 | 41.3677
7267 | 10.144167 | 2.7417 | 26.815 | 1 | 2.1664 | 2.160743 | 4.69 | 0.01486 | 0.152 | 0.140506 | -0.0500715 | 0.0209 | 41.3675
7268 | 10.145556 | 2.7413 | 26.8188 | 1 | 2.168 | 2.16093 | 4.7 | 0.014894 | 0.1531 | 0.1405249 | -0.05006083 | 0.0208 | 41.3675
7269 | 10.146944 | 2.7413 | 26.8226 | 1 | 2.1428 | 2.161097 | 4.59 | 0.01438 | 0.152 | 0.1405434 | -0.05005192 | 0.0206 | 41.3678
7270 | 10.148333 | 2.7409 | 26.8264 | 1 | 2.1731 | 2.161289 | 4.72 | 0.014998 | 0.1527 | 0.1405621 | -0.05004293 | 0.0205 | 41.3675
7271 | 10.149722 | 2.7409 | 26.8302 | 1 | 2.1714 | 2.161506 | 4.71 | 0.014963 | 0.1539 | 0.1405808 | -0.04999429 | 0.0204 | 41.3675
7272 | 10.151111 | 2.7405 | 26.834 | 1 | 2.1546 | 2.161734 | 4.64 | 0.014619 | 0.1531 | 0.1405989 | -0.0499847 | 0.0202 | 41.3677
7273 | 10.1525 | 2.7405 | 26.8378 | 1 | 2.1714 | 2.161895 | 4.71 | 0.014963 | 0.1543 | 0.140618 | -0.04997184 | 0.0201 | 41.3675
7274 | 10.153889 | 2.74 | 26.8417 | 1 | 2.1613 | 2.162153 | 4.67 | 0.014756 | 0.1546 | 0.1406373 | -0.04995998 | 0.02 | 41.3676
7275 | 10.155278 | 2.74 | 26.8455 | 1 | 2.1747 | 2.162455 | 4.73 | 0.015032 | 0.156 | 0.1406566 | -0.04994537 | 0.0198 | 41.3674
7276 | 10.156667 | 2.7395 | 26.8493 | 1 | 2.1714 | 2.162691 | 4.71 | 0.014963 | 0.1569 | 0.1406762 | -0.04992757 | 0.0197 | 41.3674
7277 | 10.158056 | 2.7395 | 26.8531 | 1 | 2.1647 | 2.16289 | 4.69 | 0.014825 | 0.1576 | 0.1406961 | -0.04987501 | 0.0195 | 41.3675
7278 | 10.159444 | 2.7392 | 26.8569 | 1 | 2.1597 | 2.163105 | 4.66 | 0.014722 | 0.158 | 0.1407163 | -0.04985546 | 0.0194 | 41.3676
7279 | 10.160833 | 2.7392 | 26.8607 | 1 | 2.1731 | 2.163411 | 4.72 | 0.014998 | 0.1584 | 0.140736 | -0.04983675 | 0.0192 | 41.3674
7280 | 10.162222 | 2.7387 | 26.8645 | 1 | 2.1647 | 2.163613 | 4.69 | 0.014825 | 0.1592 | 0.1407558 | -0.04981671 | 0.0191 | 41.3675
7281 | 10.163611 | 2.7387 | 26.8683 | 1 | 2.1664 | 2.163799 | 4.69 | 0.01486 | 0.159 | 0.1407763 | -0.0497991 | 0.019 | 41.3675
7282 | 10.165 | 2.7383 | 26.8721 | 1 | 2.1613 | 2.163965 | 4.67 | 0.014756 | 0.1592 | 0.1407975 | -0.04977992 | 0.0188 | 41.3676
7283 | 10.166389 | 2.7383 | 26.8759 | 1 | 2.1546 | 2.16414 | 4.64 | 0.014619 | 0.1592 | 0.1408182 | -0.04972282 | 0.0187 | 41.3676
7284 | 10.167778 | 2.738 | 26.8797 | 1 | 2.168 | 2.164339 | 4.7 | 0.014894 | 0.1596 | 0.1408389 | -0.04970305 | 0.0185 | 41.3675
7285 | 10.169167 | 2.738 | 26.8835 | 1 | 2.1563 | 2.164549 | 4.65 | 0.014653 | 0.1589 | 0.1408592 | -0.04968489 | 0.0184 | 41.3676
7286 | 10.170556 | 2.7376 | 26.8873 | 1 | 2.1747 | 2.164741 | 4.73 | 0.015032 | 0.1595 | 0.1408804 | -0.04966555 | 0.0183 | 41.3674
7287 | 10.171944 | 2.7376 | 26.8911 | 1 | 2.1647 | 2.165041 | 4.69 | 0.014825 | 0.1598 | 0.1409025 | -0.04964682 | 0.0181 | 41.3675
7288 | 10.173333 | 2.7371 | 26.8949 | 1 | 2.1814 | 2.165271 | 4.76 | 0.015171 | 0.1611 | 0.1409233 | -0.04962625 | 0.018 | 41.3673
7289 | 10.174722 | 2.7371 | 26.8987 | 1 | 2.1613 | 2.165466 | 4.67 | 0.014756 | 0.1608 | 0.1409445 | -0.0495653 | 0.0179 | 41.3676
7290 | 10.176111 | 2.7369 | 26.9025 | 1 | 2.1664 | 2.16568 | 4.69 | 0.01486 | 0.1609 | 0.1409656 | -0.04954516 | 0.0178 | 41.3675
7291 | 10.1775 | 2.7369 | 26.9063 | 1 | 2.1613 | 2.165814 | 4.67 | 0.014756 | 0.1604 | 0.1409868 | -0.04952612 | 0.0177 | 41.3676
7292 | 10.178889 | 2.7365 | 26.9101 | 1 | 2.1731 | 2.165974 | 4.72 | 0.014998 | 0.1607 | 0.1410083 | -0.0495076 | 0.0175 | 41.3674
7293 | 10.180556 | 2.7365 | 26.9139 | 1 | 2.1697 | 2.166173 | 4.71 | 0.014929 | 0.1621 | 0.1410302 | -0.0494865 | 0.0174 | 41.3678
7294 | 10.181944 | 2.7362 | 26.9177 | 1 | 2.1764 | 2.166384 | 4.74 | 0.015067 | 0.1629 | 0.1410527 | -0.04946331 | 0.0173 | 41.3677
7295 | 10.183333 | 2.7362 | 26.9215 | 1 | 2.1714 | 2.166554 | 4.71 | 0.014963 | 0.1634 | 0.1410749 | -0.04939827 | 0.0172 | 41.3678
7296 | 10.184722 | 2.736 | 26.9253 | 1 | 2.183 | 2.166835 | 4.77 | 0.015206 | 0.1649 | 0.1410966 | -0.04937185 | 0.0171 | 41.3676
7297 | 10.186111 | 2.736 | 26.9291 | 1 | 2.1781 | 2.166988 | 4.74 | 0.015101 | 0.166 | 0.1411184 | -0.04934286 | 0.017 | 41.3677
7298 | 10.1875 | 2.7358 | 26.9329 | 1 | 2.1613 | 2.167247 | 4.67 | 0.014756 | 0.1657 | 0.1411403 | -0.04931513 | 0.0169 | 41.3679
7299 | 10.188889 | 2.7358 | 26.9367 | 1 | 2.1697 | 2.167452 | 4.71 | 0.014929 | 0.166 | 0.1411619 | -0.04928617 | 0.0168 | 41.3678
7300 | 10.190278 | 2.7355 | 26.9405 | 1 | 2.1647 | 2.167646 | 4.69 | 0.014825 | 0.1664 | 0.1411848 | -0.04925639 | 0.0167 | 41.3678
7301 | 10.191667 | 2.7355 | 26.9443 | 1 | 2.1597 | 2.167812 | 4.66 | 0.014722 | 0.1659 | 0.141209 | -0.04918866 | 0.0166 | 41.3679
7302 | 10.193056 | 2.7355 | 26.9481 | 1 | 2.1697 | 2.167933 | 4.71 | 0.014929 | 0.1664 | 0.141234 | -0.04915899 | 0.0165 | 41.3678
7303 | 10.194444 | 2.7355 | 26.9519 | 1 | 2.1814 | 2.168219 | 4.76 | 0.015171 | 0.1671 | 0.1412592 | -0.0491295 | 0.0164 | 41.3676
7304 | 10.195833 | 2.7354 | 26.9557 | 2 | 2.1664 | 2.168445 | 4.69 | 0.01486 | 0.1678 | 0.1412847 | -0.04909853 | 0.0164 | 41.3678
7305 | 10.197222 | 2.7354 | 26.9595 | 1 | 2.1697 | 2.168653 | 4.71 | 0.014929 | 0.1683 | 0.1413094 | -0.04906649 | 0.0163 | 41.3678
7306 | 10.198611 | 2.7354 | 26.9633 | 1 | 2.1814 | 2.168934 | 4.76 | 0.015171 | 0.1689 | 0.1413342 | -0.04903397 | 0.0163 | 41.3676
7307 | 10.2 | 2.7354 | 26.9671 | 1 | 2.163 | 2.169175 | 4.68 | 0.014791 | 0.1689 | 0.1413591 | -0.04896059 | 0.0162 | 41.3679
7308 | 10.201389 | 2.7356 | 26.9709 | 1 | 2.1613 | 2.169411 | 4.67 | 0.014756 | 0.1679 | 0.1413848 | -0.04892985 | 0.0162 | 41.3679
7309 | 10.202778 | 2.7356 | 26.9747 | 1 | 2.168 | 2.169536 | 4.7 | 0.014894 | 0.1673 | 0.1414107 | -0.04890014 | 0.0161 | 41.3678
7310 | 10.204167 | 2.7356 | 26.9785 | 1 | 2.1597 | 2.169722 | 4.66 | 0.014722 | 0.1667 | 0.1414355 | -0.04887136 | 0.0161 | 41.3679
7311 | 10.205556 | 2.7356 | 26.9823 | 1 | 2.1597 | 2.169955 | 4.66 | 0.014722 | 0.1653 | 0.1414602 | -0.04884393 | 0.0161 | 41.3679
7312 | 10.206944 | 2.7357 | 26.9861 | 1 | 2.1731 | 2.170181 | 4.72 | 0.014998 | 0.1649 | 0.1414847 | -0.04881668 | 0.0161 | 41.3677
7313 | 10.208333 | 2.7357 | 26.9899 | 1 | 2.1647 | 2.170397 | 4.69 | 0.014825 | 0.1647 | 0.1415091 | -0.04875247 | 0.0161 | 41.3678
7314 | 10.209722 | 2.736 | 26.9937 | 1 | 2.1747 | 2.170537 | 4.73 | 0.015032 | 0.165 | 0.1415329 | -0.04872516 | 0.0161 | 41.3677
7315 | 10.211111 | 2.736 | 26.9975 | 1 | 2.1731 | 2.170726 | 4.72 | 0.014998 | 0.166 | 0.1415572 | -0.04869578 | 0.0161 | 41.3677
7316 | 10.2125 | 2.7362 | 27.0013 | 1 | 2.1731 | 2.170969 | 4.72 | 0.014998 | 0.1661 | 0.1415816 | -0.04866783 | 0.0161 | 41.3677
7317 | 10.213889 | 2.7362 | 27.0051 | 1 | 2.168 | 2.171127 | 4.7 | 0.014894 | 0.1648 | 0.1416059 | -0.04864248 | 0.0162 | 41.3678
7318 | 10.215278 | 2.7365 | 27.0089 | 1 | 2.1714 | 2.171342 | 4.71 | 0.014963 | 0.1647 | 0.1416307 | -0.04861681 | 0.0162 | 41.3678
7319 | 10.216667 | 2.7365 | 27.0127 | 1 | 2.188 | 2.171552 | 4.79 | 0.01531 | 0.1667 | 0.1416558 | -0.04854875 | 0.0162 | 41.3676
7320 | 10.218056 | 2.7369 | 27.0165 | 1 | 2.1814 | 2.171717 | 4.76 | 0.015171 | 0.1674 | 0.1416803 | -0.04851869 | 0.0163 | 41.3676
7321 | 10.219444 | 2.7369 | 27.0203 | 1 | 2.1814 | 2.171984 | 4.76 | 0.015171 | 0.169 | 0.141704 | -0.04848532 | 0.0163 | 41.3676
7322 | 10.220833 | 2.7374 | 27.0241 | 1 | 2.1731 | 2.172161 | 4.72 | 0.014998 | 0.169 | 0.1417278 | -0.04845112 | 0.0164 | 41.3677
7323 | 10.222222 | 2.7374 | 27.0279 | 1 | 2.1714 | 2.172366 | 4.71 | 0.014963 | 0.1692 | 0.1417517 | -0.04841703 | 0.0164 | 41.3678
7324 | 10.223611 | 2.7378 | 27.0317 | 1 | 2.183 | 2.172591 | 4.77 | 0.015206 | 0.1701 | 0.1417757 | -0.04838087 | 0.0165 | 41.3676
7325 | 10.225 | 2.7378 | 27.0355 | 2 | 2.163 | 2.172891 | 4.68 | 0.014791 | 0.1686 | 0.1417997 | -0.04831193 | 0.0165 | 41.3679
7326 | 10.226389 | 2.7384 | 27.0393 | 1 | 2.1797 | 2.173046 | 4.75 | 0.015136 | 0.1688 | 0.1418241 | -0.04827806 | 0.0166 | 41.3677
7327 | 10.227778 | 2.7384 | 27.0431 | 1 | 2.1747 | 2.17323 | 4.73 | 0.015032 | 0.1684 | 0.1418483 | -0.04824554 | 0.0167 | 41.3677
7328 | 10.229167 | 2.739 | 27.0469 | 1 | 2.1747 | 2.17346 | 4.73 | 0.015032 | 0.1687 | 0.1418724 | -0.04821261 | 0.0168 | 41.3677
7329 | 10.230556 | 2.739 | 27.0508 | 1 | 2.1714 | 2.173651 | 4.71 | 0.014963 | 0.1681 | 0.141897 | -0.04818045 | 0.0169 | 41.3677
7330 | 10.231944 | 2.7395 | 27.0546 | 1 | 2.163 | 2.173881 | 4.68 | 0.014791 | 0.1672 | 0.1419208 | -0.04815154 | 0.017 | 41.3678
7331 | 10.233333 | 2.7395 | 27.0584 | 1 | 2.1664 | 2.174066 | 4.69 | 0.01486 | 0.1668 | 0.1419439 | -0.04808396 | 0.0171 | 41.3678
7332 | 10.234722 | 2.7403 | 27.0622 | 1 | 2.168 | 2.174255 | 4.7 | 0.014894 | 0.166 | 0.1419666 | -0.04805716 | 0.0172 | 41.3678
7333 | 10.236111 | 2.7403 | 27.066 | 1 | 2.1764 | 2.174456 | 4.74 | 0.015067 | 0.1654 | 0.1419891 | -0.04803096 | 0.0173 | 41.3677
7334 | 10.2375 | 2.7409 | 27.0698 | 1 | 2.1781 | 2.174614 | 4.74 | 0.015101 | 0.1654 | 0.1420114 | -0.04800527 | 0.0175 | 41.3677
7335 | 10.238889 | 2.7409 | 27.0736 | 1 | 2.1647 | 2.174838 | 4.69 | 0.014825 | 0.1649 | 0.1420344 | -0.04798084 | 0.0176 | 41.3678
7336 | 10.240278 | 2.7415 | 27.0774 | 1 | 2.1764 | 2.175056 | 4.74 | 0.015067 | 0.1647 | 0.1420576 | -0.04795808 | 0.0177 | 41.3677
7337 | 10.241667 | 2.7415 | 27.0812 | 1 | 2.1897 | 2.175233 | 4.79 | 0.015345 | 0.1655 | 0.1420803 | -0.04789139 | 0.0178 | 41.3675
7338 | 10.243333 | 2.7423 | 27.085 | 1 | 2.1897 | 2.17546 | 4.79 | 0.015345 | 0.166 | 0.1421024 | -0.04786658 | 0.0179 | 41.3678
7339 | 10.244722 | 2.7423 | 27.0888 | 1 | 2.168 | 2.175645 | 4.7 | 0.014894 | 0.1659 | 0.1421248 | -0.04784178 | 0.0181 | 41.3681
7340 | 10.246111 | 2.7429 | 27.0926 | 1 | 2.1714 | 2.175839 | 4.71 | 0.014963 | 0.1654 | 0.1421468 | -0.04781692 | 0.0182 | 41.368
7341 | 10.2475 | 2.7429 | 27.0965 | 1 | 2.1814 | 2.176075 | 4.76 | 0.015171 | 0.1651 | 0.1421701 | -0.04779339 | 0.0183 | 41.3679
7342 | 10.248889 | 2.7436 | 27.1003 | 1 | 2.1697 | 2.17631 | 4.71 | 0.014929 | 0.165 | 0.1421934 | -0.0477708 | 0.0184 | 41.368
7343 | 10.250278 | 2.7436 | 27.1041 | 1 | 2.1731 | 2.17649 | 4.72 | 0.014998 | 0.1652 | 0.1422167 | -0.04770464 | 0.0186 | 41.368
7344 | 10.251667 | 2.7444 | 27.1079 | 1 | 2.1647 | 2.176725 | 4.69 | 0.014825 | 0.1642 | 0.1422399 | -0.04768348 | 0.0187 | 41.3681
7345 | 10.253056 | 2.7444 | 27.1117 | 1 | 2.1781 | 2.176946 | 4.74 | 0.015101 | 0.1643 | 0.1422627 | -0.04766191 | 0.0188 | 41.3679
7346 | 10.254444 | 2.745 | 27.1155 | 1 | 2.1847 | 2.177167 | 4.77 | 0.01524 | 0.165 | 0.1422852 | -0.04763978 | 0.019 | 41.3678
7347 | 10.255833 | 2.745 | 27.1193 | 1 | 2.1814 | 2.177441 | 4.76 | 0.015171 | 0.1646 | 0.1423071 | -0.04761874 | 0.0191 | 41.3679
7348 | 10.257222 | 2.7457 | 27.1231 | 1 | 2.1781 | 2.177601 | 4.74 | 0.015101 | 0.1648 | 0.1423285 | -0.04759705 | 0.0192 | 41.3679
7349 | 10.258611 | 2.7457 | 27.127 | 1 | 2.1864 | 2.177908 | 4.78 | 0.015275 | 0.1651 | 0.1423501 | -0.04753117 | 0.0194 | 41.3678
7350 | 10.26 | 2.7465 | 27.1308 | 1 | 2.1797 | 2.178068 | 4.75 | 0.015136 | 0.165 | 0.1423706 | -0.04750925 | 0.0195 | 41.3679
7351 | 10.261389 | 2.7465 | 27.1346 | 1 | 2.1731 | 2.178279 | 4.72 | 0.014998 | 0.1645 | 0.1423907 | -0.04748776 | 0.0197 | 41.368
7352 | 10.262778 | 2.7472 | 27.1384 | 1 | 2.1647 | 2.178435 | 4.69 | 0.014825 | 0.1632 | 0.1424112 | -0.04746943 | 0.0198 | 41.3681
7353 | 10.264167 | 2.7472 | 27.1422 | 1 | 2.168 | 2.178594 | 4.7 | 0.014894 | 0.1623 | 0.142431 | -0.04745286 | 0.0199 | 41.368
7354 | 10.265556 | 2.7478 | 27.146 | 1 | 2.1764 | 2.178747 | 4.74 | 0.015067 | 0.1626 | 0.1424501 | -0.04743497 | 0.0201 | 41.3679
7355 | 10.266944 | 2.7478 | 27.1499 | 1 | 2.1797 | 2.178981 | 4.75 | 0.015136 | 0.1625 | 0.1424684 | -0.04737389 | 0.0202 | 41.3678
7356 | 10.268333 | 2.7486 | 27.1537 | 1 | 2.188 | 2.179139 | 4.79 | 0.01531 | 0.163 | 0.1424861 | -0.04735543 | 0.0203 | 41.3677
7357 | 10.269722 | 2.7486 | 27.1575 | 1 | 2.1731 | 2.179322 | 4.72 | 0.014998 | 0.1621 | 0.1425037 | -0.04733815 | 0.0205 | 41.3679
7358 | 10.271111 | 2.7492 | 27.1613 | 1 | 2.1963 | 2.17952 | 4.82 | 0.015484 | 0.163 | 0.1425205 | -0.0473183 | 0.0206 | 41.3676
7359 | 10.2725 | 2.7492 | 27.1651 | 1 | 2.1797 | 2.179679 | 4.75 | 0.015136 | 0.163 | 0.1425371 | -0.04729971 | 0.0207 | 41.3678
7360 | 10.273889 | 2.7498 | 27.169 | 1 | 2.1764 | 2.179878 | 4.74 | 0.015067 | 0.1634 | 0.1425532 | -0.04727989 | 0.0208 | 41.3678
7361 | 10.275278 | 2.7498 | 27.1728 | 1 | 2.183 | 2.180088 | 4.77 | 0.015206 | 0.1637 | 0.1425688 | -0.04721806 | 0.0209 | 41.3678
7362 | 10.276667 | 2.7505 | 27.1766 | 1 | 2.2029 | 2.180293 | 4.85 | 0.015624 | 0.1646 | 0.1425843 | -0.04719634 | 0.021 | 41.3675
7363 | 10.278056 | 2.7505 | 27.1804 | 1 | 2.1747 | 2.180506 | 4.73 | 0.015032 | 0.1649 | 0.1425996 | -0.04717464 | 0.0212 | 41.3679
7364 | 10.279444 | 2.751 | 27.1842 | 1 | 2.1781 | 2.180694 | 4.74 | 0.015101 | 0.1639 | 0.1426154 | -0.04715602 | 0.0213 | 41.3678
7365 | 10.280833 | 2.751 | 27.1881 | 1 | 2.1864 | 2.180822 | 4.78 | 0.015275 | 0.1646 | 0.1426314 | -0.04713683 | 0.0214 | 41.3677
7366 | 10.282222 | 2.7515 | 27.1919 | 1 | 2.1781 | 2.181021 | 4.74 | 0.015101 | 0.1642 | 0.1426473 | -0.04711857 | 0.0214 | 41.3678
7367 | 10.283611 | 2.7515 | 27.1957 | 1 | 2.1946 | 2.181257 | 4.82 | 0.015449 | 0.1648 | 0.1426632 | -0.04705268 | 0.0215 | 41.3676
7368 | 10.285 | 2.7521 | 27.1995 | 1 | 2.188 | 2.181429 | 4.79 | 0.01531 | 0.1653 | 0.1426786 | -0.04703269 | 0.0216 | 41.3677
7369 | 10.286389 | 2.7521 | 27.2034 | 1 | 2.1747 | 2.181632 | 4.73 | 0.015032 | 0.1649 | 0.1426934 | -0.04701263 | 0.0217 | 41.3678
7370 | 10.287778 | 2.7526 | 27.2072 | 1 | 2.193 | 2.181831 | 4.81 | 0.015414 | 0.1657 | 0.1427075 | -0.04699168 | 0.0218 | 41.3676
7371 | 10.289167 | 2.7526 | 27.211 | 1 | 2.193 | 2.182051 | 4.81 | 0.015414 | 0.1667 | 0.1427217 | -0.04696918 | 0.0219 | 41.3676
7372 | 10.290556 | 2.753 | 27.2148 | 1 | 2.193 | 2.182271 | 4.81 | 0.015414 | 0.1672 | 0.1427363 | -0.04694594 | 0.0219 | 41.3676
7373 | 10.291944 | 2.753 | 27.2186 | 1 | 2.1764 | 2.182407 | 4.74 | 0.015067 | 0.1665 | 0.1427508 | -0.04687792 | 0.022 | 41.3678
7374 | 10.293333 | 2.7536 | 27.2225 | 1 | 2.193 | 2.182608 | 4.81 | 0.015414 | 0.168 | 0.1427657 | -0.04685347 | 0.0221 | 41.3675
7375 | 10.294722 | 2.7536 | 27.2263 | 1 | 2.188 | 2.182867 | 4.79 | 0.01531 | 0.1682 | 0.1427798 | -0.0468297 | 0.0221 | 41.3676
7376 | 10.296111 | 2.754 | 27.2301 | 1 | 2.1913 | 2.183007 | 4.8 | 0.015379 | 0.1687 | 0.1427949 | -0.04680512 | 0.0222 | 41.3675
7377 | 10.2975 | 2.754 | 27.234 | 1 | 2.1946 | 2.183213 | 4.82 | 0.015449 | 0.1702 | 0.1428099 | -0.04677899 | 0.0223 | 41.3675
7378 | 10.298889 | 2.7544 | 27.2378 | 1 | 2.1781 | 2.183355 | 4.74 | 0.015101 | 0.1697 | 0.142824 | -0.04675206 | 0.0223 | 41.3677
7379 | 10.300278 | 2.7544 | 27.2416 | 1 | 2.2029 | 2.183539 | 4.85 | 0.015624 | 0.1708 | 0.1428381 | -0.04667723 | 0.0224 | 41.3674
7380 | 10.301667 | 2.7549 | 27.2454 | 1 | 2.1797 | 2.183742 | 4.75 | 0.015136 | 0.17 | 0.1428525 | -0.04664991 | 0.0224 | 41.3676
7381 | 10.303056 | 2.7549 | 27.2493 | 1 | 2.1764 | 2.183923 | 4.74 | 0.015067 | 0.1688 | 0.1428674 | -0.04662435 | 0.0225 | 41.3676
7382 | 10.304444 | 2.7553 | 27.2531 | 1 | 2.1897 | 2.184066 | 4.79 | 0.015345 | 0.1693 | 0.1428821 | -0.0465979 | 0.0226 | 41.3675
7383 | 10.306111 | 2.7553 | 27.2569 | 1 | 2.1847 | 2.184247 | 4.77 | 0.01524 | 0.1694 | 0.1428974 | -0.04657138 | 0.0226 | 41.3679
7384 | 10.3075 | 2.7556 | 27.2607 | 1 | 2.1946 | 2.184438 | 4.82 | 0.015449 | 0.171 | 0.1429125 | -0.04654158 | 0.0226 | 41.3677
7385 | 10.308889 | 2.7556 | 27.2646 | 1 | 2.1797 | 2.184675 | 4.75 | 0.015136 | 0.1703 | 0.1429269 | -0.04646905 | 0.0227 | 41.3679
7386 | 10.310278 | 2.7561 | 27.2684 | 1 | 2.1996 | 2.184797 | 4.84 | 0.015554 | 0.1714 | 0.1429409 | -0.04643871 | 0.0227 | 41.3676
7387 | 10.311667 | 2.7561 | 27.2722 | 1 | 2.1864 | 2.184988 | 4.78 | 0.015275 | 0.1708 | 0.142955 | -0.04640995 | 0.0228 | 41.3678
7388 | 10.313056 | 2.7565 | 27.2761 | 1 | 2.1864 | 2.185158 | 4.78 | 0.015275 | 0.1705 | 0.1429682 | -0.04638137 | 0.0228 | 41.3678
7389 | 10.314444 | 2.7565 | 27.2799 | 1 | 2.1897 | 2.185347 | 4.79 | 0.015345 | 0.17 | 0.1429807 | -0.04635249 | 0.0228 | 41.3677
7390 | 10.315833 | 2.7567 | 27.2837 | 1 | 2.1847 | 2.185506 | 4.77 | 0.01524 | 0.1699 | 0.142993 | -0.04632527 | 0.0229 | 41.3678
7391 | 10.317222 | 2.7567 | 27.2875 | 1 | 2.1847 | 2.185708 | 4.77 | 0.01524 | 0.1694 | 0.1430053 | -0.04625424 | 0.0229 | 41.3678
7392 | 10.318611 | 2.7572 | 27.2914 | 1 | 2.1781 | 2.185951 | 4.74 | 0.015101 | 0.1688 | 0.1430166 | -0.04622894 | 0.0229 | 41.3678
7393 | 10.32 | 2.7572 | 27.2952 | 1 | 2.2062 | 2.186135 | 4.87 | 0.015694 | 0.1705 | 0.1430283 | -0.04619979 | 0.023 | 41.3675
7394 | 10.321389 | 2.7574 | 27.299 | 1 | 2.1946 | 2.186308 | 4.82 | 0.015449 | 0.1711 | 0.1430403 | -0.04616826 | 0.023 | 41.3676
7395 | 10.322778 | 2.7574 | 27.3029 | 1 | 2.1764 | 2.186531 | 4.74 | 0.015067 | 0.17 | 0.1430529 | -0.04613782 | 0.023 | 41.3678
7396 | 10.324167 | 2.7577 | 27.3067 | 1 | 2.2029 | 2.186739 | 4.85 | 0.015624 | 0.1708 | 0.1430658 | -0.04610624 | 0.023 | 41.3675
7397 | 10.325556 | 2.7577 | 27.3105 | 1 | 2.1847 | 2.186878 | 4.77 | 0.01524 | 0.1709 | 0.143078 | -0.04603637 | 0.023 | 41.3677
7398 | 10.326944 | 2.758 | 27.3144 | 1 | 2.1847 | 2.187018 | 4.77 | 0.01524 | 0.1703 | 0.1430899 | -0.04600574 | 0.023 | 41.3677
7399 | 10.328333 | 2.758 | 27.3182 | 1 | 2.198 | 2.187191 | 4.83 | 0.015519 | 0.1709 | 0.1431013 | -0.04597453 | 0.0231 | 41.3675
7400 | 10.329722 | 2.7583 | 27.322 | 1 | 2.1764 | 2.187386 | 4.74 | 0.015067 | 0.1694 | 0.1431128 | -0.04594533 | 0.0231 | 41.3678
7401 | 10.331111 | 2.7583 | 27.3258 | 1 | 2.1797 | 2.18759 | 4.75 | 0.015136 | 0.1685 | 0.143123 | -0.04591811 | 0.0231 | 41.3677
7402 | 10.3325 | 2.7585 | 27.3297 | 1 | 2.188 | 2.187788 | 4.79 | 0.01531 | 0.1679 | 0.1431333 | -0.0458923 | 0.0231 | 41.3676
7403 | 10.333889 | 2.7585 | 27.3335 | 1 | 2.1913 | 2.187892 | 4.8 | 0.015379 | 0.1678 | 0.1431433 | -0.04582729 | 0.0231 | 41.3675
7404 | 10.335278 | 2.7588 | 27.3373 | 1 | 2.1913 | 2.188112 | 4.8 | 0.015379 | 0.1672 | 0.1431545 | -0.04580274 | 0.0231 | 41.3675
7405 | 10.336667 | 2.7588 | 27.3412 | 1 | 2.1913 | 2.188312 | 4.8 | 0.015379 | 0.1678 | 0.1431649 | -0.04577713 | 0.0231 | 41.3675
7406 | 10.338056 | 2.7589 | 27.345 | 1 | 2.198 | 2.188534 | 4.83 | 0.015519 | 0.1683 | 0.1431752 | -0.04575121 | 0.0231 | 41.3674
7407 | 10.339444 | 2.7589 | 27.3488 | 1 | 2.1913 | 2.188772 | 4.8 | 0.015379 | 0.1685 | 0.1431853 | -0.04572538 | 0.0231 | 41.3675
7408 | 10.340833 | 2.7591 | 27.3527 | 1 | 2.1864 | 2.18899 | 4.78 | 0.015275 | 0.1686 | 0.143195 | -0.04569874 | 0.0231 | 41.3675
7409 | 10.342222 | 2.7591 | 27.3565 | 1 | 2.1897 | 2.189153 | 4.79 | 0.015345 | 0.169 | 0.1432042 | -0.04563214 | 0.0231 | 41.3675
7410 | 10.343611 | 2.7594 | 27.3603 | 1 | 2.1996 | 2.189323 | 4.84 | 0.015554 | 0.1692 | 0.1432123 | -0.04560463 | 0.0231 | 41.3674
7411 | 10.345 | 2.7594 | 27.3642 | 1 | 2.193 | 2.189537 | 4.81 | 0.015414 | 0.1686 | 0.1432206 | -0.04557663 | 0.0231 | 41.3674
7412 | 10.346389 | 2.7595 | 27.368 | 1 | 2.1847 | 2.189702 | 4.77 | 0.01524 | 0.1681 | 0.1432276 | -0.04554996 | 0.0231 | 41.3675
7413 | 10.347778 | 2.7595 | 27.3718 | 1 | 2.1797 | 2.189876 | 4.75 | 0.015136 | 0.1672 | 0.1432342 | -0.04552469 | 0.0231 | 41.3676
7414 | 10.349167 | 2.7596 | 27.3757 | 1 | 2.1847 | 2.19011 | 4.77 | 0.01524 | 0.1667 | 0.1432407 | -0.0454996 | 0.0231 | 41.3675
7415 | 10.350556 | 2.7596 | 27.3795 | 1 | 2.1996 | 2.190278 | 4.84 | 0.015554 | 0.1671 | 0.1432467 | -0.04543841 | 0.023 | 41.3673
7416 | 10.351944 | 2.7598 | 27.3833 | 1 | 2.1946 | 2.190482 | 4.82 | 0.015449 | 0.1673 | 0.1432517 | -0.04541243 | 0.023 | 41.3673
7417 | 10.353333 | 2.7598 | 27.3872 | 1 | 2.1963 | 2.190712 | 4.82 | 0.015484 | 0.1669 | 0.1432561 | -0.04538713 | 0.023 | 41.3673
7418 | 10.354722 | 2.7599 | 27.391 | 1 | 2.2029 | 2.190915 | 4.85 | 0.015624 | 0.1677 | 0.1432597 | -0.04536068 | 0.023 | 41.3672
7419 | 10.356111 | 2.7599 | 27.3948 | 1 | 2.188 | 2.191068 | 4.79 | 0.01531 | 0.1671 | 0.1432631 | -0.04533424 | 0.023 | 41.3674
7420 | 10.3575 | 2.76 | 27.3987 | 1 | 2.1913 | 2.191231 | 4.8 | 0.015379 | 0.167 | 0.1432658 | -0.04530748 | 0.023 | 41.3673
7421 | 10.358889 | 2.76 | 27.4025 | 1 | 2.1963 | 2.19145 | 4.82 | 0.015484 | 0.1675 | 0.1432693 | -0.04524748 | 0.0229 | 41.3673
7422 | 10.360278 | 2.7602 | 27.4063 | 1 | 2.2095 | 2.191543 | 4.88 | 0.015764 | 0.168 | 0.143272 | -0.04521918 | 0.0229 | 41.3671
7423 | 10.361667 | 2.7602 | 27.4102 | 1 | 2.1963 | 2.191758 | 4.82 | 0.015484 | 0.1682 | 0.1432751 | -0.04518957 | 0.0229 | 41.3672
7424 | 10.363056 | 2.7603 | 27.414 | 1 | 2.1996 | 2.19195 | 4.84 | 0.015554 | 0.1686 | 0.1432776 | -0.04515948 | 0.0229 | 41.3672
7425 | 10.364444 | 2.7603 | 27.4178 | 1 | 2.1946 | 2.192053 | 4.82 | 0.015449 | 0.1686 | 0.1432806 | -0.0451294 | 0.0229 | 41.3672
7426 | 10.366111 | 2.7605 | 27.4217 | 1 | 2.1946 | 2.192158 | 4.82 | 0.015449 | 0.1683 | 0.1432831 | -0.04509981 | 0.0229 | 41.3675
7427 | 10.3675 | 2.7605 | 27.4255 | 1 | 2.1996 | 2.192409 | 4.84 | 0.015554 | 0.1687 | 0.1432853 | -0.04503924 | 0.0229 | 41.3674
7428 | 10.368889 | 2.7607 | 27.4293 | 1 | 2.1897 | 2.192544 | 4.79 | 0.015345 | 0.168 | 0.1432872 | -0.04501025 | 0.0229 | 41.3676
7429 | 10.370278 | 2.7607 | 27.4332 | 1 | 2.2045 | 2.19278 | 4.86 | 0.015659 | 0.1685 | 0.1432888 | -0.04497996 | 0.0229 | 41.3673
7430 | 10.371667 | 2.7609 | 27.437 | 1 | 2.2012 | 2.193029 | 4.85 | 0.015589 | 0.1691 | 0.1432902 | -0.04494836 | 0.0229 | 41.3674
7431 | 10.373056 | 2.7609 | 27.4408 | 1 | 2.2095 | 2.193245 | 4.88 | 0.015764 | 0.17 | 0.1432921 | -0.04491422 | 0.0229 | 41.3673
7432 | 10.374444 | 2.7611 | 27.4447 | 2 | 2.1847 | 2.193432 | 4.77 | 0.01524 | 0.1689 | 0.1432936 | -0.04488214 | 0.0229 | 41.3675
7433 | 10.375833 | 2.7611 | 27.4485 | 1 | 2.1814 | 2.193613 | 4.76 | 0.015171 | 0.1672 | 0.1432956 | -0.04482625 | 0.0229 | 41.3676
7434 | 10.377222 | 2.7614 | 27.4523 | 1 | 2.1913 | 2.193802 | 4.8 | 0.015379 | 0.1666 | 0.1432967 | -0.04479805 | 0.0229 | 41.3675
7435 | 10.378611 | 2.7614 | 27.4562 | 1 | 2.2045 | 2.193961 | 4.86 | 0.015659 | 0.1666 | 0.1432977 | -0.04477026 | 0.0229 | 41.3673
7436 | 10.38 | 2.7616 | 27.46 | 1 | 2.1963 | 2.194135 | 4.82 | 0.015484 | 0.1662 | 0.143298 | -0.04474378 | 0.0229 | 41.3674
7437 | 10.381389 | 2.7616 | 27.4639 | 1 | 2.2012 | 2.19438 | 4.85 | 0.015589 | 0.1663 | 0.143299 | -0.04471714 | 0.0229 | 41.3673
7438 | 10.382778 | 2.7619 | 27.4677 | 1 | 2.2078 | 2.194629 | 4.87 | 0.015729 | 0.1668 | 0.1432996 | -0.04467853 | 0.023 | 41.3672
7439 | 10.384167 | 2.7619 | 27.4715 | 1 | 2.1814 | 2.194863 | 4.76 | 0.015171 | 0.1652 | 0.1432999 | -0.04463656 | 0.023 | 41.3675
7440 | 10.385556 | 2.7621 | 27.4754 | 1 | 2.1913 | 2.195139 | 4.8 | 0.015379 | 0.1649 | 0.1433002 | -0.04460117 | 0.023 | 41.3673
7441 | 10.386944 | 2.7621 | 27.4792 | 1 | 2.1897 | 2.195281 | 4.79 | 0.015345 | 0.1639 | 0.1433003 | -0.04456848 | 0.023 | 41.3674
7442 | 10.388333 | 2.7624 | 27.483 | 1 | 2.2012 | 2.195466 | 4.85 | 0.015589 | 0.1647 | 0.1432999 | -0.04453446 | 0.023 | 41.3672
7443 | 10.389722 | 2.7624 | 27.4869 | 1 | 2.1847 | 2.195543 | 4.77 | 0.01524 | 0.1639 | 0.1432995 | -0.04450157 | 0.023 | 41.3674
7444 | 10.391111 | 2.7627 | 27.4907 | 1 | 2.193 | 2.195752 | 4.81 | 0.015414 | 0.1638 | 0.1432985 | -0.04446916 | 0.023 | 41.3673
7445 | 10.3925 | 2.7627 | 27.4945 | 1 | 2.1963 | 2.195896 | 4.82 | 0.015484 | 0.1637 | 0.1432968 | -0.04442901 | 0.0231 | 41.3672
7446 | 10.393889 | 2.763 | 27.4984 | 1 | 2.1996 | 2.195999 | 4.84 | 0.015554 | 0.1636 | 0.1432951 | -0.04439703 | 0.0231 | 41.3672
7447 | 10.395278 | 2.763 | 27.5022 | 1 | 2.1946 | 2.196156 | 4.82 | 0.015449 | 0.1633 | 0.1432925 | -0.0443652 | 0.0231 | 41.3672
7448 | 10.396667 | 2.7633 | 27.5061 | 1 | 2.1946 | 2.196348 | 4.82 | 0.015449 | 0.1628 | 0.1432899 | -0.04433425 | 0.0232 | 41.3672
7449 | 10.398056 | 2.7633 | 27.5099 | 1 | 2.193 | 2.196482 | 4.81 | 0.015414 | 0.1619 | 0.1432867 | -0.04430518 | 0.0232 | 41.3672
7450 | 10.399444 | 2.7636 | 27.5137 | 1 | 2.193 | 2.196714 | 4.81 | 0.015414 | 0.1615 | 0.1432822 | -0.04427691 | 0.0232 | 41.3672
7451 | 10.400833 | 2.7636 | 27.5176 | 1 | 2.193 | 2.196763 | 4.81 | 0.015414 | 0.1614 | 0.1432773 | -0.04424074 | 0.0233 | 41.3672
7452 | 10.402222 | 2.7639 | 27.5214 | 1 | 2.193 | 2.196926 | 4.81 | 0.015414 | 0.161 | 0.143273 | -0.04421338 | 0.0233 | 41.3672
7453 | 10.403611 | 2.7639 | 27.5253 | 1 | 2.2095 | 2.197085 | 4.88 | 0.015764 | 0.1617 | 0.1432691 | -0.04418527 | 0.0233 | 41.3669
7454 | 10.405 | 2.7642 | 27.5291 | 1 | 2.1864 | 2.197278 | 4.78 | 0.015275 | 0.1604 | 0.1432648 | -0.04415836 | 0.0234 | 41.3672
7455 | 10.406389 | 2.7642 | 27.5329 | 1 | 2.2012 | 2.197507 | 4.85 | 0.015589 | 0.1602 | 0.1432595 | -0.04413251 | 0.0234 | 41.367
7456 | 10.407778 | 2.7645 | 27.5368 | 1 | 2.2012 | 2.197774 | 4.85 | 0.015589 | 0.1605 | 0.1432546 | -0.04410671 | 0.0234 | 41.367
7457 | 10.409167 | 2.7645 | 27.5406 | 2 | 2.183 | 2.197973 | 4.77 | 0.015206 | 0.159 | 0.1432509 | -0.04407418 | 0.0234 | 41.3672
7458 | 10.410556 | 2.7648 | 27.5445 | 1 | 2.183 | 2.198192 | 4.77 | 0.015206 | 0.1576 | 0.1432478 | -0.04405321 | 0.0235 | 41.3672
7459 | 10.411944 | 2.7648 | 27.5483 | 1 | 2.2012 | 2.198301 | 4.85 | 0.015589 | 0.1574 | 0.1432454 | -0.04403157 | 0.0235 | 41.367
7460 | 10.413333 | 2.765 | 27.5521 | 1 | 2.1897 | 2.198457 | 4.79 | 0.015345 | 0.157 | 0.1432425 | -0.04401113 | 0.0235 | 41.3671
7461 | 10.414722 | 2.765 | 27.556 | 1 | 2.1897 | 2.198643 | 4.79 | 0.015345 | 0.1562 | 0.14324 | -0.04399109 | 0.0235 | 41.3671
7462 | 10.416111 | 2.7652 | 27.5598 | 1 | 2.2045 | 2.198769 | 4.86 | 0.015659 | 0.156 | 0.1432368 | -0.04397102 | 0.0235 | 41.3669
7463 | 10.4175 | 2.7652 | 27.5637 | 1 | 2.1963 | 2.198907 | 4.82 | 0.015484 | 0.1552 | 0.1432337 | -0.04394679 | 0.0235 | 41.3669
7464 | 10.418889 | 2.7653 | 27.5675 | 1 | 2.1847 | 2.199072 | 4.77 | 0.01524 | 0.1544 | 0.1432299 | -0.04392941 | 0.0236 | 41.3671
7465 | 10.420278 | 2.7653 | 27.5713 | 1 | 2.2045 | 2.199262 | 4.86 | 0.015659 | 0.1545 | 0.143226 | -0.04391183 | 0.0236 | 41.3668
7466 | 10.421667 | 2.7654 | 27.5752 | 1 | 2.1797 | 2.199407 | 4.75 | 0.015136 | 0.1532 | 0.143222 | -0.04389668 | 0.0235 | 41.3671
7467 | 10.423056 | 2.7654 | 27.579 | 1 | 2.2062 | 2.199671 | 4.87 | 0.015694 | 0.1535 | 0.1432185 | -0.04388053 | 0.0235 | 41.3668
7468 | 10.424444 | 2.7654 | 27.5829 | 1 | 2.193 | 2.199886 | 4.81 | 0.015414 | 0.1523 | 0.1432147 | -0.04386786 | 0.0235 | 41.3669
7469 | 10.425833 | 2.7654 | 27.5867 | 2 | 2.188 | 2.20009 | 4.79 | 0.01531 | 0.1512 | 0.1432105 | -0.0438492 | 0.0235 | 41.367
7470 | 10.4275 | 2.7654 | 27.5906 | 1 | 2.2062 | 2.200224 | 4.87 | 0.015694 | 0.151 | 0.1432064 | -0.04383871 | 0.0235 | 41.367
7471 | 10.428889 | 2.7654 | 27.5944 | 1 | 2.198 | 2.20037 | 4.83 | 0.015519 | 0.1502 | 0.1432027 | -0.04382925 | 0.0234 | 41.3671
7472 | 10.430278 | 2.7653 | 27.5983 | 1 | 2.2078 | 2.200519 | 4.87 | 0.015729 | 0.1505 | 0.1431977 | -0.04382205 | 0.0234 | 41.3669
7473 | 10.431667 | 2.7653 | 27.6021 | 1 | 2.1847 | 2.200676 | 4.77 | 0.01524 | 0.1497 | 0.1431931 | -0.0438145 | 0.0233 | 41.3672
7474 | 10.433056 | 2.7651 | 27.6059 | 1 | 2.1781 | 2.200869 | 4.74 | 0.015101 | 0.1475 | 0.1431883 | -0.04381198 | 0.0233 | 41.3673
7475 | 10.434444 | 2.7651 | 27.6098 | 1 | 2.2111 | 2.201058 | 4.89 | 0.015799 | 0.1484 | 0.1431829 | -0.04379586 | 0.0232 | 41.3669
7476 | 10.435833 | 2.7649 | 27.6136 | 1 | 2.2045 | 2.201216 | 4.86 | 0.015659 | 0.1481 | 0.1431776 | -0.0437924 | 0.0231 | 41.3669
7477 | 10.437222 | 2.7649 | 27.6175 | 1 | 2.2012 | 2.201469 | 4.85 | 0.015589 | 0.1474 | 0.1431726 | -0.04378811 | 0.0231 | 41.367
7478 | 10.438611 | 2.7646 | 27.6213 | 1 | 2.2062 | 2.201616 | 4.87 | 0.015694 | 0.1475 | 0.1431673 | -0.04378394 | 0.023 | 41.3669
7479 | 10.44 | 2.7646 | 27.6251 | 1 | 2.1946 | 2.201764 | 4.82 | 0.015449 | 0.1462 | 0.143161 | -0.04378276 | 0.0229 | 41.367
7480 | 10.441389 | 2.7641 | 27.629 | 1 | 2.2226 | 2.20201 | 4.94 | 0.016046 | 0.1471 | 0.1431551 | -0.04378009 | 0.0227 | 41.3666
7481 | 10.442778 | 2.7641 | 27.6328 | 1 | 2.2193 | 2.20218 | 4.93 | 0.015976 | 0.1477 | 0.1431495 | -0.04376614 | 0.0226 | 41.3667
7482 | 10.444167 | 2.7637 | 27.6367 | 1 | 2.198 | 2.202414 | 4.83 | 0.015519 | 0.1469 | 0.143144 | -0.04376383 | 0.0225 | 41.3669
7483 | 10.445556 | 2.7637 | 27.6405 | 1 | 2.188 | 2.202578 | 4.79 | 0.01531 | 0.1452 | 0.1431391 | -0.04376573 | 0.0224 | 41.367
7484 | 10.446944 | 2.7632 | 27.6443 | 1 | 2.198 | 2.202689 | 4.83 | 0.015519 | 0.1449 | 0.1431336 | -0.0437676 | 0.0222 | 41.3669
7485 | 10.448333 | 2.7632 | 27.6482 | 1 | 2.2012 | 2.202909 | 4.85 | 0.015589 | 0.144 | 0.1431278 | -0.04377033 | 0.0221 | 41.3668
7486 | 10.449722 | 2.7625 | 27.652 | 1 | 2.188 | 2.203104 | 4.79 | 0.01531 | 0.1427 | 0.1431221 | -0.0437749 | 0.0219 | 41.367
7487 | 10.451111 | 2.7625 | 27.6559 | 1 | 2.193 | 2.203294 | 4.81 | 0.015414 | 0.1419 | 0.1431167 | -0.0437705 | 0.0218 | 41.3669
7488 | 10.4525 | 2.7618 | 27.6597 | 1 | 2.2045 | 2.203521 | 4.86 | 0.015659 | 0.1419 | 0.1431105 | -0.0437764 | 0.0216 | 41.3668
7489 | 10.453889 | 2.7618 | 27.6635 | 1 | 2.1781 | 2.203709 | 4.74 | 0.015101 | 0.1397 | 0.1431045 | -0.04378576 | 0.0214 | 41.3671
7490 | 10.455278 | 2.761 | 27.6674 | 1 | 2.1847 | 2.203864 | 4.77 | 0.01524 | 0.1383 | 0.1430983 | -0.04379777 | 0.0212 | 41.367
7491 | 10.456667 | 2.761 | 27.6712 | 1 | 2.1996 | 2.20397 | 4.84 | 0.015554 | 0.138 | 0.1430922 | -0.04381048 | 0.021 | 41.3668
7492 | 10.458056 | 2.76 | 27.675 | 1 | 2.1897 | 2.204091 | 4.79 | 0.015345 | 0.1364 | 0.1430856 | -0.04382705 | 0.0208 | 41.3669
7493 | 10.459444 | 2.76 | 27.6789 | 1 | 2.2045 | 2.204221 | 4.86 | 0.015659 | 0.1362 | 0.143079 | -0.04383022 | 0.0205 | 41.3667
7494 | 10.460833 | 2.759 | 27.6827 | 1 | 2.1996 | 2.204377 | 4.84 | 0.015554 | 0.1349 | 0.1430718 | -0.04384923 | 0.0203 | 41.3667
7495 | 10.462222 | 2.759 | 27.6865 | 1 | 2.2062 | 2.204497 | 4.87 | 0.015694 | 0.135 | 0.1430638 | -0.04386886 | 0.0201 | 41.3667
7496 | 10.463611 | 2.7579 | 27.6904 | 1 | 2.2029 | 2.204646 | 4.85 | 0.015624 | 0.1353 | 0.1430555 | -0.04388836 | 0.0198 | 41.3667
7497 | 10.465 | 2.7579 | 27.6942 | 1 | 2.2095 | 2.20485 | 4.88 | 0.015764 | 0.1347 | 0.1430473 | -0.04390913 | 0.0195 | 41.3666
7498 | 10.466389 | 2.7567 | 27.698 | 1 | 2.1996 | 2.205069 | 4.84 | 0.015554 | 0.1347 | 0.1430388 | -0.04392986 | 0.0192 | 41.3667
7499 | 10.467778 | 2.7567 | 27.7018 | 1 | 2.1996 | 2.205248 | 4.84 | 0.015554 | 0.1347 | 0.143029 | -0.04393402 | 0.0189 | 41.3667
7500 | 10.469167 | 2.7554 | 27.7057 | 1 | 2.1996 | 2.205404 | 4.84 | 0.015554 | 0.1338 | 0.1430196 | -0.04395621 | 0.0187 | 41.3667
7501 | 10.470556 | 2.7554 | 27.7095 | 1 | 2.2012 | 2.205575 | 4.85 | 0.015589 | 0.1332 | 0.1430098 | -0.04397901 | 0.0184 | 41.3666
7502 | 10.471944 | 2.7541 | 27.7133 | 1 | 2.2029 | 2.205742 | 4.85 | 0.015624 | 0.1327 | 0.1429995 | -0.04400233 | 0.018 | 41.3666
7503 | 10.473333 | 2.7541 | 27.7172 | 1 | 2.1996 | 2.20586 | 4.84 | 0.015554 | 0.1327 | 0.142989 | -0.04402554 | 0.0177 | 41.3666
7504 | 10.474722 | 2.7526 | 27.721 | 1 | 2.2062 | 2.206116 | 4.87 | 0.015694 | 0.1329 | 0.1429791 | -0.04404879 | 0.0174 | 41.3665
7505 | 10.476111 | 2.7526 | 27.7248 | 1 | 2.1946 | 2.206314 | 4.82 | 0.015449 | 0.1318 | 0.1429682 | -0.04405796 | 0.017 | 41.3667
7506 | 10.4775 | 2.7511 | 27.7286 | 1 | 2.2193 | 2.206467 | 4.93 | 0.015976 | 0.1335 | 0.1429566 | -0.04408022 | 0.0167 | 41.3664
7507 | 10.478889 | 2.7511 | 27.7325 | 1 | 2.2144 | 2.206593 | 4.9 | 0.01587 | 0.1338 | 0.142945 | -0.04410187 | 0.0163 | 41.3664
7508 | 10.480278 | 2.7496 | 27.7363 | 1 | 2.2045 | 2.206745 | 4.86 | 0.015659 | 0.1334 | 0.1429335 | -0.04412544 | 0.016 | 41.3665
7509 | 10.481667 | 2.7496 | 27.7401 | 1 | 2.2078 | 2.206885 | 4.87 | 0.015729 | 0.1337 | 0.1429217 | -0.04414733 | 0.0156 | 41.3665
7510 | 10.483056 | 2.7479 | 27.7439 | 1 | 2.2012 | 2.207104 | 4.85 | 0.015589 | 0.1327 | 0.1429091 | -0.04417 | 0.0152 | 41.3666
7511 | 10.484444 | 2.7479 | 27.7477 | 1 | 2.2012 | 2.207322 | 4.85 | 0.015589 | 0.1319 | 0.1428957 | -0.04417981 | 0.0149 | 41.3666
7512 | 10.485833 | 2.7463 | 27.7516 | 1 | 2.2062 | 2.20746 | 4.87 | 0.015694 | 0.1311 | 0.1428814 | -0.04420506 | 0.0145 | 41.3665
7513 | 10.487222 | 2.7463 | 27.7554 | 1 | 2.2062 | 2.207711 | 4.87 | 0.015694 | 0.131 | 0.1428678 | -0.04423149 | 0.0141 | 41.3665
7514 | 10.488611 | 2.7446 | 27.7592 | 1 | 2.2177 | 2.207855 | 4.92 | 0.01594 | 0.1316 | 0.1428533 | -0.04425787 | 0.0137 | 41.3663
7515 | 10.490278 | 2.7446 | 27.763 | 1 | 2.1946 | 2.208021 | 4.82 | 0.015449 | 0.1305 | 0.1428382 | -0.04428503 | 0.0133 | 41.3669
7516 | 10.491667 | 2.7428 | 27.7668 | 1 | 2.1946 | 2.208146 | 4.82 | 0.015449 | 0.1287 | 0.1428229 | -0.04431522 | 0.0129 | 41.3669
7517 | 10.493056 | 2.7428 | 27.7706 | 1 | 2.2095 | 2.208333 | 4.88 | 0.015764 | 0.1289 | 0.1428082 | -0.0443287 | 0.0124 | 41.3667
7518 | 10.494444 | 2.741 | 27.7744 | 1 | 2.2078 | 2.208545 | 4.87 | 0.015729 | 0.1291 | 0.1427937 | -0.04435822 | 0.012 | 41.3668
7519 | 10.495833 | 2.741 | 27.7782 | 1 | 2.2111 | 2.208763 | 4.89 | 0.015799 | 0.1297 | 0.1427788 | -0.04438729 | 0.0116 | 41.3667
7520 | 10.497222 | 2.7391 | 27.782 | 1 | 2.2095 | 2.208842 | 4.88 | 0.015764 | 0.1298 | 0.142764 | -0.04441664 | 0.0112 | 41.3667
7521 | 10.498611 | 2.7391 | 27.7858 | 1 | 2.2095 | 2.209012 | 4.88 | 0.015764 | 0.1295 | 0.1427491 | -0.04444636 | 0.0107 | 41.3667
7522 | 10.5 | 2.7371 | 27.7896 | 1 | 2.2095 | 2.209231 | 4.88 | 0.015764 | 0.1291 | 0.1427341 | -0.04447667 | 0.0103 | 41.3667
7523 | 10.501389 | 2.7371 | 27.7934 | 1 | 2.2111 | 2.209395 | 4.89 | 0.015799 | 0.1297 | 0.1427183 | -0.04448789 | 0.0098 | 41.3667
7524 | 10.502778 | 2.7352 | 27.7972 | 1 | 2.2045 | 2.209618 | 4.86 | 0.015659 | 0.1286 | 0.1427028 | -0.044519 | 0.0094 | 41.3668
7525 | 10.504167 | 2.7352 | 27.801 | 1 | 2.193 | 2.209806 | 4.81 | 0.015414 | 0.1264 | 0.1426882 | -0.04455321 | 0.0089 | 41.3669
7526 | 10.505556 | 2.7332 | 27.8048 | 1 | 2.2012 | 2.210064 | 4.85 | 0.015589 | 0.1255 | 0.1426741 | -0.04458803 | 0.0085 | 41.3668
7527 | 10.506944 | 2.7332 | 27.8086 | 1 | 2.2045 | 2.210258 | 4.86 | 0.015659 | 0.1253 | 0.14266 | -0.04462264 | 0.008 | 41.3668
7528 | 10.508333 | 2.731 | 27.8124 | 1 | 2.2062 | 2.210448 | 4.87 | 0.015694 | 0.1249 | 0.1426472 | -0.04465881 | 0.0075 | 41.3668
7529 | 10.509722 | 2.731 | 27.8162 | 1 | 2.2029 | 2.210608 | 4.85 | 0.015624 | 0.1243 | 0.1426329 | -0.04467947 | 0.007 | 41.3668
7530 | 10.511111 | 2.729 | 27.82 | 1 | 2.216 | 2.21078 | 4.91 | 0.015905 | 0.1247 | 0.142619 | -0.04471593 | 0.0066 | 41.3667
7531 | 10.5125 | 2.729 | 27.8238 | 1 | 2.2177 | 2.210961 | 4.92 | 0.01594 | 0.1239 | 0.1426042 | -0.0447538 | 0.0061 | 41.3666
7532 | 10.513889 | 2.7268 | 27.8276 | 1 | 2.2193 | 2.211133 | 4.93 | 0.015976 | 0.1243 | 0.1425902 | -0.04479146 | 0.0056 | 41.3666
7533 | 10.515278 | 2.7268 | 27.8314 | 1 | 2.2111 | 2.211304 | 4.89 | 0.015799 | 0.1241 | 0.1425758 | -0.04483117 | 0.0051 | 41.3667
7534 | 10.516667 | 2.7245 | 27.8352 | 1 | 2.2078 | 2.211484 | 4.87 | 0.015729 | 0.124 | 0.1425613 | -0.04487189 | 0.0046 | 41.3668
7535 | 10.518056 | 2.7245 | 27.839 | 1 | 2.2111 | 2.21166 | 4.89 | 0.015799 | 0.1243 | 0.1425472 | -0.04488916 | 0.0041 | 41.3667
7536 | 10.519444 | 2.7223 | 27.8428 | 1 | 2.2029 | 2.211792 | 4.85 | 0.015624 | 0.1237 | 0.142533 | -0.04493032 | 0.0036 | 41.3668
7537 | 10.520833 | 2.7223 | 27.8465 | 1 | 2.2045 | 2.212008 | 4.86 | 0.015659 | 0.123 | 0.1425191 | -0.04497224 | 0.003 | 41.3669
7538 | 10.522222 | 2.72 | 27.8503 | 1 | 2.2144 | 2.212218 | 4.9 | 0.01587 | 0.1237 | 0.1425052 | -0.04501234 | 0.0025 | 41.3667
7539 | 10.523611 | 2.72 | 27.8541 | 1 | 2.2144 | 2.21243 | 4.9 | 0.01587 | 0.1226 | 0.1424912 | -0.04505424 | 0.002 | 41.3667
7540 | 10.525 | 2.7176 | 27.8579 | 1 | 2.2078 | 2.212578 | 4.87 | 0.015729 | 0.1216 | 0.1424768 | -0.04509683 | 0.0015 | 41.3668
7541 | 10.526389 | 2.7176 | 27.8616 | 1 | 2.2275 | 2.21277 | 4.96 | 0.016152 | 0.1228 | 0.1424627 | -0.0451182 | 0.0009 | 41.3666
7542 | 10.527778 | 2.7153 | 27.8654 | 1 | 2.2275 | 2.212947 | 4.96 | 0.016152 | 0.1239 | 0.1424484 | -0.04515702 | 0.0004 | 41.3666
7543 | 10.529167 | 2.7153 | 27.8692 | 1 | 2.2095 | 2.21314 | 4.88 | 0.015764 | 0.1239 | 0.1424342 | -0.04519693 | -0.0001 | 41.3668
7544 | 10.530556 | 2.713 | 27.8729 | 1 | 2.2242 | 2.213347 | 4.95 | 0.016082 | 0.1247 | 0.1424179 | -0.04523525 | -0.0006 | 41.3667
7545 | 10.531944 | 2.713 | 27.8767 | 1 | 2.216 | 2.213598 | 4.91 | 0.015905 | 0.1251 | 0.1424011 | -0.04527361 | -0.0012 | 41.3668
7546 | 10.533333 | 2.7106 | 27.8805 | 1 | 2.2045 | 2.213753 | 4.86 | 0.015659 | 0.1236 | 0.1423849 | -0.04531353 | -0.0017 | 41.3669
7547 | 10.534722 | 2.7106 | 27.8842 | 1 | 2.216 | 2.213958 | 4.91 | 0.015905 | 0.1241 | 0.1423685 | -0.04533191 | -0.0022 | 41.3668
7548 | 10.536111 | 2.7083 | 27.888 | 1 | 2.2029 | 2.214169 | 4.85 | 0.015624 | 0.1224 | 0.1423526 | -0.04537373 | -0.0028 | 41.367
7549 | 10.5375 | 2.7083 | 27.8918 | 1 | 2.2193 | 2.214335 | 4.93 | 0.015976 | 0.1234 | 0.1423355 | -0.04541316 | -0.0033 | 41.3668
7550 | 10.538889 | 2.706 | 27.8955 | 1 | 2.2177 | 2.214511 | 4.92 | 0.01594 | 0.1232 | 0.1423196 | -0.04545318 | -0.0038 | 41.3669
7551 | 10.540278 | 2.706 | 27.8993 | 1 | 2.2307 | 2.214687 | 4.98 | 0.016223 | 0.1242 | 0.1423031 | -0.04549122 | -0.0043 | 41.3667
7552 | 10.541667 | 2.7037 | 27.903 | 1 | 2.234 | 2.214891 | 4.99 | 0.016294 | 0.1256 | 0.1422865 | -0.04552832 | -0.0049 | 41.3667
7553 | 10.543056 | 2.7037 | 27.9068 | 1 | 2.2062 | 2.215081 | 4.87 | 0.015694 | 0.1246 | 0.1422697 | -0.04554518 | -0.0054 | 41.367
7554 | 10.544444 | 2.7014 | 27.9105 | 1 | 2.2144 | 2.215268 | 4.9 | 0.01587 | 0.1249 | 0.1422525 | -0.04558337 | -0.0059 | 41.367
7555 | 10.545833 | 2.7014 | 27.9143 | 1 | 2.2226 | 2.215445 | 4.94 | 0.016046 | 0.1245 | 0.1422357 | -0.04562265 | -0.0064 | 41.3669
7556 | 10.547222 | 2.6992 | 27.918 | 1 | 2.1963 | 2.215613 | 4.82 | 0.015484 | 0.1225 | 0.142219 | -0.04566478 | -0.0069 | 41.3672
7557 | 10.548611 | 2.6992 | 27.9218 | 1 | 2.216 | 2.21583 | 4.91 | 0.015905 | 0.122 | 0.1422019 | -0.04570694 | -0.0074 | 41.367
7558 | 10.55 | 2.6969 | 27.9255 | 1 | 2.2045 | 2.215989 | 4.86 | 0.015659 | 0.1207 | 0.1421853 | -0.04575147 | -0.0079 | 41.3672
7559 | 10.551667 | 2.6969 | 27.9293 | 1 | 2.2323 | 2.216137 | 4.98 | 0.016259 | 0.1224 | 0.1421681 | -0.04577202 | -0.0084 | 41.3671
7560 | 10.553056 | 2.6947 | 27.933 | 1 | 2.2209 | 2.216315 | 4.93 | 0.016011 | 0.1224 | 0.1421506 | -0.04581376 | -0.0089 | 41.3673
7561 | 10.554444 | 2.6947 | 27.9368 | 1 | 2.2242 | 2.216453 | 4.95 | 0.016082 | 0.1223 | 0.1421327 | -0.04585585 | -0.0094 | 41.3673
7562 | 10.555833 | 2.6925 | 27.9405 | 1 | 2.2111 | 2.21663 | 4.89 | 0.015799 | 0.1217 | 0.1421153 | -0.04589951 | -0.0099 | 41.3675
7563 | 10.557222 | 2.6925 | 27.9443 | 1 | 2.2128 | 2.216808 | 4.9 | 0.015835 | 0.1218 | 0.1420975 | -0.04594295 | -0.0104 | 41.3675
7564 | 10.558611 | 2.6904 | 27.948 | 1 | 2.2275 | 2.216965 | 4.96 | 0.016152 | 0.1226 | 0.1420794 | -0.04598538 | -0.0108 | 41.3673
7565 | 10.56 | 2.6904 | 27.9517 | 1 | 2.2128 | 2.217182 | 4.9 | 0.015835 | 0.1213 | 0.1420615 | -0.04600638 | -0.0113 | 41.3675
7566 | 10.561389 | 2.6883 | 27.9555 | 1 | 2.2012 | 2.217336 | 4.85 | 0.015589 | 0.1198 | 0.1420429 | -0.04605327 | -0.0118 | 41.3677
7567 | 10.562778 | 2.6883 | 27.9592 | 1 | 2.2275 | 2.217516 | 4.96 | 0.016152 | 0.1205 | 0.1420245 | -0.04610003 | -0.0122 | 41.3674
7568 | 10.564167 | 2.6862 | 27.9629 | 1 | 2.2209 | 2.217689 | 4.93 | 0.016011 | 0.1212 | 0.1420062 | -0.04614561 | -0.0127 | 41.3675
7569 | 10.565556 | 2.6862 | 27.9667 | 1 | 2.2258 | 2.217864 | 4.95 | 0.016117 | 0.1222 | 0.1419878 | -0.04618864 | -0.0131 | 41.3675
7570 | 10.566944 | 2.6842 | 27.9704 | 1 | 2.2291 | 2.218151 | 4.97 | 0.016188 | 0.1231 | 0.1419702 | -0.04623034 | -0.0136 | 41.3675
7571 | 10.568333 | 2.6842 | 27.9741 | 1 | 2.2177 | 2.21836 | 4.92 | 0.01594 | 0.1231 | 0.1419526 | -0.046248 | -0.014 | 41.3676
7572 | 10.569722 | 2.6823 | 27.9778 | 2 | 2.2291 | 2.218566 | 4.97 | 0.016188 | 0.1236 | 0.1419341 | -0.04628885 | -0.0144 | 41.3675
7573 | 10.571111 | 2.6823 | 27.9816 | 1 | 2.2144 | 2.218833 | 4.9 | 0.01587 | 0.1226 | 0.1419167 | -0.04633085 | -0.0148 | 41.3677
7574 | 10.5725 | 2.6804 | 27.9853 | 1 | 2.2111 | 2.219032 | 4.89 | 0.015799 | 0.122 | 0.1418992 | -0.04637522 | -0.0152 | 41.3678
7575 | 10.573889 | 2.6804 | 27.989 | 1 | 2.2045 | 2.219237 | 4.86 | 0.015659 | 0.1197 | 0.1418818 | -0.04642236 | -0.0156 | 41.3679
7576 | 10.575278 | 2.6785 | 27.9927 | 1 | 2.2307 | 2.219416 | 4.98 | 0.016223 | 0.1205 | 0.1418649 | -0.04646687 | -0.016 | 41.3676
7577 | 10.576667 | 2.6785 | 27.9965 | 1 | 2.2209 | 2.219653 | 4.93 | 0.016011 | 0.1207 | 0.141849 | -0.04648941 | -0.0164 | 41.3678
7578 | 10.578056 | 2.6768 | 28.0002 | 1 | 2.216 | 2.219814 | 4.91 | 0.015905 | 0.1204 | 0.1418333 | -0.04653403 | -0.0168 | 41.3679
7579 | 10.579444 | 2.6768 | 28.0039 | 1 | 2.2291 | 2.219981 | 4.97 | 0.016188 | 0.1202 | 0.1418174 | -0.04657859 | -0.0172 | 41.3677
7580 | 10.580833 | 2.6751 | 28.0076 | 1 | 2.2177 | 2.220195 | 4.92 | 0.01594 | 0.1201 | 0.1418022 | -0.04662286 | -0.0175 | 41.3679
7581 | 10.582222 | 2.6751 | 28.0113 | 1 | 2.2242 | 2.220383 | 4.95 | 0.016082 | 0.1205 | 0.1417865 | -0.04666668 | -0.0179 | 41.3679
7582 | 10.583611 | 2.6734 | 28.0151 | 1 | 2.2209 | 2.220565 | 4.93 | 0.016011 | 0.1202 | 0.1417719 | -0.04671036 | -0.0182 | 41.3679
7583 | 10.585 | 2.6734 | 28.0188 | 1 | 2.2258 | 2.220743 | 4.95 | 0.016117 | 0.1203 | 0.1417576 | -0.04673446 | -0.0186 | 41.3679
7584 | 10.586389 | 2.6718 | 28.0225 | 1 | 2.2209 | 2.220912 | 4.93 | 0.016011 | 0.1199 | 0.1417426 | -0.04677857 | -0.0189 | 41.368
7585 | 10.587778 | 2.6718 | 28.0262 | 1 | 2.2193 | 2.221096 | 4.93 | 0.015976 | 0.1198 | 0.1417283 | -0.04682247 | -0.0193 | 41.3681
7586 | 10.589167 | 2.6702 | 28.0299 | 1 | 2.216 | 2.221245 | 4.91 | 0.015905 | 0.1195 | 0.1417154 | -0.04686687 | -0.0196 | 41.3682
7587 | 10.590556 | 2.6702 | 28.0336 | 1 | 2.2226 | 2.221443 | 4.94 | 0.016046 | 0.1193 | 0.1417026 | -0.04691226 | -0.0199 | 41.3681
7588 | 10.591944 | 2.6687 | 28.0373 | 1 | 2.2144 | 2.221644 | 4.9 | 0.01587 | 0.1193 | 0.1416915 | -0.04695712 | -0.0202 | 41.3683
7589 | 10.593333 | 2.6687 | 28.041 | 1 | 2.2177 | 2.22197 | 4.92 | 0.01594 | 0.1184 | 0.1416798 | -0.04698415 | -0.0205 | 41.3683
7590 | 10.594722 | 2.6673 | 28.0447 | 1 | 2.216 | 2.222143 | 4.91 | 0.015905 | 0.1185 | 0.141668 | -0.04703023 | -0.0208 | 41.3683
7591 | 10.596111 | 2.6673 | 28.0484 | 1 | 2.2226 | 2.222327 | 4.94 | 0.016046 | 0.1183 | 0.1416558 | -0.04707721 | -0.0211 | 41.3683
7592 | 10.5975 | 2.6659 | 28.0522 | 1 | 2.216 | 2.222502 | 4.91 | 0.015905 | 0.1177 | 0.1416442 | -0.04712527 | -0.0214 | 41.3684
7593 | 10.598889 | 2.6659 | 28.0559 | 1 | 2.2226 | 2.222657 | 4.94 | 0.016046 | 0.1179 | 0.1416322 | -0.04717367 | -0.0217 | 41.3683
7594 | 10.600278 | 2.6645 | 28.0596 | 1 | 2.2226 | 2.222836 | 4.94 | 0.016046 | 0.1178 | 0.1416209 | -0.04722153 | -0.0219 | 41.3684
7595 | 10.601667 | 2.6645 | 28.0633 | 1 | 2.2242 | 2.222966 | 4.95 | 0.016082 | 0.1183 | 0.1416096 | -0.04724769 | -0.0222 | 41.3684
7596 | 10.603056 | 2.6632 | 28.067 | 1 | 2.2226 | 2.223175 | 4.94 | 0.016046 | 0.1186 | 0.1415978 | -0.04729421 | -0.0224 | 41.3684
7597 | 10.604444 | 2.6632 | 28.0707 | 1 | 2.2045 | 2.223365 | 4.86 | 0.015659 | 0.1164 | 0.1415865 | -0.04734557 | -0.0227 | 41.3687
7598 | 10.605833 | 2.6619 | 28.0743 | 1 | 2.2323 | 2.223541 | 4.98 | 0.016259 | 0.1168 | 0.1415756 | -0.04739567 | -0.0229 | 41.3684
7599 | 10.6075 | 2.6619 | 28.078 | 1 | 2.1847 | 2.223723 | 4.77 | 0.01524 | 0.114 | 0.1415657 | -0.047451 | -0.0232 | 41.3694
7600 | 10.608889 | 2.6606 | 28.0817 | 1 | 2.2209 | 2.223972 | 4.93 | 0.016011 | 0.1132 | 0.1415562 | -0.04750796 | -0.0234 | 41.369
7601 | 10.610278 | 2.6606 | 28.0854 | 1 | 2.2242 | 2.224154 | 4.95 | 0.016082 | 0.1128 | 0.1415471 | -0.04754074 | -0.0237 | 41.369
7602 | 10.611667 | 2.6594 | 28.0891 | 1 | 2.2307 | 2.22434 | 4.98 | 0.016223 | 0.1129 | 0.1415376 | -0.04759811 | -0.0239 | 41.3689
7603 | 10.613056 | 2.6594 | 28.0928 | 1 | 2.2275 | 2.224481 | 4.96 | 0.016152 | 0.1129 | 0.1415273 | -0.04765549 | -0.0241 | 41.369
7604 | 10.614444 | 2.6581 | 28.0965 | 1 | 2.2226 | 2.224622 | 4.94 | 0.016046 | 0.1129 | 0.1415165 | -0.04771225 | -0.0244 | 41.3691
7605 | 10.615833 | 2.6581 | 28.1002 | 1 | 2.216 | 2.224775 | 4.91 | 0.015905 | 0.1123 | 0.1415065 | -0.04776975 | -0.0246 | 41.3692
7606 | 10.617222 | 2.6569 | 28.1039 | 1 | 2.234 | 2.22498 | 4.99 | 0.016294 | 0.1137 | 0.1414971 | -0.04782511 | -0.0248 | 41.369
7607 | 10.618611 | 2.6569 | 28.1076 | 1 | 2.2242 | 2.2252 | 4.95 | 0.016082 | 0.1133 | 0.1414869 | -0.04785735 | -0.025 | 41.3692
7608 | 10.62 | 2.6558 | 28.1113 | 1 | 2.2258 | 2.225372 | 4.95 | 0.016117 | 0.1137 | 0.1414764 | -0.04791263 | -0.0252 | 41.3692
7609 | 10.621389 | 2.6558 | 28.115 | 1 | 2.2372 | 2.225618 | 5.01 | 0.016365 | 0.115 | 0.1414655 | -0.04796514 | -0.0254 | 41.3691
7610 | 10.622778 | 2.6547 | 28.1187 | 1 | 2.2291 | 2.225815 | 4.97 | 0.016188 | 0.116 | 0.1414549 | -0.04801718 | -0.0256 | 41.3693
7611 | 10.624167 | 2.6547 | 28.1224 | 1 | 2.2307 | 2.225982 | 4.98 | 0.016223 | 0.1162 | 0.1414443 | -0.04806741 | -0.0258 | 41.3693
7612 | 10.625556 | 2.6536 | 28.126 | 1 | 2.2258 | 2.226194 | 4.95 | 0.016117 | 0.1163 | 0.1414342 | -0.0481175 | -0.026 | 41.3694
7613 | 10.626944 | 2.6536 | 28.1297 | 1 | 2.2193 | 2.226433 | 4.93 | 0.015976 | 0.1159 | 0.1414242 | -0.04814618 | -0.0262 | 41.3696
7614 | 10.628333 | 2.6526 | 28.1334 | 1 | 2.2275 | 2.226579 | 4.96 | 0.016152 | 0.1159 | 0.1414145 | -0.04819684 | -0.0264 | 41.3695
7615 | 10.629722 | 2.6526 | 28.1371 | 1 | 2.2356 | 2.226797 | 5 | 0.01633 | 0.1166 | 0.1414051 | -0.04824633 | -0.0266 | 41.3694
7616 | 10.631111 | 2.6516 | 28.1408 | 1 | 2.2307 | 2.226992 | 4.98 | 0.016223 | 0.1167 | 0.1413953 | -0.0482948 | -0.0268 | 41.3695
7617 | 10.6325 | 2.6516 | 28.1445 | 1 | 2.2356 | 2.227163 | 5 | 0.01633 | 0.1169 | 0.141385 | -0.0483432 | -0.0269 | 41.3695
7618 | 10.633889 | 2.6506 | 28.1481 | 1 | 2.2404 | 2.227393 | 5.02 | 0.016437 | 0.1178 | 0.141376 | -0.04839075 | -0.0271 | 41.3695
7619 | 10.635278 | 2.6506 | 28.1518 | 1 | 2.2144 | 2.227595 | 4.9 | 0.01587 | 0.117 | 0.1413683 | -0.04841736 | -0.0273 | 41.3699
7620 | 10.636667 | 2.6497 | 28.1555 | 1 | 2.2258 | 2.227729 | 4.95 | 0.016117 | 0.1167 | 0.141361 | -0.0484666 | -0.0274 | 41.3698
7621 | 10.638056 | 2.6497 | 28.1592 | 1 | 2.2307 | 2.227961 | 4.98 | 0.016223 | 0.1169 | 0.1413534 | -0.04851491 | -0.0276 | 41.3698
7622 | 10.639444 | 2.6487 | 28.1629 | 1 | 2.2307 | 2.228198 | 4.98 | 0.016223 | 0.1172 | 0.1413462 | -0.04856197 | -0.0278 | 41.3698
7623 | 10.640833 | 2.6487 | 28.1665 | 1 | 2.2421 | 2.228394 | 5.03 | 0.016472 | 0.1189 | 0.1413392 | -0.04860664 | -0.0279 | 41.3697
7624 | 10.642222 | 2.6478 | 28.1702 | 1 | 2.2291 | 2.228536 | 4.97 | 0.016188 | 0.1187 | 0.1413325 | -0.0486523 | -0.0281 | 41.37
7625 | 10.643611 | 2.6478 | 28.1739 | 1 | 2.2177 | 2.228767 | 4.92 | 0.01594 | 0.1167 | 0.1413266 | -0.0486794 | -0.0282 | 41.3701
7626 | 10.645 | 2.647 | 28.1776 | 1 | 2.2356 | 2.228983 | 5 | 0.01633 | 0.117 | 0.1413213 | -0.04872771 | -0.0284 | 41.3699
7627 | 10.646389 | 2.647 | 28.1813 | 1 | 2.234 | 2.2292 | 4.99 | 0.016294 | 0.1179 | 0.1413161 | -0.04877389 | -0.0285 | 41.37
7628 | 10.647778 | 2.6462 | 28.1849 | 1 | 2.2275 | 2.229437 | 4.96 | 0.016152 | 0.1178 | 0.1413112 | -0.04882025 | -0.0287 | 41.3702
7629 | 10.649167 | 2.6462 | 28.1886 | 1 | 2.2323 | 2.229592 | 4.98 | 0.016259 | 0.1175 | 0.1413073 | -0.04886751 | -0.0288 | 41.3702
7630 | 10.650556 | 2.6454 | 28.1923 | 1 | 2.2226 | 2.229865 | 4.94 | 0.016046 | 0.1164 | 0.1413036 | -0.0489152 | -0.0289 | 41.3703
7631 | 10.651944 | 2.6454 | 28.196 | 1 | 2.2242 | 2.230093 | 4.95 | 0.016082 | 0.1162 | 0.1413013 | -0.04894431 | -0.0291 | 41.3703
7632 | 10.653333 | 2.6446 | 28.1996 | 1 | 2.2453 | 2.230286 | 5.04 | 0.016544 | 0.1173 | 0.1413 | -0.04899049 | -0.0292 | 41.3701
7633 | 10.654722 | 2.6446 | 28.2033 | 1 | 2.2258 | 2.230504 | 4.95 | 0.016117 | 0.1165 | 0.1412992 | -0.04903853 | -0.0293 | 41.3704
7634 | 10.656111 | 2.6439 | 28.207 | 1 | 2.2323 | 2.23067 | 4.98 | 0.016259 | 0.1172 | 0.1412983 | -0.04908595 | -0.0294 | 41.3704
7635 | 10.6575 | 2.6439 | 28.2106 | 1 | 2.2291 | 2.230923 | 4.97 | 0.016188 | 0.1166 | 0.1412979 | -0.04913458 | -0.0295 | 41.3705
7636 | 10.658889 | 2.6431 | 28.2143 | 1 | 2.2421 | 2.231137 | 5.03 | 0.016472 | 0.1184 | 0.1412987 | -0.04918021 | -0.0297 | 41.3704
7637 | 10.660278 | 2.6431 | 28.218 | 1 | 2.2307 | 2.231357 | 4.98 | 0.016223 | 0.1184 | 0.1413005 | -0.04920423 | -0.0298 | 41.3706
7638 | 10.661667 | 2.6425 | 28.2217 | 1 | 2.2258 | 2.231512 | 4.95 | 0.016117 | 0.1182 | 0.1413018 | -0.04925012 | -0.0299 | 41.3707
7639 | 10.663056 | 2.6425 | 28.2253 | 1 | 2.2275 | 2.231714 | 4.96 | 0.016152 | 0.1183 | 0.1413029 | -0.04929707 | -0.0299 | 41.3707
7640 | 10.664444 | 2.6419 | 28.229 | 1 | 2.2356 | 2.231908 | 5 | 0.01633 | 0.1187 | 0.1413052 | -0.0493438 | -0.03 | 41.3707
7641 | 10.666111 | 2.6419 | 28.2327 | 1 | 2.2242 | 2.232121 | 4.95 | 0.016082 | 0.1185 | 0.141308 | -0.04939071 | -0.0301 | 41.3712
7642 | 10.6675 | 2.6412 | 28.2363 | 1 | 2.2226 | 2.232328 | 4.94 | 0.016046 | 0.1177 | 0.1413113 | -0.04943885 | -0.0302 | 41.3713
7643 | 10.668889 | 2.6412 | 28.24 | 1 | 2.2421 | 2.232512 | 5.03 | 0.016472 | 0.1179 | 0.1413143 | -0.04946186 | -0.0303 | 41.3711
7644 | 10.670278 | 2.6407 | 28.2437 | 1 | 2.2291 | 2.23276 | 4.97 | 0.016188 | 0.1182 | 0.141317 | -0.04950914 | -0.0304 | 41.3713
7645 | 10.671667 | 2.6407 | 28.2473 | 1 | 2.2323 | 2.232966 | 4.98 | 0.016259 | 0.1183 | 0.1413208 | -0.0495562 | -0.0304 | 41.3713
7646 | 10.673056 | 2.6401 | 28.251 | 2 | 2.2307 | 2.233104 | 4.98 | 0.016223 | 0.1187 | 0.1413243 | -0.04960337 | -0.0305 | 41.3714
7647 | 10.674444 | 2.6401 | 28.2547 | 1 | 2.2437 | 2.233355 | 5.03 | 0.016508 | 0.1198 | 0.1413289 | -0.04964881 | -0.0306 | 41.3712
7648 | 10.675833 | 2.6396 | 28.2583 | 1 | 2.2469 | 2.233562 | 5.05 | 0.016579 | 0.1213 | 0.1413337 | -0.04969252 | -0.0307 | 41.3713
7649 | 10.677222 | 2.6396 | 28.262 | 1 | 2.2372 | 2.233755 | 5.01 | 0.016365 | 0.1213 | 0.1413386 | -0.0497084 | -0.0307 | 41.3714
7650 | 10.678611 | 2.6392 | 28.2657 | 1 | 2.2388 | 2.234063 | 5.01 | 0.016401 | 0.1221 | 0.1413441 | -0.04975078 | -0.0308 | 41.3715
7651 | 10.68 | 2.6392 | 28.2693 | 1 | 2.234 | 2.234244 | 4.99 | 0.016294 | 0.1223 | 0.14135 | -0.04979296 | -0.0308 | 41.3716
7652 | 10.681389 | 2.6387 | 28.273 | 1 | 2.2275 | 2.234406 | 4.96 | 0.016152 | 0.1214 | 0.1413569 | -0.04983724 | -0.0309 | 41.3717
7653 | 10.682778 | 2.6387 | 28.2767 | 2 | 2.2485 | 2.234579 | 5.06 | 0.016615 | 0.1222 | 0.1413648 | -0.04988051 | -0.0309 | 41.3715
7654 | 10.684167 | 2.6383 | 28.2804 | 1 | 2.2404 | 2.234824 | 5.02 | 0.016437 | 0.1231 | 0.1413734 | -0.04992246 | -0.031 | 41.3716
7655 | 10.685556 | 2.6383 | 28.284 | 1 | 2.2356 | 2.235022 | 5 | 0.01633 | 0.1227 | 0.1413814 | -0.04993466 | -0.031 | 41.3718
7656 | 10.686944 | 2.6379 | 28.2877 | 1 | 2.2177 | 2.235235 | 4.92 | 0.01594 | 0.1212 | 0.1413895 | -0.04997959 | -0.0311 | 41.3721
7657 | 10.688333 | 2.6379 | 28.2913 | 1 | 2.2356 | 2.235501 | 5 | 0.01633 | 0.1215 | 0.1413976 | -0.05002479 | -0.0311 | 41.3719
7658 | 10.689722 | 2.6375 | 28.295 | 1 | 2.2258 | 2.235699 | 4.95 | 0.016117 | 0.121 | 0.1414064 | -0.05007176 | -0.0311 | 41.3721
7659 | 10.691111 | 2.6375 | 28.2987 | 1 | 2.2404 | 2.235889 | 5.02 | 0.016437 | 0.1215 | 0.1414151 | -0.05011821 | -0.0312 | 41.3719
7660 | 10.6925 | 2.6371 | 28.3023 | 1 | 2.2501 | 2.23614 | 5.06 | 0.016651 | 0.1224 | 0.1414228 | -0.05016358 | -0.0312 | 41.3719
7661 | 10.693889 | 2.6371 | 28.306 | 1 | 2.2323 | 2.236393 | 4.98 | 0.016259 | 0.1219 | 0.1414306 | -0.0501744 | -0.0312 | 41.3721
7662 | 10.695278 | 2.6368 | 28.3097 | 1 | 2.2453 | 2.236621 | 5.04 | 0.016544 | 0.1229 | 0.1414392 | -0.05021892 | -0.0313 | 41.372
7663 | 10.696667 | 2.6368 | 28.3133 | 1 | 2.2388 | 2.236819 | 5.01 | 0.016401 | 0.1238 | 0.1414481 | -0.05026165 | -0.0313 | 41.3722
7664 | 10.698056 | 2.6364 | 28.317 | 1 | 2.2258 | 2.236951 | 4.95 | 0.016117 | 0.1223 | 0.1414575 | -0.05030719 | -0.0313 | 41.3724
7665 | 10.699444 | 2.6364 | 28.3207 | 1 | 2.2388 | 2.237154 | 5.01 | 0.016401 | 0.1223 | 0.1414673 | -0.05035301 | -0.0313 | 41.3723
7666 | 10.700833 | 2.6361 | 28.3243 | 1 | 2.2421 | 2.237407 | 5.03 | 0.016472 | 0.1231 | 0.1414771 | -0.05039647 | -0.0314 | 41.3723
7667 | 10.702222 | 2.6361 | 28.328 | 1 | 2.2388 | 2.237603 | 5.01 | 0.016401 | 0.1225 | 0.1414872 | -0.05040679 | -0.0314 | 41.3724
7668 | 10.703611 | 2.6359 | 28.3316 | 1 | 2.2258 | 2.237828 | 4.95 | 0.016117 | 0.1216 | 0.1414976 | -0.05045259 | -0.0314 | 41.3726
7669 | 10.705 | 2.6359 | 28.3353 | 1 | 2.2388 | 2.238092 | 5.01 | 0.016401 | 0.122 | 0.1415082 | -0.0504981 | -0.0314 | 41.3725
7670 | 10.706389 | 2.6356 | 28.339 | 1 | 2.2453 | 2.238308 | 5.04 | 0.016544 | 0.1223 | 0.1415195 | -0.05054421 | -0.0314 | 41.3725
7671 | 10.707778 | 2.6356 | 28.3426 | 1 | 2.2404 | 2.238546 | 5.02 | 0.016437 | 0.1223 | 0.1415308 | -0.05059026 | -0.0314 | 41.3726
7672 | 10.709167 | 2.6353 | 28.3463 | 1 | 2.2694 | 2.238743 | 5.15 | 0.017082 | 0.1248 | 0.1415437 | -0.05063166 | -0.0314 | 41.3723
7673 | 10.710556 | 2.6353 | 28.35 | 1 | 2.2323 | 2.238991 | 4.98 | 0.016259 | 0.1245 | 0.1415563 | -0.05063783 | -0.0314 | 41.3728
7674 | 10.711944 | 2.6351 | 28.3536 | 1 | 2.2275 | 2.239228 | 4.96 | 0.016152 | 0.1235 | 0.1415683 | -0.05068126 | -0.0314 | 41.3729
7675 | 10.713333 | 2.6351 | 28.3573 | 1 | 2.2678 | 2.239429 | 5.14 | 0.017046 | 0.1261 | 0.1415807 | -0.05072075 | -0.0314 | 41.3725
7676 | 10.714722 | 2.6349 | 28.3609 | 1 | 2.2534 | 2.239639 | 5.08 | 0.016722 | 0.1268 | 0.1415942 | -0.05075964 | -0.0314 | 41.3727
7677 | 10.716111 | 2.6349 | 28.3646 | 1 | 2.2388 | 2.239835 | 5.01 | 0.016401 | 0.1261 | 0.1416083 | -0.05079833 | -0.0314 | 41.373
7678 | 10.7175 | 2.6348 | 28.3682 | 1 | 2.2437 | 2.240048 | 5.03 | 0.016508 | 0.1268 | 0.1416226 | -0.05083705 | -0.0313 | 41.373
7679 | 10.718889 | 2.6348 | 28.3719 | 1 | 2.2404 | 2.24025 | 5.02 | 0.016437 | 0.1265 | 0.1416373 | -0.05083928 | -0.0313 | 41.3731
7680 | 10.720278 | 2.6348 | 28.3756 | 1 | 2.2193 | 2.240483 | 4.93 | 0.015976 | 0.1253 | 0.141651 | -0.05088035 | -0.0313 | 41.3734
7681 | 10.721667 | 2.6348 | 28.3792 | 1 | 2.2485 | 2.24073 | 5.06 | 0.016615 | 0.1265 | 0.1416643 | -0.0509178 | -0.0312 | 41.3731
7682 | 10.723056 | 2.6347 | 28.3829 | 1 | 2.2469 | 2.240966 | 5.05 | 0.016579 | 0.1271 | 0.1416779 | -0.05095402 | -0.0312 | 41.3731
7683 | 10.724444 | 2.6347 | 28.3865 | 1 | 2.2421 | 2.241161 | 5.03 | 0.016472 | 0.1267 | 0.1416919 | -0.0509906 | -0.0312 | 41.3733
7684 | 10.725833 | 2.6346 | 28.3902 | 1 | 2.2275 | 2.24136 | 4.96 | 0.016152 | 0.1257 | 0.1417057 | -0.05102879 | -0.0311 | 41.3735
7685 | 10.7275 | 2.6346 | 28.3939 | 1 | 2.2453 | 2.241574 | 5.04 | 0.016544 | 0.126 | 0.141719 | -0.05103384 | -0.0311 | 41.3736
7686 | 10.728889 | 2.6348 | 28.3975 | 1 | 2.2437 | 2.241865 | 5.03 | 0.016508 | 0.1267 | 0.1417311 | -0.05107041 | -0.031 | 41.3737
7687 | 10.730278 | 2.6348 | 28.4012 | 1 | 2.2388 | 2.242112 | 5.01 | 0.016401 | 0.1266 | 0.1417441 | -0.05110661 | -0.0309 | 41.3738
7688 | 10.731667 | 2.6348 | 28.4049 | 1 | 2.2356 | 2.242379 | 5 | 0.01633 | 0.1268 | 0.1417564 | -0.05114309 | -0.0309 | 41.3739
7689 | 10.733056 | 2.6348 | 28.4085 | 1 | 2.2291 | 2.2426 | 4.97 | 0.016188 | 0.125 | 0.1417695 | -0.05118151 | -0.0308 | 41.3741
7690 | 10.734444 | 2.6348 | 28.4122 | 1 | 2.2177 | 2.2428 | 4.92 | 0.01594 | 0.1238 | 0.1417824 | -0.05122233 | -0.0308 | 41.3743
7691 | 10.735833 | 2.6348 | 28.4158 | 1 | 2.2662 | 2.243004 | 5.14 | 0.01701 | 0.1251 | 0.141795 | -0.05122893 | -0.0307 | 41.3737
7692 | 10.737222 | 2.635 | 28.4195 | 1 | 2.2437 | 2.24319 | 5.03 | 0.016508 | 0.1253 | 0.1418075 | -0.05126733 | -0.0306 | 41.374
7693 | 10.738611 | 2.635 | 28.4232 | 1 | 2.2662 | 2.24341 | 5.14 | 0.01701 | 0.1264 | 0.1418194 | -0.05130427 | -0.0305 | 41.3738
7694 | 10.74 | 2.635 | 28.4268 | 1 | 2.2372 | 2.243591 | 5.01 | 0.016365 | 0.1258 | 0.1418323 | -0.05134329 | -0.0305 | 41.3742
7695 | 10.741389 | 2.635 | 28.4305 | 1 | 2.2453 | 2.243782 | 5.04 | 0.016544 | 0.1261 | 0.1418455 | -0.05138227 | -0.0304 | 41.3742
7696 | 10.742778 | 2.6351 | 28.4342 | 1 | 2.2517 | 2.243979 | 5.07 | 0.016687 | 0.1275 | 0.1418582 | -0.0514201 | -0.0303 | 41.3741
7697 | 10.744167 | 2.6351 | 28.4378 | 1 | 2.2404 | 2.244224 | 5.02 | 0.016437 | 0.1276 | 0.1418711 | -0.05141961 | -0.0302 | 41.3744
7698 | 10.745556 | 2.6354 | 28.4415 | 1 | 2.2437 | 2.244407 | 5.03 | 0.016508 | 0.1278 | 0.1418835 | -0.05145693 | -0.0301 | 41.3744
7699 | 10.746944 | 2.6354 | 28.4451 | 1 | 2.2614 | 2.244628 | 5.11 | 0.016902 | 0.1285 | 0.1418953 | -0.05149437 | -0.03 | 41.3742
7700 | 10.748333 | 2.6356 | 28.4488 | 1 | 2.234 | 2.244849 | 4.99 | 0.016294 | 0.1271 | 0.1419069 | -0.05153375 | -0.0299 | 41.3746
7701 | 10.749722 | 2.6356 | 28.4525 | 1 | 2.2678 | 2.245093 | 5.14 | 0.017046 | 0.1289 | 0.1419191 | -0.05157087 | -0.0298 | 41.3742
7702 | 10.751111 | 2.6357 | 28.4561 | 1 | 2.2534 | 2.245303 | 5.08 | 0.016722 | 0.1294 | 0.141932 | -0.05160811 | -0.0297 | 41.3745
7703 | 10.7525 | 2.6357 | 28.4598 | 1 | 2.255 | 2.245499 | 5.08 | 0.016758 | 0.1298 | 0.1419448 | -0.05160151 | -0.0296 | 41.3745
7704 | 10.753889 | 2.6361 | 28.4635 | 1 | 2.2453 | 2.245736 | 5.04 | 0.016544 | 0.1299 | 0.1419578 | -0.05163793 | -0.0295 | 41.3747
7705 | 10.755278 | 2.6361 | 28.4671 | 1 | 2.2421 | 2.245937 | 5.03 | 0.016472 | 0.1304 | 0.1419707 | -0.05167352 | -0.0294 | 41.3748
7706 | 10.756667 | 2.6363 | 28.4708 | 1 | 2.2323 | 2.246153 | 4.98 | 0.016259 | 0.1293 | 0.1419835 | -0.05171192 | -0.0293 | 41.375
7707 | 10.758056 | 2.6363 | 28.4744 | 2 | 2.2453 | 2.24637 | 5.04 | 0.016544 | 0.13 | 0.141997 | -0.05174982 | -0.0292 | 41.3749
7708 | 10.759444 | 2.6365 | 28.4781 | 1 | 2.2485 | 2.246561 | 5.06 | 0.016615 | 0.1312 | 0.1420104 | -0.05178586 | -0.029 | 41.3749
7709 | 10.760833 | 2.6365 | 28.4818 | 1 | 2.2534 | 2.246746 | 5.08 | 0.016722 | 0.1308 | 0.1420247 | -0.05177584 | -0.0289 | 41.3748
7710 | 10.762222 | 2.637 | 28.4854 | 1 | 2.2388 | 2.246947 | 5.01 | 0.016401 | 0.1312 | 0.1420392 | -0.05181185 | -0.0288 | 41.3751
7711 | 10.763611 | 2.637 | 28.4891 | 1 | 2.2404 | 2.247119 | 5.02 | 0.016437 | 0.1315 | 0.1420535 | -0.05184775 | -0.0287 | 41.3751
7712 | 10.765 | 2.6373 | 28.4928 | 1 | 2.2582 | 2.247259 | 5.1 | 0.01683 | 0.1324 | 0.1420684 | -0.05188188 | -0.0285 | 41.3749
7713 | 10.766389 | 2.6373 | 28.4964 | 1 | 2.2598 | 2.24742 | 5.11 | 0.016866 | 0.1335 | 0.1420835 | -0.05191409 | -0.0284 | 41.375
7714 | 10.767778 | 2.6376 | 28.5001 | 1 | 2.2453 | 2.247648 | 5.04 | 0.016544 | 0.1332 | 0.1420975 | -0.05194768 | -0.0283 | 41.3752
7715 | 10.769167 | 2.6376 | 28.5038 | 1 | 2.2388 | 2.247802 | 5.01 | 0.016401 | 0.1337 | 0.1421114 | -0.05193222 | -0.0281 | 41.3754
7716 | 10.770556 | 2.6382 | 28.5074 | 1 | 2.255 | 2.248039 | 5.08 | 0.016758 | 0.1343 | 0.1421245 | -0.05196406 | -0.028 | 41.3752
7717 | 10.771944 | 2.6382 | 28.5111 | 1 | 2.2388 | 2.248183 | 5.01 | 0.016401 | 0.1337 | 0.1421378 | -0.0519976 | -0.0278 | 41.3755
7718 | 10.773333 | 2.6385 | 28.5148 | 1 | 2.2437 | 2.24842 | 5.03 | 0.016508 | 0.1334 | 0.1421508 | -0.05203159 | -0.0277 | 41.3755
7719 | 10.774722 | 2.6385 | 28.5184 | 1 | 2.2437 | 2.24858 | 5.03 | 0.016508 | 0.1327 | 0.1421641 | -0.05206665 | -0.0275 | 41.3755
7720 | 10.776111 | 2.6389 | 28.5221 | 1 | 2.2501 | 2.248749 | 5.06 | 0.016651 | 0.1323 | 0.1421778 | -0.05210215 | -0.0274 | 41.3755
7721 | 10.7775 | 2.6389 | 28.5258 | 1 | 2.2598 | 2.248977 | 5.11 | 0.016866 | 0.1332 | 0.1421918 | -0.05208687 | -0.0272 | 41.3754
7722 | 10.778889 | 2.6394 | 28.5294 | 2 | 2.2517 | 2.249191 | 5.07 | 0.016687 | 0.1329 | 0.1422055 | -0.0521214 | -0.0271 | 41.3756
7723 | 10.780278 | 2.6394 | 28.5331 | 1 | 2.2453 | 2.249457 | 5.04 | 0.016544 | 0.1336 | 0.1422201 | -0.05215401 | -0.0269 | 41.3757
7724 | 10.781667 | 2.6398 | 28.5368 | 1 | 2.2485 | 2.249607 | 5.06 | 0.016615 | 0.1344 | 0.142235 | -0.05218462 | -0.0268 | 41.3757
7725 | 10.783056 | 2.6398 | 28.5404 | 1 | 2.2534 | 2.24975 | 5.08 | 0.016722 | 0.1351 | 0.1422498 | -0.05221551 | -0.0267 | 41.3757
7726 | 10.784444 | 2.6402 | 28.5441 | 1 | 2.2534 | 2.250015 | 5.08 | 0.016722 | 0.1359 | 0.142265 | -0.05224519 | -0.0265 | 41.3758
7727 | 10.785833 | 2.6402 | 28.5478 | 1 | 2.2421 | 2.250251 | 5.03 | 0.016472 | 0.1356 | 0.1422807 | -0.05222616 | -0.0264 | 41.376
7728 | 10.7875 | 2.6408 | 28.5514 | 1 | 2.2485 | 2.250449 | 5.06 | 0.016615 | 0.136 | 0.1422959 | -0.05225567 | -0.0262 | 41.3763
7729 | 10.788889 | 2.6408 | 28.5551 | 1 | 2.2517 | 2.250681 | 5.07 | 0.016687 | 0.1366 | 0.1423105 | -0.05228436 | -0.0261 | 41.3763
7730 | 10.790278 | 2.6412 | 28.5588 | 1 | 2.2421 | 2.250921 | 5.03 | 0.016472 | 0.1363 | 0.1423254 | -0.05231271 | -0.0259 | 41.3764
7731 | 10.791667 | 2.6412 | 28.5624 | 1 | 2.2421 | 2.25124 | 5.03 | 0.016472 | 0.135 | 0.1423405 | -0.05234276 | -0.0258 | 41.3765
7732 | 10.793056 | 2.6416 | 28.5661 | 1 | 2.2372 | 2.25152 | 5.01 | 0.016365 | 0.1338 | 0.1423556 | -0.05237444 | -0.0256 | 41.3766
7733 | 10.794444 | 2.6416 | 28.5698 | 1 | 2.2469 | 2.251719 | 5.05 | 0.016579 | 0.1335 | 0.1423703 | -0.05235995 | -0.0255 | 41.3765
7734 | 10.795833 | 2.6422 | 28.5735 | 1 | 2.2646 | 2.251901 | 5.13 | 0.016974 | 0.1354 | 0.1423856 | -0.05238909 | -0.0253 | 41.3763
7735 | 10.797222 | 2.6422 | 28.5771 | 1 | 2.2258 | 2.252141 | 4.95 | 0.016117 | 0.1336 | 0.1424009 | -0.05242198 | -0.0252 | 41.3769
7736 | 10.798611 | 2.6425 | 28.5808 | 1 | 2.2388 | 2.252342 | 5.01 | 0.016401 | 0.1332 | 0.1424163 | -0.05245593 | -0.025 | 41.3768
7737 | 10.8 | 2.6425 | 28.5845 | 1 | 2.2437 | 2.252494 | 5.03 | 0.016508 | 0.1333 | 0.1424317 | -0.05248986 | -0.0249 | 41.3768
7738 | 10.801389 | 2.6429 | 28.5882 | 1 | 2.2291 | 2.252629 | 4.97 | 0.016188 | 0.1316 | 0.1424466 | -0.05252604 | -0.0248 | 41.377
7739 | 10.802778 | 2.6429 | 28.5918 | 1 | 2.2517 | 2.252859 | 5.07 | 0.016687 | 0.1317 | 0.1424605 | -0.05251323 | -0.0246 | 41.3768
7740 | 10.804167 | 2.6434 | 28.5955 | 1 | 2.2582 | 2.252971 | 5.1 | 0.01683 | 0.1323 | 0.1424742 | -0.05254828 | -0.0245 | 41.3767
7741 | 10.805556 | 2.6434 | 28.5992 | 1 | 2.2742 | 2.253099 | 5.17 | 0.01719 | 0.1339 | 0.1424889 | -0.05258156 | -0.0243 | 41.3766
7742 | 10.806944 | 2.6438 | 28.6028 | 1 | 2.2614 | 2.253307 | 5.11 | 0.016902 | 0.1349 | 0.1425039 | -0.05261262 | -0.0242 | 41.3768
7743 | 10.808333 | 2.6438 | 28.6065 | 1 | 2.2614 | 2.253458 | 5.11 | 0.016902 | 0.1351 | 0.1425183 | -0.05264309 | -0.024 | 41.3769
7744 | 10.809722 | 2.6442 | 28.6102 | 1 | 2.2582 | 2.253676 | 5.1 | 0.01683 | 0.1363 | 0.1425319 | -0.05267204 | -0.0239 | 41.3769
7745 | 10.811111 | 2.6442 | 28.6139 | 1 | 2.2598 | 2.253884 | 5.11 | 0.016866 | 0.1374 | 0.142546 | -0.05264998 | -0.0237 | 41.377
7746 | 10.8125 | 2.6448 | 28.6175 | 1 | 2.2566 | 2.254107 | 5.09 | 0.016794 | 0.1372 | 0.1425604 | -0.0526775 | -0.0236 | 41.3771
7747 | 10.813889 | 2.6448 | 28.6212 | 1 | 2.2469 | 2.25431 | 5.05 | 0.016579 | 0.1374 | 0.1425739 | -0.05270562 | -0.0234 | 41.3772
7748 | 10.815278 | 2.6452 | 28.6249 | 1 | 2.2501 | 2.254515 | 5.06 | 0.016651 | 0.1371 | 0.142588 | -0.05273451 | -0.0233 | 41.3772
7749 | 10.816667 | 2.6452 | 28.6286 | 1 | 2.2582 | 2.254685 | 5.1 | 0.01683 | 0.138 | 0.1426027 | -0.0527625 | -0.0232 | 41.3772
7750 | 10.818056 | 2.6456 | 28.6322 | 2 | 2.2614 | 2.254889 | 5.11 | 0.016902 | 0.1392 | 0.1426181 | -0.0527881 | -0.023 | 41.3772
7751 | 10.819444 | 2.6456 | 28.6359 | 1 | 2.2598 | 2.255111 | 5.11 | 0.016866 | 0.1404 | 0.1426339 | -0.05276007 | -0.0229 | 41.3773
7752 | 10.820833 | 2.6462 | 28.6396 | 1 | 2.2614 | 2.255393 | 5.11 | 0.016902 | 0.1414 | 0.1426494 | -0.05278222 | -0.0227 | 41.3773
7753 | 10.822222 | 2.6462 | 28.6433 | 1 | 2.2694 | 2.255598 | 5.15 | 0.017082 | 0.1428 | 0.1426648 | -0.05280144 | -0.0225 | 41.3772
7754 | 10.823611 | 2.6467 | 28.6469 | 1 | 2.2485 | 2.255807 | 5.06 | 0.016615 | 0.1428 | 0.1426813 | -0.05282063 | -0.0224 | 41.3776
7755 | 10.825 | 2.6467 | 28.6506 | 1 | 2.2566 | 2.256035 | 5.09 | 0.016794 | 0.1429 | 0.1426983 | -0.05283965 | -0.0222 | 41.3775
7756 | 10.826389 | 2.6472 | 28.6543 | 1 | 2.2582 | 2.256195 | 5.1 | 0.01683 | 0.1433 | 0.1427158 | -0.05285856 | -0.0221 | 41.3775
7757 | 10.827778 | 2.6472 | 28.658 | 1 | 2.255 | 2.256472 | 5.08 | 0.016758 | 0.1435 | 0.1427337 | -0.05282597 | -0.0219 | 41.3776
7758 | 10.829167 | 2.648 | 28.6617 | 1 | 2.2614 | 2.256705 | 5.11 | 0.016902 | 0.1446 | 0.1427513 | -0.05284285 | -0.0217 | 41.3776
7759 | 10.830556 | 2.648 | 28.6653 | 1 | 2.2566 | 2.256872 | 5.09 | 0.016794 | 0.1451 | 0.1427692 | -0.05285893 | -0.0216 | 41.3777
7760 | 10.831944 | 2.6485 | 28.669 | 1 | 2.2437 | 2.257054 | 5.03 | 0.016508 | 0.1444 | 0.1427873 | -0.05287663 | -0.0214 | 41.3779
7761 | 10.833333 | 2.6485 | 28.6727 | 1 | 2.2437 | 2.257249 | 5.03 | 0.016508 | 0.1442 | 0.1428058 | -0.05289424 | -0.0212 | 41.378
7762 | 10.834722 | 2.6491 | 28.6764 | 1 | 2.2517 | 2.257424 | 5.07 | 0.016687 | 0.1443 | 0.1428241 | -0.0529119 | -0.0211 | 41.3779
7763 | 10.836111 | 2.6491 | 28.6801 | 1 | 2.2421 | 2.257653 | 5.03 | 0.016472 | 0.1432 | 0.1428417 | -0.05287956 | -0.0209 | 41.3781
7764 | 10.8375 | 2.6499 | 28.6837 | 1 | 2.271 | 2.257875 | 5.16 | 0.017118 | 0.1441 | 0.1428595 | -0.05289754 | -0.0207 | 41.3778
7765 | 10.838889 | 2.6499 | 28.6874 | 1 | 2.2678 | 2.258123 | 5.14 | 0.017046 | 0.1448 | 0.1428773 | -0.05291425 | -0.0205 | 41.3779
7766 | 10.840278 | 2.6505 | 28.6911 | 1 | 2.2646 | 2.258292 | 5.13 | 0.016974 | 0.1456 | 0.1428952 | -0.05292985 | -0.0203 | 41.3779
7767 | 10.841667 | 2.6505 | 28.6948 | 1 | 2.2453 | 2.258446 | 5.04 | 0.016544 | 0.1447 | 0.1429137 | -0.05294683 | -0.0202 | 41.3782
7768 | 10.843056 | 2.6511 | 28.6985 | 1 | 2.2517 | 2.258602 | 5.07 | 0.016687 | 0.1443 | 0.1429319 | -0.05296544 | -0.02 | 41.3782
7769 | 10.844444 | 2.6511 | 28.7021 | 1 | 2.2517 | 2.258801 | 5.07 | 0.016687 | 0.1438 | 0.1429497 | -0.05293131 | -0.0198 | 41.3783
7770 | 10.845833 | 2.6519 | 28.7058 | 1 | 2.2726 | 2.25901 | 5.16 | 0.017154 | 0.1449 | 0.1429668 | -0.05294898 | -0.0196 | 41.378
7771 | 10.847222 | 2.6519 | 28.7095 | 1 | 2.2726 | 2.259182 | 5.16 | 0.017154 | 0.1465 | 0.1429839 | -0.05296351 | -0.0194 | 41.3781
7772 | 10.848889 | 2.6526 | 28.7132 | 1 | 2.255 | 2.259392 | 5.08 | 0.016758 | 0.1455 | 0.1430011 | -0.05297919 | -0.0192 | 41.3787
7773 | 10.850278 | 2.6526 | 28.7169 | 1 | 2.2566 | 2.259596 | 5.09 | 0.016794 | 0.1452 | 0.1430188 | -0.05299595 | -0.019 | 41.3787
7774 | 10.851667 | 2.6533 | 28.7206 | 1 | 2.2534 | 2.259801 | 5.08 | 0.016722 | 0.1452 | 0.143037 | -0.05301245 | -0.0188 | 41.3788
7775 | 10.853056 | 2.6533 | 28.7243 | 1 | 2.255 | 2.259986 | 5.08 | 0.016758 | 0.1459 | 0.1430547 | -0.05297583 | -0.0186 | 41.3788
7776 | 10.854444 | 2.6541 | 28.7279 | 1 | 2.2453 | 2.260174 | 5.04 | 0.016544 | 0.1451 | 0.1430723 | -0.05299251 | -0.0184 | 41.379
7777 | 10.855833 | 2.6541 | 28.7316 | 1 | 2.263 | 2.260329 | 5.12 | 0.016938 | 0.1461 | 0.1430904 | -0.05300767 | -0.0182 | 41.3788
7778 | 10.857222 | 2.6549 | 28.7353 | 1 | 2.2582 | 2.260493 | 5.1 | 0.01683 | 0.1462 | 0.1431083 | -0.05302125 | -0.018 | 41.3789
7779 | 10.858611 | 2.6549 | 28.739 | 1 | 2.263 | 2.260686 | 5.12 | 0.016938 | 0.1465 | 0.1431282 | -0.05303449 | -0.0178 | 41.3789
7780 | 10.86 | 2.6556 | 28.7427 | 1 | 2.2726 | 2.260906 | 5.16 | 0.017154 | 0.1485 | 0.1431486 | -0.05304466 | -0.0176 | 41.3788
7781 | 10.861389 | 2.6556 | 28.7464 | 1 | 2.2614 | 2.261094 | 5.11 | 0.016902 | 0.1483 | 0.1431691 | -0.05300559 | -0.0174 | 41.379
7782 | 10.862778 | 2.6565 | 28.7501 | 1 | 2.2662 | 2.261321 | 5.14 | 0.01701 | 0.1488 | 0.1431895 | -0.05301531 | -0.0172 | 41.379
7783 | 10.864167 | 2.6565 | 28.7538 | 1 | 2.2614 | 2.26153 | 5.11 | 0.016902 | 0.1487 | 0.1432102 | -0.05302549 | -0.017 | 41.3791
7784 | 10.865556 | 2.6573 | 28.7575 | 1 | 2.2517 | 2.261766 | 5.07 | 0.016687 | 0.1487 | 0.1432308 | -0.05303549 | -0.0168 | 41.3792
7785 | 10.866944 | 2.6573 | 28.7611 | 1 | 2.2662 | 2.261972 | 5.14 | 0.01701 | 0.1496 | 0.1432526 | -0.05304445 | -0.0166 | 41.3791
7786 | 10.868333 | 2.6581 | 28.7648 | 1 | 2.2694 | 2.262183 | 5.15 | 0.017082 | 0.1502 | 0.1432743 | -0.05305324 | -0.0164 | 41.3791
7787 | 10.869722 | 2.6581 | 28.7685 | 1 | 2.2598 | 2.262402 | 5.11 | 0.016866 | 0.1499 | 0.1432973 | -0.05301058 | -0.0161 | 41.3793
7788 | 10.871111 | 2.6591 | 28.7722 | 1 | 2.2517 | 2.262619 | 5.07 | 0.016687 | 0.1501 | 0.1433209 | -0.05301955 | -0.0159 | 41.3794
7789 | 10.8725 | 2.6591 | 28.7759 | 1 | 2.2678 | 2.262791 | 5.14 | 0.017046 | 0.1502 | 0.1433443 | -0.05302819 | -0.0157 | 41.3793
7790 | 10.873889 | 2.6599 | 28.7796 | 1 | 2.2694 | 2.262982 | 5.15 | 0.017082 | 0.1505 | 0.1433671 | -0.05303557 | -0.0155 | 41.3793
7791 | 10.875278 | 2.6599 | 28.7833 | 1 | 2.2598 | 2.263209 | 5.11 | 0.016866 | 0.1508 | 0.1433902 | -0.05304285 | -0.0153 | 41.3794
7792 | 10.876667 | 2.6607 | 28.787 | 1 | 2.2598 | 2.263467 | 5.11 | 0.016866 | 0.1504 | 0.1434121 | -0.05305128 | -0.0151 | 41.3795
7793 | 10.878056 | 2.6607 | 28.7907 | 1 | 2.2662 | 2.263692 | 5.14 | 0.01701 | 0.1508 | 0.1434335 | -0.05300747 | -0.0148 | 41.3794
7794 | 10.879444 | 2.6617 | 28.7944 | 1 | 2.2582 | 2.263897 | 5.1 | 0.01683 | 0.1501 | 0.1434554 | -0.05301640625 | -0.0146 | 41.3796
7795 | 10.880833 | 2.6617 | 28.7981 | 1 | 2.2501 | 2.264108 | 5.06 | 0.016651 | 0.1488 | 0.1434781 | -0.05302751 | -0.0144 | 41.3797
7796 | 10.882222 | 2.6626 | 28.8018 | 1 | 2.2774 | 2.264319 | 5.19 | 0.017263 | 0.15 | 0.1435009 | -0.05303719 | -0.0141 | 41.3794
7797 | 10.883611 | 2.6626 | 28.8055 | 1 | 2.2726 | 2.264477 | 5.16 | 0.017154 | 0.151 | 0.143524 | -0.0530456 | -0.0139 | 41.3795
7798 | 10.885 | 2.6634 | 28.8092 | 1 | 2.2662 | 2.264683 | 5.14 | 0.01701 | 0.1509 | 0.1435473 | -0.05305431 | -0.0137 | 41.3796
7799 | 10.886389 | 2.6634 | 28.8129 | 1 | 2.2646 | 2.264863 | 5.13 | 0.016974 | 0.1512 | 0.1435711 | -0.05300903 | -0.0135 | 41.3797
7800 | 10.887778 | 2.6644 | 28.8166 | 1 | 2.2694 | 2.265045 | 5.15 | 0.017082 | 0.1513 | 0.1435948 | -0.05301715 | -0.0132 | 41.3797
7801 | 10.889167 | 2.6644 | 28.8203 | 1 | 2.2646 | 2.265242 | 5.13 | 0.016974 | 0.1514 | 0.1436187 | -0.05302502 | -0.013 | 41.3798
7802 | 10.890556 | 2.6653 | 28.824 | 1 | 2.2501 | 2.265465 | 5.06 | 0.016651 | 0.1503 | 0.1436428 | -0.05303529 | -0.0128 | 41.38
7803 | 10.891944 | 2.6653 | 28.8277 | 1 | 2.2646 | 2.26569 | 5.13 | 0.016974 | 0.1506 | 0.1436671 | -0.05304531 | -0.0126 | 41.3799
7804 | 10.893333 | 2.6662 | 28.8314 | 1 | 2.2774 | 2.265898 | 5.19 | 0.017263 | 0.1521 | 0.1436921 | -0.05305313 | -0.0123 | 41.3797
7805 | 10.894722 | 2.6662 | 28.8351 | 1 | 2.2662 | 2.266082 | 5.14 | 0.01701 | 0.1522 | 0.1437173 | -0.05300553 | -0.0121 | 41.3799
7806 | 10.896111 | 2.6672 | 28.8388 | 1 | 2.2726 | 2.266283 | 5.16 | 0.017154 | 0.1532 | 0.1437428 | -0.05301167 | -0.0119 | 41.3799
7807 | 10.8975 | 2.6672 | 28.8425 | 1 | 2.2678 | 2.266437 | 5.14 | 0.017046 | 0.1531 | 0.1437687 | -0.05301834 | -0.0116 | 41.38
7808 | 10.898889 | 2.6682 | 28.8462 | 1 | 2.2694 | 2.266654 | 5.15 | 0.017082 | 0.1535 | 0.1437943 | -0.05302484 | -0.0114 | 41.38
7809 | 10.900278 | 2.6682 | 28.8499 | 1 | 2.271 | 2.266822 | 5.16 | 0.017118 | 0.1533 | 0.1438202 | -0.05303141 | -0.0111 | 41.38
7810 | 10.901667 | 2.6691 | 28.8536 | 1 | 2.2678 | 2.267078 | 5.14 | 0.017046 | 0.1537 | 0.1438461 | -0.05303625 | -0.0109 | 41.3801
7811 | 10.903056 | 2.6691 | 28.8573 | 1 | 2.2726 | 2.267263 | 5.16 | 0.017154 | 0.1543 | 0.1438725 | -0.05298612 | -0.0107 | 41.3801
7812 | 10.904444 | 2.6702 | 28.861 | 1 | 2.2598 | 2.26744 | 5.11 | 0.016866 | 0.1541 | 0.1438986 | -0.05299037 | -0.0104 | 41.3803
7813 | 10.905833 | 2.6702 | 28.8648 | 1 | 2.2726 | 2.267621 | 5.16 | 0.017154 | 0.1543 | 0.1439242 | -0.05299306 | -0.0102 | 41.3801
7814 | 10.9075 | 2.6711 | 28.8685 | 1 | 2.271 | 2.267839 | 5.16 | 0.017118 | 0.1545 | 0.1439491 | -0.05299674 | -0.0099 | 41.3805
7815 | 10.908889 | 2.6711 | 28.8722 | 1 | 2.2614 | 2.268022 | 5.11 | 0.016902 | 0.1537 | 0.1439737 | -0.05300095 | -0.0097 | 41.3807
7816 | 10.910278 | 2.672 | 28.8759 | 1 | 2.2806 | 2.268241 | 5.2 | 0.017335 | 0.1546 | 0.1439978 | -0.05300437 | -0.0095 | 41.3804
7817 | 10.911667 | 2.672 | 28.8796 | 1 | 2.2726 | 2.268433 | 5.16 | 0.017154 | 0.1544 | 0.1440238 | -0.05295439 | -0.0092 | 41.3806
7818 | 10.913056 | 2.6731 | 28.8833 | 1 | 2.2694 | 2.2686 | 5.15 | 0.017082 | 0.154 | 0.1440496 | -0.05295878 | -0.009 | 41.3807
7819 | 10.914444 | 2.6731 | 28.887 | 1 | 2.2726 | 2.268824 | 5.16 | 0.017154 | 0.1547 | 0.1440749 | -0.05296231 | -0.0087 | 41.3807
7820 | 10.915833 | 2.6741 | 28.8907 | 1 | 2.2517 | 2.269007 | 5.07 | 0.016687 | 0.1534 | 0.1440997 | -0.05296831 | -0.0085 | 41.381
7821 | 10.917222 | 2.6741 | 28.8945 | 1 | 2.271 | 2.269256 | 5.16 | 0.017118 | 0.1538 | 0.1441247 | -0.05297283 | -0.0083 | 41.3807
7822 | 10.918611 | 2.675 | 28.8982 | 1 | 2.2726 | 2.269458 | 5.16 | 0.017154 | 0.1546 | 0.144149 | -0.05297655 | -0.008 | 41.3808
7823 | 10.92 | 2.675 | 28.9019 | 1 | 2.2437 | 2.269735 | 5.03 | 0.016508 | 0.1526 | 0.144173 | -0.05292934 | -0.0078 | 41.3812
7824 | 10.921389 | 2.676 | 28.9056 | 1 | 2.2646 | 2.26994 | 5.13 | 0.016974 | 0.1518 | 0.1441976 | -0.05293746 | -0.0076 | 41.3809
7825 | 10.922778 | 2.676 | 28.9093 | 1 | 2.2742 | 2.270107 | 5.17 | 0.01719 | 0.1524 | 0.144222 | -0.05294532 | -0.0073 | 41.3809
7826 | 10.924167 | 2.6769 | 28.9131 | 1 | 2.263 | 2.270276 | 5.12 | 0.016938 | 0.1519 | 0.1442465 | -0.05295473 | -0.0071 | 41.381
7827 | 10.925556 | 2.6769 | 28.9168 | 1 | 2.2598 | 2.2705 | 5.11 | 0.016866 | 0.1507 | 0.14427 | -0.05296654 | -0.0069 | 41.3811
7828 | 10.926944 | 2.6777 | 28.9205 | 1 | 2.2806 | 2.270705 | 5.2 | 0.017335 | 0.1519 | 0.1442941 | -0.05297724 | -0.0067 | 41.3809
7829 | 10.928333 | 2.6777 | 28.9242 | 1 | 2.279 | 2.270871 | 5.19 | 0.017299 | 0.1521 | 0.1443182 | -0.05292826 | -0.0064 | 41.3809
7830 | 10.929722 | 2.6787 | 28.9279 | 1 | 2.2598 | 2.271115 | 5.11 | 0.016866 | 0.1517 | 0.1443425 | -0.05293931 | -0.0062 | 41.3812
7831 | 10.931111 | 2.6787 | 28.9317 | 1 | 2.2598 | 2.27131 | 5.11 | 0.016866 | 0.1513 | 0.1443658 | -0.05295135 | -0.006 | 41.3812
7832 | 10.9325 | 2.6795 | 28.9354 | 1 | 2.2646 | 2.271515 | 5.13 | 0.016974 | 0.151 | 0.1443899 | -0.05296377 | -0.0058 | 41.3812
7833 | 10.933889 | 2.6795 | 28.9391 | 1 | 2.2678 | 2.271781 | 5.14 | 0.017046 | 0.1514 | 0.1444141 | -0.05297547 | -0.0056 | 41.3812
7834 | 10.935278 | 2.6802 | 28.9428 | 1 | 2.279 | 2.272041 | 5.19 | 0.017299 | 0.1525 | 0.1444372 | -0.052986 | -0.0054 | 41.3811
7835 | 10.936667 | 2.6802 | 28.9465 | 1 | 2.2758 | 2.272267 | 5.18 | 0.017227 | 0.1529 | 0.1444608 | -0.05293524 | -0.0052 | 41.3812
7836 | 10.938056 | 2.6812 | 28.9503 | 1 | 2.2742 | 2.272479 | 5.17 | 0.01719 | 0.1534 | 0.1444844 | -0.0529444 | -0.005 | 41.3812
7837 | 10.939444 | 2.6812 | 28.954 | 1 | 2.2694 | 2.272675 | 5.15 | 0.017082 | 0.1532 | 0.1445092 | -0.05295331 | -0.0048 | 41.3813
7838 | 10.940833 | 2.6819 | 28.9577 | 1 | 2.2821 | 2.272868 | 5.21 | 0.017372 | 0.154 | 0.1445331 | -0.05295972 | -0.0046 | 41.3812
7839 | 10.942222 | 2.6819 | 28.9614 | 1 | 2.2404 | 2.273087 | 5.02 | 0.016437 | 0.1516 | 0.1445564 | -0.05296986 | -0.0044 | 41.3817
7840 | 10.943611 | 2.6826 | 28.9652 | 1 | 2.2694 | 2.273268 | 5.15 | 0.017082 | 0.1516 | 0.1445797 | -0.05297997 | -0.0042 | 41.3814
7841 | 10.945 | 2.6826 | 28.9689 | 1 | 2.2694 | 2.273457 | 5.15 | 0.017082 | 0.1515 | 0.1446034 | -0.05293343 | -0.004 | 41.3814
7842 | 10.946389 | 2.6835 | 28.9726 | 1 | 2.2821 | 2.273671 | 5.21 | 0.017372 | 0.1516 | 0.1446267 | -0.05294358 | -0.0038 | 41.3813
7843 | 10.947778 | 2.6835 | 28.9763 | 1 | 2.2774 | 2.273841 | 5.19 | 0.017263 | 0.1516 | 0.1446509 | -0.05295324 | -0.0037 | 41.3814
7844 | 10.949167 | 2.6841 | 28.9801 | 1 | 2.2726 | 2.274017 | 5.16 | 0.017154 | 0.1513 | 0.1446751 | -0.0529632 | -0.0035 | 41.3814
7845 | 10.950556 | 2.6841 | 28.9838 | 1 | 2.2806 | 2.274202 | 5.2 | 0.017335 | 0.1519 | 0.1446997 | -0.05297268 | -0.0033 | 41.3814
7846 | 10.951944 | 2.6847 | 28.9875 | 1 | 2.2678 | 2.274364 | 5.14 | 0.017046 | 0.1516 | 0.1447241 | -0.05298323 | -0.0031 | 41.3816
7847 | 10.953333 | 2.6847 | 28.9913 | 1 | 2.2806 | 2.274551 | 5.2 | 0.017335 | 0.1518 | 0.144748 | -0.05293601 | -0.003 | 41.3814
7848 | 10.954722 | 2.6855 | 28.995 | 1 | 2.2821 | 2.2747 | 5.21 | 0.017372 | 0.1529 | 0.1447716 | -0.05294457 | -0.0028 | 41.3814
7849 | 10.956111 | 2.6855 | 28.9987 | 1 | 2.2774 | 2.274887 | 5.19 | 0.017263 | 0.1529 | 0.1447944 | -0.05295428 | -0.0026 | 41.3815
7850 | 10.9575 | 2.6861 | 29.0025 | 1 | 2.263 | 2.274917 | 5.12 | 0.016938 | 0.1521 | 0.1448173 | -0.05296584 | -0.0025 | 41.3817
7851 | 10.958889 | 2.6861 | 29.0062 | 1 | 2.279 | 2.275156 | 5.19 | 0.017299 | 0.1524 | 0.1448402 | -0.05297607 | -0.0023 | 41.3816
7852 | 10.960278 | 2.6866 | 29.0099 | 1 | 2.271 | 2.275353 | 5.16 | 0.017118 | 0.1523 | 0.1448626 | -0.05298683 | -0.0022 | 41.3817
7853 | 10.961667 | 2.6866 | 29.0137 | 1 | 2.2774 | 2.275556 | 5.19 | 0.017263 | 0.1531 | 0.1448852 | -0.05293652 | -0.002 | 41.3816
7854 | 10.963333 | 2.6874 | 29.0174 | 1 | 2.2806 | 2.27574 | 5.2 | 0.017335 | 0.1539 | 0.1449082 | -0.05294482 | -0.0019 | 41.3819
7855 | 10.964722 | 2.6874 | 29.0211 | 1 | 2.2853 | 2.275914 | 5.22 | 0.017444 | 0.155 | 0.1449305 | -0.05295103 | -0.0017 | 41.3819
7856 | 10.966111 | 2.6879 | 29.0249 | 1 | 2.271 | 2.276101 | 5.16 | 0.017118 | 0.1546 | 0.1449526 | -0.05295916 | -0.0016 | 41.3821
7857 | 10.9675 | 2.6879 | 29.0286 | 1 | 2.2742 | 2.276332 | 5.17 | 0.01719 | 0.1544 | 0.1449748 | -0.05296674 | -0.0015 | 41.3821
7858 | 10.968889 | 2.6883 | 29.0323 | 1 | 2.2758 | 2.276511 | 5.18 | 0.017227 | 0.1549 | 0.1449972 | -0.05297361 | -0.0014 | 41.3821
7859 | 10.970278 | 2.6883 | 29.0361 | 1 | 2.2742 | 2.276704 | 5.17 | 0.01719 | 0.1542 | 0.1450208 | -0.05292171 | -0.0012 | 41.3821
7860 | 10.971667 | 2.689 | 29.0398 | 1 | 2.2742 | 2.276959 | 5.17 | 0.01719 | 0.1545 | 0.1450444 | -0.05292923 | -0.0011 | 41.3822
7861 | 10.973056 | 2.689 | 29.0435 | 1 | 2.2806 | 2.277138 | 5.2 | 0.017335 | 0.1549 | 0.1450673 | -0.05293605 | -0.001 | 41.3821
7862 | 10.974444 | 2.6894 | 29.0473 | 1 | 2.2726 | 2.277388 | 5.16 | 0.017154 | 0.154 | 0.145091 | -0.05294472 | -0.0009 | 41.3822
7863 | 10.975833 | 2.6894 | 29.051 | 1 | 2.2837 | 2.27758 | 5.22 | 0.017408 | 0.1539 | 0.1451156 | -0.05295345 | -0.0008 | 41.3821
7864 | 10.977222 | 2.6897 | 29.0548 | 1 | 2.2869 | 2.277771 | 5.23 | 0.017481 | 0.155 | 0.14514 | -0.05296116 | -0.0007 | 41.3821
7865 | 10.978611 | 2.6897 | 29.0585 | 2 | 2.2662 | 2.277949 | 5.14 | 0.01701 | 0.1545 | 0.1451647 | -0.05290805 | -0.0006 | 41.3824
7866 | 10.98 | 2.6902 | 29.0622 | 1 | 2.2821 | 2.278138 | 5.21 | 0.017372 | 0.1546 | 0.1451883 | -0.05291642 | -0.0005 | 41.3822
7867 | 10.981389 | 2.6902 | 29.066 | 1 | 2.2821 | 2.278295 | 5.21 | 0.017372 | 0.1553 | 0.1452118 | -0.05292392 | -0.0004 | 41.3822
7868 | 10.982778 | 2.6905 | 29.0697 | 1 | 2.279 | 2.278495 | 5.19 | 0.017299 | 0.1556 | 0.1452352 | -0.05293251 | -0.0003 | 41.3823
7869 | 10.984167 | 2.6905 | 29.0734 | 1 | 2.2821 | 2.278785 | 5.21 | 0.017372 | 0.1565 | 0.1452583 | -0.05293938 | -0.0003 | 41.3823
7870 | 10.985556 | 2.6908 | 29.0772 | 1 | 2.2917 | 2.278945 | 5.25 | 0.01759 | 0.1575 | 0.1452809 | -0.05294431 | -0.0002 | 41.3822
7871 | 10.986944 | 2.6908 | 29.0809 | 1 | 2.2774 | 2.279115 | 5.19 | 0.017263 | 0.1571 | 0.1453033 | -0.05288636 | -0.0001 | 41.3824
7872 | 10.988333 | 2.6912 | 29.0846 | 1 | 2.2758 | 2.27929 | 5.18 | 0.017227 | 0.1567 | 0.1453254 | -0.05289257 | 0 | 41.3825
7873 | 10.989722 | 2.6912 | 29.0884 | 1 | 2.2901 | 2.279527 | 5.24 | 0.017553 | 0.1576 | 0.1453475 | -0.05289668 | 0 | 41.3823
7874 | 10.991111 | 2.6915 | 29.0921 | 1 | 2.2917 | 2.279764 | 5.25 | 0.01759 | 0.1582 | 0.1453697 | -0.05289955 | 0.0001 | 41.3823
7875 | 10.9925 | 2.6915 | 29.0959 | 1 | 2.279 | 2.280028 | 5.19 | 0.017299 | 0.1581 | 0.1453929 | -0.05290248 | 0.0002 | 41.3825
7876 | 10.993889 | 2.6917 | 29.0996 | 1 | 2.279 | 2.280177 | 5.19 | 0.017299 | 0.1583 | 0.1454162 | -0.05290518 | 0.0002 | 41.3825
7877 | 10.995278 | 2.6917 | 29.1033 | 1 | 2.2821 | 2.280394 | 5.21 | 0.017372 | 0.1591 | 0.1454387 | -0.05284546 | 0.0003 | 41.3825
7878 | 10.996667 | 2.6922 | 29.1071 | 1 | 2.279 | 2.280606 | 5.19 | 0.017299 | 0.1595 | 0.1454613 | -0.05284635 | 0.0004 | 41.3826
7879 | 10.998056 | 2.6922 | 29.1108 | 1 | 2.2901 | 2.280766 | 5.24 | 0.017553 | 0.1604 | 0.1454845 | -0.05284383 | 0.0004 | 41.3825
7880 | 10.999444 | 2.6925 | 29.1146 | 1 | 2.2758 | 2.28102 | 5.18 | 0.017227 | 0.16 | 0.145509 | -0.05284137 | 0.0005 | 41.3826
7881 | 11.000833 | 2.6925 | 29.1183 | 1 | 2.2678 | 2.281151 | 5.14 | 0.017046 | 0.1587 | 0.1455333 | -0.05284015 | 0.0006 | 41.3828
7882 | 11.002222 | 2.6927 | 29.122 | 1 | 2.2758 | 2.281323 | 5.18 | 0.017227 | 0.1586 | 0.1455565 | -0.05283961 | 0.0006 | 41.3827
7883 | 11.003611 | 2.6927 | 29.1258 | 1 | 2.2806 | 2.281532 | 5.2 | 0.017335 | 0.1579 | 0.1455795 | -0.05278487 | 0.0007 | 41.3827
7884 | 11.005 | 2.6932 | 29.1295 | 1 | 2.2932 | 2.28172 | 5.26 | 0.017626 | 0.1588 | 0.1456029 | -0.05278406 | 0.0008 | 41.3825
7885 | 11.006389 | 2.6932 | 29.1333 | 1 | 2.2742 | 2.281922 | 5.17 | 0.01719 | 0.1585 | 0.1456266 | -0.05278364 | 0.0009 | 41.3828
7886 | 11.007778 | 2.6935 | 29.137 | 1 | 2.2726 | 2.282128 | 5.16 | 0.017154 | 0.1577 | 0.1456509 | -0.05278412 | 0.0009 | 41.3829
7887 | 11.009167 | 2.6935 | 29.1407 | 1 | 2.2901 | 2.282318 | 5.24 | 0.017553 | 0.1574 | 0.1456758 | -0.05278529 | 0.001 | 41.3827
7888 | 11.010556 | 2.6937 | 29.1445 | 1 | 2.2996 | 2.282498 | 5.29 | 0.017772 | 0.159 | 0.1457012 | -0.05278444 | 0.001 | 41.3825
7889 | 11.011944 | 2.6937 | 29.1482 | 1 | 2.2837 | 2.282653 | 5.22 | 0.017408 | 0.1586 | 0.1457267 | -0.05272865 | 0.0011 | 41.3828
7890 | 11.013333 | 2.6942 | 29.152 | 1 | 2.2901 | 2.282846 | 5.24 | 0.017553 | 0.1595 | 0.145752 | -0.05272707 | 0.0012 | 41.3827
7891 | 11.014722 | 2.6942 | 29.1557 | 1 | 2.279 | 2.283026 | 5.19 | 0.017299 | 0.1593 | 0.1457768 | -0.05272641 | 0.0013 | 41.3829
7892 | 11.016111 | 2.6945 | 29.1595 | 1 | 2.2806 | 2.283186 | 5.2 | 0.017335 | 0.1589 | 0.1458022 | -0.05272605 | 0.0013 | 41.3829
7893 | 11.0175 | 2.6945 | 29.1632 | 1 | 2.2821 | 2.283378 | 5.21 | 0.017372 | 0.159 | 0.1458274 | -0.0527246 | 0.0014 | 41.3829
7894 | 11.018889 | 2.6947 | 29.1669 | 2 | 2.2885 | 2.283613 | 5.24 | 0.017517 | 0.1588 | 0.1458523 | -0.05272291 | 0.0014 | 41.3828
7895 | 11.020278 | 2.6947 | 29.1707 | 1 | 2.2917 | 2.283782 | 5.25 | 0.01759 | 0.1591 | 0.1458781 | -0.05266784 | 0.0015 | 41.3828
7896 | 11.021667 | 2.6951 | 29.1744 | 1 | 2.2964 | 2.283938 | 5.27 | 0.017699 | 0.1603 | 0.1459037 | -0.05266388 | 0.0016 | 41.3828
7897 | 11.023056 | 2.6951 | 29.1782 | 1 | 2.2853 | 2.284148 | 5.22 | 0.017444 | 0.1599 | 0.1459299 | -0.0526606 | 0.0016 | 41.3829
7898 | 11.024444 | 2.6954 | 29.1819 | 1 | 2.2821 | 2.284329 | 5.21 | 0.017372 | 0.1592 | 0.145956 | -0.05265832 | 0.0017 | 41.383
7899 | 11.025833 | 2.6954 | 29.1857 | 1 | 2.2869 | 2.284553 | 5.23 | 0.017481 | 0.1589 | 0.1459813 | -0.05265741 | 0.0018 | 41.3829
7900 | 11.0275 | 2.6956 | 29.1894 | 1 | 2.2614 | 2.284716 | 5.11 | 0.016902 | 0.1574 | 0.1460069 | -0.05265803 | 0.0018 | 41.3836
7901 | 11.028889 | 2.6956 | 29.1932 | 1 | 2.2821 | 2.284908 | 5.21 | 0.017372 | 0.1567 | 0.1460326 | -0.05260685 | 0.0019 | 41.3834
7902 | 11.030278 | 2.696 | 29.1969 | 1 | 2.2917 | 2.285086 | 5.25 | 0.01759 | 0.1569 | 0.1460595 | -0.05260828 | 0.0019 | 41.3833
7903 | 11.031667 | 2.696 | 29.2007 | 1 | 2.2964 | 2.28524 | 5.27 | 0.017699 | 0.1573 | 0.1460855 | -0.05260862 | 0.002 | 41.3832
7904 | 11.033056 | 2.6963 | 29.2044 | 1 | 2.2758 | 2.285512 | 5.18 | 0.017227 | 0.1561 | 0.1461115 | -0.05261079 | 0.0021 | 41.3835
7905 | 11.034444 | 2.6963 | 29.2081 | 1 | 2.2917 | 2.285701 | 5.25 | 0.01759 | 0.1567 | 0.1461372 | -0.05261218 | 0.0021 | 41.3834
7906 | 11.035833 | 2.6965 | 29.2119 | 1 | 2.2869 | 2.285921 | 5.23 | 0.017481 | 0.1558 | 0.146162 | -0.05261517 | 0.0022 | 41.3834
7907 | 11.037222 | 2.6965 | 29.2156 | 1 | 2.2758 | 2.286045 | 5.18 | 0.017227 | 0.1552 | 0.1461858 | -0.05256669 | 0.0022 | 41.3836
7908 | 11.038611 | 2.6969 | 29.2194 | 1 | 2.2917 | 2.286218 | 5.25 | 0.01759 | 0.1559 | 0.14621 | -0.05256956 | 0.0023 | 41.3834
7909 | 11.04 | 2.6969 | 29.2231 | 1 | 2.2901 | 2.286367 | 5.24 | 0.017553 | 0.1558 | 0.146235 | -0.05257211 | 0.0024 | 41.3835
7910 | 11.041389 | 2.6971 | 29.2269 | 1 | 2.2726 | 2.286587 | 5.16 | 0.017154 | 0.1547 | 0.1462597 | -0.0525761 | 0.0024 | 41.3837
7911 | 11.042778 | 2.6971 | 29.2306 | 1 | 2.2821 | 2.286799 | 5.21 | 0.017372 | 0.1538 | 0.1462848 | -0.05258324 | 0.0025 | 41.3836
7912 | 11.044167 | 2.6972 | 29.2344 | 1 | 2.2837 | 2.287024 | 5.22 | 0.017408 | 0.1537 | 0.1463099 | -0.05259051 | 0.0025 | 41.3836
7913 | 11.045556 | 2.6972 | 29.2381 | 1 | 2.2853 | 2.287295 | 5.22 | 0.017444 | 0.1529 | 0.146335 | -0.05254478 | 0.0026 | 41.3836
7914 | 11.046944 | 2.6976 | 29.2419 | 1 | 2.3027 | 2.287542 | 5.3 | 0.017846 | 0.1539 | 0.1463599 | -0.05255177 | 0.0026 | 41.3834
7915 | 11.048333 | 2.6976 | 29.2456 | 1 | 2.2837 | 2.287759 | 5.22 | 0.017408 | 0.1535 | 0.1463851 | -0.05256013 | 0.0027 | 41.3837
7916 | 11.049722 | 2.6977 | 29.2494 | 1 | 2.2821 | 2.288007 | 5.21 | 0.017372 | 0.1528 | 0.1464101 | -0.05256848 | 0.0027 | 41.3837
7917 | 11.051111 | 2.6977 | 29.2531 | 1 | 2.2964 | 2.288233 | 5.27 | 0.017699 | 0.1534 | 0.1464355 | -0.05257634 | 0.0028 | 41.3835
7918 | 11.0525 | 2.6978 | 29.2568 | 1 | 2.2885 | 2.288416 | 5.24 | 0.017517 | 0.1534 | 0.1464609 | -0.05258465 | 0.0028 | 41.3837
7919 | 11.053889 | 2.6978 | 29.2606 | 1 | 2.2821 | 2.288555 | 5.21 | 0.017372 | 0.1528 | 0.1464866 | -0.05253873 | 0.0028 | 41.3838
7920 | 11.055278 | 2.6981 | 29.2661 | 1 | 2.2837 | 2.288738 | 5.22 | 0.017408 | 0.1524 | 0.1465118 | -0.0525486 | 0.0029 | 41.3831
7921 | 11.057222 | 2.6981 | 29.2699 | 1 | 2.279 | 2.288936 | 5.19 | 0.017299 | 0.1519 | 0.1465371 | -0.05255945 | 0.0029 | 41.3837
7922 | 11.058611 | 2.6982 | 29.2736 | 1 | 2.298 | 2.28913 | 5.28 | 0.017736 | 0.1516 | 0.1465622 | -0.05256998 | 0.0029 | 41.3835
7923 | 11.06 | 2.6982 | 29.2774 | 1 | 2.2948 | 2.289438 | 5.27 | 0.017663 | 0.1516 | 0.1465873 | -0.0525818 | 0.003 | 41.3836
7924 | 11.061389 | 2.6982 | 29.2811 | 1 | 2.2853 | 2.289554 | 5.22 | 0.017444 | 0.1516 | 0.146613 | -0.05259237 | 0.003 | 41.3837
7925 | 11.062778 | 2.6982 | 29.2849 | 1 | 2.3011 | 2.289701 | 5.3 | 0.017809 | 0.1517 | 0.1466393 | -0.05254884 | 0.003 | 41.3835
7926 | 11.064167 | 2.6984 | 29.2886 | 2 | 2.2932 | 2.289979 | 5.26 | 0.017626 | 0.1519 | 0.146665 | -0.05255897 | 0.003 | 41.3837
7927 | 11.065556 | 2.6984 | 29.2924 | 1 | 2.298 | 2.290219 | 5.28 | 0.017736 | 0.1525 | 0.1466905 | -0.05256885 | 0.0031 | 41.3836
7928 | 11.066944 | 2.6984 | 29.2961 | 1 | 2.298 | 2.290407 | 5.28 | 0.017736 | 0.1524 | 0.1467167 | -0.05257971 | 0.0031 | 41.3836
7929 | 11.068611 | 2.6984 | 29.2999 | 1 | 2.2917 | 2.290596 | 5.25 | 0.01759 | 0.1529 | 0.1467435 | -0.05258971 | 0.0031 | 41.384
7930 | 11.07 | 2.6984 | 29.3036 | 1 | 2.2964 | 2.290835 | 5.27 | 0.017699 | 0.1535 | 0.1467708 | -0.05259955 | 0.0031 | 41.384
7931 | 11.071389 | 2.6984 | 29.3074 | 1 | 2.2885 | 2.290982 | 5.24 | 0.017517 | 0.1532 | 0.1467982 | -0.05255173 | 0.0031 | 41.3841
7932 | 11.072778 | 2.6986 | 29.3111 | 1 | 2.3011 | 2.29122 | 5.3 | 0.017809 | 0.1537 | 0.1468251 | -0.05256128 | 0.0031 | 41.384
7933 | 11.074167 | 2.6986 | 29.3149 | 1 | 2.2901 | 2.291436 | 5.24 | 0.017553 | 0.1533 | 0.1468511 | -0.05257204 | 0.0032 | 41.3841
7934 | 11.075556 | 2.6986 | 29.3186 | 1 | 2.2853 | 2.29165 | 5.22 | 0.017444 | 0.1526 | 0.1468782 | -0.05258456 | 0.0032 | 41.3842
7935 | 11.076944 | 2.6986 | 29.3223 | 1 | 2.2901 | 2.291867 | 5.24 | 0.017553 | 0.1519 | 0.1469055 | -0.05259829 | 0.0032 | 41.3842
7936 | 11.078333 | 2.6985 | 29.3261 | 1 | 2.2774 | 2.29213 | 5.19 | 0.017263 | 0.1505 | 0.1469325 | -0.05261392 | 0.0032 | 41.3844
7937 | 11.079722 | 2.6985 | 29.3298 | 1 | 2.2837 | 2.292273 | 5.22 | 0.017408 | 0.1499 | 0.1469602 | -0.05257016 | 0.0032 | 41.3843
7938 | 11.081111 | 2.6986 | 29.3336 | 1 | 2.2821 | 2.29243 | 5.21 | 0.017372 | 0.149 | 0.146988 | -0.05258811 | 0.0032 | 41.3844
7939 | 11.0825 | 2.6986 | 29.3373 | 1 | 2.3043 | 2.292563 | 5.31 | 0.017882 | 0.1493 | 0.1470162 | -0.05260519 | 0.0032 | 41.3841
7940 | 11.083889 | 2.6985 | 29.3411 | 1 | 2.2853 | 2.292728 | 5.22 | 0.017444 | 0.1484 | 0.1470449 | -0.05262456 | 0.0032 | 41.3844
7941 | 11.085278 | 2.6985 | 29.3448 | 1 | 2.2932 | 2.292853 | 5.26 | 0.017626 | 0.1485 | 0.1470746 | -0.05264383 | 0.0032 | 41.3843
7942 | 11.086667 | 2.6983 | 29.3486 | 1 | 2.298 | 2.29309 | 5.28 | 0.017736 | 0.1492 | 0.1471039 | -0.05266086 | 0.0031 | 41.3842
7943 | 11.088056 | 2.6983 | 29.3523 | 1 | 2.298 | 2.293303 | 5.28 | 0.017736 | 0.1496 | 0.1471332 | -0.05261828 | 0.0031 | 41.3843
7944 | 11.089444 | 2.6983 | 29.3561 | 1 | 2.2948 | 2.293556 | 5.27 | 0.017663 | 0.1492 | 0.1471629 | -0.05263532 | 0.0031 | 41.3843
7945 | 11.090833 | 2.6983 | 29.3598 | 1 | 2.2996 | 2.293759 | 5.29 | 0.017772 | 0.1493 | 0.1471924 | -0.05265219 | 0.0031 | 41.3843
7946 | 11.092222 | 2.6982 | 29.3636 | 1 | 2.3011 | 2.293936 | 5.3 | 0.017809 | 0.1494 | 0.1472223 | -0.05266935 | 0.0031 | 41.3843
7947 | 11.093611 | 2.6982 | 29.3673 | 1 | 2.2885 | 2.294142 | 5.24 | 0.017517 | 0.1483 | 0.1472529 | -0.05268779 | 0.0031 | 41.3845
7948 | 11.095 | 2.6979 | 29.3711 | 1 | 2.3043 | 2.294309 | 5.31 | 0.017882 | 0.149 | 0.1472837 | -0.05270453 | 0.003 | 41.3843
7949 | 11.096389 | 2.6979 | 29.3748 | 1 | 2.2917 | 2.294487 | 5.25 | 0.01759 | 0.1487 | 0.147314 | -0.05266405 | 0.003 | 41.3845
7950 | 11.097778 | 2.6979 | 29.3786 | 1 | 2.2901 | 2.294727 | 5.24 | 0.017553 | 0.1483 | 0.147344 | -0.05268187 | 0.003 | 41.3845
7951 | 11.099167 | 2.6979 | 29.3823 | 1 | 2.2821 | 2.294909 | 5.21 | 0.017372 | 0.1472 | 0.1473745 | -0.0527012 | 0.0029 | 41.3847
7952 | 11.100556 | 2.6976 | 29.3861 | 1 | 2.2932 | 2.295169 | 5.26 | 0.017626 | 0.1467 | 0.1474053 | -0.05272028 | 0.0029 | 41.3845
7953 | 11.101944 | 2.6976 | 29.3898 | 1 | 2.298 | 2.295428 | 5.28 | 0.017736 | 0.146 | 0.1474354 | -0.05273994 | 0.0028 | 41.3845
7954 | 11.103333 | 2.6973 | 29.3936 | 1 | 2.3011 | 2.295651 | 5.3 | 0.017809 | 0.146 | 0.1474651 | -0.05275851 | 0.0028 | 41.3844
7955 | 11.104722 | 2.6973 | 29.3973 | 1 | 2.2901 | 2.29584 | 5.24 | 0.017553 | 0.1451 | 0.1474955 | -0.05272639 | 0.0027 | 41.3846
7956 | 11.106111 | 2.6971 | 29.4011 | 1 | 2.2996 | 2.296011 | 5.29 | 0.017772 | 0.1451 | 0.1475261 | -0.05274634 | 0.0027 | 41.3845
7957 | 11.1075 | 2.6971 | 29.4048 | 1 | 2.2996 | 2.296179 | 5.29 | 0.017772 | 0.1451 | 0.1475566 | -0.05276589 | 0.0026 | 41.3845
7958 | 11.108889 | 2.6967 | 29.4085 | 1 | 2.2901 | 2.296368 | 5.24 | 0.017553 | 0.1442 | 0.1475864 | -0.05278632 | 0.0025 | 41.3847
7959 | 11.110278 | 2.6967 | 29.4123 | 1 | 2.2917 | 2.296575 | 5.25 | 0.01759 | 0.1438 | 0.1476159 | -0.05280802 | 0.0025 | 41.3847
7960 | 11.111667 | 2.6962 | 29.416 | 1 | 2.3043 | 2.296797 | 5.31 | 0.017882 | 0.1436 | 0.1476461 | -0.05282954 | 0.0024 | 41.3846
7961 | 11.113056 | 2.6962 | 29.4198 | 1 | 2.3027 | 2.296962 | 5.3 | 0.017846 | 0.1435 | 0.1476754 | -0.05280063 | 0.0023 | 41.3846
7962 | 11.114444 | 2.6959 | 29.4235 | 1 | 2.3137 | 2.297136 | 5.35 | 0.018102 | 0.1438 | 0.1477049 | -0.05282184 | 0.0022 | 41.3845
7963 | 11.115833 | 2.6959 | 29.4273 | 1 | 2.3215 | 2.297354 | 5.39 | 0.018287 | 0.1458 | 0.1477352 | -0.05284012 | 0.0021 | 41.3844
7964 | 11.117222 | 2.6954 | 29.431 | 1 | 2.2917 | 2.297578 | 5.25 | 0.01759 | 0.1457 | 0.1477649 | -0.05285876 | 0.002 | 41.3848
7965 | 11.118611 | 2.6954 | 29.4348 | 1 | 2.3043 | 2.29775 | 5.31 | 0.017882 | 0.146 | 0.1477949 | -0.05287844 | 0.0019 | 41.3846
7966 | 11.12 | 2.6949 | 29.4385 | 1 | 2.2964 | 2.297893 | 5.27 | 0.017699 | 0.1452 | 0.1478238 | -0.05289801 | 0.0018 | 41.3848
7967 | 11.121389 | 2.6949 | 29.4423 | 1 | 2.3027 | 2.298063 | 5.3 | 0.017846 | 0.1453 | 0.1478531 | -0.05286589 | 0.0017 | 41.3847
7968 | 11.122778 | 2.6945 | 29.446 | 1 | 2.298 | 2.298221 | 5.28 | 0.017736 | 0.1447 | 0.147883 | -0.05288624 | 0.0016 | 41.3848
7969 | 11.124167 | 2.6945 | 29.4497 | 1 | 2.3106 | 2.298385 | 5.34 | 0.018029 | 0.1448 | 0.1479133 | -0.05290632 | 0.0015 | 41.3847
7970 | 11.125556 | 2.694 | 29.4535 | 1 | 2.3027 | 2.298526 | 5.3 | 0.017846 | 0.1454 | 0.1479433 | -0.05292455 | 0.0014 | 41.3848
7971 | 11.126944 | 2.694 | 29.4572 | 1 | 2.3011 | 2.298761 | 5.3 | 0.017809 | 0.1455 | 0.1479734 | -0.05294205 | 0.0012 | 41.3849
7972 | 11.128611 | 2.6933 | 29.461 | 2 | 2.298 | 2.298973 | 5.28 | 0.017736 | 0.1454 | 0.148005 | -0.05295953 | 0.0011 | 41.3852
7973 | 11.13 | 2.6933 | 29.4647 | 1 | 2.2901 | 2.299177 | 5.24 | 0.017553 | 0.1442 | 0.1480372 | -0.05293093 | 0.001 | 41.3853
7974 | 11.131389 | 2.6929 | 29.4684 | 1 | 2.3059 | 2.299338 | 5.32 | 0.017919 | 0.1449 | 0.1480692 | -0.05294918 | 0.0009 | 41.3852
7975 | 11.132778 | 2.6929 | 29.4722 | 1 | 2.3011 | 2.299527 | 5.3 | 0.017809 | 0.1449 | 0.1481012 | -0.05296678 | 0.0007 | 41.3852
7976 | 11.134167 | 2.6922 | 29.4759 | 1 | 2.2932 | 2.299736 | 5.26 | 0.017626 | 0.1441 | 0.148133 | -0.0529855 | 0.0006 | 41.3854
7977 | 11.135556 | 2.6922 | 29.4797 | 1 | 2.2964 | 2.29995 | 5.27 | 0.017699 | 0.1434 | 0.1481655 | -0.05300594 | 0.0005 | 41.3853
7978 | 11.136944 | 2.6915 | 29.4834 | 1 | 2.3059 | 2.30008 | 5.32 | 0.017919 | 0.1436 | 0.148199 | -0.05302513 | 0.0003 | 41.3853
7979 | 11.138333 | 2.6915 | 29.4872 | 1 | 2.2996 | 2.300234 | 5.29 | 0.017772 | 0.1436 | 0.1482317 | -0.05299852 | 0.0002 | 41.3853
7980 | 11.139722 | 2.691 | 29.4909 | 1 | 2.2853 | 2.300439 | 5.22 | 0.017444 | 0.1423 | 0.1482641 | -0.05301969 | 0 | 41.3856
7981 | 11.141111 | 2.691 | 29.4947 | 1 | 2.2869 | 2.300634 | 5.23 | 0.017481 | 0.1411 | 0.1482964 | -0.05304266 | -0.0001 | 41.3856
7982 | 11.1425 | 2.6903 | 29.4984 | 1 | 2.2964 | 2.300759 | 5.27 | 0.017699 | 0.1407 | 0.1483284 | -0.05306651 | -0.0003 | 41.3855
7983 | 11.143889 | 2.6903 | 29.5022 | 1 | 2.3027 | 2.300889 | 5.3 | 0.017846 | 0.1407 | 0.1483605 | -0.05309245 | -0.0004 | 41.3854
7984 | 11.145278 | 2.6894 | 29.5059 | 1 | 2.298 | 2.301093 | 5.28 | 0.017736 | 0.1404 | 0.1483929 | -0.05311936 | -0.0006 | 41.3855
7985 | 11.146667 | 2.6894 | 29.5096 | 1 | 2.2885 | 2.301332 | 5.24 | 0.017517 | 0.1394 | 0.1484264 | -0.05309631 | -0.0008 | 41.3857
7986 | 11.148056 | 2.6888 | 29.5134 | 1 | 2.3043 | 2.301477 | 5.31 | 0.017882 | 0.1389 | 0.1484602 | -0.05312549 | -0.0009 | 41.3854
7987 | 11.149444 | 2.6888 | 29.5171 | 1 | 2.3074 | 2.301618 | 5.32 | 0.017955 | 0.1395 | 0.1484933 | -0.0531541 | -0.0011 | 41.3854
7988 | 11.150833 | 2.6879 | 29.5208 | 1 | 2.3184 | 2.301801 | 5.38 | 0.018213 | 0.1403 | 0.1485262 | -0.05318146 | -0.0013 | 41.3853
7989 | 11.152222 | 2.6879 | 29.5246 | 1 | 2.298 | 2.301898 | 5.28 | 0.017736 | 0.1397 | 0.1485589 | -0.05320925 | -0.0014 | 41.3856
7990 | 11.153611 | 2.687 | 29.5283 | 1 | 2.3106 | 2.302086 | 5.34 | 0.018029 | 0.1407 | 0.1485912 | -0.0532354 | -0.0016 | 41.3855
7991 | 11.155 | 2.687 | 29.532 | 1 | 2.3121 | 2.302325 | 5.35 | 0.018066 | 0.1418 | 0.1486235 | -0.05320893 | -0.0018 | 41.3855
7992 | 11.156389 | 2.6863 | 29.5358 | 1 | 2.2996 | 2.30258 | 5.29 | 0.017772 | 0.1412 | 0.1486552 | -0.05323431 | -0.002 | 41.3857
7993 | 11.157778 | 2.6863 | 29.5395 | 1 | 2.309 | 2.30279 | 5.33 | 0.017992 | 0.1418 | 0.1486865 | -0.05325882 | -0.0022 | 41.3856
7994 | 11.159167 | 2.6854 | 29.5432 | 1 | 2.3011 | 2.303018 | 5.3 | 0.017809 | 0.1418 | 0.148718 | -0.05328285 | -0.0024 | 41.3857
7995 | 11.160556 | 2.6854 | 29.547 | 1 | 2.2996 | 2.303155 | 5.29 | 0.017772 | 0.141 | 0.1487495 | -0.05330821 | -0.0026 | 41.3858
7996 | 11.161944 | 2.6845 | 29.5507 | 1 | 2.3011 | 2.303385 | 5.3 | 0.017809 | 0.1408 | 0.1487811 | -0.05333437 | -0.0028 | 41.3858
7997 | 11.163333 | 2.6845 | 29.5544 | 1 | 2.3043 | 2.303574 | 5.31 | 0.017882 | 0.1412 | 0.148813 | -0.05330862 | -0.003 | 41.3858
7998 | 11.164722 | 2.6837 | 29.5582 | 1 | 2.3106 | 2.303765 | 5.34 | 0.018029 | 0.1413 | 0.148845 | -0.05333402 | -0.0031 | 41.3857
7999 | 11.166111 | 2.6837 | 29.5619 | 1 | 2.3121 | 2.303971 | 5.35 | 0.018066 | 0.1436 | 0.1488774 | -0.05001353 | -0.0024 | 41.3857
8000 | 11.1675 | 2.6967 | 29.5656 | 1 | 2.3011 | 2.304177 | 5.3 | 0.017809 | 0.1435 | 0.1489097 | -0.05003018 | -0.0016 | 41.3859
8001 | 11.168889 | 2.6967 | 29.5694 | 1 | 2.2948 | 2.304398 | 5.27 | 0.017663 | 0.1428 | 0.1489414 | -0.05004749 | -0.0008 | 41.386
8002 | 11.170278 | 2.6995 | 29.5731 | 1 | 2.2758 | 2.304597 | 5.18 | 0.017227 | 0.1405 | 0.1489733 | -0.05006881 | -0.0001 | 41.3863
8003 | 11.171667 | 2.6995 | 29.5769 | 1 | 2.3027 | 2.304814 | 5.3 | 0.017846 | 0.1404 | 0.1490056 | -0.05009079 | 0.0006 | 41.3859
8004 | 11.173056 | 2.7022 | 29.5806 | 1 | 2.298 | 2.305061 | 5.28 | 0.017736 | 0.14 | 0.1490379 | -0.05011505 | 0.0013 | 41.386
8005 | 11.174444 | 2.7022 | 29.5844 | 1 | 2.298 | 2.305255 | 5.28 | 0.017736 | 0.1393 | 0.1490702 | -0.05013987 | 0.002 | 41.386
8006 | 11.175833 | 2.7048 | 29.5881 | 1 | 2.309 | 2.305509 | 5.33 | 0.017992 | 0.1401 | 0.1491027 | -0.05016301 | 0.0026 | 41.3859
8007 | 11.177222 | 2.7048 | 29.5919 | 1 | 2.2948 | 2.305776 | 5.27 | 0.017663 | 0.1385 | 0.149136 | -0.05015594 | 0.0033 | 41.3861
8008 | 11.178611 | 2.7073 | 29.5957 | 1 | 2.3043 | 2.305977 | 5.31 | 0.017882 | 0.1379 | 0.1491702 | -0.05018352 | 0.0039 | 41.386
8009 | 11.18 | 2.7073 | 29.5994 | 1 | 2.3168 | 2.306198 | 5.37 | 0.018176 | 0.1388 | 0.1492042 | -0.05020934 | 0.0045 | 41.3858
8010 | 11.181389 | 2.7096 | 29.6032 | 1 | 2.3153 | 2.306396 | 5.36 | 0.018139 | 0.1395 | 0.1492388 | -0.05023317 | 0.0051 | 41.3859
8011 | 11.183056 | 2.7096 | 29.6069 | 1 | 2.3043 | 2.306563 | 5.31 | 0.017882 | 0.1395 | 0.1492733 | -0.05025635 | 0.0057 | 41.3864
8012 | 11.184444 | 2.7118 | 29.6107 | 1 | 2.3106 | 2.30678 | 5.34 | 0.018029 | 0.14 | 0.1493083 | -0.05027764 | 0.0063 | 41.3863
8013 | 11.185833 | 2.7118 | 29.6145 | 1 | 2.298 | 2.30696 | 5.28 | 0.017736 | 0.1392 | 0.1493435 | -0.05030071 | 0.0069 | 41.3864
8014 | 11.187222 | 2.7138 | 29.6182 | 1 | 2.2996 | 2.307111 | 5.29 | 0.017772 | 0.1386 | 0.1493787 | -0.05032585 | 0.0074 | 41.3865
8015 | 11.188611 | 2.7138 | 29.622 | 1 | 2.3027 | 2.307334 | 5.3 | 0.017846 | 0.1377 | 0.1494142 | -0.05032129 | 0.0079 | 41.3864
8016 | 11.19 | 2.7159 | 29.6258 | 1 | 2.3059 | 2.307572 | 5.32 | 0.017919 | 0.1382 | 0.1494505 | -0.05034721 | 0.0085 | 41.3864
8017 | 11.191389 | 2.7159 | 29.6296 | 1 | 2.3106 | 2.307773 | 5.34 | 0.018029 | 0.139 | 0.1494863 | -0.05037045 | 0.009 | 41.3863
8018 | 11.192778 | 2.7178 | 29.6333 | 1 | 2.3247 | 2.307958 | 5.4 | 0.018361 | 0.1403 | 0.1495228 | -0.0503901 | 0.0095 | 41.3862
8019 | 11.194167 | 2.7178 | 29.6371 | 1 | 2.309 | 2.308106 | 5.33 | 0.017992 | 0.1403 | 0.1495584 | -0.05040908 | 0.01 | 41.3864
8020 | 11.195556 | 2.7195 | 29.6409 | 1 | 2.309 | 2.308304 | 5.33 | 0.017992 | 0.1402 | 0.1495941 | -0.0504278 | 0.0104 | 41.3864
8021 | 11.196944 | 2.7195 | 29.6447 | 1 | 2.32 | 2.308524 | 5.38 | 0.01825 | 0.1411 | 0.1496306 | -0.05044555 | 0.0109 | 41.3862
8022 | 11.198333 | 2.7212 | 29.6484 | 1 | 2.3074 | 2.308754 | 5.32 | 0.017955 | 0.1409 | 0.1496668 | -0.05046366 | 0.0113 | 41.3864
8023 | 11.199722 | 2.7212 | 29.6522 | 1 | 2.309 | 2.308937 | 5.33 | 0.017992 | 0.1408 | 0.1497021 | -0.05045509 | 0.0118 | 41.3864
8024 | 11.201111 | 2.7229 | 29.656 | 1 | 2.3106 | 2.309138 | 5.34 | 0.018029 | 0.1408 | 0.1497371 | -0.05047339 | 0.0122 | 41.3864
8025 | 11.2025 | 2.7229 | 29.6598 | 1 | 2.3106 | 2.309342 | 5.34 | 0.018029 | 0.1411 | 0.1497714 | -0.05049193 | 0.0126 | 41.3864
8026 | 11.203889 | 2.7244 | 29.6636 | 1 | 2.298 | 2.309542 | 5.28 | 0.017736 | 0.1409 | 0.1498054 | -0.05051053 | 0.013 | 41.3866
8027 | 11.205278 | 2.7244 | 29.6674 | 1 | 2.3168 | 2.309743 | 5.37 | 0.018176 | 0.1418 | 0.1498399 | -0.05052705 | 0.0133 | 41.3863
8028 | 11.206667 | 2.7258 | 29.6712 | 1 | 2.3168 | 2.309933 | 5.37 | 0.018176 | 0.1426 | 0.1498743 | -0.0505418 | 0.0137 | 41.3863
8029 | 11.208056 | 2.7258 | 29.6749 | 1 | 2.309 | 2.31014 | 5.33 | 0.017992 | 0.1427 | 0.1499088 | -0.05055669 | 0.0141 | 41.3865
8030 | 11.209444 | 2.7271 | 29.6787 | 1 | 2.2964 | 2.310343 | 5.27 | 0.017699 | 0.1419 | 0.1499439 | -0.05057356 | 0.0144 | 41.3866
8031 | 11.210833 | 2.7271 | 29.6825 | 1 | 2.32 | 2.310603 | 5.38 | 0.01825 | 0.1423 | 0.14998 | -0.05056114 | 0.0148 | 41.3863
8032 | 11.212222 | 2.7284 | 29.6863 | 1 | 2.309 | 2.310802 | 5.33 | 0.017992 | 0.1425 | 0.1500164 | -0.0505768 | 0.0151 | 41.3865
8033 | 11.213611 | 2.7284 | 29.6901 | 1 | 2.3168 | 2.311033 | 5.37 | 0.018176 | 0.1427 | 0.1500526 | -0.05059311 | 0.0154 | 41.3864
8034 | 11.215 | 2.7295 | 29.6939 | 1 | 2.2996 | 2.311236 | 5.29 | 0.017772 | 0.1415 | 0.1500892 | -0.0506125 | 0.0157 | 41.3866
8035 | 11.216389 | 2.7295 | 29.6977 | 1 | 2.3059 | 2.311397 | 5.32 | 0.017919 | 0.1406 | 0.1501265 | -0.05063376 | 0.016 | 41.3865
8036 | 11.217778 | 2.7305 | 29.7015 | 1 | 2.3074 | 2.311692 | 5.32 | 0.017955 | 0.1403 | 0.1501635 | -0.05065648 | 0.0163 | 41.3865
8037 | 11.219167 | 2.7305 | 29.7053 | 1 | 2.2964 | 2.311895 | 5.27 | 0.017699 | 0.1392 | 0.1502012 | -0.05068177 | 0.0165 | 41.3866
8038 | 11.220556 | 2.7313 | 29.7091 | 1 | 2.298 | 2.31207 | 5.28 | 0.017736 | 0.1381 | 0.150239 | -0.05071065 | 0.0167 | 41.3866
8039 | 11.221944 | 2.7313 | 29.7129 | 1 | 2.3231 | 2.312202 | 5.4 | 0.018324 | 0.1395 | 0.1502767 | -0.05069948 | 0.017 | 41.3863
8040 | 11.223333 | 2.7322 | 29.7167 | 1 | 2.3168 | 2.312419 | 5.37 | 0.018176 | 0.1402 | 0.1503147 | -0.0507241 | 0.0172 | 41.3864
8041 | 11.224722 | 2.7322 | 29.7205 | 1 | 2.298 | 2.312623 | 5.28 | 0.017736 | 0.139 | 0.1503523 | -0.05075049 | 0.0174 | 41.3866
8042 | 11.226111 | 2.7328 | 29.7243 | 1 | 2.3074 | 2.312808 | 5.32 | 0.017955 | 0.1385 | 0.15039 | -0.05077722 | 0.0176 | 41.3865
8043 | 11.2275 | 2.7328 | 29.7281 | 1 | 2.3184 | 2.313048 | 5.38 | 0.018213 | 0.1392 | 0.150428 | -0.05080391 | 0.0177 | 41.3863
8044 | 11.228889 | 2.7332 | 29.7318 | 1 | 2.3074 | 2.313273 | 5.32 | 0.017955 | 0.138 | 0.1504655 | -0.05083377 | 0.0178 | 41.3865
8045 | 11.230278 | 2.7332 | 29.7356 | 1 | 2.32 | 2.313434 | 5.38 | 0.01825 | 0.1379 | 0.1505033 | -0.05086297 | 0.018 | 41.3864
8046 | 11.231667 | 2.7335 | 29.7394 | 1 | 2.3121 | 2.313597 | 5.35 | 0.018066 | 0.138 | 0.1505407 | -0.05089121 | 0.0181 | 41.3865
8047 | 11.233056 | 2.7335 | 29.7432 | 1 | 2.3184 | 2.313819 | 5.38 | 0.018213 | 0.1378 | 0.1505787 | -0.05088412 | 0.0182 | 41.3864
8048 | 11.234444 | 2.7338 | 29.747 | 1 | 2.3137 | 2.314032 | 5.35 | 0.018102 | 0.1377 | 0.1506167 | -0.05091294 | 0.0183 | 41.3864
8049 | 11.235833 | 2.7338 | 29.7508 | 1 | 2.309 | 2.314191 | 5.33 | 0.017992 | 0.1377 | 0.1506548 | -0.05094231 | 0.0183 | 41.3865
8050 | 11.237222 | 2.7338 | 29.7546 | 1 | 2.3247 | 2.314395 | 5.4 | 0.018361 | 0.1385 | 0.1506941 | -0.05097173 | 0.0184 | 41.3863
8051 | 11.238611 | 2.7338 | 29.7584 | 1 | 2.3184 | 2.314628 | 5.38 | 0.018213 | 0.1393 | 0.1507334 | -0.05099898 | 0.0184 | 41.3864
8052 | 11.24 | 2.7338 | 29.7622 | 1 | 2.3231 | 2.31485 | 5.4 | 0.018324 | 0.1398 | 0.1507724 | -0.05102487 | 0.0184 | 41.3863
8053 | 11.241389 | 2.7338 | 29.766 | 1 | 2.3262 | 2.314987 | 5.41 | 0.018398 | 0.1405 | 0.1508113 | -0.0510488 | 0.0184 | 41.3863
8054 | 11.242778 | 2.7336 | 29.7698 | 1 | 2.3043 | 2.315145 | 5.31 | 0.017882 | 0.1388 | 0.1508503 | -0.05107711 | 0.0184 | 41.3866
8055 | 11.244444 | 2.7336 | 29.7736 | 1 | 2.32 | 2.315411 | 5.38 | 0.01825 | 0.1383 | 0.1508893 | -0.05106714 | 0.0184 | 41.3867
8056 | 11.245833 | 2.7334 | 29.7774 | 1 | 2.3231 | 2.315606 | 5.4 | 0.018324 | 0.1393 | 0.1509278 | -0.05109442 | 0.0184 | 41.3866
8057 | 11.247222 | 2.7334 | 29.7812 | 1 | 2.3121 | 2.315825 | 5.35 | 0.018066 | 0.139 | 0.1509658 | -0.05112336 | 0.0183 | 41.3868
8058 | 11.248611 | 2.733 | 29.785 | 1 | 2.3106 | 2.316067 | 5.34 | 0.018029 | 0.1382 | 0.1510038 | -0.05115497 | 0.0182 | 41.3868
8059 | 11.25 | 2.733 | 29.7888 | 1 | 2.3153 | 2.316253 | 5.36 | 0.018139 | 0.139 | 0.1510417 | -0.05118391 | 0.0181 | 41.3867
8060 | 11.251389 | 2.7324 | 29.7926 | 1 | 2.3137 | 2.316464 | 5.35 | 0.018102 | 0.1387 | 0.1510798 | -0.05121493 | 0.018 | 41.3868
8061 | 11.252778 | 2.7324 | 29.7964 | 1 | 2.3262 | 2.316669 | 5.41 | 0.018398 | 0.14 | 0.1511184 | -0.05124226 | 0.0179 | 41.3866
8062 | 11.254167 | 2.7317 | 29.8002 | 1 | 2.3324 | 2.316853 | 5.44 | 0.018546 | 0.1405 | 0.1511573 | -0.05126834 | 0.0178 | 41.3865
8063 | 11.255556 | 2.7317 | 29.804 | 1 | 2.3184 | 2.317053 | 5.38 | 0.018213 | 0.1414 | 0.1511964 | -0.05125075 | 0.0176 | 41.3867
8064 | 11.256944 | 2.7311 | 29.8078 | 1 | 2.3074 | 2.317251 | 5.32 | 0.017955 | 0.1398 | 0.151235 | -0.05127823 | 0.0175 | 41.3868
8065 | 11.258333 | 2.7311 | 29.8116 | 1 | 2.334 | 2.317462 | 5.45 | 0.018583 | 0.1409 | 0.1512734 | -0.05130415 | 0.0173 | 41.3865
8066 | 11.259722 | 2.7302 | 29.8154 | 1 | 2.3074 | 2.317622 | 5.32 | 0.017955 | 0.1397 | 0.1513107 | -0.05133163 | 0.0171 | 41.3869
8067 | 11.261111 | 2.7302 | 29.8192 | 1 | 2.3043 | 2.317863 | 5.31 | 0.017882 | 0.1388 | 0.151349 | -0.05136127 | 0.0169 | 41.3869
8068 | 11.2625 | 2.7291 | 29.8229 | 1 | 2.3387 | 2.318062 | 5.47 | 0.018694 | 0.1407 | 0.1513867 | -0.05138826 | 0.0166 | 41.3865
8069 | 11.263889 | 2.7291 | 29.8267 | 1 | 2.3137 | 2.318234 | 5.35 | 0.018102 | 0.1398 | 0.1514227 | -0.0514168 | 0.0164 | 41.3868
8070 | 11.265278 | 2.7279 | 29.8305 | 1 | 2.3324 | 2.31843 | 5.44 | 0.018546 | 0.1411 | 0.1514591 | -0.05144349 | 0.0161 | 41.3865
8071 | 11.266667 | 2.7279 | 29.8343 | 1 | 2.3137 | 2.318555 | 5.35 | 0.018102 | 0.1414 | 0.1514961 | -0.05142395 | 0.0159 | 41.3868
8072 | 11.268056 | 2.7268 | 29.8381 | 1 | 2.3184 | 2.318723 | 5.38 | 0.018213 | 0.1409 | 0.1515331 | -0.05145102 | 0.0156 | 41.3867
8073 | 11.269444 | 2.7268 | 29.8419 | 1 | 2.3043 | 2.318957 | 5.31 | 0.017882 | 0.1396 | 0.1515687 | -0.05147916 | 0.0153 | 41.3869
8074 | 11.270833 | 2.7254 | 29.8457 | 1 | 2.3137 | 2.319066 | 5.35 | 0.018102 | 0.1387 | 0.1516037 | -0.05150895 | 0.015 | 41.3868
8075 | 11.272222 | 2.7254 | 29.8495 | 1 | 2.3231 | 2.319233 | 5.4 | 0.018324 | 0.1385 | 0.1516393 | -0.05154001 | 0.0146 | 41.3867
8076 | 11.273611 | 2.7239 | 29.8532 | 1 | 2.3153 | 2.319434 | 5.36 | 0.018139 | 0.1382 | 0.1516746 | -0.05157242 | 0.0143 | 41.3868
8077 | 11.275 | 2.7239 | 29.857 | 1 | 2.3231 | 2.319615 | 5.4 | 0.018324 | 0.1379 | 0.1517098 | -0.05160619 | 0.0139 | 41.3867
8078 | 11.276389 | 2.7222 | 29.8608 | 1 | 2.32 | 2.319809 | 5.38 | 0.01825 | 0.1381 | 0.1517455 | -0.05164011 | 0.0135 | 41.3868
8079 | 11.277778 | 2.7222 | 29.8646 | 1 | 2.3278 | 2.320065 | 5.42 | 0.018435 | 0.1391 | 0.1517809 | -0.0516238 | 0.0132 | 41.3867
8080 | 11.279167 | 2.7205 | 29.8684 | 1 | 2.3153 | 2.320265 | 5.36 | 0.018139 | 0.1393 | 0.1518157 | -0.05165528 | 0.0127 | 41.3868
8081 | 11.280556 | 2.7205 | 29.8721 | 1 | 2.32 | 2.3204 | 5.38 | 0.01825 | 0.1387 | 0.15185 | -0.05168681 | 0.0123 | 41.3868
8082 | 11.281944 | 2.7185 | 29.8759 | 1 | 2.3231 | 2.320594 | 5.4 | 0.018324 | 0.1388 | 0.1518842 | -0.0517181 | 0.0119 | 41.3868
8083 | 11.283333 | 2.7185 | 29.8797 | 1 | 2.2996 | 2.320761 | 5.29 | 0.017772 | 0.1373 | 0.1519181 | -0.05175326 | 0.0114 | 41.3871
8084 | 11.284722 | 2.7164 | 29.8835 | 1 | 2.3059 | 2.320964 | 5.32 | 0.017919 | 0.1356 | 0.1519513 | -0.05179198 | 0.0109 | 41.387
8085 | 11.286111 | 2.7164 | 29.8872 | 1 | 2.3121 | 2.321178 | 5.35 | 0.018066 | 0.135 | 0.1519842 | -0.05183135 | 0.0104 | 41.387
8086 | 11.2875 | 2.7141 | 29.891 | 1 | 2.3153 | 2.321396 | 5.36 | 0.018139 | 0.1344 | 0.152017 | -0.05187287 | 0.0099 | 41.3869
8087 | 11.288889 | 2.7141 | 29.8948 | 1 | 2.3168 | 2.321569 | 5.37 | 0.018176 | 0.134 | 0.1520492 | -0.05186634 | 0.0093 | 41.3869
8088 | 11.290278 | 2.7118 | 29.8985 | 1 | 2.3247 | 2.32176 | 5.4 | 0.018361 | 0.134 | 0.1520805 | -0.05190861 | 0.0088 | 41.3868
8089 | 11.291667 | 2.7118 | 29.9023 | 1 | 2.3074 | 2.321981 | 5.32 | 0.017955 | 0.1328 | 0.1521121 | -0.05195405 | 0.0082 | 41.3871
8090 | 11.293056 | 2.7092 | 29.9061 | 1 | 2.3231 | 2.32213 | 5.4 | 0.018324 | 0.133 | 0.1521427 | -0.05199932 | 0.0076 | 41.3868
8091 | 11.294444 | 2.7092 | 29.9098 | 1 | 2.3184 | 2.322365 | 5.38 | 0.018213 | 0.133 | 0.1521738 | -0.05204495 | 0.007 | 41.387
8092 | 11.295833 | 2.7064 | 29.9136 | 1 | 2.3168 | 2.322521 | 5.37 | 0.018176 | 0.1325 | 0.1522041 | -0.05209102 | 0.0063 | 41.387
8093 | 11.297222 | 2.7064 | 29.9174 | 1 | 2.3247 | 2.322757 | 5.4 | 0.018361 | 0.133 | 0.1522339 | -0.05213604 | 0.0057 | 41.3869
8094 | 11.298611 | 2.7035 | 29.9211 | 1 | 2.3293 | 2.322929 | 5.43 | 0.018472 | 0.1338 | 0.152263 | -0.0521803 | 0.005 | 41.3868
8095 | 11.3 | 2.7035 | 29.9249 | 1 | 2.3262 | 2.323083 | 5.41 | 0.018398 | 0.1339 | 0.1522919 | -0.05217197 | 0.0043 | 41.3869
8096 | 11.301389 | 2.7006 | 29.9286 | 1 | 2.3356 | 2.323276 | 5.45 | 0.01862 | 0.1351 | 0.1523209 | -0.05221357 | 0.0036 | 41.3868
8097 | 11.302778 | 2.7006 | 29.9324 | 1 | 2.3262 | 2.323481 | 5.41 | 0.018398 | 0.1356 | 0.1523489 | -0.05225311 | 0.0029 | 41.3869
8098 | 11.304167 | 2.6974 | 29.9361 | 1 | 2.32 | 2.32367 | 5.38 | 0.01825 | 0.1354 | 0.1523768 | -0.05229391 | 0.0022 | 41.3871
8099 | 11.305556 | 2.6974 | 29.9399 | 1 | 2.3356 | 2.323904 | 5.45 | 0.01862 | 0.1366 | 0.1524045 | -0.05233286 | 0.0014 | 41.3868
8100 | 11.307222 | 2.6941 | 29.9436 | 1 | 2.3402 | 2.324089 | 5.48 | 0.018732 | 0.1379 | 0.1524321 | -0.05236965 | 0.0006 | 41.3871
8101 | 11.308611 | 2.6941 | 29.9474 | 1 | 2.3059 | 2.324254 | 5.32 | 0.017919 | 0.1365 | 0.1524587 | -0.05241091 | -0.0002 | 41.3876
8102 | 11.31 | 2.6907 | 29.9511 | 1 | 2.3231 | 2.324461 | 5.4 | 0.018324 | 0.1363 | 0.1524854 | -0.05245273 | -0.001 | 41.3874
8103 | 11.311389 | 2.6907 | 29.9548 | 1 | 2.3278 | 2.324645 | 5.42 | 0.018435 | 0.1366 | 0.1525122 | -0.05243605 | -0.0018 | 41.3874
8104 | 11.312778 | 2.6873 | 29.9586 | 1 | 2.3309 | 2.324903 | 5.43 | 0.018509 | 0.138 | 0.1525395 | -0.05247442 | -0.0026 | 41.3873
8105 | 11.314167 | 2.6873 | 29.9623 | 1 | 2.3293 | 2.325147 | 5.43 | 0.018472 | 0.138 | 0.1525664 | -0.05251355 | -0.0035 | 41.3874
8106 | 11.315556 | 2.6836 | 29.966 | 1 | 2.3184 | 2.325382 | 5.38 | 0.018213 | 0.1393 | 0.1525929 | -0.05254993 | -0.0044 | 41.3876
8107 | 11.316944 | 2.6836 | 29.9698 | 1 | 2.3215 | 2.325592 | 5.39 | 0.018287 | 0.1392 | 0.1526192 | -0.05258607 | -0.0053 | 41.3875
8108 | 11.318333 | 2.6798 | 29.9735 | 1 | 2.3293 | 2.325798 | 5.43 | 0.018472 | 0.1395 | 0.1526454 | -0.05262038 | -0.0062 | 41.3875
8109 | 11.319722 | 2.6798 | 29.9772 | 1 | 2.3262 | 2.325945 | 5.41 | 0.018398 | 0.1393 | 0.152672 | -0.05265474 | -0.0071 | 41.3876
8110 | 11.321111 | 2.6758 | 29.9809 | 1 | 2.3168 | 2.326128 | 5.37 | 0.018176 | 0.1385 | 0.152698 | -0.05269166 | -0.0081 | 41.3877
8111 | 11.3225 | 2.6758 | 29.9846 | 1 | 2.334 | 2.326335 | 5.45 | 0.018583 | 0.1393 | 0.152724 | -0.0526698 | -0.009 | 41.3875
8112 | 11.323889 | 2.6719 | 29.9883 | 1 | 2.3121 | 2.326552 | 5.35 | 0.018066 | 0.1386 | 0.1527499 | -0.05270649 | -0.01 | 41.3879
8113 | 11.325278 | 2.6719 | 29.992 | 1 | 2.3262 | 2.326717 | 5.41 | 0.018398 | 0.1383 | 0.1527754 | -0.05274443 | -0.011 | 41.3877
8114 | 11.326667 | 2.6677 | 29.9958 | 1 | 2.32 | 2.326939 | 5.38 | 0.01825 | 0.1378 | 0.1528005 | -0.05278373 | -0.012 | 41.3878
8115 | 11.328056 | 2.6677 | 29.9995 | 1 | 2.3324 | 2.32718 | 5.44 | 0.018546 | 0.1383 | 0.152825 | -0.05282159 | -0.013 | 41.3877
8116 | 11.329444 | 2.6633 | 30.0032 | 1 | 2.3371 | 2.327363 | 5.46 | 0.018657 | 0.1387 | 0.1528493 | -0.05285821 | -0.014 | 41.3876
8117 | 11.330833 | 2.6633 | 30.0069 | 1 | 2.3433 | 2.327553 | 5.49 | 0.018806 | 0.1399 | 0.1528738 | -0.05289189 | -0.0151 | 41.3876
8118 | 11.332222 | 2.6588 | 30.0106 | 1 | 2.334 | 2.327757 | 5.45 | 0.018583 | 0.1402 | 0.1528979 | -0.05292522 | -0.0162 | 41.3878
8119 | 11.333611 | 2.6588 | 30.0142 | 1 | 2.309 | 2.327938 | 5.33 | 0.017992 | 0.1388 | 0.1529214 | -0.0529043 | -0.0173 | 41.3882
8120 | 11.335 | 2.6564 | 30.0179 | 1 | 2.3262 | 2.328139 | 5.41 | 0.018398 | 0.139 | 0.1529449 | -0.05294001 | -0.0174 | 41.388
8121 | 11.336389 | 2.6564 | 30.0216 | 1 | 2.334 | 2.328387 | 5.45 | 0.018583 | 0.1395 | 0.1529683 | -0.05297337 | -0.0175 | 41.3879
8122 | 11.337778 | 2.6558 | 30.0253 | 1 | 2.3371 | 2.328574 | 5.46 | 0.018657 | 0.1399 | 0.1529909 | -0.05300669 | -0.0176 | 41.3879
8123 | 11.339167 | 2.6558 | 30.029 | 1 | 2.3168 | 2.32873 | 5.37 | 0.018176 | 0.1388 | 0.1530127 | -0.05304456 | -0.0177 | 41.3883
8124 | 11.340556 | 2.6552 | 30.0327 | 1 | 2.3278 | 2.328993 | 5.42 | 0.018435 | 0.1384 | 0.1530342 | -0.05308359 | -0.0178 | 41.3881
8125 | 11.341944 | 2.6552 | 30.0364 | 1 | 2.3059 | 2.329207 | 5.32 | 0.017919 | 0.136 | 0.1530559 | -0.05312748 | -0.0179 | 41.3885
8126 | 11.343333 | 2.6544 | 30.0401 | 1 | 2.3324 | 2.329411 | 5.44 | 0.018546 | 0.137 | 0.1530777 | -0.05317132 | -0.018 | 41.3882
8127 | 11.344722 | 2.6544 | 30.0438 | 1 | 2.3278 | 2.329619 | 5.42 | 0.018435 | 0.1363 | 0.1530992 | -0.05315101 | -0.0181 | 41.3883
8128 | 11.346111 | 2.6539 | 30.0475 | 1 | 2.3278 | 2.329859 | 5.42 | 0.018435 | 0.1368 | 0.1531211 | -0.05319521 | -0.0182 | 41.3883
8129 | 11.3475 | 2.6539 | 30.0511 | 1 | 2.3387 | 2.330067 | 5.47 | 0.018694 | 0.1377 | 0.1531428 | -0.05323876 | -0.0184 | 41.3882
8130 | 11.348889 | 2.6532 | 30.0548 | 1 | 2.3121 | 2.330308 | 5.35 | 0.018066 | 0.1363 | 0.1531646 | -0.05328507 | -0.0185 | 41.3886
8131 | 11.350278 | 2.6532 | 30.0585 | 1 | 2.3433 | 2.330524 | 5.49 | 0.018806 | 0.1373 | 0.153187 | -0.05332895 | -0.0186 | 41.3882
8132 | 11.351667 | 2.6524 | 30.0622 | 1 | 2.3309 | 2.330693 | 5.43 | 0.018509 | 0.1368 | 0.1532084 | -0.05337389 | -0.0187 | 41.3885
8133 | 11.353056 | 2.6524 | 30.0659 | 1 | 2.3402 | 2.330867 | 5.48 | 0.018732 | 0.1376 | 0.1532294 | -0.05341769 | -0.0189 | 41.3884
8134 | 11.354444 | 2.6516 | 30.0696 | 1 | 2.3278 | 2.331074 | 5.42 | 0.018435 | 0.1379 | 0.1532501 | -0.05345966 | -0.019 | 41.3886
8135 | 11.355833 | 2.6516 | 30.0732 | 1 | 2.3293 | 2.331283 | 5.43 | 0.018472 | 0.1376 | 0.15327 | -0.05343648 | -0.0191 | 41.3886
8136 | 11.357222 | 2.6511 | 30.0769 | 1 | 2.3247 | 2.331471 | 5.4 | 0.018361 | 0.1369 | 0.1532894 | -0.05348039 | -0.0192 | 41.3888
8137 | 11.358611 | 2.6511 | 30.0806 | 1 | 2.3433 | 2.331677 | 5.49 | 0.018806 | 0.138 | 0.1533094 | -0.05352208 | -0.0193 | 41.3885
8138 | 11.36 | 2.6504 | 30.0843 | 1 | 2.3356 | 2.331904 | 5.45 | 0.01862 | 0.1383 | 0.153329 | -0.05356322 | -0.0195 | 41.3887
8139 | 11.361389 | 2.6504 | 30.088 | 1 | 2.3387 | 2.332119 | 5.47 | 0.018694 | 0.1392 | 0.1533477 | -0.05360214 | -0.0196 | 41.3887
8140 | 11.362778 | 2.6496 | 30.0917 | 1 | 2.3278 | 2.332314 | 5.42 | 0.018435 | 0.1392 | 0.1533659 | -0.05364131 | -0.0197 | 41.3889
8141 | 11.364167 | 2.6496 | 30.0953 | 1 | 2.3402 | 2.332566 | 5.48 | 0.018732 | 0.1392 | 0.1533839 | -0.05367985 | -0.0198 | 41.3888
8142 | 11.365556 | 2.6489 | 30.099 | 1 | 2.3356 | 2.332771 | 5.45 | 0.01862 | 0.1398 | 0.1534016 | -0.05371825 | -0.02 | 41.3889
8143 | 11.366944 | 2.6489 | 30.1027 | 1 | 2.3231 | 2.33293 | 5.4 | 0.018324 | 0.139 | 0.1534187 | -0.05369177 | -0.0201 | 41.3891
8144 | 11.368333 | 2.6484 | 30.1064 | 1 | 2.3278 | 2.333213 | 5.42 | 0.018435 | 0.1388 | 0.1534353 | -0.05373213 | -0.0202 | 41.3891
8145 | 11.37 | 2.6484 | 30.1101 | 1 | 2.3371 | 2.333476 | 5.46 | 0.018657 | 0.1386 | 0.1534516 | -0.05377255 | -0.0203 | 41.3893
8146 | 11.371389 | 2.6478 | 30.1137 | 1 | 2.3449 | 2.33369 | 5.5 | 0.018843 | 0.1396 | 0.1534681 | -0.05381083 | -0.0204 | 41.3893
8147 | 11.372778 | 2.6478 | 30.1174 | 1 | 2.3247 | 2.333933 | 5.4 | 0.018361 | 0.1393 | 0.1534847 | -0.05384988 | -0.0205 | 41.3896
8148 | 11.374167 | 2.6471 | 30.1211 | 1 | 2.3479 | 2.334188 | 5.51 | 0.018918 | 0.1407 | 0.1535013 | -0.05388521 | -0.0206 | 41.3893
8149 | 11.375556 | 2.6471 | 30.1248 | 1 | 2.3371 | 2.334379 | 5.46 | 0.018657 | 0.1408 | 0.1535179 | -0.05392119 | -0.0207 | 41.3895
8150 | 11.376944 | 2.6465 | 30.1284 | 1 | 2.3479 | 2.334593 | 5.51 | 0.018918 | 0.1423 | 0.1535348 | -0.05395326 | -0.0208 | 41.3894
8151 | 11.378333 | 2.6465 | 30.1321 | 1 | 2.3402 | 2.334748 | 5.48 | 0.018732 | 0.1433 | 0.1535517 | -0.05391935 | -0.0209 | 41.3896
8152 | 11.379722 | 2.6462 | 30.1358 | 1 | 2.3402 | 2.334924 | 5.48 | 0.018732 | 0.1434 | 0.1535677 | -0.0539492 | -0.021 | 41.3896
8153 | 11.381111 | 2.6462 | 30.1395 | 1 | 2.3418 | 2.335179 | 5.48 | 0.018769 | 0.1441 | 0.1535841 | -0.05397664 | -0.021 | 41.3896
8154 | 11.3825 | 2.6458 | 30.1431 | 1 | 2.3231 | 2.335425 | 5.4 | 0.018324 | 0.1433 | 0.1535997 | -0.05400593 | -0.0211 | 41.39
8155 | 11.383889 | 2.6458 | 30.1468 | 1 | 2.3433 | 2.3356 | 5.49 | 0.018806 | 0.1441 | 0.1536149 | -0.05403519 | -0.0211 | 41.3897
8156 | 11.385278 | 2.6454 | 30.1505 | 1 | 2.3278 | 2.335832 | 5.42 | 0.018435 | 0.1431 | 0.1536295 | -0.0540667 | -0.0212 | 41.39
8157 | 11.386667 | 2.6454 | 30.1542 | 1 | 2.3418 | 2.336032 | 5.48 | 0.018769 | 0.143 | 0.1536443 | -0.05409898 | -0.0213 | 41.3898
8158 | 11.388056 | 2.645 | 30.1578 | 1 | 2.3433 | 2.336202 | 5.49 | 0.018806 | 0.1435 | 0.1536588 | -0.05413043 | -0.0213 | 41.3899
8159 | 11.389444 | 2.645 | 30.1615 | 1 | 2.3418 | 2.336412 | 5.48 | 0.018769 | 0.144 | 0.153673 | -0.05409328 | -0.0214 | 41.3899
8160 | 11.390833 | 2.6448 | 30.1652 | 1 | 2.3324 | 2.336649 | 5.44 | 0.018546 | 0.1436 | 0.1536866 | -0.05412452 | -0.0214 | 41.3901
8161 | 11.392222 | 2.6448 | 30.1689 | 1 | 2.3449 | 2.336855 | 5.5 | 0.018843 | 0.1441 | 0.1536988 | -0.05415532 | -0.0214 | 41.39
8162 | 11.393611 | 2.6445 | 30.1725 | 1 | 2.3231 | 2.337056 | 5.4 | 0.018324 | 0.143 | 0.153711 | -0.05418779 | -0.0214 | 41.3904
8163 | 11.395 | 2.6445 | 30.1762 | 1 | 2.32 | 2.337267 | 5.38 | 0.01825 | 0.1421 | 0.1537237 | -0.05422191 | -0.0215 | 41.3905
8164 | 11.396389 | 2.6442 | 30.1799 | 1 | 2.3215 | 2.337455 | 5.39 | 0.018287 | 0.1403 | 0.1537362 | -0.05425938 | -0.0215 | 41.3905
8165 | 11.397778 | 2.6442 | 30.1836 | 1 | 2.3184 | 2.337718 | 5.38 | 0.018213 | 0.1386 | 0.1537483 | -0.05429989 | -0.0215 | 41.3906
8166 | 11.399167 | 2.6438 | 30.1872 | 1 | 2.32 | 2.337884 | 5.38 | 0.01825 | 0.1373 | 0.1537603 | -0.05434414 | -0.0216 | 41.3906
8167 | 11.400556 | 2.6438 | 30.1909 | 1 | 2.3309 | 2.338068 | 5.43 | 0.018509 | 0.1376 | 0.1537721 | -0.05431908 | -0.0216 | 41.3905
8168 | 11.401944 | 2.6437 | 30.1946 | 1 | 2.3418 | 2.338277 | 5.48 | 0.018769 | 0.1381 | 0.1537838 | -0.05436169 | -0.0216 | 41.3904
8169 | 11.403333 | 2.6437 | 30.1983 | 1 | 2.3433 | 2.338539 | 5.49 | 0.018806 | 0.139 | 0.1537952 | -0.05440357 | -0.0216 | 41.3904
8170 | 11.404722 | 2.6433 | 30.2019 | 1 | 2.3418 | 2.338692 | 5.48 | 0.018769 | 0.1392 | 0.1538068 | -0.05444491 | -0.0217 | 41.3905
8171 | 11.406111 | 2.6433 | 30.2056 | 1 | 2.3433 | 2.338889 | 5.49 | 0.018806 | 0.1391 | 0.1538186 | -0.05448602 | -0.0217 | 41.3905
8172 | 11.4075 | 2.6429 | 30.2093 | 1 | 2.3402 | 2.339068 | 5.48 | 0.018732 | 0.1395 | 0.1538304 | -0.0545261 | -0.0217 | 41.3906
8173 | 11.408889 | 2.6429 | 30.2129 | 1 | 2.3309 | 2.339276 | 5.43 | 0.018509 | 0.1385 | 0.1538419 | -0.05456893 | -0.0218 | 41.3908
8174 | 11.410278 | 2.6425 | 30.2166 | 1 | 2.3587 | 2.339489 | 5.56 | 0.01918 | 0.1401 | 0.1538531 | -0.05460744 | -0.0218 | 41.3905
8175 | 11.411667 | 2.6425 | 30.2203 | 1 | 2.3433 | 2.339674 | 5.49 | 0.018806 | 0.141 | 0.1538647 | -0.05457551 | -0.0218 | 41.3907
8176 | 11.413056 | 2.6425 | 30.224 | 1 | 2.3402 | 2.339912 | 5.48 | 0.018732 | 0.1411 | 0.1538756 | -0.05461201 | -0.0218 | 41.3908
8177 | 11.414444 | 2.6425 | 30.2276 | 1 | 2.3387 | 2.340112 | 5.47 | 0.018694 | 0.1408 | 0.1538865 | -0.05464917 | -0.0218 | 41.3909
8178 | 11.415833 | 2.6422 | 30.2313 | 1 | 2.3418 | 2.340373 | 5.48 | 0.018769 | 0.141 | 0.1538968 | -0.05468619 | -0.0219 | 41.3909
8179 | 11.417222 | 2.6422 | 30.235 | 1 | 2.3464 | 2.340629 | 5.51 | 0.018881 | 0.1421 | 0.153906 | -0.05472169 | -0.0219 | 41.3909
8180 | 11.418611 | 2.6419 | 30.2386 | 1 | 2.3262 | 2.340857 | 5.41 | 0.018398 | 0.1411 | 0.1539154 | -0.05475814 | -0.0219 | 41.3913
8181 | 11.42 | 2.6419 | 30.2423 | 1 | 2.3356 | 2.341076 | 5.45 | 0.01862 | 0.1404 | 0.1539238 | -0.05479407 | -0.0219 | 41.3912
8182 | 11.421389 | 2.6416 | 30.246 | 1 | 2.334 | 2.34129 | 5.45 | 0.018583 | 0.1399 | 0.1539326 | -0.05483184 | -0.0219 | 41.3912
8183 | 11.422778 | 2.6416 | 30.2497 | 1 | 2.3402 | 2.341551 | 5.48 | 0.018732 | 0.1385 | 0.1539418 | -0.05480581 | -0.0219 | 41.3912
8184 | 11.424167 | 2.6416 | 30.2533 | 1 | 2.3356 | 2.341761 | 5.45 | 0.01862 | 0.1385 | 0.1539503 | -0.05484631 | -0.0219 | 41.3913
8185 | 11.425556 | 2.6416 | 30.257 | 1 | 2.32 | 2.34196 | 5.38 | 0.01825 | 0.1374 | 0.153959 | -0.05488886 | -0.0219 | 41.3916
8186 | 11.426944 | 2.6413 | 30.2607 | 1 | 2.3215 | 2.342192 | 5.39 | 0.018287 | 0.1346 | 0.1539664 | -0.0549381 | -0.0219 | 41.3916
8187 | 11.428333 | 2.6413 | 30.2643 | 1 | 2.3603 | 2.342326 | 5.57 | 0.019217 | 0.1355 | 0.1539732 | -0.0549861 | -0.0219 | 41.3911
8188 | 11.429722 | 2.641 | 30.268 | 1 | 2.351 | 2.34247 | 5.53 | 0.018993 | 0.1363 | 0.1539792 | -0.05503258 | -0.0219 | 41.3913
8189 | 11.431389 | 2.641 | 30.2717 | 1 | 2.3557 | 2.342631 | 5.55 | 0.019105 | 0.1373 | 0.1539843 | -0.05507663 | -0.022 | 41.3916
8190 | 11.432778 | 2.6407 | 30.2754 | 1 | 2.3387 | 2.342859 | 5.47 | 0.018694 | 0.1371 | 0.1539895 | -0.05512194 | -0.022 | 41.3919
8191 | 11.434167 | 2.6407 | 30.279 | 1 | 2.3402 | 2.343067 | 5.48 | 0.018732 | 0.1369 | 0.1539954 | -0.05509673 | -0.022 | 41.3919
8192 | 11.435556 | 2.6407 | 30.2827 | 1 | 2.351 | 2.343289 | 5.53 | 0.018993 | 0.1376 | 0.1540009 | -0.05514099 | -0.022 | 41.3918
8193 | 11.436944 | 2.6407 | 30.2864 | 1 | 2.3371 | 2.343507 | 5.46 | 0.018657 | 0.1382 | 0.1540061 | -0.05518402 | -0.0219 | 41.3921
8194 | 11.438333 | 2.6404 | 30.29 | 1 | 2.3464 | 2.343695 | 5.51 | 0.018881 | 0.1382 | 0.1540106 | -0.05522741 | -0.0219 | 41.392
8195 | 11.439722 | 2.6404 | 30.2937 | 1 | 2.334 | 2.343981 | 5.45 | 0.018583 | 0.1372 | 0.1540144 | -0.05527234 | -0.0219 | 41.3922
8196 | 11.441111 | 2.6402 | 30.2974 | 1 | 2.351 | 2.344217 | 5.53 | 0.018993 | 0.1378 | 0.1540181 | -0.05531614 | -0.0219 | 41.392
8197 | 11.4425 | 2.6402 | 30.301 | 1 | 2.3479 | 2.344423 | 5.51 | 0.018918 | 0.1388 | 0.1540225 | -0.05535931 | -0.0219 | 41.3921
8198 | 11.443889 | 2.6399 | 30.3047 | 1 | 2.3495 | 2.344586 | 5.52 | 0.018955 | 0.1391 | 0.154026 | -0.05540254 | -0.0219 | 41.3922
8199 | 11.445278 | 2.6399 | 30.3084 | 1 | 2.3495 | 2.344842 | 5.52 | 0.018955 | 0.1395 | 0.1540294 | -0.05536997 | -0.0219 | 41.3922
8200 | 11.446667 | 2.6399 | 30.312 | 1 | 2.3464 | 2.345043 | 5.51 | 0.018881 | 0.1399 | 0.1540323 | -0.05541157 | -0.0219 | 41.3923
8201 | 11.448056 | 2.6399 | 30.3157 | 1 | 2.3387 | 2.345234 | 5.47 | 0.018694 | 0.1398 | 0.1540349 | -0.05545334 | -0.0219 | 41.3925
8202 | 11.449444 | 2.6397 | 30.3194 | 1 | 2.3464 | 2.345418 | 5.51 | 0.018881 | 0.1406 | 0.1540371 | -0.055493 | -0.0219 | 41.3924
8203 | 11.450833 | 2.6397 | 30.323 | 1 | 2.3324 | 2.345635 | 5.44 | 0.018546 | 0.1408 | 0.1540392 | -0.05553222 | -0.0219 | 41.3927
8204 | 11.452222 | 2.6395 | 30.3267 | 1 | 2.3464 | 2.345871 | 5.51 | 0.018881 | 0.1399 | 0.154042 | -0.05557339 | -0.0219 | 41.3925
8205 | 11.453611 | 2.6395 | 30.3304 | 1 | 2.3479 | 2.346089 | 5.51 | 0.018918 | 0.1402 | 0.1540439 | -0.05561403 | -0.0219 | 41.3925
8206 | 11.455 | 2.6393 | 30.334 | 1 | 2.351 | 2.346278 | 5.53 | 0.018993 | 0.1396 | 0.1540455 | -0.05565443 | -0.0219 | 41.3926
8207 | 11.456389 | 2.6393 | 30.3377 | 1 | 2.3418 | 2.346496 | 5.48 | 0.018769 | 0.1396 | 0.1540471 | -0.05562324 | -0.0218 | 41.3928
8208 | 11.457778 | 2.6393 | 30.3414 | 1 | 2.3479 | 2.346723 | 5.51 | 0.018918 | 0.1398 | 0.1540486 | -0.05566321 | -0.0218 | 41.3927
8209 | 11.459167 | 2.6393 | 30.345 | 1 | 2.3449 | 2.346912 | 5.5 | 0.018843 | 0.1394 | 0.1540507 | -0.05570373 | -0.0218 | 41.3928
8210 | 11.460556 | 2.6392 | 30.3487 | 1 | 2.3449 | 2.347115 | 5.5 | 0.018843 | 0.1395 | 0.1540527 | -0.05574353 | -0.0218 | 41.3929
8211 | 11.461944 | 2.6392 | 30.3524 | 1 | 2.3495 | 2.34736 | 5.52 | 0.018955 | 0.1398 | 0.1540539 | -0.055782 | -0.0218 | 41.3929
8212 | 11.463333 | 2.6389 | 30.356 | 1 | 2.3479 | 2.347604 | 5.51 | 0.018918 | 0.1391 | 0.1540557 | -0.05582299 | -0.0218 | 41.393
8213 | 11.464722 | 2.6389 | 30.3597 | 1 | 2.351 | 2.347855 | 5.53 | 0.018993 | 0.14 | 0.1540585 | -0.05586118 | -0.0218 | 41.3929
8214 | 11.466111 | 2.6386 | 30.3634 | 1 | 2.351 | 2.348144 | 5.53 | 0.018993 | 0.1393 | 0.1540609 | -0.05590072 | -0.0218 | 41.393
8215 | 11.4675 | 2.6386 | 30.367 | 1 | 2.3541 | 2.348309 | 5.54 | 0.019067 | 0.1395 | 0.1540616 | -0.05587092 | -0.0218 | 41.393
8216 | 11.468889 | 2.6386 | 30.3707 | 1 | 2.3572 | 2.348561 | 5.56 | 0.019142 | 0.1398 | 0.1540625 | -0.05590943 | -0.0218 | 41.393
8217 | 11.470278 | 2.6386 | 30.3744 | 1 | 2.3649 | 2.348771 | 5.59 | 0.01933 | 0.1411 | 0.1540629 | -0.05594405 | -0.0218 | 41.393
8218 | 11.471667 | 2.6384 | 30.378 | 1 | 2.3526 | 2.348973 | 5.53 | 0.01903 | 0.1417 | 0.1540638 | -0.05597694 | -0.0218 | 41.3932
8219 | 11.473056 | 2.6384 | 30.3817 | 1 | 2.3557 | 2.349157 | 5.55 | 0.019105 | 0.1429 | 0.1540648 | -0.05600634 | -0.0218 | 41.3932
8220 | 11.474444 | 2.6382 | 30.3854 | 1 | 2.3633 | 2.349406 | 5.59 | 0.019293 | 0.1441 | 0.1540662 | -0.05603294 | -0.0218 | 41.3931
8221 | 11.475833 | 2.6382 | 30.389 | 1 | 2.3387 | 2.349642 | 5.47 | 0.018694 | 0.1432 | 0.1540667 | -0.05606285 | -0.0218 | 41.3936
8222 | 11.477222 | 2.638 | 30.3927 | 1 | 2.3557 | 2.349872 | 5.55 | 0.019105 | 0.1434 | 0.1540668 | -0.05609253 | -0.0219 | 41.3934
8223 | 11.478611 | 2.638 | 30.3963 | 1 | 2.351 | 2.350061 | 5.53 | 0.018993 | 0.1439 | 0.154066 | -0.05605566 | -0.0219 | 41.3935
8224 | 11.48 | 2.6381 | 30.4 | 1 | 2.3587 | 2.350245 | 5.56 | 0.01918 | 0.1443 | 0.154065 | -0.05608354 | -0.0218 | 41.3934
8225 | 11.481389 | 2.6381 | 30.4037 | 1 | 2.3526 | 2.350467 | 5.53 | 0.01903 | 0.1448 | 0.1540634 | -0.05610991 | -0.0218 | 41.3936
8226 | 11.482778 | 2.638 | 30.4074 | 1 | 2.351 | 2.350693 | 5.53 | 0.018993 | 0.1452 | 0.1540619 | -0.05613555 | -0.0218 | 41.3936
8227 | 11.484167 | 2.638 | 30.411 | 1 | 2.3495 | 2.350886 | 5.52 | 0.018955 | 0.1447 | 0.1540602 | -0.05616135 | -0.0218 | 41.3937
8228 | 11.485556 | 2.6379 | 30.4147 | 1 | 2.3664 | 2.351089 | 5.6 | 0.019368 | 0.1453 | 0.154059 | -0.05618484 | -0.0218 | 41.3935
8229 | 11.486944 | 2.6379 | 30.4183 | 1 | 2.3649 | 2.351257 | 5.59 | 0.01933 | 0.1465 | 0.1540588 | -0.05620671 | -0.0217 | 41.3936
8230 | 11.488333 | 2.6379 | 30.422 | 1 | 2.351 | 2.351461 | 5.53 | 0.018993 | 0.1469 | 0.1540586 | -0.05622796 | -0.0217 | 41.3939
8231 | 11.489722 | 2.6379 | 30.4257 | 1 | 2.3449 | 2.351591 | 5.5 | 0.018843 | 0.1461 | 0.1540583 | -0.05618827 | -0.0217 | 41.394
8232 | 11.491111 | 2.6381 | 30.4293 | 1 | 2.3679 | 2.351774 | 5.61 | 0.019405 | 0.1478 | 0.1540573 | -0.05620775 | -0.0216 | 41.3938
8233 | 11.4925 | 2.6381 | 30.433 | 1 | 2.3618 | 2.351976 | 5.58 | 0.019255 | 0.1488 | 0.1540563 | -0.05622541 | -0.0216 | 41.3939
8234 | 11.494167 | 2.6382 | 30.4367 | 1 | 2.3464 | 2.352184 | 5.51 | 0.018881 | 0.1486 | 0.154055 | -0.05624304 | -0.0215 | 41.3945
8235 | 11.495556 | 2.6382 | 30.4403 | 1 | 2.3526 | 2.35236 | 5.53 | 0.01903 | 0.1485 | 0.1540534 | -0.05626054 | -0.0215 | 41.3944
8236 | 11.496944 | 2.6384 | 30.444 | 1 | 2.3449 | 2.352529 | 5.5 | 0.018843 | 0.1474 | 0.1540516 | -0.05628056 | -0.0214 | 41.3946
8237 | 11.498333 | 2.6384 | 30.4477 | 1 | 2.3587 | 2.352768 | 5.56 | 0.01918 | 0.1478 | 0.1540495 | -0.05630025 | -0.0213 | 41.3944
8238 | 11.499722 | 2.6385 | 30.4513 | 1 | 2.3495 | 2.353007 | 5.52 | 0.018955 | 0.1477 | 0.1540473 | -0.0563204 | -0.0213 | 41.3946
8239 | 11.501111 | 2.6385 | 30.455 | 1 | 2.3633 | 2.35327 | 5.59 | 0.019293 | 0.1485 | 0.1540456 | -0.05627561 | -0.0212 | 41.3945
8240 | 11.5025 | 2.6389 | 30.4587 | 1 | 2.3557 | 2.353499 | 5.55 | 0.019105 | 0.1485 | 0.1540441 | -0.05629419 | -0.0211 | 41.3946
8241 | 11.503889 | 2.6389 | 30.4623 | 1 | 2.3449 | 2.353766 | 5.5 | 0.018843 | 0.1477 | 0.154043 | -0.05631451 | -0.021 | 41.3949
8242 | 11.505278 | 2.6392 | 30.466 | 1 | 2.3557 | 2.353965 | 5.55 | 0.019105 | 0.1482 | 0.1540408 | -0.05633381 | -0.0209 | 41.3948
8243 | 11.506667 | 2.6392 | 30.4697 | 1 | 2.3587 | 2.354168 | 5.56 | 0.01918 | 0.1486 | 0.1540393 | -0.0563511 | -0.0208 | 41.3948
8244 | 11.508056 | 2.6395 | 30.4733 | 1 | 2.3526 | 2.354421 | 5.53 | 0.01903 | 0.1484 | 0.1540374 | -0.05636954 | -0.0207 | 41.3949
8245 | 11.509444 | 2.6395 | 30.477 | 1 | 2.3802 | 2.35465 | 5.67 | 0.019707 | 0.1508 | 0.1540359 | -0.05638371 | -0.0206 | 41.3946
8246 | 11.510833 | 2.6398 | 30.4807 | 1 | 2.351 | 2.354803 | 5.53 | 0.018993 | 0.1509 | 0.154035 | -0.05639648 | -0.0205 | 41.395
8247 | 11.512222 | 2.6398 | 30.4843 | 1 | 2.3618 | 2.354978 | 5.58 | 0.019255 | 0.1521 | 0.1540338 | -0.05634584 | -0.0204 | 41.395
8248 | 11.513611 | 2.6404 | 30.488 | 1 | 2.351 | 2.355204 | 5.53 | 0.018993 | 0.152 | 0.1540326 | -0.05635647 | -0.0203 | 41.3952
8249 | 11.515 | 2.6404 | 30.4917 | 1 | 2.3495 | 2.355431 | 5.52 | 0.018955 | 0.151 | 0.1540303 | -0.05636902 | -0.0201 | 41.3952
8250 | 11.516389 | 2.6408 | 30.4953 | 1 | 2.3572 | 2.355631 | 5.56 | 0.019142 | 0.1523 | 0.154028 | -0.05637879 | -0.02 | 41.3952
8251 | 11.517778 | 2.6408 | 30.499 | 1 | 2.3557 | 2.355773 | 5.55 | 0.019105 | 0.1529 | 0.154025 | -0.05638716 | -0.0199 | 41.3952
8252 | 11.519167 | 2.6413 | 30.5027 | 1 | 2.3618 | 2.355937 | 5.58 | 0.019255 | 0.1538 | 0.1540212 | -0.0563948 | -0.0197 | 41.3952
8253 | 11.520556 | 2.6413 | 30.5063 | 1 | 2.3572 | 2.356052 | 5.56 | 0.019142 | 0.155 | 0.1540181 | -0.05639937 | -0.0196 | 41.3953
8254 | 11.521944 | 2.6418 | 30.51 | 1 | 2.3557 | 2.35622 | 5.55 | 0.019105 | 0.155 | 0.1540157 | -0.05640372 | -0.0195 | 41.3954
8255 | 11.523333 | 2.6418 | 30.5137 | 1 | 2.3526 | 2.356387 | 5.53 | 0.01903 | 0.1546 | 0.1540141 | -0.05634885 | -0.0193 | 41.3955
8256 | 11.524722 | 2.6426 | 30.5173 | 1 | 2.3402 | 2.356604 | 5.48 | 0.018732 | 0.1534 | 0.1540125 | -0.05635638 | -0.0192 | 41.3957
8257 | 11.526111 | 2.6426 | 30.521 | 1 | 2.3371 | 2.356812 | 5.46 | 0.018657 | 0.1517 | 0.1540104 | -0.05636652 | -0.019 | 41.3958
8258 | 11.5275 | 2.6432 | 30.5247 | 1 | 2.3557 | 2.357023 | 5.55 | 0.019105 | 0.1506 | 0.1540083 | -0.05637781 | -0.0188 | 41.3956
8259 | 11.528889 | 2.6432 | 30.5284 | 1 | 2.3557 | 2.357239 | 5.55 | 0.019105 | 0.1502 | 0.1540056 | -0.05638936 | -0.0187 | 41.3957
8260 | 11.530278 | 2.6438 | 30.532 | 1 | 2.3587 | 2.357483 | 5.56 | 0.01918 | 0.15 | 0.1540039 | -0.05640087 | -0.0185 | 41.3957
8261 | 11.531667 | 2.6438 | 30.5357 | 1 | 2.3557 | 2.357674 | 5.55 | 0.019105 | 0.1497 | 0.1540009 | -0.05641322 | -0.0184 | 41.3958
8262 | 11.533056 | 2.6443 | 30.5394 | 1 | 2.3387 | 2.357886 | 5.47 | 0.018694 | 0.148 | 0.1539974 | -0.0564278 | -0.0182 | 41.3961
8263 | 11.534444 | 2.6443 | 30.5431 | 1 | 2.3587 | 2.358113 | 5.56 | 0.01918 | 0.1479 | 0.153994 | -0.05638987 | -0.018 | 41.3958
8264 | 11.535833 | 2.6451 | 30.5467 | 1 | 2.3587 | 2.358289 | 5.56 | 0.01918 | 0.1484 | 0.1539907 | -0.05640366 | -0.0178 | 41.3959
8265 | 11.537222 | 2.6451 | 30.5504 | 1 | 2.3633 | 2.358469 | 5.59 | 0.019293 | 0.149 | 0.1539873 | -0.0564186 | -0.0177 | 41.3959
8266 | 11.538611 | 2.6457 | 30.5541 | 1 | 2.3557 | 2.358702 | 5.55 | 0.019105 | 0.1487 | 0.1539844 | -0.05643388 | -0.0175 | 41.396
8267 | 11.54 | 2.6457 | 30.5578 | 1 | 2.3649 | 2.35889 | 5.59 | 0.01933 | 0.1489 | 0.1539807 | -0.05644824 | -0.0173 | 41.3959
8268 | 11.541389 | 2.6463 | 30.5614 | 1 | 2.351 | 2.359084 | 5.53 | 0.018993 | 0.1481 | 0.1539774 | -0.05646413 | -0.0171 | 41.3962
8269 | 11.542778 | 2.6463 | 30.5651 | 1 | 2.3695 | 2.359308 | 5.61 | 0.019443 | 0.1486 | 0.1539734 | -0.05647949 | -0.017 | 41.396
8270 | 11.544167 | 2.6469 | 30.5688 | 1 | 2.3526 | 2.359499 | 5.53 | 0.01903 | 0.1475 | 0.1539697 | -0.05649638 | -0.0168 | 41.3963
8271 | 11.545556 | 2.6469 | 30.5725 | 1 | 2.3664 | 2.359713 | 5.6 | 0.019368 | 0.1483 | 0.153965 | -0.05645647 | -0.0166 | 41.3961
8272 | 11.546944 | 2.6478 | 30.5761 | 1 | 2.3633 | 2.359951 | 5.59 | 0.019293 | 0.1486 | 0.1539604 | -0.0564712 | -0.0164 | 41.3962
8273 | 11.548333 | 2.6478 | 30.5798 | 1 | 2.3618 | 2.360161 | 5.58 | 0.019255 | 0.1486 | 0.1539561 | -0.05648511 | -0.0162 | 41.3963
8274 | 11.549722 | 2.6485 | 30.5835 | 1 | 2.3572 | 2.360362 | 5.56 | 0.019142 | 0.1485 | 0.1539508 | -0.05649868 | -0.016 | 41.3964
8275 | 11.551111 | 2.6485 | 30.5872 | 1 | 2.3526 | 2.360537 | 5.53 | 0.01903 | 0.1476 | 0.1539461 | -0.05651574 | -0.0158 | 41.3965
8276 | 11.5525 | 2.6492 | 30.5909 | 1 | 2.3557 | 2.360771 | 5.55 | 0.019105 | 0.1473 | 0.153941 | -0.05653452 | -0.0156 | 41.3965
8277 | 11.554167 | 2.6492 | 30.5945 | 1 | 2.3449 | 2.360939 | 5.5 | 0.018843 | 0.1467 | 0.1539363 | -0.05655375 | -0.0154 | 41.397
8278 | 11.555556 | 2.6499 | 30.5982 | 1 | 2.3664 | 2.361204 | 5.6 | 0.019368 | 0.1477 | 0.1539321 | -0.05657176 | -0.0152 | 41.3968
8279 | 11.556944 | 2.6499 | 30.6019 | 1 | 2.3557 | 2.361428 | 5.55 | 0.019105 | 0.1476 | 0.1539287 | -0.05653182 | -0.015 | 41.397
8280 | 11.558333 | 2.6508 | 30.6056 | 1 | 2.3618 | 2.361669 | 5.58 | 0.019255 | 0.1483 | 0.1539253 | -0.05654865 | -0.0148 | 41.3969
8281 | 11.559722 | 2.6508 | 30.6093 | 1 | 2.3526 | 2.361814 | 5.53 | 0.01903 | 0.1471 | 0.1539215 | -0.0565679 | -0.0145 | 41.3971
8282 | 11.561111 | 2.6516 | 30.6129 | 1 | 2.3618 | 2.36206 | 5.58 | 0.019255 | 0.1467 | 0.153918 | -0.05658935 | -0.0143 | 41.397
8283 | 11.5625 | 2.6516 | 30.6166 | 1 | 2.3557 | 2.362261 | 5.55 | 0.019105 | 0.1459 | 0.1539138 | -0.05661331 | -0.0141 | 41.3972
8284 | 11.563889 | 2.6523 | 30.6203 | 1 | 2.3603 | 2.362489 | 5.57 | 0.019217 | 0.1464 | 0.1539098 | -0.05663469 | -0.0139 | 41.3971
8285 | 11.565278 | 2.6523 | 30.624 | 1 | 2.3649 | 2.36267 | 5.59 | 0.01933 | 0.147 | 0.1539055 | -0.05665514 | -0.0137 | 41.3971
8286 | 11.566667 | 2.6529 | 30.6277 | 1 | 2.334 | 2.362852 | 5.45 | 0.018583 | 0.1451 | 0.153901 | -0.05667966 | -0.0135 | 41.3976
8287 | 11.568056 | 2.6529 | 30.6314 | 1 | 2.3679 | 2.363015 | 5.61 | 0.019405 | 0.1452 | 0.153897 | -0.05664305 | -0.0133 | 41.3972
8288 | 11.569444 | 2.6538 | 30.6351 | 1 | 2.3679 | 2.363164 | 5.61 | 0.019405 | 0.146 | 0.1538933 | -0.0566658 | -0.0131 | 41.3972
8289 | 11.570833 | 2.6538 | 30.6387 | 1 | 2.3741 | 2.363334 | 5.64 | 0.019556 | 0.1463 | 0.1538911 | -0.05668831 | -0.0129 | 41.3972
8290 | 11.572222 | 2.6545 | 30.6424 | 1 | 2.3618 | 2.363584 | 5.58 | 0.019255 | 0.1456 | 0.1538889 | -0.05671255 | -0.0127 | 41.3974
8291 | 11.573611 | 2.6545 | 30.6461 | 1 | 2.3679 | 2.363802 | 5.61 | 0.019405 | 0.1462 | 0.1538865 | -0.05673615 | -0.0125 | 41.3974
8292 | 11.575 | 2.6551 | 30.6498 | 1 | 2.3649 | 2.363949 | 5.59 | 0.01933 | 0.1464 | 0.153884 | -0.05676089 | -0.0123 | 41.3974
8293 | 11.576389 | 2.6551 | 30.6535 | 1 | 2.3464 | 2.364192 | 5.51 | 0.018881 | 0.1454 | 0.1538814 | -0.05678677 | -0.0121 | 41.3977
8294 | 11.577778 | 2.6557 | 30.6572 | 1 | 2.3572 | 2.364399 | 5.56 | 0.019142 | 0.1452 | 0.1538789 | -0.05681348 | -0.0119 | 41.3976
8295 | 11.579167 | 2.6557 | 30.6609 | 1 | 2.371 | 2.36461 | 5.62 | 0.019481 | 0.1464 | 0.1538762 | -0.05677213 | -0.0118 | 41.3975
8296 | 11.580556 | 2.6565 | 30.6646 | 1 | 2.3618 | 2.364822 | 5.58 | 0.019255 | 0.1462 | 0.1538735 | -0.05679688 | -0.0116 | 41.3976
8297 | 11.581944 | 2.6565 | 30.6683 | 1 | 2.3695 | 2.365028 | 5.61 | 0.019443 | 0.1467 | 0.1538708 | -0.0568213 | -0.0114 | 41.3976
8298 | 11.583333 | 2.657 | 30.6719 | 1 | 2.3679 | 2.365267 | 5.61 | 0.019405 | 0.1469 | 0.1538665 | -0.0568448 | -0.0112 | 41.3977
8299 | 11.584722 | 2.657 | 30.6756 | 1 | 2.3802 | 2.365501 | 5.67 | 0.019707 | 0.1476 | 0.153862 | -0.05686679 | -0.011 | 41.3975
8300 | 11.586111 | 2.6576 | 30.6793 | 1 | 2.3633 | 2.365688 | 5.59 | 0.019293 | 0.1475 | 0.1538573 | -0.05688963 | -0.0109 | 41.3978
8301 | 11.5875 | 2.6576 | 30.683 | 1 | 2.3587 | 2.365931 | 5.56 | 0.01918 | 0.1467 | 0.1538531 | -0.05691537 | -0.0107 | 41.3979
8302 | 11.588889 | 2.658 | 30.6867 | 1 | 2.3572 | 2.366133 | 5.56 | 0.019142 | 0.1461 | 0.1538489 | -0.05694342 | -0.0106 | 41.398
8303 | 11.590278 | 2.658 | 30.6904 | 1 | 2.371 | 2.366368 | 5.62 | 0.019481 | 0.147 | 0.1538453 | -0.05689782 | -0.0104 | 41.3978
8304 | 11.591667 | 2.6588 | 30.6941 | 1 | 2.3786 | 2.366631 | 5.66 | 0.01967 | 0.1479 | 0.1538413 | -0.05692234 | -0.0102 | 41.3978
8305 | 11.593056 | 2.6588 | 30.6978 | 1 | 2.3557 | 2.366814 | 5.55 | 0.019105 | 0.1468 | 0.1538374 | -0.05694976 | -0.0101 | 41.3981
8306 | 11.594444 | 2.6592 | 30.7015 | 1 | 2.3679 | 2.367048 | 5.61 | 0.019405 | 0.147 | 0.1538333 | -0.05697627 | -0.0099 | 41.398
8307 | 11.595833 | 2.6592 | 30.7052 | 1 | 2.3664 | 2.36722 | 5.6 | 0.019368 | 0.1476 | 0.1538284 | -0.05700069 | -0.0098 | 41.3981
8308 | 11.597222 | 2.6596 | 30.7089 | 1 | 2.3541 | 2.367423 | 5.54 | 0.019067 | 0.1464 | 0.1538234 | -0.05702752 | -0.0097 | 41.3983
8309 | 11.598611 | 2.6596 | 30.7126 | 1 | 2.3741 | 2.367643 | 5.64 | 0.019556 | 0.1467 | 0.1538188 | -0.05705353 | -0.0095 | 41.398
8310 | 11.6 | 2.6599 | 30.7163 | 1 | 2.3679 | 2.367823 | 5.61 | 0.019405 | 0.1469 | 0.1538148 | -0.05708107 | -0.0094 | 41.3982
8311 | 11.601389 | 2.6599 | 30.72 | 1 | 2.3664 | 2.368008 | 5.6 | 0.019368 | 0.147 | 0.1538117 | -0.05703443 | -0.0093 | 41.3982
8312 | 11.602778 | 2.6604 | 30.7237 | 1 | 2.3786 | 2.368261 | 5.66 | 0.01967 | 0.1478 | 0.1538086 | -0.0570602 | -0.0092 | 41.3981
8313 | 11.604167 | 2.6604 | 30.7274 | 1 | 2.3603 | 2.368498 | 5.57 | 0.019217 | 0.1475 | 0.1538049 | -0.05708634 | -0.0091 | 41.3984
8314 | 11.605556 | 2.6607 | 30.7311 | 1 | 2.3741 | 2.368685 | 5.64 | 0.019556 | 0.1486 | 0.1538013 | -0.05710892 | -0.009 | 41.3982
8315 | 11.606944 | 2.6607 | 30.7348 | 1 | 2.3679 | 2.368844 | 5.61 | 0.019405 | 0.1481 | 0.1537978 | -0.05713284 | -0.0089 | 41.3984
8316 | 11.608333 | 2.6609 | 30.7385 | 1 | 2.3756 | 2.369109 | 5.64 | 0.019594 | 0.1483 | 0.1537934 | -0.05715585 | -0.0088 | 41.3983
8317 | 11.609722 | 2.6609 | 30.7422 | 1 | 2.3679 | 2.369303 | 5.61 | 0.019405 | 0.1481 | 0.1537894 | -0.05718 | -0.0087 | 41.3984
8318 | 11.611111 | 2.661 | 30.7459 | 1 | 2.3741 | 2.369461 | 5.64 | 0.019556 | 0.1486 | 0.1537845 | -0.05720236 | -0.0087 | 41.3984
8319 | 11.6125 | 2.661 | 30.7496 | 1 | 2.3802 | 2.369704 | 5.67 | 0.019707 | 0.1494 | 0.1537788 | -0.05715296 | -0.0086 | 41.3984
8320 | 11.613889 | 2.6614 | 30.7532 | 1 | 2.3756 | 2.369887 | 5.64 | 0.019594 | 0.1499 | 0.153772 | -0.05717278 | -0.0085 | 41.3985
8321 | 11.615278 | 2.6614 | 30.7569 | 1 | 2.3786 | 2.37013 | 5.66 | 0.01967 | 0.1504 | 0.1537652 | -0.0571915 | -0.0084 | 41.3985
8322 | 11.616667 | 2.6616 | 30.7606 | 1 | 2.3832 | 2.370261 | 5.68 | 0.019783 | 0.1515 | 0.1537573 | -0.05720795 | -0.0084 | 41.3985
8323 | 11.618056 | 2.6616 | 30.7643 | 1 | 2.3633 | 2.37049 | 5.59 | 0.019293 | 0.1516 | 0.1537489 | -0.05722476 | -0.0083 | 41.3988
8324 | 11.619722 | 2.6617 | 30.768 | 1 | 2.3756 | 2.370619 | 5.64 | 0.019594 | 0.1521 | 0.1537404 | -0.05724036 | -0.0083 | 41.399
8325 | 11.621111 | 2.6617 | 30.7717 | 1 | 2.3771 | 2.370803 | 5.65 | 0.019632 | 0.1521 | 0.1537316 | -0.05725594 | -0.0082 | 41.399
8326 | 11.6225 | 2.6618 | 30.7754 | 1 | 2.3756 | 2.371011 | 5.64 | 0.019594 | 0.1524 | 0.153723 | -0.05726964 | -0.0082 | 41.399
8327 | 11.623889 | 2.6618 | 30.7791 | 2 | 2.371 | 2.371217 | 5.62 | 0.019481 | 0.1521 | 0.1537141 | -0.05721641 | -0.0081 | 41.3992
8328 | 11.625278 | 2.6621 | 30.7828 | 1 | 2.3633 | 2.371455 | 5.59 | 0.019293 | 0.1514 | 0.1537053 | -0.05723208 | -0.0081 | 41.3993
8329 | 11.626667 | 2.6621 | 30.7865 | 1 | 2.3633 | 2.371644 | 5.59 | 0.019293 | 0.1507 | 0.1536963 | -0.05724819 | -0.008 | 41.3993
8330 | 11.628056 | 2.6622 | 30.7902 | 1 | 2.3802 | 2.371879 | 5.67 | 0.019707 | 0.1511 | 0.1536878 | -0.05726428 | -0.008 | 41.3991
8331 | 11.629444 | 2.6622 | 30.7939 | 1 | 2.3832 | 2.37205 | 5.68 | 0.019783 | 0.152 | 0.1536788 | -0.05727818 | -0.008 | 41.3991
8332 | 11.630833 | 2.6622 | 30.7976 | 1 | 2.3633 | 2.372262 | 5.59 | 0.019293 | 0.151 | 0.1536694 | -0.0572942 | -0.0079 | 41.3995
8333 | 11.632222 | 2.6622 | 30.8013 | 1 | 2.3771 | 2.372483 | 5.65 | 0.019632 | 0.1517 | 0.1536595 | -0.05730824 | -0.0079 | 41.3993
8334 | 11.633611 | 2.6622 | 30.805 | 1 | 2.3679 | 2.372611 | 5.61 | 0.019405 | 0.1512 | 0.1536501 | -0.05732399 | -0.0079 | 41.3995
8335 | 11.635 | 2.6622 | 30.8087 | 1 | 2.3756 | 2.372744 | 5.64 | 0.019594 | 0.1512 | 0.1536408 | -0.057273 | -0.0079 | 41.3994
8336 | 11.636389 | 2.6624 | 30.8124 | 1 | 2.371 | 2.372935 | 5.62 | 0.019481 | 0.1514 | 0.1536315 | -0.05728838 | -0.0079 | 41.3995
8337 | 11.637778 | 2.6624 | 30.8161 | 1 | 2.3847 | 2.373086 | 5.69 | 0.019821 | 0.1517 | 0.153622 | -0.05730334 | -0.0078 | 41.3994
8338 | 11.639167 | 2.6624 | 30.8198 | 1 | 2.3741 | 2.37325 | 5.64 | 0.019556 | 0.1515 | 0.1536114 | -0.05731816 | -0.0078 | 41.3996
8339 | 11.640556 | 2.6624 | 30.8235 | 1 | 2.3771 | 2.373475 | 5.65 | 0.019632 | 0.1517 | 0.1536009 | -0.05733247 | -0.0078 | 41.3996
8340 | 11.641944 | 2.6623 | 30.8272 | 1 | 2.3587 | 2.373615 | 5.56 | 0.01918 | 0.1504 | 0.153591 | -0.0573483 | -0.0078 | 41.3999
8341 | 11.643333 | 2.6623 | 30.8309 | 1 | 2.3587 | 2.373825 | 5.56 | 0.01918 | 0.15 | 0.1535808 | -0.05736292 | -0.0078 | 41.3999
8342 | 11.644722 | 2.6621 | 30.8346 | 1 | 2.3847 | 2.37399 | 5.69 | 0.019821 | 0.1507 | 0.1535704 | -0.05737526 | -0.0079 | 41.3996
8343 | 11.646111 | 2.6621 | 30.8383 | 1 | 2.371 | 2.374194 | 5.62 | 0.019481 | 0.1503 | 0.15356 | -0.0573306 | -0.0079 | 41.3998
8344 | 11.6475 | 2.6623 | 30.842 | 1 | 2.3878 | 2.37436 | 5.7 | 0.019897 | 0.1525 | 0.1535494 | -0.05733946 | -0.0079 | 41.3996
8345 | 11.648889 | 2.6623 | 30.8457 | 1 | 2.3893 | 2.374589 | 5.71 | 0.019935 | 0.1538 | 0.1535386 | -0.05734585 | -0.0079 | 41.3996
8346 | 11.650278 | 2.6622 | 30.8494 | 1 | 2.3847 | 2.374778 | 5.69 | 0.019821 | 0.1544 | 0.1535279 | -0.05735182 | -0.0078 | 41.3997
8347 | 11.651667 | 2.6622 | 30.8531 | 1 | 2.3679 | 2.374992 | 5.61 | 0.019405 | 0.1541 | 0.1535172 | -0.05735989 | -0.0079 | 41.4
8348 | 11.653056 | 2.6622 | 30.8568 | 1 | 2.3862 | 2.375191 | 5.69 | 0.019859 | 0.1554 | 0.1535063 | -0.05736589 | -0.0079 | 41.3998
8349 | 11.654444 | 2.6622 | 30.8605 | 1 | 2.3725 | 2.375404 | 5.63 | 0.019518 | 0.1547 | 0.1534944 | -0.05737273 | -0.0079 | 41.4
8350 | 11.655833 | 2.6621 | 30.8642 | 1 | 2.3847 | 2.375605 | 5.69 | 0.019821 | 0.155 | 0.1534818 | -0.05737808 | -0.0079 | 41.3999
8351 | 11.657222 | 2.6621 | 30.8679 | 1 | 2.3771 | 2.375883 | 5.65 | 0.019632 | 0.1554 | 0.1534685 | -0.05732245 | -0.0079 | 41.4
8352 | 11.658611 | 2.6623 | 30.8716 | 1 | 2.3786 | 2.376015 | 5.66 | 0.01967 | 0.1552 | 0.1534551 | -0.05732744 | -0.0078 | 41.4001
8353 | 11.66 | 2.6623 | 30.8753 | 1 | 2.3786 | 2.376193 | 5.66 | 0.01967 | 0.1558 | 0.1534421 | -0.05733163 | -0.0078 | 41.4001
8354 | 11.661389 | 2.6624 | 30.879 | 1 | 2.3603 | 2.376416 | 5.57 | 0.019217 | 0.1551 | 0.1534297 | -0.05733636 | -0.0078 | 41.4004
8355 | 11.662778 | 2.6624 | 30.8827 | 1 | 2.3679 | 2.37664 | 5.61 | 0.019405 | 0.1547 | 0.1534174 | -0.05734378 | -0.0078 | 41.4003
8356 | 11.664167 | 2.6624 | 30.8864 | 1 | 2.3756 | 2.376807 | 5.64 | 0.019594 | 0.1548 | 0.1534058 | -0.05735136 | -0.0078 | 41.4003
8357 | 11.665556 | 2.6624 | 30.8901 | 1 | 2.3695 | 2.376973 | 5.61 | 0.019443 | 0.1539 | 0.1533954 | -0.05736105 | -0.0078 | 41.4004
8358 | 11.666944 | 2.6623 | 30.8937 | 1 | 2.3741 | 2.377219 | 5.64 | 0.019556 | 0.1535 | 0.153385 | -0.05737177 | -0.0078 | 41.4004
8359 | 11.668333 | 2.6623 | 30.8975 | 1 | 2.3954 | 2.377425 | 5.74 | 0.020087 | 0.1547 | 0.1533741 | -0.05731538 | -0.0077 | 41.4001
8360 | 11.669722 | 2.6626 | 30.9012 | 1 | 2.3817 | 2.37764 | 5.67 | 0.019745 | 0.1552 | 0.1533621 | -0.05732283 | -0.0077 | 41.4003
8361 | 11.671111 | 2.6626 | 30.9049 | 1 | 2.3741 | 2.377791 | 5.64 | 0.019556 | 0.1544 | 0.1533506 | -0.05733044 | -0.0077 | 41.4005
8362 | 11.6725 | 2.6627 | 30.9086 | 1 | 2.3771 | 2.378008 | 5.65 | 0.019632 | 0.1558 | 0.1533398 | -0.05733385 | -0.0076 | 41.4005
8363 | 11.673889 | 2.6627 | 30.9123 | 1 | 2.3862 | 2.378158 | 5.69 | 0.019859 | 0.1565 | 0.1533294 | -0.05733538 | -0.0076 | 41.4004
8364 | 11.675278 | 2.6628 | 30.9159 | 1 | 2.3786 | 2.378347 | 5.66 | 0.01967 | 0.1567 | 0.1533183 | -0.0573361 | -0.0076 | 41.4006
8365 | 11.676667 | 2.6628 | 30.9196 | 1 | 2.3756 | 2.378556 | 5.64 | 0.019594 | 0.1561 | 0.1533075 | -0.05733737 | -0.0075 | 41.4007
8366 | 11.678056 | 2.663 | 30.9233 | 1 | 2.3741 | 2.378802 | 5.64 | 0.019556 | 0.1555 | 0.1532962 | -0.05733976 | -0.0075 | 41.4007
8367 | 11.679444 | 2.663 | 30.927 | 1 | 2.3878 | 2.378992 | 5.7 | 0.019897 | 0.1563 | 0.1532852 | -0.05728509 | -0.0075 | 41.4006
8368 | 11.680833 | 2.6634 | 30.9308 | 1 | 2.3832 | 2.379237 | 5.68 | 0.019783 | 0.1562 | 0.1532741 | -0.05728617 | -0.0074 | 41.4006
8369 | 11.6825 | 2.6634 | 30.9345 | 1 | 2.3878 | 2.379468 | 5.7 | 0.019897 | 0.1571 | 0.1532624 | -0.05728643 | -0.0073 | 41.4009
8370 | 11.683889 | 2.6636 | 30.9382 | 1 | 2.3847 | 2.379611 | 5.69 | 0.019821 | 0.1572 | 0.1532516 | -0.05728696 | -0.0072 | 41.401
8371 | 11.685278 | 2.6636 | 30.9419 | 1 | 2.3786 | 2.379787 | 5.66 | 0.01967 | 0.1567 | 0.1532404 | -0.05728676 | -0.0072 | 41.4011
8372 | 11.686667 | 2.6639 | 30.9456 | 1 | 2.3847 | 2.379969 | 5.69 | 0.019821 | 0.1569 | 0.15323 | -0.05728644 | -0.0071 | 41.4011
8373 | 11.688056 | 2.6639 | 30.9493 | 1 | 2.3938 | 2.380206 | 5.73 | 0.020049 | 0.1584 | 0.1532194 | -0.05728192 | -0.007 | 41.401
8374 | 11.689444 | 2.6643 | 30.953 | 1 | 2.3725 | 2.380316 | 5.63 | 0.019518 | 0.1576 | 0.153209 | -0.05727794 | -0.0069 | 41.4013
8375 | 11.690833 | 2.6643 | 30.9567 | 1 | 2.3908 | 2.380521 | 5.72 | 0.019973 | 0.1585 | 0.1531993 | -0.05722176 | -0.0068 | 41.4011
8376 | 11.692222 | 2.6649 | 30.9604 | 1 | 2.3817 | 2.380669 | 5.67 | 0.019745 | 0.1584 | 0.153191 | -0.05721628 | -0.0067 | 41.4013
8377 | 11.693611 | 2.6649 | 30.9641 | 1 | 2.3802 | 2.380856 | 5.67 | 0.019707 | 0.1581 | 0.1531831 | -0.05721153 | -0.0066 | 41.4014
8378 | 11.695 | 2.6654 | 30.9678 | 1 | 2.3725 | 2.381074 | 5.63 | 0.019518 | 0.157 | 0.1531756 | -0.05720675 | -0.0065 | 41.4015
8379 | 11.696389 | 2.6654 | 30.9715 | 1 | 2.3802 | 2.381225 | 5.67 | 0.019707 | 0.157 | 0.1531683 | -0.05720232 | -0.0063 | 41.4014
8380 | 11.697778 | 2.666 | 30.9752 | 1 | 2.3802 | 2.38141 | 5.67 | 0.019707 | 0.157 | 0.1531611 | -0.05719774 | -0.0062 | 41.4015
8381 | 11.699167 | 2.666 | 30.9789 | 1 | 2.3741 | 2.381569 | 5.64 | 0.019556 | 0.1564 | 0.1531545 | -0.05719293 | -0.0061 | 41.4016
8382 | 11.700556 | 2.6665 | 30.9826 | 1 | 2.3817 | 2.381759 | 5.67 | 0.019745 | 0.1564 | 0.1531468 | -0.05718769 | -0.0059 | 41.4015
8383 | 11.701944 | 2.6665 | 30.9863 | 1 | 2.3878 | 2.381941 | 5.7 | 0.019897 | 0.1566 | 0.1531387 | -0.05713925 | -0.0058 | 41.4015
8384 | 11.703333 | 2.6673 | 30.99 | 1 | 2.3817 | 2.382177 | 5.67 | 0.019745 | 0.1566 | 0.1531307 | -0.05713366 | -0.0056 | 41.4016
8385 | 11.704722 | 2.6673 | 30.9937 | 1 | 2.3938 | 2.382425 | 5.73 | 0.020049 | 0.1575 | 0.1531227 | -0.05712552 | -0.0055 | 41.4015
8386 | 11.706111 | 2.668 | 30.9974 | 1 | 2.3817 | 2.382592 | 5.67 | 0.019745 | 0.1572 | 0.1531149 | -0.05711878 | -0.0053 | 41.4017
8387 | 11.7075 | 2.668 | 31.0011 | 2 | 2.3741 | 2.382799 | 5.64 | 0.019556 | 0.1567 | 0.1531079 | -0.05711373 | -0.0051 | 41.4018
8388 | 11.708889 | 2.6687 | 31.0048 | 1 | 2.3847 | 2.383017 | 5.69 | 0.019821 | 0.1565 | 0.1531003 | -0.05710923 | -0.005 | 41.4017
8389 | 11.710278 | 2.6687 | 31.0086 | 1 | 2.3984 | 2.383307 | 5.75 | 0.020163 | 0.1572 | 0.1530933 | -0.0571039 | -0.0048 | 41.4015
8390 | 11.711667 | 2.6695 | 31.0123 | 1 | 2.3893 | 2.383529 | 5.71 | 0.019935 | 0.1581 | 0.1530861 | -0.05709641 | -0.0046 | 41.4017
8391 | 11.713056 | 2.6695 | 31.016 | 1 | 2.3771 | 2.383696 | 5.65 | 0.019632 | 0.1574 | 0.1530791 | -0.05704585 | -0.0044 | 41.4019
8392 | 11.714444 | 2.6704 | 31.0197 | 1 | 2.3817 | 2.383915 | 5.67 | 0.019745 | 0.157 | 0.1530723 | -0.05704053 | -0.0042 | 41.4019
8393 | 11.715833 | 2.6704 | 31.0234 | 1 | 2.3984 | 2.384077 | 5.75 | 0.020163 | 0.1579 | 0.1530659 | -0.05703362 | -0.004 | 41.4017
8394 | 11.717222 | 2.6712 | 31.0271 | 1 | 2.3587 | 2.384246 | 5.56 | 0.01918 | 0.1558 | 0.1530596 | -0.05702928 | -0.0038 | 41.4023
8395 | 11.718611 | 2.6712 | 31.0308 | 1 | 2.371 | 2.384407 | 5.62 | 0.019481 | 0.1541 | 0.1530536 | -0.05702875 | -0.0036 | 41.4022
8396 | 11.72 | 2.672 | 31.0345 | 1 | 2.3908 | 2.384605 | 5.72 | 0.019973 | 0.1546 | 0.1530484 | -0.0570274 | -0.0035 | 41.4019
8397 | 11.721389 | 2.672 | 31.0382 | 1 | 2.3862 | 2.384872 | 5.69 | 0.019859 | 0.1548 | 0.1530443 | -0.05702581 | -0.0033 | 41.402
8398 | 11.722778 | 2.6728 | 31.0419 | 2 | 2.371 | 2.385046 | 5.62 | 0.019481 | 0.1532 | 0.1530407 | -0.05702736 | -0.0031 | 41.4023
8399 | 11.724167 | 2.6728 | 31.0457 | 1 | 2.3893 | 2.385256 | 5.71 | 0.019935 | 0.1529 | 0.1530367 | -0.05698633 | -0.0029 | 41.402
8400 | 11.725556 | 2.6737 | 31.0494 | 1 | 2.3862 | 2.385478 | 5.69 | 0.019859 | 0.1529 | 0.153033 | -0.05698849 | -0.0027 | 41.4021
8401 | 11.726944 | 2.6737 | 31.0531 | 1 | 2.3802 | 2.385743 | 5.67 | 0.019707 | 0.1525 | 0.1530288 | -0.05699136 | -0.0025 | 41.4022
8402 | 11.728333 | 2.6745 | 31.0568 | 1 | 2.3938 | 2.385975 | 5.73 | 0.020049 | 0.153 | 0.1530257 | -0.05699429 | -0.0023 | 41.4021
8403 | 11.729722 | 2.6745 | 31.0605 | 1 | 2.3771 | 2.386213 | 5.65 | 0.019632 | 0.1523 | 0.1530223 | -0.0569988 | -0.0021 | 41.4024
8404 | 11.731111 | 2.6752 | 31.0642 | 1 | 2.3847 | 2.38645 | 5.69 | 0.019821 | 0.1517 | 0.1530185 | -0.05700327 | -0.0019 | 41.4023
8405 | 11.7325 | 2.6752 | 31.068 | 1 | 2.3878 | 2.386624 | 5.7 | 0.019897 | 0.1519 | 0.1530145 | -0.05700729 | -0.0017 | 41.4023
8406 | 11.733889 | 2.676 | 31.0717 | 1 | 2.3847 | 2.386835 | 5.69 | 0.019821 | 0.1523 | 0.1530107 | -0.05701126 | -0.0015 | 41.4023
8407 | 11.735278 | 2.676 | 31.0754 | 1 | 2.3908 | 2.386992 | 5.72 | 0.019973 | 0.1528 | 0.1530067 | -0.05697001 | -0.0013 | 41.4023
8408 | 11.736667 | 2.6768 | 31.0791 | 1 | 2.3893 | 2.387235 | 5.71 | 0.019935 | 0.1529 | 0.153003 | -0.05697285 | -0.0011 | 41.4024
8409 | 11.738056 | 2.6768 | 31.0828 | 1 | 2.3923 | 2.38747 | 5.72 | 0.020011 | 0.1527 | 0.1529996 | -0.0569767 | -0.0009 | 41.4024
8410 | 11.739444 | 2.6776 | 31.0865 | 1 | 2.3817 | 2.387706 | 5.67 | 0.019745 | 0.1526 | 0.1529959 | -0.0569807 | -0.0007 | 41.4025
8411 | 11.741111 | 2.6776 | 31.0903 | 1 | 2.3741 | 2.387908 | 5.64 | 0.019556 | 0.1519 | 0.1529918 | -0.0569857 | -0.0006 | 41.403
8412 | 11.7425 | 2.6782 | 31.094 | 1 | 2.3847 | 2.388136 | 5.69 | 0.019821 | 0.1512 | 0.1529874 | -0.05699239 | -0.0004 | 41.4028
8413 | 11.743889 | 2.6782 | 31.0977 | 1 | 2.3832 | 2.388276 | 5.68 | 0.019783 | 0.1501 | 0.152983 | -0.05700086 | -0.0002 | 41.4029
8414 | 11.745278 | 2.6788 | 31.1014 | 2 | 2.3923 | 2.388424 | 5.72 | 0.020011 | 0.1502 | 0.1529789 | -0.05700918 | -0.0001 | 41.4028
8415 | 11.746667 | 2.6788 | 31.1051 | 1 | 2.3847 | 2.388598 | 5.69 | 0.019821 | 0.1499 | 0.1529747 | -0.05697346 | 0.0001 | 41.403
8416 | 11.748056 | 2.6795 | 31.1089 | 1 | 2.3984 | 2.388757 | 5.75 | 0.020163 | 0.1506 | 0.1529696 | -0.05698102 | 0.0002 | 41.4028
8417 | 11.749444 | 2.6795 | 31.1126 | 1 | 2.3908 | 2.388889 | 5.72 | 0.019973 | 0.1503 | 0.152964 | -0.05698901 | 0.0004 | 41.4029
8418 | 11.750833 | 2.6801 | 31.1163 | 1 | 2.3969 | 2.389049 | 5.74 | 0.020125 | 0.151 | 0.1529583 | -0.05699434 | 0.0006 | 41.4029
8419 | 11.752222 | 2.6801 | 31.12 | 1 | 2.371 | 2.389264 | 5.62 | 0.019481 | 0.1497 | 0.1529519 | -0.05700164 | 0.0007 | 41.4033
8420 | 11.753611 | 2.6806 | 31.1238 | 1 | 2.4014 | 2.389489 | 5.77 | 0.02024 | 0.1506 | 0.1529455 | -0.05700638 | 0.0008 | 41.4028
8421 | 11.755 | 2.6806 | 31.1275 | 1 | 2.3878 | 2.389727 | 5.7 | 0.019897 | 0.1501 | 0.1529387 | -0.0570127 | 0.001 | 41.4031
8422 | 11.756389 | 2.6811 | 31.1312 | 1 | 2.3893 | 2.389938 | 5.71 | 0.019935 | 0.1497 | 0.1529317 | -0.05701867 | 0.0011 | 41.4031
8423 | 11.757778 | 2.6811 | 31.1349 | 1 | 2.3984 | 2.390145 | 5.75 | 0.020163 | 0.1497 | 0.1529251 | -0.05698682 | 0.0012 | 41.403
8424 | 11.759167 | 2.6817 | 31.1387 | 1 | 2.3938 | 2.390312 | 5.73 | 0.020049 | 0.1498 | 0.1529177 | -0.05699262 | 0.0013 | 41.4031
8425 | 11.760556 | 2.6817 | 31.1424 | 1 | 2.3938 | 2.390536 | 5.73 | 0.020049 | 0.15 | 0.1529105 | -0.05699768 | 0.0015 | 41.4031
8426 | 11.761944 | 2.6821 | 31.1461 | 1 | 2.3923 | 2.390742 | 5.72 | 0.020011 | 0.15 | 0.1529041 | -0.05700219 | 0.0016 | 41.4032
8427 | 11.763333 | 2.6821 | 31.1498 | 1 | 2.3969 | 2.390926 | 5.74 | 0.020125 | 0.1514 | 0.1528978 | -0.05700492 | 0.0017 | 41.4032
8428 | 11.764722 | 2.6825 | 31.1536 | 1 | 2.3817 | 2.39115 | 5.67 | 0.019745 | 0.1507 | 0.1528914 | -0.05700913 | 0.0018 | 41.4034
8429 | 11.766111 | 2.6825 | 31.1573 | 1 | 2.3832 | 2.391339 | 5.68 | 0.019783 | 0.1497 | 0.1528846 | -0.0570153 | 0.0019 | 41.4034
8430 | 11.7675 | 2.6828 | 31.161 | 1 | 2.3862 | 2.391526 | 5.69 | 0.019859 | 0.1488 | 0.152879 | -0.05702266 | 0.0019 | 41.4034
8431 | 11.768889 | 2.6828 | 31.1648 | 1 | 2.3938 | 2.391696 | 5.73 | 0.020049 | 0.1493 | 0.1528731 | -0.0569921 | 0.002 | 41.4033
8432 | 11.770278 | 2.6832 | 31.1685 | 1 | 2.3878 | 2.39193 | 5.7 | 0.019897 | 0.1487 | 0.1528677 | -0.05699967 | 0.0021 | 41.4034
8433 | 11.771667 | 2.6832 | 31.1722 | 1 | 2.3847 | 2.392117 | 5.69 | 0.019821 | 0.148 | 0.1528628 | -0.05700736 | 0.0022 | 41.4035
8434 | 11.773056 | 2.6835 | 31.1759 | 1 | 2.3908 | 2.39232 | 5.72 | 0.019973 | 0.1483 | 0.1528584 | -0.05701441 | 0.0023 | 41.4035
8435 | 11.774444 | 2.6835 | 31.1797 | 1 | 2.3893 | 2.392486 | 5.71 | 0.019935 | 0.1478 | 0.1528544 | -0.05702149 | 0.0023 | 41.4035
8436 | 11.775833 | 2.6836 | 31.1834 | 1 | 2.3832 | 2.392641 | 5.68 | 0.019783 | 0.1469 | 0.1528509 | -0.05703072 | 0.0024 | 41.4036
8437 | 11.777222 | 2.6836 | 31.1871 | 1 | 2.4029 | 2.392799 | 5.77 | 0.020278 | 0.1482 | 0.1528477 | -0.05703671 | 0.0024 | 41.4034
8438 | 11.778611 | 2.6838 | 31.1908 | 1 | 2.4059 | 2.393068 | 5.79 | 0.020354 | 0.1493 | 0.1528432 | -0.05704196 | 0.0024 | 41.4034
8439 | 11.78 | 2.6838 | 31.1946 | 1 | 2.3984 | 2.393267 | 5.75 | 0.020163 | 0.1498 | 0.1528389 | -0.05701171 | 0.0025 | 41.4035
8440 | 11.781389 | 2.684 | 31.1983 | 1 | 2.3984 | 2.393529 | 5.75 | 0.020163 | 0.1502 | 0.1528357 | -0.05701524 | 0.0025 | 41.4035
8441 | 11.782778 | 2.684 | 31.202 | 1 | 2.3862 | 2.393728 | 5.69 | 0.019859 | 0.1489 | 0.1528322 | -0.05702016 | 0.0026 | 41.4037
8442 | 11.784167 | 2.6841 | 31.2058 | 1 | 2.3893 | 2.393935 | 5.71 | 0.019935 | 0.1487 | 0.1528287 | -0.05702471 | 0.0026 | 41.4037
8443 | 11.785556 | 2.6841 | 31.2095 | 1 | 2.3954 | 2.394214 | 5.74 | 0.020087 | 0.149 | 0.1528254 | -0.05702882 | 0.0026 | 41.4036
8444 | 11.786944 | 2.6842 | 31.2132 | 1 | 2.4059 | 2.39439 | 5.79 | 0.020354 | 0.1494 | 0.1528219 | -0.0570319 | 0.0026 | 41.4035
8445 | 11.788333 | 2.6842 | 31.217 | 1 | 2.3695 | 2.394616 | 5.61 | 0.019443 | 0.1475 | 0.152819 | -0.05703799 | 0.0027 | 41.4041
8446 | 11.789722 | 2.6842 | 31.2207 | 1 | 2.3908 | 2.394813 | 5.72 | 0.019973 | 0.1474 | 0.1528162 | -0.05704315 | 0.0027 | 41.4038
8447 | 11.791111 | 2.6842 | 31.2244 | 1 | 2.4029 | 2.395013 | 5.77 | 0.020278 | 0.1477 | 0.1528137 | -0.05702082 | 0.0027 | 41.4036
8448 | 11.7925 | 2.6843 | 31.2281 | 1 | 2.4044 | 2.39523 | 5.78 | 0.020316 | 0.1486 | 0.1528115 | -0.05702368 | 0.0027 | 41.4037
8449 | 11.793889 | 2.6843 | 31.2319 | 1 | 2.3893 | 2.395475 | 5.71 | 0.019935 | 0.1483 | 0.1528102 | -0.05702752 | 0.0027 | 41.4039
8450 | 11.795278 | 2.6843 | 31.2356 | 1 | 2.3954 | 2.395698 | 5.74 | 0.020087 | 0.1487 | 0.1528101 | -0.05702842 | 0.0027 | 41.4038
8451 | 11.796667 | 2.6843 | 31.2393 | 1 | 2.3969 | 2.39589 | 5.74 | 0.020125 | 0.1484 | 0.1528098 | -0.05702953 | 0.0027 | 41.4039
8452 | 11.798056 | 2.6843 | 31.2431 | 1 | 2.3908 | 2.396086 | 5.72 | 0.019973 | 0.1477 | 0.1528093 | -0.0570321 | 0.0027 | 41.4039
8453 | 11.799444 | 2.6843 | 31.2468 | 1 | 2.3908 | 2.396288 | 5.72 | 0.019973 | 0.1474 | 0.1528092 | -0.0570346 | 0.0027 | 41.404
8454 | 11.800833 | 2.6842 | 31.2505 | 1 | 2.3893 | 2.396491 | 5.71 | 0.019935 | 0.1464 | 0.1528086 | -0.05703731 | 0.0027 | 41.404
8455 | 11.802222 | 2.6842 | 31.2543 | 1 | 2.3984 | 2.396714 | 5.75 | 0.020163 | 0.1463 | 0.152809 | -0.05702216 | 0.0026 | 41.4039
8456 | 11.803889 | 2.6842 | 31.258 | 1 | 2.3969 | 2.396915 | 5.74 | 0.020125 | 0.1459 | 0.1528095 | -0.05702583 | 0.0026 | 41.4043
8457 | 11.805278 | 2.6842 | 31.2617 | 1 | 2.3969 | 2.397126 | 5.74 | 0.020125 | 0.1455 | 0.1528101 | -0.05702991 | 0.0026 | 41.4043
8458 | 11.806667 | 2.6841 | 31.2654 | 1 | 2.3938 | 2.397314 | 5.73 | 0.020049 | 0.1452 | 0.1528109 | -0.05703352 | 0.0026 | 41.4044
8459 | 11.808056 | 2.6841 | 31.2692 | 1 | 2.3969 | 2.39756 | 5.74 | 0.020125 | 0.1448 | 0.1528121 | -0.05703714 | 0.0026 | 41.4044
8460 | 11.809444 | 2.6839 | 31.2729 | 1 | 2.3938 | 2.397762 | 5.73 | 0.020049 | 0.1446 | 0.1528132 | -0.05703991 | 0.0025 | 41.4044
8461 | 11.810833 | 2.6839 | 31.2766 | 1 | 2.3923 | 2.397968 | 5.72 | 0.020011 | 0.1437 | 0.1528131 | -0.0570449 | 0.0025 | 41.4045
8462 | 11.812222 | 2.6837 | 31.2804 | 1 | 2.3908 | 2.398183 | 5.72 | 0.019973 | 0.1431 | 0.1528133 | -0.05704979 | 0.0024 | 41.4045
8463 | 11.813611 | 2.6837 | 31.2841 | 1 | 2.3999 | 2.39839 | 5.76 | 0.020201 | 0.1435 | 0.1528126 | -0.05704417 | 0.0024 | 41.4044
8464 | 11.815 | 2.6835 | 31.2878 | 1 | 2.3954 | 2.398615 | 5.74 | 0.020087 | 0.1433 | 0.1528131 | -0.05704868 | 0.0023 | 41.4045
8465 | 11.816389 | 2.6835 | 31.2915 | 1 | 2.4074 | 2.398837 | 5.8 | 0.020393 | 0.1445 | 0.1528138 | -0.05705129 | 0.0023 | 41.4044
8466 | 11.817778 | 2.6833 | 31.2953 | 2 | 2.3908 | 2.39905 | 5.72 | 0.019973 | 0.1443 | 0.1528139 | -0.05705313 | 0.0022 | 41.4047
8467 | 11.819167 | 2.6833 | 31.299 | 1 | 2.3969 | 2.399309 | 5.74 | 0.020125 | 0.1445 | 0.1528149 | -0.05705479 | 0.0022 | 41.4046
8468 | 11.820556 | 2.6831 | 31.3027 | 1 | 2.4059 | 2.399561 | 5.79 | 0.020354 | 0.1445 | 0.1528164 | -0.0570555 | 0.0021 | 41.4045
8469 | 11.821944 | 2.6831 | 31.3065 | 1 | 2.4074 | 2.399781 | 5.8 | 0.020393 | 0.1454 | 0.1528178 | -0.05705449 | 0.0021 | 41.4045
8470 | 11.823333 | 2.6828 | 31.3102 | 1 | 2.3984 | 2.400002 | 5.75 | 0.020163 | 0.1452 | 0.1528189 | -0.05705387 | 0.002 | 41.4047
8471 | 11.824722 | 2.6828 | 31.3139 | 1 | 2.3954 | 2.400305 | 5.74 | 0.020087 | 0.1447 | 0.1528198 | -0.05704747 | 0.0019 | 41.4048
8472 | 11.826111 | 2.6826 | 31.3176 | 1 | 2.3954 | 2.400489 | 5.74 | 0.020087 | 0.1441 | 0.1528207 | -0.05704896 | 0.0019 | 41.4048
8473 | 11.8275 | 2.6826 | 31.3214 | 1 | 2.4059 | 2.400719 | 5.79 | 0.020354 | 0.1444 | 0.1528217 | -0.05704902 | 0.0018 | 41.4046
8474 | 11.828889 | 2.6823 | 31.3251 | 1 | 2.3999 | 2.400976 | 5.76 | 0.020201 | 0.1441 | 0.1528222 | -0.05704956 | 0.0018 | 41.4048
8475 | 11.830278 | 2.6823 | 31.3288 | 1 | 2.4029 | 2.401233 | 5.77 | 0.020278 | 0.1439 | 0.1528219 | -0.05705145 | 0.0017 | 41.4048
8476 | 11.831667 | 2.6821 | 31.3325 | 1 | 2.3969 | 2.401451 | 5.74 | 0.020125 | 0.1438 | 0.1528214 | -0.05705315 | 0.0016 | 41.4049
8477 | 11.833056 | 2.6821 | 31.3363 | 1 | 2.3999 | 2.401655 | 5.76 | 0.020201 | 0.1432 | 0.1528214 | -0.05705744 | 0.0016 | 41.4048
8478 | 11.834444 | 2.6818 | 31.34 | 1 | 2.3999 | 2.401886 | 5.76 | 0.020201 | 0.1432 | 0.1528222 | -0.05705992 | 0.0015 | 41.4049
8479 | 11.835833 | 2.6818 | 31.3437 | 1 | 2.421 | 2.402173 | 5.86 | 0.020738 | 0.1446 | 0.152823 | -0.05705445 | 0.0014 | 41.4046
8480 | 11.837222 | 2.6815 | 31.3475 | 1 | 2.4029 | 2.402481 | 5.77 | 0.020278 | 0.1447 | 0.1528237 | -0.05705406 | 0.0013 | 41.4049
8481 | 11.838611 | 2.6815 | 31.3512 | 1 | 2.4135 | 2.402726 | 5.82 | 0.020546 | 0.1457 | 0.152825 | -0.05705014 | 0.0013 | 41.4048
8482 | 11.84 | 2.6813 | 31.3549 | 1 | 2.3969 | 2.402992 | 5.74 | 0.020125 | 0.1459 | 0.1528263 | -0.0570445 | 0.0012 | 41.4051
8483 | 11.841389 | 2.6813 | 31.3586 | 1 | 2.3999 | 2.403238 | 5.76 | 0.020201 | 0.1457 | 0.152827 | -0.05703962 | 0.0011 | 41.4051
8484 | 11.842778 | 2.681 | 31.3623 | 1 | 2.4044 | 2.403502 | 5.78 | 0.020316 | 0.1457 | 0.1528287 | -0.0570337 | 0.0011 | 41.405
8485 | 11.844167 | 2.681 | 31.3661 | 1 | 2.4104 | 2.403724 | 5.81 | 0.020469 | 0.146 | 0.1528304 | -0.05702682 | 0.001 | 41.4049
8486 | 11.845556 | 2.6808 | 31.3698 | 1 | 2.4029 | 2.403951 | 5.77 | 0.020278 | 0.1462 | 0.1528322 | -0.05701956 | 0.0009 | 41.4051
8487 | 11.846944 | 2.6808 | 31.3735 | 1 | 2.3954 | 2.404156 | 5.74 | 0.020087 | 0.1454 | 0.1528335 | -0.05701666 | 0.0009 | 41.4052
8488 | 11.848333 | 2.6806 | 31.3772 | 1 | 2.3984 | 2.404414 | 5.75 | 0.020163 | 0.1449 | 0.1528353 | -0.0570119 | 0.0008 | 41.4052
8489 | 11.849722 | 2.6806 | 31.381 | 1 | 2.4014 | 2.404645 | 5.77 | 0.02024 | 0.1449 | 0.1528372 | -0.05700646 | 0.0008 | 41.4052
8490 | 11.851111 | 2.6804 | 31.3847 | 1 | 2.3923 | 2.404882 | 5.72 | 0.020011 | 0.1443 | 0.1528388 | -0.05700094 | 0.0007 | 41.4054
8491 | 11.8525 | 2.6804 | 31.3884 | 1 | 2.3923 | 2.405093 | 5.72 | 0.020011 | 0.143 | 0.1528404 | -0.05699884 | 0.0006 | 41.4054
8492 | 11.853889 | 2.6802 | 31.3921 | 1 | 2.4165 | 2.405324 | 5.84 | 0.020623 | 0.1437 | 0.1528425 | -0.05699445 | 0.0006 | 41.4051
8493 | 11.855278 | 2.6802 | 31.3959 | 1 | 2.4029 | 2.405551 | 5.77 | 0.020278 | 0.1428 | 0.1528448 | -0.05699063 | 0.0005 | 41.4053
8494 | 11.856667 | 2.68 | 31.3996 | 1 | 2.3954 | 2.405758 | 5.74 | 0.020087 | 0.141 | 0.1528471 | -0.05699052 | 0.0005 | 41.4054
8495 | 11.858333 | 2.68 | 31.4033 | 1 | 2.3954 | 2.405965 | 5.74 | 0.020087 | 0.1405 | 0.152849 | -0.05699979 | 0.0004 | 41.4058
8496 | 11.859722 | 2.6797 | 31.407 | 1 | 2.4195 | 2.406281 | 5.85 | 0.0207 | 0.1412 | 0.1528508 | -0.0569993 | 0.0004 | 41.4055
8497 | 11.861111 | 2.6797 | 31.4108 | 1 | 2.4135 | 2.406476 | 5.82 | 0.020546 | 0.1418 | 0.152853 | -0.05699727 | 0.0003 | 41.4056
8498 | 11.8625 | 2.6796 | 31.4145 | 1 | 2.3999 | 2.406682 | 5.76 | 0.020201 | 0.1411 | 0.152855 | -0.05699599 | 0.0003 | 41.4058
8499 | 11.863889 | 2.6796 | 31.4182 | 1 | 2.4059 | 2.406904 | 5.79 | 0.020354 | 0.1386 | 0.1528577 | -0.0569989 | 0.0003 | 41.4058
8500 | 11.865278 | 2.6794 | 31.4219 | 1 | 2.4165 | 2.407091 | 5.84 | 0.020623 | 0.139 | 0.1528597 | -0.05700027 | 0.0002 | 41.4056
8501 | 11.866667 | 2.6794 | 31.4256 | 1 | 2.4254 | 2.407311 | 5.88 | 0.020854 | 0.1407 | 0.1528607 | -0.05699799 | 0.0002 | 41.4055
8502 | 11.868056 | 2.6793 | 31.4294 | 1 | 2.4119 | 2.407517 | 5.82 | 0.020508 | 0.1415 | 0.152862 | -0.05699485 | 0.0001 | 41.4057
8503 | 11.869444 | 2.6793 | 31.4331 | 1 | 2.4089 | 2.40776 | 5.8 | 0.020431 | 0.143 | 0.1528644 | -0.05700136 | 0.0001 | 41.4058
8504 | 11.870833 | 2.6792 | 31.4368 | 1 | 2.418 | 2.407985 | 5.85 | 0.020661 | 0.144 | 0.1528672 | -0.05699345 | 0.0001 | 41.4057
8505 | 11.872222 | 2.6792 | 31.4405 | 1 | 2.4135 | 2.408237 | 5.82 | 0.020546 | 0.1448 | 0.1528702 | -0.0569842 | 0.0001 | 41.4058
8506 | 11.873611 | 2.6791 | 31.4442 | 1 | 2.3969 | 2.408435 | 5.74 | 0.020125 | 0.1442 | 0.1528733 | -0.0569758 | 0 | 41.4061
8507 | 11.875 | 2.6791 | 31.448 | 1 | 2.4104 | 2.408604 | 5.81 | 0.020469 | 0.1442 | 0.1528765 | -0.05696796 | 0 | 41.4059
8508 | 11.876389 | 2.6791 | 31.4517 | 1 | 2.3954 | 2.408821 | 5.74 | 0.020087 | 0.1437 | 0.1528809 | -0.05696145 | 0 | 41.4062
8509 | 11.877778 | 2.6791 | 31.4554 | 1 | 2.4029 | 2.409034 | 5.77 | 0.020278 | 0.1433 | 0.1528856 | -0.05695645 | 0 | 41.4061
8510 | 11.879167 | 2.6791 | 31.4591 | 1 | 2.4059 | 2.409261 | 5.79 | 0.020354 | 0.1426 | 0.1528897 | -0.05695317 | 0 | 41.4061
8511 | 11.880556 | 2.6791 | 31.4629 | 1 | 2.4225 | 2.409493 | 5.87 | 0.020777 | 0.1433 | 0.1528941 | -0.05695721 | 0 | 41.4059
8512 | 11.881944 | 2.6791 | 31.4666 | 1 | 2.4044 | 2.409694 | 5.78 | 0.020316 | 0.143 | 0.1528985 | -0.05695316 | 0 | 41.4062
8513 | 11.883333 | 2.6791 | 31.4703 | 1 | 2.4059 | 2.40987 | 5.79 | 0.020354 | 0.1426 | 0.1529032 | -0.05694978 | 0 | 41.4062
8514 | 11.884722 | 2.6792 | 31.474 | 1 | 2.4104 | 2.410088 | 5.81 | 0.020469 | 0.1431 | 0.1529087 | -0.05694353 | 0 | 41.4062
8515 | 11.886111 | 2.6792 | 31.4777 | 1 | 2.4104 | 2.410301 | 5.81 | 0.020469 | 0.1435 | 0.152914 | -0.0569367 | 0 | 41.4062
8516 | 11.8875 | 2.6793 | 31.4815 | 1 | 2.3954 | 2.410508 | 5.74 | 0.020087 | 0.1426 | 0.1529194 | -0.05693062 | 0.0001 | 41.4064
8517 | 11.888889 | 2.6793 | 31.4852 | 1 | 2.4135 | 2.410718 | 5.82 | 0.020546 | 0.143 | 0.1529249 | -0.05692386 | 0.0001 | 41.4062
8518 | 11.890278 | 2.6795 | 31.4889 | 1 | 2.4165 | 2.410982 | 5.84 | 0.020623 | 0.1434 | 0.1529309 | -0.05691557 | 0.0001 | 41.4062
8519 | 11.891667 | 2.6795 | 31.4927 | 1 | 2.421 | 2.411174 | 5.86 | 0.020738 | 0.1434 | 0.1529378 | -0.05692293 | 0.0001 | 41.4061
8520 | 11.893056 | 2.6796 | 31.4964 | 1 | 2.4165 | 2.411409 | 5.84 | 0.020623 | 0.1439 | 0.1529441 | -0.05691369 | 0.0002 | 41.4062
8521 | 11.894444 | 2.6796 | 31.5001 | 1 | 2.4089 | 2.411589 | 5.8 | 0.020431 | 0.1437 | 0.15295 | -0.05690502 | 0.0002 | 41.4064
8522 | 11.895833 | 2.6798 | 31.5038 | 1 | 2.4119 | 2.411829 | 5.82 | 0.020508 | 0.1432 | 0.1529562 | -0.05689767 | 0.0002 | 41.4064
8523 | 11.897222 | 2.6798 | 31.5075 | 1 | 2.4089 | 2.412099 | 5.8 | 0.020431 | 0.143 | 0.1529621 | -0.05689116 | 0.0003 | 41.4065
8524 | 11.898611 | 2.68 | 31.5113 | 1 | 2.4135 | 2.412325 | 5.82 | 0.020546 | 0.1432 | 0.1529685 | -0.05688379 | 0.0003 | 41.4064
8525 | 11.9 | 2.68 | 31.515 | 1 | 2.4239 | 2.412546 | 5.88 | 0.020815 | 0.1441 | 0.1529745 | -0.05687441 | 0.0004 | 41.4063
8526 | 11.901389 | 2.6802 | 31.5187 | 1 | 2.4044 | 2.412762 | 5.78 | 0.020316 | 0.1434 | 0.1529801 | -0.05686597 | 0.0004 | 41.4066
8527 | 11.902778 | 2.6802 | 31.5224 | 1 | 2.4135 | 2.412947 | 5.82 | 0.020546 | 0.1441 | 0.152986 | -0.0568722 | 0.0004 | 41.4065
8528 | 11.904167 | 2.6803 | 31.5262 | 1 | 2.3999 | 2.413117 | 5.76 | 0.020201 | 0.1427 | 0.1529931 | -0.0568651 | 0.0005 | 41.4067
8529 | 11.905556 | 2.6803 | 31.5299 | 1 | 2.4135 | 2.413317 | 5.82 | 0.020546 | 0.1424 | 0.1530002 | -0.05685894 | 0.0005 | 41.4066
8530 | 11.906944 | 2.6806 | 31.5336 | 1 | 2.3999 | 2.413538 | 5.76 | 0.020201 | 0.1414 | 0.1530079 | -0.05685305 | 0.0006 | 41.4068
8531 | 11.908333 | 2.6806 | 31.5373 | 1 | 2.4195 | 2.413777 | 5.85 | 0.0207 | 0.1426 | 0.1530164 | -0.05684524 | 0.0006 | 41.4066
8532 | 11.909722 | 2.6808 | 31.5411 | 1 | 2.4089 | 2.413975 | 5.8 | 0.020431 | 0.1418 | 0.1530248 | -0.05683818 | 0.0007 | 41.4067
8533 | 11.911111 | 2.6808 | 31.5448 | 1 | 2.4135 | 2.414209 | 5.82 | 0.020546 | 0.1424 | 0.1530328 | -0.05682864 | 0.0007 | 41.4067
8534 | 11.9125 | 2.6811 | 31.5485 | 1 | 2.4119 | 2.414407 | 5.82 | 0.020508 | 0.1418 | 0.1530425 | -0.05682021 | 0.0008 | 41.4068
8535 | 11.913889 | 2.6811 | 31.5522 | 1 | 2.4104 | 2.414614 | 5.81 | 0.020469 | 0.1416 | 0.1530529 | -0.05683424 | 0.0008 | 41.4068
8536 | 11.915278 | 2.6813 | 31.556 | 1 | 2.4165 | 2.414814 | 5.84 | 0.020623 | 0.1416 | 0.1530633 | -0.0568262 | 0.0009 | 41.4067
8537 | 11.916667 | 2.6813 | 31.5597 | 1 | 2.4239 | 2.415004 | 5.88 | 0.020815 | 0.1429 | 0.153075 | -0.05681625 | 0.0009 | 41.4067
8538 | 11.918333 | 2.6815 | 31.5634 | 1 | 2.418 | 2.415263 | 5.85 | 0.020661 | 0.1434 | 0.1530866 | -0.05680514 | 0.001 | 41.4071
8539 | 11.919722 | 2.6815 | 31.5671 | 1 | 2.4119 | 2.415462 | 5.82 | 0.020508 | 0.1434 | 0.153099 | -0.05679249 | 0.001 | 41.4072
8540 | 11.921111 | 2.6818 | 31.5708 | 1 | 2.4104 | 2.415715 | 5.81 | 0.020469 | 0.1438 | 0.1531113 | -0.05677954 | 0.0011 | 41.4073
8541 | 11.9225 | 2.6818 | 31.5746 | 1 | 2.415 | 2.415971 | 5.83 | 0.020584 | 0.1444 | 0.1531237 | -0.05676506 | 0.0012 | 41.4072
8542 | 11.923889 | 2.6821 | 31.5783 | 1 | 2.4195 | 2.416201 | 5.85 | 0.0207 | 0.1443 | 0.153136 | -0.0567518 | 0.0012 | 41.4072
8543 | 11.925278 | 2.6821 | 31.582 | 1 | 2.3969 | 2.416405 | 5.74 | 0.020125 | 0.1426 | 0.1531491 | -0.05676408 | 0.0013 | 41.4076
8544 | 11.926667 | 2.6824 | 31.5858 | 1 | 2.4195 | 2.416571 | 5.85 | 0.0207 | 0.1436 | 0.1531627 | -0.05675216 | 0.0013 | 41.4072
8545 | 11.928056 | 2.6824 | 31.5895 | 1 | 2.4074 | 2.416751 | 5.8 | 0.020393 | 0.1432 | 0.1531766 | -0.05674136 | 0.0014 | 41.4075
8546 | 11.929444 | 2.6827 | 31.5932 | 1 | 2.4195 | 2.41703 | 5.85 | 0.0207 | 0.1433 | 0.1531909 | -0.05673054 | 0.0015 | 41.4073
8547 | 11.930833 | 2.6827 | 31.5969 | 1 | 2.4135 | 2.417259 | 5.82 | 0.020546 | 0.1433 | 0.153205 | -0.05671943 | 0.0015 | 41.4075
8548 | 11.932222 | 2.683 | 31.6007 | 1 | 2.4089 | 2.417476 | 5.8 | 0.020431 | 0.1424 | 0.153219 | -0.05671115 | 0.0016 | 41.4075
8549 | 11.933611 | 2.683 | 31.6044 | 1 | 2.4059 | 2.417684 | 5.79 | 0.020354 | 0.1417 | 0.1532325 | -0.05670352 | 0.0016 | 41.4076
8550 | 11.935 | 2.6833 | 31.6081 | 1 | 2.4165 | 2.417939 | 5.84 | 0.020623 | 0.1415 | 0.153246 | -0.05669568 | 0.0017 | 41.4075
8551 | 11.936389 | 2.6833 | 31.6118 | 1 | 2.4135 | 2.418171 | 5.82 | 0.020546 | 0.1413 | 0.153259 | -0.05671036 | 0.0018 | 41.4076
8552 | 11.937778 | 2.6835 | 31.6156 | 1 | 2.421 | 2.418345 | 5.86 | 0.020738 | 0.1419 | 0.1532719 | -0.05670176 | 0.0018 | 41.4075
8553 | 11.939167 | 2.6835 | 31.6193 | 1 | 2.415 | 2.418558 | 5.83 | 0.020584 | 0.1412 | 0.153285 | -0.056694 | 0.0019 | 41.4076
8554 | 11.940556 | 2.6838 | 31.623 | 1 | 2.4089 | 2.41876 | 5.8 | 0.020431 | 0.1404 | 0.1532975 | -0.05668812 | 0.002 | 41.4077
8555 | 11.941944 | 2.6838 | 31.6268 | 1 | 2.4135 | 2.418977 | 5.82 | 0.020546 | 0.1397 | 0.1533104 | -0.05668402 | 0.002 | 41.4077
8556 | 11.943333 | 2.6841 | 31.6305 | 1 | 2.4119 | 2.419166 | 5.82 | 0.020508 | 0.1387 | 0.1533231 | -0.05668056 | 0.0021 | 41.4077
8557 | 11.944722 | 2.6841 | 31.6342 | 1 | 2.4359 | 2.419439 | 5.93 | 0.021124 | 0.1407 | 0.1533364 | -0.05667225 | 0.0021 | 41.4074
8558 | 11.946111 | 2.6844 | 31.638 | 1 | 2.415 | 2.419607 | 5.83 | 0.020584 | 0.1402 | 0.1533501 | -0.05666306 | 0.0022 | 41.4077
8559 | 11.9475 | 2.6844 | 31.6417 | 1 | 2.4074 | 2.419778 | 5.8 | 0.020393 | 0.139 | 0.1533636 | -0.05668588 | 0.0022 | 41.4079
8560 | 11.948889 | 2.6845 | 31.6454 | 1 | 2.4254 | 2.419988 | 5.88 | 0.020854 | 0.1397 | 0.1533777 | -0.05667763 | 0.0023 | 41.4076
8561 | 11.950278 | 2.6845 | 31.6491 | 1 | 2.4225 | 2.42018 | 5.87 | 0.020777 | 0.1403 | 0.1533924 | -0.05666671 | 0.0023 | 41.4077
8562 | 11.951667 | 2.6848 | 31.6529 | 1 | 2.4119 | 2.420442 | 5.82 | 0.020508 | 0.1398 | 0.1534077 | -0.05665567 | 0.0024 | 41.4079
8563 | 11.953056 | 2.6848 | 31.6566 | 1 | 2.4239 | 2.420744 | 5.88 | 0.020815 | 0.1403 | 0.1534232 | -0.05664346 | 0.0024 | 41.4077
8564 | 11.954444 | 2.6851 | 31.6603 | 1 | 2.4269 | 2.420987 | 5.89 | 0.020892 | 0.1405 | 0.153439 | -0.05663009 | 0.0025 | 41.4077
8565 | 11.955833 | 2.6851 | 31.6641 | 1 | 2.4254 | 2.421239 | 5.88 | 0.020854 | 0.1402 | 0.1534541 | -0.05661649 | 0.0026 | 41.4078
8566 | 11.957222 | 2.6854 | 31.6678 | 1 | 2.4165 | 2.421461 | 5.84 | 0.020623 | 0.1399 | 0.1534698 | -0.05660325 | 0.0026 | 41.4079
8567 | 11.958611 | 2.6854 | 31.6715 | 1 | 2.4135 | 2.421688 | 5.82 | 0.020546 | 0.1395 | 0.1534858 | -0.05662972 | 0.0027 | 41.408
8568 | 11.96 | 2.6856 | 31.6753 | 1 | 2.4225 | 2.421897 | 5.87 | 0.020777 | 0.1397 | 0.1535015 | -0.05661685 | 0.0027 | 41.4079
8569 | 11.961389 | 2.6856 | 31.679 | 1 | 2.4284 | 2.422151 | 5.9 | 0.020931 | 0.1408 | 0.1535178 | -0.05660141 | 0.0028 | 41.4078
8570 | 11.962778 | 2.6859 | 31.6827 | 1 | 2.4239 | 2.422406 | 5.88 | 0.020815 | 0.1402 | 0.1535359 | -0.05658593 | 0.0028 | 41.4079
8571 | 11.964167 | 2.6859 | 31.6865 | 1 | 2.4225 | 2.422661 | 5.87 | 0.020777 | 0.1408 | 0.1535545 | -0.05656909 | 0.0029 | 41.408
8572 | 11.965556 | 2.6862 | 31.6902 | 1 | 2.4418 | 2.42293 | 5.96 | 0.021279 | 0.1432 | 0.1535732 | -0.05654948 | 0.003 | 41.4077
8573 | 11.966944 | 2.6862 | 31.6939 | 1 | 2.4135 | 2.423114 | 5.82 | 0.020546 | 0.1415 | 0.1535928 | -0.05653182 | 0.003 | 41.4082
8574 | 11.968333 | 2.6866 | 31.6977 | 1 | 2.4329 | 2.423318 | 5.92 | 0.021047 | 0.1426 | 0.1536126 | -0.05651092 | 0.0031 | 41.4079
8575 | 11.969722 | 2.6866 | 31.7014 | 1 | 2.4239 | 2.423551 | 5.88 | 0.020815 | 0.1421 | 0.1536322 | -0.05653505 | 0.0031 | 41.4081
8576 | 11.971111 | 2.6869 | 31.7051 | 1 | 2.4254 | 2.423801 | 5.88 | 0.020854 | 0.1426 | 0.1536527 | -0.05651417 | 0.0032 | 41.4081
8577 | 11.9725 | 2.6869 | 31.7089 | 1 | 2.418 | 2.424034 | 5.85 | 0.020661 | 0.1423 | 0.1536733 | -0.05649401 | 0.0033 | 41.4082
8578 | 11.973889 | 2.6873 | 31.7126 | 1 | 2.415 | 2.424263 | 5.83 | 0.020584 | 0.1423 | 0.153694 | -0.05647335 | 0.0033 | 41.4083
8579 | 11.975278 | 2.6873 | 31.7163 | 1 | 2.4284 | 2.424413 | 5.9 | 0.020931 | 0.1431 | 0.1537149 | -0.05645133 | 0.0034 | 41.4081
8580 | 11.976667 | 2.6877 | 31.7201 | 1 | 2.421 | 2.424611 | 5.86 | 0.020738 | 0.1427 | 0.1537358 | -0.05642929 | 0.0035 | 41.4082
8581 | 11.978056 | 2.6877 | 31.7238 | 1 | 2.4299 | 2.424838 | 5.9 | 0.02097 | 0.1435 | 0.1537569 | -0.05640456 | 0.0036 | 41.4081
8582 | 11.979444 | 2.6882 | 31.7275 | 1 | 2.421 | 2.425088 | 5.86 | 0.020738 | 0.1431 | 0.1537779 | -0.0563799 | 0.0037 | 41.4083
8583 | 11.980833 | 2.6882 | 31.7313 | 1 | 2.421 | 2.425313 | 5.86 | 0.020738 | 0.1429 | 0.1537988 | -0.05640545 | 0.0037 | 41.4083
8584 | 11.982222 | 2.6884 | 31.735 | 1 | 2.4284 | 2.425567 | 5.9 | 0.020931 | 0.1429 | 0.1538205 | -0.05638118 | 0.0038 | 41.4082
8585 | 11.983889 | 2.6884 | 31.7387 | 1 | 2.4329 | 2.425798 | 5.92 | 0.021047 | 0.1438 | 0.153843 | -0.05635462 | 0.0039 | 41.4085
8586 | 11.985278 | 2.6889 | 31.7425 | 1 | 2.4195 | 2.426051 | 5.85 | 0.0207 | 0.1435 | 0.1538652 | -0.05632717 | 0.004 | 41.4087
8587 | 11.986667 | 2.6889 | 31.7462 | 1 | 2.4359 | 2.426312 | 5.93 | 0.021124 | 0.1442 | 0.1538876 | -0.05629846 | 0.004 | 41.4085
8588 | 11.988056 | 2.6895 | 31.7499 | 1 | 2.4329 | 2.426566 | 5.92 | 0.021047 | 0.1459 | 0.1539097 | -0.05626547 | 0.0041 | 41.4086
8589 | 11.989444 | 2.6895 | 31.7537 | 1 | 2.421 | 2.426772 | 5.86 | 0.020738 | 0.1463 | 0.1539315 | -0.05623225 | 0.0042 | 41.4088
8590 | 11.990833 | 2.6901 | 31.7574 | 1 | 2.4314 | 2.426979 | 5.91 | 0.021008 | 0.1472 | 0.1539537 | -0.05619815 | 0.0043 | 41.4087
8591 | 11.992222 | 2.6901 | 31.7612 | 1 | 2.4239 | 2.427162 | 5.88 | 0.020815 | 0.1474 | 0.1539771 | -0.0562171 | 0.0044 | 41.4088
8592 | 11.993611 | 2.6905 | 31.7649 | 1 | 2.4344 | 2.427327 | 5.93 | 0.021086 | 0.1484 | 0.1540005 | -0.05618078 | 0.0045 | 41.4087
8593 | 11.995 | 2.6905 | 31.7686 | 1 | 2.4195 | 2.427566 | 5.85 | 0.0207 | 0.1478 | 0.154025 | -0.05614434 | 0.0046 | 41.4089
8594 | 11.996389 | 2.6912 | 31.7724 | 1 | 2.4404 | 2.427782 | 5.96 | 0.021241 | 0.1496 | 0.1540493 | -0.05610447 | 0.0048 | 41.4086
8595 | 11.997778 | 2.6912 | 31.7761 | 1 | 2.4239 | 2.428027 | 5.88 | 0.020815 | 0.1494 | 0.1540739 | -0.05606494 | 0.0049 | 41.4089
8596 | 11.999167 | 2.6919 | 31.7799 | 1 | 2.4344 | 2.428296 | 5.93 | 0.021086 | 0.1503 | 0.1540988 | -0.05602379 | 0.005 | 41.4087
8597 | 12.000556 | 2.6919 | 31.7836 | 1 | 2.4359 | 2.428568 | 5.93 | 0.021124 | 0.1513 | 0.1541234 | -0.05597968 | 0.0051 | 41.4088
8598 | 12.001944 | 2.6927 | 31.7873 | 1 | 2.4314 | 2.428761 | 5.91 | 0.021008 | 0.1516 | 0.1541495 | -0.05593517 | 0.0053 | 41.4089
8599 | 12.003333 | 2.6927 | 31.7911 | 1 | 2.421 | 2.428988 | 5.86 | 0.020738 | 0.1509 | 0.1541761 | -0.05595003 | 0.0054 | 41.409
8600 | 12.004722 | 2.6934 | 31.7948 | 1 | 2.4404 | 2.429213 | 5.96 | 0.021241 | 0.1518 | 0.1542026 | -0.05590521 | 0.0056 | 41.4088
8601 | 12.006111 | 2.6934 | 31.7986 | 1 | 2.4195 | 2.429458 | 5.85 | 0.0207 | 0.1512 | 0.1542304 | -0.05586243 | 0.0057 | 41.4091
8602 | 12.0075 | 2.6942 | 31.8023 | 1 | 2.4344 | 2.429694 | 5.93 | 0.021086 | 0.1516 | 0.1542588 | -0.05582019 | 0.0059 | 41.4089
8603 | 12.008889 | 2.6942 | 31.806 | 1 | 2.4359 | 2.429948 | 5.93 | 0.021124 | 0.1517 | 0.1542882 | -0.05577745 | 0.006 | 41.4089
8604 | 12.010278 | 2.6952 | 31.8098 | 2 | 2.4254 | 2.430163 | 5.88 | 0.020854 | 0.1514 | 0.1543169 | -0.05573526 | 0.0062 | 41.4091
8605 | 12.011667 | 2.6952 | 31.8135 | 1 | 2.4284 | 2.430328 | 5.9 | 0.020931 | 0.1515 | 0.1543456 | -0.05569172 | 0.0064 | 41.4091
8606 | 12.013056 | 2.6962 | 31.8173 | 1 | 2.4463 | 2.430546 | 5.98 | 0.021396 | 0.1524 | 0.1543745 | -0.05564608 | 0.0066 | 41.4088
8607 | 12.014444 | 2.6962 | 31.821 | 1 | 2.4359 | 2.430808 | 5.93 | 0.021124 | 0.1522 | 0.154404 | -0.0556586 | 0.0067 | 41.409
8608 | 12.015833 | 2.697 | 31.8248 | 1 | 2.4119 | 2.431034 | 5.82 | 0.020508 | 0.1517 | 0.1544334 | -0.05561435 | 0.0069 | 41.4094
8609 | 12.017222 | 2.697 | 31.8285 | 1 | 2.4329 | 2.431234 | 5.92 | 0.021047 | 0.1521 | 0.1544624 | -0.05556819 | 0.0071 | 41.4091
8610 | 12.018611 | 2.6981 | 31.8323 | 1 | 2.4269 | 2.431556 | 5.89 | 0.020892 | 0.1517 | 0.1544922 | -0.05552379 | 0.0073 | 41.4092
8611 | 12.02 | 2.6981 | 31.836 | 1 | 2.4389 | 2.431741 | 5.95 | 0.021202 | 0.1522 | 0.1545235 | -0.05547776 | 0.0075 | 41.409
8612 | 12.021389 | 2.6992 | 31.8398 | 1 | 2.4344 | 2.432009 | 5.93 | 0.021086 | 0.1523 | 0.1545547 | -0.05543151 | 0.0078 | 41.4091
8613 | 12.022778 | 2.6992 | 31.8435 | 1 | 2.4344 | 2.432263 | 5.93 | 0.021086 | 0.153 | 0.1545857 | -0.05538383 | 0.008 | 41.4092
8614 | 12.024167 | 2.7004 | 31.8472 | 1 | 2.4359 | 2.432566 | 5.93 | 0.021124 | 0.1536 | 0.1546158 | -0.05533518 | 0.0082 | 41.4092
8615 | 12.025556 | 2.7004 | 31.851 | 1 | 2.4225 | 2.432764 | 5.87 | 0.020777 | 0.1528 | 0.1546457 | -0.05534785 | 0.0084 | 41.4094
8616 | 12.026944 | 2.7014 | 31.8548 | 1 | 2.4225 | 2.433006 | 5.87 | 0.020777 | 0.1521 | 0.1546757 | -0.0553021 | 0.0087 | 41.4094
8617 | 12.028333 | 2.7014 | 31.8585 | 1 | 2.4463 | 2.433217 | 5.98 | 0.021396 | 0.1538 | 0.1547064 | -0.05525293 | 0.0089 | 41.4091
8618 | 12.029722 | 2.7026 | 31.8623 | 1 | 2.4344 | 2.433477 | 5.93 | 0.021086 | 0.1537 | 0.1547377 | -0.05520449 | 0.0091 | 41.4092
8619 | 12.031111 | 2.7026 | 31.866 | 1 | 2.4299 | 2.433716 | 5.9 | 0.02097 | 0.1542 | 0.15477 | -0.05515499 | 0.0094 | 41.4093
8620 | 12.0325 | 2.7039 | 31.8698 | 1 | 2.4344 | 2.433991 | 5.93 | 0.021086 | 0.1545 | 0.1548037 | -0.05510406 | 0.0096 | 41.4093
8621 | 12.033889 | 2.7039 | 31.8735 | 1 | 2.4404 | 2.434296 | 5.96 | 0.021241 | 0.1555 | 0.154838 | -0.05505093 | 0.0099 | 41.4092
8622 | 12.035278 | 2.7053 | 31.8773 | 1 | 2.4463 | 2.434539 | 5.98 | 0.021396 | 0.1564 | 0.1548729 | -0.0549961 | 0.0101 | 41.4091
8623 | 12.036667 | 2.7053 | 31.881 | 1 | 2.4314 | 2.434769 | 5.91 | 0.021008 | 0.1558 | 0.1549077 | -0.05500464 | 0.0104 | 41.4094
8624 | 12.038056 | 2.7064 | 31.8848 | 1 | 2.4537 | 2.435046 | 6.02 | 0.021591 | 0.1567 | 0.1549426 | -0.05494932 | 0.0106 | 41.4091
8625 | 12.039444 | 2.7064 | 31.8886 | 1 | 2.4329 | 2.43525 | 5.92 | 0.021047 | 0.1564 | 0.1549769 | -0.05489389 | 0.0109 | 41.4094
8626 | 12.040833 | 2.7078 | 31.8923 | 1 | 2.4299 | 2.435454 | 5.9 | 0.02097 | 0.157 | 0.1550101 | -0.05483176 | 0.0112 | 41.4095
8627 | 12.042222 | 2.7078 | 31.8961 | 1 | 2.4433 | 2.435696 | 5.97 | 0.021318 | 0.1579 | 0.155044 | -0.0547665 | 0.0115 | 41.4093
8628 | 12.043611 | 2.7094 | 31.8999 | 1 | 2.4284 | 2.435982 | 5.9 | 0.020931 | 0.1572 | 0.1550777 | -0.0547029 | 0.0118 | 41.4095
8629 | 12.045 | 2.7094 | 31.9036 | 1 | 2.4507 | 2.436192 | 6.01 | 0.021513 | 0.1581 | 0.1551113 | -0.05463691 | 0.0121 | 41.4092
8630 | 12.046389 | 2.711 | 31.9074 | 1 | 2.4507 | 2.436407 | 6.01 | 0.021513 | 0.16 | 0.1551451 | -0.05456733 | 0.0124 | 41.4092
8631 | 12.047778 | 2.711 | 31.9112 | 1 | 2.4329 | 2.436623 | 5.92 | 0.021047 | 0.1599 | 0.1551795 | -0.0545769 | 0.0127 | 41.4095
8632 | 12.049167 | 2.7124 | 31.9149 | 1 | 2.4537 | 2.436886 | 6.02 | 0.021591 | 0.1625 | 0.1552146 | -0.05450273 | 0.013 | 41.4092
8633 | 12.050556 | 2.7124 | 31.9187 | 1 | 2.4448 | 2.437092 | 5.98 | 0.021357 | 0.1631 | 0.1552494 | -0.05442581 | 0.0133 | 41.4093
8634 | 12.052222 | 2.7142 | 31.9225 | 1 | 2.4359 | 2.437331 | 5.93 | 0.021124 | 0.1632 | 0.1552842 | -0.05434925 | 0.0136 | 41.4098
8635 | 12.053611 | 2.7142 | 31.9262 | 1 | 2.4195 | 2.437591 | 5.85 | 0.0207 | 0.1617 | 0.1553189 | -0.05427444 | 0.014 | 41.4101
8636 | 12.055 | 2.7161 | 31.93 | 1 | 2.4478 | 2.437865 | 5.99 | 0.021435 | 0.1627 | 0.1553534 | -0.05419669 | 0.0143 | 41.4096
8637 | 12.056389 | 2.7161 | 31.9338 | 1 | 2.4299 | 2.438117 | 5.9 | 0.02097 | 0.1623 | 0.1553883 | -0.05411834 | 0.0147 | 41.4099
8638 | 12.057778 | 2.718 | 31.9375 | 1 | 2.4448 | 2.438345 | 5.98 | 0.021357 | 0.1626 | 0.1554228 | -0.05403837 | 0.0151 | 41.4097
8639 | 12.059167 | 2.718 | 31.9413 | 1 | 2.4135 | 2.438557 | 5.82 | 0.020546 | 0.1616 | 0.1554573 | -0.05405121 | 0.0154 | 41.4102
8640 | 12.060556 | 2.7197 | 31.948 | 1 | 2.4389 | 2.43885 | 5.95 | 0.021202 | 0.1612 | 0.1554919 | -0.05397399 | 0.0158 | 41.4086
8641 | 12.063056 | 2.7197 | 31.9518 | 1 | 2.4463 | 2.439087 | 5.98 | 0.021396 | 0.1619 | 0.1555268 | -0.05389683 | 0.0162 | 41.4098
8642 | 12.064444 | 2.7217 | 31.9556 | 1 | 2.4418 | 2.439291 | 5.96 | 0.021279 | 0.1618 | 0.1555631 | -0.05381908 | 0.0166 | 41.4098
8643 | 12.065833 | 2.7217 | 31.9594 | 1 | 2.4566 | 2.439544 | 6.04 | 0.021669 | 0.1634 | 0.1555991 | -0.05373819 | 0.017 | 41.4096
8644 | 12.067222 | 2.7238 | 31.9631 | 1 | 2.4418 | 2.43983 | 5.96 | 0.021279 | 0.1637 | 0.1556362 | -0.05365728 | 0.0174 | 41.4099
8645 | 12.068611 | 2.7238 | 31.9669 | 1 | 2.4493 | 2.439984 | 6 | 0.021474 | 0.1649 | 0.1556734 | -0.05357296 | 0.0178 | 41.4097
8646 | 12.07 | 2.726 | 31.9707 | 1 | 2.4463 | 2.440191 | 5.98 | 0.021396 | 0.1649 | 0.1557111 | -0.05348814 | 0.0182 | 41.4098
8647 | 12.071389 | 2.726 | 31.9745 | 1 | 2.4314 | 2.440465 | 5.91 | 0.021008 | 0.1642 | 0.1557487 | -0.05349764 | 0.0187 | 41.41
8648 | 12.072778 | 2.7279 | 31.9783 | 1 | 2.4418 | 2.440696 | 5.96 | 0.021279 | 0.164 | 0.1557862 | -0.05341464 | 0.0191 | 41.4099
8649 | 12.074167 | 2.7279 | 31.9821 | 1 | 2.4537 | 2.440898 | 6.02 | 0.021591 | 0.1654 | 0.1558236 | -0.05332815 | 0.0195 | 41.4097
8650 | 12.075556 | 2.7302 | 31.9859 | 1 | 2.4389 | 2.441155 | 5.95 | 0.021202 | 0.1649 | 0.1558612 | -0.05324266 | 0.0199 | 41.4099
8651 | 12.076944 | 2.7302 | 31.9897 | 1 | 2.4359 | 2.441389 | 5.93 | 0.021124 | 0.1644 | 0.1558984 | -0.05315751 | 0.0204 | 41.41
8652 | 12.078333 | 2.7325 | 31.9935 | 1 | 2.4389 | 2.441567 | 5.95 | 0.021202 | 0.1648 | 0.1559357 | -0.05307148 | 0.0209 | 41.4099
8653 | 12.079722 | 2.7325 | 31.9973 | 1 | 2.4374 | 2.441765 | 5.94 | 0.021163 | 0.1648 | 0.1559732 | -0.05298551 | 0.0213 | 41.4099
8654 | 12.081111 | 2.7349 | 32.0011 | 1 | 2.4389 | 2.441962 | 5.95 | 0.021202 | 0.1645 | 0.1560104 | -0.05289895 | 0.0218 | 41.4099
8655 | 12.0825 | 2.7349 | 32.0049 | 1 | 2.4418 | 2.44219 | 5.96 | 0.021279 | 0.164 | 0.1560473 | -0.0529124 | 0.0223 | 41.4099
8656 | 12.083889 | 2.7369 | 32.0087 | 1 | 2.4493 | 2.442402 | 6 | 0.021474 | 0.1651 | 0.1560839 | -0.05282485 | 0.0227 | 41.4098
8657 | 12.085278 | 2.7369 | 32.0125 | 1 | 2.4522 | 2.442619 | 6.01 | 0.021552 | 0.1653 | 0.1561204 | -0.05273689 | 0.0232 | 41.4097
8658 | 12.086667 | 2.7393 | 32.0163 | 1 | 2.4374 | 2.442862 | 5.94 | 0.021163 | 0.1648 | 0.1561571 | -0.05264984 | 0.0237 | 41.4099
8659 | 12.088056 | 2.7393 | 32.0201 | 1 | 2.4418 | 2.443115 | 5.96 | 0.021279 | 0.1641 | 0.1561937 | -0.05256341 | 0.0241 | 41.4099
8660 | 12.089444 | 2.7418 | 32.0239 | 1 | 2.4404 | 2.443398 | 5.96 | 0.021241 | 0.1637 | 0.1562301 | -0.05247844 | 0.0246 | 41.4099
8661 | 12.090833 | 2.7418 | 32.0277 | 1 | 2.4418 | 2.443576 | 5.96 | 0.021279 | 0.1634 | 0.1562663 | -0.05239484 | 0.0251 | 41.4099
8662 | 12.092222 | 2.7443 | 32.0315 | 1 | 2.4463 | 2.443791 | 5.98 | 0.021396 | 0.1633 | 0.1563025 | -0.05231046 | 0.0256 | 41.4098
8663 | 12.093611 | 2.7443 | 32.0353 | 1 | 2.4537 | 2.444034 | 6.02 | 0.021591 | 0.1647 | 0.1563386 | -0.05232374 | 0.0261 | 41.4097
8664 | 12.095 | 2.7464 | 32.0392 | 1 | 2.4478 | 2.444267 | 5.99 | 0.021435 | 0.1647 | 0.1563744 | -0.05223687 | 0.0266 | 41.4097
8665 | 12.096389 | 2.7464 | 32.043 | 1 | 2.4404 | 2.444548 | 5.96 | 0.021241 | 0.1648 | 0.1564099 | -0.05215016 | 0.0271 | 41.4099
8666 | 12.097778 | 2.7489 | 32.0468 | 1 | 2.4418 | 2.444819 | 5.96 | 0.021279 | 0.1643 | 0.1564455 | -0.05206435 | 0.0276 | 41.4098
8667 | 12.099167 | 2.7489 | 32.0506 | 1 | 2.4522 | 2.445084 | 6.01 | 0.021552 | 0.1646 | 0.1564816 | -0.05197747 | 0.0281 | 41.4097
8668 | 12.100556 | 2.7514 | 32.0544 | 1 | 2.4537 | 2.445347 | 6.02 | 0.021591 | 0.1651 | 0.156517 | -0.05189047 | 0.0286 | 41.4097
8669 | 12.101944 | 2.7514 | 32.0582 | 1 | 2.4463 | 2.445565 | 5.98 | 0.021396 | 0.1654 | 0.1565524 | -0.051804 | 0.0291 | 41.4098
8670 | 12.103333 | 2.754 | 32.0621 | 1 | 2.4448 | 2.445752 | 5.98 | 0.021357 | 0.1651 | 0.1565892 | -0.0517175 | 0.0296 | 41.4098
8671 | 12.104722 | 2.754 | 32.0659 | 1 | 2.4389 | 2.446035 | 5.95 | 0.021202 | 0.1648 | 0.1566257 | -0.05173042 | 0.0301 | 41.4098
8672 | 12.106111 | 2.7561 | 32.0697 | 1 | 2.4493 | 2.446247 | 6 | 0.021474 | 0.1647 | 0.1566621 | -0.05164481 | 0.0305 | 41.4097
8673 | 12.1075 | 2.7561 | 32.0736 | 1 | 2.4478 | 2.446468 | 5.99 | 0.021435 | 0.1655 | 0.1566986 | -0.05155776 | 0.031 | 41.4097
8674 | 12.108889 | 2.7586 | 32.0774 | 1 | 2.4522 | 2.446704 | 6.01 | 0.021552 | 0.1668 | 0.1567346 | -0.05146881 | 0.0315 | 41.4096
8675 | 12.110278 | 2.7586 | 32.0812 | 1 | 2.4611 | 2.447001 | 6.06 | 0.021786 | 0.1687 | 0.1567712 | -0.05137572 | 0.032 | 41.4095
8676 | 12.111667 | 2.7612 | 32.0851 | 1 | 2.4522 | 2.447279 | 6.01 | 0.021552 | 0.1701 | 0.1568082 | -0.05128158 | 0.0325 | 41.4096
8677 | 12.113056 | 2.7612 | 32.0889 | 1 | 2.4566 | 2.44757 | 6.04 | 0.021669 | 0.1717 | 0.1568448 | -0.05118396 | 0.033 | 41.4095
8678 | 12.114444 | 2.7638 | 32.0927 | 1 | 2.4418 | 2.44781 | 5.96 | 0.021279 | 0.1717 | 0.1568812 | -0.05108576 | 0.0335 | 41.4097
8679 | 12.115833 | 2.7638 | 32.0966 | 1 | 2.4566 | 2.448013 | 6.04 | 0.021669 | 0.1723 | 0.1569175 | -0.05108522 | 0.034 | 41.4095
8680 | 12.117222 | 2.766 | 32.1004 | 1 | 2.4625 | 2.448202 | 6.06 | 0.021825 | 0.1733 | 0.1569539 | -0.0509842 | 0.0345 | 41.4094
8681 | 12.118611 | 2.766 | 32.1042 | 1 | 2.4478 | 2.448389 | 5.99 | 0.021435 | 0.1732 | 0.1569896 | -0.05088391 | 0.0349 | 41.4096
8682 | 12.12 | 2.7685 | 32.1081 | 1 | 2.4359 | 2.448607 | 5.93 | 0.021124 | 0.1721 | 0.1570244 | -0.0507864 | 0.0354 | 41.4097
8683 | 12.121389 | 2.7685 | 32.1119 | 1 | 2.4493 | 2.448846 | 6 | 0.021474 | 0.1721 | 0.1570593 | -0.05068942 | 0.0359 | 41.4095
8684 | 12.122778 | 2.771 | 32.1158 | 1 | 2.4507 | 2.449063 | 6.01 | 0.021513 | 0.1727 | 0.1570941 | -0.05059197 | 0.0364 | 41.4095
8685 | 12.124167 | 2.771 | 32.1196 | 1 | 2.4581 | 2.449323 | 6.04 | 0.021708 | 0.1726 | 0.157129 | -0.050493 | 0.0369 | 41.4094
8686 | 12.125556 | 2.7736 | 32.1235 | 1 | 2.4463 | 2.449574 | 5.98 | 0.021396 | 0.1723 | 0.1571642 | -0.05039439 | 0.0374 | 41.4095
8687 | 12.126944 | 2.7736 | 32.1273 | 1 | 2.4463 | 2.449788 | 5.98 | 0.021396 | 0.1721 | 0.1571995 | -0.05039487 | 0.0379 | 41.4095
8688 | 12.128611 | 2.7757 | 32.1312 | 1 | 2.4478 | 2.450083 | 5.99 | 0.021435 | 0.172 | 0.1572347 | -0.05029699 | 0.0383 | 41.4097
8689 | 12.13 | 2.7757 | 32.1351 | 1 | 2.4625 | 2.450336 | 6.06 | 0.021825 | 0.173 | 0.1572697 | -0.05019787 | 0.0388 | 41.4095
8690 | 12.131389 | 2.7782 | 32.1389 | 1 | 2.4463 | 2.450593 | 5.98 | 0.021396 | 0.1725 | 0.1573043 | -0.05009976 | 0.0392 | 41.4097
8691 | 12.132778 | 2.7782 | 32.1428 | 1 | 2.4507 | 2.450807 | 6.01 | 0.021513 | 0.1732 | 0.1573391 | -0.04999995 | 0.0397 | 41.4096
8692 | 12.134167 | 2.7806 | 32.1466 | 1 | 2.4493 | 2.450999 | 6 | 0.021474 | 0.1734 | 0.1573734 | -0.04990087 | 0.0402 | 41.4096
8693 | 12.135556 | 2.7806 | 32.1505 | 1 | 2.4359 | 2.451225 | 5.93 | 0.021124 | 0.1726 | 0.1574078 | -0.0498042 | 0.0406 | 41.4098
8694 | 12.136944 | 2.7831 | 32.1544 | 1 | 2.4566 | 2.451435 | 6.04 | 0.021669 | 0.1732 | 0.157442 | -0.04970593 | 0.0411 | 41.4094
8695 | 12.138333 | 2.7831 | 32.1582 | 1 | 2.4493 | 2.451695 | 6 | 0.021474 | 0.1733 | 0.1574755 | -0.04970352 | 0.0416 | 41.4096
8696 | 12.139722 | 2.7852 | 32.1621 | 1 | 2.4463 | 2.45185 | 5.98 | 0.021396 | 0.174 | 0.1575093 | -0.04960393 | 0.042 | 41.4096
8697 | 12.141111 | 2.7852 | 32.166 | 1 | 2.4625 | 2.452094 | 6.06 | 0.021825 | 0.1759 | 0.1575438 | -0.04950097 | 0.0424 | 41.4093
8698 | 12.1425 | 2.7875 | 32.1699 | 1 | 2.4537 | 2.452357 | 6.02 | 0.021591 | 0.1753 | 0.157578 | -0.04939995 | 0.0429 | 41.4094
8699 | 12.143889 | 2.7875 | 32.1737 | 1 | 2.4463 | 2.452637 | 5.98 | 0.021396 | 0.1745 | 0.1576125 | -0.04930088 | 0.0433 | 41.4095
8700 | 12.145278 | 2.7899 | 32.1776 | 1 | 2.4537 | 2.452885 | 6.02 | 0.021591 | 0.1741 | 0.1576468 | -0.04920301 | 0.0438 | 41.4093
8701 | 12.146667 | 2.7899 | 32.1815 | 1 | 2.4611 | 2.453138 | 6.06 | 0.021786 | 0.175 | 0.1576822 | -0.04910307 | 0.0442 | 41.4092
8702 | 12.148056 | 2.7923 | 32.1854 | 1 | 2.4522 | 2.453373 | 6.01 | 0.021552 | 0.1752 | 0.1577176 | -0.0490021 | 0.0446 | 41.4093
8703 | 12.149444 | 2.7923 | 32.1892 | 1 | 2.4581 | 2.45353 | 6.04 | 0.021708 | 0.1753 | 0.1577532 | -0.04899635 | 0.0451 | 41.4092
8704 | 12.150833 | 2.7942 | 32.1931 | 1 | 2.4433 | 2.453753 | 5.97 | 0.021318 | 0.1747 | 0.1577879 | -0.04889649 | 0.0455 | 41.4094
8705 | 12.152222 | 2.7942 | 32.197 | 1 | 2.4507 | 2.453932 | 6.01 | 0.021513 | 0.1742 | 0.1578221 | -0.04879661 | 0.0459 | 41.4092
8706 | 12.153611 | 2.7964 | 32.2009 | 1 | 2.4596 | 2.454177 | 6.05 | 0.021747 | 0.175 | 0.1578563 | -0.04869449 | 0.0463 | 41.409
8707 | 12.155 | 2.7964 | 32.2048 | 1 | 2.4596 | 2.454431 | 6.05 | 0.021747 | 0.1754 | 0.1578901 | -0.04859179 | 0.0467 | 41.409
8708 | 12.156389 | 2.7987 | 32.2086 | 1 | 2.4581 | 2.454671 | 6.04 | 0.021708 | 0.1762 | 0.1579232 | -0.04848927 | 0.0471 | 41.409
8709 | 12.157778 | 2.7987 | 32.2125 | 1 | 2.4448 | 2.45488 | 5.98 | 0.021357 | 0.1752 | 0.1579573 | -0.04838738 | 0.0475 | 41.4092
8710 | 12.159167 | 2.8009 | 32.2164 | 1 | 2.4566 | 2.455121 | 6.04 | 0.021669 | 0.1753 | 0.1579916 | -0.04828446 | 0.0479 | 41.409
8711 | 12.160556 | 2.8009 | 32.2203 | 2 | 2.4552 | 2.45533 | 6.03 | 0.02163 | 0.1752 | 0.1580256 | -0.04828209 | 0.0483 | 41.409
8712 | 12.161944 | 2.8027 | 32.2242 | 1 | 2.4566 | 2.455522 | 6.04 | 0.021669 | 0.1751 | 0.1580599 | -0.04817972 | 0.0486 | 41.4089
8713 | 12.163333 | 2.8027 | 32.2281 | 1 | 2.4581 | 2.455731 | 6.04 | 0.021708 | 0.1753 | 0.1580951 | -0.04807612 | 0.049 | 41.4088
8714 | 12.164722 | 2.8048 | 32.232 | 1 | 2.4552 | 2.455951 | 6.03 | 0.02163 | 0.1757 | 0.1581303 | -0.04797261 | 0.0494 | 41.4088
8715 | 12.166111 | 2.8048 | 32.2359 | 1 | 2.4566 | 2.4562 | 6.04 | 0.021669 | 0.1757 | 0.158165 | -0.04786973 | 0.0497 | 41.4088
8716 | 12.1675 | 2.8069 | 32.2398 | 1 | 2.4625 | 2.456467 | 6.06 | 0.021825 | 0.1769 | 0.1582002 | -0.04776432 | 0.0501 | 41.4086
8717 | 12.168889 | 2.8069 | 32.2437 | 1 | 2.4507 | 2.456676 | 6.01 | 0.021513 | 0.1765 | 0.1582339 | -0.04765984 | 0.0505 | 41.4088
8718 | 12.170278 | 2.8091 | 32.2476 | 1 | 2.4611 | 2.456878 | 6.06 | 0.021786 | 0.1769 | 0.1582677 | -0.04755553 | 0.0509 | 41.4086
8719 | 12.171667 | 2.8091 | 32.2515 | 1 | 2.4596 | 2.457115 | 6.05 | 0.021747 | 0.1769 | 0.1583017 | -0.04754987 | 0.0512 | 41.4086
8720 | 12.173056 | 2.8108 | 32.2554 | 1 | 2.4625 | 2.457375 | 6.06 | 0.021825 | 0.1776 | 0.1583347 | -0.04744444 | 0.0516 | 41.4085
8721 | 12.174444 | 2.8108 | 32.2593 | 1 | 2.4433 | 2.457574 | 5.97 | 0.021318 | 0.1766 | 0.1583677 | -0.04734216 | 0.0519 | 41.4087
8722 | 12.175833 | 2.8128 | 32.2632 | 1 | 2.4581 | 2.457795 | 6.04 | 0.021708 | 0.1768 | 0.1584011 | -0.04723895 | 0.0523 | 41.4085
8723 | 12.177222 | 2.8128 | 32.2671 | 1 | 2.4596 | 2.45798 | 6.05 | 0.021747 | 0.1771 | 0.1584348 | -0.0471347 | 0.0526 | 41.4084
8724 | 12.178611 | 2.8148 | 32.271 | 1 | 2.4463 | 2.458181 | 5.98 | 0.021396 | 0.1762 | 0.1584685 | -0.04703454 | 0.053 | 41.4086
8725 | 12.18 | 2.8148 | 32.2749 | 1 | 2.4537 | 2.458417 | 6.02 | 0.021591 | 0.1759 | 0.1585028 | -0.04693632 | 0.0533 | 41.4084
8726 | 12.181389 | 2.8168 | 32.2788 | 1 | 2.4611 | 2.458691 | 6.06 | 0.021786 | 0.1761 | 0.1585365 | -0.04683846 | 0.0537 | 41.4083
8727 | 12.182778 | 2.8168 | 32.2828 | 1 | 2.464 | 2.458909 | 6.07 | 0.021865 | 0.1765 | 0.1585697 | -0.04683004 | 0.054 | 41.4082
8728 | 12.184167 | 2.8184 | 32.2867 | 1 | 2.4537 | 2.459101 | 6.02 | 0.021591 | 0.1759 | 0.1586031 | -0.04673273 | 0.0543 | 41.4083
8729 | 12.185556 | 2.8184 | 32.2906 | 1 | 2.4522 | 2.459306 | 6.01 | 0.021552 | 0.175 | 0.158637 | -0.04663626 | 0.0546 | 41.4083
8730 | 12.186944 | 2.8201 | 32.2945 | 1 | 2.4433 | 2.459593 | 5.97 | 0.021318 | 0.1731 | 0.1586713 | -0.0465447 | 0.0549 | 41.4084
8731 | 12.188333 | 2.8201 | 32.2984 | 1 | 2.4507 | 2.459792 | 6.01 | 0.021513 | 0.1723 | 0.1587052 | -0.0464547 | 0.0552 | 41.4082
8732 | 12.189722 | 2.8218 | 32.3023 | 1 | 2.4374 | 2.460084 | 5.94 | 0.021163 | 0.1704 | 0.1587388 | -0.04636823 | 0.0555 | 41.4084
8733 | 12.191389 | 2.8218 | 32.3063 | 1 | 2.467 | 2.460284 | 6.09 | 0.021943 | 0.1704 | 0.1587725 | -0.04628314 | 0.0558 | 41.4081
8734 | 12.192778 | 2.8234 | 32.3102 | 1 | 2.4552 | 2.460463 | 6.03 | 0.02163 | 0.1705 | 0.1588066 | -0.04619925 | 0.056 | 41.4083
8735 | 12.194167 | 2.8234 | 32.3141 | 1 | 2.4537 | 2.460669 | 6.02 | 0.021591 | 0.1698 | 0.1588414 | -0.046201 | 0.0563 | 41.4083
8736 | 12.195556 | 2.8246 | 32.318 | 1 | 2.4581 | 2.460936 | 6.04 | 0.021708 | 0.1697 | 0.1588753 | -0.04611875 | 0.0565 | 41.4082
8737 | 12.196944 | 2.8246 | 32.322 | 1 | 2.4581 | 2.461203 | 6.04 | 0.021708 | 0.1695 | 0.1589092 | -0.0460374 | 0.0567 | 41.4081
8738 | 12.198333 | 2.826 | 32.3259 | 1 | 2.4537 | 2.461403 | 6.02 | 0.021591 | 0.169 | 0.1589426 | -0.04595773 | 0.0569 | 41.4081
8739 | 12.199722 | 2.826 | 32.3298 | 1 | 2.4537 | 2.461643 | 6.02 | 0.021591 | 0.1681 | 0.1589758 | -0.04588064 | 0.0571 | 41.4081
8740 | 12.201111 | 2.8272 | 32.3337 | 1 | 2.4655 | 2.461839 | 6.08 | 0.021904 | 0.1684 | 0.159009 | -0.04580234 | 0.0573 | 41.4078
8741 | 12.2025 | 2.8272 | 32.3377 | 1 | 2.467 | 2.461988 | 6.09 | 0.021943 | 0.1689 | 0.1590412 | -0.04572412 | 0.0575 | 41.4077
8742 | 12.203889 | 2.8284 | 32.3416 | 1 | 2.4493 | 2.462163 | 6 | 0.021474 | 0.168 | 0.1590734 | -0.04564812 | 0.0577 | 41.408
8743 | 12.205278 | 2.8284 | 32.3455 | 1 | 2.4611 | 2.462483 | 6.06 | 0.021786 | 0.1673 | 0.1591049 | -0.04565238 | 0.0578 | 41.4078
8744 | 12.206667 | 2.8292 | 32.3495 | 1 | 2.4714 | 2.462718 | 6.11 | 0.022061 | 0.1675 | 0.1591352 | -0.04557745 | 0.058 | 41.4075
8745 | 12.208056 | 2.8292 | 32.3534 | 1 | 2.4655 | 2.462919 | 6.08 | 0.021904 | 0.1678 | 0.1591662 | -0.04550139 | 0.0581 | 41.4076
8746 | 12.209444 | 2.8301 | 32.3573 | 1 | 2.4566 | 2.463089 | 6.04 | 0.021669 | 0.1677 | 0.1591961 | -0.04542533 | 0.0582 | 41.4077
8747 | 12.210833 | 2.8301 | 32.3613 | 1 | 2.4684 | 2.463387 | 6.09 | 0.021982 | 0.1674 | 0.1592253 | -0.04535028 | 0.0583 | 41.4074
8748 | 12.212222 | 2.831 | 32.3652 | 1 | 2.4758 | 2.463676 | 6.13 | 0.022179 | 0.168 | 0.1592543 | -0.04527542 | 0.0584 | 41.4072
8749 | 12.213611 | 2.831 | 32.3691 | 1 | 2.4596 | 2.463882 | 6.05 | 0.021747 | 0.168 | 0.1592839 | -0.04520267 | 0.0585 | 41.4075
8750 | 12.215 | 2.8318 | 32.3731 | 1 | 2.4699 | 2.46414 | 6.1 | 0.022021 | 0.1686 | 0.1593129 | -0.04512882 | 0.0586 | 41.4072
8751 | 12.216389 | 2.8318 | 32.377 | 1 | 2.467 | 2.464416 | 6.09 | 0.021943 | 0.1692 | 0.1593425 | -0.04512736 | 0.0587 | 41.4072
8752 | 12.217778 | 2.8323 | 32.3809 | 1 | 2.4699 | 2.464754 | 6.1 | 0.022021 | 0.1694 | 0.1593716 | -0.04505216 | 0.0587 | 41.4071
8753 | 12.219167 | 2.8323 | 32.3849 | 1 | 2.464 | 2.465017 | 6.07 | 0.021865 | 0.1696 | 0.1594007 | -0.04497613 | 0.0588 | 41.4072
8754 | 12.220556 | 2.8329 | 32.3888 | 1 | 2.4655 | 2.465216 | 6.08 | 0.021904 | 0.1693 | 0.15943 | -0.0449025 | 0.0588 | 41.4071
8755 | 12.221944 | 2.8329 | 32.3927 | 1 | 2.4552 | 2.465503 | 6.03 | 0.02163 | 0.1684 | 0.1594588 | -0.04483165 | 0.0588 | 41.4072
8756 | 12.223333 | 2.8335 | 32.3967 | 1 | 2.4699 | 2.465756 | 6.1 | 0.022021 | 0.1692 | 0.1594876 | -0.04476053 | 0.0589 | 41.4069
8757 | 12.224722 | 2.8335 | 32.4006 | 1 | 2.467 | 2.465946 | 6.09 | 0.021943 | 0.1693 | 0.1595158 | -0.04468886 | 0.0589 | 41.4069
8758 | 12.226111 | 2.834 | 32.4045 | 1 | 2.4478 | 2.466206 | 5.99 | 0.021435 | 0.1678 | 0.1595429 | -0.04461951 | 0.0589 | 41.4072
8759 | 12.2275 | 2.834 | 32.4085 | 1 | 2.467 | 2.466417 | 6.09 | 0.021943 | 0.168 | 0.1595701 | -0.04461832 | 0.0589 | 41.4068
8760 | 12.228889 | 2.8341 | 32.4124 | 1 | 2.4625 | 2.466679 | 6.06 | 0.021825 | 0.1666 | 0.1595969 | -0.04455132 | 0.0589 | 41.4068
8761 | 12.230278 | 2.8341 | 32.4164 | 1 | 2.464 | 2.466907 | 6.07 | 0.021865 | 0.1666 | 0.1596236 | -0.04448542 | 0.0589 | 41.4067
8762 | 12.231667 | 2.8344 | 32.4203 | 1 | 2.4714 | 2.46715 | 6.11 | 0.022061 | 0.1666 | 0.1596506 | -0.04441944 | 0.0588 | 41.4066
8763 | 12.233056 | 2.8344 | 32.4242 | 1 | 2.4625 | 2.467362 | 6.06 | 0.021825 | 0.1665 | 0.1596767 | -0.04435503 | 0.0588 | 41.4067
8764 | 12.234444 | 2.8345 | 32.4282 | 1 | 2.4684 | 2.467587 | 6.09 | 0.021982 | 0.1668 | 0.1597032 | -0.04429045 | 0.0587 | 41.4065
8765 | 12.235833 | 2.8345 | 32.4321 | 1 | 2.4699 | 2.467821 | 6.1 | 0.022021 | 0.167 | 0.1597303 | -0.04422632 | 0.0587 | 41.4064
8766 | 12.237222 | 2.8347 | 32.436 | 1 | 2.4772 | 2.467991 | 6.14 | 0.022218 | 0.1677 | 0.1597571 | -0.04416156 | 0.0586 | 41.4063
8767 | 12.238611 | 2.8347 | 32.44 | 1 | 2.4684 | 2.468164 | 6.09 | 0.021982 | 0.1675 | 0.1597835 | -0.04415786 | 0.0585 | 41.4063
8768 | 12.24 | 2.8345 | 32.4439 | 1 | 2.4596 | 2.468413 | 6.05 | 0.021747 | 0.1667 | 0.1598096 | -0.04409508 | 0.0584 | 41.4064
8769 | 12.241389 | 2.8345 | 32.4479 | 1 | 2.4699 | 2.46865 | 6.1 | 0.022021 | 0.1669 | 0.1598351 | -0.04403266 | 0.0583 | 41.4062
8770 | 12.242778 | 2.8344 | 32.4518 | 1 | 2.4743 | 2.468922 | 6.12 | 0.022139 | 0.1675 | 0.1598605 | -0.04397026 | 0.0582 | 41.4061
8771 | 12.244167 | 2.8344 | 32.4557 | 1 | 2.4758 | 2.469139 | 6.13 | 0.022179 | 0.1679 | 0.1598861 | -0.0439074 | 0.058 | 41.406
8772 | 12.245556 | 2.8343 | 32.4597 | 1 | 2.4699 | 2.469356 | 6.1 | 0.022021 | 0.1681 | 0.1599116 | -0.04384622 | 0.0579 | 41.406
8773 | 12.246944 | 2.8343 | 32.4636 | 1 | 2.4566 | 2.469632 | 6.04 | 0.021669 | 0.1679 | 0.1599374 | -0.04378478 | 0.0578 | 41.4062
8774 | 12.248333 | 2.8342 | 32.4675 | 1 | 2.4699 | 2.469874 | 6.1 | 0.022021 | 0.1688 | 0.1599632 | -0.04372233 | 0.0577 | 41.406
8775 | 12.249722 | 2.8342 | 32.4715 | 1 | 2.467 | 2.47012 | 6.09 | 0.021943 | 0.1687 | 0.1599894 | -0.04371303 | 0.0575 | 41.4059
8776 | 12.251111 | 2.8337 | 32.4754 | 1 | 2.464 | 2.470373 | 6.07 | 0.021865 | 0.1683 | 0.1600165 | -0.04365163 | 0.0574 | 41.4059
8777 | 12.252778 | 2.8337 | 32.4794 | 1 | 2.4772 | 2.470593 | 6.14 | 0.022218 | 0.1688 | 0.1600446 | -0.04358859 | 0.0572 | 41.4059
8778 | 12.254167 | 2.8334 | 32.4833 | 1 | 2.4714 | 2.470807 | 6.11 | 0.022061 | 0.169 | 0.1600729 | -0.0435262 | 0.057 | 41.406
8779 | 12.255556 | 2.8334 | 32.4872 | 1 | 2.4831 | 2.470971 | 6.17 | 0.022376 | 0.1708 | 0.1601002 | -0.04346041 | 0.0568 | 41.4058
8780 | 12.256944 | 2.8331 | 32.4912 | 1 | 2.4655 | 2.471186 | 6.08 | 0.021904 | 0.1704 | 0.1601286 | -0.04339381 | 0.0567 | 41.406
8781 | 12.258333 | 2.8331 | 32.4951 | 1 | 2.4655 | 2.471414 | 6.08 | 0.021904 | 0.17 | 0.1601574 | -0.0433287 | 0.0565 | 41.4059
8782 | 12.259722 | 2.8328 | 32.499 | 1 | 2.4699 | 2.471663 | 6.1 | 0.022021 | 0.1696 | 0.1601863 | -0.04326518 | 0.0563 | 41.4058
8783 | 12.261111 | 2.8328 | 32.503 | 1 | 2.467 | 2.471872 | 6.09 | 0.021943 | 0.1694 | 0.1602155 | -0.04325521 | 0.0561 | 41.4058
8784 | 12.2625 | 2.8322 | 32.5069 | 1 | 2.4728 | 2.472081 | 6.11 | 0.0221 | 0.1692 | 0.1602451 | -0.04319255 | 0.0559 | 41.4057
8785 | 12.263889 | 2.8322 | 32.5108 | 1 | 2.4743 | 2.472283 | 6.12 | 0.022139 | 0.1698 | 0.1602742 | -0.04312889 | 0.0557 | 41.4056
8786 | 12.265278 | 2.8317 | 32.5148 | 1 | 2.4816 | 2.47251 | 6.16 | 0.022336 | 0.1701 | 0.1603028 | -0.04306507 | 0.0554 | 41.4054
8787 | 12.266667 | 2.8317 | 32.5187 | 1 | 2.4537 | 2.472759 | 6.02 | 0.021591 | 0.1689 | 0.1603308 | -0.04300514 | 0.0552 | 41.4058
8788 | 12.268056 | 2.8311 | 32.5226 | 1 | 2.464 | 2.473019 | 6.07 | 0.021865 | 0.168 | 0.1603589 | -0.0429467 | 0.055 | 41.4056
8789 | 12.269444 | 2.8311 | 32.5266 | 1 | 2.4845 | 2.473261 | 6.17 | 0.022415 | 0.1687 | 0.1603866 | -0.04288781 | 0.0548 | 41.4052
8790 | 12.270833 | 2.8306 | 32.5305 | 1 | 2.4728 | 2.47346 | 6.11 | 0.0221 | 0.1686 | 0.1604141 | -0.0428296 | 0.0545 | 41.4053
8791 | 12.272222 | 2.8306 | 32.5344 | 1 | 2.4596 | 2.473676 | 6.05 | 0.021747 | 0.1677 | 0.1604417 | -0.04282029 | 0.0543 | 41.4055
8792 | 12.273611 | 2.8298 | 32.5384 | 1 | 2.4743 | 2.473906 | 6.12 | 0.022139 | 0.1682 | 0.1604687 | -0.04276293 | 0.054 | 41.4052
8793 | 12.275 | 2.8298 | 32.5423 | 1 | 2.4802 | 2.474137 | 6.15 | 0.022297 | 0.1689 | 0.1604961 | -0.04270466 | 0.0538 | 41.4051
8794 | 12.276389 | 2.829 | 32.5462 | 1 | 2.4743 | 2.474313 | 6.12 | 0.022139 | 0.1697 | 0.1605228 | -0.04264596 | 0.0535 | 41.4051
8795 | 12.277778 | 2.829 | 32.5502 | 1 | 2.4802 | 2.474599 | 6.15 | 0.022297 | 0.1699 | 0.1605488 | -0.04258672 | 0.0532 | 41.4049
8796 | 12.279167 | 2.8283 | 32.5541 | 1 | 2.4611 | 2.474788 | 6.06 | 0.021786 | 0.1692 | 0.1605743 | -0.04253083 | 0.0529 | 41.4052
8797 | 12.280556 | 2.8283 | 32.558 | 1 | 2.4684 | 2.475006 | 6.09 | 0.021982 | 0.1687 | 0.1605995 | -0.04247579 | 0.0527 | 41.4051
8798 | 12.281944 | 2.8276 | 32.5619 | 1 | 2.4802 | 2.475206 | 6.15 | 0.022297 | 0.1696 | 0.1606245 | -0.04241746 | 0.0524 | 41.4048
8799 | 12.283333 | 2.8276 | 32.5659 | 1 | 2.4816 | 2.475439 | 6.16 | 0.022336 | 0.1701 | 0.1606495 | -0.04240296 | 0.0521 | 41.4047
8800 | 12.284722 | 2.8266 | 32.5698 | 1 | 2.4787 | 2.47565 | 6.14 | 0.022258 | 0.1707 | 0.1606749 | -0.04234272 | 0.0518 | 41.4047
8801 | 12.286111 | 2.8266 | 32.5737 | 1 | 2.4699 | 2.475816 | 6.1 | 0.022021 | 0.1704 | 0.1607004 | -0.04228398 | 0.0515 | 41.4048
8802 | 12.2875 | 2.8258 | 32.5776 | 1 | 2.4845 | 2.476025 | 6.17 | 0.022415 | 0.171 | 0.1607258 | -0.04222555 | 0.0513 | 41.4046
8803 | 12.288889 | 2.8258 | 32.5816 | 1 | 2.4699 | 2.47629 | 6.1 | 0.022021 | 0.1718 | 0.1607508 | -0.04216778 | 0.051 | 41.4047
8804 | 12.290278 | 2.825 | 32.5855 | 1 | 2.4875 | 2.476508 | 6.19 | 0.022495 | 0.1725 | 0.1607755 | -0.04210895 | 0.0507 | 41.4044
8805 | 12.291667 | 2.825 | 32.5894 | 1 | 2.4904 | 2.476728 | 6.2 | 0.022574 | 0.1738 | 0.1608008 | -0.04204821 | 0.0504 | 41.4043
8806 | 12.293056 | 2.8243 | 32.5933 | 1 | 2.4772 | 2.476941 | 6.14 | 0.022218 | 0.1737 | 0.1608262 | -0.04198659 | 0.0501 | 41.4045
8807 | 12.294444 | 2.8243 | 32.5972 | 1 | 2.4611 | 2.477169 | 6.06 | 0.021786 | 0.1723 | 0.1608514 | -0.04196481 | 0.0499 | 41.4047
8808 | 12.295833 | 2.8234 | 32.6012 | 1 | 2.4947 | 2.477491 | 6.22 | 0.022693 | 0.1731 | 0.1608768 | -0.04190442 | 0.0496 | 41.4041
8809 | 12.297222 | 2.8234 | 32.6051 | 1 | 2.4816 | 2.477708 | 6.16 | 0.022336 | 0.1736 | 0.1609019 | -0.0418426 | 0.0493 | 41.4043
8810 | 12.298611 | 2.8226 | 32.609 | 1 | 2.4889 | 2.477859 | 6.19 | 0.022534 | 0.1742 | 0.160927 | -0.04178016 | 0.049 | 41.4041
8811 | 12.3 | 2.8226 | 32.6129 | 1 | 2.4889 | 2.478099 | 6.19 | 0.022534 | 0.175 | 0.1609525 | -0.04171665 | 0.0487 | 41.4041
8812 | 12.301389 | 2.8219 | 32.6169 | 1 | 2.464 | 2.478327 | 6.07 | 0.021865 | 0.1747 | 0.1609784 | -0.0416541 | 0.0484 | 41.4044
8813 | 12.302778 | 2.8219 | 32.6208 | 1 | 2.4625 | 2.478561 | 6.06 | 0.021825 | 0.1739 | 0.1610048 | -0.0415926 | 0.0481 | 41.4044
8814 | 12.304167 | 2.8212 | 32.6247 | 2 | 2.464 | 2.478793 | 6.07 | 0.021865 | 0.1725 | 0.1610314 | -0.04153333 | 0.0479 | 41.4043
8815 | 12.305556 | 2.8212 | 32.6286 | 1 | 2.4743 | 2.479013 | 6.12 | 0.022139 | 0.1723 | 0.1610572 | -0.0415125 | 0.0476 | 41.4041
8816 | 12.306944 | 2.8203 | 32.6325 | 1 | 2.4787 | 2.479259 | 6.14 | 0.022258 | 0.1721 | 0.1610829 | -0.0414541 | 0.0473 | 41.404
8817 | 12.308333 | 2.8203 | 32.6365 | 1 | 2.4845 | 2.479505 | 6.17 | 0.022415 | 0.1724 | 0.1611092 | -0.04139775 | 0.047 | 41.4038
8818 | 12.309722 | 2.8195 | 32.6404 | 1 | 2.4831 | 2.47971 | 6.17 | 0.022376 | 0.172 | 0.1611358 | -0.04134236 | 0.0468 | 41.4038
8819 | 12.311111 | 2.8195 | 32.6443 | 1 | 2.4743 | 2.479964 | 6.12 | 0.022139 | 0.1717 | 0.1611629 | -0.04128921 | 0.0465 | 41.4039
8820 | 12.312778 | 2.8187 | 32.6482 | 1 | 2.4802 | 2.480211 | 6.15 | 0.022297 | 0.1721 | 0.1611899 | -0.04123481 | 0.0462 | 41.4041
8821 | 12.314167 | 2.8187 | 32.6522 | 2 | 2.4758 | 2.480398 | 6.13 | 0.022179 | 0.1721 | 0.1612172 | -0.04118063 | 0.046 | 41.4041
8822 | 12.315556 | 2.818 | 32.6561 | 1 | 2.4743 | 2.480636 | 6.12 | 0.022139 | 0.1715 | 0.1612438 | -0.0411274 | 0.0457 | 41.404
8823 | 12.316944 | 2.818 | 32.66 | 1 | 2.5078 | 2.480942 | 6.29 | 0.023051 | 0.173 | 0.1612704 | -0.0411021 | 0.0454 | 41.4035
8824 | 12.318333 | 2.8172 | 32.6639 | 1 | 2.4816 | 2.481151 | 6.16 | 0.022336 | 0.1736 | 0.1612968 | -0.04104514 | 0.0452 | 41.4038
8825 | 12.319722 | 2.8172 | 32.6678 | 1 | 2.4845 | 2.481384 | 6.17 | 0.022415 | 0.1738 | 0.1613225 | -0.04098694 | 0.0449 | 41.4038
8826 | 12.321111 | 2.8164 | 32.6717 | 1 | 2.4802 | 2.481646 | 6.15 | 0.022297 | 0.1737 | 0.1613481 | -0.04093125 | 0.0446 | 41.4038
8827 | 12.3225 | 2.8164 | 32.6756 | 1 | 2.4845 | 2.481904 | 6.17 | 0.022415 | 0.1745 | 0.161373 | -0.04087551 | 0.0444 | 41.4037
8828 | 12.323889 | 2.8158 | 32.6795 | 1 | 2.4816 | 2.482106 | 6.16 | 0.022336 | 0.1742 | 0.1613979 | -0.04081926 | 0.0441 | 41.4037
8829 | 12.325278 | 2.8158 | 32.6834 | 1 | 2.5005 | 2.482295 | 6.25 | 0.022851 | 0.1756 | 0.1614224 | -0.0407603 | 0.0439 | 41.4033
8830 | 12.326667 | 2.8152 | 32.6874 | 1 | 2.4845 | 2.482587 | 6.17 | 0.022415 | 0.1758 | 0.161446 | -0.04070092 | 0.0437 | 41.4035
8831 | 12.328056 | 2.8152 | 32.6913 | 1 | 2.4918 | 2.48276 | 6.21 | 0.022613 | 0.1761 | 0.1614691 | -0.04066925 | 0.0434 | 41.4034
8832 | 12.329444 | 2.8146 | 32.6952 | 1 | 2.4875 | 2.483028 | 6.19 | 0.022495 | 0.1768 | 0.1614925 | -0.04060818 | 0.0432 | 41.4034
8833 | 12.330833 | 2.8146 | 32.6991 | 1 | 2.4758 | 2.483269 | 6.13 | 0.022179 | 0.1759 | 0.1615158 | -0.04054825 | 0.043 | 41.4035
8834 | 12.332222 | 2.814 | 32.703 | 1 | 2.4802 | 2.483497 | 6.15 | 0.022297 | 0.1757 | 0.1615391 | -0.04048836 | 0.0427 | 41.4034
8835 | 12.333611 | 2.814 | 32.7069 | 1 | 2.4787 | 2.483781 | 6.14 | 0.022258 | 0.175 | 0.1615616 | -0.04043043 | 0.0425 | 41.4034
8836 | 12.335 | 2.8135 | 32.7108 | 1 | 2.4787 | 2.484028 | 6.14 | 0.022258 | 0.1747 | 0.1615837 | -0.04037467 | 0.0423 | 41.4034
8837 | 12.336389 | 2.8135 | 32.7147 | 1 | 2.4714 | 2.484227 | 6.11 | 0.022061 | 0.1735 | 0.1616058 | -0.04032114 | 0.0422 | 41.4035
8838 | 12.337778 | 2.8131 | 32.7186 | 1 | 2.4875 | 2.484475 | 6.19 | 0.022495 | 0.1732 | 0.1616273 | -0.04026802 | 0.042 | 41.4032
8839 | 12.339167 | 2.8131 | 32.7225 | 1 | 2.4933 | 2.484736 | 6.22 | 0.022653 | 0.1744 | 0.1616496 | -0.04023908 | 0.0418 | 41.403
8840 | 12.340556 | 2.8127 | 32.7265 | 1 | 2.4962 | 2.484983 | 6.23 | 0.022732 | 0.1747 | 0.1616729 | -0.04018334 | 0.0416 | 41.4029
8841 | 12.341944 | 2.8127 | 32.7304 | 1 | 2.486 | 2.485261 | 6.18 | 0.022455 | 0.1745 | 0.1616954 | -0.04012792 | 0.0414 | 41.403
8842 | 12.343333 | 2.8123 | 32.7343 | 1 | 2.4918 | 2.485486 | 6.21 | 0.022613 | 0.1746 | 0.1617172 | -0.04007162 | 0.0413 | 41.4029
8843 | 12.344722 | 2.8123 | 32.7382 | 1 | 2.4933 | 2.485714 | 6.22 | 0.022653 | 0.1746 | 0.1617392 | -0.04001601 | 0.0411 | 41.4028
8844 | 12.346111 | 2.812 | 32.7421 | 1 | 2.4875 | 2.485924 | 6.19 | 0.022495 | 0.175 | 0.1617606 | -0.03995943 | 0.041 | 41.4029
8845 | 12.3475 | 2.812 | 32.746 | 1 | 2.4947 | 2.486166 | 6.22 | 0.022693 | 0.1754 | 0.161782 | -0.03990372 | 0.0408 | 41.4027
8846 | 12.348889 | 2.8119 | 32.7499 | 1 | 2.4889 | 2.486424 | 6.19 | 0.022534 | 0.1752 | 0.1618034 | -0.03984896 | 0.0407 | 41.4028
8847 | 12.350278 | 2.8119 | 32.7538 | 1 | 2.4831 | 2.486725 | 6.17 | 0.022376 | 0.1747 | 0.1618249 | -0.03981851 | 0.0406 | 41.4028
8848 | 12.351667 | 2.8116 | 32.7577 | 1 | 2.4933 | 2.486997 | 6.22 | 0.022653 | 0.1752 | 0.1618464 | -0.03976389 | 0.0405 | 41.4026
8849 | 12.353056 | 2.8116 | 32.7616 | 1 | 2.5005 | 2.487218 | 6.25 | 0.022851 | 0.1765 | 0.1618671 | -0.03970749 | 0.0403 | 41.4025
8850 | 12.354444 | 2.8115 | 32.7655 | 1 | 2.4875 | 2.487429 | 6.19 | 0.022495 | 0.1768 | 0.1618874 | -0.03965104 | 0.0402 | 41.4026
8851 | 12.355833 | 2.8115 | 32.7694 | 1 | 2.4933 | 2.487762 | 6.22 | 0.022653 | 0.1768 | 0.1619067 | -0.03959482 | 0.0401 | 41.4025
8852 | 12.357222 | 2.8114 | 32.7733 | 1 | 2.4889 | 2.487959 | 6.19 | 0.022534 | 0.1764 | 0.1619263 | -0.03953865 | 0.04 | 41.4025
8853 | 12.358611 | 2.8114 | 32.7772 | 1 | 2.4845 | 2.488219 | 6.17 | 0.022415 | 0.1764 | 0.1619458 | -0.03948235 | 0.0399 | 41.4026
8854 | 12.36 | 2.8114 | 32.7811 | 1 | 2.4976 | 2.488458 | 6.24 | 0.022772 | 0.1769 | 0.1619651 | -0.03942462 | 0.0399 | 41.4023
8855 | 12.361389 | 2.8114 | 32.785 | 1 | 2.4962 | 2.488653 | 6.23 | 0.022732 | 0.1776 | 0.1619839 | -0.03938982 | 0.0398 | 41.4023
8856 | 12.362778 | 2.8114 | 32.7889 | 1 | 2.486 | 2.488913 | 6.18 | 0.022455 | 0.1771 | 0.1620027 | -0.03933187 | 0.0397 | 41.4024
8857 | 12.364167 | 2.8114 | 32.7929 | 1 | 2.4787 | 2.489222 | 6.14 | 0.022258 | 0.1764 | 0.1620217 | -0.03927589 | 0.0396 | 41.4025
8858 | 12.365556 | 2.8114 | 32.7968 | 1 | 2.4845 | 2.489539 | 6.17 | 0.022415 | 0.1754 | 0.1620406 | -0.03922105 | 0.0395 | 41.4023
8859 | 12.366944 | 2.8114 | 32.8007 | 1 | 2.4976 | 2.489727 | 6.24 | 0.022772 | 0.1759 | 0.1620599 | -0.03916608 | 0.0395 | 41.4021
8860 | 12.368333 | 2.8114 | 32.8046 | 1 | 2.4787 | 2.49002 | 6.14 | 0.022258 | 0.1748 | 0.1620795 | -0.03911362 | 0.0394 | 41.4024
8861 | 12.369722 | 2.8114 | 32.8085 | 1 | 2.5107 | 2.490243 | 6.3 | 0.02313 | 0.177 | 0.1620986 | -0.03905755 | 0.0393 | 41.4018
8862 | 12.371111 | 2.8115 | 32.8124 | 1 | 2.4758 | 2.49052 | 6.13 | 0.022179 | 0.1765 | 0.162117 | -0.03900135 | 0.0393 | 41.4023
8863 | 12.3725 | 2.8115 | 32.8163 | 1 | 2.4831 | 2.490829 | 6.17 | 0.022376 | 0.1754 | 0.1621354 | -0.03897088 | 0.0392 | 41.4022
8864 | 12.373889 | 2.8115 | 32.8202 | 1 | 2.4758 | 2.491049 | 6.13 | 0.022179 | 0.1744 | 0.1621537 | -0.03891865 | 0.0391 | 41.4022
8865 | 12.375278 | 2.8115 | 32.8241 | 1 | 2.5034 | 2.491296 | 6.27 | 0.022931 | 0.1747 | 0.162173 | -0.03886765 | 0.0391 | 41.4018
8866 | 12.376667 | 2.8116 | 32.828 | 1 | 2.486 | 2.491506 | 6.18 | 0.022455 | 0.1736 | 0.1621922 | -0.03882017 | 0.039 | 41.402
8867 | 12.378056 | 2.8116 | 32.8319 | 1 | 2.4947 | 2.491741 | 6.22 | 0.022693 | 0.1733 | 0.162211 | -0.03877292 | 0.039 | 41.4018
8868 | 12.379722 | 2.8116 | 32.8358 | 1 | 2.4918 | 2.492022 | 6.21 | 0.022613 | 0.1736 | 0.1622307 | -0.03872517 | 0.0389 | 41.4021
8869 | 12.381111 | 2.8116 | 32.8397 | 1 | 2.4947 | 2.492226 | 6.22 | 0.022693 | 0.1732 | 0.1622507 | -0.03867902 | 0.0388 | 41.402
8870 | 12.3825 | 2.8117 | 32.8436 | 1 | 2.4875 | 2.492481 | 6.19 | 0.022495 | 0.1729 | 0.1622712 | -0.03863228 | 0.0388 | 41.4021
8871 | 12.383889 | 2.8117 | 32.8475 | 1 | 2.4743 | 2.492748 | 6.12 | 0.022139 | 0.1711 | 0.1622923 | -0.03860779 | 0.0387 | 41.4023
8872 | 12.385278 | 2.8116 | 32.8514 | 1 | 2.4889 | 2.493016 | 6.19 | 0.022534 | 0.1706 | 0.1623141 | -0.03856536 | 0.0387 | 41.402
8873 | 12.386667 | 2.8116 | 32.8553 | 1 | 2.4991 | 2.493319 | 6.25 | 0.022812 | 0.1712 | 0.1623349 | -0.03852087 | 0.0386 | 41.4018
8874 | 12.388056 | 2.8116 | 32.8593 | 1 | 2.4933 | 2.493574 | 6.22 | 0.022653 | 0.1711 | 0.1623562 | -0.03847634 | 0.0385 | 41.4018
8875 | 12.389444 | 2.8116 | 32.8632 | 1 | 2.4962 | 2.493866 | 6.23 | 0.022732 | 0.1711 | 0.1623773 | -0.0384323 | 0.0385 | 41.4017
8876 | 12.390833 | 2.8116 | 32.8671 | 1 | 2.515 | 2.494087 | 6.33 | 0.02325 | 0.1726 | 0.1623986 | -0.03838593 | 0.0384 | 41.4014
8877 | 12.392222 | 2.8116 | 32.871 | 1 | 2.4933 | 2.494326 | 6.22 | 0.022653 | 0.1732 | 0.1624199 | -0.03833742 | 0.0383 | 41.4017
8878 | 12.393611 | 2.8117 | 32.8749 | 2 | 2.4772 | 2.49463 | 6.14 | 0.022218 | 0.1722 | 0.1624408 | -0.0382916 | 0.0383 | 41.4019
8879 | 12.395 | 2.8117 | 32.8788 | 1 | 2.4947 | 2.494854 | 6.22 | 0.022693 | 0.1723 | 0.1624611 | -0.03826618 | 0.0382 | 41.4016
8880 | 12.396389 | 2.8116 | 32.8827 | 1 | 2.5005 | 2.495171 | 6.25 | 0.022851 | 0.173 | 0.1624811 | -0.03821901 | 0.0382 | 41.4015
8881 | 12.397778 | 2.8116 | 32.8866 | 1 | 2.5005 | 2.495493 | 6.25 | 0.022851 | 0.1735 | 0.1625012 | -0.03816933 | 0.0381 | 41.4014
8882 | 12.399167 | 2.8117 | 32.8905 | 1 | 2.4787 | 2.495749 | 6.14 | 0.022258 | 0.1714 | 0.1625216 | -0.03812417 | 0.038 | 41.4018
8883 | 12.400556 | 2.8117 | 32.8944 | 1 | 2.5049 | 2.496062 | 6.27 | 0.022971 | 0.1719 | 0.1625418 | -0.03807859 | 0.038 | 41.4013
8884 | 12.401944 | 2.8117 | 32.8983 | 1 | 2.5005 | 2.496341 | 6.25 | 0.022851 | 0.1724 | 0.1625632 | -0.03803131 | 0.0379 | 41.4013
8885 | 12.403333 | 2.8117 | 32.9022 | 1 | 2.4875 | 2.496581 | 6.19 | 0.022495 | 0.1717 | 0.1625843 | -0.03798381 | 0.0378 | 41.4015
8886 | 12.404722 | 2.8117 | 32.9061 | 1 | 2.4947 | 2.496809 | 6.22 | 0.022693 | 0.1712 | 0.1626061 | -0.03793708 | 0.0378 | 41.4013
8887 | 12.406111 | 2.8117 | 32.91 | 1 | 2.4904 | 2.4971 | 6.2 | 0.022574 | 0.1707 | 0.1626274 | -0.03791823 | 0.0377 | 41.4014
8888 | 12.4075 | 2.8116 | 32.9139 | 1 | 2.4904 | 2.497384 | 6.2 | 0.022574 | 0.1703 | 0.1626483 | -0.03787325 | 0.0376 | 41.4013
8889 | 12.408889 | 2.8116 | 32.9178 | 1 | 2.5063 | 2.497635 | 6.28 | 0.023011 | 0.1712 | 0.162669 | -0.03782794 | 0.0376 | 41.401
8890 | 12.410278 | 2.8116 | 32.9218 | 1 | 2.4933 | 2.497813 | 6.22 | 0.022653 | 0.1705 | 0.1626894 | -0.03778422 | 0.0375 | 41.4012
8891 | 12.411667 | 2.8116 | 32.9257 | 1 | 2.5034 | 2.498058 | 6.27 | 0.022931 | 0.1707 | 0.1627098 | -0.03774008 | 0.0374 | 41.401
8892 | 12.413056 | 2.8115 | 32.9296 | 1 | 2.502 | 2.498313 | 6.26 | 0.022891 | 0.1706 | 0.1627305 | -0.03769562 | 0.0373 | 41.4009
8893 | 12.414444 | 2.8115 | 32.9335 | 1 | 2.4904 | 2.498547 | 6.2 | 0.022574 | 0.1698 | 0.1627507 | -0.03765283 | 0.0372 | 41.4011
8894 | 12.415833 | 2.8115 | 32.9374 | 1 | 2.4962 | 2.498838 | 6.23 | 0.022732 | 0.1697 | 0.1627713 | -0.037611 | 0.0372 | 41.401
8895 | 12.417222 | 2.8115 | 32.9413 | 1 | 2.5005 | 2.499124 | 6.25 | 0.022851 | 0.1696 | 0.1627921 | -0.03759285 | 0.0371 | 41.4009
8896 | 12.418611 | 2.8113 | 32.9452 | 1 | 2.4947 | 2.499411 | 6.22 | 0.022693 | 0.1686 | 0.1628129 | -0.03755312 | 0.037 | 41.4009
8897 | 12.42 | 2.8113 | 32.9491 | 1 | 2.4918 | 2.499664 | 6.21 | 0.022613 | 0.1684 | 0.1628336 | -0.03751289 | 0.0369 | 41.4009
8898 | 12.421389 | 2.8112 | 32.953 | 1 | 2.502 | 2.499886 | 6.26 | 0.022891 | 0.1681 | 0.1628542 | -0.03747387 | 0.0368 | 41.4007
8899 | 12.422778 | 2.8112 | 32.9569 | 1 | 2.4962 | 2.500109 | 6.23 | 0.022732 | 0.1677 | 0.1628735 | -0.03743625 | 0.0367 | 41.4008
8900 | 12.424167 | 2.811 | 32.9608 | 1 | 2.4962 | 2.500436 | 6.23 | 0.022732 | 0.1675 | 0.1628921 | -0.03739959 | 0.0366 | 41.4007
8901 | 12.425556 | 2.811 | 32.9647 | 1 | 2.5005 | 2.500696 | 6.25 | 0.022851 | 0.1678 | 0.1629104 | -0.03736287 | 0.0365 | 41.4006
8902 | 12.426944 | 2.8108 | 32.9686 | 1 | 2.5136 | 2.500961 | 6.32 | 0.02321 | 0.1689 | 0.1629283 | -0.03732427 | 0.0364 | 41.4004
8903 | 12.428333 | 2.8108 | 32.9725 | 1 | 2.5208 | 2.501204 | 6.35 | 0.02341 | 0.1704 | 0.1629458 | -0.03730366 | 0.0363 | 41.4002
8904 | 12.429722 | 2.8106 | 32.9764 | 1 | 2.5049 | 2.501467 | 6.27 | 0.022971 | 0.171 | 0.1629635 | -0.03726134 | 0.0362 | 41.4004
8905 | 12.431111 | 2.8106 | 32.9803 | 1 | 2.502 | 2.50168 | 6.26 | 0.022891 | 0.1711 | 0.1629811 | -0.03721925 | 0.0361 | 41.4004
8906 | 12.4325 | 2.8104 | 32.9842 | 1 | 2.5107 | 2.501952 | 6.3 | 0.02313 | 0.1715 | 0.1629986 | -0.03717774 | 0.036 | 41.4003
8907 | 12.433889 | 2.8104 | 32.9881 | 1 | 2.5063 | 2.502237 | 6.28 | 0.023011 | 0.1722 | 0.1630159 | -0.03713547 | 0.0359 | 41.4003
8908 | 12.435278 | 2.8103 | 32.992 | 1 | 2.5034 | 2.502524 | 6.27 | 0.022931 | 0.172 | 0.1630336 | -0.03709406 | 0.0358 | 41.4003
8909 | 12.436667 | 2.8103 | 32.996 | 1 | 2.4991 | 2.502744 | 6.25 | 0.022812 | 0.1717 | 0.1630507 | -0.03705424 | 0.0357 | 41.4003
8910 | 12.438056 | 2.8101 | 32.9999 | 1 | 2.4918 | 2.503008 | 6.21 | 0.022613 | 0.1704 | 0.1630681 | -0.03701566 | 0.0356 | 41.4004
8911 | 12.439722 | 2.8101 | 33.0038 | 1 | 2.5164 | 2.503233 | 6.33 | 0.02329 | 0.1714 | 0.1630855 | -0.03699133 | 0.0355 | 41.4002
8912 | 12.441111 | 2.8098 | 33.0077 | 1 | 2.4962 | 2.503508 | 6.23 | 0.022732 | 0.1712 | 0.1631023 | -0.03695139 | 0.0353 | 41.4005
8913 | 12.4425 | 2.8098 | 33.0116 | 1 | 2.4976 | 2.503751 | 6.24 | 0.022772 | 0.1707 | 0.1631196 | -0.03691232 | 0.0352 | 41.4005
8914 | 12.443889 | 2.8095 | 33.0155 | 1 | 2.4991 | 2.504028 | 6.25 | 0.022812 | 0.1696 | 0.1631367 | -0.0368751 | 0.0351 | 41.4004
8915 | 12.445278 | 2.8095 | 33.0194 | 1 | 2.4918 | 2.504322 | 6.21 | 0.022613 | 0.1684 | 0.1631533 | -0.03683966 | 0.035 | 41.4005
8916 | 12.446667 | 2.8092 | 33.0233 | 1 | 2.4875 | 2.504577 | 6.19 | 0.022495 | 0.1674 | 0.1631698 | -0.03680562 | 0.0348 | 41.4005
8917 | 12.448056 | 2.8092 | 33.0272 | 1 | 2.5034 | 2.504826 | 6.27 | 0.022931 | 0.1674 | 0.1631864 | -0.03677172 | 0.0347 | 41.4002
8918 | 12.449444 | 2.8089 | 33.0311 | 1 | 2.4962 | 2.505077 | 6.23 | 0.022732 | 0.1661 | 0.1632021 | -0.03673976 | 0.0346 | 41.4003
8919 | 12.450833 | 2.8089 | 33.035 | 1 | 2.5179 | 2.505351 | 6.34 | 0.02333 | 0.1682 | 0.1632175 | -0.0367232 | 0.0344 | 41.3999
8920 | 12.452222 | 2.8085 | 33.0389 | 1 | 2.502 | 2.505606 | 6.26 | 0.022891 | 0.1686 | 0.1632327 | -0.03668679 | 0.0343 | 41.4001
8921 | 12.453611 | 2.8085 | 33.0428 | 1 | 2.5005 | 2.505853 | 6.25 | 0.022851 | 0.168 | 0.1632481 | -0.03665123 | 0.0341 | 41.4001
8922 | 12.455 | 2.8081 | 33.0467 | 1 | 2.5107 | 2.506073 | 6.3 | 0.02313 | 0.1683 | 0.1632633 | -0.03661471 | 0.034 | 41.3999
8923 | 12.456389 | 2.8081 | 33.0506 | 1 | 2.5092 | 2.506308 | 6.3 | 0.02309 | 0.1692 | 0.1632784 | -0.03657696 | 0.0338 | 41.3999
8924 | 12.457778 | 2.8078 | 33.0545 | 1 | 2.5136 | 2.506543 | 6.32 | 0.02321 | 0.1696 | 0.1632925 | -0.03653835 | 0.0337 | 41.3998
8925 | 12.459167 | 2.8078 | 33.0584 | 1 | 2.4889 | 2.506784 | 6.19 | 0.022534 | 0.1682 | 0.1633059 | -0.03650213 | 0.0335 | 41.4001
8926 | 12.460556 | 2.8074 | 33.0623 | 1 | 2.4947 | 2.507094 | 6.22 | 0.022693 | 0.1676 | 0.1633201 | -0.03646705 | 0.0334 | 41.4
8927 | 12.461944 | 2.8074 | 33.0662 | 1 | 2.4889 | 2.507378 | 6.19 | 0.022534 | 0.1659 | 0.1633342 | -0.0364558 | 0.0333 | 41.4
8928 | 12.463333 | 2.8069 | 33.0701 | 1 | 2.5107 | 2.507683 | 6.3 | 0.02313 | 0.1666 | 0.1633483 | -0.03642262 | 0.0331 | 41.3997
8929 | 12.464722 | 2.8069 | 33.074 | 1 | 2.5078 | 2.507944 | 6.29 | 0.023051 | 0.1668 | 0.1633619 | -0.03638929 | 0.0329 | 41.3997
8930 | 12.466111 | 2.8065 | 33.0779 | 1 | 2.5136 | 2.508232 | 6.32 | 0.02321 | 0.1672 | 0.1633757 | -0.03635581 | 0.0328 | 41.3995
8931 | 12.4675 | 2.8065 | 33.0818 | 1 | 2.5179 | 2.508512 | 6.34 | 0.02333 | 0.1681 | 0.1633897 | -0.0363212 | 0.0326 | 41.3994
8932 | 12.468889 | 2.8061 | 33.0857 | 1 | 2.515 | 2.508762 | 6.33 | 0.02325 | 0.1685 | 0.1634038 | -0.03628717 | 0.0325 | 41.3994
8933 | 12.470278 | 2.8061 | 33.0896 | 1 | 2.502 | 2.508989 | 6.26 | 0.022891 | 0.1679 | 0.1634172 | -0.03625373 | 0.0323 | 41.3996
8934 | 12.471667 | 2.8057 | 33.0935 | 1 | 2.5063 | 2.509263 | 6.28 | 0.023011 | 0.1676 | 0.1634309 | -0.03622033 | 0.0322 | 41.3995
8935 | 12.473056 | 2.8057 | 33.0974 | 1 | 2.4976 | 2.50952 | 6.24 | 0.022772 | 0.167 | 0.1634443 | -0.03620609 | 0.032 | 41.3996
8936 | 12.474444 | 2.8052 | 33.1013 | 1 | 2.4991 | 2.509788 | 6.25 | 0.022812 | 0.1669 | 0.1634577 | -0.03617405 | 0.0319 | 41.3995
8937 | 12.475833 | 2.8052 | 33.1052 | 1 | 2.5049 | 2.510062 | 6.27 | 0.022971 | 0.1668 | 0.1634715 | -0.03614313 | 0.0317 | 41.3994
8938 | 12.477222 | 2.8047 | 33.1091 | 1 | 2.4976 | 2.510327 | 6.24 | 0.022772 | 0.1662 | 0.1634849 | -0.03611361 | 0.0315 | 41.3995
8939 | 12.478611 | 2.8047 | 33.113 | 1 | 2.515 | 2.51057 | 6.33 | 0.02325 | 0.1665 | 0.1634989 | -0.03608585 | 0.0314 | 41.3991
8940 | 12.48 | 2.8042 | 33.1169 | 1 | 2.5063 | 2.51085 | 6.28 | 0.023011 | 0.1664 | 0.1635124 | -0.03605878 | 0.0312 | 41.3993
8941 | 12.481389 | 2.8042 | 33.1208 | 1 | 2.5208 | 2.511031 | 6.35 | 0.02341 | 0.1672 | 0.1635258 | -0.03603038 | 0.031 | 41.399
8942 | 12.482778 | 2.8037 | 33.1247 | 1 | 2.5164 | 2.511301 | 6.33 | 0.02329 | 0.1679 | 0.1635398 | -0.03600058 | 0.0309 | 41.399
8943 | 12.484167 | 2.8037 | 33.1286 | 1 | 2.5078 | 2.511542 | 6.29 | 0.023051 | 0.1673 | 0.1635545 | -0.03598231 | 0.0307 | 41.3991
8944 | 12.485556 | 2.8031 | 33.1325 | 1 | 2.5193 | 2.511726 | 6.35 | 0.02337 | 0.1679 | 0.1635692 | -0.03595259 | 0.0305 | 41.3989
8945 | 12.486944 | 2.8031 | 33.1364 | 1 | 2.5136 | 2.512001 | 6.32 | 0.02321 | 0.1678 | 0.1635847 | -0.03592301 | 0.0303 | 41.3989
8946 | 12.488333 | 2.8026 | 33.1403 | 1 | 2.5121 | 2.512262 | 6.31 | 0.02317 | 0.1687 | 0.1636005 | -0.03589185 | 0.0301 | 41.3989
8947 | 12.489722 | 2.8026 | 33.1442 | 1 | 2.5034 | 2.512485 | 6.27 | 0.022931 | 0.1676 | 0.1636161 | -0.03586363 | 0.03 | 41.399
8948 | 12.491111 | 2.802 | 33.148 | 1 | 2.5092 | 2.512769 | 6.3 | 0.02309 | 0.1675 | 0.1636314 | -0.03583555 | 0.0298 | 41.3989
8949 | 12.4925 | 2.802 | 33.1519 | 1 | 2.5049 | 2.513023 | 6.27 | 0.022971 | 0.167 | 0.1636473 | -0.03581032 | 0.0296 | 41.399
8950 | 12.493889 | 2.8014 | 33.1558 | 1 | 2.5005 | 2.513258 | 6.25 | 0.022851 | 0.1658 | 0.1636629 | -0.03578794 | 0.0294 | 41.399
8951 | 12.495278 | 2.8014 | 33.1597 | 1 | 2.5049 | 2.513495 | 6.27 | 0.022971 | 0.1651 | 0.1636791 | -0.03577069 | 0.0292 | 41.3989
8952 | 12.496667 | 2.8008 | 33.1636 | 1 | 2.5121 | 2.513762 | 6.31 | 0.02317 | 0.165 | 0.1636953 | -0.03574983 | 0.029 | 41.3987
8953 | 12.498333 | 2.8008 | 33.1675 | 1 | 2.5323 | 2.51405 | 6.41 | 0.023732 | 0.1664 | 0.1637111 | -0.03572703 | 0.0288 | 41.3987
8954 | 12.499722 | 2.8002 | 33.1714 | 1 | 2.5107 | 2.514333 | 6.3 | 0.02313 | 0.166 | 0.1637264 | -0.03570392 | 0.0287 | 41.399
8955 | 12.501111 | 2.8002 | 33.1753 | 1 | 2.5236 | 2.514559 | 6.37 | 0.023491 | 0.1671 | 0.1637392 | -0.03568004 | 0.0285 | 41.3987
8956 | 12.5025 | 2.7996 | 33.1792 | 1 | 2.5107 | 2.514786 | 6.3 | 0.02313 | 0.1673 | 0.1637521 | -0.03565386 | 0.0283 | 41.3989
8957 | 12.503889 | 2.7996 | 33.1831 | 1 | 2.5063 | 2.515002 | 6.28 | 0.023011 | 0.167 | 0.1637649 | -0.03562853 | 0.0281 | 41.3989
8958 | 12.505278 | 2.799 | 33.187 | 1 | 2.5107 | 2.51527 | 6.3 | 0.02313 | 0.1667 | 0.1637784 | -0.03560489 | 0.0279 | 41.3988
8959 | 12.506667 | 2.799 | 33.1908 | 2 | 2.5179 | 2.515512 | 6.34 | 0.02333 | 0.1672 | 0.1637912 | -0.03558407 | 0.0277 | 41.3987
8960 | 12.508056 | 2.7983 | 33.1947 | 1 | 2.5107 | 2.515723 | 6.3 | 0.02313 | 0.1672 | 0.1638045 | -0.03555959 | 0.0275 | 41.3988
8961 | 12.509444 | 2.7983 | 33.1986 | 1 | 2.5179 | 2.515973 | 6.34 | 0.02333 | 0.1676 | 0.163819 | -0.03553499 | 0.0273 | 41.3986
8962 | 12.510833 | 2.7977 | 33.2025 | 1 | 2.5222 | 2.516199 | 6.36 | 0.023451 | 0.1683 | 0.1638339 | -0.03550889 | 0.0271 | 41.3985
8963 | 12.512222 | 2.7977 | 33.2064 | 1 | 2.515 | 2.516458 | 6.33 | 0.02325 | 0.1687 | 0.163849 | -0.03548312 | 0.0269 | 41.3986
8964 | 12.513611 | 2.7971 | 33.2103 | 1 | 2.5208 | 2.516706 | 6.35 | 0.02341 | 0.1687 | 0.1638642 | -0.03545758 | 0.0267 | 41.3985
8965 | 12.515 | 2.7971 | 33.2142 | 1 | 2.5063 | 2.516903 | 6.28 | 0.023011 | 0.1675 | 0.1638791 | -0.03543517 | 0.0266 | 41.3987
8966 | 12.516389 | 2.7965 | 33.218 | 1 | 2.5121 | 2.517193 | 6.31 | 0.02317 | 0.167 | 0.1638939 | -0.03541309 | 0.0264 | 41.3986
8967 | 12.517778 | 2.7965 | 33.2219 | 1 | 2.515 | 2.517513 | 6.33 | 0.02325 | 0.1667 | 0.1639094 | -0.0353917 | 0.0262 | 41.3985
8968 | 12.519167 | 2.7959 | 33.2258 | 1 | 2.5236 | 2.517746 | 6.37 | 0.023491 | 0.1676 | 0.1639244 | -0.0353686 | 0.026 | 41.3983
8969 | 12.520556 | 2.7959 | 33.2297 | 1 | 2.5208 | 2.518006 | 6.35 | 0.02341 | 0.1682 | 0.1639393 | -0.03534456 | 0.0258 | 41.3983
8970 | 12.521944 | 2.7952 | 33.2336 | 1 | 2.515 | 2.518274 | 6.33 | 0.02325 | 0.168 | 0.1639538 | -0.03532165 | 0.0256 | 41.3984
8971 | 12.523333 | 2.7952 | 33.2375 | 1 | 2.5265 | 2.518534 | 6.38 | 0.023571 | 0.1682 | 0.1639678 | -0.03529907 | 0.0254 | 41.3981
8972 | 12.524722 | 2.7946 | 33.2413 | 1 | 2.5164 | 2.518783 | 6.33 | 0.02329 | 0.1693 | 0.1639814 | -0.03527547 | 0.0252 | 41.3983
8973 | 12.526111 | 2.7946 | 33.2452 | 1 | 2.528 | 2.519045 | 6.39 | 0.023611 | 0.1703 | 0.1639944 | -0.03524929 | 0.0251 | 41.3981
8974 | 12.5275 | 2.7941 | 33.2491 | 1 | 2.5337 | 2.51932 | 6.42 | 0.023772 | 0.1711 | 0.1640071 | -0.0352221 | 0.0249 | 41.3979
8975 | 12.528889 | 2.7941 | 33.253 | 1 | 2.5164 | 2.519559 | 6.33 | 0.02329 | 0.1714 | 0.1640199 | -0.03519057 | 0.0247 | 41.3982
8976 | 12.530278 | 2.7936 | 33.2569 | 1 | 2.5063 | 2.519789 | 6.28 | 0.023011 | 0.1702 | 0.1640332 | -0.03516508 | 0.0245 | 41.3983
8977 | 12.531667 | 2.7936 | 33.2607 | 1 | 2.5193 | 2.520054 | 6.35 | 0.02337 | 0.1699 | 0.1640455 | -0.03514092 | 0.0244 | 41.3981
8978 | 12.533056 | 2.793 | 33.2646 | 1 | 2.5308 | 2.520345 | 6.41 | 0.023692 | 0.171 | 0.1640578 | -0.03511455 | 0.0242 | 41.3979
8979 | 12.534444 | 2.793 | 33.2685 | 1 | 2.5265 | 2.520583 | 6.38 | 0.023571 | 0.1716 | 0.1640706 | -0.0350878 | 0.024 | 41.3979
8980 | 12.535833 | 2.7926 | 33.2724 | 1 | 2.5208 | 2.520858 | 6.35 | 0.02341 | 0.1717 | 0.1640834 | -0.03506065 | 0.0239 | 41.3979
8981 | 12.537222 | 2.7926 | 33.2763 | 1 | 2.5323 | 2.521059 | 6.41 | 0.023732 | 0.1729 | 0.164097 | -0.0350314 | 0.0237 | 41.3977
8982 | 12.538611 | 2.7921 | 33.2801 | 1 | 2.5121 | 2.521289 | 6.31 | 0.02317 | 0.1726 | 0.1641112 | -0.03500284 | 0.0236 | 41.398
8983 | 12.54 | 2.7921 | 33.284 | 1 | 2.5265 | 2.521457 | 6.38 | 0.023571 | 0.1734 | 0.1641258 | -0.03496709 | 0.0234 | 41.3978
8984 | 12.541389 | 2.7918 | 33.2879 | 1 | 2.5365 | 2.521705 | 6.43 | 0.023853 | 0.1745 | 0.1641406 | -0.0349352 | 0.0233 | 41.3976
8985 | 12.542778 | 2.7918 | 33.2918 | 1 | 2.5323 | 2.521906 | 6.41 | 0.023732 | 0.1754 | 0.1641554 | -0.0349013 | 0.0232 | 41.3976
8986 | 12.544167 | 2.7914 | 33.2957 | 1 | 2.5179 | 2.522153 | 6.34 | 0.02333 | 0.1752 | 0.1641706 | -0.03486746 | 0.023 | 41.3978
8987 | 12.545556 | 2.7914 | 33.2995 | 1 | 2.5107 | 2.522399 | 6.3 | 0.02313 | 0.1746 | 0.1641856 | -0.03483377 | 0.0229 | 41.3979
8988 | 12.546944 | 2.7911 | 33.3034 | 1 | 2.5251 | 2.522665 | 6.38 | 0.023531 | 0.1749 | 0.1642004 | -0.03479961 | 0.0228 | 41.3976
8989 | 12.548333 | 2.7911 | 33.3073 | 1 | 2.515 | 2.522901 | 6.33 | 0.02325 | 0.1746 | 0.164216 | -0.03476776 | 0.0227 | 41.3978
8990 | 12.549722 | 2.7909 | 33.3112 | 1 | 2.5323 | 2.523119 | 6.41 | 0.023732 | 0.1756 | 0.1642309 | -0.03473417 | 0.0225 | 41.3974
8991 | 12.551111 | 2.7909 | 33.315 | 1 | 2.5394 | 2.523363 | 6.45 | 0.023933 | 0.1772 | 0.1642462 | -0.03469203 | 0.0224 | 41.3973
8992 | 12.5525 | 2.7907 | 33.3189 | 1 | 2.5308 | 2.523605 | 6.41 | 0.023692 | 0.1778 | 0.1642618 | -0.03465459 | 0.0223 | 41.3974
8993 | 12.553889 | 2.7907 | 33.3228 | 1 | 2.5063 | 2.523814 | 6.28 | 0.023011 | 0.1767 | 0.1642771 | -0.03461919 | 0.0222 | 41.3978
8994 | 12.555278 | 2.7905 | 33.3267 | 1 | 2.5208 | 2.524087 | 6.35 | 0.02341 | 0.1762 | 0.1642926 | -0.03458476 | 0.0221 | 41.3975
8995 | 12.556667 | 2.7905 | 33.3305 | 1 | 2.5251 | 2.524369 | 6.38 | 0.023531 | 0.1767 | 0.1643088 | -0.03454976 | 0.022 | 41.3974
8996 | 12.558056 | 2.7903 | 33.3344 | 1 | 2.5351 | 2.524621 | 6.43 | 0.023812 | 0.1777 | 0.1643253 | -0.03451249 | 0.0219 | 41.3972
8997 | 12.559444 | 2.7903 | 33.3383 | 1 | 2.5164 | 2.524867 | 6.33 | 0.02329 | 0.1769 | 0.1643423 | -0.03447646 | 0.0218 | 41.3975
8998 | 12.560833 | 2.7902 | 33.3422 | 1 | 2.5136 | 2.525064 | 6.32 | 0.02321 | 0.1758 | 0.1643603 | -0.03444328 | 0.0218 | 41.3975
8999 | 12.5625 | 2.7902 | 33.346 | 1 | 2.528 | 2.525339 | 6.39 | 0.023611 | 0.1773 | 0.1643787 | -0.0344011 | 0.0217 | 41.3976
9000 | 12.563889 | 2.7901 | 33.3499 | 1 | 2.5164 | 2.52557 | 6.33 | 0.02329 | 0.1767 | 0.1643959 | -0.03436641 | 0.0216 | 41.3977
9001 | 12.565278 | 2.7901 | 33.3538 | 1 | 2.5208 | 2.52584 | 6.35 | 0.02341 | 0.1759 | 0.1644123 | -0.03433331 | 0.0215 | 41.3976
9002 | 12.566667 | 2.79 | 33.3577 | 1 | 2.5092 | 2.526105 | 6.3 | 0.02309 | 0.1738 | 0.1644282 | -0.0343046 | 0.0215 | 41.3978
9003 | 12.568056 | 2.79 | 33.3615 | 1 | 2.5208 | 2.526333 | 6.35 | 0.02341 | 0.1732 | 0.1644448 | -0.03427668 | 0.0214 | 41.3976
9004 | 12.569444 | 2.7899 | 33.3654 | 1 | 2.5394 | 2.526574 | 6.45 | 0.023933 | 0.1743 | 0.164462 | -0.03424836 | 0.0213 | 41.3972
9005 | 12.570833 | 2.7899 | 33.3693 | 1 | 2.5193 | 2.526818 | 6.35 | 0.02337 | 0.1733 | 0.1644793 | -0.03422137 | 0.0213 | 41.3975
9006 | 12.572222 | 2.7899 | 33.3732 | 1 | 2.5265 | 2.526998 | 6.38 | 0.023571 | 0.1731 | 0.1644964 | -0.03419526 | 0.0212 | 41.3974
9007 | 12.573611 | 2.7899 | 33.3771 | 1 | 2.5308 | 2.527218 | 6.41 | 0.023692 | 0.174 | 0.1645132 | -0.03415763 | 0.0212 | 41.3973
9008 | 12.575 | 2.7898 | 33.3809 | 1 | 2.5208 | 2.527476 | 6.35 | 0.02341 | 0.1734 | 0.1645293 | -0.03413107 | 0.0211 | 41.3974
9009 | 12.576389 | 2.7898 | 33.3848 | 1 | 2.5222 | 2.527738 | 6.36 | 0.023451 | 0.1737 | 0.1645455 | -0.03410223 | 0.0211 | 41.3974
9010 | 12.577778 | 2.7898 | 33.3887 | 1 | 2.5121 | 2.527952 | 6.31 | 0.02317 | 0.1728 | 0.1645615 | -0.03407517 | 0.021 | 41.3975
9011 | 12.579167 | 2.7898 | 33.3926 | 1 | 2.5265 | 2.52821 | 6.38 | 0.023571 | 0.1729 | 0.1645773 | -0.03404771 | 0.021 | 41.3972
9012 | 12.580556 | 2.7898 | 33.3964 | 1 | 2.538 | 2.528414 | 6.44 | 0.023893 | 0.1732 | 0.1645936 | -0.03401861 | 0.0209 | 41.397
9013 | 12.581944 | 2.7898 | 33.4003 | 1 | 2.5308 | 2.528649 | 6.41 | 0.023692 | 0.1737 | 0.16461 | -0.03398947 | 0.0209 | 41.3971
9014 | 12.583333 | 2.7898 | 33.4042 | 1 | 2.528 | 2.528873 | 6.39 | 0.023611 | 0.174 | 0.1646262 | -0.03395932 | 0.0209 | 41.3971
9015 | 12.584722 | 2.7898 | 33.4081 | 1 | 2.5294 | 2.529107 | 6.4 | 0.023651 | 0.1741 | 0.1646426 | -0.0339247 | 0.0208 | 41.397
9016 | 12.586111 | 2.7899 | 33.4119 | 1 | 2.5508 | 2.529383 | 6.51 | 0.024257 | 0.1759 | 0.1646593 | -0.03389123 | 0.0208 | 41.3967
9017 | 12.5875 | 2.7899 | 33.4158 | 1 | 2.5351 | 2.529643 | 6.43 | 0.023812 | 0.1772 | 0.1646758 | -0.03385711 | 0.0208 | 41.3969
9018 | 12.588889 | 2.79 | 33.4197 | 1 | 2.528 | 2.52989 | 6.39 | 0.023611 | 0.177 | 0.1646932 | -0.03382368 | 0.0208 | 41.397
9019 | 12.590278 | 2.79 | 33.4236 | 1 | 2.5351 | 2.530076 | 6.43 | 0.023812 | 0.1772 | 0.1647102 | -0.03378844 | 0.0207 | 41.3968
9020 | 12.591667 | 2.7902 | 33.4274 | 1 | 2.528 | 2.530286 | 6.39 | 0.023611 | 0.1766 | 0.1647273 | -0.03375379 | 0.0207 | 41.397
9021 | 12.593056 | 2.7902 | 33.4313 | 1 | 2.5423 | 2.530567 | 6.46 | 0.024014 | 0.1774 | 0.164745 | -0.03371931 | 0.0207 | 41.3967
9022 | 12.594444 | 2.7903 | 33.4352 | 1 | 2.5351 | 2.530815 | 6.43 | 0.023812 | 0.178 | 0.1647632 | -0.03368345 | 0.0207 | 41.3968
9023 | 12.595833 | 2.7903 | 33.4391 | 1 | 2.5179 | 2.531045 | 6.34 | 0.02333 | 0.1769 | 0.1647818 | -0.03364318 | 0.0207 | 41.397
9024 | 12.597222 | 2.7905 | 33.4429 | 1 | 2.5265 | 2.531224 | 6.38 | 0.023571 | 0.1768 | 0.1648003 | -0.03360959 | 0.0207 | 41.3969
9025 | 12.598611 | 2.7905 | 33.4468 | 1 | 2.5294 | 2.531446 | 6.4 | 0.023651 | 0.1766 | 0.1648194 | -0.03357857 | 0.0207 | 41.3968
9026 | 12.6 | 2.7907 | 33.4507 | 1 | 2.538 | 2.531672 | 6.44 | 0.023893 | 0.1767 | 0.1648396 | -0.03354762 | 0.0207 | 41.3966
9027 | 12.601389 | 2.7907 | 33.4546 | 1 | 2.5294 | 2.531868 | 6.4 | 0.023651 | 0.1769 | 0.1648599 | -0.03351656 | 0.0207 | 41.3967
9028 | 12.602778 | 2.7909 | 33.4585 | 1 | 2.5408 | 2.532124 | 6.46 | 0.023974 | 0.1776 | 0.1648799 | -0.0334844 | 0.0207 | 41.3965
9029 | 12.604167 | 2.7909 | 33.4623 | 1 | 2.5437 | 2.532372 | 6.47 | 0.024055 | 0.1793 | 0.1649003 | -0.03344819 | 0.0207 | 41.3964
9030 | 12.605556 | 2.7912 | 33.4662 | 1 | 2.5408 | 2.53263 | 6.46 | 0.023974 | 0.18 | 0.1649214 | -0.03341043 | 0.0207 | 41.3964
9031 | 12.606944 | 2.7912 | 33.4701 | 1 | 2.5222 | 2.532873 | 6.36 | 0.023451 | 0.1798 | 0.1649423 | -0.03336416 | 0.0207 | 41.3967
9032 | 12.608333 | 2.7916 | 33.474 | 1 | 2.5351 | 2.533111 | 6.43 | 0.023812 | 0.1798 | 0.1649628 | -0.03332687 | 0.0208 | 41.3964
9033 | 12.609722 | 2.7916 | 33.4778 | 1 | 2.538 | 2.533349 | 6.44 | 0.023893 | 0.1804 | 0.164982 | -0.03328759 | 0.0208 | 41.3964
9034 | 12.611111 | 2.7919 | 33.4817 | 1 | 2.5423 | 2.533607 | 6.46 | 0.024014 | 0.1812 | 0.1650017 | -0.03324749 | 0.0208 | 41.3963
9035 | 12.6125 | 2.7919 | 33.4856 | 1 | 2.5437 | 2.533835 | 6.47 | 0.024055 | 0.182 | 0.1650208 | -0.03320584 | 0.0209 | 41.3962
9036 | 12.613889 | 2.7923 | 33.4895 | 1 | 2.5337 | 2.534123 | 6.42 | 0.023772 | 0.182 | 0.1650393 | -0.03316435 | 0.0209 | 41.3964
9037 | 12.615278 | 2.7923 | 33.4934 | 1 | 2.5323 | 2.534373 | 6.41 | 0.023732 | 0.182 | 0.1650585 | -0.03312357 | 0.021 | 41.3963
9038 | 12.616667 | 2.7928 | 33.4973 | 1 | 2.5365 | 2.53456 | 6.43 | 0.023853 | 0.1824 | 0.1650773 | -0.03308304 | 0.021 | 41.3962
9039 | 12.618056 | 2.7928 | 33.5011 | 1 | 2.5365 | 2.534802 | 6.43 | 0.023853 | 0.1825 | 0.1650958 | -0.0330314 | 0.0211 | 41.3962
9040 | 12.619444 | 2.7933 | 33.505 | 1 | 2.5451 | 2.53503 | 6.48 | 0.024095 | 0.1829 | 0.165115 | -0.0329901 | 0.0211 | 41.396
9041 | 12.620833 | 2.7933 | 33.5089 | 1 | 2.538 | 2.535266 | 6.44 | 0.023893 | 0.183 | 0.1651343 | -0.03294789 | 0.0212 | 41.3961
9042 | 12.622222 | 2.7938 | 33.5128 | 1 | 2.538 | 2.535482 | 6.44 | 0.023893 | 0.1834 | 0.1651532 | -0.03290458 | 0.0213 | 41.3961
9043 | 12.623611 | 2.7938 | 33.5167 | 1 | 2.5423 | 2.535757 | 6.46 | 0.024014 | 0.1842 | 0.1651719 | -0.03286001 | 0.0214 | 41.396
9044 | 12.625278 | 2.7944 | 33.5205 | 1 | 2.538 | 2.536 | 6.44 | 0.023893 | 0.1844 | 0.1651897 | -0.03281461 | 0.0214 | 41.3963
9045 | 12.626667 | 2.7944 | 33.5244 | 1 | 2.5236 | 2.536267 | 6.37 | 0.023491 | 0.1832 | 0.1652074 | -0.03277216 | 0.0215 | 41.3965
9046 | 12.628056 | 2.795 | 33.5283 | 1 | 2.5437 | 2.536509 | 6.47 | 0.024055 | 0.1848 | 0.1652257 | -0.03272647 | 0.0216 | 41.3962
9047 | 12.629444 | 2.795 | 33.5322 | 1 | 2.5465 | 2.536715 | 6.48 | 0.024136 | 0.1854 | 0.165245 | -0.03267158 | 0.0217 | 41.3961
9048 | 12.630833 | 2.7957 | 33.5361 | 1 | 2.5465 | 2.536966 | 6.48 | 0.024136 | 0.1867 | 0.165264 | -0.03262262 | 0.0218 | 41.396
9049 | 12.632222 | 2.7957 | 33.54 | 1 | 2.5308 | 2.537173 | 6.41 | 0.023692 | 0.186 | 0.1652825 | -0.03257364 | 0.0219 | 41.3963
9050 | 12.633611 | 2.7965 | 33.5438 | 1 | 2.5351 | 2.537426 | 6.43 | 0.023812 | 0.186 | 0.1653019 | -0.03252582 | 0.022 | 41.3962
9051 | 12.635 | 2.7965 | 33.5477 | 1 | 2.5607 | 2.537721 | 6.56 | 0.024542 | 0.1883 | 0.1653216 | -0.03247503 | 0.0221 | 41.3957
9052 | 12.636389 | 2.7973 | 33.5516 | 1 | 2.5437 | 2.537963 | 6.47 | 0.024055 | 0.1893 | 0.1653427 | -0.03242236 | 0.0223 | 41.396
9053 | 12.637778 | 2.7973 | 33.5555 | 1 | 2.5323 | 2.538273 | 6.41 | 0.023732 | 0.1889 | 0.1653644 | -0.0323712 | 0.0224 | 41.3961
9054 | 12.639167 | 2.7981 | 33.5594 | 1 | 2.5423 | 2.538463 | 6.46 | 0.024014 | 0.1895 | 0.1653854 | -0.03231833 | 0.0225 | 41.3959
9055 | 12.640556 | 2.7981 | 33.5633 | 1 | 2.5351 | 2.538769 | 6.43 | 0.023812 | 0.1891 | 0.1654064 | -0.03225678 | 0.0227 | 41.396
9056 | 12.641944 | 2.799 | 33.5672 | 1 | 2.5423 | 2.53907 | 6.46 | 0.024014 | 0.1895 | 0.1654272 | -0.03220406 | 0.0228 | 41.3958
9057 | 12.643333 | 2.799 | 33.571 | 1 | 2.5351 | 2.539282 | 6.43 | 0.023812 | 0.1897 | 0.1654481 | -0.03214981 | 0.023 | 41.396
9058 | 12.644722 | 2.7999 | 33.5749 | 1 | 2.528 | 2.539487 | 6.39 | 0.023611 | 0.1891 | 0.1654693 | -0.0320969 | 0.0231 | 41.396
9059 | 12.646111 | 2.7999 | 33.5788 | 1 | 2.5423 | 2.539775 | 6.46 | 0.024014 | 0.1897 | 0.1654901 | -0.03204263 | 0.0233 | 41.3958
9060 | 12.6475 | 2.8009 | 33.5827 | 1 | 2.5565 | 2.539991 | 6.54 | 0.02442 | 0.1903 | 0.1655114 | -0.03198764 | 0.0234 | 41.3955
9061 | 12.648889 | 2.8009 | 33.5866 | 1 | 2.5451 | 2.540334 | 6.48 | 0.024095 | 0.1909 | 0.1655323 | -0.03193229 | 0.0236 | 41.3956
9062 | 12.650278 | 2.8019 | 33.5905 | 1 | 2.5465 | 2.54056 | 6.48 | 0.024136 | 0.192 | 0.1655529 | -0.03187531 | 0.0238 | 41.3956
9063 | 12.651667 | 2.8019 | 33.5944 | 1 | 2.5337 | 2.540785 | 6.42 | 0.023772 | 0.1912 | 0.1655732 | -0.03181094 | 0.024 | 41.3958
9064 | 12.653056 | 2.803 | 33.5983 | 1 | 2.5465 | 2.540972 | 6.48 | 0.024136 | 0.1916 | 0.1655929 | -0.03175484 | 0.0242 | 41.3955
9065 | 12.654444 | 2.803 | 33.6022 | 1 | 2.5536 | 2.541161 | 6.52 | 0.024338 | 0.1931 | 0.1656125 | -0.03169623 | 0.0243 | 41.3953
9066 | 12.655833 | 2.8041 | 33.6061 | 1 | 2.5437 | 2.541393 | 6.47 | 0.024055 | 0.1931 | 0.1656315 | -0.03163896 | 0.0245 | 41.3955
9067 | 12.657222 | 2.8041 | 33.61 | 1 | 2.5351 | 2.541612 | 6.43 | 0.023812 | 0.1924 | 0.1656506 | -0.03158321 | 0.0247 | 41.3956
9068 | 12.658611 | 2.8053 | 33.6139 | 1 | 2.5451 | 2.541878 | 6.48 | 0.024095 | 0.1924 | 0.1656699 | -0.03152719 | 0.0249 | 41.3954
9069 | 12.66 | 2.8053 | 33.6178 | 1 | 2.538 | 2.542102 | 6.44 | 0.023893 | 0.1924 | 0.1656888 | -0.03147036 | 0.0251 | 41.3954
9070 | 12.661389 | 2.8065 | 33.6217 | 1 | 2.5465 | 2.542345 | 6.48 | 0.024136 | 0.1931 | 0.1657076 | -0.03141237 | 0.0254 | 41.3953
9071 | 12.662778 | 2.8065 | 33.6256 | 1 | 2.5622 | 2.542546 | 6.56 | 0.024582 | 0.1941 | 0.1657256 | -0.03134322 | 0.0256 | 41.395
9072 | 12.664167 | 2.8077 | 33.6295 | 1 | 2.5437 | 2.542743 | 6.47 | 0.024055 | 0.1945 | 0.1657433 | -0.03128289 | 0.0258 | 41.3952
9073 | 12.665556 | 2.8077 | 33.6334 | 1 | 2.5408 | 2.542964 | 6.46 | 0.023974 | 0.1943 | 0.1657606 | -0.03122318 | 0.026 | 41.3952
9074 | 12.666944 | 2.8089 | 33.6373 | 1 | 2.5451 | 2.543277 | 6.48 | 0.024095 | 0.1942 | 0.1657782 | -0.03116597 | 0.0262 | 41.3951
9075 | 12.668333 | 2.8089 | 33.6412 | 1 | 2.5565 | 2.543545 | 6.54 | 0.02442 | 0.1951 | 0.165796 | -0.03110788 | 0.0264 | 41.3949
9076 | 12.669722 | 2.8102 | 33.6451 | 1 | 2.538 | 2.543809 | 6.44 | 0.023893 | 0.1947 | 0.1658134 | -0.03104933 | 0.0267 | 41.3952
9077 | 12.671111 | 2.8102 | 33.649 | 1 | 2.5408 | 2.544058 | 6.46 | 0.023974 | 0.1935 | 0.1658313 | -0.03099401 | 0.0269 | 41.3951
9078 | 12.6725 | 2.8114 | 33.6529 | 1 | 2.5522 | 2.544267 | 6.51 | 0.024298 | 0.1946 | 0.1658494 | -0.03093699 | 0.0271 | 41.3949
9079 | 12.673889 | 2.8114 | 33.6568 | 1 | 2.5536 | 2.544516 | 6.52 | 0.024338 | 0.1948 | 0.1658682 | -0.03086434 | 0.0273 | 41.3948
9080 | 12.675278 | 2.8127 | 33.6607 | 1 | 2.5323 | 2.544805 | 6.41 | 0.023732 | 0.1937 | 0.165887 | -0.03080909 | 0.0276 | 41.3951
9081 | 12.676667 | 2.8127 | 33.6646 | 1 | 2.565 | 2.545047 | 6.58 | 0.024664 | 0.1952 | 0.1659061 | -0.03075161 | 0.0278 | 41.3945
9082 | 12.678056 | 2.814 | 33.6685 | 1 | 2.5423 | 2.545297 | 6.46 | 0.024014 | 0.1953 | 0.1659256 | -0.03069484 | 0.028 | 41.3949
9083 | 12.679444 | 2.814 | 33.6724 | 1 | 2.5423 | 2.545474 | 6.46 | 0.024014 | 0.1954 | 0.1659458 | -0.03063818 | 0.0283 | 41.3948
9084 | 12.680833 | 2.8152 | 33.6763 | 1 | 2.5465 | 2.545694 | 6.48 | 0.024136 | 0.1952 | 0.1659652 | -0.03058276 | 0.0285 | 41.3947
9085 | 12.682222 | 2.8152 | 33.6802 | 1 | 2.5351 | 2.545898 | 6.43 | 0.023812 | 0.1945 | 0.1659847 | -0.03052914 | 0.0287 | 41.3949
9086 | 12.683611 | 2.8165 | 33.6842 | 1 | 2.5522 | 2.546097 | 6.51 | 0.024298 | 0.1947 | 0.1660047 | -0.03047534 | 0.0289 | 41.3945
9087 | 12.685 | 2.8165 | 33.6881 | 1 | 2.5551 | 2.546296 | 6.53 | 0.024379 | 0.1956 | 0.1660254 | -0.03039926 | 0.0292 | 41.3944
9088 | 12.686667 | 2.8178 | 33.692 | 1 | 2.5551 | 2.54648 | 6.53 | 0.024379 | 0.1964 | 0.1660458 | -0.03034259 | 0.0294 | 41.3947
9089 | 12.688056 | 2.8178 | 33.6959 | 1 | 2.548 | 2.5467 | 6.49 | 0.024176 | 0.1963 | 0.1660672 | -0.03028585 | 0.0296 | 41.3948
9090 | 12.689444 | 2.819 | 33.6998 | 2 | 2.5408 | 2.546958 | 6.46 | 0.023974 | 0.1954 | 0.1660887 | -0.03023178 | 0.0299 | 41.3948
9091 | 12.690833 | 2.819 | 33.7037 | 1 | 2.5408 | 2.547213 | 6.46 | 0.023974 | 0.1952 | 0.1661104 | -0.03017808 | 0.0301 | 41.3948
9092 | 12.692222 | 2.8202 | 33.7076 | 1 | 2.5508 | 2.547429 | 6.51 | 0.024257 | 0.1949 | 0.1661324 | -0.03012502 | 0.0303 | 41.3946
9093 | 12.693611 | 2.8202 | 33.7116 | 1 | 2.5607 | 2.547666 | 6.56 | 0.024542 | 0.1956 | 0.1661546 | -0.03007204 | 0.0305 | 41.3943
9094 | 12.695 | 2.8214 | 33.7155 | 1 | 2.5522 | 2.547946 | 6.51 | 0.024298 | 0.1961 | 0.1661762 | -0.03001819 | 0.0308 | 41.3944
9095 | 12.696389 | 2.8214 | 33.7194 | 1 | 2.5622 | 2.548183 | 6.56 | 0.024582 | 0.197 | 0.1661974 | -0.02993857 | 0.031 | 41.3942
9096 | 12.697778 | 2.8227 | 33.7233 | 1 | 2.5408 | 2.548446 | 6.46 | 0.023974 | 0.1964 | 0.166218 | -0.02988435 | 0.0312 | 41.3946
9097 | 12.699167 | 2.8227 | 33.7273 | 1 | 2.5365 | 2.548662 | 6.43 | 0.023853 | 0.195 | 0.1662383 | -0.02983298 | 0.0314 | 41.3946
9098 | 12.700556 | 2.8239 | 33.7312 | 1 | 2.548 | 2.548857 | 6.49 | 0.024176 | 0.1953 | 0.1662577 | -0.02978038 | 0.0316 | 41.3943
9099 | 12.701944 | 2.8239 | 33.7351 | 1 | 2.5607 | 2.549082 | 6.56 | 0.024542 | 0.1955 | 0.1662779 | -0.02972654 | 0.0319 | 41.3941
9100 | 12.703333 | 2.8251 | 33.739 | 1 | 2.5536 | 2.549367 | 6.52 | 0.024338 | 0.196 | 0.1662978 | -0.02967208 | 0.0321 | 41.3941
9101 | 12.704722 | 2.8251 | 33.743 | 1 | 2.5323 | 2.549601 | 6.41 | 0.023732 | 0.1942 | 0.166318 | -0.02962111 | 0.0323 | 41.3944
9102 | 12.706111 | 2.8262 | 33.7469 | 1 | 2.5565 | 2.549855 | 6.54 | 0.02442 | 0.1943 | 0.1663379 | -0.02957138 | 0.0325 | 41.394
9103 | 12.7075 | 2.8262 | 33.7508 | 1 | 2.5508 | 2.550055 | 6.51 | 0.024257 | 0.1942 | 0.1663578 | -0.0294972 | 0.0327 | 41.394
9104 | 12.708889 | 2.8275 | 33.7547 | 1 | 2.5593 | 2.55025 | 6.55 | 0.024501 | 0.1952 | 0.1663775 | -0.02944603 | 0.0329 | 41.3939
9105 | 12.710278 | 2.8275 | 33.7587 | 1 | 2.5636 | 2.550493 | 6.57 | 0.024623 | 0.1956 | 0.1663963 | -0.02939372 | 0.0331 | 41.3937
9106 | 12.711667 | 2.8286 | 33.7626 | 1 | 2.5451 | 2.550741 | 6.48 | 0.024095 | 0.1955 | 0.1664146 | -0.02934167 | 0.0333 | 41.394
9107 | 12.713056 | 2.8286 | 33.7665 | 1 | 2.5465 | 2.550958 | 6.48 | 0.024136 | 0.1944 | 0.1664327 | -0.02929151 | 0.0335 | 41.3939
9108 | 12.714444 | 2.8297 | 33.7705 | 1 | 2.5337 | 2.551177 | 6.42 | 0.023772 | 0.1934 | 0.1664512 | -0.02924268 | 0.0337 | 41.394
9109 | 12.715833 | 2.8297 | 33.7744 | 1 | 2.5522 | 2.551375 | 6.51 | 0.024298 | 0.1931 | 0.1664699 | -0.02919333 | 0.0339 | 41.3937
9110 | 12.717222 | 2.8308 | 33.7783 | 1 | 2.538 | 2.551625 | 6.44 | 0.023893 | 0.1917 | 0.1664879 | -0.02914727 | 0.0341 | 41.3939
9111 | 12.718611 | 2.8308 | 33.7823 | 1 | 2.5551 | 2.551802 | 6.53 | 0.024379 | 0.1921 | 0.1665064 | -0.0290791 | 0.0343 | 41.3935
9112 | 12.72 | 2.8319 | 33.7862 | 1 | 2.5494 | 2.552116 | 6.5 | 0.024217 | 0.1919 | 0.1665257 | -0.02903283 | 0.0345 | 41.3936
9113 | 12.721389 | 2.8319 | 33.7901 | 1 | 2.5337 | 2.552333 | 6.42 | 0.023772 | 0.1896 | 0.1665443 | -0.0289911 | 0.0347 | 41.3938
9114 | 12.722778 | 2.8329 | 33.7941 | 1 | 2.5636 | 2.552558 | 6.57 | 0.024623 | 0.1902 | 0.1665635 | -0.02894812 | 0.0349 | 41.3932
9115 | 12.724167 | 2.8329 | 33.798 | 1 | 2.5565 | 2.552698 | 6.54 | 0.02442 | 0.1913 | 0.1665828 | -0.028903 | 0.0351 | 41.3933
9116 | 12.725556 | 2.8339 | 33.8019 | 1 | 2.5551 | 2.553008 | 6.53 | 0.024379 | 0.1913 | 0.166601 | -0.02885772 | 0.0352 | 41.3933
9117 | 12.726944 | 2.8339 | 33.8059 | 1 | 2.5465 | 2.553235 | 6.48 | 0.024136 | 0.1909 | 0.1666196 | -0.02881368 | 0.0354 | 41.3934
9118 | 12.728333 | 2.8348 | 33.8098 | 1 | 2.5551 | 2.553459 | 6.53 | 0.024379 | 0.1906 | 0.1666389 | -0.02877017 | 0.0356 | 41.3932
9119 | 12.729722 | 2.8348 | 33.8137 | 1 | 2.5692 | 2.553662 | 6.6 | 0.024786 | 0.1917 | 0.1666585 | -0.02870332 | 0.0358 | 41.3929
9120 | 12.731111 | 2.8359 | 33.8177 | 1 | 2.548 | 2.55387 | 6.49 | 0.024176 | 0.191 | 0.1666776 | -0.02865924 | 0.0359 | 41.3932
9121 | 12.7325 | 2.8359 | 33.8216 | 1 | 2.548 | 2.554085 | 6.49 | 0.024176 | 0.1903 | 0.1666964 | -0.0286165 | 0.0361 | 41.3931
9122 | 12.733889 | 2.8368 | 33.8256 | 1 | 2.5536 | 2.554243 | 6.52 | 0.024338 | 0.1906 | 0.1667153 | -0.02857286 | 0.0362 | 41.393
9123 | 12.735278 | 2.8368 | 33.8295 | 1 | 2.548 | 2.55444 | 6.49 | 0.024176 | 0.1905 | 0.1667341 | -0.02853003 | 0.0364 | 41.393
9124 | 12.736667 | 2.8376 | 33.8334 | 1 | 2.5494 | 2.554671 | 6.5 | 0.024217 | 0.1893 | 0.1667521 | -0.0284888 | 0.0365 | 41.393
9125 | 12.738056 | 2.8376 | 33.8374 | 1 | 2.5593 | 2.554902 | 6.55 | 0.024501 | 0.1895 | 0.1667694 | -0.02844748 | 0.0367 | 41.3927
9126 | 12.739444 | 2.8384 | 33.8413 | 1 | 2.5622 | 2.555137 | 6.56 | 0.024582 | 0.1902 | 0.1667867 | -0.02840411 | 0.0368 | 41.3926
9127 | 12.740833 | 2.8384 | 33.8453 | 1 | 2.5536 | 2.555408 | 6.52 | 0.024338 | 0.1899 | 0.1668037 | -0.02834219 | 0.0369 | 41.3927
9128 | 12.742222 | 2.8392 | 33.8492 | 1 | 2.5451 | 2.555619 | 6.48 | 0.024095 | 0.1887 | 0.1668209 | -0.02830162 | 0.037 | 41.3928
9129 | 12.743611 | 2.8392 | 33.8532 | 1 | 2.5565 | 2.555785 | 6.54 | 0.02442 | 0.1881 | 0.1668392 | -0.02826344 | 0.0372 | 41.3925
9130 | 12.745 | 2.8398 | 33.8571 | 1 | 2.548 | 2.556019 | 6.49 | 0.024176 | 0.1875 | 0.1668574 | -0.02822642 | 0.0373 | 41.3926
9131 | 12.746389 | 2.8398 | 33.861 | 1 | 2.5465 | 2.55627 | 6.48 | 0.024136 | 0.1857 | 0.166876 | -0.02819294 | 0.0373 | 41.3926
9132 | 12.747778 | 2.8403 | 33.865 | 1 | 2.5508 | 2.556513 | 6.51 | 0.024257 | 0.1852 | 0.1668945 | -0.0281607 | 0.0374 | 41.3925
9133 | 12.749167 | 2.8403 | 33.8689 | 1 | 2.5522 | 2.556665 | 6.51 | 0.024298 | 0.185 | 0.1669132 | -0.02812952 | 0.0375 | 41.3924
9134 | 12.750833 | 2.8408 | 33.8729 | 1 | 2.5551 | 2.556867 | 6.53 | 0.024379 | 0.1844 | 0.1669332 | -0.02809869 | 0.0375 | 41.3926
9135 | 12.752222 | 2.8408 | 33.8768 | 1 | 2.5593 | 2.557089 | 6.55 | 0.024501 | 0.1848 | 0.1669533 | -0.02804461 | 0.0376 | 41.3925
9136 | 12.753611 | 2.8412 | 33.8808 | 1 | 2.5465 | 2.557232 | 6.48 | 0.024136 | 0.1832 | 0.1669731 | -0.02801602 | 0.0376 | 41.3926
9137 | 12.755 | 2.8412 | 33.8847 | 1 | 2.5536 | 2.557474 | 6.52 | 0.024338 | 0.182 | 0.1669932 | -0.02798892 | 0.0377 | 41.3924
9138 | 12.756389 | 2.8415 | 33.8887 | 1 | 2.538 | 2.557674 | 6.44 | 0.023893 | 0.1805 | 0.1670132 | -0.02796501 | 0.0377 | 41.3926
9139 | 12.757778 | 2.8415 | 33.8926 | 1 | 2.5636 | 2.557877 | 6.57 | 0.024623 | 0.1801 | 0.1670334 | -0.02794197 | 0.0377 | 41.3921
9140 | 12.759167 | 2.8416 | 33.8966 | 1 | 2.5565 | 2.558128 | 6.54 | 0.02442 | 0.1794 | 0.1670543 | -0.0279207 | 0.0377 | 41.3922
9141 | 12.760556 | 2.8416 | 33.9005 | 1 | 2.5593 | 2.558328 | 6.55 | 0.024501 | 0.1794 | 0.1670747 | -0.02789923 | 0.0377 | 41.3921
9142 | 12.761944 | 2.8416 | 33.9045 | 1 | 2.5636 | 2.558586 | 6.57 | 0.024623 | 0.1805 | 0.1670947 | -0.02787607 | 0.0376 | 41.392
9143 | 12.763333 | 2.8416 | 33.9084 | 1 | 2.5664 | 2.558873 | 6.59 | 0.024705 | 0.1802 | 0.1671153 | -0.02783023 | 0.0376 | 41.3919
9144 | 12.764722 | 2.8417 | 33.9124 | 1 | 2.5622 | 2.559107 | 6.56 | 0.024582 | 0.1811 | 0.1671354 | -0.0278061 | 0.0376 | 41.3919
9145 | 12.766111 | 2.8417 | 33.9163 | 1 | 2.5494 | 2.559365 | 6.5 | 0.024217 | 0.1797 | 0.1671548 | -0.02778311 | 0.0375 | 41.392
9146 | 12.7675 | 2.8416 | 33.9203 | 1 | 2.5565 | 2.559578 | 6.54 | 0.02442 | 0.1798 | 0.1671744 | -0.02776099 | 0.0375 | 41.3918
9147 | 12.768889 | 2.8416 | 33.9242 | 1 | 2.565 | 2.559801 | 6.58 | 0.024664 | 0.1797 | 0.1671943 | -0.02773904 | 0.0374 | 41.3917
9148 | 12.770278 | 2.8414 | 33.9281 | 1 | 2.5607 | 2.559962 | 6.56 | 0.024542 | 0.1808 | 0.167214 | -0.0277146 | 0.0373 | 41.3917
9149 | 12.771667 | 2.8414 | 33.9321 | 1 | 2.5706 | 2.560162 | 6.61 | 0.024827 | 0.1815 | 0.1672328 | -0.02768935 | 0.0372 | 41.3914
9150 | 12.773056 | 2.8411 | 33.936 | 1 | 2.548 | 2.560373 | 6.49 | 0.024176 | 0.1801 | 0.1672514 | -0.02766692 | 0.0371 | 41.3918
9151 | 12.774444 | 2.8411 | 33.94 | 1 | 2.5551 | 2.560526 | 6.53 | 0.024379 | 0.1794 | 0.1672691 | -0.02762325 | 0.037 | 41.3916
9152 | 12.775833 | 2.8408 | 33.9439 | 1 | 2.5508 | 2.560755 | 6.51 | 0.024257 | 0.1777 | 0.1672871 | -0.02760516 | 0.0368 | 41.3916
9153 | 12.777222 | 2.8408 | 33.9479 | 1 | 2.5607 | 2.561027 | 6.56 | 0.024542 | 0.1774 | 0.1673051 | -0.02758786 | 0.0367 | 41.3914
9154 | 12.778611 | 2.8404 | 33.9518 | 1 | 2.5522 | 2.561349 | 6.51 | 0.024298 | 0.1761 | 0.1673234 | -0.02757283 | 0.0365 | 41.3915
9155 | 12.78 | 2.8404 | 33.9558 | 1 | 2.5706 | 2.561566 | 6.61 | 0.024827 | 0.1764 | 0.1673421 | -0.02755833 | 0.0364 | 41.3911
9156 | 12.781389 | 2.8398 | 33.9597 | 1 | 2.5536 | 2.561766 | 6.52 | 0.024338 | 0.1761 | 0.1673606 | -0.0275439 | 0.0362 | 41.3913
9157 | 12.782778 | 2.8398 | 33.9637 | 1 | 2.5565 | 2.561977 | 6.54 | 0.02442 | 0.1755 | 0.1673792 | -0.02753113 | 0.036 | 41.3912
9158 | 12.784167 | 2.8391 | 33.9676 | 1 | 2.5593 | 2.5622 | 6.55 | 0.024501 | 0.1745 | 0.1673981 | -0.02752056 | 0.0358 | 41.3911
9159 | 12.785556 | 2.8391 | 33.9716 | 1 | 2.5664 | 2.562385 | 6.59 | 0.024705 | 0.1748 | 0.1674172 | -0.02748374 | 0.0356 | 41.3909
9160 | 12.786944 | 2.8384 | 33.9755 | 1 | 2.5565 | 2.562583 | 6.54 | 0.02442 | 0.1744 | 0.167436 | -0.02747341 | 0.0354 | 41.391
9161 | 12.788333 | 2.8384 | 33.9794 | 1 | 2.5678 | 2.562758 | 6.59 | 0.024746 | 0.1748 | 0.1674551 | -0.02746263 | 0.0352 | 41.3908
9162 | 12.789722 | 2.8376 | 33.9834 | 1 | 2.5522 | 2.562999 | 6.51 | 0.024298 | 0.174 | 0.1674737 | -0.02745298 | 0.035 | 41.391
9163 | 12.791111 | 2.8376 | 33.9873 | 1 | 2.5678 | 2.563225 | 6.59 | 0.024746 | 0.1744 | 0.1674924 | -0.0274426 | 0.0347 | 41.3907
9164 | 12.7925 | 2.8367 | 33.9913 | 1 | 2.5636 | 2.563409 | 6.57 | 0.024623 | 0.1743 | 0.1675113 | -0.02743239 | 0.0345 | 41.3907
9165 | 12.793889 | 2.8367 | 33.9952 | 1 | 2.5522 | 2.563626 | 6.51 | 0.024298 | 0.173 | 0.1675303 | -0.02742445 | 0.0342 | 41.3908
9166 | 12.795278 | 2.8356 | 33.9991 | 1 | 2.5579 | 2.563787 | 6.54 | 0.02446 | 0.1719 | 0.1675494 | -0.02741853 | 0.034 | 41.3907
9167 | 12.796667 | 2.8356 | 34.0031 | 1 | 2.5607 | 2.563955 | 6.56 | 0.024542 | 0.1718 | 0.1675687 | -0.0273875 | 0.0337 | 41.3906
9168 | 12.798056 | 2.8346 | 34.007 | 1 | 2.5706 | 2.564183 | 6.61 | 0.024827 | 0.1722 | 0.1675888 | -0.02738111 | 0.0334 | 41.3904
9169 | 12.799444 | 2.8346 | 34.0109 | 1 | 2.565 | 2.564351 | 6.58 | 0.024664 | 0.1722 | 0.1676085 | -0.02737532 | 0.0331 | 41.3904
9170 | 12.800833 | 2.8335 | 34.0149 | 1 | 2.5636 | 2.564536 | 6.57 | 0.024623 | 0.1721 | 0.1676299 | -0.02736924 | 0.0328 | 41.3904
9171 | 12.802222 | 2.8335 | 34.0188 | 1 | 2.565 | 2.564731 | 6.58 | 0.024664 | 0.1719 | 0.1676505 | -0.02736314 | 0.0325 | 41.3903
9172 | 12.803611 | 2.8322 | 34.0228 | 1 | 2.5678 | 2.564938 | 6.59 | 0.024746 | 0.1715 | 0.1676711 | -0.02735808 | 0.0322 | 41.3902
9173 | 12.805 | 2.8322 | 34.0267 | 1 | 2.5735 | 2.565164 | 6.62 | 0.024909 | 0.1718 | 0.1676913 | -0.02735256 | 0.0318 | 41.39
9174 | 12.806389 | 2.8309 | 34.0306 | 1 | 2.572 | 2.565401 | 6.62 | 0.024868 | 0.1724 | 0.1677112 | -0.02734675 | 0.0315 | 41.39
9175 | 12.807778 | 2.8309 | 34.0346 | 1 | 2.5749 | 2.565586 | 6.63 | 0.02495 | 0.1731 | 0.1677325 | -0.0273129 | 0.0311 | 41.3899
9176 | 12.809167 | 2.8297 | 34.0385 | 1 | 2.5607 | 2.565776 | 6.56 | 0.024542 | 0.1721 | 0.1677536 | -0.02730768 | 0.0308 | 41.3901
9177 | 12.810833 | 2.8297 | 34.0424 | 1 | 2.5607 | 2.565969 | 6.56 | 0.024542 | 0.1711 | 0.1677752 | -0.027305 | 0.0305 | 41.3904
9178 | 12.812222 | 2.8283 | 34.0464 | 1 | 2.5579 | 2.566123 | 6.54 | 0.02446 | 0.1702 | 0.1677958 | -0.02730434 | 0.0301 | 41.3903
9179 | 12.813611 | 2.8283 | 34.0503 | 1 | 2.5579 | 2.566358 | 6.54 | 0.02446 | 0.1696 | 0.167816 | -0.02730506 | 0.0297 | 41.3903
9180 | 12.815 | 2.8268 | 34.0542 | 1 | 2.5636 | 2.566563 | 6.57 | 0.024623 | 0.1691 | 0.1678367 | -0.02730673 | 0.0294 | 41.3902
9181 | 12.816389 | 2.8268 | 34.0582 | 1 | 2.572 | 2.566745 | 6.62 | 0.024868 | 0.1694 | 0.1678575 | -0.02730742 | 0.029 | 41.3899
9182 | 12.817778 | 2.8252 | 34.0621 | 1 | 2.5678 | 2.567015 | 6.59 | 0.024746 | 0.1696 | 0.1678783 | -0.02730825 | 0.0286 | 41.39
9183 | 12.819167 | 2.8252 | 34.066 | 1 | 2.5636 | 2.567256 | 6.57 | 0.024623 | 0.1689 | 0.1678995 | -0.02728052 | 0.0282 | 41.39
9184 | 12.820556 | 2.8237 | 34.0699 | 1 | 2.5607 | 2.567462 | 6.56 | 0.024542 | 0.1681 | 0.1679201 | -0.02728405 | 0.0278 | 41.39
9185 | 12.821944 | 2.8237 | 34.0738 | 1 | 2.5678 | 2.567651 | 6.59 | 0.024746 | 0.1677 | 0.1679404 | -0.02728905 | 0.0274 | 41.3899
9186 | 12.823333 | 2.8221 | 34.0778 | 1 | 2.572 | 2.567814 | 6.62 | 0.024868 | 0.1672 | 0.1679612 | -0.02729447 | 0.027 | 41.3897
9187 | 12.824722 | 2.8221 | 34.0817 | 1 | 2.5579 | 2.567969 | 6.54 | 0.02446 | 0.1659 | 0.1679818 | -0.02730243 | 0.0266 | 41.3899
9188 | 12.826111 | 2.8204 | 34.0856 | 1 | 2.5607 | 2.568166 | 6.56 | 0.024542 | 0.1647 | 0.168003 | -0.02731151 | 0.0262 | 41.3898
9189 | 12.8275 | 2.8204 | 34.0895 | 1 | 2.5692 | 2.568328 | 6.6 | 0.024786 | 0.1648 | 0.1680245 | -0.02732091 | 0.0258 | 41.3896
9190 | 12.828889 | 2.8187 | 34.0934 | 1 | 2.572 | 2.568533 | 6.62 | 0.024868 | 0.1645 | 0.1680461 | -0.02733187 | 0.0253 | 41.3895
9191 | 12.830278 | 2.8187 | 34.0974 | 1 | 2.5889 | 2.56873 | 6.7 | 0.025361 | 0.1652 | 0.1680672 | -0.02730979 | 0.0249 | 41.3892
9192 | 12.831667 | 2.817 | 34.1013 | 1 | 2.5636 | 2.568978 | 6.57 | 0.024623 | 0.1645 | 0.1680885 | -0.02732078 | 0.0245 | 41.3896
9193 | 12.833056 | 2.817 | 34.1052 | 1 | 2.572 | 2.56925 | 6.62 | 0.024868 | 0.1651 | 0.1681096 | -0.02733095 | 0.024 | 41.3894
9194 | 12.834444 | 2.8152 | 34.1091 | 1 | 2.5777 | 2.569418 | 6.64 | 0.025032 | 0.1655 | 0.1681305 | -0.02733978 | 0.0236 | 41.3892
9195 | 12.835833 | 2.8152 | 34.113 | 1 | 2.5678 | 2.569682 | 6.59 | 0.024746 | 0.165 | 0.1681509 | -0.02734972 | 0.0232 | 41.3894
9196 | 12.837222 | 2.8134 | 34.1169 | 1 | 2.565 | 2.569867 | 6.58 | 0.024664 | 0.164 | 0.1681708 | -0.02736246 | 0.0227 | 41.3894
9197 | 12.838611 | 2.8134 | 34.1208 | 1 | 2.5749 | 2.570065 | 6.63 | 0.02495 | 0.1643 | 0.1681901 | -0.02737491 | 0.0223 | 41.3892
9198 | 12.84 | 2.8115 | 34.1247 | 1 | 2.5706 | 2.570282 | 6.61 | 0.024827 | 0.1642 | 0.1682095 | -0.02738715 | 0.0218 | 41.3892
9199 | 12.841389 | 2.8115 | 34.1286 | 1 | 2.572 | 2.570478 | 6.62 | 0.024868 | 0.1642 | 0.1682291 | -0.02736627 | 0.0214 | 41.3891
9200 | 12.842778 | 2.8097 | 34.1325 | 1 | 2.5706 | 2.570678 | 6.61 | 0.024827 | 0.1634 | 0.1682485 | -0.02737994 | 0.0209 | 41.3891
9201 | 12.844167 | 2.8097 | 34.1364 | 1 | 2.5777 | 2.570859 | 6.64 | 0.025032 | 0.1639 | 0.1682684 | -0.0273928 | 0.0205 | 41.389
9202 | 12.845556 | 2.8078 | 34.1403 | 1 | 2.5749 | 2.571057 | 6.63 | 0.02495 | 0.1639 | 0.1682881 | -0.0274059 | 0.02 | 41.389
9203 | 12.846944 | 2.8078 | 34.1442 | 1 | 2.5593 | 2.571267 | 6.55 | 0.024501 | 0.1628 | 0.1683084 | -0.02742152 | 0.0195 | 41.3892
9204 | 12.848333 | 2.8058 | 34.1481 | 1 | 2.5664 | 2.571543 | 6.59 | 0.024705 | 0.1628 | 0.1683281 | -0.02743844 | 0.0191 | 41.389
9205 | 12.849722 | 2.8058 | 34.152 | 1 | 2.5706 | 2.571786 | 6.61 | 0.024827 | 0.1623 | 0.1683475 | -0.02745595 | 0.0186 | 41.3889
9206 | 12.851111 | 2.8039 | 34.1559 | 1 | 2.5777 | 2.572019 | 6.64 | 0.025032 | 0.1626 | 0.1683665 | -0.02747246 | 0.0181 | 41.3888
9207 | 12.8525 | 2.8039 | 34.1598 | 1 | 2.5903 | 2.572196 | 6.71 | 0.025402 | 0.164 | 0.1683867 | -0.02745061 | 0.0177 | 41.3885
9208 | 12.853889 | 2.802 | 34.1637 | 1 | 2.5735 | 2.572385 | 6.62 | 0.024909 | 0.1634 | 0.1684074 | -0.02746573 | 0.0172 | 41.3888
9209 | 12.855278 | 2.802 | 34.1676 | 1 | 2.5805 | 2.572575 | 6.66 | 0.025114 | 0.1637 | 0.168429 | -0.02748021 | 0.0167 | 41.3886
9210 | 12.856667 | 2.8001 | 34.1715 | 1 | 2.5777 | 2.572851 | 6.64 | 0.025032 | 0.1641 | 0.1684518 | -0.02749362 | 0.0163 | 41.3886
9211 | 12.858056 | 2.8001 | 34.1754 | 1 | 2.5763 | 2.573097 | 6.64 | 0.024991 | 0.164 | 0.1684754 | -0.02750717 | 0.0158 | 41.3886
9212 | 12.859444 | 2.7981 | 34.1793 | 1 | 2.5833 | 2.573367 | 6.67 | 0.025196 | 0.1641 | 0.168499 | -0.02752061 | 0.0153 | 41.3884
9213 | 12.860833 | 2.7981 | 34.1832 | 1 | 2.5735 | 2.573612 | 6.62 | 0.024909 | 0.1639 | 0.1685229 | -0.02753499 | 0.0149 | 41.3886
9214 | 12.862222 | 2.7962 | 34.187 | 1 | 2.5791 | 2.573823 | 6.65 | 0.025073 | 0.1638 | 0.1685461 | -0.02754952 | 0.0144 | 41.3885
9215 | 12.863611 | 2.7962 | 34.1909 | 1 | 2.5931 | 2.574063 | 6.72 | 0.025484 | 0.1655 | 0.1685691 | -0.02752504 | 0.0139 | 41.3882
9216 | 12.865 | 2.7944 | 34.1948 | 1 | 2.5636 | 2.574194 | 6.57 | 0.024623 | 0.1642 | 0.1685923 | -0.02753889 | 0.0135 | 41.3887
9217 | 12.866389 | 2.7944 | 34.1987 | 1 | 2.5593 | 2.574387 | 6.55 | 0.024501 | 0.1632 | 0.1686159 | -0.02755351 | 0.013 | 41.3887
9218 | 12.867778 | 2.7925 | 34.2026 | 1 | 2.5763 | 2.57461 | 6.64 | 0.024991 | 0.1632 | 0.1686408 | -0.02756783 | 0.0126 | 41.3884
9219 | 12.869167 | 2.7925 | 34.2065 | 1 | 2.5777 | 2.574841 | 6.64 | 0.025032 | 0.1629 | 0.168665 | -0.02758169 | 0.0121 | 41.3883
9220 | 12.870556 | 2.7906 | 34.2103 | 1 | 2.5735 | 2.575056 | 6.62 | 0.024909 | 0.1622 | 0.168689 | -0.0275956 | 0.0117 | 41.3884
9221 | 12.871944 | 2.7906 | 34.2142 | 1 | 2.5791 | 2.57522 | 6.65 | 0.025073 | 0.1621 | 0.168713 | -0.02760878 | 0.0112 | 41.3882
9222 | 12.873333 | 2.7887 | 34.2181 | 1 | 2.5636 | 2.575469 | 6.57 | 0.024623 | 0.1613 | 0.1687371 | -0.02762263 | 0.0108 | 41.3885
9223 | 12.875 | 2.7887 | 34.222 | 1 | 2.5735 | 2.575643 | 6.62 | 0.024909 | 0.1608 | 0.1687606 | -0.02761161 | 0.0104 | 41.3886
9224 | 12.876389 | 2.7869 | 34.2258 | 1 | 2.5706 | 2.575831 | 6.61 | 0.024827 | 0.1601 | 0.1687836 | -0.02762758 | 0.0099 | 41.3886
9225 | 12.877778 | 2.7869 | 34.2297 | 1 | 2.5692 | 2.576083 | 6.6 | 0.024786 | 0.1592 | 0.168807 | -0.0276443 | 0.0095 | 41.3886
9226 | 12.879167 | 2.7851 | 34.2336 | 1 | 2.5791 | 2.576292 | 6.65 | 0.025073 | 0.159 | 0.1688305 | -0.02766142 | 0.0091 | 41.3884
9227 | 12.880556 | 2.7851 | 34.2374 | 1 | 2.5749 | 2.576466 | 6.63 | 0.02495 | 0.1587 | 0.1688545 | -0.02767902 | 0.0086 | 41.3885
9228 | 12.881944 | 2.7833 | 34.2413 | 1 | 2.5692 | 2.576674 | 6.6 | 0.024786 | 0.1578 | 0.168879 | -0.027698 | 0.0082 | 41.3885
9229 | 12.883333 | 2.7833 | 34.2452 | 1 | 2.5763 | 2.576897 | 6.64 | 0.024991 | 0.1572 | 0.1689034 | -0.0277186 | 0.0078 | 41.3884
9230 | 12.884722 | 2.7815 | 34.249 | 1 | 2.5622 | 2.577083 | 6.56 | 0.024582 | 0.156 | 0.1689286 | -0.02774135 | 0.0074 | 41.3886
9231 | 12.886111 | 2.7815 | 34.2529 | 1 | 2.5777 | 2.577314 | 6.64 | 0.025032 | 0.1556 | 0.168955 | -0.02773985 | 0.0069 | 41.3883
9232 | 12.8875 | 2.7797 | 34.2568 | 1 | 2.5749 | 2.577583 | 6.63 | 0.02495 | 0.155 | 0.168981 | -0.02776435 | 0.0065 | 41.3883
9233 | 12.888889 | 2.7797 | 34.2606 | 1 | 2.5819 | 2.577743 | 6.67 | 0.025155 | 0.1548 | 0.1690063 | -0.02778898 | 0.0061 | 41.3882
9234 | 12.890278 | 2.7779 | 34.2645 | 1 | 2.5847 | 2.577946 | 6.68 | 0.025237 | 0.1557 | 0.1690305 | -0.0278119 | 0.0057 | 41.3881
9235 | 12.891667 | 2.7779 | 34.2683 | 1 | 2.5889 | 2.578205 | 6.7 | 0.025361 | 0.1563 | 0.1690554 | -0.02783372 | 0.0053 | 41.388
9236 | 12.893056 | 2.7762 | 34.2722 | 1 | 2.572 | 2.578455 | 6.62 | 0.024868 | 0.1555 | 0.1690807 | -0.02785612 | 0.0049 | 41.3883
9237 | 12.894444 | 2.7762 | 34.2761 | 1 | 2.5763 | 2.578679 | 6.64 | 0.024991 | 0.1556 | 0.169106 | -0.02787829 | 0.0045 | 41.3882
9238 | 12.895833 | 2.7744 | 34.2799 | 1 | 2.5692 | 2.578856 | 6.6 | 0.024786 | 0.1548 | 0.1691307 | -0.02790104 | 0.0041 | 41.3883
9239 | 12.897222 | 2.7744 | 34.2838 | 1 | 2.5749 | 2.57908 | 6.63 | 0.02495 | 0.1541 | 0.1691552 | -0.02790416 | 0.0037 | 41.3881
9240 | 12.898611 | 2.7727 | 34.2876 | 1 | 2.5805 | 2.579307 | 6.66 | 0.025114 | 0.1537 | 0.16918 | -0.02792882 | 0.0033 | 41.3881
9241 | 12.9 | 2.7727 | 34.2915 | 1 | 2.5833 | 2.579543 | 6.67 | 0.025196 | 0.154 | 0.1692048 | -0.02795343 | 0.0029 | 41.388
9242 | 12.901389 | 2.7711 | 34.2953 | 1 | 2.5861 | 2.579813 | 6.69 | 0.025278 | 0.1546 | 0.1692287 | -0.02797747 | 0.0025 | 41.3879
9243 | 12.902778 | 2.7711 | 34.2992 | 1 | 2.5791 | 2.58001 | 6.65 | 0.025073 | 0.1551 | 0.1692525 | -0.02800007 | 0.0021 | 41.388
9244 | 12.904167 | 2.7694 | 34.303 | 1 | 2.5692 | 2.580057 | 6.6 | 0.024786 | 0.1544 | 0.1692759 | -0.0280248 | 0.0017 | 41.3882
9245 | 12.905556 | 2.7694 | 34.3069 | 1 | 2.5763 | 2.580266 | 6.64 | 0.024991 | 0.155 | 0.169299 | -0.02804844 | 0.0014 | 41.388
9246 | 12.906944 | 2.7677 | 34.3107 | 1 | 2.5805 | 2.58048 | 6.66 | 0.025114 | 0.1545 | 0.1693222 | -0.02807361 | 0.001 | 41.3879
9247 | 12.908333 | 2.7677 | 34.3145 | 1 | 2.5735 | 2.580708 | 6.62 | 0.024909 | 0.1539 | 0.1693452 | -0.02807504 | 0.0006 | 41.3881
9248 | 12.909722 | 2.7662 | 34.3184 | 1 | 2.6015 | 2.580921 | 6.77 | 0.025732 | 0.1557 | 0.1693679 | -0.02809809 | 0.0003 | 41.3875
9249 | 12.911111 | 2.7662 | 34.3222 | 1 | 2.5833 | 2.58108 | 6.67 | 0.025196 | 0.1558 | 0.1693916 | -0.02812128 | -0.0001 | 41.3879
9250 | 12.9125 | 2.7647 | 34.3261 | 1 | 2.5819 | 2.581327 | 6.67 | 0.025155 | 0.1558 | 0.1694146 | -0.02814495 | -0.0004 | 41.3878
9251 | 12.913889 | 2.7647 | 34.3299 | 1 | 2.5791 | 2.581543 | 6.65 | 0.025073 | 0.1555 | 0.1694378 | -0.02816928 | -0.0008 | 41.3879
9252 | 12.915278 | 2.7632 | 34.3337 | 1 | 2.5777 | 2.581771 | 6.64 | 0.025032 | 0.1551 | 0.1694609 | -0.02819505 | -0.0011 | 41.3879
9253 | 12.916667 | 2.7632 | 34.3376 | 1 | 2.5931 | 2.581954 | 6.72 | 0.025484 | 0.1561 | 0.1694834 | -0.02821903 | -0.0014 | 41.3876
9254 | 12.918056 | 2.7617 | 34.3414 | 1 | 2.5833 | 2.582163 | 6.67 | 0.025196 | 0.1564 | 0.1695064 | -0.0282435 | -0.0018 | 41.3878
9255 | 12.919444 | 2.7617 | 34.3453 | 1 | 2.5833 | 2.582477 | 6.67 | 0.025196 | 0.1561 | 0.169529 | -0.02823832 | -0.0021 | 41.3877
9256 | 12.920833 | 2.7604 | 34.3491 | 1 | 2.5945 | 2.582684 | 6.73 | 0.025526 | 0.1566 | 0.1695512 | -0.02826243 | -0.0024 | 41.3875
9257 | 12.922222 | 2.7604 | 34.3529 | 1 | 2.5959 | 2.582929 | 6.74 | 0.025567 | 0.158 | 0.1695736 | -0.02828282 | -0.0027 | 41.3875
9258 | 12.923611 | 2.759 | 34.3568 | 1 | 2.5805 | 2.583093 | 6.66 | 0.025114 | 0.1577 | 0.1695959 | -0.02830405 | -0.003 | 41.3877
9259 | 12.925 | 2.759 | 34.3606 | 1 | 2.5593 | 2.583284 | 6.55 | 0.024501 | 0.1552 | 0.1696183 | -0.02832865 | -0.0033 | 41.3881
9260 | 12.926389 | 2.7576 | 34.3644 | 1 | 2.5945 | 2.583524 | 6.73 | 0.025526 | 0.1558 | 0.1696407 | -0.02835215 | -0.0037 | 41.3875
9261 | 12.927778 | 2.7576 | 34.3683 | 1 | 2.5749 | 2.583631 | 6.63 | 0.02495 | 0.1552 | 0.1696632 | -0.02837684 | -0.004 | 41.3878
9262 | 12.929167 | 2.7563 | 34.3721 | 1 | 2.5945 | 2.583805 | 6.73 | 0.025526 | 0.1556 | 0.1696854 | -0.02840043 | -0.0043 | 41.3875
9263 | 12.930556 | 2.7563 | 34.3759 | 1 | 2.5917 | 2.584027 | 6.72 | 0.025443 | 0.1555 | 0.1697072 | -0.02839847 | -0.0045 | 41.3875
9264 | 12.932222 | 2.7551 | 34.3797 | 1 | 2.5861 | 2.584269 | 6.69 | 0.025278 | 0.1556 | 0.1697283 | -0.02842205 | -0.0048 | 41.3879
9265 | 12.933611 | 2.7551 | 34.3836 | 1 | 2.5889 | 2.58451 | 6.7 | 0.025361 | 0.1554 | 0.1697487 | -0.0284448 | -0.0051 | 41.3878
9266 | 12.935 | 2.7538 | 34.3874 | 1 | 2.5763 | 2.584714 | 6.64 | 0.024991 | 0.1544 | 0.1697693 | -0.02846891 | -0.0054 | 41.388
9267 | 12.936389 | 2.7538 | 34.3912 | 1 | 2.5889 | 2.584982 | 6.7 | 0.025361 | 0.1543 | 0.1697901 | -0.028492 | -0.0057 | 41.3878
9268 | 12.937778 | 2.7526 | 34.395 | 1 | 2.5847 | 2.585221 | 6.68 | 0.025237 | 0.1541 | 0.1698101 | -0.02851435 | -0.0059 | 41.3879
9269 | 12.939167 | 2.7526 | 34.3989 | 1 | 2.5959 | 2.585475 | 6.74 | 0.025567 | 0.1546 | 0.1698297 | -0.02853586 | -0.0062 | 41.3877
9270 | 12.940556 | 2.7514 | 34.4027 | 1 | 2.5987 | 2.58568 | 6.75 | 0.025649 | 0.1559 | 0.169849 | -0.02855461 | -0.0065 | 41.3876
9271 | 12.941944 | 2.7514 | 34.4065 | 1 | 2.5791 | 2.585906 | 6.65 | 0.025073 | 0.155 | 0.1698679 | -0.02855771 | -0.0067 | 41.388
9272 | 12.943333 | 2.7504 | 34.4103 | 1 | 2.5917 | 2.586137 | 6.72 | 0.025443 | 0.1551 | 0.1698865 | -0.02857784 | -0.0069 | 41.3877
9273 | 12.944722 | 2.7504 | 34.4141 | 1 | 2.5917 | 2.58638 | 6.72 | 0.025443 | 0.1562 | 0.1699055 | -0.02859627 | -0.0072 | 41.3877
9274 | 12.946111 | 2.7493 | 34.418 | 1 | 2.5959 | 2.586583 | 6.74 | 0.025567 | 0.1566 | 0.1699239 | -0.02861544 | -0.0074 | 41.3876
9275 | 12.9475 | 2.7493 | 34.4218 | 1 | 2.5945 | 2.586774 | 6.73 | 0.025526 | 0.1572 | 0.1699423 | -0.02863465 | -0.0076 | 41.3877
9276 | 12.948889 | 2.7483 | 34.4256 | 1 | 2.5903 | 2.586982 | 6.71 | 0.025402 | 0.1574 | 0.1699617 | -0.02865425 | -0.0078 | 41.3877
9277 | 12.950278 | 2.7483 | 34.4294 | 1 | 2.5973 | 2.587232 | 6.75 | 0.025608 | 0.1577 | 0.1699803 | -0.02867416 | -0.0081 | 41.3876
9278 | 12.951667 | 2.7473 | 34.4332 | 1 | 2.5903 | 2.587427 | 6.71 | 0.025402 | 0.158 | 0.169998 | -0.02869341 | -0.0083 | 41.3877
9279 | 12.953056 | 2.7473 | 34.4371 | 1 | 2.5875 | 2.587669 | 6.7 | 0.02532 | 0.1577 | 0.1700165 | -0.02868754 | -0.0085 | 41.3877
9280 | 12.954444 | 2.7465 | 34.4409 | 1 | 2.5959 | 2.587929 | 6.74 | 0.025567 | 0.158 | 0.1700358 | -0.0287068 | -0.0087 | 41.3876
9281 | 12.955833 | 2.7465 | 34.4447 | 1 | 2.5833 | 2.588172 | 6.67 | 0.025196 | 0.157 | 0.1700557 | -0.02872889 | -0.0089 | 41.3878
9282 | 12.957222 | 2.7456 | 34.4485 | 1 | 2.5847 | 2.588359 | 6.68 | 0.025237 | 0.1565 | 0.1700756 | -0.02875242 | -0.0091 | 41.3878
9283 | 12.958611 | 2.7456 | 34.4523 | 1 | 2.5889 | 2.588572 | 6.7 | 0.025361 | 0.1567 | 0.1700955 | -0.02877556 | -0.0092 | 41.3877
9284 | 12.96 | 2.7447 | 34.4561 | 1 | 2.5791 | 2.588834 | 6.65 | 0.025073 | 0.1556 | 0.170115 | -0.02880058 | -0.0094 | 41.3879
9285 | 12.961389 | 2.7447 | 34.4599 | 1 | 2.5945 | 2.589053 | 6.73 | 0.025526 | 0.1556 | 0.1701349 | -0.02882564 | -0.0096 | 41.3876
9286 | 12.962778 | 2.7439 | 34.4638 | 1 | 2.5763 | 2.589268 | 6.64 | 0.024991 | 0.1541 | 0.1701555 | -0.02885389 | -0.0098 | 41.3879
9287 | 12.964167 | 2.7439 | 34.4676 | 1 | 2.5959 | 2.589495 | 6.74 | 0.025567 | 0.1549 | 0.1701756 | -0.02885062 | -0.0099 | 41.3876
9288 | 12.965556 | 2.7431 | 34.4714 | 1 | 2.5889 | 2.589717 | 6.7 | 0.025361 | 0.1543 | 0.1701962 | -0.0288785 | -0.0101 | 41.3877
9289 | 12.966944 | 2.7431 | 34.4752 | 1 | 2.5805 | 2.589988 | 6.66 | 0.025114 | 0.1534 | 0.1702168 | -0.02890791 | -0.0103 | 41.3878
9290 | 12.968333 | 2.7423 | 34.479 | 1 | 2.6057 | 2.590226 | 6.79 | 0.025856 | 0.155 | 0.1702358 | -0.02893474 | -0.0104 | 41.3874
9291 | 12.969722 | 2.7423 | 34.4828 | 1 | 2.5917 | 2.590461 | 6.72 | 0.025443 | 0.1549 | 0.1702548 | -0.02896136 | -0.0106 | 41.3876
9292 | 12.971111 | 2.7415 | 34.4866 | 1 | 2.5847 | 2.590667 | 6.68 | 0.025237 | 0.1544 | 0.170273 | -0.02898732 | -0.0107 | 41.3878
9293 | 12.9725 | 2.7415 | 34.4904 | 1 | 2.5791 | 2.59087 | 6.65 | 0.025073 | 0.1536 | 0.1702918 | -0.02901533 | -0.0109 | 41.3879
9294 | 12.973889 | 2.7407 | 34.4942 | 1 | 2.5959 | 2.591167 | 6.74 | 0.025567 | 0.1535 | 0.1703107 | -0.02904382 | -0.0111 | 41.3876
9295 | 12.975278 | 2.7407 | 34.4981 | 1 | 2.5819 | 2.591455 | 6.67 | 0.025155 | 0.1526 | 0.1703289 | -0.02904518 | -0.0112 | 41.3878
9296 | 12.976667 | 2.7401 | 34.5019 | 1 | 2.5959 | 2.591653 | 6.74 | 0.025567 | 0.1522 | 0.1703466 | -0.02907591 | -0.0113 | 41.3875
9297 | 12.978056 | 2.7401 | 34.5057 | 1 | 2.5889 | 2.591858 | 6.7 | 0.025361 | 0.1521 | 0.1703643 | -0.02910781 | -0.0115 | 41.3876
9298 | 12.979444 | 2.7393 | 34.5095 | 1 | 2.5805 | 2.592101 | 6.66 | 0.025114 | 0.1513 | 0.1703813 | -0.02914159 | -0.0116 | 41.3878
9299 | 12.980833 | 2.7393 | 34.5133 | 1 | 2.6071 | 2.59234 | 6.8 | 0.025898 | 0.1524 | 0.1703981 | -0.02917313 | -0.0117 | 41.3873
9300 | 12.982222 | 2.7386 | 34.5171 | 1 | 2.5931 | 2.592541 | 6.72 | 0.025484 | 0.1525 | 0.1704159 | -0.0292062 | -0.0119 | 41.3876
9301 | 12.983611 | 2.7386 | 34.5209 | 1 | 2.5763 | 2.592734 | 6.64 | 0.024991 | 0.1511 | 0.1704346 | -0.02924097 | -0.012 | 41.3879
9302 | 12.985 | 2.7378 | 34.5247 | 1 | 2.5847 | 2.592968 | 6.68 | 0.025237 | 0.1502 | 0.1704539 | -0.02927735 | -0.0122 | 41.3877
9303 | 12.986389 | 2.7378 | 34.5285 | 1 | 2.5763 | 2.593222 | 6.64 | 0.024991 | 0.1484 | 0.170474 | -0.02928362 | -0.0123 | 41.3879
9304 | 12.987778 | 2.7372 | 34.5323 | 1 | 2.6015 | 2.593433 | 6.77 | 0.025732 | 0.1498 | 0.1704947 | -0.02932066 | -0.0124 | 41.3874
9305 | 12.989167 | 2.7372 | 34.5361 | 1 | 2.5805 | 2.59367 | 6.66 | 0.025114 | 0.149 | 0.1705155 | -0.02936017 | -0.0125 | 41.3878
9306 | 12.990556 | 2.7365 | 34.5399 | 1 | 2.5847 | 2.593885 | 6.68 | 0.025237 | 0.1477 | 0.1705364 | -0.02940181 | -0.0127 | 41.3877
9307 | 12.991944 | 2.7365 | 34.5437 | 1 | 2.6015 | 2.594125 | 6.77 | 0.025732 | 0.1483 | 0.1705576 | -0.02944236 | -0.0128 | 41.3874
9308 | 12.993333 | 2.7357 | 34.5475 | 1 | 2.5875 | 2.594316 | 6.7 | 0.02532 | 0.1483 | 0.1705793 | -0.02948146 | -0.0129 | 41.3877
9309 | 12.995 | 2.7357 | 34.5513 | 1 | 2.5931 | 2.594521 | 6.72 | 0.025484 | 0.1481 | 0.1706011 | -0.02952174 | -0.0131 | 41.3879
9310 | 12.996389 | 2.7349 | 34.5551 | 1 | 2.6043 | 2.594773 | 6.78 | 0.025815 | 0.1485 | 0.1706228 | -0.02956136 | -0.0132 | 41.3877
9311 | 12.997778 | 2.7349 | 34.5589 | 1 | 2.5692 | 2.595046 | 6.6 | 0.024786 | 0.1464 | 0.1706446 | -0.02957044 | -0.0134 | 41.3883
9312 | 12.999167 | 2.7342 | 34.5627 | 1 | 2.6084 | 2.595274 | 6.8 | 0.025939 | 0.1471 | 0.1706661 | -0.02961245 | -0.0135 | 41.3876
9313 | 13.000556 | 2.7342 | 34.5665 | 1 | 2.5833 | 2.595487 | 6.67 | 0.025196 | 0.1467 | 0.1706877 | -0.02965501 | -0.0136 | 41.3881
9314 | 13.001944 | 2.7334 | 34.5703 | 1 | 2.5945 | 2.595698 | 6.73 | 0.025526 | 0.1469 | 0.1707089 | -0.02969665 | -0.0138 | 41.3879
9315 | 13.003333 | 2.7334 | 34.5741 | 1 | 2.5945 | 2.595963 | 6.73 | 0.025526 | 0.1465 | 0.1707308 | -0.02973964 | -0.0139 | 41.3879
9316 | 13.004722 | 2.7325 | 34.5779 | 1 | 2.5903 | 2.596238 | 6.71 | 0.025402 | 0.1458 | 0.1707522 | -0.02978466 | -0.0141 | 41.3879
9317 | 13.006111 | 2.7325 | 34.5817 | 1 | 2.5987 | 2.596466 | 6.75 | 0.025649 | 0.1458 | 0.1707735 | -0.02983075 | -0.0142 | 41.3878
9318 | 13.0075 | 2.7316 | 34.5855 | 1 | 2.5889 | 2.596665 | 6.7 | 0.025361 | 0.1454 | 0.1707948 | -0.02987785 | -0.0144 | 41.388
9319 | 13.008889 | 2.7316 | 34.5893 | 1 | 2.6015 | 2.596885 | 6.77 | 0.025732 | 0.1454 | 0.1708161 | -0.02988613 | -0.0145 | 41.3877
9320 | 13.010278 | 2.7308 | 34.5931 | 1 | 2.5861 | 2.597113 | 6.69 | 0.025278 | 0.1448 | 0.1708379 | -0.02993421 | -0.0147 | 41.388
9321 | 13.011667 | 2.7308 | 34.5969 | 1 | 2.6057 | 2.59735 | 6.79 | 0.025856 | 0.1449 | 0.1708598 | -0.02998189 | -0.0148 | 41.3877
9322 | 13.013056 | 2.7299 | 34.6007 | 1 | 2.6029 | 2.597602 | 6.77 | 0.025773 | 0.1447 | 0.170882 | -0.03002917 | -0.015 | 41.3877
9323 | 13.014444 | 2.7299 | 34.6045 | 1 | 2.5931 | 2.597832 | 6.72 | 0.025484 | 0.1451 | 0.1709035 | -0.03007727 | -0.0152 | 41.3879
9324 | 13.015833 | 2.7289 | 34.6082 | 1 | 2.5959 | 2.598004 | 6.74 | 0.025567 | 0.1443 | 0.1709247 | -0.03012584 | -0.0153 | 41.3879
9325 | 13.017222 | 2.7289 | 34.612 | 1 | 2.5847 | 2.598247 | 6.68 | 0.025237 | 0.1432 | 0.1709455 | -0.03017531 | -0.0155 | 41.3881
9326 | 13.018611 | 2.7279 | 34.6158 | 1 | 2.5889 | 2.598516 | 6.7 | 0.025361 | 0.1432 | 0.1709672 | -0.03022499 | -0.0157 | 41.388
9327 | 13.02 | 2.7279 | 34.6196 | 1 | 2.5889 | 2.598747 | 6.7 | 0.025361 | 0.1417 | 0.1709887 | -0.03024042 | -0.0159 | 41.388
9328 | 13.021389 | 2.727 | 34.6234 | 1 | 2.6071 | 2.598916 | 6.8 | 0.025898 | 0.1421 | 0.1710106 | -0.03029194 | -0.016 | 41.3877
9329 | 13.022778 | 2.727 | 34.6272 | 1 | 2.5903 | 2.599148 | 6.71 | 0.025402 | 0.141 | 0.1710317 | -0.03034558 | -0.0162 | 41.388
9330 | 13.024167 | 2.7259 | 34.631 | 1 | 2.5959 | 2.599394 | 6.74 | 0.025567 | 0.1402 | 0.1710518 | -0.03040063 | -0.0164 | 41.3879
9331 | 13.025556 | 2.7259 | 34.6348 | 1 | 2.5959 | 2.599551 | 6.74 | 0.025567 | 0.1406 | 0.1710726 | -0.03045285 | -0.0166 | 41.3879
9332 | 13.026944 | 2.7249 | 34.6385 | 1 | 2.6001 | 2.599848 | 6.76 | 0.025691 | 0.1414 | 0.1710933 | -0.03050284 | -0.0168 | 41.3879
9333 | 13.028333 | 2.7249 | 34.6423 | 1 | 2.6209 | 2.600037 | 6.87 | 0.026313 | 0.1437 | 0.171113 | -0.03054896 | -0.017 | 41.3875
9334 | 13.029722 | 2.7238 | 34.6461 | 1 | 2.5945 | 2.600238 | 6.73 | 0.025526 | 0.1435 | 0.1711326 | -0.03059562 | -0.0172 | 41.388
9335 | 13.031111 | 2.7238 | 34.6499 | 1 | 2.6043 | 2.600468 | 6.78 | 0.025815 | 0.1439 | 0.1711526 | -0.03060912 | -0.0174 | 41.3878
9336 | 13.0325 | 2.7228 | 34.6537 | 1 | 2.6043 | 2.600652 | 6.78 | 0.025815 | 0.144 | 0.1711719 | -0.03065486 | -0.0176 | 41.3878
9337 | 13.033889 | 2.7228 | 34.6575 | 1 | 2.6043 | 2.600842 | 6.78 | 0.025815 | 0.1442 | 0.1711914 | -0.03070071 | -0.0178 | 41.3878
9338 | 13.035278 | 2.7218 | 34.6612 | 1 | 2.6015 | 2.601059 | 6.77 | 0.025732 | 0.1445 | 0.1712112 | -0.03074668 | -0.018 | 41.3879
9339 | 13.036667 | 2.7218 | 34.665 | 1 | 2.6057 | 2.601314 | 6.79 | 0.025856 | 0.1449 | 0.1712305 | -0.03079138 | -0.0182 | 41.3878
9340 | 13.038056 | 2.7207 | 34.6688 | 1 | 2.5987 | 2.601563 | 6.75 | 0.025649 | 0.1449 | 0.1712493 | -0.03083638 | -0.0184 | 41.3879
9341 | 13.039444 | 2.7207 | 34.6726 | 1 | 2.6029 | 2.601779 | 6.77 | 0.025773 | 0.1453 | 0.1712681 | -0.03087932 | -0.0186 | 41.3879
9342 | 13.040833 | 2.7197 | 34.6764 | 1 | 2.6057 | 2.601986 | 6.79 | 0.025856 | 0.1444 | 0.1712866 | -0.03092325 | -0.0188 | 41.3878
9343 | 13.042222 | 2.7197 | 34.6801 | 1 | 2.6043 | 2.602239 | 6.78 | 0.025815 | 0.1446 | 0.1713049 | -0.0309362 | -0.019 | 41.3879
9344 | 13.043611 | 2.7188 | 34.6839 | 1 | 2.5917 | 2.602534 | 6.72 | 0.025443 | 0.1437 | 0.1713225 | -0.03098129 | -0.0191 | 41.3881
9345 | 13.045 | 2.7188 | 34.6877 | 1 | 2.6001 | 2.60276 | 6.76 | 0.025691 | 0.1436 | 0.1713402 | -0.03102623 | -0.0193 | 41.3879
9346 | 13.046389 | 2.7177 | 34.6915 | 1 | 2.5987 | 2.603044 | 6.75 | 0.025649 | 0.1432 | 0.1713584 | -0.03107171 | -0.0195 | 41.388
9347 | 13.047778 | 2.7177 | 34.6952 | 1 | 2.6084 | 2.603232 | 6.8 | 0.025939 | 0.1437 | 0.171377 | -0.03111627 | -0.0197 | 41.3878
9348 | 13.049167 | 2.7167 | 34.699 | 1 | 2.6098 | 2.603435 | 6.81 | 0.025981 | 0.1434 | 0.1713952 | -0.03116173 | -0.0199 | 41.3878
9349 | 13.050556 | 2.7167 | 34.7028 | 1 | 2.6098 | 2.60366 | 6.81 | 0.025981 | 0.1438 | 0.1714134 | -0.03120695 | -0.0201 | 41.3878
9350 | 13.051944 | 2.7157 | 34.7065 | 1 | 2.5973 | 2.60394 | 6.75 | 0.025608 | 0.1429 | 0.171432 | -0.03125272 | -0.0203 | 41.3881
9351 | 13.053333 | 2.7157 | 34.7103 | 1 | 2.6015 | 2.604174 | 6.77 | 0.025732 | 0.1426 | 0.1714503 | -0.03126937 | -0.0205 | 41.388
9352 | 13.054722 | 2.7147 | 34.7141 | 1 | 2.6001 | 2.60434 | 6.76 | 0.025691 | 0.1426 | 0.1714682 | -0.0313156 | -0.0206 | 41.388
9353 | 13.056111 | 2.7147 | 34.7179 | 1 | 2.614 | 2.604587 | 6.83 | 0.026105 | 0.1435 | 0.1714869 | -0.03136081 | -0.0208 | 41.3878
9354 | 13.0575 | 2.7137 | 34.7216 | 1 | 2.6112 | 2.60478 | 6.82 | 0.026022 | 0.1443 | 0.1715059 | -0.03140346 | -0.021 | 41.3879
9355 | 13.058889 | 2.7137 | 34.7254 | 1 | 2.6084 | 2.605053 | 6.8 | 0.025939 | 0.1449 | 0.1715248 | -0.0314457 | -0.0212 | 41.3879
9356 | 13.060278 | 2.7127 | 34.7292 | 1 | 2.6057 | 2.605291 | 6.79 | 0.025856 | 0.1455 | 0.1715442 | -0.03148692 | -0.0214 | 41.388
9357 | 13.061944 | 2.7127 | 34.7329 | 1 | 2.6057 | 2.605474 | 6.79 | 0.025856 | 0.1455 | 0.1715632 | -0.03152818 | -0.0216 | 41.3883
9358 | 13.063333 | 2.7117 | 34.7367 | 1 | 2.5973 | 2.605638 | 6.75 | 0.025608 | 0.1445 | 0.1715822 | -0.03157129 | -0.0218 | 41.3885
9359 | 13.064722 | 2.7117 | 34.7405 | 1 | 2.6098 | 2.605844 | 6.81 | 0.025981 | 0.1452 | 0.1716006 | -0.03158283 | -0.022 | 41.3882
9360 | 13.066111 | 2.7108 | 34.7465 | 1 | 2.6057 | 2.606024 | 6.79 | 0.025856 | 0.1449 | 0.1716192 | -0.03162518 | -0.0222 | 41.3874
9361 | 13.068333 | 2.7108 | 34.7502 | 1 | 2.6112 | 2.606207 | 6.82 | 0.026022 | 0.1447 | 0.1716369 | -0.03166783 | -0.0223 | 41.3883
9362 | 13.069722 | 2.7098 | 34.754 | 1 | 2.5973 | 2.606449 | 6.75 | 0.025608 | 0.144 | 0.171655 | -0.03171266 | -0.0225 | 41.3885
9363 | 13.071111 | 2.7098 | 34.7578 | 1 | 2.5945 | 2.606666 | 6.73 | 0.025526 | 0.1428 | 0.1716727 | -0.03175761 | -0.0227 | 41.3886
9364 | 13.0725 | 2.7088 | 34.7615 | 1 | 2.5987 | 2.606787 | 6.75 | 0.025649 | 0.1418 | 0.17169 | -0.03180336 | -0.0229 | 41.3886
9365 | 13.073889 | 2.7088 | 34.7653 | 1 | 2.6195 | 2.607067 | 6.86 | 0.026272 | 0.1427 | 0.1717074 | -0.03184732 | -0.0231 | 41.3882
9366 | 13.075278 | 2.7078 | 34.769 | 1 | 2.5903 | 2.607306 | 6.71 | 0.025402 | 0.141 | 0.1717242 | -0.03189329 | -0.0233 | 41.3887
9367 | 13.076667 | 2.7078 | 34.7728 | 1 | 2.6001 | 2.607508 | 6.76 | 0.025691 | 0.1404 | 0.17174 | -0.03191579 | -0.0234 | 41.3886
9368 | 13.078056 | 2.7069 | 34.7766 | 1 | 2.6098 | 2.607718 | 6.81 | 0.025981 | 0.1407 | 0.1717553 | -0.03196221 | -0.0236 | 41.3884
9369 | 13.079444 | 2.7069 | 34.7803 | 1 | 2.614 | 2.607958 | 6.83 | 0.026105 | 0.1409 | 0.1717704 | -0.03200779 | -0.0238 | 41.3884
9370 | 13.080833 | 2.7059 | 34.7841 | 1 | 2.6154 | 2.60822 | 6.84 | 0.026147 | 0.1409 | 0.1717854 | -0.03205347 | -0.024 | 41.3883
9371 | 13.082222 | 2.7059 | 34.7879 | 1 | 2.6057 | 2.608395 | 6.79 | 0.025856 | 0.1407 | 0.1718 | -0.03209969 | -0.0242 | 41.3885
9372 | 13.083611 | 2.7049 | 34.7916 | 1 | 2.6112 | 2.608599 | 6.82 | 0.026022 | 0.1407 | 0.1718151 | -0.03214601 | -0.0243 | 41.3885
9373 | 13.085 | 2.7049 | 34.7954 | 1 | 2.6126 | 2.608808 | 6.83 | 0.026064 | 0.1409 | 0.1718302 | -0.03219062 | -0.0245 | 41.3884
9374 | 13.086389 | 2.7039 | 34.7991 | 1 | 2.6112 | 2.609016 | 6.82 | 0.026022 | 0.1412 | 0.171845 | -0.03223516 | -0.0247 | 41.3885
9375 | 13.087778 | 2.7039 | 34.8029 | 1 | 2.6057 | 2.609232 | 6.79 | 0.025856 | 0.1406 | 0.1718595 | -0.03225781 | -0.0249 | 41.3886
9376 | 13.089167 | 2.703 | 34.8066 | 1 | 2.6071 | 2.609487 | 6.8 | 0.025898 | 0.1401 | 0.1718739 | -0.03230419 | -0.0251 | 41.3886
9377 | 13.090556 | 2.703 | 34.8104 | 1 | 2.614 | 2.609722 | 6.83 | 0.026105 | 0.1405 | 0.1718887 | -0.03235024 | -0.0252 | 41.3885
9378 | 13.091944 | 2.702 | 34.8142 | 1 | 2.6126 | 2.60994 | 6.83 | 0.026064 | 0.1412 | 0.1719027 | -0.03239639 | -0.0254 | 41.3885
9379 | 13.093333 | 2.702 | 34.8179 | 1 | 2.6112 | 2.610112 | 6.82 | 0.026022 | 0.1415 | 0.1719169 | -0.03244292 | -0.0256 | 41.3886
9380 | 13.094722 | 2.701 | 34.8217 | 1 | 2.6057 | 2.610326 | 6.79 | 0.025856 | 0.1408 | 0.1719304 | -0.03249084 | -0.0258 | 41.3887
9381 | 13.096111 | 2.701 | 34.8254 | 1 | 2.6057 | 2.610492 | 6.79 | 0.025856 | 0.141 | 0.1719436 | -0.03253801 | -0.0259 | 41.3887
9382 | 13.0975 | 2.7 | 34.8292 | 1 | 2.6084 | 2.610714 | 6.8 | 0.025939 | 0.1399 | 0.1719564 | -0.03258736 | -0.0261 | 41.3887
9383 | 13.098889 | 2.7 | 34.8329 | 1 | 2.6168 | 2.610896 | 6.85 | 0.026189 | 0.141 | 0.1719696 | -0.03260616 | -0.0263 | 41.3886
9384 | 13.100278 | 2.6992 | 34.8367 | 1 | 2.6265 | 2.611078 | 6.9 | 0.02648 | 0.1426 | 0.1719824 | -0.03265078 | -0.0264 | 41.3884
9385 | 13.101667 | 2.6992 | 34.8404 | 1 | 2.6154 | 2.611278 | 6.84 | 0.026147 | 0.1436 | 0.1719958 | -0.03269335 | -0.0266 | 41.3886
9386 | 13.103056 | 2.6983 | 34.8442 | 1 | 2.6292 | 2.611495 | 6.91 | 0.026564 | 0.1444 | 0.1720094 | -0.03273482 | -0.0267 | 41.3884
9387 | 13.104444 | 2.6983 | 34.8479 | 1 | 2.6029 | 2.611678 | 6.77 | 0.025773 | 0.1439 | 0.1720222 | -0.03277581 | -0.0269 | 41.3889
9388 | 13.105833 | 2.6974 | 34.8517 | 1 | 2.6126 | 2.611903 | 6.83 | 0.026064 | 0.1439 | 0.1720351 | -0.03281664 | -0.0271 | 41.3887
9389 | 13.107222 | 2.6974 | 34.8554 | 1 | 2.6112 | 2.612056 | 6.82 | 0.026022 | 0.1438 | 0.1720467 | -0.03285792 | -0.0272 | 41.3888
9390 | 13.108611 | 2.6966 | 34.8592 | 1 | 2.6112 | 2.612258 | 6.82 | 0.026022 | 0.1436 | 0.1720577 | -0.0328994 | -0.0274 | 41.3888
9391 | 13.11 | 2.6966 | 34.8629 | 1 | 2.6154 | 2.612455 | 6.84 | 0.026147 | 0.144 | 0.1720682 | -0.03291399 | -0.0275 | 41.3888
9392 | 13.111389 | 2.6959 | 34.8667 | 1 | 2.6057 | 2.612602 | 6.79 | 0.025856 | 0.1443 | 0.1720785 | -0.03295421 | -0.0276 | 41.3889
9393 | 13.112778 | 2.6959 | 34.8704 | 1 | 2.5945 | 2.612824 | 6.73 | 0.025526 | 0.1431 | 0.1720879 | -0.03299522 | -0.0277 | 41.3892
9394 | 13.114167 | 2.6951 | 34.8741 | 1 | 2.6001 | 2.613104 | 6.76 | 0.025691 | 0.1419 | 0.1720977 | -0.03303833 | -0.0279 | 41.3891
9395 | 13.115556 | 2.6951 | 34.8779 | 1 | 2.5973 | 2.613351 | 6.75 | 0.025608 | 0.141 | 0.1721073 | -0.03308378 | -0.028 | 41.3892
9396 | 13.116944 | 2.6944 | 34.8816 | 1 | 2.6168 | 2.613523 | 6.85 | 0.026189 | 0.1411 | 0.1721166 | -0.03312873 | -0.0281 | 41.3889
9397 | 13.118333 | 2.6944 | 34.8854 | 1 | 2.6071 | 2.613721 | 6.8 | 0.025898 | 0.1406 | 0.1721258 | -0.03317335 | -0.0282 | 41.389
9398 | 13.12 | 2.6937 | 34.8891 | 1 | 2.6251 | 2.613965 | 6.89 | 0.026439 | 0.1414 | 0.1721349 | -0.03321558 | -0.0283 | 41.3891
9399 | 13.121389 | 2.6937 | 34.8928 | 1 | 2.6223 | 2.614185 | 6.88 | 0.026355 | 0.1411 | 0.1721439 | -0.03323767 | -0.0284 | 41.3891
9400 | 13.122778 | 2.6931 | 34.8966 | 1 | 2.6126 | 2.614427 | 6.83 | 0.026064 | 0.141 | 0.1721531 | -0.03328053 | -0.0285 | 41.3893
9401 | 13.124167 | 2.6931 | 34.9003 | 1 | 2.632 | 2.61461 | 6.93 | 0.026648 | 0.1432 | 0.1721624 | -0.03331986 | -0.0286 | 41.389
9402 | 13.125556 | 2.6926 | 34.9041 | 1 | 2.6112 | 2.614822 | 6.82 | 0.026022 | 0.1429 | 0.1721723 | -0.03336025 | -0.0287 | 41.3894
9403 | 13.126944 | 2.6926 | 34.9078 | 1 | 2.6098 | 2.615026 | 6.81 | 0.025981 | 0.1423 | 0.1721819 | -0.03340109 | -0.0287 | 41.3894
9404 | 13.128333 | 2.692 | 34.9115 | 1 | 2.6001 | 2.615251 | 6.76 | 0.025691 | 0.141 | 0.172191 | -0.03344539 | -0.0288 | 41.3897
9405 | 13.129722 | 2.692 | 34.9153 | 1 | 2.6195 | 2.615411 | 6.86 | 0.026272 | 0.1421 | 0.1721997 | -0.03348712 | -0.0289 | 41.3893
9406 | 13.131111 | 2.6915 | 34.919 | 1 | 2.6223 | 2.615646 | 6.88 | 0.026355 | 0.1422 | 0.1722087 | -0.03352836 | -0.0289 | 41.3893
9407 | 13.1325 | 2.6915 | 34.9228 | 1 | 2.6278 | 2.61584 | 6.91 | 0.026522 | 0.1429 | 0.1722165 | -0.03354642 | -0.029 | 41.3892
9408 | 13.133889 | 2.6911 | 34.9265 | 1 | 2.6195 | 2.616075 | 6.86 | 0.026272 | 0.1436 | 0.172224 | -0.03358519 | -0.029 | 41.3894
9409 | 13.135278 | 2.6911 | 34.9303 | 1 | 2.6292 | 2.616301 | 6.91 | 0.026564 | 0.1447 | 0.1722309 | -0.0336226 | -0.0291 | 41.3892
9410 | 13.136667 | 2.6908 | 34.934 | 1 | 2.6209 | 2.616549 | 6.87 | 0.026313 | 0.1454 | 0.1722382 | -0.03365788 | -0.0291 | 41.3894
9411 | 13.138056 | 2.6908 | 34.9377 | 1 | 2.6209 | 2.616716 | 6.87 | 0.026313 | 0.146 | 0.1722457 | -0.0336924 | -0.0292 | 41.3895
9412 | 13.139444 | 2.6904 | 34.9415 | 1 | 2.6237 | 2.616953 | 6.88 | 0.026397 | 0.1461 | 0.1722525 | -0.03372677 | -0.0292 | 41.3894
9413 | 13.140833 | 2.6904 | 34.9452 | 1 | 2.6084 | 2.617117 | 6.8 | 0.025939 | 0.1457 | 0.1722588 | -0.03376116 | -0.0292 | 41.3897
9414 | 13.142222 | 2.6901 | 34.9489 | 1 | 2.6237 | 2.617323 | 6.88 | 0.026397 | 0.146 | 0.1722645 | -0.03379446 | -0.0292 | 41.3895
9415 | 13.143611 | 2.6901 | 34.9527 | 1 | 2.614 | 2.617507 | 6.83 | 0.026105 | 0.1455 | 0.1722697 | -0.03380901 | -0.0292 | 41.3897
9416 | 13.145 | 2.69 | 34.9564 | 1 | 2.6251 | 2.617657 | 6.89 | 0.026439 | 0.1465 | 0.1722752 | -0.0338414 | -0.0292 | 41.3895
9417 | 13.146389 | 2.69 | 34.9602 | 1 | 2.6182 | 2.617905 | 6.85 | 0.02623 | 0.1466 | 0.1722802 | -0.03387441 | -0.0292 | 41.3896
9418 | 13.147778 | 2.6898 | 34.9639 | 1 | 2.614 | 2.618117 | 6.83 | 0.026105 | 0.1463 | 0.1722843 | -0.03390709 | -0.0292 | 41.3897
9419 | 13.149167 | 2.6898 | 34.9676 | 1 | 2.6265 | 2.61844 | 6.9 | 0.02648 | 0.1471 | 0.1722881 | -0.03393748 | -0.0292 | 41.3896
9420 | 13.150556 | 2.6898 | 34.9714 | 1 | 2.643 | 2.618736 | 6.99 | 0.026983 | 0.1493 | 0.1722914 | -0.03396393 | -0.0292 | 41.3893
9421 | 13.151944 | 2.6898 | 34.9751 | 1 | 2.6237 | 2.618948 | 6.88 | 0.026397 | 0.1496 | 0.1722938 | -0.03398971 | -0.0291 | 41.3897
9422 | 13.153333 | 2.6897 | 34.9788 | 1 | 2.6182 | 2.619184 | 6.85 | 0.02623 | 0.1497 | 0.1722964 | -0.03401535 | -0.0291 | 41.3898
9423 | 13.154722 | 2.6897 | 34.9826 | 1 | 2.6223 | 2.619457 | 6.88 | 0.026355 | 0.1501 | 0.1722996 | -0.03402294 | -0.0291 | 41.3897
9424 | 13.156111 | 2.6898 | 34.9863 | 2 | 2.6168 | 2.619723 | 6.85 | 0.026189 | 0.15 | 0.172303 | -0.03404803 | -0.029 | 41.3899
9425 | 13.1575 | 2.6898 | 34.99 | 1 | 2.6389 | 2.619961 | 6.96 | 0.026857 | 0.1509 | 0.1723069 | -0.03407159 | -0.0289 | 41.3895
9426 | 13.158889 | 2.6899 | 34.9938 | 1 | 2.6126 | 2.620176 | 6.83 | 0.026064 | 0.1494 | 0.1723112 | -0.03409793 | -0.0289 | 41.39
9427 | 13.160278 | 2.6899 | 34.9975 | 1 | 2.6168 | 2.620419 | 6.85 | 0.026189 | 0.149 | 0.172315 | -0.03412437 | -0.0288 | 41.3899
9428 | 13.161667 | 2.6901 | 35.0012 | 1 | 2.6237 | 2.620669 | 6.88 | 0.026397 | 0.1492 | 0.1723185 | -0.03415109 | -0.0287 | 41.3899
9429 | 13.163056 | 2.6901 | 35.005 | 1 | 2.6182 | 2.62089 | 6.85 | 0.02623 | 0.1487 | 0.1723218 | -0.03417826 | -0.0287 | 41.39
9430 | 13.164444 | 2.6902 | 35.0087 | 1 | 2.6251 | 2.621118 | 6.89 | 0.026439 | 0.1488 | 0.1723247 | -0.0342058 | -0.0286 | 41.3899
9431 | 13.165833 | 2.6902 | 35.0125 | 1 | 2.6389 | 2.621339 | 6.96 | 0.026857 | 0.1503 | 0.1723272 | -0.03421242 | -0.0285 | 41.3896
9432 | 13.167222 | 2.6905 | 35.0162 | 1 | 2.614 | 2.621598 | 6.83 | 0.026105 | 0.1495 | 0.1723296 | -0.03423872 | -0.0284 | 41.3901
9433 | 13.168611 | 2.6905 | 35.0199 | 1 | 2.6209 | 2.621832 | 6.87 | 0.026313 | 0.1494 | 0.1723317 | -0.0342647 | -0.0283 | 41.39
9434 | 13.17 | 2.6907 | 35.0237 | 1 | 2.6195 | 2.62201 | 6.86 | 0.026272 | 0.1494 | 0.1723337 | -0.03429096 | -0.0282 | 41.3901
9435 | 13.171389 | 2.6907 | 35.0274 | 1 | 2.6292 | 2.622204 | 6.91 | 0.026564 | 0.1504 | 0.172334 | -0.03431596 | -0.0281 | 41.3899
9436 | 13.172778 | 2.691 | 35.0311 | 1 | 2.6292 | 2.62242 | 6.91 | 0.026564 | 0.1503 | 0.1723343 | -0.03434054 | -0.028 | 41.39
9437 | 13.174167 | 2.691 | 35.0349 | 1 | 2.6334 | 2.622701 | 6.93 | 0.026689 | 0.1514 | 0.1723344 | -0.03436352 | -0.0279 | 41.3899
9438 | 13.175556 | 2.6913 | 35.0386 | 1 | 2.6251 | 2.622936 | 6.89 | 0.026439 | 0.1519 | 0.1723335 | -0.03438438 | -0.0277 | 41.3901
9439 | 13.176944 | 2.6913 | 35.0424 | 1 | 2.6292 | 2.623154 | 6.91 | 0.026564 | 0.1525 | 0.1723336 | -0.03438833 | -0.0276 | 41.39
9440 | 13.178333 | 2.6918 | 35.0461 | 1 | 2.632 | 2.623385 | 6.93 | 0.026648 | 0.1537 | 0.1723344 | -0.03440608 | -0.0275 | 41.39
9441 | 13.179722 | 2.6918 | 35.0498 | 1 | 2.6265 | 2.623641 | 6.9 | 0.02648 | 0.1547 | 0.1723349 | -0.03442136 | -0.0273 | 41.3901
9442 | 13.181111 | 2.6923 | 35.0536 | 1 | 2.6237 | 2.62394 | 6.88 | 0.026397 | 0.1548 | 0.1723349 | -0.03443616 | -0.0272 | 41.3902
9443 | 13.1825 | 2.6923 | 35.0573 | 1 | 2.6112 | 2.624165 | 6.82 | 0.026022 | 0.1542 | 0.1723354 | -0.03445192 | -0.0271 | 41.3904
9444 | 13.183889 | 2.6928 | 35.0611 | 1 | 2.6375 | 2.624426 | 6.96 | 0.026815 | 0.1547 | 0.1723355 | -0.03446634 | -0.0269 | 41.39
9445 | 13.185278 | 2.6928 | 35.0648 | 1 | 2.6168 | 2.624681 | 6.85 | 0.026189 | 0.1543 | 0.1723351 | -0.03448189 | -0.0268 | 41.3904
9446 | 13.186667 | 2.6933 | 35.0685 | 1 | 2.6375 | 2.624919 | 6.96 | 0.026815 | 0.1555 | 0.1723342 | -0.03449429 | -0.0266 | 41.3901
9447 | 13.188056 | 2.6933 | 35.0723 | 1 | 2.632 | 2.625108 | 6.93 | 0.026648 | 0.1559 | 0.1723324 | -0.03449457 | -0.0265 | 41.3902
9448 | 13.189444 | 2.6939 | 35.076 | 1 | 2.6168 | 2.625348 | 6.85 | 0.026189 | 0.1551 | 0.1723305 | -0.03450766 | -0.0263 | 41.3905
9449 | 13.190833 | 2.6939 | 35.0798 | 1 | 2.6292 | 2.625591 | 6.91 | 0.026564 | 0.1551 | 0.1723291 | -0.03451871 | -0.0261 | 41.3902
9450 | 13.1925 | 2.6945 | 35.0835 | 1 | 2.6237 | 2.625859 | 6.88 | 0.026397 | 0.1558 | 0.1723271 | -0.03452823 | -0.0259 | 41.3907
9451 | 13.193889 | 2.6945 | 35.0872 | 1 | 2.6251 | 2.626087 | 6.89 | 0.026439 | 0.1563 | 0.1723248 | -0.03453675 | -0.0258 | 41.3907
9452 | 13.195278 | 2.6952 | 35.091 | 1 | 2.6237 | 2.626316 | 6.88 | 0.026397 | 0.157 | 0.172322 | -0.03454418 | -0.0256 | 41.3907
9453 | 13.196667 | 2.6952 | 35.0947 | 1 | 2.6265 | 2.626578 | 6.9 | 0.02648 | 0.1569 | 0.1723197 | -0.03455085 | -0.0254 | 41.3907
9454 | 13.198056 | 2.6959 | 35.0985 | 1 | 2.6251 | 2.626777 | 6.89 | 0.026439 | 0.1568 | 0.1723171 | -0.03455712 | -0.0252 | 41.3908
9455 | 13.199444 | 2.6959 | 35.1022 | 1 | 2.614 | 2.626985 | 6.83 | 0.026105 | 0.1557 | 0.1723123 | -0.03456161 | -0.025 | 41.391
9456 | 13.200833 | 2.6966 | 35.106 | 1 | 2.6306 | 2.627226 | 6.92 | 0.026606 | 0.1556 | 0.1723073 | -0.03456994 | -0.0248 | 41.3907
9457 | 13.202222 | 2.6966 | 35.1097 | 1 | 2.6361 | 2.627469 | 6.95 | 0.026773 | 0.156 | 0.1723022 | -0.03457751 | -0.0246 | 41.3906
9458 | 13.203611 | 2.6974 | 35.1135 | 1 | 2.6278 | 2.627802 | 6.91 | 0.026522 | 0.1564 | 0.1722975 | -0.03458398 | -0.0244 | 41.3908
9459 | 13.205 | 2.6974 | 35.1172 | 1 | 2.632 | 2.628081 | 6.93 | 0.026648 | 0.1569 | 0.1722921 | -0.03458928 | -0.0242 | 41.3907
9460 | 13.206389 | 2.6983 | 35.1209 | 1 | 2.6098 | 2.628329 | 6.81 | 0.025981 | 0.1561 | 0.172287 | -0.03459639 | -0.024 | 41.3912
9461 | 13.207778 | 2.6983 | 35.1247 | 1 | 2.6126 | 2.628538 | 6.83 | 0.026064 | 0.1555 | 0.1722812 | -0.03460343 | -0.0237 | 41.3911
9462 | 13.209167 | 2.6991 | 35.1285 | 1 | 2.6112 | 2.62876 | 6.82 | 0.026022 | 0.1545 | 0.172275 | -0.03461349 | -0.0235 | 41.3912
9463 | 13.210556 | 2.6991 | 35.1322 | 1 | 2.6237 | 2.629043 | 6.88 | 0.026397 | 0.1548 | 0.172268 | -0.03461964 | -0.0233 | 41.391
9464 | 13.211944 | 2.7 | 35.136 | 1 | 2.6278 | 2.629274 | 6.91 | 0.026522 | 0.1547 | 0.1722613 | -0.03462935 | -0.0231 | 41.3909
9465 | 13.213333 | 2.7 | 35.1397 | 1 | 2.6237 | 2.629554 | 6.88 | 0.026397 | 0.1546 | 0.1722543 | -0.03463933 | -0.0228 | 41.391
9466 | 13.214722 | 2.7009 | 35.1435 | 1 | 2.6457 | 2.629825 | 7 | 0.027067 | 0.1555 | 0.1722472 | -0.03464745 | -0.0226 | 41.3906
9467 | 13.216111 | 2.7009 | 35.1472 | 1 | 2.6306 | 2.630032 | 6.92 | 0.026606 | 0.156 | 0.1722399 | -0.0346555 | -0.0223 | 41.3909
9468 | 13.2175 | 2.7018 | 35.151 | 1 | 2.6237 | 2.63025 | 6.88 | 0.026397 | 0.1552 | 0.1722324 | -0.03466442 | -0.0221 | 41.3911
9469 | 13.218889 | 2.7018 | 35.1547 | 1 | 2.6292 | 2.630491 | 6.91 | 0.026564 | 0.155 | 0.1722246 | -0.03467388 | -0.0219 | 41.391
9470 | 13.220278 | 2.7027 | 35.1585 | 1 | 2.632 | 2.630704 | 6.93 | 0.026648 | 0.1555 | 0.1722163 | -0.03468198 | -0.0216 | 41.391
9471 | 13.221667 | 2.7027 | 35.1622 | 1 | 2.643 | 2.630926 | 6.99 | 0.026983 | 0.1562 | 0.1722083 | -0.03468592 | -0.0214 | 41.3908
9472 | 13.223056 | 2.7037 | 35.166 | 1 | 2.6265 | 2.631225 | 6.9 | 0.02648 | 0.1559 | 0.1721997 | -0.03469334 | -0.0211 | 41.3911
9473 | 13.224444 | 2.7037 | 35.1698 | 1 | 2.6416 | 2.631397 | 6.98 | 0.026941 | 0.1568 | 0.172191 | -0.0346977 | -0.0208 | 41.3908
9474 | 13.225833 | 2.7047 | 35.1735 | 1 | 2.6485 | 2.631647 | 7.01 | 0.027151 | 0.1587 | 0.1721832 | -0.03469977 | -0.0206 | 41.3907
9475 | 13.227222 | 2.7047 | 35.1773 | 1 | 2.6334 | 2.631848 | 6.93 | 0.026689 | 0.1591 | 0.1721759 | -0.03470023 | -0.0203 | 41.391
9476 | 13.228611 | 2.7058 | 35.181 | 1 | 2.6306 | 2.63211 | 6.92 | 0.026606 | 0.1595 | 0.1721682 | -0.0347008 | -0.02 | 41.3911
9477 | 13.23 | 2.7058 | 35.1848 | 1 | 2.632 | 2.632396 | 6.93 | 0.026648 | 0.1602 | 0.1721608 | -0.03470122 | -0.0198 | 41.3911
9478 | 13.231389 | 2.7069 | 35.1885 | 1 | 2.6334 | 2.632606 | 6.93 | 0.026689 | 0.1608 | 0.1721539 | -0.03470012 | -0.0195 | 41.3911
9479 | 13.232778 | 2.7069 | 35.1923 | 1 | 2.6402 | 2.632818 | 6.97 | 0.026899 | 0.1616 | 0.172147 | -0.03469502 | -0.0192 | 41.391
9480 | 13.234167 | 2.7081 | 35.1961 | 1 | 2.6485 | 2.633069 | 7.01 | 0.027151 | 0.1621 | 0.1721402 | -0.03469173 | -0.0189 | 41.3908
9481 | 13.235556 | 2.7081 | 35.1998 | 1 | 2.6278 | 2.633284 | 6.91 | 0.026522 | 0.162 | 0.1721338 | -0.03468956 | -0.0186 | 41.3912
9482 | 13.236944 | 2.7093 | 35.2036 | 1 | 2.6265 | 2.633529 | 6.9 | 0.02648 | 0.1611 | 0.1721268 | -0.03468776 | -0.0183 | 41.3913
9483 | 13.238333 | 2.7093 | 35.2074 | 1 | 2.643 | 2.633759 | 6.99 | 0.026983 | 0.1621 | 0.1721192 | -0.03468334 | -0.018 | 41.391
9484 | 13.239722 | 2.7106 | 35.2111 | 1 | 2.643 | 2.634049 | 6.99 | 0.026983 | 0.1633 | 0.1721116 | -0.03467604 | -0.0177 | 41.391
9485 | 13.241111 | 2.7106 | 35.2149 | 1 | 2.6347 | 2.634292 | 6.94 | 0.026731 | 0.1636 | 0.1721031 | -0.03466696 | -0.0174 | 41.3912
9486 | 13.2425 | 2.7119 | 35.2187 | 1 | 2.6334 | 2.634568 | 6.93 | 0.026689 | 0.1636 | 0.1720955 | -0.03465705 | -0.0171 | 41.3912
9487 | 13.243889 | 2.7119 | 35.2224 | 1 | 2.6278 | 2.634743 | 6.91 | 0.026522 | 0.1634 | 0.1720882 | -0.03465309 | -0.0167 | 41.3913
9488 | 13.245278 | 2.7132 | 35.2262 | 1 | 2.6361 | 2.634999 | 6.95 | 0.026773 | 0.1635 | 0.1720809 | -0.03464338 | -0.0164 | 41.3912
9489 | 13.246667 | 2.7132 | 35.23 | 1 | 2.6347 | 2.635237 | 6.94 | 0.026731 | 0.1633 | 0.1720734 | -0.03463489 | -0.0161 | 41.3912
9490 | 13.248056 | 2.7146 | 35.2337 | 1 | 2.6237 | 2.63544 | 6.88 | 0.026397 | 0.1627 | 0.1720664 | -0.03462744 | -0.0158 | 41.3914
9491 | 13.249444 | 2.7146 | 35.2375 | 1 | 2.6375 | 2.635688 | 6.96 | 0.026815 | 0.1627 | 0.1720595 | -0.0346195 | -0.0154 | 41.3912
9492 | 13.250833 | 2.716 | 35.2413 | 1 | 2.6334 | 2.635929 | 6.93 | 0.026689 | 0.1632 | 0.1720522 | -0.03461005 | -0.0151 | 41.3913
9493 | 13.2525 | 2.716 | 35.2451 | 1 | 2.6498 | 2.636156 | 7.02 | 0.027194 | 0.1645 | 0.1720451 | -0.03459763 | -0.0148 | 41.3913
9494 | 13.253889 | 2.7174 | 35.2488 | 1 | 2.6757 | 2.636442 | 7.16 | 0.027998 | 0.1677 | 0.1720383 | -0.03458019 | -0.0144 | 41.3908
9495 | 13.255278 | 2.7174 | 35.2526 | 1 | 2.6361 | 2.636614 | 6.95 | 0.026773 | 0.1675 | 0.1720312 | -0.03457001 | -0.0141 | 41.3916
9496 | 13.256667 | 2.7189 | 35.2564 | 1 | 2.6389 | 2.636835 | 6.96 | 0.026857 | 0.1676 | 0.1720237 | -0.03455279 | -0.0137 | 41.3915
9497 | 13.258056 | 2.7189 | 35.2602 | 1 | 2.6444 | 2.63707 | 6.99 | 0.027025 | 0.1684 | 0.1720171 | -0.03453508 | -0.0134 | 41.3914
9498 | 13.259444 | 2.7204 | 35.2639 | 1 | 2.6306 | 2.637323 | 6.92 | 0.026606 | 0.1676 | 0.1720101 | -0.03451655 | -0.013 | 41.3917
9499 | 13.260833 | 2.7204 | 35.2677 | 1 | 2.6457 | 2.637652 | 7 | 0.027067 | 0.1702 | 0.1720033 | -0.03449318 | -0.0126 | 41.3914
9500 | 13.262222 | 2.722 | 35.2715 | 1 | 2.6306 | 2.637916 | 6.92 | 0.026606 | 0.1695 | 0.1719965 | -0.0344706 | -0.0123 | 41.3917
9501 | 13.263611 | 2.722 | 35.2753 | 2 | 2.6292 | 2.638179 | 6.91 | 0.026564 | 0.1693 | 0.1719896 | -0.03444736 | -0.0119 | 41.3917
9502 | 13.265 | 2.7236 | 35.2791 | 1 | 2.6292 | 2.638445 | 6.91 | 0.026564 | 0.1689 | 0.171982 | -0.03442448 | -0.0115 | 41.3917
9503 | 13.266389 | 2.7236 | 35.2829 | 1 | 2.632 | 2.638651 | 6.93 | 0.026648 | 0.1693 | 0.1719756 | -0.03441502 | -0.0112 | 41.3917
9504 | 13.267778 | 2.7252 | 35.2866 | 1 | 2.6347 | 2.638908 | 6.94 | 0.026731 | 0.1693 | 0.1719695 | -0.03439152 | -0.0108 | 41.3917
9505 | 13.269167 | 2.7252 | 35.2904 | 1 | 2.6182 | 2.639145 | 6.85 | 0.02623 | 0.1672 | 0.1719641 | -0.03437212 | -0.0104 | 41.392
9506 | 13.270556 | 2.7268 | 35.2942 | 1 | 2.6334 | 2.639386 | 6.93 | 0.026689 | 0.1672 | 0.1719594 | -0.03435232 | -0.01 | 41.3917
9507 | 13.271944 | 2.7268 | 35.298 | 1 | 2.6278 | 2.63965 | 6.91 | 0.026522 | 0.1664 | 0.1719548 | -0.03433236 | -0.0097 | 41.3918
9508 | 13.273333 | 2.7285 | 35.3018 | 1 | 2.6594 | 2.639935 | 7.07 | 0.027489 | 0.168 | 0.1719498 | -0.03430893 | -0.0093 | 41.3912
9509 | 13.274722 | 2.7285 | 35.3056 | 1 | 2.6402 | 2.640194 | 6.97 | 0.026899 | 0.1685 | 0.1719442 | -0.03428509 | -0.0089 | 41.3916
9510 | 13.276111 | 2.7302 | 35.3094 | 1 | 2.6251 | 2.640349 | 6.89 | 0.026439 | 0.1677 | 0.1719376 | -0.03426272 | -0.0085 | 41.3918
9511 | 13.2775 | 2.7302 | 35.3132 | 1 | 2.6594 | 2.640618 | 7.07 | 0.027489 | 0.1702 | 0.1719308 | -0.03425367 | -0.0081 | 41.3912
9512 | 13.278889 | 2.7318 | 35.317 | 1 | 2.6512 | 2.640836 | 7.03 | 0.027236 | 0.1713 | 0.1719239 | -0.03422522 | -0.0077 | 41.3914
9513 | 13.280278 | 2.7318 | 35.3208 | 1 | 2.6471 | 2.641133 | 7.01 | 0.027109 | 0.1715 | 0.1719166 | -0.03419671 | -0.0073 | 41.3915
9514 | 13.281667 | 2.7336 | 35.3246 | 1 | 2.6334 | 2.641395 | 6.93 | 0.026689 | 0.1709 | 0.1719088 | -0.03416881 | -0.0069 | 41.3917
9515 | 13.283056 | 2.7336 | 35.3284 | 1 | 2.6306 | 2.641613 | 6.92 | 0.026606 | 0.1702 | 0.1719008 | -0.03414102 | -0.0065 | 41.3918
9516 | 13.284444 | 2.7353 | 35.3322 | 1 | 2.6444 | 2.641875 | 6.99 | 0.027025 | 0.1706 | 0.1718933 | -0.03411308 | -0.0061 | 41.3915
9517 | 13.285833 | 2.7353 | 35.336 | 1 | 2.6444 | 2.642053 | 6.99 | 0.027025 | 0.17 | 0.1718854 | -0.03408677 | -0.0057 | 41.3915
9518 | 13.287222 | 2.7371 | 35.3398 | 1 | 2.6389 | 2.642297 | 6.96 | 0.026857 | 0.1696 | 0.1718771 | -0.03406083 | -0.0054 | 41.3916
9519 | 13.288611 | 2.7371 | 35.3436 | 1 | 2.6265 | 2.642553 | 6.9 | 0.02648 | 0.1685 | 0.1718685 | -0.03405547 | -0.005 | 41.3918
9520 | 13.29 | 2.7388 | 35.3474 | 1 | 2.6498 | 2.642835 | 7.02 | 0.027194 | 0.169 | 0.1718599 | -0.0340306 | -0.0046 | 41.3914
9521 | 13.291389 | 2.7388 | 35.3512 | 1 | 2.6361 | 2.64311 | 6.95 | 0.026773 | 0.1688 | 0.1718513 | -0.03400498 | -0.0042 | 41.3917
9522 | 13.292778 | 2.7405 | 35.355 | 1 | 2.6485 | 2.643323 | 7.01 | 0.027151 | 0.1688 | 0.1718433 | -0.03397938 | -0.0038 | 41.3914
9523 | 13.294167 | 2.7405 | 35.3588 | 1 | 2.6375 | 2.643595 | 6.96 | 0.026815 | 0.1683 | 0.1718349 | -0.0339543 | -0.0034 | 41.3916
9524 | 13.295556 | 2.7422 | 35.3626 | 1 | 2.6334 | 2.643851 | 6.93 | 0.026689 | 0.1682 | 0.1718259 | -0.03392992 | -0.003 | 41.3917
9525 | 13.296944 | 2.7422 | 35.3664 | 1 | 2.6457 | 2.644125 | 7 | 0.027067 | 0.1688 | 0.1718165 | -0.0339047 | -0.0026 | 41.3915
9526 | 13.298333 | 2.7439 | 35.3703 | 1 | 2.643 | 2.644443 | 6.99 | 0.026983 | 0.169 | 0.1718062 | -0.03387985 | -0.0022 | 41.3915
9527 | 13.299722 | 2.7439 | 35.3741 | 1 | 2.6375 | 2.644677 | 6.96 | 0.026815 | 0.1683 | 0.1717959 | -0.03387519 | -0.0019 | 41.3916
9528 | 13.301111 | 2.7455 | 35.3779 | 1 | 2.6471 | 2.64498 | 7.01 | 0.027109 | 0.1688 | 0.1717852 | -0.03385072 | -0.0015 | 41.3914
9529 | 13.3025 | 2.7455 | 35.3817 | 1 | 2.643 | 2.645227 | 6.99 | 0.026983 | 0.1684 | 0.1717742 | -0.03382559 | -0.0011 | 41.3915
9530 | 13.303889 | 2.7471 | 35.3855 | 1 | 2.6402 | 2.64549 | 6.97 | 0.026899 | 0.1677 | 0.1717631 | -0.03380175 | -0.0007 | 41.3915
9531 | 13.305278 | 2.7471 | 35.3893 | 1 | 2.643 | 2.645783 | 6.99 | 0.026983 | 0.1673 | 0.171752 | -0.03377716 | -0.0004 | 41.3915
9532 | 13.306667 | 2.7488 | 35.3931 | 1 | 2.643 | 2.646017 | 6.99 | 0.026983 | 0.1677 | 0.1717414 | -0.03375165 | 0 | 41.3915
9533 | 13.308056 | 2.7488 | 35.397 | 1 | 2.6471 | 2.646289 | 7.01 | 0.027109 | 0.1679 | 0.171731 | -0.03372428 | 0.0004 | 41.3914
9534 | 13.309722 | 2.7504 | 35.4008 | 1 | 2.6334 | 2.646528 | 6.93 | 0.026689 | 0.1669 | 0.1717208 | -0.03369786 | 0.0007 | 41.3919
9535 | 13.311111 | 2.7504 | 35.4046 | 1 | 2.6526 | 2.646747 | 7.04 | 0.027278 | 0.1671 | 0.1717109 | -0.03370077 | 0.0011 | 41.3916
9536 | 13.3125 | 2.7519 | 35.4084 | 1 | 2.6553 | 2.647023 | 7.05 | 0.027362 | 0.1676 | 0.1717016 | -0.03367321 | 0.0015 | 41.3915
9537 | 13.313889 | 2.7519 | 35.4123 | 1 | 2.6416 | 2.647285 | 6.98 | 0.026941 | 0.1675 | 0.171692 | -0.03364599 | 0.0018 | 41.3918
9538 | 13.315278 | 2.7534 | 35.4161 | 1 | 2.6416 | 2.647609 | 6.98 | 0.026941 | 0.1668 | 0.1716829 | -0.03362091 | 0.0022 | 41.3918
9539 | 13.316667 | 2.7534 | 35.4199 | 1 | 2.6292 | 2.647851 | 6.91 | 0.026564 | 0.1655 | 0.1716747 | -0.0335989 | 0.0025 | 41.392
9540 | 13.318056 | 2.7549 | 35.4237 | 1 | 2.6402 | 2.648073 | 6.97 | 0.026899 | 0.1652 | 0.1716665 | -0.03357715 | 0.0028 | 41.3918
9541 | 13.319444 | 2.7549 | 35.4276 | 1 | 2.6498 | 2.648402 | 7.02 | 0.027194 | 0.1655 | 0.1716585 | -0.03355405 | 0.0032 | 41.3916
9542 | 13.320833 | 2.7564 | 35.4314 | 1 | 2.6526 | 2.648638 | 7.04 | 0.027278 | 0.1659 | 0.17165 | -0.033529 | 0.0035 | 41.3915
9543 | 13.322222 | 2.7564 | 35.4352 | 1 | 2.6539 | 2.648825 | 7.04 | 0.02732 | 0.1661 | 0.1716419 | -0.03353429 | 0.0038 | 41.3915
9544 | 13.323611 | 2.7578 | 35.439 | 1 | 2.6265 | 2.649068 | 6.9 | 0.02648 | 0.1644 | 0.1716355 | -0.03351184 | 0.0042 | 41.392
9545 | 13.325 | 2.7578 | 35.4429 | 1 | 2.6251 | 2.649322 | 6.89 | 0.026439 | 0.1625 | 0.1716288 | -0.03349219 | 0.0045 | 41.392
9546 | 13.326389 | 2.7592 | 35.4467 | 1 | 2.6402 | 2.649561 | 6.97 | 0.026899 | 0.1617 | 0.1716212 | -0.03347313 | 0.0048 | 41.3917
9547 | 13.327778 | 2.7592 | 35.4505 | 1 | 2.658 | 2.649787 | 7.07 | 0.027447 | 0.1626 | 0.1716132 | -0.03345238 | 0.0051 | 41.3914
9548 | 13.329167 | 2.7606 | 35.4544 | 1 | 2.6485 | 2.650024 | 7.01 | 0.027151 | 0.1633 | 0.1716047 | -0.03342977 | 0.0054 | 41.3915
9549 | 13.330556 | 2.7606 | 35.4582 | 1 | 2.6498 | 2.650288 | 7.02 | 0.027194 | 0.1632 | 0.1715958 | -0.03340783 | 0.0057 | 41.3915
9550 | 13.331944 | 2.7619 | 35.462 | 1 | 2.6471 | 2.650568 | 7.01 | 0.027109 | 0.1627 | 0.1715868 | -0.03338675 | 0.006 | 41.3915
9551 | 13.333333 | 2.7619 | 35.4659 | 1 | 2.6539 | 2.650854 | 7.04 | 0.02732 | 0.1627 | 0.1715785 | -0.03339955 | 0.0063 | 41.3914
9552 | 13.334722 | 2.7631 | 35.4697 | 1 | 2.6662 | 2.651097 | 7.11 | 0.027701 | 0.1645 | 0.1715706 | -0.03337545 | 0.0066 | 41.3912
9553 | 13.336111 | 2.7631 | 35.4735 | 1 | 2.643 | 2.651336 | 6.99 | 0.026983 | 0.1642 | 0.1715633 | -0.03335263 | 0.0069 | 41.3916
9554 | 13.3375 | 2.7643 | 35.4774 | 1 | 2.6457 | 2.651542 | 7 | 0.027067 | 0.1629 | 0.1715565 | -0.03333337 | 0.0072 | 41.3915
9555 | 13.338889 | 2.7643 | 35.4812 | 1 | 2.6471 | 2.651803 | 7.01 | 0.027109 | 0.1625 | 0.1715507 | -0.03331556 | 0.0074 | 41.3915
9556 | 13.340278 | 2.7655 | 35.4851 | 1 | 2.6471 | 2.652037 | 7.01 | 0.027109 | 0.1626 | 0.1715443 | -0.03329682 | 0.0077 | 41.3914
9557 | 13.341667 | 2.7655 | 35.4889 | 1 | 2.6457 | 2.652307 | 7 | 0.027067 | 0.1621 | 0.1715379 | -0.03327944 | 0.0079 | 41.3914
9558 | 13.343056 | 2.7666 | 35.4928 | 1 | 2.6553 | 2.652583 | 7.05 | 0.027362 | 0.1628 | 0.1715313 | -0.03326079 | 0.0082 | 41.3912
9559 | 13.344444 | 2.7666 | 35.4966 | 1 | 2.643 | 2.652785 | 6.99 | 0.026983 | 0.162 | 0.1715248 | -0.03327243 | 0.0084 | 41.3915
9560 | 13.345833 | 2.7675 | 35.5004 | 1 | 2.6416 | 2.653037 | 6.98 | 0.026941 | 0.1616 | 0.1715188 | -0.03325585 | 0.0086 | 41.3915
9561 | 13.347222 | 2.7675 | 35.5043 | 1 | 2.6485 | 2.653354 | 7.01 | 0.027151 | 0.162 | 0.1715137 | -0.03323995 | 0.0089 | 41.3913
9562 | 13.348611 | 2.7685 | 35.5081 | 1 | 2.6526 | 2.653545 | 7.04 | 0.027278 | 0.1621 | 0.171508 | -0.03322363 | 0.0091 | 41.3912
9563 | 13.35 | 2.7685 | 35.512 | 1 | 2.6594 | 2.653837 | 7.07 | 0.027489 | 0.162 | 0.1715021 | -0.03320715 | 0.0093 | 41.3911
9564 | 13.351389 | 2.7694 | 35.5158 | 1 | 2.6471 | 2.654038 | 7.01 | 0.027109 | 0.1615 | 0.1714965 | -0.03319169 | 0.0095 | 41.3913
9565 | 13.352778 | 2.7694 | 35.5197 | 1 | 2.6416 | 2.654262 | 6.98 | 0.026941 | 0.1604 | 0.1714904 | -0.03317708 | 0.0097 | 41.3914
9566 | 13.354167 | 2.7703 | 35.5235 | 1 | 2.6457 | 2.654497 | 7 | 0.027067 | 0.1603 | 0.1714845 | -0.03316264 | 0.0099 | 41.3913
9567 | 13.355556 | 2.7703 | 35.5274 | 1 | 2.6512 | 2.654689 | 7.03 | 0.027236 | 0.16 | 0.1714787 | -0.03317788 | 0.0101 | 41.3912
9568 | 13.356944 | 2.771 | 35.5312 | 1 | 2.6526 | 2.654951 | 7.04 | 0.027278 | 0.1595 | 0.1714733 | -0.03316483 | 0.0102 | 41.3911
9569 | 13.358333 | 2.771 | 35.5351 | 1 | 2.6553 | 2.655175 | 7.05 | 0.027362 | 0.1596 | 0.1714686 | -0.03315118 | 0.0104 | 41.391
9570 | 13.359722 | 2.7717 | 35.5389 | 1 | 2.6457 | 2.655445 | 7 | 0.027067 | 0.1594 | 0.1714635 | -0.03313668 | 0.0106 | 41.3912
9571 | 13.361111 | 2.7717 | 35.5428 | 1 | 2.6512 | 2.655613 | 7.03 | 0.027236 | 0.1592 | 0.1714598 | -0.03312396 | 0.0107 | 41.3911
9572 | 13.3625 | 2.7724 | 35.5466 | 1 | 2.6621 | 2.655909 | 7.09 | 0.027574 | 0.1601 | 0.1714558 | -0.0331115 | 0.0109 | 41.3909
9573 | 13.363889 | 2.7724 | 35.5505 | 1 | 2.6512 | 2.656192 | 7.03 | 0.027236 | 0.1598 | 0.1714526 | -0.03310005 | 0.011 | 41.391
9574 | 13.365278 | 2.7731 | 35.5543 | 1 | 2.6676 | 2.65641 | 7.12 | 0.027743 | 0.16 | 0.1714495 | -0.03308836 | 0.0112 | 41.3907
9575 | 13.366667 | 2.7731 | 35.5582 | 1 | 2.6485 | 2.656646 | 7.01 | 0.027151 | 0.1605 | 0.1714471 | -0.03310067 | 0.0113 | 41.3911
9576 | 13.368056 | 2.7736 | 35.562 | 1 | 2.6512 | 2.656851 | 7.03 | 0.027236 | 0.1594 | 0.1714449 | -0.03309001 | 0.0114 | 41.391
9577 | 13.369444 | 2.7736 | 35.5659 | 1 | 2.6457 | 2.657093 | 7 | 0.027067 | 0.1586 | 0.1714431 | -0.03308088 | 0.0115 | 41.3911
9578 | 13.371111 | 2.7741 | 35.5697 | 1 | 2.6689 | 2.65733 | 7.12 | 0.027786 | 0.1599 | 0.171441 | -0.03307023 | 0.0117 | 41.3909
9579 | 13.3725 | 2.7741 | 35.5736 | 1 | 2.6594 | 2.657593 | 7.07 | 0.027489 | 0.1602 | 0.1714389 | -0.03305967 | 0.0118 | 41.3911
9580 | 13.373889 | 2.7745 | 35.5774 | 1 | 2.6567 | 2.657823 | 7.06 | 0.027405 | 0.1597 | 0.1714368 | -0.03305047 | 0.0119 | 41.3911
9581 | 13.375278 | 2.7745 | 35.5813 | 1 | 2.6648 | 2.658073 | 7.1 | 0.027658 | 0.1607 | 0.1714347 | -0.03303799 | 0.0119 | 41.3909
9582 | 13.376667 | 2.775 | 35.5851 | 1 | 2.6512 | 2.658307 | 7.03 | 0.027236 | 0.1605 | 0.1714321 | -0.03302609 | 0.012 | 41.3912
9583 | 13.378056 | 2.775 | 35.589 | 1 | 2.6648 | 2.658546 | 7.1 | 0.027658 | 0.1608 | 0.1714293 | -0.03303738 | 0.0121 | 41.3909
9584 | 13.379444 | 2.7752 | 35.5929 | 1 | 2.6608 | 2.658837 | 7.08 | 0.027531 | 0.1607 | 0.171426 | -0.03302518 | 0.0122 | 41.3909
9585 | 13.380833 | 2.7752 | 35.5967 | 1 | 2.6553 | 2.659085 | 7.05 | 0.027362 | 0.1612 | 0.1714223 | -0.0330118 | 0.0122 | 41.391
9586 | 13.382222 | 2.7755 | 35.6006 | 1 | 2.6594 | 2.659379 | 7.07 | 0.027489 | 0.1605 | 0.1714182 | -0.03299986 | 0.0123 | 41.3909
9587 | 13.383611 | 2.7755 | 35.6044 | 1 | 2.6744 | 2.65964 | 7.15 | 0.027956 | 0.162 | 0.1714146 | -0.03298531 | 0.0123 | 41.3906
9588 | 13.385 | 2.7758 | 35.6083 | 1 | 2.6689 | 2.65991 | 7.12 | 0.027786 | 0.1631 | 0.171412 | -0.03296941 | 0.0124 | 41.3907
9589 | 13.386389 | 2.7758 | 35.6122 | 1 | 2.6567 | 2.660172 | 7.06 | 0.027405 | 0.1629 | 0.1714095 | -0.03295429 | 0.0124 | 41.3909
9590 | 13.387778 | 2.776 | 35.616 | 1 | 2.6512 | 2.660435 | 7.03 | 0.027236 | 0.1629 | 0.1714071 | -0.03293925 | 0.0124 | 41.391
9591 | 13.389167 | 2.776 | 35.6199 | 1 | 2.6553 | 2.660658 | 7.05 | 0.027362 | 0.1623 | 0.1714046 | -0.03294728 | 0.0124 | 41.3909
9592 | 13.390556 | 2.7761 | 35.6237 | 1 | 2.658 | 2.660889 | 7.07 | 0.027447 | 0.1619 | 0.1714019 | -0.03293397 | 0.0124 | 41.3908
9593 | 13.391944 | 2.7761 | 35.6276 | 1 | 2.6526 | 2.661158 | 7.04 | 0.027278 | 0.161 | 0.1713998 | -0.03292134 | 0.0124 | 41.3909
9594 | 13.393333 | 2.7761 | 35.6314 | 1 | 2.6485 | 2.661403 | 7.01 | 0.027151 | 0.1601 | 0.1713981 | -0.03291057 | 0.0124 | 41.391
9595 | 13.394722 | 2.7761 | 35.6353 | 1 | 2.6635 | 2.661619 | 7.09 | 0.027616 | 0.1607 | 0.1713966 | -0.03289728 | 0.0124 | 41.3907
9596 | 13.396111 | 2.7761 | 35.6392 | 1 | 2.6539 | 2.661883 | 7.04 | 0.02732 | 0.1606 | 0.1713953 | -0.03288492 | 0.0124 | 41.3908
9597 | 13.3975 | 2.7761 | 35.643 | 1 | 2.6648 | 2.662107 | 7.1 | 0.027658 | 0.1608 | 0.1713935 | -0.03287282 | 0.0124 | 41.3906
9598 | 13.398889 | 2.7761 | 35.6469 | 1 | 2.6553 | 2.662392 | 7.05 | 0.027362 | 0.1599 | 0.1713921 | -0.03286098 | 0.0124 | 41.3907
9599 | 13.400278 | 2.7761 | 35.6507 | 1 | 2.6594 | 2.662651 | 7.07 | 0.027489 | 0.1596 | 0.1713909 | -0.0328756 | 0.0123 | 41.3907
9600 | 13.401667 | 2.7759 | 35.6546 | 1 | 2.6539 | 2.662934 | 7.04 | 0.02732 | 0.1584 | 0.1713905 | -0.03286631 | 0.0123 | 41.3907
9601 | 13.403056 | 2.7759 | 35.6584 | 1 | 2.6621 | 2.663183 | 7.09 | 0.027574 | 0.1589 | 0.171391 | -0.03285702 | 0.0122 | 41.3906
9602 | 13.404444 | 2.7758 | 35.6623 | 1 | 2.6635 | 2.663413 | 7.09 | 0.027616 | 0.1597 | 0.1713909 | -0.03284622 | 0.0122 | 41.3905
9603 | 13.405833 | 2.7758 | 35.6661 | 1 | 2.6608 | 2.663667 | 7.08 | 0.027531 | 0.1597 | 0.1713911 | -0.03283618 | 0.0121 | 41.3905
9604 | 13.407222 | 2.7756 | 35.67 | 1 | 2.673 | 2.663904 | 7.14 | 0.027913 | 0.1601 | 0.1713924 | -0.0328264 | 0.012 | 41.3903
9605 | 13.408611 | 2.7756 | 35.6739 | 1 | 2.6553 | 2.664119 | 7.05 | 0.027362 | 0.1593 | 0.1713935 | -0.03281899 | 0.012 | 41.3906
9606 | 13.41 | 2.7753 | 35.6777 | 1 | 2.6716 | 2.664381 | 7.14 | 0.027871 | 0.1609 | 0.1713946 | -0.03280965 | 0.0119 | 41.3903
9607 | 13.411389 | 2.7753 | 35.6816 | 1 | 2.6716 | 2.664613 | 7.14 | 0.027871 | 0.1614 | 0.171396 | -0.03281718 | 0.0118 | 41.3902
9608 | 13.412778 | 2.775 | 35.6854 | 1 | 2.6798 | 2.664877 | 7.18 | 0.028126 | 0.1627 | 0.1713969 | -0.03280483 | 0.0117 | 41.3901
9609 | 13.414167 | 2.775 | 35.6893 | 1 | 2.6526 | 2.665127 | 7.04 | 0.027278 | 0.1615 | 0.1713981 | -0.03279476 | 0.0116 | 41.3905
9610 | 13.415556 | 2.7747 | 35.6931 | 1 | 2.6798 | 2.665348 | 7.18 | 0.028126 | 0.1622 | 0.1713996 | -0.03278403 | 0.0115 | 41.39
9611 | 13.416944 | 2.7747 | 35.697 | 1 | 2.6648 | 2.665578 | 7.1 | 0.027658 | 0.1625 | 0.1714018 | -0.03277281 | 0.0114 | 41.3903
9612 | 13.418333 | 2.7744 | 35.7009 | 1 | 2.6621 | 2.665844 | 7.09 | 0.027574 | 0.1626 | 0.1714045 | -0.03276152 | 0.0113 | 41.3903
9613 | 13.419722 | 2.7744 | 35.7047 | 1 | 2.6648 | 2.666054 | 7.1 | 0.027658 | 0.1626 | 0.171407 | -0.03275049 | 0.0112 | 41.3902
9614 | 13.421111 | 2.774 | 35.7086 | 1 | 2.6811 | 2.666251 | 7.19 | 0.028168 | 0.1641 | 0.1714094 | -0.03273746 | 0.0111 | 41.3899
9615 | 13.4225 | 2.774 | 35.7124 | 1 | 2.658 | 2.666512 | 7.07 | 0.027447 | 0.1644 | 0.1714117 | -0.03273843 | 0.011 | 41.3903
9616 | 13.423889 | 2.7736 | 35.7163 | 1 | 2.6648 | 2.666807 | 7.1 | 0.027658 | 0.1644 | 0.171414 | -0.03272492 | 0.0109 | 41.3902
9617 | 13.425278 | 2.7736 | 35.7201 | 1 | 2.6757 | 2.667 | 7.16 | 0.027998 | 0.1659 | 0.1714152 | -0.03270932 | 0.0108 | 41.39
9618 | 13.426667 | 2.7733 | 35.724 | 1 | 2.6648 | 2.667229 | 7.1 | 0.027658 | 0.1656 | 0.171418 | -0.03269425 | 0.0107 | 41.3901
9619 | 13.428056 | 2.7733 | 35.7278 | 1 | 2.6635 | 2.667484 | 7.09 | 0.027616 | 0.1656 | 0.1714201 | -0.0326797 | 0.0106 | 41.3901
9620 | 13.429444 | 2.7729 | 35.7317 | 1 | 2.6703 | 2.667788 | 7.13 | 0.027828 | 0.1668 | 0.1714224 | -0.03266341 | 0.0105 | 41.39
9621 | 13.431111 | 2.7729 | 35.7355 | 1 | 2.6784 | 2.668103 | 7.17 | 0.028083 | 0.1673 | 0.1714239 | -0.0326457 | 0.0104 | 41.3901
9622 | 13.4325 | 2.7726 | 35.7394 | 1 | 2.6689 | 2.668339 | 7.12 | 0.027786 | 0.1673 | 0.1714257 | -0.0326275 | 0.0103 | 41.3903
9623 | 13.433889 | 2.7726 | 35.7432 | 1 | 2.673 | 2.668626 | 7.14 | 0.027913 | 0.1677 | 0.1714283 | -0.03262297 | 0.0102 | 41.3902
9624 | 13.435278 | 2.7723 | 35.7471 | 1 | 2.6676 | 2.668934 | 7.12 | 0.027743 | 0.168 | 0.1714301 | -0.03260365 | 0.0101 | 41.3903
9625 | 13.436667 | 2.7723 | 35.7509 | 1 | 2.6662 | 2.669201 | 7.11 | 0.027701 | 0.1678 | 0.1714326 | -0.03258459 | 0.01 | 41.3903
9626 | 13.438056 | 2.772 | 35.7548 | 1 | 2.6635 | 2.66944 | 7.09 | 0.027616 | 0.1668 | 0.1714346 | -0.03256707 | 0.0099 | 41.3903
9627 | 13.439444 | 2.772 | 35.7586 | 1 | 2.673 | 2.669712 | 7.14 | 0.027913 | 0.1674 | 0.171437 | -0.0325478 | 0.0098 | 41.3901
9628 | 13.440833 | 2.7718 | 35.7625 | 1 | 2.6703 | 2.669972 | 7.13 | 0.027828 | 0.1679 | 0.17144 | -0.0325277 | 0.0097 | 41.3901
9629 | 13.442222 | 2.7718 | 35.7663 | 1 | 2.6771 | 2.670292 | 7.17 | 0.028041 | 0.1686 | 0.1714435 | -0.03250628 | 0.0096 | 41.39
9630 | 13.443611 | 2.7716 | 35.7702 | 1 | 2.6744 | 2.670572 | 7.15 | 0.027956 | 0.1693 | 0.1714469 | -0.03248151 | 0.0095 | 41.39
9631 | 13.445 | 2.7716 | 35.774 | 1 | 2.6825 | 2.670826 | 7.2 | 0.028211 | 0.1707 | 0.1714507 | -0.03247551 | 0.0094 | 41.3899
9632 | 13.446389 | 2.7714 | 35.7779 | 1 | 2.6621 | 2.671096 | 7.09 | 0.027574 | 0.1699 | 0.1714539 | -0.03244979 | 0.0094 | 41.3902
9633 | 13.447778 | 2.7714 | 35.7817 | 1 | 2.6798 | 2.671327 | 7.18 | 0.028126 | 0.1704 | 0.1714568 | -0.03242265 | 0.0093 | 41.3899
9634 | 13.449167 | 2.7713 | 35.7856 | 1 | 2.6811 | 2.671592 | 7.19 | 0.028168 | 0.1713 | 0.1714602 | -0.03239445 | 0.0092 | 41.3898
9635 | 13.450556 | 2.7713 | 35.7894 | 1 | 2.6784 | 2.671929 | 7.17 | 0.028083 | 0.1725 | 0.1714637 | -0.03236542 | 0.0092 | 41.3899
9636 | 13.451944 | 2.7712 | 35.7933 | 1 | 2.6771 | 2.672191 | 7.17 | 0.028041 | 0.173 | 0.1714674 | -0.03233566 | 0.0091 | 41.3899
9637 | 13.453333 | 2.7712 | 35.7971 | 1 | 2.6757 | 2.672526 | 7.16 | 0.027998 | 0.1737 | 0.1714715 | -0.03230558 | 0.0091 | 41.3899
9638 | 13.454722 | 2.7713 | 35.801 | 1 | 2.6689 | 2.672806 | 7.12 | 0.027786 | 0.174 | 0.1714759 | -0.03227435 | 0.0091 | 41.39
9639 | 13.456111 | 2.7713 | 35.8048 | 1 | 2.6771 | 2.673051 | 7.17 | 0.028041 | 0.1747 | 0.1714794 | -0.03226067 | 0.009 | 41.3898
9640 | 13.4575 | 2.7713 | 35.8087 | 1 | 2.6865 | 2.673304 | 7.22 | 0.028339 | 0.1761 | 0.1714827 | -0.03222599 | 0.009 | 41.3896
9641 | 13.458889 | 2.7713 | 35.8125 | 1 | 2.6811 | 2.673573 | 7.19 | 0.028168 | 0.177 | 0.1714857 | -0.03218981 | 0.009 | 41.3897
9642 | 13.460278 | 2.7715 | 35.8164 | 1 | 2.7013 | 2.673843 | 7.3 | 0.02881 | 0.1792 | 0.1714886 | -0.03215031 | 0.009 | 41.3893
9643 | 13.461667 | 2.7715 | 35.8202 | 1 | 2.6811 | 2.674076 | 7.19 | 0.028168 | 0.1804 | 0.1714921 | -0.03210782 | 0.009 | 41.3897
9644 | 13.463056 | 2.7718 | 35.8241 | 1 | 2.6648 | 2.674306 | 7.1 | 0.027658 | 0.1799 | 0.1714967 | -0.03206577 | 0.009 | 41.3899
9645 | 13.464444 | 2.7718 | 35.8279 | 1 | 2.6716 | 2.674552 | 7.14 | 0.027871 | 0.1807 | 0.1715019 | -0.03202258 | 0.009 | 41.3898
9646 | 13.465833 | 2.7722 | 35.8318 | 1 | 2.6838 | 2.674749 | 7.2 | 0.028254 | 0.1813 | 0.1715077 | -0.03197866 | 0.0091 | 41.3895
9647 | 13.467222 | 2.7722 | 35.8356 | 1 | 2.6825 | 2.675012 | 7.2 | 0.028211 | 0.1821 | 0.1715138 | -0.03195367 | 0.0091 | 41.3896
9648 | 13.468611 | 2.7726 | 35.8395 | 1 | 2.6757 | 2.675262 | 7.16 | 0.027998 | 0.1822 | 0.1715198 | -0.03190833 | 0.0092 | 41.3896
9649 | 13.47 | 2.7726 | 35.8433 | 1 | 2.6798 | 2.67557 | 7.18 | 0.028126 | 0.1824 | 0.1715258 | -0.03186379 | 0.0092 | 41.3896
9650 | 13.471389 | 2.7731 | 35.8472 | 1 | 2.6825 | 2.675822 | 7.2 | 0.028211 | 0.1827 | 0.1715322 | -0.03181827 | 0.0093 | 41.3895
9651 | 13.472778 | 2.7731 | 35.851 | 1 | 2.6798 | 2.676074 | 7.18 | 0.028126 | 0.1834 | 0.1715391 | -0.03177068 | 0.0094 | 41.3895
9652 | 13.474167 | 2.7738 | 35.8549 | 1 | 2.6771 | 2.676392 | 7.17 | 0.028041 | 0.1832 | 0.1715462 | -0.03172438 | 0.0095 | 41.3895
9653 | 13.475556 | 2.7738 | 35.8587 | 1 | 2.6757 | 2.676605 | 7.16 | 0.027998 | 0.1831 | 0.1715534 | -0.0316777 | 0.0096 | 41.3896
9654 | 13.476944 | 2.7745 | 35.8626 | 1 | 2.6784 | 2.676838 | 7.17 | 0.028083 | 0.1837 | 0.1715613 | -0.03162904 | 0.0097 | 41.3895
9655 | 13.478333 | 2.7745 | 35.8664 | 1 | 2.6919 | 2.677026 | 7.25 | 0.02851 | 0.1851 | 0.1715699 | -0.03160054 | 0.0098 | 41.3892
9656 | 13.479722 | 2.7752 | 35.8703 | 1 | 2.6852 | 2.677347 | 7.21 | 0.028296 | 0.1856 | 0.1715781 | -0.0315488 | 0.0099 | 41.3893
9657 | 13.481111 | 2.7752 | 35.8742 | 1 | 2.6825 | 2.677613 | 7.2 | 0.028211 | 0.186 | 0.1715864 | -0.03149709 | 0.0101 | 41.3893
9658 | 13.4825 | 2.7761 | 35.878 | 1 | 2.6716 | 2.677896 | 7.14 | 0.027871 | 0.1851 | 0.171595 | -0.03144591 | 0.0102 | 41.3895
9659 | 13.483889 | 2.7761 | 35.8819 | 1 | 2.6771 | 2.678128 | 7.17 | 0.028041 | 0.1856 | 0.1716038 | -0.03139368 | 0.0104 | 41.3894
9660 | 13.485278 | 2.7771 | 35.8857 | 1 | 2.6771 | 2.678425 | 7.17 | 0.028041 | 0.1858 | 0.1716133 | -0.03133998 | 0.0106 | 41.3894
9661 | 13.486667 | 2.7771 | 35.8896 | 1 | 2.6946 | 2.678695 | 7.26 | 0.028596 | 0.1876 | 0.1716237 | -0.03128253 | 0.0107 | 41.389
9662 | 13.488056 | 2.7782 | 35.8934 | 1 | 2.6825 | 2.678964 | 7.2 | 0.028211 | 0.188 | 0.1716339 | -0.03122385 | 0.0109 | 41.3892
9663 | 13.489444 | 2.7782 | 35.8973 | 1 | 2.6919 | 2.679266 | 7.25 | 0.02851 | 0.1895 | 0.171645 | -0.03119171 | 0.0112 | 41.389
9664 | 13.490833 | 2.7793 | 35.9012 | 1 | 2.6933 | 2.679463 | 7.25 | 0.028553 | 0.1902 | 0.1716562 | -0.03112947 | 0.0114 | 41.389
9665 | 13.492222 | 2.7793 | 35.905 | 1 | 2.6973 | 2.67973 | 7.28 | 0.028682 | 0.192 | 0.1716673 | -0.03106392 | 0.0116 | 41.3889
9666 | 13.493611 | 2.7806 | 35.9089 | 1 | 2.6973 | 2.680004 | 7.28 | 0.028682 | 0.1937 | 0.1716784 | -0.03099522 | 0.0118 | 41.3889
9667 | 13.495 | 2.7806 | 35.9127 | 1 | 2.6703 | 2.680283 | 7.13 | 0.027828 | 0.193 | 0.1716895 | -0.03092706 | 0.0121 | 41.3894
9668 | 13.496389 | 2.7821 | 35.9166 | 1 | 2.6852 | 2.680526 | 7.21 | 0.028296 | 0.1932 | 0.1717013 | -0.03085877 | 0.0123 | 41.389
9669 | 13.497778 | 2.7821 | 35.9205 | 1 | 2.658 | 2.680801 | 7.07 | 0.027447 | 0.1917 | 0.1717131 | -0.03079286 | 0.0126 | 41.3895
9670 | 13.499167 | 2.7836 | 35.9243 | 1 | 2.6608 | 2.681088 | 7.08 | 0.027531 | 0.1899 | 0.1717258 | -0.03073 | 0.0129 | 41.3895
9671 | 13.500556 | 2.7836 | 35.9282 | 1 | 2.6879 | 2.681419 | 7.22 | 0.028382 | 0.191 | 0.1717386 | -0.03069744 | 0.0132 | 41.3889
9672 | 13.501944 | 2.7851 | 35.9321 | 1 | 2.6811 | 2.681696 | 7.19 | 0.028168 | 0.1908 | 0.1717508 | -0.0306332 | 0.0135 | 41.389
9673 | 13.503611 | 2.7851 | 35.9359 | 1 | 2.6716 | 2.681965 | 7.14 | 0.027871 | 0.19 | 0.1717631 | -0.03057 | 0.0138 | 41.3895
9674 | 13.505 | 2.7867 | 35.9398 | 1 | 2.6798 | 2.682216 | 7.18 | 0.028126 | 0.1905 | 0.1717753 | -0.03050658 | 0.0141 | 41.3893
9675 | 13.506389 | 2.7867 | 35.9437 | 1 | 2.6879 | 2.68245 | 7.22 | 0.028382 | 0.1912 | 0.1717872 | -0.03044151 | 0.0144 | 41.3891
9676 | 13.507778 | 2.7884 | 35.9476 | 1 | 2.6987 | 2.682755 | 7.28 | 0.028725 | 0.1927 | 0.1717991 | -0.03037372 | 0.0148 | 41.3889
9677 | 13.509167 | 2.7884 | 35.9514 | 1 | 2.6757 | 2.683009 | 7.16 | 0.027998 | 0.1919 | 0.1718104 | -0.03030622 | 0.0151 | 41.3893
9678 | 13.510556 | 2.7903 | 35.9553 | 1 | 2.673 | 2.683256 | 7.14 | 0.027913 | 0.1911 | 0.1718221 | -0.03024034 | 0.0155 | 41.3893
9679 | 13.511944 | 2.7903 | 35.9592 | 1 | 2.6798 | 2.683532 | 7.18 | 0.028126 | 0.191 | 0.1718338 | -0.03020987 | 0.0159 | 41.3891
9680 | 13.513333 | 2.792 | 35.9631 | 1 | 2.6771 | 2.683725 | 7.17 | 0.028041 | 0.1905 | 0.1718468 | -0.03014512 | 0.0162 | 41.3891
9681 | 13.514722 | 2.792 | 35.9669 | 1 | 2.6852 | 2.684026 | 7.21 | 0.028296 | 0.1905 | 0.1718597 | -0.03008032 | 0.0166 | 41.389
9682 | 13.516111 | 2.7939 | 35.9708 | 1 | 2.6811 | 2.684345 | 7.19 | 0.028168 | 0.19 | 0.171873 | -0.0300168 | 0.017 | 41.389
9683 | 13.5175 | 2.7939 | 35.9747 | 1 | 2.6852 | 2.684621 | 7.21 | 0.028296 | 0.1898 | 0.1718869 | -0.0299534 | 0.0174 | 41.3889
9684 | 13.518889 | 2.7958 | 35.9786 | 1 | 2.7 | 2.684867 | 7.29 | 0.028767 | 0.1907 | 0.1719017 | -0.02988736 | 0.0177 | 41.3886
9685 | 13.520278 | 2.7958 | 35.9825 | 1 | 2.6919 | 2.685127 | 7.25 | 0.02851 | 0.1915 | 0.1719168 | -0.02981933 | 0.0182 | 41.3887
9686 | 13.521667 | 2.7979 | 35.9864 | 1 | 2.6919 | 2.68539 | 7.25 | 0.02851 | 0.1923 | 0.1719315 | -0.02974959 | 0.0186 | 41.3887
9687 | 13.523056 | 2.7979 | 35.9902 | 1 | 2.6744 | 2.685662 | 7.15 | 0.027956 | 0.1919 | 0.1719468 | -0.02972054 | 0.019 | 41.389
9688 | 13.524444 | 2.7998 | 35.9941 | 1 | 2.6757 | 2.685935 | 7.16 | 0.027998 | 0.1916 | 0.171962 | -0.0296521 | 0.0194 | 41.3889
9689 | 13.525833 | 2.7998 | 35.998 | 1 | 2.6838 | 2.686204 | 7.2 | 0.028254 | 0.1909 | 0.1719774 | -0.0295836 | 0.0198 | 41.3887
9690 | 13.527222 | 2.8019 | 36.0019 | 1 | 2.6879 | 2.686481 | 7.22 | 0.028382 | 0.1915 | 0.1719927 | -0.02951321 | 0.0202 | 41.3886
9691 | 13.528611 | 2.8019 | 36.0058 | 1 | 2.6825 | 2.686795 | 7.2 | 0.028211 | 0.1914 | 0.1720081 | -0.02944326 | 0.0206 | 41.3887
9692 | 13.53 | 2.804 | 36.0097 | 1 | 2.6852 | 2.687023 | 7.21 | 0.028296 | 0.1912 | 0.1720242 | -0.02937342 | 0.0211 | 41.3886
9693 | 13.531389 | 2.804 | 36.0136 | 1 | 2.6852 | 2.687329 | 7.21 | 0.028296 | 0.1911 | 0.1720404 | -0.02930345 | 0.0215 | 41.3886
9694 | 13.532778 | 2.8062 | 36.0175 | 1 | 2.6811 | 2.687561 | 7.19 | 0.028168 | 0.1908 | 0.1720561 | -0.02923441 | 0.0219 | 41.3886
9695 | 13.534167 | 2.8062 | 36.0214 | 1 | 2.6892 | 2.687904 | 7.23 | 0.028425 | 0.1914 | 0.172072 | -0.02920909 | 0.0224 | 41.3884
9696 | 13.535556 | 2.8082 | 36.0253 | 1 | 2.6852 | 2.688184 | 7.21 | 0.028296 | 0.1913 | 0.1720889 | -0.02913936 | 0.0228 | 41.3884
9697 | 13.536944 | 2.8082 | 36.0292 | 1 | 2.6987 | 2.688502 | 7.28 | 0.028725 | 0.192 | 0.1721053 | -0.02906807 | 0.0233 | 41.3882
9698 | 13.538333 | 2.8104 | 36.0331 | 1 | 2.6919 | 2.688769 | 7.25 | 0.02851 | 0.1928 | 0.1721219 | -0.02899488 | 0.0237 | 41.3882
9699 | 13.539722 | 2.8104 | 36.037 | 1 | 2.6865 | 2.689015 | 7.22 | 0.028339 | 0.1931 | 0.1721386 | -0.02892063 | 0.0241 | 41.3883
9700 | 13.541111 | 2.8126 | 36.0409 | 1 | 2.6798 | 2.689289 | 7.18 | 0.028126 | 0.1925 | 0.1721563 | -0.028847 | 0.0246 | 41.3884
9701 | 13.5425 | 2.8126 | 36.0448 | 1 | 2.6919 | 2.689594 | 7.25 | 0.02851 | 0.1926 | 0.1721736 | -0.02877272 | 0.0251 | 41.3881
9702 | 13.543889 | 2.8149 | 36.0487 | 1 | 2.6987 | 2.689837 | 7.28 | 0.028725 | 0.1925 | 0.172191 | -0.02869863 | 0.0255 | 41.388
9703 | 13.545278 | 2.8149 | 36.0526 | 1 | 2.6852 | 2.690087 | 7.21 | 0.028296 | 0.1925 | 0.1722088 | -0.02867482 | 0.026 | 41.3882
9704 | 13.546667 | 2.817 | 36.0565 | 1 | 2.6906 | 2.690326 | 7.24 | 0.028467 | 0.1925 | 0.1722274 | -0.02860087 | 0.0264 | 41.388
9705 | 13.548056 | 2.817 | 36.0604 | 1 | 2.6946 | 2.690604 | 7.26 | 0.028596 | 0.1925 | 0.172247 | -0.02852779 | 0.0269 | 41.3879
9706 | 13.549444 | 2.8192 | 36.0644 | 1 | 2.6879 | 2.690829 | 7.22 | 0.028382 | 0.1925 | 0.172267 | -0.02845523 | 0.0273 | 41.388
9707 | 13.550833 | 2.8192 | 36.0683 | 1 | 2.6946 | 2.691061 | 7.26 | 0.028596 | 0.1931 | 0.1722872 | -0.02838219 | 0.0278 | 41.3878
9708 | 13.552222 | 2.8215 | 36.0722 | 1 | 2.6771 | 2.69133 | 7.17 | 0.028041 | 0.1918 | 0.1723064 | -0.02831252 | 0.0282 | 41.3881
9709 | 13.553611 | 2.8215 | 36.0761 | 1 | 2.6784 | 2.69161 | 7.17 | 0.028083 | 0.1909 | 0.1723262 | -0.02824471 | 0.0287 | 41.388
9710 | 13.555 | 2.8237 | 36.08 | 1 | 2.696 | 2.691895 | 7.27 | 0.028639 | 0.1913 | 0.1723464 | -0.02817643 | 0.0291 | 41.3877
9711 | 13.556389 | 2.8237 | 36.084 | 1 | 2.7067 | 2.692105 | 7.33 | 0.028982 | 0.1925 | 0.172367 | -0.02814993 | 0.0296 | 41.3874
9712 | 13.557778 | 2.8258 | 36.0879 | 1 | 2.7013 | 2.692339 | 7.3 | 0.02881 | 0.193 | 0.1723873 | -0.02807895 | 0.03 | 41.3874
9713 | 13.559167 | 2.8258 | 36.0918 | 1 | 2.6879 | 2.692539 | 7.22 | 0.028382 | 0.1926 | 0.1724079 | -0.02800841 | 0.0305 | 41.3876
9714 | 13.560556 | 2.828 | 36.0957 | 1 | 2.696 | 2.692801 | 7.27 | 0.028639 | 0.1935 | 0.1724284 | -0.02793557 | 0.0309 | 41.3875
9715 | 13.561944 | 2.828 | 36.0997 | 1 | 2.6852 | 2.693023 | 7.21 | 0.028296 | 0.1932 | 0.1724492 | -0.02786318 | 0.0314 | 41.3876
9716 | 13.563333 | 2.8303 | 36.1036 | 1 | 2.7027 | 2.693242 | 7.3 | 0.028853 | 0.1941 | 0.1724702 | -0.0277904 | 0.0318 | 41.3872
9717 | 13.564722 | 2.8303 | 36.1075 | 1 | 2.6946 | 2.69355 | 7.26 | 0.028596 | 0.194 | 0.1724918 | -0.0277179 | 0.0323 | 41.3873
9718 | 13.566111 | 2.8325 | 36.1115 | 1 | 2.6865 | 2.693881 | 7.22 | 0.028339 | 0.1927 | 0.1725138 | -0.02764592 | 0.0327 | 41.3874
9719 | 13.5675 | 2.8325 | 36.1154 | 1 | 2.696 | 2.694178 | 7.27 | 0.028639 | 0.1928 | 0.1725354 | -0.02762141 | 0.0332 | 41.3872
9720 | 13.568889 | 2.8345 | 36.1193 | 1 | 2.7067 | 2.694436 | 7.33 | 0.028982 | 0.1935 | 0.1725562 | -0.02754824 | 0.0336 | 41.3869
9721 | 13.570556 | 2.8345 | 36.1233 | 1 | 2.7 | 2.694686 | 7.29 | 0.028767 | 0.1938 | 0.1725769 | -0.02747402 | 0.034 | 41.3873
9722 | 13.571944 | 2.8366 | 36.1272 | 1 | 2.6798 | 2.695002 | 7.18 | 0.028126 | 0.1925 | 0.172597 | -0.02740066 | 0.0344 | 41.3876
9723 | 13.573333 | 2.8366 | 36.1311 | 1 | 2.7067 | 2.695272 | 7.33 | 0.028982 | 0.193 | 0.1726169 | -0.02732649 | 0.0348 | 41.3871
9724 | 13.574722 | 2.8387 | 36.1351 | 1 | 2.6906 | 2.695556 | 7.24 | 0.028467 | 0.1926 | 0.1726369 | -0.02725285 | 0.0353 | 41.3873
9725 | 13.576111 | 2.8387 | 36.139 | 1 | 2.704 | 2.695889 | 7.31 | 0.028896 | 0.1931 | 0.1726563 | -0.02717764 | 0.0357 | 41.387
9726 | 13.5775 | 2.8408 | 36.143 | 1 | 2.6825 | 2.696166 | 7.2 | 0.028211 | 0.1911 | 0.1726758 | -0.02710704 | 0.0361 | 41.3873
9727 | 13.578889 | 2.8408 | 36.1469 | 1 | 2.6838 | 2.696414 | 7.2 | 0.028254 | 0.1911 | 0.1726961 | -0.02708777 | 0.0365 | 41.3873
9728 | 13.580278 | 2.8426 | 36.1509 | 1 | 2.7054 | 2.696675 | 7.32 | 0.028939 | 0.1909 | 0.1727171 | -0.02701764 | 0.0368 | 41.3868
9729 | 13.581667 | 2.8426 | 36.1548 | 1 | 2.6987 | 2.696937 | 7.28 | 0.028725 | 0.1916 | 0.1727379 | -0.0269462 | 0.0372 | 41.3869
9730 | 13.583056 | 2.8446 | 36.1588 | 1 | 2.6933 | 2.697246 | 7.25 | 0.028553 | 0.1921 | 0.1727587 | -0.02687428 | 0.0376 | 41.3869
9731 | 13.584444 | 2.8446 | 36.1627 | 1 | 2.6906 | 2.697546 | 7.24 | 0.028467 | 0.1915 | 0.1727795 | -0.02680314 | 0.038 | 41.3869
9732 | 13.585833 | 2.8464 | 36.1667 | 1 | 2.696 | 2.697796 | 7.27 | 0.028639 | 0.1913 | 0.1728008 | -0.02673285 | 0.0383 | 41.3867
9733 | 13.587222 | 2.8464 | 36.1706 | 1 | 2.6987 | 2.698007 | 7.28 | 0.028725 | 0.1915 | 0.1728223 | -0.026663 | 0.0387 | 41.3866
9734 | 13.588611 | 2.8483 | 36.1746 | 1 | 2.6852 | 2.698322 | 7.21 | 0.028296 | 0.1904 | 0.1728434 | -0.02659534 | 0.039 | 41.3868
9735 | 13.59 | 2.8483 | 36.1786 | 1 | 2.704 | 2.698595 | 7.31 | 0.028896 | 0.1914 | 0.172865 | -0.02657487 | 0.0394 | 41.3864
9736 | 13.591389 | 2.8498 | 36.1825 | 1 | 2.6973 | 2.698867 | 7.28 | 0.028682 | 0.1915 | 0.1728867 | -0.02650552 | 0.0397 | 41.3865
9737 | 13.592778 | 2.8498 | 36.1865 | 1 | 2.7147 | 2.699136 | 7.37 | 0.029241 | 0.1931 | 0.1729084 | -0.02643419 | 0.04 | 41.3861
9738 | 13.594167 | 2.8515 | 36.1904 | 1 | 2.6919 | 2.699395 | 7.25 | 0.02851 | 0.1929 | 0.1729307 | -0.02636372 | 0.0403 | 41.3865
9739 | 13.595556 | 2.8515 | 36.1944 | 2 | 2.6906 | 2.699663 | 7.24 | 0.028467 | 0.1921 | 0.172953 | -0.02629461 | 0.0406 | 41.3864
9740 | 13.596944 | 2.8531 | 36.1984 | 1 | 2.708 | 2.699943 | 7.33 | 0.029025 | 0.1929 | 0.1729757 | -0.02622462 | 0.0409 | 41.386
9741 | 13.598333 | 2.8531 | 36.2023 | 1 | 2.6987 | 2.700158 | 7.28 | 0.028725 | 0.1933 | 0.1729984 | -0.02615415 | 0.0412 | 41.3861
9742 | 13.599722 | 2.8547 | 36.2063 | 1 | 2.704 | 2.700431 | 7.31 | 0.028896 | 0.1937 | 0.1730204 | -0.02608239 | 0.0415 | 41.3859
9743 | 13.601111 | 2.8547 | 36.2102 | 1 | 2.7121 | 2.700691 | 7.36 | 0.029155 | 0.1953 | 0.1730428 | -0.02605515 | 0.0418 | 41.3858
9744 | 13.6025 | 2.8561 | 36.2142 | 1 | 2.6852 | 2.701012 | 7.21 | 0.028296 | 0.1942 | 0.1730662 | -0.0259827 | 0.042 | 41.3862
9745 | 13.603889 | 2.8561 | 36.2182 | 1 | 2.7134 | 2.701381 | 7.36 | 0.029198 | 0.1953 | 0.1730897 | -0.02590803 | 0.0423 | 41.3856
9746 | 13.605278 | 2.8575 | 36.2222 | 1 | 2.704 | 2.701688 | 7.31 | 0.028896 | 0.1954 | 0.1731132 | -0.02583331 | 0.0425 | 41.3857
9747 | 13.606667 | 2.8575 | 36.2261 | 1 | 2.704 | 2.701959 | 7.31 | 0.028896 | 0.1954 | 0.1731368 | -0.02575903 | 0.0427 | 41.3856
9748 | 13.608056 | 2.8589 | 36.2301 | 1 | 2.6906 | 2.702271 | 7.24 | 0.028467 | 0.194 | 0.1731604 | -0.02568736 | 0.043 | 41.3858
9749 | 13.609444 | 2.8589 | 36.2341 | 1 | 2.6933 | 2.70251 | 7.25 | 0.028553 | 0.1937 | 0.1731842 | -0.02561631 | 0.0432 | 41.3857
9750 | 13.610833 | 2.8602 | 36.2381 | 1 | 2.6973 | 2.702807 | 7.28 | 0.028682 | 0.1935 | 0.1732086 | -0.02554544 | 0.0434 | 41.3855
9751 | 13.612222 | 2.8602 | 36.242 | 1 | 2.696 | 2.703085 | 7.27 | 0.028639 | 0.1935 | 0.1732325 | -0.02552177 | 0.0436 | 41.3855
9752 | 13.613611 | 2.8613 | 36.246 | 1 | 2.6919 | 2.703308 | 7.25 | 0.02851 | 0.1929 | 0.1732562 | -0.02545204 | 0.0438 | 41.3855
9753 | 13.615 | 2.8613 | 36.25 | 1 | 2.7107 | 2.703585 | 7.35 | 0.029112 | 0.1936 | 0.1732796 | -0.02538201 | 0.044 | 41.3851
9754 | 13.616389 | 2.8624 | 36.254 | 1 | 2.7094 | 2.703811 | 7.34 | 0.029069 | 0.1939 | 0.1733035 | -0.02531143 | 0.0442 | 41.385
9755 | 13.617778 | 2.8624 | 36.2579 | 1 | 2.7067 | 2.704019 | 7.33 | 0.028982 | 0.194 | 0.1733275 | -0.02524013 | 0.0443 | 41.385
9756 | 13.619167 | 2.8635 | 36.2619 | 1 | 2.7054 | 2.704192 | 7.32 | 0.028939 | 0.1942 | 0.1733515 | -0.02516886 | 0.0445 | 41.385
9757 | 13.620556 | 2.8635 | 36.2659 | 1 | 2.7094 | 2.704446 | 7.34 | 0.029069 | 0.1952 | 0.1733757 | -0.02509579 | 0.0447 | 41.3848
9758 | 13.621944 | 2.8646 | 36.2699 | 1 | 2.704 | 2.704703 | 7.31 | 0.028896 | 0.1954 | 0.1733998 | -0.02502218 | 0.0448 | 41.3848
9759 | 13.623333 | 2.8646 | 36.2738 | 1 | 2.6973 | 2.705034 | 7.28 | 0.028682 | 0.1949 | 0.1734236 | -0.0249969 | 0.045 | 41.3849
9760 | 13.624722 | 2.8654 | 36.2778 | 1 | 2.7107 | 2.705332 | 7.35 | 0.029112 | 0.1958 | 0.1734477 | -0.02492277 | 0.0451 | 41.3846
9761 | 13.626111 | 2.8654 | 36.2818 | 1 | 2.708 | 2.705529 | 7.33 | 0.029025 | 0.1952 | 0.173471 | -0.02484974 | 0.0452 | 41.3846
9762 | 13.6275 | 2.8664 | 36.2858 | 1 | 2.7054 | 2.705857 | 7.32 | 0.028939 | 0.1951 | 0.1734948 | -0.02477733 | 0.0453 | 41.3845
9763 | 13.628889 | 2.8664 | 36.2898 | 1 | 2.6987 | 2.706145 | 7.28 | 0.028725 | 0.1946 | 0.1735191 | -0.02470686 | 0.0455 | 41.3846
9764 | 13.630278 | 2.8672 | 36.2938 | 1 | 2.708 | 2.706445 | 7.33 | 0.029025 | 0.195 | 0.1735435 | -0.0246365 | 0.0456 | 41.3843
9765 | 13.631667 | 2.8672 | 36.2977 | 1 | 2.7174 | 2.706728 | 7.38 | 0.029327 | 0.1957 | 0.1735681 | -0.02456477 | 0.0457 | 41.3841
9766 | 13.633056 | 2.8681 | 36.3017 | 1 | 2.7054 | 2.706993 | 7.32 | 0.028939 | 0.1958 | 0.1735935 | -0.02449298 | 0.0458 | 41.3843
9767 | 13.634722 | 2.8681 | 36.3057 | 1 | 2.7214 | 2.707318 | 7.41 | 0.029457 | 0.1972 | 0.1736188 | -0.02446255 | 0.0459 | 41.3842
9768 | 13.636111 | 2.8688 | 36.3097 | 1 | 2.7121 | 2.707576 | 7.36 | 0.029155 | 0.1971 | 0.1736441 | -0.02438875 | 0.046 | 41.3843
9769 | 13.6375 | 2.8688 | 36.3137 | 1 | 2.704 | 2.707818 | 7.31 | 0.028896 | 0.1969 | 0.1736694 | -0.02431491 | 0.0461 | 41.3843
9770 | 13.638889 | 2.8695 | 36.3177 | 1 | 2.7067 | 2.708035 | 7.33 | 0.028982 | 0.1968 | 0.1736951 | -0.02424202 | 0.0461 | 41.3842
9771 | 13.640278 | 2.8695 | 36.3216 | 1 | 2.7121 | 2.708364 | 7.36 | 0.029155 | 0.1966 | 0.173721 | -0.02416875 | 0.0462 | 41.3841
9772 | 13.641667 | 2.8703 | 36.3256 | 1 | 2.7134 | 2.708631 | 7.36 | 0.029198 | 0.1964 | 0.1737464 | -0.02409584 | 0.0463 | 41.384
9773 | 13.643056 | 2.8703 | 36.3296 | 1 | 2.7067 | 2.708897 | 7.33 | 0.028982 | 0.1964 | 0.1737725 | -0.02402264 | 0.0464 | 41.384
9774 | 13.644444 | 2.871 | 36.3336 | 1 | 2.7121 | 2.709176 | 7.36 | 0.029155 | 0.1978 | 0.1737992 | -0.0239469 | 0.0464 | 41.3838
9775 | 13.645833 | 2.871 | 36.3376 | 1 | 2.7107 | 2.709419 | 7.35 | 0.029112 | 0.1975 | 0.1738269 | -0.02391779 | 0.0465 | 41.3838
9776 | 13.647222 | 2.8716 | 36.3416 | 1 | 2.6946 | 2.709667 | 7.26 | 0.028596 | 0.1968 | 0.1738549 | -0.02384386 | 0.0466 | 41.384
9777 | 13.648611 | 2.8716 | 36.3456 | 1 | 2.7187 | 2.709916 | 7.39 | 0.029371 | 0.1971 | 0.1738837 | -0.02376871 | 0.0466 | 41.3835
9778 | 13.65 | 2.8722 | 36.3496 | 1 | 2.7027 | 2.71016 | 7.3 | 0.028853 | 0.1962 | 0.1739127 | -0.02369485 | 0.0467 | 41.3837
9779 | 13.651389 | 2.8722 | 36.3535 | 1 | 2.7147 | 2.710451 | 7.37 | 0.029241 | 0.1965 | 0.1739419 | -0.02362134 | 0.0467 | 41.3834
9780 | 13.652778 | 2.8729 | 36.3575 | 1 | 2.7067 | 2.710684 | 7.33 | 0.028982 | 0.1961 | 0.1739717 | -0.02354795 | 0.0468 | 41.3835
9781 | 13.654167 | 2.8729 | 36.3615 | 1 | 2.7054 | 2.710924 | 7.32 | 0.028939 | 0.1961 | 0.1740016 | -0.02347493 | 0.0468 | 41.3835
9782 | 13.655556 | 2.8735 | 36.3655 | 1 | 2.7121 | 2.711188 | 7.36 | 0.029155 | 0.196 | 0.1740314 | -0.02340161 | 0.0469 | 41.3832
9783 | 13.656944 | 2.8735 | 36.3695 | 1 | 2.7013 | 2.711406 | 7.3 | 0.02881 | 0.1953 | 0.1740616 | -0.02337788 | 0.0469 | 41.3834
9784 | 13.658333 | 2.8739 | 36.3735 | 1 | 2.7161 | 2.711717 | 7.38 | 0.029284 | 0.1953 | 0.1740928 | -0.02330586 | 0.0469 | 41.383
9785 | 13.659722 | 2.8739 | 36.3775 | 1 | 2.7134 | 2.711929 | 7.36 | 0.029198 | 0.1948 | 0.1741241 | -0.02323428 | 0.0469 | 41.383
9786 | 13.661111 | 2.8744 | 36.3815 | 1 | 2.7094 | 2.712221 | 7.34 | 0.029069 | 0.195 | 0.1741557 | -0.02316273 | 0.047 | 41.383
9787 | 13.6625 | 2.8744 | 36.3855 | 1 | 2.696 | 2.712495 | 7.27 | 0.028639 | 0.1935 | 0.1741881 | -0.02309303 | 0.047 | 41.3832
9788 | 13.663889 | 2.875 | 36.3895 | 1 | 2.6946 | 2.712739 | 7.26 | 0.028596 | 0.1919 | 0.1742209 | -0.02302518 | 0.047 | 41.3831
9789 | 13.665278 | 2.875 | 36.3935 | 1 | 2.7147 | 2.712953 | 7.37 | 0.029241 | 0.1917 | 0.1742537 | -0.02295727 | 0.0471 | 41.3826
9790 | 13.666667 | 2.8755 | 36.3975 | 1 | 2.7134 | 2.713183 | 7.36 | 0.029198 | 0.1914 | 0.1742866 | -0.02289046 | 0.0471 | 41.3826
9791 | 13.668056 | 2.8755 | 36.4014 | 1 | 2.7027 | 2.713419 | 7.3 | 0.028853 | 0.1904 | 0.1743195 | -0.02287702 | 0.0471 | 41.3827
9792 | 13.669444 | 2.8758 | 36.4055 | 1 | 2.7201 | 2.71366 | 7.4 | 0.029414 | 0.1905 | 0.1743528 | -0.02281183 | 0.0471 | 41.3823
9793 | 13.670833 | 2.8758 | 36.4094 | 1 | 2.7294 | 2.713925 | 7.45 | 0.029717 | 0.1917 | 0.1743859 | -0.02274343 | 0.0472 | 41.3821
9794 | 13.672222 | 2.8763 | 36.4134 | 1 | 2.7054 | 2.714319 | 7.32 | 0.028939 | 0.191 | 0.1744193 | -0.02267606 | 0.0472 | 41.3825
9795 | 13.673611 | 2.8763 | 36.4174 | 1 | 2.7187 | 2.71457 | 7.39 | 0.029371 | 0.191 | 0.1744528 | -0.02260829 | 0.0472 | 41.3821
9796 | 13.675 | 2.8767 | 36.4214 | 1 | 2.7094 | 2.714787 | 7.34 | 0.029069 | 0.1908 | 0.1744859 | -0.02253964 | 0.0472 | 41.3822
9797 | 13.676389 | 2.8767 | 36.4254 | 1 | 2.7281 | 2.715044 | 7.44 | 0.029674 | 0.192 | 0.1745191 | -0.02246944 | 0.0472 | 41.3818
9798 | 13.677778 | 2.8772 | 36.4294 | 1 | 2.7174 | 2.715327 | 7.38 | 0.029327 | 0.1921 | 0.1745518 | -0.02239818 | 0.0472 | 41.3819
9799 | 13.679167 | 2.8772 | 36.4334 | 1 | 2.7 | 2.715608 | 7.29 | 0.028767 | 0.1914 | 0.1745849 | -0.02238739 | 0.0472 | 41.3822
9800 | 13.680556 | 2.8775 | 36.4374 | 1 | 2.7214 | 2.715874 | 7.41 | 0.029457 | 0.1916 | 0.1746186 | -0.02231709 | 0.0472 | 41.3817
9801 | 13.681944 | 2.8775 | 36.4414 | 1 | 2.7054 | 2.716131 | 7.32 | 0.028939 | 0.1914 | 0.1746525 | -0.02224781 | 0.0472 | 41.3819
9802 | 13.683333 | 2.8778 | 36.4454 | 1 | 2.7027 | 2.716381 | 7.3 | 0.028853 | 0.19 | 0.1746863 | -0.02218185 | 0.0472 | 41.3819
9803 | 13.684722 | 2.8778 | 36.4494 | 1 | 2.7121 | 2.716692 | 7.36 | 0.029155 | 0.1901 | 0.1747209 | -0.02211533 | 0.0472 | 41.3816
9804 | 13.686111 | 2.8782 | 36.4534 | 1 | 2.7147 | 2.716926 | 7.37 | 0.029241 | 0.1897 | 0.1747559 | -0.02204941 | 0.0472 | 41.3815
9805 | 13.6875 | 2.8782 | 36.4574 | 1 | 2.7214 | 2.717184 | 7.41 | 0.029457 | 0.1901 | 0.1747914 | -0.02198154 | 0.0472 | 41.3813
9806 | 13.688889 | 2.8786 | 36.4614 | 1 | 2.7094 | 2.717406 | 7.34 | 0.029069 | 0.19 | 0.1748273 | -0.02191442 | 0.0472 | 41.3814
9807 | 13.690278 | 2.8786 | 36.4654 | 1 | 2.7013 | 2.717675 | 7.3 | 0.02881 | 0.188 | 0.1748635 | -0.02190957 | 0.0471 | 41.3815
9808 | 13.691667 | 2.8787 | 36.4694 | 1 | 2.7161 | 2.717927 | 7.38 | 0.029284 | 0.1879 | 0.1749001 | -0.02184604 | 0.0471 | 41.3811
9809 | 13.693056 | 2.8787 | 36.4734 | 1 | 2.7267 | 2.718173 | 7.44 | 0.02963 | 0.1889 | 0.1749367 | -0.02177997 | 0.0471 | 41.3809
9810 | 13.694444 | 2.879 | 36.4774 | 1 | 2.7161 | 2.718386 | 7.38 | 0.029284 | 0.1893 | 0.174973 | -0.02171375 | 0.0471 | 41.381
9811 | 13.695833 | 2.879 | 36.4814 | 1 | 2.7054 | 2.718626 | 7.32 | 0.028939 | 0.1881 | 0.1750087 | -0.02164979 | 0.047 | 41.3811
9812 | 13.697222 | 2.8792 | 36.4854 | 1 | 2.7121 | 2.718866 | 7.36 | 0.029155 | 0.188 | 0.1750448 | -0.02158641 | 0.047 | 41.3809
9813 | 13.698611 | 2.8792 | 36.4894 | 1 | 2.7174 | 2.719137 | 7.38 | 0.029327 | 0.1877 | 0.1750815 | -0.02152363 | 0.047 | 41.3807
9814 | 13.7 | 2.8795 | 36.4934 | 1 | 2.7227 | 2.719417 | 7.41 | 0.0295 | 0.1882 | 0.175118 | -0.02146046 | 0.047 | 41.3805
9815 | 13.701389 | 2.8795 | 36.4974 | 1 | 2.7267 | 2.719641 | 7.44 | 0.02963 | 0.1893 | 0.1751542 | -0.02145342 | 0.0469 | 41.3804
9816 | 13.703056 | 2.8795 | 36.5014 | 1 | 2.7227 | 2.719837 | 7.41 | 0.0295 | 0.1889 | 0.1751905 | -0.02138921 | 0.0469 | 41.3807
9817 | 13.704444 | 2.8795 | 36.5054 | 1 | 2.7334 | 2.720048 | 7.47 | 0.029848 | 0.1899 | 0.1752262 | -0.02132387 | 0.0468 | 41.3804
9818 | 13.705833 | 2.8797 | 36.5094 | 1 | 2.7187 | 2.720322 | 7.39 | 0.029371 | 0.1905 | 0.1752624 | -0.02125616 | 0.0468 | 41.3806
9819 | 13.707222 | 2.8797 | 36.5134 | 1 | 2.7214 | 2.720584 | 7.41 | 0.029457 | 0.191 | 0.1752979 | -0.02118715 | 0.0467 | 41.3805
9820 | 13.708611 | 2.88 | 36.5174 | 1 | 2.7187 | 2.720812 | 7.39 | 0.029371 | 0.1916 | 0.1753333 | -0.02111808 | 0.0467 | 41.3804
9821 | 13.71 | 2.88 | 36.5214 | 1 | 2.7374 | 2.721057 | 7.49 | 0.029978 | 0.1925 | 0.1753687 | -0.02104689 | 0.0466 | 41.38
9822 | 13.711389 | 2.8802 | 36.5254 | 1 | 2.7147 | 2.721314 | 7.37 | 0.029241 | 0.1926 | 0.1754037 | -0.02097547 | 0.0466 | 41.3804
9823 | 13.712778 | 2.8802 | 36.5294 | 1 | 2.7161 | 2.721592 | 7.38 | 0.029284 | 0.1926 | 0.1754387 | -0.02096496 | 0.0466 | 41.3803
9824 | 13.714167 | 2.8803 | 36.5334 | 1 | 2.7281 | 2.721821 | 7.44 | 0.029674 | 0.1928 | 0.1754733 | -0.02089335 | 0.0465 | 41.38
9825 | 13.715556 | 2.8803 | 36.5374 | 1 | 2.7254 | 2.722139 | 7.43 | 0.029587 | 0.1934 | 0.1755081 | -0.02082126 | 0.0464 | 41.3799
9826 | 13.716944 | 2.8805 | 36.5414 | 1 | 2.7241 | 2.722387 | 7.42 | 0.029544 | 0.1936 | 0.1755432 | -0.02074838 | 0.0464 | 41.3799
9827 | 13.718333 | 2.8805 | 36.5454 | 1 | 2.7161 | 2.722673 | 7.38 | 0.029284 | 0.1927 | 0.1755787 | -0.02067823 | 0.0464 | 41.3799
9828 | 13.719722 | 2.8808 | 36.5494 | 1 | 2.7174 | 2.722896 | 7.38 | 0.029327 | 0.1935 | 0.1756141 | -0.02060753 | 0.0463 | 41.3798
9829 | 13.721111 | 2.8808 | 36.5534 | 1 | 2.7267 | 2.723175 | 7.44 | 0.02963 | 0.1932 | 0.1756495 | -0.02053785 | 0.0463 | 41.3796
9830 | 13.7225 | 2.8811 | 36.5574 | 1 | 2.7214 | 2.72345 | 7.41 | 0.029457 | 0.1936 | 0.1756853 | -0.02046762 | 0.0463 | 41.3796
9831 | 13.723889 | 2.8811 | 36.5614 | 1 | 2.7201 | 2.723686 | 7.4 | 0.029414 | 0.1934 | 0.1757206 | -0.02045402 | 0.0462 | 41.3796
9832 | 13.725278 | 2.8812 | 36.5654 | 1 | 2.7254 | 2.723985 | 7.43 | 0.029587 | 0.1937 | 0.1757562 | -0.02038375 | 0.0462 | 41.3794
9833 | 13.726667 | 2.8812 | 36.5694 | 1 | 2.7281 | 2.724223 | 7.44 | 0.029674 | 0.1943 | 0.1757921 | -0.02031302 | 0.0461 | 41.3792
9834 | 13.728056 | 2.8814 | 36.5735 | 1 | 2.732 | 2.724467 | 7.46 | 0.029804 | 0.1948 | 0.1758271 | -0.020241 | 0.0461 | 41.379
9835 | 13.729444 | 2.8814 | 36.5775 | 1 | 2.7201 | 2.724723 | 7.4 | 0.029414 | 0.1948 | 0.1758621 | -0.02016859 | 0.0461 | 41.3792
9836 | 13.730833 | 2.8817 | 36.5815 | 1 | 2.7147 | 2.724978 | 7.37 | 0.029241 | 0.1938 | 0.1758971 | -0.02009769 | 0.046 | 41.3792
9837 | 13.732222 | 2.8817 | 36.5855 | 1 | 2.7254 | 2.725249 | 7.43 | 0.029587 | 0.1944 | 0.1759318 | -0.02002575 | 0.046 | 41.3789
9838 | 13.733611 | 2.8821 | 36.5895 | 1 | 2.7227 | 2.72553 | 7.41 | 0.0295 | 0.1938 | 0.1759657 | -0.01995449 | 0.046 | 41.3789
9839 | 13.735 | 2.8821 | 36.5935 | 1 | 2.7227 | 2.72581 | 7.41 | 0.0295 | 0.1934 | 0.1759988 | -0.01994265 | 0.0459 | 41.3788
9840 | 13.736389 | 2.8822 | 36.5975 | 1 | 2.7267 | 2.726043 | 7.44 | 0.02963 | 0.1937 | 0.1760317 | -0.01987169 | 0.0459 | 41.3787
9841 | 13.737778 | 2.8822 | 36.6015 | 1 | 2.7334 | 2.726274 | 7.47 | 0.029848 | 0.1941 | 0.1760642 | -0.01979994 | 0.0459 | 41.3785
9842 | 13.739167 | 2.8824 | 36.6055 | 1 | 2.7347 | 2.726521 | 7.48 | 0.029891 | 0.195 | 0.1760966 | -0.01972722 | 0.0458 | 41.3784
9843 | 13.740556 | 2.8824 | 36.6095 | 1 | 2.7254 | 2.726799 | 7.43 | 0.029587 | 0.195 | 0.1761284 | -0.01965494 | 0.0458 | 41.3785
9844 | 13.741944 | 2.8828 | 36.6135 | 1 | 2.732 | 2.72699 | 7.46 | 0.029804 | 0.196 | 0.1761599 | -0.01958178 | 0.0458 | 41.3783
9845 | 13.743333 | 2.8828 | 36.6175 | 1 | 2.7294 | 2.727157 | 7.45 | 0.029717 | 0.1966 | 0.1761908 | -0.01950808 | 0.0457 | 41.3782
9846 | 13.744722 | 2.8831 | 36.6215 | 1 | 2.7214 | 2.727385 | 7.41 | 0.029457 | 0.1966 | 0.176222 | -0.01943408 | 0.0457 | 41.3783
9847 | 13.746111 | 2.8831 | 36.6255 | 1 | 2.7334 | 2.727592 | 7.47 | 0.029848 | 0.1967 | 0.1762531 | -0.01941604 | 0.0457 | 41.378
9848 | 13.7475 | 2.8833 | 36.6295 | 1 | 2.7227 | 2.727882 | 7.41 | 0.0295 | 0.1967 | 0.176284 | -0.01934202 | 0.0457 | 41.3781
9849 | 13.748889 | 2.8833 | 36.6335 | 1 | 2.7334 | 2.72812 | 7.47 | 0.029848 | 0.1973 | 0.1763148 | -0.01926687 | 0.0456 | 41.3778
9850 | 13.750278 | 2.8836 | 36.6375 | 1 | 2.7254 | 2.728373 | 7.43 | 0.029587 | 0.1972 | 0.1763449 | -0.01919225 | 0.0456 | 41.3779
9851 | 13.751667 | 2.8836 | 36.6415 | 1 | 2.7241 | 2.728582 | 7.42 | 0.029544 | 0.1969 | 0.1763748 | -0.0191175 | 0.0456 | 41.3779
9852 | 13.753056 | 2.884 | 36.6455 | 1 | 2.7347 | 2.728835 | 7.48 | 0.029891 | 0.1964 | 0.1764055 | -0.01904409 | 0.0456 | 41.3776
9853 | 13.754444 | 2.884 | 36.6495 | 1 | 2.7254 | 2.72915 | 7.43 | 0.029587 | 0.1964 | 0.1764354 | -0.01897079 | 0.0456 | 41.3777
9854 | 13.755833 | 2.8844 | 36.6535 | 1 | 2.7453 | 2.729393 | 7.54 | 0.03024 | 0.1974 | 0.1764645 | -0.01889546 | 0.0456 | 41.3772
9855 | 13.757222 | 2.8844 | 36.6575 | 1 | 2.7506 | 2.7297 | 7.57 | 0.030414 | 0.1988 | 0.1764933 | -0.01887512 | 0.0455 | 41.377
9856 | 13.758611 | 2.8846 | 36.6616 | 1 | 2.732 | 2.729922 | 7.46 | 0.029804 | 0.1988 | 0.1765214 | -0.01879764 | 0.0455 | 41.3773
9857 | 13.76 | 2.8846 | 36.6656 | 1 | 2.74 | 2.73017 | 7.51 | 0.030065 | 0.1995 | 0.1765495 | -0.01871864 | 0.0455 | 41.377
9858 | 13.761389 | 2.885 | 36.6696 | 1 | 2.7294 | 2.730492 | 7.45 | 0.029717 | 0.1992 | 0.176578 | -0.01864 | 0.0455 | 41.3772
9859 | 13.762778 | 2.885 | 36.6736 | 1 | 2.7254 | 2.730788 | 7.43 | 0.029587 | 0.1989 | 0.176607 | -0.01856155 | 0.0455 | 41.3772
9860 | 13.764444 | 2.8855 | 36.6776 | 1 | 2.7479 | 2.731025 | 7.55 | 0.030327 | 0.2001 | 0.1766361 | -0.01848116 | 0.0455 | 41.3769
9861 | 13.765833 | 2.8855 | 36.6816 | 1 | 2.7413 | 2.731309 | 7.51 | 0.030109 | 0.2006 | 0.1766646 | -0.01840023 | 0.0455 | 41.377
9862 | 13.767222 | 2.886 | 36.6856 | 1 | 2.7347 | 2.73154 | 7.48 | 0.029891 | 0.2007 | 0.1766928 | -0.01831884 | 0.0455 | 41.377
9863 | 13.768611 | 2.886 | 36.6896 | 1 | 2.74 | 2.731779 | 7.51 | 0.030065 | 0.2017 | 0.176721 | -0.01829559 | 0.0455 | 41.3769
9864 | 13.77 | 2.8863 | 36.6936 | 1 | 2.7413 | 2.732045 | 7.51 | 0.030109 | 0.2025 | 0.1767493 | -0.0182114 | 0.0455 | 41.3768
9865 | 13.771389 | 2.8863 | 36.6976 | 1 | 2.7241 | 2.732386 | 7.42 | 0.029544 | 0.202 | 0.1767773 | -0.01812864 | 0.0455 | 41.377
9866 | 13.772778 | 2.8868 | 36.7016 | 1 | 2.7334 | 2.732604 | 7.47 | 0.029848 | 0.2017 | 0.1768049 | -0.018046 | 0.0455 | 41.3767
9867 | 13.774167 | 2.8868 | 36.7056 | 1 | 2.7387 | 2.732856 | 7.5 | 0.030022 | 0.2018 | 0.1768331 | -0.01796274 | 0.0455 | 41.3766
9868 | 13.775556 | 2.8874 | 36.7097 | 1 | 2.736 | 2.733111 | 7.49 | 0.029935 | 0.2017 | 0.1768604 | -0.01787893 | 0.0455 | 41.3765
9869 | 13.776944 | 2.8874 | 36.7137 | 1 | 2.7374 | 2.733356 | 7.49 | 0.029978 | 0.2022 | 0.1768875 | -0.01779524 | 0.0456 | 41.3764
9870 | 13.778333 | 2.8881 | 36.7177 | 1 | 2.7254 | 2.733613 | 7.43 | 0.029587 | 0.2016 | 0.1769146 | -0.01771396 | 0.0456 | 41.3765
9871 | 13.779722 | 2.8881 | 36.7217 | 1 | 2.7227 | 2.733801 | 7.41 | 0.0295 | 0.2008 | 0.1769417 | -0.01769187 | 0.0456 | 41.3765
9872 | 13.781111 | 2.8885 | 36.7257 | 1 | 2.74 | 2.734072 | 7.51 | 0.030065 | 0.2008 | 0.1769676 | -0.01761206 | 0.0457 | 41.3761
9873 | 13.7825 | 2.8885 | 36.7297 | 1 | 2.7281 | 2.734315 | 7.44 | 0.029674 | 0.1999 | 0.1769933 | -0.01753425 | 0.0457 | 41.3763
9874 | 13.783889 | 2.8891 | 36.7337 | 1 | 2.7227 | 2.734601 | 7.41 | 0.0295 | 0.1988 | 0.1770179 | -0.01745827 | 0.0457 | 41.3763
9875 | 13.785278 | 2.8891 | 36.7377 | 1 | 2.7347 | 2.734844 | 7.48 | 0.029891 | 0.1986 | 0.1770429 | -0.01738298 | 0.0458 | 41.376
9876 | 13.786667 | 2.8897 | 36.7417 | 1 | 2.7387 | 2.735098 | 7.5 | 0.030022 | 0.1988 | 0.1770674 | -0.01730732 | 0.0458 | 41.3758
9877 | 13.788056 | 2.8897 | 36.7458 | 1 | 2.7294 | 2.73532 | 7.45 | 0.029717 | 0.1987 | 0.1770914 | -0.01723144 | 0.0459 | 41.3759
9878 | 13.789444 | 2.8903 | 36.7498 | 1 | 2.74 | 2.735562 | 7.51 | 0.030065 | 0.1988 | 0.1771164 | -0.01715674 | 0.0459 | 41.3756
9879 | 13.790833 | 2.8903 | 36.7538 | 1 | 2.7187 | 2.735793 | 7.39 | 0.029371 | 0.1976 | 0.1771409 | -0.0171391 | 0.0459 | 41.3759
9880 | 13.792222 | 2.8907 | 36.7578 | 1 | 2.7307 | 2.736056 | 7.46 | 0.029761 | 0.1969 | 0.1771652 | -0.01706766 | 0.046 | 41.3756
9881 | 13.793611 | 2.8907 | 36.7618 | 1 | 2.7334 | 2.736285 | 7.47 | 0.029848 | 0.1967 | 0.1771895 | -0.01699682 | 0.046 | 41.3755
9882 | 13.795 | 2.8913 | 36.7658 | 1 | 2.7281 | 2.736581 | 7.44 | 0.029674 | 0.1957 | 0.1772143 | -0.01692847 | 0.046 | 41.3755
9883 | 13.796389 | 2.8913 | 36.7699 | 1 | 2.744 | 2.736773 | 7.53 | 0.030196 | 0.1966 | 0.1772384 | -0.01685803 | 0.0461 | 41.3751
9884 | 13.797778 | 2.8919 | 36.7739 | 1 | 2.7413 | 2.737046 | 7.51 | 0.030109 | 0.1974 | 0.1772615 | -0.01678696 | 0.0461 | 41.375
9885 | 13.799167 | 2.8919 | 36.7779 | 1 | 2.7267 | 2.737304 | 7.44 | 0.02963 | 0.197 | 0.1772839 | -0.01671666 | 0.0462 | 41.3752
9886 | 13.800556 | 2.8925 | 36.7819 | 1 | 2.7413 | 2.737558 | 7.51 | 0.030109 | 0.1966 | 0.1773062 | -0.01664713 | 0.0462 | 41.3749
9887 | 13.801944 | 2.8925 | 36.7859 | 1 | 2.7307 | 2.737801 | 7.46 | 0.029761 | 0.1968 | 0.1773282 | -0.01663033 | 0.0463 | 41.375
9888 | 13.803333 | 2.8929 | 36.79 | 1 | 2.7227 | 2.738091 | 7.41 | 0.0295 | 0.1959 | 0.1773504 | -0.01656208 | 0.0463 | 41.375
9889 | 13.804722 | 2.8929 | 36.794 | 1 | 2.744 | 2.738356 | 7.53 | 0.030196 | 0.1962 | 0.1773723 | -0.01649346 | 0.0463 | 41.3746
9890 | 13.806111 | 2.8934 | 36.798 | 1 | 2.74 | 2.738622 | 7.51 | 0.030065 | 0.196 | 0.1773941 | -0.01642544 | 0.0464 | 41.3746
9891 | 13.8075 | 2.8934 | 36.802 | 1 | 2.7347 | 2.738897 | 7.48 | 0.029891 | 0.1953 | 0.1774159 | -0.01635901 | 0.0464 | 41.3746
9892 | 13.808889 | 2.894 | 36.806 | 1 | 2.7387 | 2.739214 | 7.5 | 0.030022 | 0.1954 | 0.1774376 | -0.01629319 | 0.0464 | 41.3744
9893 | 13.810278 | 2.894 | 36.8101 | 1 | 2.7413 | 2.739546 | 7.51 | 0.030109 | 0.1954 | 0.1774591 | -0.01622773 | 0.0465 | 41.3743
9894 | 13.811667 | 2.8945 | 36.8141 | 1 | 2.7307 | 2.739849 | 7.46 | 0.029761 | 0.1945 | 0.1774798 | -0.01616386 | 0.0465 | 41.3744
9895 | 13.813056 | 2.8945 | 36.8181 | 1 | 2.7307 | 2.740038 | 7.46 | 0.029761 | 0.1936 | 0.1775007 | -0.01615111 | 0.0466 | 41.3743
9896 | 13.814444 | 2.8949 | 36.8221 | 1 | 2.744 | 2.740301 | 7.53 | 0.030196 | 0.1941 | 0.1775215 | -0.01608802 | 0.0466 | 41.374
9897 | 13.815833 | 2.8949 | 36.8262 | 1 | 2.7413 | 2.740588 | 7.51 | 0.030109 | 0.1942 | 0.1775422 | -0.01602512 | 0.0466 | 41.3739
9898 | 13.817222 | 2.8953 | 36.8302 | 1 | 2.736 | 2.740848 | 7.49 | 0.029935 | 0.1936 | 0.1775628 | -0.01596267 | 0.0466 | 41.3739
9899 | 13.818611 | 2.8953 | 36.8342 | 1 | 2.7347 | 2.741132 | 7.48 | 0.029891 | 0.193 | 0.1775834 | -0.01590229 | 0.0466 | 41.3739
9900 | 13.82 | 2.8958 | 36.8382 | 1 | 2.7506 | 2.741372 | 7.57 | 0.030414 | 0.1936 | 0.1776038 | -0.01584113 | 0.0467 | 41.3735
9901 | 13.821389 | 2.8958 | 36.8422 | 1 | 2.7413 | 2.741668 | 7.51 | 0.030109 | 0.1938 | 0.1776247 | -0.01577942 | 0.0467 | 41.3736
9902 | 13.822778 | 2.8963 | 36.8463 | 1 | 2.7387 | 2.741879 | 7.5 | 0.030022 | 0.1938 | 0.1776456 | -0.01571898 | 0.0467 | 41.3735
9903 | 13.824167 | 2.8963 | 36.8503 | 1 | 2.7532 | 2.742156 | 7.58 | 0.030502 | 0.1947 | 0.177667 | -0.01570313 | 0.0468 | 41.3732
9904 | 13.825556 | 2.8966 | 36.8543 | 1 | 2.7453 | 2.742417 | 7.54 | 0.03024 | 0.1946 | 0.1776883 | -0.0156415 | 0.0468 | 41.3732
9905 | 13.827222 | 2.8966 | 36.8583 | 1 | 2.7506 | 2.742685 | 7.57 | 0.030414 | 0.1945 | 0.1777097 | -0.01558122 | 0.0468 | 41.3733
9906 | 13.828611 | 2.897 | 36.8624 | 1 | 2.7254 | 2.742948 | 7.43 | 0.029587 | 0.1929 | 0.17773 | -0.01552375 | 0.0468 | 41.3737
9907 | 13.83 | 2.897 | 36.8664 | 1 | 2.7466 | 2.743192 | 7.54 | 0.030283 | 0.1924 | 0.1777497 | -0.01546746 | 0.0468 | 41.3732
9908 | 13.831389 | 2.8974 | 36.8704 | 1 | 2.7466 | 2.743456 | 7.54 | 0.030283 | 0.193 | 0.1777703 | -0.01541088 | 0.0468 | 41.3731
9909 | 13.832778 | 2.8974 | 36.8744 | 1 | 2.7558 | 2.743638 | 7.59 | 0.03059 | 0.1938 | 0.1777904 | -0.0153532 | 0.0468 | 41.3729
9910 | 13.834167 | 2.8977 | 36.8785 | 1 | 2.744 | 2.74396 | 7.53 | 0.030196 | 0.1938 | 0.17781 | -0.0152962 | 0.0468 | 41.373
9911 | 13.835556 | 2.8977 | 36.8825 | 1 | 2.7453 | 2.744203 | 7.54 | 0.03024 | 0.1939 | 0.1778299 | -0.01527916 | 0.0468 | 41.3729
9912 | 13.836944 | 2.8979 | 36.8865 | 1 | 2.7453 | 2.744499 | 7.54 | 0.03024 | 0.1938 | 0.1778495 | -0.01522228 | 0.0468 | 41.3728
9913 | 13.838333 | 2.8979 | 36.8905 | 1 | 2.7374 | 2.744779 | 7.49 | 0.029978 | 0.1935 | 0.1778687 | -0.01516659 | 0.0468 | 41.3729
9914 | 13.839722 | 2.8982 | 36.8946 | 1 | 2.7572 | 2.74509 | 7.6 | 0.030633 | 0.1952 | 0.1778879 | -0.01510808 | 0.0468 | 41.3724
9915 | 13.841111 | 2.8982 | 36.8986 | 1 | 2.7493 | 2.745418 | 7.56 | 0.030371 | 0.1961 | 0.177907 | -0.0150492 | 0.0467 | 41.3725
9916 | 13.8425 | 2.8984 | 36.9026 | 1 | 2.7374 | 2.74572 | 7.49 | 0.029978 | 0.1961 | 0.177927 | -0.01499012 | 0.0467 | 41.3726
9917 | 13.843889 | 2.8984 | 36.9066 | 1 | 2.7466 | 2.746046 | 7.54 | 0.030283 | 0.1954 | 0.1779476 | -0.0149332 | 0.0467 | 41.3724
9918 | 13.845278 | 2.8987 | 36.9107 | 1 | 2.7519 | 2.746303 | 7.57 | 0.030458 | 0.1966 | 0.1779679 | -0.01487527 | 0.0467 | 41.3721
9919 | 13.846667 | 2.8987 | 36.9147 | 1 | 2.7374 | 2.746626 | 7.49 | 0.029978 | 0.1957 | 0.1779881 | -0.01485262 | 0.0466 | 41.3723
9920 | 13.848056 | 2.8988 | 36.9187 | 1 | 2.7453 | 2.746809 | 7.54 | 0.03024 | 0.1959 | 0.1780081 | -0.01479596 | 0.0466 | 41.3721
9921 | 13.849444 | 2.8988 | 36.9228 | 1 | 2.7479 | 2.747022 | 7.55 | 0.030327 | 0.1955 | 0.1780271 | -0.01474015 | 0.0465 | 41.3719
9922 | 13.850833 | 2.8989 | 36.9268 | 1 | 2.7466 | 2.747319 | 7.54 | 0.030283 | 0.1951 | 0.1780453 | -0.01468569 | 0.0465 | 41.3719
9923 | 13.852222 | 2.8989 | 36.9308 | 1 | 2.744 | 2.747523 | 7.53 | 0.030196 | 0.1949 | 0.1780635 | -0.01463136 | 0.0465 | 41.3718
9924 | 13.853611 | 2.8991 | 36.9348 | 1 | 2.7545 | 2.747752 | 7.59 | 0.030546 | 0.1947 | 0.1780817 | -0.01457805 | 0.0464 | 41.3716
9925 | 13.855 | 2.8991 | 36.9389 | 1 | 2.7545 | 2.747959 | 7.59 | 0.030546 | 0.1953 | 0.1780991 | -0.01452561 | 0.0464 | 41.3714
9926 | 13.856389 | 2.8992 | 36.9429 | 1 | 2.7532 | 2.748265 | 7.58 | 0.030502 | 0.1959 | 0.1781165 | -0.01447149 | 0.0463 | 41.3714
9927 | 13.857778 | 2.8992 | 36.9469 | 1 | 2.744 | 2.748552 | 7.53 | 0.030196 | 0.1962 | 0.1781342 | -0.01444631 | 0.0462 | 41.3715
9928 | 13.859167 | 2.8992 | 36.9509 | 1 | 2.7506 | 2.748768 | 7.57 | 0.030414 | 0.1962 | 0.1781513 | -0.01439183 | 0.0462 | 41.3713
9929 | 13.860556 | 2.8992 | 36.955 | 1 | 2.7479 | 2.749013 | 7.55 | 0.030327 | 0.1958 | 0.1781679 | -0.0143383 | 0.0461 | 41.3712
9930 | 13.861944 | 2.8992 | 36.959 | 1 | 2.7703 | 2.749271 | 7.67 | 0.031073 | 0.1969 | 0.1781852 | -0.01428359 | 0.046 | 41.3707
9931 | 13.863333 | 2.8992 | 36.963 | 1 | 2.7413 | 2.749511 | 7.51 | 0.030109 | 0.1961 | 0.1782022 | -0.01423015 | 0.0459 | 41.3712
9932 | 13.864722 | 2.8991 | 36.967 | 1 | 2.7493 | 2.749768 | 7.56 | 0.030371 | 0.1954 | 0.1782191 | -0.01417896 | 0.0458 | 41.371
9933 | 13.866111 | 2.8991 | 36.9711 | 1 | 2.7387 | 2.749975 | 7.5 | 0.030022 | 0.1944 | 0.1782359 | -0.01412871 | 0.0458 | 41.371
9934 | 13.8675 | 2.8991 | 36.9751 | 1 | 2.7558 | 2.750157 | 7.59 | 0.03059 | 0.1946 | 0.1782521 | -0.0140777 | 0.0457 | 41.3706
9935 | 13.868889 | 2.8991 | 36.9791 | 1 | 2.7493 | 2.750437 | 7.56 | 0.030371 | 0.1942 | 0.1782689 | -0.01405574 | 0.0456 | 41.3707
9936 | 13.870278 | 2.8989 | 36.9832 | 1 | 2.7585 | 2.750729 | 7.61 | 0.030677 | 0.1951 | 0.1782856 | -0.01400403 | 0.0455 | 41.3704
9937 | 13.871667 | 2.8989 | 36.9872 | 1 | 2.7558 | 2.750991 | 7.59 | 0.03059 | 0.1951 | 0.1783022 | -0.01395302 | 0.0453 | 41.3703
9938 | 13.873056 | 2.8987 | 36.9912 | 1 | 2.7598 | 2.751216 | 7.62 | 0.030721 | 0.1959 | 0.1783191 | -0.01390213 | 0.0452 | 41.3702
9939 | 13.874444 | 2.8987 | 36.9952 | 1 | 2.7532 | 2.751466 | 7.58 | 0.030502 | 0.1956 | 0.178336 | -0.01385203 | 0.0451 | 41.3702
9940 | 13.875833 | 2.8985 | 36.9993 | 1 | 2.7545 | 2.75174 | 7.59 | 0.030546 | 0.1958 | 0.1783527 | -0.01380239 | 0.0449 | 41.3701
9941 | 13.877222 | 2.8985 | 37.0033 | 1 | 2.7453 | 2.752003 | 7.54 | 0.03024 | 0.1954 | 0.1783697 | -0.01375451 | 0.0448 | 41.3702
9942 | 13.878611 | 2.8982 | 37.0073 | 1 | 2.769 | 2.752242 | 7.67 | 0.031029 | 0.1963 | 0.178387 | -0.01370586 | 0.0447 | 41.3697
9943 | 13.88 | 2.8982 | 37.0114 | 1 | 2.74 | 2.752488 | 7.51 | 0.030065 | 0.1941 | 0.1784044 | -0.01367985 | 0.0445 | 41.3701
9944 | 13.881389 | 2.8979 | 37.0154 | 1 | 2.7519 | 2.75275 | 7.57 | 0.030458 | 0.1938 | 0.1784219 | -0.01363539 | 0.0444 | 41.3698
9945 | 13.882778 | 2.8979 | 37.0194 | 1 | 2.7413 | 2.752987 | 7.51 | 0.030109 | 0.1929 | 0.1784406 | -0.01359245 | 0.0442 | 41.3699
9946 | 13.884167 | 2.8975 | 37.0234 | 1 | 2.7413 | 2.753256 | 7.51 | 0.030109 | 0.1918 | 0.1784584 | -0.01355313 | 0.0441 | 41.3698
9947 | 13.885556 | 2.8975 | 37.0275 | 1 | 2.7493 | 2.753502 | 7.56 | 0.030371 | 0.1915 | 0.1784753 | -0.0135155 | 0.0439 | 41.3696
9948 | 13.886944 | 2.897 | 37.0315 | 1 | 2.7611 | 2.75378 | 7.62 | 0.030765 | 0.1911 | 0.1784911 | -0.01347881 | 0.0437 | 41.3693
9949 | 13.888611 | 2.897 | 37.0355 | 1 | 2.7532 | 2.754046 | 7.58 | 0.030502 | 0.1913 | 0.1785062 | -0.01344315 | 0.0436 | 41.3696
9950 | 13.89 | 2.8965 | 37.0395 | 1 | 2.7558 | 2.754284 | 7.59 | 0.03059 | 0.1915 | 0.1785208 | -0.01340738 | 0.0434 | 41.3695
9951 | 13.891389 | 2.8965 | 37.0436 | 1 | 2.74 | 2.754522 | 7.51 | 0.030065 | 0.1902 | 0.1785348 | -0.01338346 | 0.0432 | 41.3697
9952 | 13.892778 | 2.8959 | 37.0476 | 1 | 2.7624 | 2.754783 | 7.63 | 0.030809 | 0.1908 | 0.1785484 | -0.01334893 | 0.043 | 41.3692
9953 | 13.894167 | 2.8959 | 37.0516 | 1 | 2.7585 | 2.755077 | 7.61 | 0.030677 | 0.1908 | 0.1785616 | -0.0133155 | 0.0428 | 41.3692
9954 | 13.895556 | 2.8953 | 37.0556 | 1 | 2.765 | 2.755326 | 7.65 | 0.030897 | 0.1907 | 0.1785745 | -0.01328222 | 0.0426 | 41.369
9955 | 13.896944 | 2.8953 | 37.0596 | 1 | 2.7506 | 2.755549 | 7.57 | 0.030414 | 0.1911 | 0.1785873 | -0.01324809 | 0.0424 | 41.3692
9956 | 13.898333 | 2.8946 | 37.0637 | 1 | 2.7572 | 2.755815 | 7.6 | 0.030633 | 0.1903 | 0.1785993 | -0.01321581 | 0.0422 | 41.3689
9957 | 13.899722 | 2.8946 | 37.0677 | 1 | 2.7716 | 2.756043 | 7.68 | 0.031117 | 0.1917 | 0.1786112 | -0.01318131 | 0.0419 | 41.3686
9958 | 13.901111 | 2.894 | 37.0717 | 1 | 2.765 | 2.756332 | 7.65 | 0.030897 | 0.1923 | 0.1786227 | -0.01314589 | 0.0417 | 41.3686
9959 | 13.9025 | 2.894 | 37.0757 | 1 | 2.7532 | 2.756526 | 7.58 | 0.030502 | 0.1921 | 0.178635 | -0.01311797 | 0.0415 | 41.3688
9960 | 13.903889 | 2.8932 | 37.0798 | 1 | 2.7558 | 2.756716 | 7.59 | 0.03059 | 0.1916 | 0.1786475 | -0.01308378 | 0.0412 | 41.3686
9961 | 13.905278 | 2.8932 | 37.0838 | 1 | 2.7585 | 2.756971 | 7.61 | 0.030677 | 0.1913 | 0.1786598 | -0.01305087 | 0.041 | 41.3685
9962 | 13.906667 | 2.8924 | 37.0878 | 1 | 2.7532 | 2.757246 | 7.58 | 0.030502 | 0.1904 | 0.1786718 | -0.01301996 | 0.0407 | 41.3685
9963 | 13.908056 | 2.8924 | 37.0918 | 1 | 2.7624 | 2.757549 | 7.63 | 0.030809 | 0.1905 | 0.1786842 | -0.01298936 | 0.0405 | 41.3682
9964 | 13.909444 | 2.8916 | 37.0958 | 1 | 2.7545 | 2.757762 | 7.59 | 0.030546 | 0.1899 | 0.1786953 | -0.01295978 | 0.0402 | 41.3683
9965 | 13.910833 | 2.8916 | 37.0998 | 1 | 2.7716 | 2.758056 | 7.68 | 0.031117 | 0.1904 | 0.1787068 | -0.01292929 | 0.04 | 41.3679
9966 | 13.912222 | 2.8907 | 37.1039 | 1 | 2.769 | 2.758306 | 7.67 | 0.031029 | 0.1909 | 0.1787181 | -0.01289893 | 0.0397 | 41.3678
9967 | 13.913611 | 2.8907 | 37.1079 | 1 | 2.7611 | 2.758601 | 7.62 | 0.030765 | 0.191 | 0.1787294 | -0.01287074 | 0.0395 | 41.3679
9968 | 13.915 | 2.8898 | 37.1119 | 1 | 2.7387 | 2.758848 | 7.5 | 0.030022 | 0.1899 | 0.1787401 | -0.0128421 | 0.0392 | 41.3683
9969 | 13.916389 | 2.8898 | 37.1159 | 1 | 2.7426 | 2.759052 | 7.52 | 0.030152 | 0.188 | 0.17875 | -0.01281521 | 0.0389 | 41.3681
9970 | 13.917778 | 2.8889 | 37.1199 | 1 | 2.7611 | 2.759315 | 7.62 | 0.030765 | 0.1883 | 0.1787609 | -0.01278766 | 0.0386 | 41.3677
9971 | 13.919167 | 2.8889 | 37.1239 | 1 | 2.7663 | 2.759573 | 7.65 | 0.030941 | 0.1881 | 0.1787718 | -0.0127608 | 0.0383 | 41.3675
9972 | 13.920556 | 2.8879 | 37.1279 | 1 | 2.7558 | 2.759872 | 7.59 | 0.03059 | 0.1874 | 0.178783 | -0.01273489 | 0.0381 | 41.3676
9973 | 13.921944 | 2.8879 | 37.1319 | 1 | 2.7545 | 2.760084 | 7.59 | 0.030546 | 0.1872 | 0.1787937 | -0.01271017 | 0.0378 | 41.3675
9974 | 13.923333 | 2.8869 | 37.136 | 1 | 2.765 | 2.760364 | 7.65 | 0.030897 | 0.1873 | 0.1788047 | -0.01268599 | 0.0375 | 41.3672
9975 | 13.924722 | 2.8869 | 37.14 | 1 | 2.7558 | 2.760612 | 7.59 | 0.03059 | 0.1869 | 0.1788154 | -0.01266477 | 0.0372 | 41.3673
9976 | 13.926111 | 2.8858 | 37.144 | 1 | 2.7598 | 2.760866 | 7.62 | 0.030721 | 0.1868 | 0.1788255 | -0.01264148 | 0.0369 | 41.3672
9977 | 13.9275 | 2.8858 | 37.148 | 1 | 2.7663 | 2.761025 | 7.65 | 0.030941 | 0.1871 | 0.1788352 | -0.0126184 | 0.0366 | 41.367
9978 | 13.928889 | 2.8847 | 37.152 | 1 | 2.7637 | 2.761253 | 7.64 | 0.030853 | 0.1872 | 0.1788449 | -0.0125953 | 0.0363 | 41.3669
9979 | 13.930278 | 2.8847 | 37.156 | 1 | 2.765 | 2.761572 | 7.65 | 0.030897 | 0.1874 | 0.1788545 | -0.01257145 | 0.036 | 41.3668
9980 | 13.931667 | 2.8837 | 37.16 | 1 | 2.7558 | 2.761787 | 7.59 | 0.03059 | 0.1874 | 0.1788639 | -0.01254854 | 0.0357 | 41.3669
9981 | 13.933056 | 2.8837 | 37.164 | 1 | 2.7677 | 2.762009 | 7.66 | 0.030985 | 0.1876 | 0.1788735 | -0.01252682 | 0.0353 | 41.3666
9982 | 13.934444 | 2.8826 | 37.168 | 1 | 2.7637 | 2.762216 | 7.64 | 0.030853 | 0.1871 | 0.1788831 | -0.01250581 | 0.035 | 41.3666
9983 | 13.935833 | 2.8826 | 37.172 | 1 | 2.7755 | 2.762481 | 7.7 | 0.031249 | 0.188 | 0.1788928 | -0.01248055 | 0.0347 | 41.3663
9984 | 13.937222 | 2.8814 | 37.176 | 1 | 2.7572 | 2.762724 | 7.6 | 0.030633 | 0.1872 | 0.1789016 | -0.01245946 | 0.0344 | 41.3666
9985 | 13.938611 | 2.8814 | 37.18 | 1 | 2.7716 | 2.762941 | 7.68 | 0.031117 | 0.1885 | 0.1789101 | -0.01243615 | 0.0341 | 41.3662
9986 | 13.94 | 2.8803 | 37.184 | 1 | 2.7637 | 2.763199 | 7.64 | 0.030853 | 0.1891 | 0.1789178 | -0.01241144 | 0.0338 | 41.3663
9987 | 13.941389 | 2.8803 | 37.188 | 1 | 2.7637 | 2.763441 | 7.64 | 0.030853 | 0.1898 | 0.1789251 | -0.01238557 | 0.0335 | 41.3662
9988 | 13.942778 | 2.8793 | 37.192 | 1 | 2.7611 | 2.76377 | 7.62 | 0.030765 | 0.1897 | 0.1789324 | -0.01236017 | 0.0332 | 41.3662
9989 | 13.944167 | 2.8793 | 37.196 | 1 | 2.7663 | 2.763973 | 7.65 | 0.030941 | 0.1898 | 0.1789389 | -0.01233498 | 0.0329 | 41.366
9990 | 13.945556 | 2.8782 | 37.2 | 1 | 2.7611 | 2.764226 | 7.62 | 0.030765 | 0.1897 | 0.1789449 | -0.01230954 | 0.0326 | 41.366
9991 | 13.946944 | 2.8782 | 37.204 | 1 | 2.7716 | 2.764527 | 7.68 | 0.031117 | 0.1894 | 0.17895 | -0.01228286 | 0.0323 | 41.3657
9992 | 13.948333 | 2.8772 | 37.208 | 1 | 2.7663 | 2.76475 | 7.65 | 0.030941 | 0.1893 | 0.1789556 | -0.01225815 | 0.032 | 41.3658
9993 | 13.949722 | 2.8772 | 37.212 | 1 | 2.7663 | 2.765039 | 7.65 | 0.030941 | 0.1894 | 0.1789611 | -0.01223422 | 0.0317 | 41.3657
9994 | 13.951111 | 2.8762 | 37.216 | 1 | 2.7624 | 2.765326 | 7.63 | 0.030809 | 0.1891 | 0.1789658 | -0.01221261 | 0.0314 | 41.3657
9995 | 13.9525 | 2.8762 | 37.22 | 1 | 2.7729 | 2.76554 | 7.69 | 0.031161 | 0.1898 | 0.1789701 | -0.01219067 | 0.0311 | 41.3654
9996 | 13.953889 | 2.8752 | 37.224 | 1 | 2.7545 | 2.765849 | 7.59 | 0.030546 | 0.1889 | 0.1789747 | -0.01217041 | 0.0308 | 41.3657
9997 | 13.955556 | 2.8752 | 37.228 | 1 | 2.769 | 2.766074 | 7.67 | 0.031029 | 0.1889 | 0.1789785 | -0.01215053 | 0.0306 | 41.3656
9998 | 13.956944 | 2.8741 | 37.232 | 1 | 2.7611 | 2.76636 | 7.62 | 0.030765 | 0.1878 | 0.1789802 | -0.01213299 | 0.0303 | 41.3657
9999 | 13.958333 | 2.8741 | 37.236 | 1 | 2.7716 | 2.766624 | 7.68 | 0.031117 | 0.1814 | 0.1789818 | -0.01203428 | 0.03 | 41.3654
10000 | 13.959722 | 2.8734 | 37.24 | 1 | 2.7677 | 2.766834 | 7.66 | 0.030985 | 0.1809 | 0.1789817 | -0.01202593 | 0.0297 | 41.3654
10001 | 13.961111 | 2.8734 | 37.244 | 1 | 2.7585 | 2.767038 | 7.61 | 0.030677 | 0.1803 | 0.1789807 | -0.01201886 | 0.0295 | 41.3655
10002 | 13.9625 | 2.8724 | 37.2479 | 1 | 2.7755 | 2.767286 | 7.7 | 0.031249 | 0.1812 | 0.1789787 | -0.01200972 | 0.0292 | 41.3651
10003 | 13.963889 | 2.8724 | 37.2519 | 1 | 2.7572 | 2.767492 | 7.6 | 0.030633 | 0.1806 | 0.1789757 | -0.01200206 | 0.0289 | 41.3654
10004 | 13.965278 | 2.8713 | 37.2559 | 1 | 2.7768 | 2.767739 | 7.71 | 0.031293 | 0.1814 | 0.1789718 | -0.01199193 | 0.0286 | 41.365
10005 | 13.966667 | 2.8713 | 37.2599 | 1 | 2.7859 | 2.767994 | 7.76 | 0.031603 | 0.1829 | 0.1789674 | -0.01197803 | 0.0284 | 41.3647
10006 | 13.968056 | 2.8703 | 37.2639 | 1 | 2.7807 | 2.768227 | 7.73 | 0.031426 | 0.1847 | 0.178962 | -0.01196044 | 0.0281 | 41.3647
10007 | 13.969444 | 2.8703 | 37.2679 | 1 | 2.769 | 2.768475 | 7.67 | 0.031029 | 0.1848 | 0.178956 | -0.01194352 | 0.0278 | 41.3649
10008 | 13.970833 | 2.8693 | 37.2719 | 1 | 2.7624 | 2.768751 | 7.63 | 0.030809 | 0.1847 | 0.1789487 | -0.01192647 | 0.0275 | 41.3649
10009 | 13.972222 | 2.8693 | 37.2759 | 1 | 2.769 | 2.769 | 7.67 | 0.031029 | 0.1835 | 0.178941 | -0.01191284 | 0.0273 | 41.3647
10010 | 13.973611 | 2.8682 | 37.2798 | 1 | 2.7611 | 2.769224 | 7.62 | 0.030765 | 0.1827 | 0.1789335 | -0.01189991 | 0.027 | 41.3648
10011 | 13.975 | 2.8682 | 37.2838 | 1 | 2.7794 | 2.76947 | 7.73 | 0.031382 | 0.184 | 0.1789259 | -0.01188421 | 0.0267 | 41.3644
10012 | 13.976389 | 2.8672 | 37.2878 | 1 | 2.7703 | 2.769694 | 7.67 | 0.031073 | 0.1829 | 0.1789186 | -0.01187059 | 0.0264 | 41.3645
10013 | 13.977778 | 2.8672 | 37.2918 | 1 | 2.7755 | 2.769952 | 7.7 | 0.031249 | 0.1827 | 0.178911 | -0.01185864 | 0.0261 | 41.3643
10014 | 13.979167 | 2.8662 | 37.2958 | 1 | 2.7677 | 2.770179 | 7.66 | 0.030985 | 0.182 | 0.1789021 | -0.01184909 | 0.0259 | 41.3644
10015 | 13.980556 | 2.8662 | 37.2997 | 1 | 2.7598 | 2.770464 | 7.62 | 0.030721 | 0.1813 | 0.1788931 | -0.01184132 | 0.0256 | 41.3645
10016 | 13.981944 | 2.8651 | 37.3037 | 1 | 2.7624 | 2.770743 | 7.63 | 0.030809 | 0.1809 | 0.1788836 | -0.01183552 | 0.0253 | 41.3644
10017 | 13.983333 | 2.8651 | 37.3077 | 1 | 2.7558 | 2.771028 | 7.59 | 0.03059 | 0.1794 | 0.1788731 | -0.01183394 | 0.025 | 41.3644
10018 | 13.984722 | 2.8639 | 37.3117 | 1 | 2.7781 | 2.771327 | 7.72 | 0.031338 | 0.1796 | 0.1788617 | -0.0118306 | 0.0247 | 41.3639
10019 | 13.986111 | 2.8639 | 37.3157 | 1 | 2.7781 | 2.771599 | 7.72 | 0.031338 | 0.1802 | 0.1788494 | -0.01182082 | 0.0244 | 41.3638
10020 | 13.9875 | 2.8628 | 37.3196 | 1 | 2.7742 | 2.771861 | 7.7 | 0.031205 | 0.1809 | 0.1788369 | -0.01181491 | 0.0241 | 41.3639
10021 | 13.988889 | 2.8628 | 37.3236 | 1 | 2.7598 | 2.772098 | 7.62 | 0.030721 | 0.1794 | 0.178824 | -0.01181137 | 0.0239 | 41.3641
10022 | 13.990278 | 2.8617 | 37.3276 | 1 | 2.7663 | 2.772396 | 7.65 | 0.030941 | 0.1791 | 0.1788111 | -0.01180972 | 0.0236 | 41.3639
10023 | 13.991667 | 2.8617 | 37.3316 | 1 | 2.7794 | 2.772675 | 7.73 | 0.031382 | 0.1793 | 0.1787978 | -0.01180822 | 0.0233 | 41.3635
10024 | 13.993056 | 2.8605 | 37.3355 | 1 | 2.7637 | 2.772893 | 7.64 | 0.030853 | 0.1787 | 0.1787839 | -0.01180729 | 0.023 | 41.3638
10025 | 13.994444 | 2.8605 | 37.3395 | 1 | 2.7716 | 2.773184 | 7.68 | 0.031117 | 0.1789 | 0.1787693 | -0.01180723 | 0.0226 | 41.3636
10026 | 13.995833 | 2.8592 | 37.3435 | 1 | 2.782 | 2.773452 | 7.74 | 0.03147 | 0.1794 | 0.1787537 | -0.01180633 | 0.0223 | 41.3633
10027 | 13.997222 | 2.8592 | 37.3475 | 1 | 2.7794 | 2.773694 | 7.73 | 0.031382 | 0.1797 | 0.1787377 | -0.01180478 | 0.022 | 41.3632
10028 | 13.998611 | 2.858 | 37.3514 | 1 | 2.7755 | 2.774004 | 7.7 | 0.031249 | 0.1801 | 0.1787217 | -0.01180269 | 0.0217 | 41.3633
10029 | 14 | 2.858 | 37.3554 | 1 | 2.769 | 2.774224 | 7.67 | 0.031029 | 0.1794 | 0.1787049 | -0.0117927 | 0.0214 | 41.3633
10030 | 14.001389 | 2.8568 | 37.3594 | 1 | 2.7846 | 2.77445 | 7.75 | 0.031559 | 0.1802 | 0.1786875 | -0.01179046 | 0.0211 | 41.3629
10031 | 14.002778 | 2.8568 | 37.3633 | 1 | 2.7794 | 2.774672 | 7.73 | 0.031382 | 0.1806 | 0.17867 | -0.01178757 | 0.0208 | 41.363
10032 | 14.004167 | 2.8556 | 37.3673 | 1 | 2.7742 | 2.774916 | 7.7 | 0.031205 | 0.1805 | 0.1786521 | -0.01178496 | 0.0205 | 41.363
10033 | 14.005556 | 2.8556 | 37.3713 | 1 | 2.7898 | 2.775185 | 7.78 | 0.031736 | 0.1817 | 0.1786337 | -0.01177918 | 0.0201 | 41.3626
10034 | 14.006944 | 2.8543 | 37.3752 | 1 | 2.7624 | 2.77544 | 7.63 | 0.030809 | 0.1804 | 0.1786154 | -0.01177528 | 0.0198 | 41.3631
10035 | 14.008333 | 2.8543 | 37.3792 | 1 | 2.782 | 2.775696 | 7.74 | 0.03147 | 0.1814 | 0.1785966 | -0.01176892 | 0.0195 | 41.3627
10036 | 14.009722 | 2.8531 | 37.3832 | 1 | 2.7742 | 2.775979 | 7.7 | 0.031205 | 0.1809 | 0.1785766 | -0.01176293 | 0.0192 | 41.3628
10037 | 14.011111 | 2.8531 | 37.3871 | 1 | 2.7833 | 2.77622 | 7.75 | 0.031514 | 0.1809 | 0.178556 | -0.01175871 | 0.0189 | 41.3625
10038 | 14.0125 | 2.8519 | 37.3911 | 1 | 2.7794 | 2.77645 | 7.73 | 0.031382 | 0.1812 | 0.1785359 | -0.01175446 | 0.0186 | 41.3625
10039 | 14.013889 | 2.8519 | 37.395 | 1 | 2.7898 | 2.776656 | 7.78 | 0.031736 | 0.1821 | 0.1785162 | -0.01173946 | 0.0183 | 41.3623
10040 | 14.015278 | 2.8507 | 37.399 | 1 | 2.7716 | 2.776922 | 7.68 | 0.031117 | 0.1817 | 0.1784961 | -0.01173426 | 0.018 | 41.3626
10041 | 14.016944 | 2.8507 | 37.403 | 1 | 2.7807 | 2.777184 | 7.73 | 0.031426 | 0.1821 | 0.1784758 | -0.01172731 | 0.0177 | 41.3626
10042 | 14.018333 | 2.8496 | 37.4069 | 1 | 2.7885 | 2.777406 | 7.78 | 0.031692 | 0.1837 | 0.1784552 | -0.0117175 | 0.0174 | 41.3624
10043 | 14.019722 | 2.8496 | 37.4109 | 1 | 2.7833 | 2.777653 | 7.75 | 0.031514 | 0.1843 | 0.1784348 | -0.01170736 | 0.0171 | 41.3624
10044 | 14.021111 | 2.8484 | 37.4148 | 1 | 2.7413 | 2.778002 | 7.51 | 0.030109 | 0.1811 | 0.1784138 | -0.01170293 | 0.0168 | 41.3632
10045 | 14.0225 | 2.8484 | 37.4188 | 1 | 2.7611 | 2.778236 | 7.62 | 0.030765 | 0.1794 | 0.1783931 | -0.01170228 | 0.0165 | 41.3628
10046 | 14.023889 | 2.8473 | 37.4228 | 1 | 2.7703 | 2.778529 | 7.67 | 0.031073 | 0.1784 | 0.1783718 | -0.0117024 | 0.0162 | 41.3625
10047 | 14.025278 | 2.8473 | 37.4267 | 1 | 2.7716 | 2.778812 | 7.68 | 0.031117 | 0.1787 | 0.1783518 | -0.01170148 | 0.0159 | 41.3624
10048 | 14.026667 | 2.8461 | 37.4307 | 1 | 2.7807 | 2.779098 | 7.73 | 0.031426 | 0.1799 | 0.1783325 | -0.01169729 | 0.0156 | 41.3622
10049 | 14.028056 | 2.8461 | 37.4346 | 1 | 2.7716 | 2.779383 | 7.68 | 0.031117 | 0.1797 | 0.1783121 | -0.01169018 | 0.0153 | 41.3623
10050 | 14.029444 | 2.845 | 37.4386 | 1 | 2.7781 | 2.779615 | 7.72 | 0.031338 | 0.1791 | 0.1782921 | -0.01168764 | 0.0151 | 41.3621
10051 | 14.030833 | 2.845 | 37.4425 | 1 | 2.7781 | 2.779899 | 7.72 | 0.031338 | 0.1789 | 0.1782727 | -0.01168718 | 0.0148 | 41.3621
10052 | 14.032222 | 2.8439 | 37.4465 | 1 | 2.7872 | 2.780128 | 7.77 | 0.031647 | 0.1795 | 0.1782528 | -0.01168445 | 0.0145 | 41.3618
10053 | 14.033611 | 2.8439 | 37.4504 | 1 | 2.7794 | 2.780396 | 7.73 | 0.031382 | 0.1795 | 0.1782327 | -0.011683 | 0.0142 | 41.3619
10054 | 14.035 | 2.8428 | 37.4544 | 1 | 2.782 | 2.780627 | 7.74 | 0.03147 | 0.1794 | 0.1782122 | -0.01168271 | 0.014 | 41.3618
10055 | 14.036389 | 2.8428 | 37.4583 | 1 | 2.7768 | 2.780858 | 7.71 | 0.031293 | 0.1783 | 0.1781919 | -0.01168279 | 0.0137 | 41.3619
10056 | 14.037778 | 2.8418 | 37.4623 | 1 | 2.7898 | 2.781125 | 7.78 | 0.031736 | 0.1793 | 0.1781721 | -0.01168182 | 0.0134 | 41.3615
10057 | 14.039167 | 2.8418 | 37.4662 | 1 | 2.7742 | 2.781348 | 7.7 | 0.031205 | 0.1789 | 0.1781522 | -0.0116804 | 0.0132 | 41.3618
10058 | 14.040556 | 2.8407 | 37.4702 | 1 | 2.7781 | 2.781539 | 7.72 | 0.031338 | 0.1788 | 0.1781319 | -0.01167894 | 0.0129 | 41.3616
10059 | 14.041944 | 2.8407 | 37.4741 | 1 | 2.7898 | 2.781815 | 7.78 | 0.031736 | 0.1796 | 0.1781114 | -0.01167191 | 0.0126 | 41.3614
10060 | 14.043333 | 2.8397 | 37.4781 | 1 | 2.7885 | 2.782101 | 7.78 | 0.031692 | 0.1804 | 0.1780902 | -0.01166727 | 0.0124 | 41.3613
10061 | 14.044722 | 2.8397 | 37.482 | 1 | 2.7781 | 2.782339 | 7.72 | 0.031338 | 0.1799 | 0.1780681 | -0.0116642 | 0.0121 | 41.3615
10062 | 14.046111 | 2.8388 | 37.486 | 1 | 2.7846 | 2.782576 | 7.75 | 0.031559 | 0.1804 | 0.1780455 | -0.0116615 | 0.0119 | 41.3613
10063 | 14.0475 | 2.8388 | 37.4899 | 1 | 2.7781 | 2.782816 | 7.72 | 0.031338 | 0.1805 | 0.1780232 | -0.01165956 | 0.0117 | 41.3614
10064 | 14.048889 | 2.8379 | 37.4939 | 1 | 2.782 | 2.783094 | 7.74 | 0.03147 | 0.1806 | 0.1780008 | -0.01165768 | 0.0114 | 41.3612
10065 | 14.050278 | 2.8379 | 37.4978 | 1 | 2.7885 | 2.783369 | 7.78 | 0.031692 | 0.1811 | 0.1779785 | -0.01165517 | 0.0112 | 41.361
10066 | 14.051667 | 2.8369 | 37.5017 | 1 | 2.7924 | 2.783702 | 7.8 | 0.031825 | 0.1815 | 0.1779555 | -0.01165222 | 0.011 | 41.3609
10067 | 14.053056 | 2.8369 | 37.5057 | 1 | 2.7911 | 2.783942 | 7.79 | 0.03178 | 0.1824 | 0.177932 | -0.01164732 | 0.0107 | 41.3609
10068 | 14.054444 | 2.8361 | 37.5096 | 1 | 2.7755 | 2.784234 | 7.7 | 0.031249 | 0.1822 | 0.1779097 | -0.01164189 | 0.0105 | 41.3611
10069 | 14.055833 | 2.8361 | 37.5136 | 1 | 2.7807 | 2.784467 | 7.73 | 0.031426 | 0.1823 | 0.1778874 | -0.01162702 | 0.0103 | 41.3609
10070 | 14.057222 | 2.8353 | 37.5175 | 1 | 2.795 | 2.784678 | 7.81 | 0.031914 | 0.1833 | 0.1778658 | -0.01161944 | 0.0101 | 41.3606
10071 | 14.058611 | 2.8353 | 37.5215 | 1 | 2.7794 | 2.784931 | 7.73 | 0.031382 | 0.183 | 0.1778443 | -0.01161232 | 0.0099 | 41.3609
10072 | 14.06 | 2.8345 | 37.5254 | 1 | 2.7807 | 2.785256 | 7.73 | 0.031426 | 0.1826 | 0.1778233 | -0.01160667 | 0.0097 | 41.3608
10073 | 14.061389 | 2.8345 | 37.5293 | 1 | 2.7846 | 2.785459 | 7.75 | 0.031559 | 0.183 | 0.1778021 | -0.01160019 | 0.0094 | 41.3607
10074 | 14.062778 | 2.8337 | 37.5333 | 1 | 2.7898 | 2.78566 | 7.78 | 0.031736 | 0.1835 | 0.1777801 | -0.01159428 | 0.0092 | 41.3605
10075 | 14.064167 | 2.8337 | 37.5372 | 1 | 2.7768 | 2.785931 | 7.71 | 0.031293 | 0.1825 | 0.1777575 | -0.01159215 | 0.009 | 41.3607
10076 | 14.065556 | 2.8329 | 37.5411 | 1 | 2.7807 | 2.786168 | 7.73 | 0.031426 | 0.1823 | 0.1777346 | -0.01159109 | 0.0088 | 41.3606
10077 | 14.066944 | 2.8329 | 37.5451 | 1 | 2.7703 | 2.786439 | 7.67 | 0.031073 | 0.1804 | 0.1777121 | -0.01159453 | 0.0086 | 41.3607
10078 | 14.068333 | 2.8321 | 37.549 | 1 | 2.7859 | 2.786698 | 7.76 | 0.031603 | 0.1808 | 0.1776895 | -0.01159763 | 0.0085 | 41.3604
10079 | 14.069722 | 2.8321 | 37.5529 | 1 | 2.7898 | 2.786914 | 7.78 | 0.031736 | 0.1806 | 0.177667 | -0.01158097 | 0.0083 | 41.3603
10080 | 14.071111 | 2.8314 | 37.5591 | 1 | 2.782 | 2.78717 | 7.74 | 0.03147 | 0.1806 | 0.1776444 | -0.01158452 | 0.0081 | 41.3595
10081 | 14.073333 | 2.8314 | 37.563 | 1 | 2.7924 | 2.787426 | 7.8 | 0.031825 | 0.1812 | 0.177622 | -0.01158693 | 0.0079 | 41.3601
10082 | 14.074722 | 2.8306 | 37.567 | 1 | 2.7794 | 2.787613 | 7.73 | 0.031382 | 0.1811 | 0.1775996 | -0.01159082 | 0.0077 | 41.3603
10083 | 14.076111 | 2.8306 | 37.5709 | 1 | 2.7859 | 2.78787 | 7.76 | 0.031603 | 0.1804 | 0.1775775 | -0.01159598 | 0.0075 | 41.3601
10084 | 14.0775 | 2.8298 | 37.5748 | 1 | 2.7976 | 2.788154 | 7.83 | 0.032003 | 0.1811 | 0.1775558 | -0.01159981 | 0.0073 | 41.3599
10085 | 14.078889 | 2.8298 | 37.5787 | 1 | 2.7898 | 2.788438 | 7.78 | 0.031736 | 0.1812 | 0.1775344 | -0.01160402 | 0.0071 | 41.36
10086 | 14.080278 | 2.8291 | 37.5827 | 1 | 2.7846 | 2.788691 | 7.75 | 0.031559 | 0.1806 | 0.177514 | -0.011609 | 0.007 | 41.36
10087 | 14.081667 | 2.8291 | 37.5866 | 1 | 2.7833 | 2.788885 | 7.75 | 0.031514 | 0.1805 | 0.1774938 | -0.01161345 | 0.0068 | 41.36
10088 | 14.083333 | 2.8283 | 37.5905 | 1 | 2.795 | 2.789138 | 7.81 | 0.031914 | 0.1806 | 0.1774733 | -0.01161767 | 0.0066 | 41.36
10089 | 14.084722 | 2.8283 | 37.5945 | 1 | 2.7898 | 2.789406 | 7.78 | 0.031736 | 0.1806 | 0.1774532 | -0.01160068 | 0.0064 | 41.36
10090 | 14.086111 | 2.8277 | 37.5984 | 1 | 2.7937 | 2.789677 | 7.81 | 0.031869 | 0.181 | 0.177434 | -0.01160414 | 0.0062 | 41.3599
10091 | 14.0875 | 2.8277 | 37.6023 | 1 | 2.7885 | 2.789895 | 7.78 | 0.031692 | 0.1809 | 0.1774139 | -0.01160666 | 0.0061 | 41.36
10092 | 14.088889 | 2.8269 | 37.6062 | 1 | 2.7872 | 2.790179 | 7.77 | 0.031647 | 0.18 | 0.1773939 | -0.01161056 | 0.0059 | 41.36
10093 | 14.090278 | 2.8269 | 37.6102 | 1 | 2.7794 | 2.790468 | 7.73 | 0.031382 | 0.1786 | 0.1773737 | -0.01161753 | 0.0057 | 41.36
10094 | 14.091667 | 2.8262 | 37.6141 | 1 | 2.8028 | 2.790669 | 7.86 | 0.032181 | 0.1798 | 0.1773546 | -0.01162096 | 0.0056 | 41.3595
10095 | 14.093056 | 2.8262 | 37.618 | 1 | 2.8067 | 2.790931 | 7.88 | 0.032315 | 0.1814 | 0.1773359 | -0.01161994 | 0.0054 | 41.3594
10096 | 14.094444 | 2.8256 | 37.6219 | 1 | 2.8015 | 2.791194 | 7.85 | 0.032136 | 0.1825 | 0.1773167 | -0.01161819 | 0.0052 | 41.3595
10097 | 14.095833 | 2.8256 | 37.6259 | 1 | 2.7989 | 2.79143 | 7.83 | 0.032047 | 0.1832 | 0.1772969 | -0.01161531 | 0.0051 | 41.3595
10098 | 14.097222 | 2.8249 | 37.6298 | 1 | 2.782 | 2.791667 | 7.74 | 0.03147 | 0.1828 | 0.1772769 | -0.01161299 | 0.0049 | 41.3598
10099 | 14.098611 | 2.8249 | 37.6337 | 1 | 2.7898 | 2.791907 | 7.78 | 0.031736 | 0.1833 | 0.1772562 | -0.01159313 | 0.0047 | 41.3596
10100 | 14.1 | 2.8244 | 37.6376 | 1 | 2.7885 | 2.792183 | 7.78 | 0.031692 | 0.1829 | 0.1772359 | -0.01159067 | 0.0046 | 41.3596
10101 | 14.101389 | 2.8244 | 37.6416 | 1 | 2.7976 | 2.792457 | 7.83 | 0.032003 | 0.1837 | 0.177215 | -0.01158527 | 0.0045 | 41.3593
10102 | 14.102778 | 2.8239 | 37.6455 | 1 | 2.7911 | 2.792674 | 7.79 | 0.03178 | 0.1834 | 0.1771944 | -0.01158055 | 0.0043 | 41.3594
10103 | 14.104167 | 2.8239 | 37.6494 | 1 | 2.7716 | 2.792931 | 7.68 | 0.031117 | 0.1821 | 0.177174 | -0.01157719 | 0.0042 | 41.3597
10104 | 14.105556 | 2.8233 | 37.6533 | 1 | 2.7924 | 2.793172 | 7.8 | 0.031825 | 0.1822 | 0.1771537 | -0.01157379 | 0.004 | 41.3593
10105 | 14.106944 | 2.8233 | 37.6572 | 1 | 2.7833 | 2.793488 | 7.75 | 0.031514 | 0.1819 | 0.1771332 | -0.01157077 | 0.0039 | 41.3594
10106 | 14.108333 | 2.8228 | 37.6612 | 1 | 2.7937 | 2.793832 | 7.81 | 0.031869 | 0.182 | 0.1771125 | -0.0115678 | 0.0038 | 41.3591
10107 | 14.109722 | 2.8228 | 37.6651 | 1 | 2.8015 | 2.794113 | 7.85 | 0.032136 | 0.1827 | 0.1770908 | -0.0115643 | 0.0036 | 41.3589
10108 | 14.111111 | 2.8224 | 37.669 | 1 | 2.7768 | 2.794406 | 7.71 | 0.031293 | 0.1815 | 0.1770694 | -0.01156247 | 0.0035 | 41.3594
10109 | 14.1125 | 2.8224 | 37.6729 | 1 | 2.7937 | 2.794657 | 7.81 | 0.031869 | 0.1811 | 0.177048 | -0.01154963 | 0.0034 | 41.359
10110 | 14.113889 | 2.8219 | 37.6768 | 1 | 2.7859 | 2.7949 | 7.76 | 0.031603 | 0.1809 | 0.1770264 | -0.01154904 | 0.0033 | 41.3591
10111 | 14.115278 | 2.8219 | 37.6808 | 1 | 2.7976 | 2.795188 | 7.83 | 0.032003 | 0.1808 | 0.1770044 | -0.01154942 | 0.0032 | 41.3588
10112 | 14.116667 | 2.8215 | 37.6847 | 1 | 2.8002 | 2.795487 | 7.84 | 0.032092 | 0.181 | 0.1769831 | -0.01154975 | 0.0031 | 41.3587
10113 | 14.118056 | 2.8215 | 37.6886 | 1 | 2.795 | 2.795752 | 7.81 | 0.031914 | 0.1803 | 0.1769617 | -0.01155206 | 0.003 | 41.3588
10114 | 14.119444 | 2.8211 | 37.6925 | 1 | 2.7885 | 2.796029 | 7.78 | 0.031692 | 0.1804 | 0.1769405 | -0.01155372 | 0.0029 | 41.3589
10115 | 14.120833 | 2.8211 | 37.6965 | 1 | 2.7794 | 2.796326 | 7.73 | 0.031382 | 0.1785 | 0.176919 | -0.01155885 | 0.0028 | 41.359
10116 | 14.122222 | 2.8207 | 37.7004 | 1 | 2.7976 | 2.796568 | 7.83 | 0.032003 | 0.1788 | 0.1768972 | -0.01156224 | 0.0027 | 41.3586
10117 | 14.123611 | 2.8207 | 37.7043 | 1 | 2.7924 | 2.796845 | 7.8 | 0.031825 | 0.1787 | 0.1768754 | -0.01156558 | 0.0026 | 41.3586
10118 | 14.125 | 2.8203 | 37.7082 | 1 | 2.8028 | 2.79716 | 7.86 | 0.032181 | 0.1794 | 0.1768536 | -0.01156899 | 0.0025 | 41.3584
10119 | 14.126389 | 2.8203 | 37.7122 | 1 | 2.795 | 2.797429 | 7.81 | 0.031914 | 0.1791 | 0.1768321 | -0.01155947 | 0.0025 | 41.3585
10120 | 14.127778 | 2.8201 | 37.7161 | 1 | 2.7898 | 2.797696 | 7.78 | 0.031736 | 0.1787 | 0.1768105 | -0.0115643 | 0.0024 | 41.3585
10121 | 14.129167 | 2.8201 | 37.72 | 1 | 2.8196 | 2.797952 | 7.95 | 0.032762 | 0.1798 | 0.1767897 | -0.0115668 | 0.0023 | 41.3579
10122 | 14.130556 | 2.8198 | 37.7239 | 1 | 2.8002 | 2.798181 | 7.84 | 0.032092 | 0.1805 | 0.1767693 | -0.01156746 | 0.0023 | 41.3583
10123 | 14.131944 | 2.8198 | 37.7279 | 1 | 2.8002 | 2.798484 | 7.84 | 0.032092 | 0.1809 | 0.1767484 | -0.01156698 | 0.0022 | 41.3582
10124 | 14.133333 | 2.8196 | 37.7318 | 1 | 2.7898 | 2.798747 | 7.78 | 0.031736 | 0.1799 | 0.1767282 | -0.01156967 | 0.0022 | 41.3583
10125 | 14.134722 | 2.8196 | 37.7357 | 1 | 2.7989 | 2.798993 | 7.83 | 0.032047 | 0.1801 | 0.176708 | -0.01157241 | 0.0021 | 41.3581
10126 | 14.136111 | 2.8193 | 37.7396 | 1 | 2.7937 | 2.799233 | 7.81 | 0.031869 | 0.18 | 0.1766871 | -0.01157782 | 0.002 | 41.3582
10127 | 14.1375 | 2.8193 | 37.7435 | 1 | 2.8015 | 2.799549 | 7.85 | 0.032136 | 0.1802 | 0.1766664 | -0.01158189 | 0.002 | 41.358
10128 | 14.138889 | 2.8191 | 37.7474 | 1 | 2.8041 | 2.799799 | 7.86 | 0.032225 | 0.1802 | 0.1766465 | -0.01158672 | 0.0019 | 41.3579
10129 | 14.140278 | 2.8191 | 37.7514 | 1 | 2.8054 | 2.800047 | 7.87 | 0.03227 | 0.1808 | 0.1766268 | -0.01157111 | 0.0019 | 41.3578
10130 | 14.141944 | 2.8189 | 37.7553 | 1 | 2.8015 | 2.800257 | 7.85 | 0.032136 | 0.1808 | 0.1766073 | -0.01157479 | 0.0018 | 41.3581
10131 | 14.143333 | 2.8189 | 37.7592 | 1 | 2.8106 | 2.80048 | 7.9 | 0.032449 | 0.1818 | 0.1765882 | -0.01157603 | 0.0018 | 41.3579
10132 | 14.144722 | 2.8188 | 37.7631 | 1 | 2.7963 | 2.80073 | 7.82 | 0.031958 | 0.1817 | 0.1765691 | -0.01157665 | 0.0018 | 41.3582
10133 | 14.146111 | 2.8188 | 37.767 | 1 | 2.8106 | 2.800982 | 7.9 | 0.032449 | 0.1828 | 0.1765497 | -0.01157653 | 0.0017 | 41.3578
10134 | 14.1475 | 2.8186 | 37.7709 | 1 | 2.8015 | 2.801282 | 7.85 | 0.032136 | 0.1828 | 0.1765307 | -0.01157548 | 0.0017 | 41.358
10135 | 14.148889 | 2.8186 | 37.7748 | 1 | 2.808 | 2.801547 | 7.88 | 0.032359 | 0.1834 | 0.176512 | -0.01157381 | 0.0016 | 41.3578
10136 | 14.150278 | 2.8185 | 37.7788 | 1 | 2.8067 | 2.801768 | 7.88 | 0.032315 | 0.1836 | 0.1764937 | -0.011571 | 0.0016 | 41.3578
10137 | 14.151667 | 2.8185 | 37.7827 | 1 | 2.8093 | 2.802044 | 7.89 | 0.032404 | 0.1841 | 0.1764762 | -0.01156697 | 0.0016 | 41.3577
10138 | 14.153056 | 2.8184 | 37.7866 | 1 | 2.7924 | 2.8023 | 7.8 | 0.031825 | 0.1829 | 0.1764589 | -0.0115657 | 0.0016 | 41.358
10139 | 14.154444 | 2.8184 | 37.7905 | 1 | 2.7937 | 2.802523 | 7.81 | 0.031869 | 0.1827 | 0.1764422 | -0.01154746 | 0.0015 | 41.3579
10140 | 14.155833 | 2.8184 | 37.7944 | 1 | 2.8015 | 2.802805 | 7.85 | 0.032136 | 0.1823 | 0.1764251 | -0.01154743 | 0.0015 | 41.3577
10141 | 14.157222 | 2.8184 | 37.7983 | 1 | 2.808 | 2.803038 | 7.88 | 0.032359 | 0.1824 | 0.176409 | -0.01154797 | 0.0015 | 41.3575
10142 | 14.158611 | 2.8182 | 37.8022 | 1 | 2.7885 | 2.80329 | 7.78 | 0.031692 | 0.181 | 0.1763941 | -0.01155027 | 0.0015 | 41.3579
10143 | 14.16 | 2.8182 | 37.8062 | 1 | 2.8041 | 2.803534 | 7.86 | 0.032225 | 0.1809 | 0.1763792 | -0.01155254 | 0.0014 | 41.3575
10144 | 14.161389 | 2.8181 | 37.8101 | 1 | 2.7937 | 2.803802 | 7.81 | 0.031869 | 0.18 | 0.1763641 | -0.01155576 | 0.0014 | 41.3577
10145 | 14.162778 | 2.8181 | 37.814 | 1 | 2.8157 | 2.804044 | 7.93 | 0.032627 | 0.1813 | 0.1763493 | -0.01155645 | 0.0014 | 41.3572
10146 | 14.164167 | 2.818 | 37.8179 | 1 | 2.7976 | 2.80429 | 7.83 | 0.032003 | 0.1806 | 0.1763358 | -0.01155861 | 0.0013 | 41.3575
10147 | 14.165556 | 2.818 | 37.8218 | 1 | 2.8015 | 2.80453 | 7.85 | 0.032136 | 0.1799 | 0.1763222 | -0.01156162 | 0.0013 | 41.3574
10148 | 14.166944 | 2.8178 | 37.8257 | 1 | 2.8093 | 2.804785 | 7.89 | 0.032404 | 0.18 | 0.176309 | -0.01156529 | 0.0013 | 41.3572
10149 | 14.168333 | 2.8178 | 37.8296 | 1 | 2.795 | 2.804994 | 7.81 | 0.031914 | 0.178 | 0.1762959 | -0.01155764 | 0.0012 | 41.3574
10150 | 14.169722 | 2.8177 | 37.8336 | 1 | 2.8132 | 2.805218 | 7.91 | 0.032538 | 0.1784 | 0.176283 | -0.01156452 | 0.0012 | 41.357
10151 | 14.171111 | 2.8177 | 37.8375 | 1 | 2.7976 | 2.805506 | 7.83 | 0.032003 | 0.1783 | 0.1762701 | -0.01157187 | 0.0012 | 41.3573
10152 | 14.1725 | 2.8175 | 37.8414 | 1 | 2.8234 | 2.805784 | 7.97 | 0.032896 | 0.1799 | 0.1762575 | -0.01157628 | 0.0011 | 41.3567
10153 | 14.173889 | 2.8175 | 37.8453 | 1 | 2.7989 | 2.806047 | 7.83 | 0.032047 | 0.179 | 0.1762455 | -0.01158155 | 0.0011 | 41.3572
10154 | 14.175278 | 2.8173 | 37.8492 | 1 | 2.8028 | 2.806326 | 7.86 | 0.032181 | 0.1785 | 0.1762344 | -0.01158818 | 0.0011 | 41.357
10155 | 14.176667 | 2.8173 | 37.8531 | 1 | 2.8028 | 2.806654 | 7.86 | 0.032181 | 0.1782 | 0.1762239 | -0.01159407 | 0.001 | 41.357
10156 | 14.178056 | 2.8171 | 37.857 | 1 | 2.8183 | 2.806929 | 7.94 | 0.032717 | 0.1791 | 0.1762136 | -0.01159812 | 0.001 | 41.3567
10157 | 14.179444 | 2.8171 | 37.861 | 1 | 2.8183 | 2.807133 | 7.94 | 0.032717 | 0.1797 | 0.1762043 | -0.01159953 | 0.0009 | 41.3566
10158 | 14.180833 | 2.817 | 37.8649 | 1 | 2.8093 | 2.807414 | 7.89 | 0.032404 | 0.1798 | 0.176196 | -0.01159981 | 0.0009 | 41.3567
10159 | 14.182222 | 2.817 | 37.8688 | 1 | 2.826 | 2.807677 | 7.99 | 0.032986 | 0.1814 | 0.1761882 | -0.01158945 | 0.0009 | 41.3563
10160 | 14.183611 | 2.8169 | 37.8727 | 1 | 2.7846 | 2.807998 | 7.75 | 0.031559 | 0.1795 | 0.1761803 | -0.01159036 | 0.0008 | 41.3571
10161 | 14.185 | 2.8169 | 37.8766 | 1 | 2.8106 | 2.808286 | 7.9 | 0.032449 | 0.1797 | 0.1761728 | -0.01159083 | 0.0008 | 41.3566
10162 | 14.186389 | 2.8167 | 37.8805 | 1 | 2.8106 | 2.80859 | 7.9 | 0.032449 | 0.18 | 0.176166 | -0.01159006 | 0.0008 | 41.3565
10163 | 14.187778 | 2.8167 | 37.8844 | 1 | 2.8041 | 2.808844 | 7.86 | 0.032225 | 0.1796 | 0.1761595 | -0.01159093 | 0.0007 | 41.3566
10164 | 14.189167 | 2.8166 | 37.8883 | 1 | 2.8028 | 2.809089 | 7.86 | 0.032181 | 0.1785 | 0.1761528 | -0.01159325 | 0.0007 | 41.3566
10165 | 14.190556 | 2.8166 | 37.8923 | 1 | 2.7989 | 2.809412 | 7.83 | 0.032047 | 0.1774 | 0.1761475 | -0.01159881 | 0.0007 | 41.3566
10166 | 14.191944 | 2.8164 | 37.8962 | 1 | 2.8119 | 2.809669 | 7.91 | 0.032493 | 0.1774 | 0.1761434 | -0.01160451 | 0.0006 | 41.3563
10167 | 14.193333 | 2.8164 | 37.9001 | 1 | 2.8041 | 2.809926 | 7.86 | 0.032225 | 0.1773 | 0.1761395 | -0.01160997 | 0.0006 | 41.3564
10168 | 14.194722 | 2.8163 | 37.904 | 1 | 2.8002 | 2.810235 | 7.84 | 0.032092 | 0.1767 | 0.1761356 | -0.01161618 | 0.0006 | 41.3565
10169 | 14.196111 | 2.8163 | 37.9079 | 1 | 2.7924 | 2.810521 | 7.8 | 0.031825 | 0.1754 | 0.1761326 | -0.01161826 | 0.0005 | 41.3566
10170 | 14.1975 | 2.8161 | 37.9118 | 1 | 2.8119 | 2.810738 | 7.91 | 0.032493 | 0.1749 | 0.1761296 | -0.01162806 | 0.0005 | 41.3562
10171 | 14.198889 | 2.8161 | 37.9158 | 1 | 2.8041 | 2.810982 | 7.86 | 0.032225 | 0.1743 | 0.1761266 | -0.0116395 | 0.0005 | 41.3562
10172 | 14.200278 | 2.8159 | 37.9197 | 1 | 2.8028 | 2.811271 | 7.86 | 0.032181 | 0.1732 | 0.1761236 | -0.01165267 | 0.0004 | 41.3562
10173 | 14.201667 | 2.8159 | 37.9236 | 1 | 2.8273 | 2.811541 | 7.99 | 0.033031 | 0.1739 | 0.1761211 | -0.01166558 | 0.0004 | 41.3557
10174 | 14.203056 | 2.8156 | 37.9275 | 1 | 2.8093 | 2.811821 | 7.89 | 0.032404 | 0.173 | 0.1761189 | -0.01168123 | 0.0003 | 41.356
10175 | 14.204444 | 2.8156 | 37.9314 | 1 | 2.8247 | 2.812106 | 7.98 | 0.032941 | 0.1732 | 0.1761172 | -0.01169832 | 0.0003 | 41.3557
10176 | 14.205833 | 2.8152 | 37.9353 | 1 | 2.8002 | 2.812387 | 7.84 | 0.032092 | 0.1728 | 0.1761162 | -0.01171794 | 0.0002 | 41.3561
10177 | 14.207222 | 2.8152 | 37.9392 | 1 | 2.817 | 2.812672 | 7.94 | 0.032672 | 0.173 | 0.1761156 | -0.0117385 | 0.0001 | 41.3557
10178 | 14.208889 | 2.8149 | 37.9431 | 1 | 2.8183 | 2.812922 | 7.94 | 0.032717 | 0.1746 | 0.1761154 | -0.01175564 | 0.0001 | 41.356
10179 | 14.210278 | 2.8149 | 37.947 | 1 | 2.8054 | 2.813184 | 7.87 | 0.03227 | 0.175 | 0.1761158 | -0.01175176 | 0 | 41.3562
10180 | 14.211667 | 2.8145 | 37.9509 | 1 | 2.808 | 2.813415 | 7.88 | 0.032359 | 0.1744 | 0.1761158 | -0.0117693 | -0.0001 | 41.3561
10181 | 14.213056 | 2.8145 | 37.9549 | 1 | 2.8106 | 2.813774 | 7.9 | 0.032449 | 0.1743 | 0.1761166 | -0.01178659 | -0.0001 | 41.356
10182 | 14.214444 | 2.8141 | 37.9588 | 1 | 2.8132 | 2.814004 | 7.91 | 0.032538 | 0.1748 | 0.1761179 | -0.01180206 | -0.0002 | 41.3559
10183 | 14.215833 | 2.8141 | 37.9627 | 1 | 2.826 | 2.814277 | 7.99 | 0.032986 | 0.176 | 0.1761202 | -0.01181499 | -0.0003 | 41.3556
10184 | 14.217222 | 2.8137 | 37.9666 | 1 | 2.8388 | 2.81451 | 8.06 | 0.033437 | 0.1777 | 0.1761229 | -0.0118247 | -0.0004 | 41.3553
10185 | 14.218611 | 2.8137 | 37.9705 | 1 | 2.8209 | 2.814782 | 7.96 | 0.032807 | 0.1776 | 0.1761264 | -0.01183428 | -0.0005 | 41.3556
10186 | 14.22 | 2.8133 | 37.9744 | 1 | 2.8093 | 2.815047 | 7.89 | 0.032404 | 0.1775 | 0.1761302 | -0.0118451 | -0.0006 | 41.3558
10187 | 14.221389 | 2.8133 | 37.9783 | 1 | 2.8196 | 2.815361 | 7.95 | 0.032762 | 0.1784 | 0.1761339 | -0.0118526 | -0.0006 | 41.3556
10188 | 14.222778 | 2.813 | 37.9822 | 1 | 2.8144 | 2.815629 | 7.92 | 0.032583 | 0.1786 | 0.1761381 | -0.01185886 | -0.0007 | 41.3556
10189 | 14.224167 | 2.813 | 37.9861 | 1 | 2.8067 | 2.815909 | 7.88 | 0.032315 | 0.1783 | 0.176142 | -0.01185144 | -0.0008 | 41.3557
10190 | 14.225556 | 2.8126 | 37.99 | 1 | 2.8067 | 2.816178 | 7.88 | 0.032315 | 0.1776 | 0.1761471 | -0.01185972 | -0.0009 | 41.3557
10191 | 14.226944 | 2.8126 | 37.994 | 1 | 2.8144 | 2.816451 | 7.92 | 0.032583 | 0.1777 | 0.1761524 | -0.01186775 | -0.001 | 41.3555
10192 | 14.228333 | 2.8123 | 37.9979 | 1 | 2.817 | 2.81668 | 7.94 | 0.032672 | 0.1779 | 0.1761579 | -0.01187573 | -0.001 | 41.3554
10193 | 14.229722 | 2.8123 | 38.0018 | 1 | 2.817 | 2.817029 | 7.94 | 0.032672 | 0.1773 | 0.176164 | -0.01188477 | -0.0011 | 41.3553
10194 | 14.231111 | 2.8119 | 38.0057 | 1 | 2.8119 | 2.817235 | 7.91 | 0.032493 | 0.1767 | 0.17617 | -0.01189395 | -0.0012 | 41.3554
10195 | 14.2325 | 2.8119 | 38.0096 | 1 | 2.8157 | 2.817484 | 7.93 | 0.032627 | 0.1764 | 0.1761768 | -0.01190477 | -0.0013 | 41.3553
10196 | 14.233889 | 2.8116 | 38.0135 | 1 | 2.8132 | 2.817685 | 7.91 | 0.032538 | 0.1767 | 0.1761845 | -0.01191575 | -0.0013 | 41.3553
10197 | 14.235278 | 2.8116 | 38.0174 | 1 | 2.817 | 2.817939 | 7.94 | 0.032672 | 0.1772 | 0.1761934 | -0.01192628 | -0.0014 | 41.3552
10198 | 14.236667 | 2.8112 | 38.0213 | 1 | 2.8196 | 2.818163 | 7.95 | 0.032762 | 0.1775 | 0.1762022 | -0.01193766 | -0.0015 | 41.3551
10199 | 14.238056 | 2.8112 | 38.0252 | 1 | 2.817 | 2.81843 | 7.94 | 0.032672 | 0.1775 | 0.1762118 | -0.01192905 | -0.0016 | 41.3551
10200 | 14.239444 | 2.8109 | 38.0291 | 1 | 2.8209 | 2.818703 | 7.96 | 0.032807 | 0.1779 | 0.1762216 | -0.01193966 | -0.0016 | 41.355
10201 | 14.240833 | 2.8109 | 38.033 | 1 | 2.8144 | 2.818991 | 7.92 | 0.032583 | 0.1776 | 0.1762321 | -0.01195092 | -0.0017 | 41.3551
10202 | 14.242222 | 2.8105 | 38.0369 | 1 | 2.8183 | 2.819205 | 7.94 | 0.032717 | 0.1778 | 0.176243 | -0.01196293 | -0.0018 | 41.3549
10203 | 14.243611 | 2.8105 | 38.0408 | 1 | 2.8144 | 2.819478 | 7.92 | 0.032583 | 0.1776 | 0.1762539 | -0.01197817 | -0.0019 | 41.355
10204 | 14.245 | 2.8101 | 38.0447 | 1 | 2.8157 | 2.819755 | 7.93 | 0.032627 | 0.1775 | 0.1762651 | -0.01199278 | -0.0019 | 41.3549
10205 | 14.246389 | 2.8101 | 38.0486 | 1 | 2.8299 | 2.820032 | 8.01 | 0.033121 | 0.1787 | 0.1762763 | -0.01200428 | -0.002 | 41.3546
10206 | 14.247778 | 2.8097 | 38.0525 | 1 | 2.8196 | 2.820323 | 7.95 | 0.032762 | 0.1787 | 0.1762884 | -0.01201486 | -0.0021 | 41.3548
10207 | 14.249167 | 2.8097 | 38.0564 | 1 | 2.826 | 2.820606 | 7.99 | 0.032986 | 0.1794 | 0.1763016 | -0.0120243 | -0.0022 | 41.3546
10208 | 14.250556 | 2.8092 | 38.0603 | 1 | 2.8119 | 2.820924 | 7.91 | 0.032493 | 0.1783 | 0.1763151 | -0.01203619 | -0.0023 | 41.3548
10209 | 14.251944 | 2.8092 | 38.0642 | 1 | 2.826 | 2.821227 | 7.99 | 0.032986 | 0.1786 | 0.1763289 | -0.01202346 | -0.0024 | 41.3545
10210 | 14.253333 | 2.8089 | 38.0681 | 1 | 2.8286 | 2.821456 | 8 | 0.033076 | 0.1794 | 0.1763441 | -0.01203318 | -0.0025 | 41.3544
10211 | 14.254722 | 2.8089 | 38.072 | 1 | 2.8247 | 2.821716 | 7.98 | 0.032941 | 0.1802 | 0.1763601 | -0.01204069 | -0.0026 | 41.3545
10212 | 14.256111 | 2.8085 | 38.0759 | 1 | 2.8286 | 2.821983 | 8 | 0.033076 | 0.1807 | 0.1763766 | -0.01204668 | -0.0027 | 41.3543
10213 | 14.2575 | 2.8085 | 38.0798 | 1 | 2.8144 | 2.822276 | 7.92 | 0.032583 | 0.1797 | 0.1763934 | -0.01205471 | -0.0028 | 41.3546
10214 | 14.258889 | 2.8081 | 38.0837 | 1 | 2.8311 | 2.822557 | 8.02 | 0.033166 | 0.1807 | 0.1764112 | -0.01206182 | -0.0028 | 41.3542
10215 | 14.260278 | 2.8081 | 38.0876 | 1 | 2.8119 | 2.822841 | 7.91 | 0.032493 | 0.18 | 0.1764289 | -0.01206978 | -0.0029 | 41.3546
10216 | 14.261667 | 2.8077 | 38.0915 | 1 | 2.8157 | 2.823157 | 7.93 | 0.032627 | 0.1793 | 0.1764467 | -0.01207819 | -0.003 | 41.3545
10217 | 14.263056 | 2.8077 | 38.0955 | 1 | 2.8183 | 2.823435 | 7.94 | 0.032717 | 0.1791 | 0.1764649 | -0.01208677 | -0.0031 | 41.3543
10218 | 14.264444 | 2.8073 | 38.0994 | 1 | 2.826 | 2.823693 | 7.99 | 0.032986 | 0.1793 | 0.1764829 | -0.01209461 | -0.0032 | 41.3541
10219 | 14.265833 | 2.8073 | 38.1033 | 1 | 2.8324 | 2.823858 | 8.02 | 0.033211 | 0.1807 | 0.1765005 | -0.01208002 | -0.0033 | 41.3539
10220 | 14.267222 | 2.807 | 38.1072 | 1 | 2.8222 | 2.824071 | 7.96 | 0.032852 | 0.1813 | 0.1765178 | -0.01208393 | -0.0034 | 41.3541
10221 | 14.268611 | 2.807 | 38.1111 | 1 | 2.835 | 2.824346 | 8.04 | 0.033301 | 0.182 | 0.1765362 | -0.01208612 | -0.0034 | 41.3538
10222 | 14.270278 | 2.8067 | 38.115 | 1 | 2.8144 | 2.824633 | 7.92 | 0.032583 | 0.1806 | 0.176555 | -0.01209124 | -0.0035 | 41.3545
10223 | 14.271667 | 2.8067 | 38.1189 | 1 | 2.8234 | 2.824884 | 7.97 | 0.032896 | 0.1802 | 0.1765743 | -0.01209643 | -0.0036 | 41.3543
10224 | 14.273056 | 2.8064 | 38.1228 | 1 | 2.8273 | 2.825149 | 7.99 | 0.033031 | 0.1807 | 0.1765944 | -0.01210048 | -0.0036 | 41.3542
10225 | 14.274444 | 2.8064 | 38.1266 | 1 | 2.8222 | 2.825434 | 7.96 | 0.032852 | 0.1804 | 0.1766151 | -0.01210607 | -0.0037 | 41.3543
10226 | 14.275833 | 2.8061 | 38.1305 | 1 | 2.8337 | 2.825686 | 8.03 | 0.033256 | 0.1815 | 0.1766362 | -0.01210926 | -0.0038 | 41.354
10227 | 14.277222 | 2.8061 | 38.1344 | 1 | 2.8439 | 2.825951 | 8.09 | 0.033617 | 0.1825 | 0.1766574 | -0.01211112 | -0.0038 | 41.3537
10228 | 14.278611 | 2.8059 | 38.1384 | 1 | 2.8222 | 2.826211 | 7.96 | 0.032852 | 0.1822 | 0.176679 | -0.01211363 | -0.0039 | 41.3541
10229 | 14.28 | 2.8059 | 38.1423 | 1 | 2.8132 | 2.826551 | 7.91 | 0.032538 | 0.1816 | 0.1767016 | -0.01209716 | -0.0039 | 41.3543
10230 | 14.281389 | 2.8057 | 38.1461 | 1 | 2.8414 | 2.826855 | 8.07 | 0.033527 | 0.1828 | 0.1767247 | -0.01209853 | -0.004 | 41.3537
10231 | 14.282778 | 2.8057 | 38.15 | 1 | 2.8337 | 2.827111 | 8.03 | 0.033256 | 0.1828 | 0.176748 | -0.01209976 | -0.004 | 41.3538
10232 | 14.284167 | 2.8056 | 38.1539 | 1 | 2.8363 | 2.827388 | 8.04 | 0.033346 | 0.1833 | 0.176772 | -0.01210046 | -0.0041 | 41.3537
10233 | 14.285556 | 2.8056 | 38.1578 | 1 | 2.8222 | 2.82763 | 7.96 | 0.032852 | 0.1837 | 0.1767967 | -0.01210034 | -0.0041 | 41.354
10234 | 14.286944 | 2.8054 | 38.1617 | 1 | 2.8324 | 2.827923 | 8.02 | 0.033211 | 0.1836 | 0.1768214 | -0.01210018 | -0.0041 | 41.3537
10235 | 14.288333 | 2.8054 | 38.1656 | 1 | 2.8273 | 2.828153 | 7.99 | 0.033031 | 0.1838 | 0.1768467 | -0.01210039 | -0.0042 | 41.3538
10236 | 14.289722 | 2.8053 | 38.1695 | 1 | 2.8324 | 2.828468 | 8.02 | 0.033211 | 0.1838 | 0.1768719 | -0.01209977 | -0.0042 | 41.3536
10237 | 14.291111 | 2.8053 | 38.1734 | 1 | 2.8311 | 2.82874 | 8.02 | 0.033166 | 0.1847 | 0.1768977 | -0.01209812 | -0.0042 | 41.3536
10238 | 14.2925 | 2.8052 | 38.1773 | 1 | 2.8196 | 2.829022 | 7.95 | 0.032762 | 0.1846 | 0.1769237 | -0.01209655 | -0.0042 | 41.3538
10239 | 14.293889 | 2.8052 | 38.1812 | 1 | 2.8388 | 2.829303 | 8.06 | 0.033437 | 0.1848 | 0.1769499 | -0.01207353 | -0.0043 | 41.3534
10240 | 14.295278 | 2.8052 | 38.1851 | 1 | 2.8209 | 2.829587 | 7.96 | 0.032807 | 0.1848 | 0.1769763 | -0.01207161 | -0.0043 | 41.3537
10241 | 14.296667 | 2.8052 | 38.189 | 1 | 2.8222 | 2.829858 | 7.96 | 0.032852 | 0.1839 | 0.1770028 | -0.01207123 | -0.0043 | 41.3536
10242 | 14.298056 | 2.8052 | 38.1929 | 1 | 2.8388 | 2.830145 | 8.06 | 0.033437 | 0.1846 | 0.1770298 | -0.01206825 | -0.0043 | 41.3533
10243 | 14.299444 | 2.8052 | 38.1968 | 1 | 2.8222 | 2.83042 | 7.96 | 0.032852 | 0.1842 | 0.1770572 | -0.01206553 | -0.0043 | 41.3536
10244 | 14.300833 | 2.8052 | 38.2007 | 1 | 2.8311 | 2.830724 | 8.02 | 0.033166 | 0.1847 | 0.1770852 | -0.01206071 | -0.0043 | 41.3533
10245 | 14.302222 | 2.8052 | 38.2046 | 1 | 2.8286 | 2.83097 | 8 | 0.033076 | 0.1846 | 0.1771138 | -0.01205495 | -0.0043 | 41.3534
10246 | 14.303611 | 2.8053 | 38.2085 | 1 | 2.8247 | 2.831248 | 7.98 | 0.032941 | 0.1842 | 0.1771424 | -0.01205094 | -0.0043 | 41.3534
10247 | 14.305 | 2.8053 | 38.2124 | 1 | 2.8439 | 2.831417 | 8.09 | 0.033617 | 0.1859 | 0.1771715 | -0.01204343 | -0.0043 | 41.353
10248 | 14.306389 | 2.8053 | 38.2163 | 1 | 2.8234 | 2.831705 | 7.97 | 0.032896 | 0.1851 | 0.1772018 | -0.01203706 | -0.0043 | 41.3533
10249 | 14.307778 | 2.8053 | 38.2202 | 1 | 2.817 | 2.831946 | 7.94 | 0.032672 | 0.1841 | 0.1772328 | -0.01201972 | -0.0042 | 41.3534
10250 | 14.309167 | 2.8055 | 38.2241 | 1 | 2.8375 | 2.832236 | 8.05 | 0.033392 | 0.1839 | 0.1772643 | -0.01201578 | -0.0042 | 41.353
10251 | 14.310556 | 2.8055 | 38.228 | 1 | 2.8439 | 2.83251 | 8.09 | 0.033617 | 0.1852 | 0.1772961 | -0.01200893 | -0.0042 | 41.3528
10252 | 14.311944 | 2.8057 | 38.2319 | 1 | 2.8273 | 2.832752 | 7.99 | 0.033031 | 0.1853 | 0.1773276 | -0.01200146 | -0.0042 | 41.3531
10253 | 14.313333 | 2.8057 | 38.2358 | 1 | 2.8375 | 2.833051 | 8.05 | 0.033392 | 0.1854 | 0.1773594 | -0.01199345 | -0.0041 | 41.3529
10254 | 14.314722 | 2.8059 | 38.2397 | 1 | 2.8427 | 2.833269 | 8.08 | 0.033572 | 0.1863 | 0.1773913 | -0.01198422 | -0.0041 | 41.3527
10255 | 14.316111 | 2.8059 | 38.2436 | 1 | 2.8388 | 2.833545 | 8.06 | 0.033437 | 0.1866 | 0.1774231 | -0.01197386 | -0.004 | 41.3527
10256 | 14.3175 | 2.8061 | 38.2475 | 1 | 2.8439 | 2.833848 | 8.09 | 0.033617 | 0.1869 | 0.177455 | -0.0119618 | -0.004 | 41.3526
10257 | 14.318889 | 2.8061 | 38.2514 | 1 | 2.8375 | 2.834133 | 8.05 | 0.033392 | 0.188 | 0.1774874 | -0.01194722 | -0.0039 | 41.3527
10258 | 14.320278 | 2.8065 | 38.2553 | 1 | 2.8324 | 2.834405 | 8.02 | 0.033211 | 0.1873 | 0.1775209 | -0.01193488 | -0.0039 | 41.3528
10259 | 14.321667 | 2.8065 | 38.2592 | 1 | 2.8363 | 2.83463 | 8.04 | 0.033346 | 0.1874 | 0.1775548 | -0.01191325 | -0.0038 | 41.3526
10260 | 14.323056 | 2.8069 | 38.2631 | 1 | 2.8375 | 2.834893 | 8.05 | 0.033392 | 0.1876 | 0.177588 | -0.01190038 | -0.0037 | 41.3526
10261 | 14.324444 | 2.8069 | 38.267 | 1 | 2.8439 | 2.835146 | 8.09 | 0.033617 | 0.1888 | 0.1776224 | -0.01188353 | -0.0036 | 41.3524
10262 | 14.325833 | 2.8074 | 38.2709 | 1 | 2.849 | 2.835416 | 8.12 | 0.033799 | 0.1904 | 0.1776574 | -0.0118626 | -0.0035 | 41.3523
10263 | 14.327222 | 2.8074 | 38.2748 | 1 | 2.835 | 2.835674 | 8.04 | 0.033301 | 0.1906 | 0.1776924 | -0.01184153 | -0.0034 | 41.3525
10264 | 14.328611 | 2.8079 | 38.2787 | 1 | 2.8388 | 2.835943 | 8.06 | 0.033437 | 0.1912 | 0.1777281 | -0.01181945 | -0.0033 | 41.3524
10265 | 14.33 | 2.8079 | 38.2826 | 1 | 2.8286 | 2.836163 | 8 | 0.033076 | 0.1912 | 0.1777641 | -0.01179851 | -0.0032 | 41.3526
10266 | 14.331389 | 2.8086 | 38.2865 | 1 | 2.8401 | 2.836388 | 8.07 | 0.033482 | 0.1912 | 0.1778004 | -0.01177724 | -0.003 | 41.3523
10267 | 14.333056 | 2.8086 | 38.2904 | 1 | 2.826 | 2.836638 | 7.99 | 0.032986 | 0.1901 | 0.1778373 | -0.0117583 | -0.0029 | 41.3528
10268 | 14.334444 | 2.8092 | 38.2943 | 1 | 2.8375 | 2.836826 | 8.05 | 0.033392 | 0.1901 | 0.1778743 | -0.01173863 | -0.0028 | 41.3526
10269 | 14.335833 | 2.8092 | 38.2982 | 1 | 2.8375 | 2.837069 | 8.05 | 0.033392 | 0.1901 | 0.1779119 | -0.01171427 | -0.0026 | 41.3525
10270 | 14.337222 | 2.81 | 38.3021 | 1 | 2.8324 | 2.83732 | 8.02 | 0.033211 | 0.1895 | 0.1779506 | -0.01169586 | -0.0025 | 41.3526
10271 | 14.338611 | 2.81 | 38.306 | 1 | 2.8439 | 2.837563 | 8.09 | 0.033617 | 0.19 | 0.1779894 | -0.01167653 | -0.0023 | 41.3523
10272 | 14.34 | 2.8107 | 38.3099 | 1 | 2.8286 | 2.837773 | 8 | 0.033076 | 0.1897 | 0.1780286 | -0.01165863 | -0.0022 | 41.3526
10273 | 14.341389 | 2.8107 | 38.3138 | 1 | 2.8363 | 2.837984 | 8.04 | 0.033346 | 0.1893 | 0.1780685 | -0.01164109 | -0.002 | 41.3524
10274 | 14.342778 | 2.8115 | 38.3177 | 1 | 2.8503 | 2.838241 | 8.12 | 0.033844 | 0.1902 | 0.178109 | -0.01162145 | -0.0018 | 41.3521
10275 | 14.344167 | 2.8115 | 38.3216 | 1 | 2.8311 | 2.838465 | 8.02 | 0.033166 | 0.1896 | 0.1781501 | -0.01160324 | -0.0016 | 41.3524
10276 | 14.345556 | 2.8123 | 38.3255 | 1 | 2.8375 | 2.838701 | 8.05 | 0.033392 | 0.1899 | 0.1781919 | -0.01158214 | -0.0015 | 41.3523
10277 | 14.346944 | 2.8123 | 38.3294 | 1 | 2.8299 | 2.83895 | 8.01 | 0.033121 | 0.1891 | 0.178234 | -0.01156258 | -0.0013 | 41.3524
10278 | 14.348333 | 2.8132 | 38.3333 | 1 | 2.8311 | 2.83918 | 8.02 | 0.033166 | 0.188 | 0.1782755 | -0.01154405 | -0.0011 | 41.3523
10279 | 14.349722 | 2.8132 | 38.3372 | 1 | 2.8452 | 2.839465 | 8.1 | 0.033663 | 0.189 | 0.1783164 | -0.01152562 | -0.0009 | 41.352
10280 | 14.351111 | 2.8141 | 38.3411 | 1 | 2.8554 | 2.839678 | 8.15 | 0.034025 | 0.1897 | 0.1783567 | -0.01150382 | -0.0007 | 41.3517
10281 | 14.3525 | 2.8141 | 38.345 | 1 | 2.849 | 2.8399 | 8.12 | 0.033799 | 0.1905 | 0.1783977 | -0.01148061 | -0.0005 | 41.3518
10282 | 14.353889 | 2.8151 | 38.3489 | 1 | 2.8401 | 2.840138 | 8.07 | 0.033482 | 0.1898 | 0.1784391 | -0.0114598 | -0.0003 | 41.352
10283 | 14.355278 | 2.8151 | 38.3529 | 1 | 2.8388 | 2.840375 | 8.06 | 0.033437 | 0.1895 | 0.178481 | -0.01143837 | -0.0001 | 41.3519
10284 | 14.356667 | 2.8161 | 38.3568 | 1 | 2.8324 | 2.840655 | 8.02 | 0.033211 | 0.189 | 0.1785236 | -0.01141738 | 0.0002 | 41.352
10285 | 14.358056 | 2.8161 | 38.3607 | 1 | 2.8465 | 2.840879 | 8.1 | 0.033708 | 0.1895 | 0.178566 | -0.01139458 | 0.0004 | 41.3517
10286 | 14.359444 | 2.8171 | 38.3646 | 1 | 2.835 | 2.84113 | 8.04 | 0.033301 | 0.1888 | 0.1786082 | -0.01137202 | 0.0006 | 41.3519
10287 | 14.360833 | 2.8171 | 38.3685 | 1 | 2.8452 | 2.841318 | 8.1 | 0.033663 | 0.1888 | 0.1786505 | -0.01134951 | 0.0009 | 41.3516
10288 | 14.362222 | 2.8182 | 38.3725 | 1 | 2.835 | 2.841556 | 8.04 | 0.033301 | 0.1884 | 0.1786923 | -0.01132824 | 0.0011 | 41.3518
10289 | 14.363611 | 2.8182 | 38.3764 | 1 | 2.8414 | 2.841801 | 8.07 | 0.033527 | 0.1882 | 0.1787351 | -0.01131412 | 0.0014 | 41.3516
10290 | 14.365 | 2.8193 | 38.3803 | 1 | 2.8414 | 2.842092 | 8.07 | 0.033527 | 0.1881 | 0.1787775 | -0.0112935 | 0.0016 | 41.3515
10291 | 14.366389 | 2.8193 | 38.3842 | 1 | 2.8414 | 2.842306 | 8.07 | 0.033527 | 0.1887 | 0.17882 | -0.01127294 | 0.0018 | 41.3515
10292 | 14.367778 | 2.8204 | 38.3882 | 1 | 2.8439 | 2.842577 | 8.09 | 0.033617 | 0.1883 | 0.1788626 | -0.01125488 | 0.0021 | 41.3514
10293 | 14.369167 | 2.8204 | 38.3921 | 1 | 2.8528 | 2.842867 | 8.14 | 0.033935 | 0.1894 | 0.1789047 | -0.01123579 | 0.0023 | 41.3511
10294 | 14.370556 | 2.8215 | 38.396 | 1 | 2.8286 | 2.843123 | 8 | 0.033076 | 0.1881 | 0.1789472 | -0.01121971 | 0.0026 | 41.3516
10295 | 14.371944 | 2.8215 | 38.3999 | 1 | 2.8427 | 2.843248 | 8.08 | 0.033572 | 0.1882 | 0.1789898 | -0.01120369 | 0.0028 | 41.3513
10296 | 14.373333 | 2.8226 | 38.4038 | 1 | 2.8363 | 2.843479 | 8.04 | 0.033346 | 0.1879 | 0.1790327 | -0.0111886 | 0.0031 | 41.3514
10297 | 14.374722 | 2.8226 | 38.4078 | 1 | 2.8299 | 2.843677 | 8.01 | 0.033121 | 0.1867 | 0.1790763 | -0.01117759 | 0.0033 | 41.3514
10298 | 14.376111 | 2.8236 | 38.4117 | 1 | 2.8477 | 2.84391 | 8.11 | 0.033753 | 0.1875 | 0.1791191 | -0.01116517 | 0.0035 | 41.351
10299 | 14.3775 | 2.8236 | 38.4156 | 1 | 2.8375 | 2.844111 | 8.05 | 0.033392 | 0.1867 | 0.1791614 | -0.0111476 | 0.0038 | 41.3512
10300 | 14.378889 | 2.8246 | 38.4195 | 1 | 2.8375 | 2.844318 | 8.05 | 0.033392 | 0.1861 | 0.1792037 | -0.01113799 | 0.004 | 41.3511
10301 | 14.380278 | 2.8246 | 38.4234 | 1 | 2.8414 | 2.844552 | 8.07 | 0.033527 | 0.186 | 0.1792456 | -0.01112813 | 0.0042 | 41.351
10302 | 14.381667 | 2.8255 | 38.4274 | 1 | 2.8439 | 2.844811 | 8.09 | 0.033617 | 0.1866 | 0.179287 | -0.01111657 | 0.0044 | 41.3509
10303 | 14.383056 | 2.8255 | 38.4313 | 1 | 2.8273 | 2.845115 | 7.99 | 0.033031 | 0.1861 | 0.1793289 | -0.01110633 | 0.0046 | 41.3512
10304 | 14.384444 | 2.8264 | 38.4352 | 1 | 2.849 | 2.84538 | 8.12 | 0.033799 | 0.1863 | 0.1793722 | -0.01109557 | 0.0049 | 41.3507
10305 | 14.385833 | 2.8264 | 38.4391 | 1 | 2.8516 | 2.845621 | 8.13 | 0.033889 | 0.1868 | 0.179415 | -0.01108465 | 0.0051 | 41.3506
10306 | 14.387222 | 2.8273 | 38.4431 | 1 | 2.8465 | 2.845847 | 8.1 | 0.033708 | 0.1873 | 0.1794578 | -0.01107233 | 0.0053 | 41.3506
10307 | 14.388611 | 2.8273 | 38.447 | 1 | 2.849 | 2.84613 | 8.12 | 0.033799 | 0.1873 | 0.1795006 | -0.01106114 | 0.0055 | 41.3506
10308 | 14.39 | 2.8282 | 38.4509 | 1 | 2.8516 | 2.84635 | 8.13 | 0.033889 | 0.187 | 0.1795429 | -0.01104981 | 0.0057 | 41.3505
10309 | 14.391667 | 2.8282 | 38.4548 | 1 | 2.8375 | 2.846574 | 8.05 | 0.033392 | 0.1867 | 0.1795855 | -0.0110327 | 0.0059 | 41.351
10310 | 14.393056 | 2.829 | 38.4588 | 1 | 2.8452 | 2.846821 | 8.1 | 0.033663 | 0.1863 | 0.1796277 | -0.01102281 | 0.0061 | 41.3508
10311 | 14.394444 | 2.829 | 38.4627 | 1 | 2.8503 | 2.847121 | 8.12 | 0.033844 | 0.1868 | 0.1796708 | -0.01101169 | 0.0062 | 41.3506
10312 | 14.395833 | 2.8299 | 38.4666 | 1 | 2.8401 | 2.847351 | 8.07 | 0.033482 | 0.1856 | 0.1797142 | -0.01100298 | 0.0064 | 41.3508
10313 | 14.397222 | 2.8299 | 38.4706 | 1 | 2.8452 | 2.84761 | 8.1 | 0.033663 | 0.1853 | 0.1797577 | -0.010995 | 0.0066 | 41.3506
10314 | 14.398611 | 2.8306 | 38.4745 | 1 | 2.8375 | 2.847831 | 8.05 | 0.033392 | 0.1852 | 0.1798013 | -0.01098816 | 0.0068 | 41.3507
10315 | 14.4 | 2.8306 | 38.4784 | 1 | 2.8439 | 2.848059 | 8.09 | 0.033617 | 0.1847 | 0.1798447 | -0.01098265 | 0.007 | 41.3506
10316 | 14.401389 | 2.8313 | 38.4824 | 1 | 2.8286 | 2.848281 | 8 | 0.033076 | 0.1836 | 0.1798887 | -0.01097994 | 0.0071 | 41.3508
10317 | 14.402778 | 2.8313 | 38.4863 | 1 | 2.8554 | 2.848573 | 8.15 | 0.034025 | 0.1848 | 0.1799326 | -0.01097395 | 0.0073 | 41.3502
10318 | 14.404167 | 2.832 | 38.4902 | 1 | 2.849 | 2.848806 | 8.12 | 0.033799 | 0.1851 | 0.1799759 | -0.01096752 | 0.0075 | 41.3503
10319 | 14.405556 | 2.832 | 38.4942 | 1 | 2.8541 | 2.849018 | 8.15 | 0.03398 | 0.1853 | 0.1800184 | -0.01095249 | 0.0076 | 41.3501
10320 | 14.406944 | 2.8327 | 38.4981 | 1 | 2.8643 | 2.849255 | 8.2 | 0.034344 | 0.1866 | 0.1800604 | -0.01094318 | 0.0078 | 41.3499
10321 | 14.408333 | 2.8327 | 38.502 | 1 | 2.8477 | 2.849524 | 8.11 | 0.033753 | 0.1866 | 0.1801021 | -0.01093323 | 0.0079 | 41.3502
10322 | 14.409722 | 2.8333 | 38.506 | 1 | 2.8427 | 2.849775 | 8.08 | 0.033572 | 0.1859 | 0.1801433 | -0.01092588 | 0.0081 | 41.3502
10323 | 14.411111 | 2.8333 | 38.5099 | 1 | 2.8605 | 2.849984 | 8.18 | 0.034207 | 0.1871 | 0.1801839 | -0.01091664 | 0.0082 | 41.3498
10324 | 14.4125 | 2.8339 | 38.5138 | 1 | 2.863 | 2.85022 | 8.2 | 0.034298 | 0.1888 | 0.1802246 | -0.0109049 | 0.0083 | 41.3497
10325 | 14.413889 | 2.8339 | 38.5178 | 1 | 2.8516 | 2.850463 | 8.13 | 0.033889 | 0.189 | 0.1802652 | -0.01089235 | 0.0085 | 41.3499
10326 | 14.415278 | 2.8345 | 38.5217 | 1 | 2.8605 | 2.850651 | 8.18 | 0.034207 | 0.1894 | 0.1803059 | -0.01087848 | 0.0086 | 41.3496
10327 | 14.416667 | 2.8345 | 38.5257 | 1 | 2.8477 | 2.850851 | 8.11 | 0.033753 | 0.1892 | 0.180347 | -0.01086693 | 0.0087 | 41.3498
10328 | 14.418056 | 2.835 | 38.5296 | 1 | 2.8439 | 2.851022 | 8.09 | 0.033617 | 0.1893 | 0.1803881 | -0.01085515 | 0.0088 | 41.3499
10329 | 14.419444 | 2.835 | 38.5335 | 1 | 2.8592 | 2.851258 | 8.17 | 0.034162 | 0.1902 | 0.1804299 | -0.01082825 | 0.0089 | 41.3495
10330 | 14.420833 | 2.8356 | 38.5375 | 1 | 2.8554 | 2.851519 | 8.15 | 0.034025 | 0.1906 | 0.1804714 | -0.010814 | 0.009 | 41.3495
10331 | 14.422222 | 2.8356 | 38.5414 | 1 | 2.8503 | 2.851723 | 8.12 | 0.033844 | 0.1903 | 0.1805142 | -0.01079961 | 0.0091 | 41.3496
10332 | 14.423611 | 2.8361 | 38.5454 | 1 | 2.8718 | 2.85195 | 8.25 | 0.034617 | 0.1915 | 0.1805563 | -0.01078264 | 0.0092 | 41.349
10333 | 14.425 | 2.8361 | 38.5493 | 1 | 2.8541 | 2.85216 | 8.15 | 0.03398 | 0.1915 | 0.1805987 | -0.01076643 | 0.0093 | 41.3494
10334 | 14.426389 | 2.8366 | 38.5533 | 1 | 2.8477 | 2.852381 | 8.11 | 0.033753 | 0.1905 | 0.1806415 | -0.01075165 | 0.0094 | 41.3494
10335 | 14.427778 | 2.8366 | 38.5572 | 1 | 2.8516 | 2.852608 | 8.13 | 0.033889 | 0.1905 | 0.1806829 | -0.01073673 | 0.0095 | 41.3493
10336 | 14.429167 | 2.837 | 38.5611 | 1 | 2.8503 | 2.852837 | 8.12 | 0.033844 | 0.1902 | 0.1807246 | -0.01072345 | 0.0096 | 41.3493
10337 | 14.430556 | 2.837 | 38.5651 | 1 | 2.8643 | 2.853061 | 8.2 | 0.034344 | 0.1912 | 0.1807665 | -0.01070847 | 0.0097 | 41.3489
10338 | 14.431944 | 2.8374 | 38.569 | 1 | 2.8554 | 2.853229 | 8.15 | 0.034025 | 0.1905 | 0.1808087 | -0.01069375 | 0.0098 | 41.3491
10339 | 14.433333 | 2.8374 | 38.573 | 1 | 2.8477 | 2.853458 | 8.11 | 0.033753 | 0.1903 | 0.1808511 | -0.01066798 | 0.0098 | 41.3491
10340 | 14.434722 | 2.8379 | 38.5769 | 1 | 2.8465 | 2.853686 | 8.1 | 0.033708 | 0.19 | 0.1808935 | -0.01065431 | 0.0099 | 41.3491
10341 | 14.436111 | 2.8379 | 38.5808 | 1 | 2.8681 | 2.853925 | 8.23 | 0.03448 | 0.1908 | 0.1809359 | -0.01063933 | 0.01 | 41.3486
10342 | 14.4375 | 2.8382 | 38.5848 | 1 | 2.8528 | 2.854134 | 8.14 | 0.033935 | 0.1904 | 0.1809781 | -0.01062471 | 0.0101 | 41.3489
10343 | 14.438889 | 2.8382 | 38.5887 | 1 | 2.8528 | 2.854334 | 8.14 | 0.033935 | 0.1902 | 0.1810204 | -0.01061035 | 0.0101 | 41.3488
10344 | 14.440278 | 2.8386 | 38.5927 | 1 | 2.8731 | 2.854492 | 8.25 | 0.034663 | 0.1918 | 0.1810619 | -0.01059224 | 0.0102 | 41.3483
10345 | 14.441667 | 2.8386 | 38.5966 | 1 | 2.8592 | 2.854721 | 8.17 | 0.034162 | 0.1923 | 0.1811032 | -0.01057331 | 0.0102 | 41.3486
10346 | 14.443056 | 2.8389 | 38.6006 | 1 | 2.8567 | 2.854951 | 8.16 | 0.034071 | 0.1922 | 0.1811451 | -0.01055543 | 0.0103 | 41.3486
10347 | 14.444444 | 2.8389 | 38.6045 | 1 | 2.8579 | 2.855185 | 8.17 | 0.034116 | 0.1924 | 0.181187 | -0.0105378 | 0.0104 | 41.3485
10348 | 14.445833 | 2.8392 | 38.6084 | 1 | 2.8693 | 2.855427 | 8.23 | 0.034526 | 0.1935 | 0.1812298 | -0.01051721 | 0.0104 | 41.3482
10349 | 14.447222 | 2.8392 | 38.6124 | 1 | 2.8579 | 2.855551 | 8.17 | 0.034116 | 0.1935 | 0.1812716 | -0.01048596 | 0.0104 | 41.3484
10350 | 14.448611 | 2.8396 | 38.6163 | 1 | 2.8567 | 2.855758 | 8.16 | 0.034071 | 0.1933 | 0.1813137 | -0.01046585 | 0.0105 | 41.3484
10351 | 14.45 | 2.8396 | 38.6203 | 1 | 2.849 | 2.855961 | 8.12 | 0.033799 | 0.1923 | 0.1813564 | -0.01044687 | 0.0106 | 41.3485
10352 | 14.451389 | 2.8399 | 38.6242 | 1 | 2.8668 | 2.856217 | 8.22 | 0.034435 | 0.1932 | 0.181399 | -0.01042728 | 0.0106 | 41.348
10353 | 14.452778 | 2.8399 | 38.6282 | 1 | 2.8643 | 2.856419 | 8.2 | 0.034344 | 0.1941 | 0.1814419 | -0.0104058 | 0.0106 | 41.348
10354 | 14.454167 | 2.8402 | 38.6321 | 1 | 2.8605 | 2.856537 | 8.18 | 0.034207 | 0.1943 | 0.1814844 | -0.01038341 | 0.0107 | 41.3481
10355 | 14.455556 | 2.8402 | 38.6361 | 1 | 2.8554 | 2.85672 | 8.15 | 0.034025 | 0.1942 | 0.1815267 | -0.01036246 | 0.0107 | 41.3481
10356 | 14.456944 | 2.8405 | 38.64 | 1 | 2.8516 | 2.856927 | 8.13 | 0.033889 | 0.1937 | 0.1815698 | -0.01034226 | 0.0108 | 41.3481
10357 | 14.458611 | 2.8405 | 38.6439 | 1 | 2.8541 | 2.857161 | 8.15 | 0.03398 | 0.1933 | 0.1816131 | -0.01032271 | 0.0108 | 41.3483
10358 | 14.46 | 2.8407 | 38.6479 | 1 | 2.8579 | 2.857414 | 8.17 | 0.034116 | 0.1929 | 0.1816566 | -0.01030391 | 0.0108 | 41.3482
10359 | 14.461389 | 2.8407 | 38.6518 | 1 | 2.8617 | 2.8576 | 8.19 | 0.034253 | 0.1932 | 0.1817 | -0.01027349 | 0.0109 | 41.3481
10360 | 14.462778 | 2.841 | 38.6558 | 1 | 2.8605 | 2.857828 | 8.18 | 0.034207 | 0.193 | 0.1817437 | -0.01025457 | 0.0109 | 41.348
10361 | 14.464167 | 2.841 | 38.6597 | 1 | 2.8681 | 2.858031 | 8.23 | 0.03448 | 0.1932 | 0.1817882 | -0.01023455 | 0.0109 | 41.3478
10362 | 14.465556 | 2.8413 | 38.6637 | 1 | 2.8579 | 2.858217 | 8.17 | 0.034116 | 0.193 | 0.1818327 | -0.01021528 | 0.011 | 41.3479
10363 | 14.466944 | 2.8413 | 38.6676 | 1 | 2.863 | 2.858422 | 8.2 | 0.034298 | 0.193 | 0.1818768 | -0.010195 | 0.011 | 41.3478
10364 | 14.468333 | 2.8415 | 38.6716 | 1 | 2.8643 | 2.858642 | 8.2 | 0.034344 | 0.1931 | 0.1819212 | -0.01017508 | 0.011 | 41.3477
10365 | 14.469722 | 2.8415 | 38.6755 | 1 | 2.8592 | 2.858771 | 8.17 | 0.034162 | 0.1932 | 0.1819658 | -0.01015483 | 0.0111 | 41.3478
10366 | 14.471111 | 2.8417 | 38.6795 | 1 | 2.8605 | 2.858932 | 8.18 | 0.034207 | 0.1929 | 0.1820099 | -0.01013542 | 0.0111 | 41.3476
10367 | 14.4725 | 2.8417 | 38.6834 | 1 | 2.8579 | 2.859132 | 8.17 | 0.034116 | 0.1928 | 0.1820536 | -0.01011579 | 0.0111 | 41.3477
10368 | 14.473889 | 2.8419 | 38.6874 | 1 | 2.8503 | 2.859335 | 8.12 | 0.033844 | 0.1917 | 0.1820965 | -0.01009758 | 0.0111 | 41.3477
10369 | 14.475278 | 2.8419 | 38.6913 | 1 | 2.863 | 2.859576 | 8.2 | 0.034298 | 0.1919 | 0.1821393 | -0.01007227 | 0.0111 | 41.3474
10370 | 14.476667 | 2.8421 | 38.6953 | 1 | 2.8655 | 2.859756 | 8.21 | 0.034389 | 0.1923 | 0.1821819 | -0.01005298 | 0.0112 | 41.3473
10371 | 14.478056 | 2.8421 | 38.6992 | 1 | 2.8567 | 2.859943 | 8.16 | 0.034071 | 0.1916 | 0.1822244 | -0.01003461 | 0.0112 | 41.3475
10372 | 14.479444 | 2.8423 | 38.7032 | 1 | 2.863 | 2.860234 | 8.2 | 0.034298 | 0.1918 | 0.1822674 | -0.01001543 | 0.0112 | 41.3472
10373 | 14.480833 | 2.8423 | 38.7071 | 1 | 2.8554 | 2.860475 | 8.15 | 0.034025 | 0.1905 | 0.1823105 | -0.009997775 | 0.0112 | 41.3474
10374 | 14.482222 | 2.8425 | 38.7111 | 1 | 2.8567 | 2.860714 | 8.16 | 0.034071 | 0.189 | 0.1823543 | -0.009982997 | 0.0112 | 41.3473
10375 | 14.483611 | 2.8425 | 38.715 | 1 | 2.8567 | 2.860896 | 8.16 | 0.034071 | 0.1884 | 0.182398 | -0.009968953 | 0.0112 | 41.3472
10376 | 14.485 | 2.8426 | 38.719 | 1 | 2.8706 | 2.861105 | 8.24 | 0.034572 | 0.1884 | 0.1824415 | -0.009954962 | 0.0112 | 41.3468
10377 | 14.486389 | 2.8426 | 38.7229 | 1 | 2.849 | 2.861316 | 8.12 | 0.033799 | 0.1873 | 0.1824849 | -0.009942873 | 0.0112 | 41.3473
10378 | 14.487778 | 2.8426 | 38.7269 | 1 | 2.8617 | 2.861543 | 8.19 | 0.034253 | 0.1873 | 0.1825272 | -0.009931127 | 0.0112 | 41.3469
10379 | 14.489167 | 2.8426 | 38.7308 | 1 | 2.8731 | 2.861784 | 8.25 | 0.034663 | 0.1872 | 0.1825695 | -0.009917782 | 0.0112 | 41.3466
10380 | 14.490556 | 2.8427 | 38.7348 | 1 | 2.8643 | 2.862021 | 8.2 | 0.034344 | 0.1867 | 0.1826119 | -0.00990726 | 0.0112 | 41.3467
10381 | 14.491944 | 2.8427 | 38.7387 | 1 | 2.8718 | 2.862228 | 8.25 | 0.034617 | 0.187 | 0.1826549 | -0.009896885 | 0.0112 | 41.3465
10382 | 14.493333 | 2.8427 | 38.7427 | 1 | 2.8655 | 2.862463 | 8.21 | 0.034389 | 0.1867 | 0.1826972 | -0.009887827 | 0.0112 | 41.3466
10383 | 14.494722 | 2.8427 | 38.7466 | 1 | 2.8592 | 2.862625 | 8.17 | 0.034162 | 0.1857 | 0.1827391 | -0.009880377 | 0.0112 | 41.3467
10384 | 14.496111 | 2.8427 | 38.7506 | 1 | 2.8592 | 2.862879 | 8.17 | 0.034162 | 0.1855 | 0.1827808 | -0.009872489 | 0.0112 | 41.3466
10385 | 14.4975 | 2.8427 | 38.7545 | 1 | 2.8681 | 2.863094 | 8.23 | 0.03448 | 0.1856 | 0.1828223 | -0.009865429 | 0.0112 | 41.3464
10386 | 14.498889 | 2.8427 | 38.7585 | 1 | 2.8681 | 2.863339 | 8.23 | 0.03448 | 0.1854 | 0.182863 | -0.009858125 | 0.0112 | 41.3463
10387 | 14.500278 | 2.8427 | 38.7624 | 1 | 2.8643 | 2.863554 | 8.2 | 0.034344 | 0.1851 | 0.1829042 | -0.00985194 | 0.0111 | 41.3463
10388 | 14.501667 | 2.8427 | 38.7664 | 1 | 2.8605 | 2.863774 | 8.18 | 0.034207 | 0.1844 | 0.1829445 | -0.009847166 | 0.0111 | 41.3463
10389 | 14.503056 | 2.8427 | 38.7703 | 1 | 2.863 | 2.863962 | 8.2 | 0.034298 | 0.1844 | 0.1829847 | -0.009838424 | 0.0111 | 41.3463
10390 | 14.504444 | 2.8427 | 38.7742 | 1 | 2.8643 | 2.864119 | 8.2 | 0.034344 | 0.1846 | 0.1830245 | -0.009833302 | 0.0111 | 41.3462
10391 | 14.505833 | 2.8427 | 38.7782 | 1 | 2.8769 | 2.864355 | 8.28 | 0.0348 | 0.185 | 0.1830641 | -0.009827254 | 0.0111 | 41.3458
10392 | 14.507222 | 2.8426 | 38.7822 | 1 | 2.8655 | 2.864562 | 8.21 | 0.034389 | 0.1851 | 0.1831031 | -0.009820768 | 0.0111 | 41.346
10393 | 14.508611 | 2.8426 | 38.7861 | 1 | 2.8718 | 2.864747 | 8.25 | 0.034617 | 0.1859 | 0.1831419 | -0.009812968 | 0.011 | 41.3458
10394 | 14.51 | 2.8426 | 38.7901 | 1 | 2.8668 | 2.864915 | 8.22 | 0.034435 | 0.1857 | 0.1831803 | -0.009805411 | 0.011 | 41.3459
10395 | 14.511389 | 2.8426 | 38.794 | 1 | 2.8643 | 2.865086 | 8.2 | 0.034344 | 0.1852 | 0.1832193 | -0.00980014 | 0.011 | 41.3459
10396 | 14.512778 | 2.8425 | 38.798 | 1 | 2.863 | 2.865322 | 8.2 | 0.034298 | 0.185 | 0.1832579 | -0.009795697 | 0.011 | 41.3458
10397 | 14.514167 | 2.8425 | 38.8019 | 1 | 2.8782 | 2.865508 | 8.28 | 0.034846 | 0.1855 | 0.1832957 | -0.00978965 | 0.0109 | 41.3455
10398 | 14.515556 | 2.8424 | 38.8059 | 1 | 2.8706 | 2.865675 | 8.24 | 0.034572 | 0.1863 | 0.183333 | -0.009782486 | 0.0109 | 41.3455
10399 | 14.516944 | 2.8424 | 38.8098 | 1 | 2.8807 | 2.86591 | 8.3 | 0.034938 | 0.1864 | 0.1833693 | -0.009768975 | 0.0109 | 41.3453
10400 | 14.518611 | 2.8424 | 38.8138 | 1 | 2.8744 | 2.86608 | 8.26 | 0.034709 | 0.1875 | 0.1834058 | -0.009759527 | 0.0108 | 41.3456
10401 | 14.52 | 2.8424 | 38.8177 | 1 | 2.8693 | 2.866326 | 8.23 | 0.034526 | 0.1876 | 0.1834425 | -0.009747798 | 0.0108 | 41.3457
10402 | 14.521389 | 2.8423 | 38.8217 | 1 | 2.863 | 2.866518 | 8.2 | 0.034298 | 0.1871 | 0.1834787 | -0.009735826 | 0.0108 | 41.3458
10403 | 14.522778 | 2.8423 | 38.8256 | 1 | 2.8655 | 2.866768 | 8.21 | 0.034389 | 0.1871 | 0.1835152 | -0.009723319 | 0.0108 | 41.3457
10404 | 14.524167 | 2.8423 | 38.8296 | 1 | 2.8744 | 2.866956 | 8.26 | 0.034709 | 0.187 | 0.1835515 | -0.009711343 | 0.0107 | 41.3454
10405 | 14.525556 | 2.8423 | 38.8335 | 1 | 2.8503 | 2.867115 | 8.12 | 0.033844 | 0.1852 | 0.1835879 | -0.009701648 | 0.0107 | 41.3459
10406 | 14.526944 | 2.8423 | 38.8375 | 1 | 2.8731 | 2.867304 | 8.25 | 0.034663 | 0.1858 | 0.1836244 | -0.00969151 | 0.0107 | 41.3453
10407 | 14.528333 | 2.8423 | 38.8414 | 1 | 2.8718 | 2.867554 | 8.25 | 0.034617 | 0.1856 | 0.183661 | -0.009681513 | 0.0107 | 41.3453
10408 | 14.529722 | 2.8423 | 38.8454 | 1 | 2.8668 | 2.867786 | 8.22 | 0.034435 | 0.1856 | 0.1836982 | -0.009671171 | 0.0106 | 41.3453
10409 | 14.531111 | 2.8423 | 38.8493 | 2 | 2.8731 | 2.868006 | 8.25 | 0.034663 | 0.1863 | 0.1837358 | -0.009662895 | 0.0106 | 41.3452
10410 | 14.5325 | 2.8422 | 38.8533 | 1 | 2.863 | 2.868272 | 8.2 | 0.034298 | 0.1854 | 0.1837724 | -0.009652991 | 0.0106 | 41.3453
10411 | 14.533889 | 2.8422 | 38.8572 | 1 | 2.8617 | 2.868414 | 8.19 | 0.034253 | 0.1845 | 0.1838095 | -0.00964507 | 0.0106 | 41.3453
10412 | 14.535278 | 2.8422 | 38.8611 | 1 | 2.8579 | 2.868593 | 8.17 | 0.034116 | 0.1836 | 0.1838464 | -0.009638355 | 0.0106 | 41.3453
10413 | 14.536667 | 2.8422 | 38.8651 | 1 | 2.8744 | 2.868802 | 8.26 | 0.034709 | 0.1837 | 0.1838831 | -0.009632165 | 0.0106 | 41.3449
10414 | 14.538056 | 2.8422 | 38.8691 | 1 | 2.8693 | 2.868991 | 8.23 | 0.034526 | 0.1833 | 0.1839191 | -0.00962718 | 0.0105 | 41.3449
10415 | 14.539444 | 2.8422 | 38.873 | 2 | 2.863 | 2.86922 | 8.2 | 0.034298 | 0.183 | 0.1839549 | -0.009622721 | 0.0105 | 41.345
10416 | 14.540833 | 2.8421 | 38.877 | 1 | 2.8769 | 2.869373 | 8.28 | 0.0348 | 0.1837 | 0.1839903 | -0.009617818 | 0.0105 | 41.3446
10417 | 14.542222 | 2.8421 | 38.8809 | 1 | 2.8655 | 2.869543 | 8.21 | 0.034389 | 0.1829 | 0.1840259 | -0.009614898 | 0.0105 | 41.3448
10418 | 14.543611 | 2.842 | 38.8848 | 1 | 2.8567 | 2.869749 | 8.16 | 0.034071 | 0.1816 | 0.1840614 | -0.009613378 | 0.0104 | 41.345
10419 | 14.545 | 2.842 | 38.8888 | 1 | 2.8693 | 2.869939 | 8.23 | 0.034526 | 0.1814 | 0.1840966 | -0.009613927 | 0.0104 | 41.3446
10420 | 14.546389 | 2.8419 | 38.8927 | 1 | 2.8782 | 2.870096 | 8.28 | 0.034846 | 0.1821 | 0.1841314 | -0.009611465 | 0.0104 | 41.3444
10421 | 14.547778 | 2.8419 | 38.8967 | 1 | 2.8769 | 2.870297 | 8.28 | 0.0348 | 0.1818 | 0.1841663 | -0.009609138 | 0.0103 | 41.3444
10422 | 14.549167 | 2.8417 | 38.9006 | 1 | 2.8643 | 2.870452 | 8.2 | 0.034344 | 0.1811 | 0.1842005 | -0.009608983 | 0.0103 | 41.3446
10423 | 14.550556 | 2.8417 | 38.9046 | 1 | 2.8693 | 2.870617 | 8.23 | 0.034526 | 0.1808 | 0.1842341 | -0.009608089 | 0.0102 | 41.3444
10424 | 14.551944 | 2.8415 | 38.9085 | 1 | 2.863 | 2.870864 | 8.2 | 0.034298 | 0.1794 | 0.1842673 | -0.009609266 | 0.0102 | 41.3445
10425 | 14.553333 | 2.8415 | 38.9125 | 1 | 2.8718 | 2.871053 | 8.25 | 0.034617 | 0.179 | 0.1843003 | -0.009611057 | 0.0101 | 41.3442
10426 | 14.554722 | 2.8413 | 38.9164 | 1 | 2.8731 | 2.871333 | 8.25 | 0.034663 | 0.1785 | 0.1843332 | -0.009614431 | 0.0101 | 41.3442
10427 | 14.556111 | 2.8413 | 38.9204 | 1 | 2.8706 | 2.871487 | 8.24 | 0.034572 | 0.1789 | 0.1843661 | -0.009617643 | 0.01 | 41.3441
10428 | 14.5575 | 2.841 | 38.9243 | 1 | 2.8731 | 2.871692 | 8.25 | 0.034663 | 0.1786 | 0.1843985 | -0.009620694 | 0.0099 | 41.344
10429 | 14.558889 | 2.841 | 38.9283 | 1 | 2.8756 | 2.871886 | 8.27 | 0.034754 | 0.1784 | 0.1844302 | -0.009628491 | 0.0099 | 41.3439
10430 | 14.560278 | 2.8406 | 38.9322 | 1 | 2.8832 | 2.872056 | 8.31 | 0.035029 | 0.1784 | 0.1844616 | -0.009631944 | 0.0098 | 41.3437
10431 | 14.561667 | 2.8406 | 38.9361 | 1 | 2.863 | 2.872208 | 8.2 | 0.034298 | 0.1773 | 0.1844927 | -0.009637657 | 0.0097 | 41.3441
10432 | 14.563056 | 2.8402 | 38.9401 | 1 | 2.8769 | 2.872387 | 8.28 | 0.0348 | 0.1773 | 0.184524 | -0.009642527 | 0.0096 | 41.3437
10433 | 14.564444 | 2.8402 | 38.944 | 1 | 2.8706 | 2.872599 | 8.24 | 0.034572 | 0.1768 | 0.1845553 | -0.009648297 | 0.0095 | 41.3438
10434 | 14.565833 | 2.8398 | 38.948 | 1 | 2.8731 | 2.872853 | 8.25 | 0.034663 | 0.1768 | 0.1845867 | -0.009654579 | 0.0094 | 41.3437
10435 | 14.567222 | 2.8398 | 38.9519 | 1 | 2.8769 | 2.873153 | 8.28 | 0.0348 | 0.1762 | 0.1846179 | -0.009661859 | 0.0093 | 41.3436
10436 | 14.568611 | 2.8393 | 38.9559 | 1 | 2.8731 | 2.873353 | 8.25 | 0.034663 | 0.1757 | 0.1846483 | -0.00966868 | 0.0092 | 41.3436
10437 | 14.57 | 2.8393 | 38.9598 | 1 | 2.8655 | 2.873478 | 8.21 | 0.034389 | 0.1751 | 0.1846773 | -0.009677463 | 0.0091 | 41.3437
10438 | 14.571389 | 2.8388 | 38.9638 | 1 | 2.8782 | 2.873664 | 8.28 | 0.034846 | 0.175 | 0.1847066 | -0.009685593 | 0.0089 | 41.3433
10439 | 14.572778 | 2.8388 | 38.9677 | 1 | 2.8782 | 2.873813 | 8.28 | 0.034846 | 0.1751 | 0.1847366 | -0.009701694 | 0.0088 | 41.3433
10440 | 14.574167 | 2.8381 | 38.9716 | 1 | 2.8756 | 2.873976 | 8.27 | 0.034754 | 0.1749 | 0.1847666 | -0.009710017 | 0.0086 | 41.3433
10441 | 14.575556 | 2.8381 | 38.9756 | 1 | 2.8756 | 2.874132 | 8.27 | 0.034754 | 0.1744 | 0.1847961 | -0.009719428 | 0.0085 | 41.3432
10442 | 14.576944 | 2.8375 | 38.9795 | 1 | 2.8807 | 2.874329 | 8.3 | 0.034938 | 0.1749 | 0.1848255 | -0.009728184 | 0.0083 | 41.3431
10443 | 14.578333 | 2.8375 | 38.9835 | 2 | 2.8643 | 2.874516 | 8.2 | 0.034344 | 0.1738 | 0.1848542 | -0.009740158 | 0.0082 | 41.3434
10444 | 14.58 | 2.8367 | 38.9874 | 1 | 2.8832 | 2.874684 | 8.31 | 0.035029 | 0.174 | 0.1848826 | -0.009751769 | 0.008 | 41.3432
10445 | 14.581389 | 2.8367 | 38.9913 | 1 | 2.8807 | 2.874827 | 8.3 | 0.034938 | 0.1741 | 0.1849118 | -0.00976321 | 0.0078 | 41.3432
10446 | 14.582778 | 2.836 | 38.9953 | 1 | 2.8857 | 2.875023 | 8.33 | 0.035121 | 0.1747 | 0.1849397 | -0.009774095 | 0.0076 | 41.3431
10447 | 14.584167 | 2.836 | 38.9992 | 2 | 2.8681 | 2.875236 | 8.23 | 0.03448 | 0.1735 | 0.1849674 | -0.009787328 | 0.0075 | 41.3434
10448 | 14.585556 | 2.8351 | 39.0032 | 1 | 2.8857 | 2.875398 | 8.33 | 0.035121 | 0.1736 | 0.1849953 | -0.009800198 | 0.0073 | 41.3429
10449 | 14.586944 | 2.8351 | 39.0071 | 1 | 2.8832 | 2.875601 | 8.31 | 0.035029 | 0.1735 | 0.1850232 | -0.009817254 | 0.0071 | 41.343
10450 | 14.588333 | 2.8342 | 39.0111 | 1 | 2.8731 | 2.875826 | 8.25 | 0.034663 | 0.1731 | 0.1850505 | -0.009831082 | 0.0069 | 41.3431
10451 | 14.589722 | 2.8342 | 39.015 | 1 | 2.8706 | 2.876041 | 8.24 | 0.034572 | 0.1722 | 0.1850772 | -0.009846674 | 0.0067 | 41.3431
10452 | 14.591111 | 2.8333 | 39.0189 | 1 | 2.8794 | 2.876195 | 8.29 | 0.034892 | 0.1721 | 0.1851034 | -0.009861609 | 0.0065 | 41.3429
10453 | 14.5925 | 2.8333 | 39.0229 | 1 | 2.8819 | 2.876384 | 8.31 | 0.034983 | 0.1712 | 0.1851287 | -0.009878596 | 0.0063 | 41.3427
10454 | 14.593889 | 2.8324 | 39.0268 | 1 | 2.8769 | 2.876561 | 8.28 | 0.0348 | 0.1712 | 0.1851534 | -0.009896087 | 0.006 | 41.3428
10455 | 14.595278 | 2.8324 | 39.0307 | 1 | 2.8832 | 2.876734 | 8.31 | 0.035029 | 0.1713 | 0.1851721 | -0.009913598 | 0.0058 | 41.3426
10456 | 14.596667 | 2.8314 | 39.0347 | 1 | 2.8643 | 2.876933 | 8.2 | 0.034344 | 0.1704 | 0.1851899 | -0.009932193 | 0.0056 | 41.343
10457 | 14.598056 | 2.8314 | 39.0386 | 1 | 2.8731 | 2.877087 | 8.25 | 0.034663 | 0.1695 | 0.1852076 | -0.009951675 | 0.0054 | 41.3427
10458 | 14.599444 | 2.8303 | 39.0426 | 1 | 2.8756 | 2.877298 | 8.27 | 0.034754 | 0.169 | 0.1852243 | -0.009972819 | 0.0051 | 41.3426
10459 | 14.600833 | 2.8303 | 39.0465 | 1 | 2.8744 | 2.877467 | 8.26 | 0.034709 | 0.168 | 0.1852405 | -0.01000087 | 0.0049 | 41.3426
10460 | 14.602222 | 2.8292 | 39.0504 | 1 | 2.887 | 2.877671 | 8.33 | 0.035167 | 0.1681 | 0.1852566 | -0.01002372 | 0.0046 | 41.3423
10461 | 14.603611 | 2.8292 | 39.0543 | 1 | 2.8794 | 2.877872 | 8.29 | 0.034892 | 0.1674 | 0.1852718 | -0.01004833 | 0.0044 | 41.3424
10462 | 14.605 | 2.828 | 39.0583 | 1 | 2.8794 | 2.878078 | 8.29 | 0.034892 | 0.167 | 0.1852869 | -0.01007285 | 0.0041 | 41.3423
10463 | 14.606389 | 2.828 | 39.0622 | 1 | 2.8655 | 2.878284 | 8.21 | 0.034389 | 0.1655 | 0.1853023 | -0.01010231 | 0.0038 | 41.3426
10464 | 14.607778 | 2.8267 | 39.0661 | 1 | 2.8782 | 2.878438 | 8.28 | 0.034846 | 0.1654 | 0.1853168 | -0.01013362 | 0.0036 | 41.3423
10465 | 14.609167 | 2.8267 | 39.07 | 1 | 2.8693 | 2.878665 | 8.23 | 0.034526 | 0.1635 | 0.1853298 | -0.01016814 | 0.0033 | 41.3424
10466 | 14.610556 | 2.8254 | 39.074 | 1 | 2.8756 | 2.878848 | 8.27 | 0.034754 | 0.1635 | 0.1853421 | -0.01020247 | 0.003 | 41.3422
10467 | 14.611944 | 2.8254 | 39.0779 | 1 | 2.8857 | 2.879065 | 8.33 | 0.035121 | 0.1636 | 0.1853539 | -0.01023817 | 0.0027 | 41.342
10468 | 14.613333 | 2.824 | 39.0818 | 1 | 2.8844 | 2.879248 | 8.32 | 0.035075 | 0.1641 | 0.1853649 | -0.01027321 | 0.0024 | 41.3419
10469 | 14.614722 | 2.824 | 39.0858 | 1 | 2.8932 | 2.879436 | 8.37 | 0.035397 | 0.1653 | 0.1853756 | -0.01030149 | 0.0021 | 41.3417
10470 | 14.616111 | 2.8226 | 39.0897 | 1 | 2.8807 | 2.879678 | 8.3 | 0.034938 | 0.1652 | 0.1853857 | -0.01033435 | 0.0018 | 41.3419
10471 | 14.6175 | 2.8226 | 39.0936 | 1 | 2.8782 | 2.879841 | 8.28 | 0.034846 | 0.1644 | 0.1853961 | -0.01036878 | 0.0015 | 41.3419
10472 | 14.618889 | 2.8211 | 39.0975 | 1 | 2.8794 | 2.880033 | 8.29 | 0.034892 | 0.164 | 0.1854065 | -0.01040437 | 0.0012 | 41.3419
10473 | 14.620278 | 2.8211 | 39.1014 | 1 | 2.8807 | 2.880209 | 8.3 | 0.034938 | 0.1635 | 0.1854165 | -0.01044047 | 0.0009 | 41.3418
10474 | 14.621667 | 2.8196 | 39.1053 | 1 | 2.8744 | 2.880396 | 8.26 | 0.034709 | 0.1634 | 0.1854267 | -0.01047744 | 0.0005 | 41.3419
10475 | 14.623056 | 2.8196 | 39.1093 | 1 | 2.8782 | 2.880589 | 8.28 | 0.034846 | 0.1625 | 0.1854365 | -0.01051675 | 0.0002 | 41.3417
10476 | 14.624444 | 2.818 | 39.1132 | 1 | 2.8794 | 2.880799 | 8.29 | 0.034892 | 0.1618 | 0.1854447 | -0.01055724 | -0.0001 | 41.3417
10477 | 14.625833 | 2.818 | 39.1171 | 1 | 2.8794 | 2.881011 | 8.29 | 0.034892 | 0.1609 | 0.1854525 | -0.01059908 | -0.0005 | 41.3416
10478 | 14.627222 | 2.8164 | 39.121 | 1 | 2.887 | 2.881263 | 8.33 | 0.035167 | 0.1612 | 0.1854602 | -0.01063988 | -0.0008 | 41.3414
10479 | 14.628611 | 2.8164 | 39.1249 | 1 | 2.8579 | 2.881469 | 8.17 | 0.034116 | 0.1589 | 0.1854675 | -0.01067964 | -0.0012 | 41.342
10480 | 14.63 | 2.8148 | 39.1288 | 1 | 2.8706 | 2.881643 | 8.24 | 0.034572 | 0.1579 | 0.1854742 | -0.01072673 | -0.0015 | 41.3417
10481 | 14.631389 | 2.8148 | 39.1327 | 1 | 2.8769 | 2.88187 | 8.28 | 0.0348 | 0.1572 | 0.1854809 | -0.01077508 | -0.0019 | 41.3415
10482 | 14.632778 | 2.813 | 39.1366 | 1 | 2.8819 | 2.882046 | 8.31 | 0.034983 | 0.1561 | 0.1854864 | -0.01082574 | -0.0022 | 41.3414
10483 | 14.634167 | 2.813 | 39.1405 | 1 | 2.8895 | 2.882293 | 8.35 | 0.035259 | 0.1559 | 0.1854917 | -0.0108769 | -0.0026 | 41.3412
10484 | 14.635556 | 2.8112 | 39.1445 | 1 | 2.8844 | 2.882473 | 8.32 | 0.035075 | 0.1558 | 0.1854965 | -0.01092892 | -0.003 | 41.3412
10485 | 14.636944 | 2.8112 | 39.1484 | 1 | 2.887 | 2.882706 | 8.33 | 0.035167 | 0.1558 | 0.1855005 | -0.01098163 | -0.0034 | 41.3411
10486 | 14.638333 | 2.8094 | 39.1523 | 1 | 2.8731 | 2.882913 | 8.25 | 0.034663 | 0.1547 | 0.1855035 | -0.01103753 | -0.0038 | 41.3414
10487 | 14.639722 | 2.8094 | 39.1562 | 1 | 2.8794 | 2.883139 | 8.29 | 0.034892 | 0.1542 | 0.1855066 | -0.0110943 | -0.0042 | 41.3412
10488 | 14.641111 | 2.8074 | 39.1601 | 1 | 2.8756 | 2.883329 | 8.27 | 0.034754 | 0.1531 | 0.1855099 | -0.01115348 | -0.0046 | 41.3412
10489 | 14.6425 | 2.8074 | 39.164 | 1 | 2.8731 | 2.88354 | 8.25 | 0.034663 | 0.1521 | 0.1855123 | -0.01120252 | -0.005 | 41.3412
10490 | 14.643889 | 2.8054 | 39.1679 | 1 | 2.8769 | 2.883769 | 8.28 | 0.0348 | 0.1506 | 0.1855146 | -0.01126641 | -0.0054 | 41.3411
10491 | 14.645556 | 2.8054 | 39.1718 | 1 | 2.8756 | 2.883969 | 8.27 | 0.034754 | 0.1492 | 0.1855162 | -0.01133232 | -0.0058 | 41.3414
10492 | 14.646944 | 2.8033 | 39.1756 | 1 | 2.8807 | 2.884155 | 8.3 | 0.034938 | 0.1485 | 0.1855175 | -0.01139987 | -0.0062 | 41.3413
10493 | 14.648333 | 2.8033 | 39.1795 | 1 | 2.8794 | 2.884396 | 8.29 | 0.034892 | 0.1486 | 0.1855187 | -0.01146655 | -0.0067 | 41.3413
10494 | 14.649722 | 2.8012 | 39.1834 | 1 | 2.8693 | 2.88455 | 8.23 | 0.034526 | 0.1479 | 0.1855197 | -0.01153583 | -0.0071 | 41.3415
10495 | 14.651111 | 2.8012 | 39.1873 | 1 | 2.8844 | 2.884764 | 8.32 | 0.035075 | 0.1475 | 0.1855202 | -0.011605 | -0.0075 | 41.3411
10496 | 14.6525 | 2.7989 | 39.1912 | 1 | 2.8844 | 2.884975 | 8.32 | 0.035075 | 0.1469 | 0.1855205 | -0.01167581 | -0.008 | 41.3411
10497 | 14.653889 | 2.7989 | 39.1951 | 1 | 2.902 | 2.885175 | 8.42 | 0.035719 | 0.148 | 0.1855203 | -0.01174489 | -0.0085 | 41.3406
10498 | 14.655278 | 2.7966 | 39.199 | 1 | 2.8769 | 2.885399 | 8.28 | 0.0348 | 0.1473 | 0.18552 | -0.0118153 | -0.0089 | 41.3411
10499 | 14.656667 | 2.7966 | 39.2029 | 1 | 2.8844 | 2.88556 | 8.32 | 0.035075 | 0.1426 | 0.1855201 | -0.01188114 | -0.0094 | 41.3409
10500 | 14.658056 | 2.7943 | 39.2067 | 1 | 2.8782 | 2.885709 | 8.28 | 0.034846 | 0.1415 | 0.185521 | -0.01196258 | -0.0099 | 41.3411
10501 | 14.659444 | 2.7943 | 39.2106 | 1 | 2.8794 | 2.885945 | 8.29 | 0.034892 | 0.1406 | 0.1855225 | -0.01204564 | -0.0104 | 41.341
10502 | 14.660833 | 2.7917 | 39.2145 | 1 | 2.8807 | 2.886223 | 8.3 | 0.034938 | 0.1402 | 0.1855237 | -0.01212926 | -0.0109 | 41.341
10503 | 14.662222 | 2.7917 | 39.2184 | 1 | 2.8782 | 2.886405 | 8.28 | 0.034846 | 0.1389 | 0.1855253 | -0.01221538 | -0.0115 | 41.341
10504 | 14.663611 | 2.7891 | 39.2223 | 1 | 2.887 | 2.886632 | 8.33 | 0.035167 | 0.1392 | 0.185527 | -0.01229955 | -0.012 | 41.3407
10505 | 14.665 | 2.7891 | 39.2261 | 1 | 2.887 | 2.886872 | 8.33 | 0.035167 | 0.1385 | 0.1855297 | -0.01238573 | -0.0126 | 41.3407
10506 | 14.666389 | 2.7863 | 39.23 | 1 | 2.887 | 2.887148 | 8.33 | 0.035167 | 0.1373 | 0.1855333 | -0.01247516 | -0.0131 | 41.3407
10507 | 14.667778 | 2.7863 | 39.2339 | 1 | 2.8882 | 2.887375 | 8.34 | 0.035213 | 0.1365 | 0.1855371 | -0.01256698 | -0.0137 | 41.3406
10508 | 14.669167 | 2.7835 | 39.2377 | 1 | 2.8807 | 2.887616 | 8.3 | 0.034938 | 0.1357 | 0.185541 | -0.01265984 | -0.0143 | 41.3408
10509 | 14.670556 | 2.7835 | 39.2416 | 1 | 2.8895 | 2.88785 | 8.35 | 0.035259 | 0.1359 | 0.185545 | -0.01273656 | -0.0149 | 41.3406
10510 | 14.671944 | 2.7806 | 39.2455 | 1 | 2.8832 | 2.888063 | 8.31 | 0.035029 | 0.1352 | 0.1855493 | -0.01283019 | -0.0155 | 41.3407
10511 | 14.673333 | 2.7806 | 39.2493 | 1 | 2.8782 | 2.88828 | 8.28 | 0.034846 | 0.1345 | 0.1855541 | -0.01292573 | -0.0161 | 41.3408
10512 | 14.674722 | 2.7775 | 39.2532 | 1 | 2.8907 | 2.888506 | 8.36 | 0.035305 | 0.134 | 0.1855584 | -0.01302288 | -0.0167 | 41.3405
10513 | 14.676111 | 2.7775 | 39.257 | 1 | 2.8857 | 2.888764 | 8.33 | 0.035121 | 0.1335 | 0.1855629 | -0.01312068 | -0.0173 | 41.3406
10514 | 14.6775 | 2.7744 | 39.2609 | 1 | 2.887 | 2.888974 | 8.33 | 0.035167 | 0.1328 | 0.1855671 | -0.01322029 | -0.018 | 41.3405
10515 | 14.678889 | 2.7744 | 39.2647 | 1 | 2.8957 | 2.889181 | 8.39 | 0.035489 | 0.1333 | 0.1855708 | -0.01331978 | -0.0186 | 41.3403
10516 | 14.680278 | 2.7711 | 39.2686 | 1 | 2.8857 | 2.889384 | 8.33 | 0.035121 | 0.1333 | 0.1855742 | -0.01341801 | -0.0193 | 41.3405
10517 | 14.681667 | 2.7711 | 39.2724 | 1 | 2.8794 | 2.889636 | 8.29 | 0.034892 | 0.1326 | 0.1855781 | -0.0135165 | -0.02 | 41.3406
10518 | 14.683056 | 2.7678 | 39.2763 | 1 | 2.8932 | 2.88981 | 8.37 | 0.035397 | 0.1334 | 0.1855818 | -0.01361295 | -0.0207 | 41.3403
10519 | 14.684444 | 2.7678 | 39.2801 | 1 | 2.897 | 2.890037 | 8.39 | 0.035535 | 0.1335 | 0.1855843 | -0.01369294 | -0.0214 | 41.3402
10520 | 14.685833 | 2.7645 | 39.284 | 1 | 2.8945 | 2.890276 | 8.38 | 0.035443 | 0.1333 | 0.1855871 | -0.01378938 | -0.0221 | 41.3402
10521 | 14.687222 | 2.7645 | 39.2878 | 1 | 2.8932 | 2.890485 | 8.37 | 0.035397 | 0.1332 | 0.1855896 | -0.01388561 | -0.0228 | 41.3403
10522 | 14.688611 | 2.7611 | 39.2917 | 1 | 2.8895 | 2.890685 | 8.35 | 0.035259 | 0.1335 | 0.1855917 | -0.01398248 | -0.0235 | 41.3403
10523 | 14.69 | 2.7611 | 39.2955 | 1 | 2.8957 | 2.890885 | 8.39 | 0.035489 | 0.134 | 0.1855938 | -0.01407857 | -0.0242 | 41.3402
10524 | 14.691389 | 2.7577 | 39.2993 | 1 | 2.8932 | 2.891111 | 8.37 | 0.035397 | 0.1336 | 0.1855954 | -0.01417511 | -0.0249 | 41.3402
10525 | 14.692778 | 2.7577 | 39.3032 | 1 | 2.8882 | 2.89138 | 8.34 | 0.035213 | 0.1336 | 0.1855967 | -0.01427125 | -0.0256 | 41.3403
10526 | 14.694167 | 2.7543 | 39.307 | 1 | 2.892 | 2.89157 | 8.36 | 0.035351 | 0.1335 | 0.1855975 | -0.01436939 | -0.0263 | 41.3402
10527 | 14.695556 | 2.7543 | 39.3108 | 1 | 2.8982 | 2.891788 | 8.4 | 0.035581 | 0.1335 | 0.1855987 | -0.0144676 | -0.027 | 41.3401
10528 | 14.696944 | 2.7508 | 39.3146 | 1 | 2.902 | 2.892004 | 8.42 | 0.035719 | 0.1338 | 0.1855995 | -0.01456493 | -0.0277 | 41.34
10529 | 14.698333 | 2.7508 | 39.3184 | 1 | 2.8794 | 2.892199 | 8.29 | 0.034892 | 0.1325 | 0.1856006 | -0.01464302 | -0.0285 | 41.3405
10530 | 14.699722 | 2.7474 | 39.3223 | 1 | 2.897 | 2.89244 | 8.39 | 0.035535 | 0.1329 | 0.1856019 | -0.01474187 | -0.0292 | 41.3401
10531 | 14.701111 | 2.7474 | 39.3261 | 1 | 2.9095 | 2.892724 | 8.47 | 0.035996 | 0.1336 | 0.1856034 | -0.0148385 | -0.0299 | 41.3398
10532 | 14.7025 | 2.7439 | 39.3299 | 1 | 2.8995 | 2.892982 | 8.41 | 0.035627 | 0.1337 | 0.1856049 | -0.0149352 | -0.0306 | 41.34
10533 | 14.703889 | 2.7439 | 39.3337 | 1 | 2.8945 | 2.893204 | 8.38 | 0.035443 | 0.1337 | 0.1856063 | -0.0150315 | -0.0313 | 41.3401
10534 | 14.705278 | 2.7405 | 39.3375 | 1 | 2.8957 | 2.893408 | 8.39 | 0.035489 | 0.133 | 0.185608 | -0.01512941 | -0.0321 | 41.3401
10535 | 14.706667 | 2.7405 | 39.3413 | 1 | 2.887 | 2.893612 | 8.33 | 0.035167 | 0.1328 | 0.1856102 | -0.01522835 | -0.0328 | 41.3403
10536 | 14.708056 | 2.737 | 39.3451 | 1 | 2.897 | 2.893862 | 8.39 | 0.035535 | 0.1326 | 0.1856126 | -0.01532794 | -0.0335 | 41.3401
10537 | 14.709444 | 2.737 | 39.3489 | 1 | 2.9107 | 2.89406 | 8.47 | 0.036043 | 0.1338 | 0.1856147 | -0.01542618 | -0.0342 | 41.3398
10538 | 14.710833 | 2.7335 | 39.3527 | 1 | 2.9032 | 2.894286 | 8.43 | 0.035765 | 0.134 | 0.1856163 | -0.0155241 | -0.035 | 41.3399
10539 | 14.712222 | 2.7335 | 39.3565 | 1 | 2.897 | 2.894519 | 8.39 | 0.035535 | 0.1339 | 0.1856165 | -0.01559634 | -0.0357 | 41.3401
10540 | 14.713611 | 2.7301 | 39.3603 | 1 | 2.892 | 2.894742 | 8.36 | 0.035351 | 0.1328 | 0.1856169 | -0.01569637 | -0.0364 | 41.3402
10541 | 14.715 | 2.7301 | 39.3641 | 1 | 2.8995 | 2.89499 | 8.41 | 0.035627 | 0.1339 | 0.1856176 | -0.01579465 | -0.0371 | 41.34
10542 | 14.716667 | 2.7267 | 39.3679 | 1 | 2.8895 | 2.895221 | 8.35 | 0.035259 | 0.1326 | 0.185618 | -0.01589579 | -0.0378 | 41.3405
10543 | 14.718056 | 2.7267 | 39.3717 | 1 | 2.8907 | 2.895478 | 8.36 | 0.035305 | 0.1323 | 0.1856189 | -0.01599778 | -0.0385 | 41.3405
10544 | 14.719444 | 2.7232 | 39.3755 | 1 | 2.897 | 2.895716 | 8.39 | 0.035535 | 0.132 | 0.1856182 | -0.01610071 | -0.0392 | 41.3404
10545 | 14.720833 | 2.7232 | 39.3792 | 1 | 2.8982 | 2.895903 | 8.4 | 0.035581 | 0.1315 | 0.1856186 | -0.01620477 | -0.0399 | 41.3404
10546 | 14.722222 | 2.7197 | 39.383 | 1 | 2.8819 | 2.896137 | 8.31 | 0.034983 | 0.1298 | 0.1856193 | -0.01631294 | -0.0407 | 41.3407
10547 | 14.723611 | 2.7197 | 39.3868 | 1 | 2.902 | 2.896355 | 8.42 | 0.035719 | 0.1318 | 0.1856202 | -0.01641783 | -0.0414 | 41.3403
10548 | 14.725 | 2.7163 | 39.3906 | 1 | 2.8907 | 2.896558 | 8.36 | 0.035305 | 0.132 | 0.1856208 | -0.01652193 | -0.0421 | 41.3405
10549 | 14.726389 | 2.7163 | 39.3943 | 1 | 2.9107 | 2.896829 | 8.47 | 0.036043 | 0.1334 | 0.1856222 | -0.01659055 | -0.0428 | 41.3402
10550 | 14.727778 | 2.713 | 39.3981 | 1 | 2.8995 | 2.897051 | 8.41 | 0.035627 | 0.1338 | 0.1856246 | -0.016691 | -0.0434 | 41.3404
10551 | 14.729167 | 2.713 | 39.4019 | 1 | 2.897 | 2.897276 | 8.39 | 0.035535 | 0.1335 | 0.1856271 | -0.0167922 | -0.0441 | 41.3405
10552 | 14.730556 | 2.7097 | 39.4056 | 1 | 2.8882 | 2.897507 | 8.34 | 0.035213 | 0.133 | 0.1856303 | -0.0168932 | -0.0448 | 41.3407
10553 | 14.731944 | 2.7097 | 39.4094 | 1 | 2.8819 | 2.89776 | 8.31 | 0.034983 | 0.1316 | 0.1856329 | -0.01699705 | -0.0455 | 41.3408
10554 | 14.733333 | 2.7063 | 39.4132 | 1 | 2.887 | 2.897944 | 8.33 | 0.035167 | 0.1307 | 0.1856352 | -0.01710242 | -0.0462 | 41.3407
10555 | 14.734722 | 2.7063 | 39.4169 | 1 | 2.897 | 2.898212 | 8.39 | 0.035535 | 0.1302 | 0.1856379 | -0.01720873 | -0.0469 | 41.3405
10556 | 14.736111 | 2.703 | 39.4207 | 1 | 2.897 | 2.898452 | 8.39 | 0.035535 | 0.13 | 0.1856391 | -0.01731454 | -0.0475 | 41.3405
10557 | 14.7375 | 2.703 | 39.4244 | 1 | 2.8907 | 2.898648 | 8.36 | 0.035305 | 0.1292 | 0.1856402 | -0.01742205 | -0.0482 | 41.3407
10558 | 14.738889 | 2.6997 | 39.4282 | 1 | 2.8957 | 2.898876 | 8.39 | 0.035489 | 0.1291 | 0.1856415 | -0.01753021 | -0.0489 | 41.3406
10559 | 14.740278 | 2.6997 | 39.4319 | 1 | 2.8982 | 2.899123 | 8.4 | 0.035581 | 0.1285 | 0.185644 | -0.01760744 | -0.0495 | 41.3406
10560 | 14.741667 | 2.6965 | 39.4357 | 1 | 2.902 | 2.899318 | 8.42 | 0.035719 | 0.129 | 0.1856473 | -0.01771557 | -0.0502 | 41.3405
10561 | 14.743056 | 2.6965 | 39.4394 | 1 | 2.8832 | 2.89958 | 8.31 | 0.035029 | 0.1278 | 0.18565 | -0.01782655 | -0.0508 | 41.341
10562 | 14.744444 | 2.6933 | 39.4432 | 1 | 2.8957 | 2.89985 | 8.39 | 0.035489 | 0.127 | 0.1856531 | -0.01793874 | -0.0514 | 41.3407
10563 | 14.745833 | 2.6933 | 39.4469 | 1 | 2.892 | 2.900108 | 8.36 | 0.035351 | 0.126 | 0.1856567 | -0.01805312 | -0.0521 | 41.3408
10564 | 14.747222 | 2.6901 | 39.4506 | 1 | 2.8982 | 2.900334 | 8.4 | 0.035581 | 0.126 | 0.185661 | -0.01816766 | -0.0527 | 41.3407
10565 | 14.748611 | 2.6901 | 39.4544 | 1 | 2.8995 | 2.900551 | 8.41 | 0.035627 | 0.1258 | 0.1856652 | -0.01828266 | -0.0533 | 41.3407
10566 | 14.75 | 2.6869 | 39.4581 | 1 | 2.9082 | 2.90081 | 8.46 | 0.03595 | 0.1266 | 0.1856694 | -0.01839667 | -0.054 | 41.3405
10567 | 14.751389 | 2.6869 | 39.4618 | 1 | 2.8882 | 2.900978 | 8.34 | 0.035213 | 0.1256 | 0.185674 | -0.01851258 | -0.0546 | 41.341
10568 | 14.752778 | 2.6837 | 39.4656 | 1 | 2.907 | 2.901263 | 8.45 | 0.035904 | 0.1258 | 0.1856787 | -0.01862674 | -0.0552 | 41.3406
10569 | 14.754167 | 2.6837 | 39.4693 | 1 | 2.8982 | 2.901501 | 8.4 | 0.035581 | 0.1251 | 0.1856832 | -0.01870831 | -0.0558 | 41.3408
10570 | 14.755556 | 2.6808 | 39.473 | 1 | 2.8945 | 2.901761 | 8.38 | 0.035443 | 0.1242 | 0.1856873 | -0.01882529 | -0.0564 | 41.341
10571 | 14.756944 | 2.6808 | 39.4767 | 1 | 2.8982 | 2.902065 | 8.4 | 0.035581 | 0.1243 | 0.1856909 | -0.01894195 | -0.057 | 41.3409
10572 | 14.758333 | 2.6777 | 39.4805 | 1 | 2.8882 | 2.902294 | 8.34 | 0.035213 | 0.1233 | 0.1856955 | -0.01905955 | -0.0575 | 41.3411
10573 | 14.759722 | 2.6777 | 39.4842 | 1 | 2.9032 | 2.902491 | 8.43 | 0.035765 | 0.1229 | 0.1856996 | -0.01917768 | -0.0581 | 41.3408
10574 | 14.761111 | 2.6747 | 39.4879 | 1 | 2.8982 | 2.902782 | 8.4 | 0.035581 | 0.1228 | 0.1857038 | -0.01929617 | -0.0587 | 41.341
10575 | 14.7625 | 2.6747 | 39.4916 | 1 | 2.9007 | 2.903063 | 8.41 | 0.035673 | 0.1229 | 0.1857081 | -0.01941443 | -0.0593 | 41.341
10576 | 14.763889 | 2.6718 | 39.4953 | 1 | 2.9057 | 2.903336 | 8.44 | 0.035858 | 0.1232 | 0.1857131 | -0.0195318 | -0.0598 | 41.3409
10577 | 14.765278 | 2.6718 | 39.499 | 1 | 2.9057 | 2.903616 | 8.44 | 0.035858 | 0.1232 | 0.185718 | -0.01964895 | -0.0604 | 41.341
10578 | 14.766667 | 2.6689 | 39.5027 | 1 | 2.9045 | 2.903824 | 8.44 | 0.035811 | 0.1237 | 0.1857222 | -0.01976588 | -0.0609 | 41.341
10579 | 14.768056 | 2.6689 | 39.5065 | 1 | 2.8982 | 2.904059 | 8.4 | 0.035581 | 0.1236 | 0.1857272 | -0.01984895 | -0.0614 | 41.3412
10580 | 14.769444 | 2.6662 | 39.5102 | 1 | 2.8932 | 2.904307 | 8.37 | 0.035397 | 0.1235 | 0.1857329 | -0.01996601 | -0.0619 | 41.3413
10581 | 14.770833 | 2.6662 | 39.5139 | 1 | 2.9045 | 2.904575 | 8.44 | 0.035811 | 0.1237 | 0.1857385 | -0.02008315 | -0.0625 | 41.3411
10582 | 14.772222 | 2.6635 | 39.5176 | 1 | 2.907 | 2.90482 | 8.45 | 0.035904 | 0.1238 | 0.185744 | -0.02020006 | -0.063 | 41.3411
10583 | 14.773611 | 2.6635 | 39.5213 | 1 | 2.8995 | 2.905124 | 8.41 | 0.035627 | 0.1238 | 0.1857496 | -0.02031752 | -0.0635 | 41.3413
10584 | 14.775 | 2.6608 | 39.525 | 1 | 2.902 | 2.905365 | 8.42 | 0.035719 | 0.1235 | 0.1857563 | -0.02043676 | -0.064 | 41.3413
10585 | 14.776389 | 2.6608 | 39.5287 | 1 | 2.912 | 2.905602 | 8.48 | 0.036089 | 0.1244 | 0.1857627 | -0.02055359 | -0.0644 | 41.3411
10586 | 14.777778 | 2.6581 | 39.5324 | 1 | 2.9032 | 2.905838 | 8.43 | 0.035765 | 0.1241 | 0.1857688 | -0.02067182 | -0.0649 | 41.3413
10587 | 14.779167 | 2.6581 | 39.536 | 1 | 2.8995 | 2.906056 | 8.41 | 0.035627 | 0.1241 | 0.1857755 | -0.02079175 | -0.0654 | 41.3415
10588 | 14.780556 | 2.6555 | 39.5397 | 1 | 2.917 | 2.906335 | 8.51 | 0.036274 | 0.1252 | 0.1857819 | -0.02091004 | -0.0659 | 41.3412
10589 | 14.781944 | 2.6555 | 39.5434 | 1 | 2.9082 | 2.906585 | 8.46 | 0.03595 | 0.125 | 0.1857892 | -0.02098361 | -0.0663 | 41.3414
10590 | 14.783333 | 2.6532 | 39.5471 | 1 | 2.9032 | 2.906813 | 8.43 | 0.035765 | 0.1248 | 0.1857976 | -0.02110242 | -0.0668 | 41.3415
10591 | 14.785 | 2.6532 | 39.5508 | 1 | 2.9032 | 2.907027 | 8.43 | 0.035765 | 0.1248 | 0.1858061 | -0.02122054 | -0.0672 | 41.3419
10592 | 14.786389 | 2.6508 | 39.5545 | 1 | 2.9082 | 2.90735 | 8.46 | 0.03595 | 0.1253 | 0.1858148 | -0.02133711 | -0.0676 | 41.3418
10593 | 14.787778 | 2.6508 | 39.5582 | 1 | 2.9095 | 2.907588 | 8.47 | 0.035996 | 0.1254 | 0.185823 | -0.02145413 | -0.068 | 41.3418
10594 | 14.789167 | 2.6485 | 39.5618 | 1 | 2.9157 | 2.90783 | 8.5 | 0.036228 | 0.1261 | 0.1858309 | -0.02157219 | -0.0684 | 41.3418
10595 | 14.790556 | 2.6485 | 39.5655 | 1 | 2.9157 | 2.908117 | 8.5 | 0.036228 | 0.1267 | 0.1858393 | -0.02168869 | -0.0688 | 41.3418
10596 | 14.791944 | 2.6462 | 39.5692 | 1 | 2.9194 | 2.908382 | 8.52 | 0.036367 | 0.1278 | 0.1858477 | -0.02180147 | -0.0692 | 41.3418
10597 | 14.793333 | 2.6462 | 39.5729 | 1 | 2.9132 | 2.908644 | 8.49 | 0.036135 | 0.1285 | 0.1858553 | -0.02191212 | -0.0696 | 41.3419
10598 | 14.794722 | 2.6441 | 39.5765 | 1 | 2.9082 | 2.90889 | 8.46 | 0.03595 | 0.1291 | 0.1858634 | -0.02202018 | -0.0699 | 41.3421
10599 | 14.796111 | 2.6441 | 39.5802 | 1 | 2.9306 | 2.909171 | 8.59 | 0.036786 | 0.1304 | 0.185872 | -0.02208375 | -0.0703 | 41.3417
10600 | 14.7975 | 2.6423 | 39.5839 | 1 | 2.9107 | 2.909408 | 8.47 | 0.036043 | 0.1299 | 0.1858806 | -0.02219007 | -0.0706 | 41.3422
10601 | 14.798889 | 2.6423 | 39.5876 | 1 | 2.9107 | 2.909668 | 8.47 | 0.036043 | 0.1297 | 0.1858879 | -0.0222958 | -0.0709 | 41.3422
10602 | 14.800278 | 2.6404 | 39.5912 | 1 | 2.902 | 2.909889 | 8.42 | 0.035719 | 0.1288 | 0.1858957 | -0.02240246 | -0.0712 | 41.3425
10603 | 14.801667 | 2.6404 | 39.5949 | 1 | 2.9132 | 2.910185 | 8.49 | 0.036135 | 0.1296 | 0.1859033 | -0.02250814 | -0.0715 | 41.3423
10604 | 14.803056 | 2.6386 | 39.5986 | 1 | 2.9219 | 2.910475 | 8.54 | 0.03646 | 0.1308 | 0.1859115 | -0.02261152 | -0.0718 | 41.3421
10605 | 14.804444 | 2.6386 | 39.6022 | 1 | 2.9207 | 2.91078 | 8.53 | 0.036414 | 0.132 | 0.1859207 | -0.02271307 | -0.072 | 41.3422
10606 | 14.805833 | 2.6369 | 39.6059 | 1 | 2.9032 | 2.91103 | 8.43 | 0.035765 | 0.1312 | 0.18593 | -0.02281651 | -0.0723 | 41.3426
10607 | 14.807222 | 2.6369 | 39.6095 | 1 | 2.9045 | 2.911273 | 8.44 | 0.035811 | 0.1309 | 0.1859392 | -0.02292117 | -0.0725 | 41.3427
10608 | 14.808611 | 2.6354 | 39.6132 | 1 | 2.9057 | 2.911528 | 8.44 | 0.035858 | 0.1317 | 0.1859486 | -0.02302363 | -0.0728 | 41.3427
10609 | 14.81 | 2.6354 | 39.6169 | 1 | 2.9032 | 2.911802 | 8.43 | 0.035765 | 0.1312 | 0.1859585 | -0.02308408 | -0.073 | 41.3428
10610 | 14.811389 | 2.634 | 39.6205 | 1 | 2.9057 | 2.912067 | 8.44 | 0.035858 | 0.1314 | 0.1859686 | -0.0231869 | -0.0732 | 41.3428
10611 | 14.812778 | 2.634 | 39.6242 | 1 | 2.9057 | 2.912354 | 8.44 | 0.035858 | 0.1311 | 0.185979 | -0.02329056 | -0.0734 | 41.3429
10612 | 14.814167 | 2.6327 | 39.6278 | 1 | 2.9232 | 2.912615 | 8.54 | 0.036507 | 0.1318 | 0.1859897 | -0.02339325 | -0.0736 | 41.3426
10613 | 14.815556 | 2.6327 | 39.6315 | 1 | 2.9194 | 2.912912 | 8.52 | 0.036367 | 0.1334 | 0.1860011 | -0.0234924 | -0.0737 | 41.3427
10614 | 14.816944 | 2.6314 | 39.6352 | 1 | 2.9095 | 2.913206 | 8.47 | 0.035996 | 0.1334 | 0.1860129 | -0.02359117 | -0.0739 | 41.343
10615 | 14.818333 | 2.6314 | 39.6388 | 1 | 2.9331 | 2.913487 | 8.6 | 0.036879 | 0.1356 | 0.1860253 | -0.02368658 | -0.074 | 41.3425
10616 | 14.819722 | 2.6303 | 39.6425 | 1 | 2.9132 | 2.913768 | 8.49 | 0.036135 | 0.1357 | 0.1860378 | -0.02378141 | -0.0742 | 41.343
10617 | 14.821111 | 2.6303 | 39.6461 | 1 | 2.9182 | 2.914046 | 8.52 | 0.036321 | 0.136 | 0.1860492 | -0.02387528 | -0.0743 | 41.343
10618 | 14.8225 | 2.6292 | 39.6498 | 1 | 2.912 | 2.914285 | 8.48 | 0.036089 | 0.1361 | 0.1860616 | -0.02396896 | -0.0744 | 41.3431
10619 | 14.823889 | 2.6292 | 39.6534 | 1 | 2.9095 | 2.914523 | 8.47 | 0.035996 | 0.1363 | 0.1860739 | -0.02401801 | -0.0745 | 41.3433
10620 | 14.825278 | 2.6285 | 39.6571 | 1 | 2.9219 | 2.914779 | 8.54 | 0.03646 | 0.1379 | 0.186086 | -0.02410807 | -0.0746 | 41.343
10621 | 14.826667 | 2.6285 | 39.6607 | 1 | 2.9145 | 2.915051 | 8.49 | 0.036182 | 0.1381 | 0.1860989 | -0.02419727 | -0.0747 | 41.3433
10622 | 14.828056 | 2.6277 | 39.6644 | 1 | 2.9095 | 2.915341 | 8.47 | 0.035996 | 0.1381 | 0.1861128 | -0.02428665 | -0.0747 | 41.3434
10623 | 14.829444 | 2.6277 | 39.668 | 1 | 2.907 | 2.915639 | 8.45 | 0.035904 | 0.1374 | 0.1861264 | -0.02437783 | -0.0748 | 41.3436
10624 | 14.830833 | 2.6269 | 39.6717 | 1 | 2.907 | 2.915858 | 8.45 | 0.035904 | 0.1371 | 0.1861399 | -0.02446976 | -0.0748 | 41.3436
10625 | 14.832222 | 2.6269 | 39.6753 | 1 | 2.9157 | 2.916149 | 8.5 | 0.036228 | 0.1372 | 0.1861537 | -0.02456131 | -0.0749 | 41.3435
10626 | 14.833611 | 2.6262 | 39.679 | 1 | 2.9157 | 2.916434 | 8.5 | 0.036228 | 0.1375 | 0.1861672 | -0.02465142 | -0.0749 | 41.3435
10627 | 14.835 | 2.6262 | 39.6826 | 1 | 2.9095 | 2.916746 | 8.47 | 0.035996 | 0.1376 | 0.1861811 | -0.02474199 | -0.0749 | 41.3438
10628 | 14.836389 | 2.6256 | 39.6863 | 1 | 2.912 | 2.917033 | 8.48 | 0.036089 | 0.1365 | 0.1861951 | -0.02483399 | -0.0749 | 41.3437
10629 | 14.837778 | 2.6256 | 39.6899 | 1 | 2.9095 | 2.917308 | 8.47 | 0.035996 | 0.1361 | 0.18621 | -0.02488245 | -0.0749 | 41.3439
10630 | 14.839167 | 2.6252 | 39.6936 | 1 | 2.912 | 2.917642 | 8.48 | 0.036089 | 0.1359 | 0.1862251 | -0.0249754 | -0.0749 | 41.3439
10631 | 14.840556 | 2.6252 | 39.6972 | 1 | 2.9182 | 2.917926 | 8.52 | 0.036321 | 0.1367 | 0.1862404 | -0.02506815 | -0.0749 | 41.3438
10632 | 14.841944 | 2.6247 | 39.7009 | 1 | 2.9182 | 2.918276 | 8.52 | 0.036321 | 0.1371 | 0.1862554 | -0.02516042 | -0.0749 | 41.3438
10633 | 14.843333 | 2.6247 | 39.7045 | 1 | 2.9281 | 2.918583 | 8.57 | 0.036693 | 0.1385 | 0.1862706 | -0.02525097 | -0.0749 | 41.3437
10634 | 14.844722 | 2.6243 | 39.7082 | 1 | 2.912 | 2.918864 | 8.48 | 0.036089 | 0.1382 | 0.1862861 | -0.02534095 | -0.0749 | 41.3441
10635 | 14.846111 | 2.6243 | 39.7118 | 1 | 2.9157 | 2.919188 | 8.5 | 0.036228 | 0.1381 | 0.1863016 | -0.02543188 | -0.0748 | 41.3441
10636 | 14.847778 | 2.6238 | 39.7155 | 1 | 2.912 | 2.919517 | 8.48 | 0.036089 | 0.1376 | 0.1863177 | -0.02552317 | -0.0748 | 41.3445
10637 | 14.849167 | 2.6238 | 39.7191 | 1 | 2.9207 | 2.919836 | 8.53 | 0.036414 | 0.138 | 0.1863344 | -0.02561427 | -0.0747 | 41.3444
10638 | 14.850556 | 2.6235 | 39.7227 | 1 | 2.9219 | 2.920118 | 8.54 | 0.03646 | 0.1381 | 0.1863523 | -0.02570537 | -0.0747 | 41.3445
10639 | 14.851944 | 2.6235 | 39.7264 | 1 | 2.9157 | 2.920411 | 8.5 | 0.036228 | 0.1383 | 0.186371 | -0.02574563 | -0.0746 | 41.3446
10640 | 14.853333 | 2.6233 | 39.73 | 1 | 2.9269 | 2.920686 | 8.57 | 0.036646 | 0.1387 | 0.1863894 | -0.02583541 | -0.0746 | 41.3445
10641 | 14.854722 | 2.6233 | 39.7337 | 1 | 2.9082 | 2.920945 | 8.46 | 0.03595 | 0.1381 | 0.1864079 | -0.02592632 | -0.0745 | 41.3449
10642 | 14.856111 | 2.6231 | 39.7373 | 1 | 2.9244 | 2.92126 | 8.55 | 0.036553 | 0.1384 | 0.1864268 | -0.02601543 | -0.0744 | 41.3447
10643 | 14.8575 | 2.6231 | 39.741 | 1 | 2.912 | 2.921532 | 8.48 | 0.036089 | 0.1378 | 0.1864468 | -0.0261052 | -0.0743 | 41.345
10644 | 14.858889 | 2.6229 | 39.7446 | 1 | 2.9331 | 2.921849 | 8.6 | 0.036879 | 0.1388 | 0.1864675 | -0.02619305 | -0.0742 | 41.3446
10645 | 14.860278 | 2.6229 | 39.7482 | 1 | 2.9219 | 2.922144 | 8.54 | 0.03646 | 0.1397 | 0.1864891 | -0.02627882 | -0.0742 | 41.3449
10646 | 14.861667 | 2.6228 | 39.7519 | 1 | 2.9219 | 2.92244 | 8.54 | 0.03646 | 0.1405 | 0.1865105 | -0.02636249 | -0.0741 | 41.345
10647 | 14.863056 | 2.6228 | 39.7555 | 1 | 2.9207 | 2.922743 | 8.53 | 0.036414 | 0.1408 | 0.1865318 | -0.02644567 | -0.074 | 41.3451
10648 | 14.864444 | 2.6227 | 39.7592 | 1 | 2.9306 | 2.923095 | 8.59 | 0.036786 | 0.1416 | 0.1865533 | -0.02652895 | -0.0738 | 41.3449
10649 | 14.865833 | 2.6227 | 39.7628 | 1 | 2.9157 | 2.92339 | 8.5 | 0.036228 | 0.1421 | 0.1865752 | -0.02656139 | -0.0737 | 41.3453
10650 | 14.867222 | 2.6229 | 39.7665 | 1 | 2.9232 | 2.92373 | 8.54 | 0.036507 | 0.1425 | 0.186598 | -0.02664281 | -0.0736 | 41.3452
10651 | 14.868611 | 2.6229 | 39.7701 | 1 | 2.9157 | 2.924052 | 8.5 | 0.036228 | 0.1428 | 0.1866206 | -0.0267227 | -0.0734 | 41.3454
10652 | 14.87 | 2.623 | 39.7738 | 1 | 2.9182 | 2.924349 | 8.52 | 0.036321 | 0.1422 | 0.186643 | -0.02680412 | -0.0733 | 41.3454
10653 | 14.871389 | 2.623 | 39.7774 | 1 | 2.9244 | 2.924639 | 8.55 | 0.036553 | 0.143 | 0.1866654 | -0.02688391 | -0.0731 | 41.3453
10654 | 14.872778 | 2.6232 | 39.781 | 1 | 2.9207 | 2.924922 | 8.53 | 0.036414 | 0.1433 | 0.1866884 | -0.02696314 | -0.073 | 41.3455
10655 | 14.874167 | 2.6232 | 39.7847 | 1 | 2.9343 | 2.925276 | 8.61 | 0.036926 | 0.1444 | 0.1867112 | -0.02704114 | -0.0728 | 41.3452
10656 | 14.875556 | 2.6234 | 39.7883 | 1 | 2.9244 | 2.925524 | 8.55 | 0.036553 | 0.1453 | 0.1867344 | -0.0271181 | -0.0726 | 41.3455
10657 | 14.876944 | 2.6234 | 39.792 | 1 | 2.9194 | 2.925845 | 8.52 | 0.036367 | 0.1449 | 0.1867578 | -0.02719601 | -0.0724 | 41.3457
10658 | 14.878333 | 2.6236 | 39.7956 | 1 | 2.9256 | 2.926152 | 8.56 | 0.0366 | 0.1458 | 0.1867821 | -0.0272724 | -0.0723 | 41.3456
10659 | 14.879722 | 2.6236 | 39.7993 | 1 | 2.9207 | 2.926451 | 8.53 | 0.036414 | 0.145 | 0.1868063 | -0.0272967 | -0.0721 | 41.3458
10660 | 14.881111 | 2.6242 | 39.8029 | 1 | 2.9219 | 2.926759 | 8.54 | 0.03646 | 0.1455 | 0.1868308 | -0.02737352 | -0.0718 | 41.3458
10661 | 14.8825 | 2.6242 | 39.8065 | 1 | 2.9219 | 2.927001 | 8.54 | 0.03646 | 0.1458 | 0.1868556 | -0.02744921 | -0.0716 | 41.3459
10662 | 14.883889 | 2.6247 | 39.8102 | 1 | 2.9355 | 2.92728 | 8.62 | 0.036972 | 0.1472 | 0.1868798 | -0.02752292 | -0.0714 | 41.3457
10663 | 14.885278 | 2.6247 | 39.8138 | 1 | 2.9256 | 2.927519 | 8.56 | 0.0366 | 0.147 | 0.1869043 | -0.02759777 | -0.0711 | 41.346
10664 | 14.886667 | 2.6252 | 39.8175 | 1 | 2.9256 | 2.927822 | 8.56 | 0.0366 | 0.1469 | 0.1869285 | -0.02767349 | -0.0709 | 41.346
10665 | 14.888056 | 2.6252 | 39.8211 | 1 | 2.9107 | 2.928115 | 8.47 | 0.036043 | 0.1459 | 0.1869523 | -0.02775206 | -0.0706 | 41.3464
10666 | 14.889444 | 2.6257 | 39.8248 | 1 | 2.9318 | 2.928428 | 8.6 | 0.036832 | 0.1459 | 0.1869757 | -0.02782874 | -0.0704 | 41.346
10667 | 14.890833 | 2.6257 | 39.8284 | 1 | 2.9393 | 2.928762 | 8.64 | 0.037113 | 0.1479 | 0.1869993 | -0.02790211 | -0.0701 | 41.3459
10668 | 14.892222 | 2.6263 | 39.8321 | 1 | 2.9194 | 2.92905 | 8.52 | 0.036367 | 0.1468 | 0.1870227 | -0.02797872 | -0.0699 | 41.3464
10669 | 14.893611 | 2.6263 | 39.8357 | 1 | 2.9207 | 2.929288 | 8.53 | 0.036414 | 0.1478 | 0.1870462 | -0.02799417 | -0.0696 | 41.3464
10670 | 14.895 | 2.6272 | 39.8394 | 1 | 2.9232 | 2.929585 | 8.54 | 0.036507 | 0.1477 | 0.1870694 | -0.02806894 | -0.0693 | 41.3464
10671 | 14.896389 | 2.6272 | 39.843 | 1 | 2.9281 | 2.929884 | 8.57 | 0.036693 | 0.1481 | 0.1870927 | -0.02814229 | -0.069 | 41.3464
10672 | 14.897778 | 2.6279 | 39.8467 | 1 | 2.9355 | 2.930145 | 8.62 | 0.036972 | 0.1493 | 0.1871152 | -0.02821282 | -0.0687 | 41.3463
10673 | 14.899167 | 2.6279 | 39.8503 | 1 | 2.9306 | 2.930466 | 8.59 | 0.036786 | 0.1501 | 0.1871371 | -0.02828232 | -0.0684 | 41.3465
10674 | 14.900556 | 2.6287 | 39.854 | 1 | 2.9281 | 2.930798 | 8.57 | 0.036693 | 0.151 | 0.1871589 | -0.02834965 | -0.0681 | 41.3466
10675 | 14.901944 | 2.6287 | 39.8576 | 1 | 2.9294 | 2.931057 | 8.58 | 0.036739 | 0.1514 | 0.1871808 | -0.02841605 | -0.0678 | 41.3466
10676 | 14.903333 | 2.6296 | 39.8613 | 1 | 2.9145 | 2.931379 | 8.49 | 0.036182 | 0.1509 | 0.1872023 | -0.0284837 | -0.0675 | 41.347
10677 | 14.904722 | 2.6296 | 39.8649 | 1 | 2.9318 | 2.93173 | 8.6 | 0.036832 | 0.152 | 0.1872252 | -0.02854956 | -0.0671 | 41.3467
10678 | 14.906111 | 2.6305 | 39.8686 | 1 | 2.9318 | 2.93204 | 8.6 | 0.036832 | 0.1534 | 0.1872483 | -0.02861317 | -0.0668 | 41.3467
10679 | 14.9075 | 2.6305 | 39.8722 | 1 | 2.9368 | 2.932376 | 8.62 | 0.037019 | 0.1544 | 0.187271 | -0.02861538 | -0.0665 | 41.3467
10680 | 14.908889 | 2.6317 | 39.8759 | 1 | 2.9318 | 2.932684 | 8.6 | 0.036832 | 0.1553 | 0.1872935 | -0.02867529 | -0.0661 | 41.3468
10681 | 14.910278 | 2.6317 | 39.8796 | 1 | 2.9405 | 2.933026 | 8.65 | 0.037159 | 0.1569 | 0.1873157 | -0.028732 | -0.0657 | 41.3467
10682 | 14.911667 | 2.6329 | 39.8832 | 1 | 2.9343 | 2.933294 | 8.61 | 0.036926 | 0.1569 | 0.1873382 | -0.02878769 | -0.0654 | 41.3469
10683 | 14.913333 | 2.6329 | 39.8869 | 2 | 2.9256 | 2.933607 | 8.56 | 0.0366 | 0.157 | 0.1873617 | -0.02884379 | -0.065 | 41.3474
10684 | 14.914722 | 2.6341 | 39.8905 | 1 | 2.9244 | 2.933884 | 8.55 | 0.036553 | 0.1563 | 0.1873852 | -0.02890066 | -0.0646 | 41.3475
10685 | 14.916111 | 2.6341 | 39.8942 | 1 | 2.9219 | 2.934172 | 8.54 | 0.03646 | 0.1565 | 0.1874078 | -0.0289549 | -0.0642 | 41.3476
10686 | 14.9175 | 2.6353 | 39.8979 | 1 | 2.938 | 2.934508 | 8.63 | 0.037066 | 0.1573 | 0.1874298 | -0.02900926 | -0.0638 | 41.3473
10687 | 14.918889 | 2.6353 | 39.9015 | 1 | 2.9516 | 2.934783 | 8.71 | 0.037581 | 0.159 | 0.1874513 | -0.02905938 | -0.0635 | 41.3471
10688 | 14.920278 | 2.6366 | 39.9052 | 1 | 2.9417 | 2.935068 | 8.65 | 0.037206 | 0.1606 | 0.187472 | -0.02910697 | -0.0631 | 41.3474
10689 | 14.921667 | 2.6366 | 39.9088 | 1 | 2.9491 | 2.935363 | 8.7 | 0.037487 | 0.1625 | 0.1874931 | -0.02909535 | -0.0626 | 41.3473
10690 | 14.923056 | 2.6381 | 39.9125 | 1 | 2.9368 | 2.935665 | 8.62 | 0.037019 | 0.1634 | 0.1875143 | -0.02913757 | -0.0622 | 41.3476
10691 | 14.924444 | 2.6381 | 39.9162 | 1 | 2.9393 | 2.935979 | 8.64 | 0.037113 | 0.1644 | 0.1875352 | -0.02917747 | -0.0618 | 41.3476
10692 | 14.925833 | 2.6396 | 39.9198 | 1 | 2.9331 | 2.936264 | 8.6 | 0.036879 | 0.1642 | 0.1875566 | -0.02921805 | -0.0613 | 41.3478
10693 | 14.927222 | 2.6396 | 39.9235 | 1 | 2.9393 | 2.936559 | 8.64 | 0.037113 | 0.1639 | 0.1875787 | -0.02925923 | -0.0609 | 41.3477
10694 | 14.928611 | 2.6412 | 39.9272 | 1 | 2.9454 | 2.936819 | 8.68 | 0.037346 | 0.1649 | 0.1876009 | -0.02929779 | -0.0605 | 41.3476
10695 | 14.93 | 2.6412 | 39.9308 | 1 | 2.9491 | 2.937122 | 8.7 | 0.037487 | 0.1668 | 0.1876232 | -0.02933317 | -0.06 | 41.3476
10696 | 14.931389 | 2.6427 | 39.9345 | 1 | 2.9355 | 2.937452 | 8.62 | 0.036972 | 0.167 | 0.1876451 | -0.02936745 | -0.0596 | 41.3479
10697 | 14.932778 | 2.6427 | 39.9382 | 1 | 2.9269 | 2.937771 | 8.57 | 0.036646 | 0.1668 | 0.187667 | -0.02940252 | -0.0591 | 41.3482
10698 | 14.934167 | 2.6444 | 39.9418 | 1 | 2.9479 | 2.938032 | 8.69 | 0.03744 | 0.1686 | 0.1876892 | -0.0294344 | -0.0587 | 41.3478
10699 | 14.935556 | 2.6444 | 39.9455 | 1 | 2.9368 | 2.938386 | 8.62 | 0.037019 | 0.1696 | 0.1877112 | -0.02940944 | -0.0582 | 41.3481
10700 | 14.936944 | 2.6463 | 39.9492 | 1 | 2.9269 | 2.9387 | 8.57 | 0.036646 | 0.1694 | 0.1877326 | -0.02943978 | -0.0577 | 41.3483
10701 | 14.938333 | 2.6463 | 39.9529 | 1 | 2.9343 | 2.939025 | 8.61 | 0.036926 | 0.1696 | 0.1877538 | -0.02946978 | -0.0572 | 41.3482
10702 | 14.939722 | 2.6481 | 39.9565 | 1 | 2.9479 | 2.939298 | 8.69 | 0.03744 | 0.171 | 0.1877749 | -0.02949632 | -0.0567 | 41.348
10703 | 14.941111 | 2.6481 | 39.9602 | 1 | 2.9405 | 2.939659 | 8.65 | 0.037159 | 0.1719 | 0.1877966 | -0.02952147 | -0.0562 | 41.3482
10704 | 14.9425 | 2.6499 | 39.9639 | 1 | 2.9405 | 2.940006 | 8.65 | 0.037159 | 0.1727 | 0.1878177 | -0.0295445 | -0.0557 | 41.3482
10705 | 14.943889 | 2.6499 | 39.9676 | 1 | 2.943 | 2.940317 | 8.66 | 0.037253 | 0.1738 | 0.1878392 | -0.02956388 | -0.0552 | 41.3482
10706 | 14.945278 | 2.6519 | 39.9713 | 1 | 2.9491 | 2.940654 | 8.7 | 0.037487 | 0.1752 | 0.1878601 | -0.02958027 | -0.0547 | 41.3481
10707 | 14.946667 | 2.6519 | 39.975 | 1 | 2.954 | 2.940934 | 8.73 | 0.037675 | 0.1768 | 0.187881 | -0.02959284 | -0.0542 | 41.348
10708 | 14.948056 | 2.6539 | 39.9786 | 1 | 2.9417 | 2.94124 | 8.65 | 0.037206 | 0.1776 | 0.1879011 | -0.02960374 | -0.0537 | 41.3484
10709 | 14.949444 | 2.6539 | 39.9823 | 1 | 2.9417 | 2.941542 | 8.65 | 0.037206 | 0.1777 | 0.1879209 | -0.02956735 | -0.0531 | 41.3484
10710 | 14.950833 | 2.6561 | 39.986 | 1 | 2.9442 | 2.941802 | 8.67 | 0.0373 | 0.1786 | 0.1879394 | -0.02957637 | -0.0526 | 41.3484
10711 | 14.952222 | 2.6561 | 39.9897 | 1 | 2.9479 | 2.942126 | 8.69 | 0.03744 | 0.1796 | 0.1879577 | -0.02958261 | -0.052 | 41.3484
10712 | 14.953611 | 2.6583 | 39.9934 | 1 | 2.943 | 2.94241 | 8.66 | 0.037253 | 0.1805 | 0.1879764 | -0.02958775 | -0.0514 | 41.3485
10713 | 14.955 | 2.6583 | 39.9971 | 1 | 2.9466 | 2.942717 | 8.68 | 0.037393 | 0.1814 | 0.1879952 | -0.02958954 | -0.0509 | 41.3485
10714 | 14.956389 | 2.6607 | 40.0008 | 1 | 2.9503 | 2.942985 | 8.7 | 0.037534 | 0.1829 | 0.1880155 | -0.02958874 | -0.0503 | 41.3485
10715 | 14.957778 | 2.6607 | 40.0045 | 1 | 2.943 | 2.943291 | 8.66 | 0.037253 | 0.1837 | 0.1880369 | -0.02958562 | -0.0497 | 41.3487
10716 | 14.959167 | 2.663 | 40.0082 | 1 | 2.938 | 2.94361 | 8.63 | 0.037066 | 0.1834 | 0.1880582 | -0.02958216 | -0.0491 | 41.3488
10717 | 14.960556 | 2.663 | 40.0119 | 1 | 2.9306 | 2.943911 | 8.59 | 0.036786 | 0.183 | 0.1880795 | -0.02957923 | -0.0485 | 41.349
10718 | 14.961944 | 2.6654 | 40.0156 | 1 | 2.9442 | 2.94421 | 8.67 | 0.0373 | 0.1834 | 0.1881017 | -0.02957623 | -0.0479 | 41.3488
10719 | 14.963333 | 2.6654 | 40.0193 | 1 | 2.9503 | 2.944535 | 8.7 | 0.037534 | 0.1849 | 0.1881239 | -0.02952954 | -0.0473 | 41.3487
10720 | 14.964722 | 2.6681 | 40.023 | 1 | 2.9393 | 2.944858 | 8.64 | 0.037113 | 0.1849 | 0.1881459 | -0.02952376 | -0.0467 | 41.3489
10721 | 14.966111 | 2.6681 | 40.0267 | 1 | 2.9552 | 2.945196 | 8.73 | 0.037722 | 0.186 | 0.1881672 | -0.0295151 | -0.046 | 41.3486
10722 | 14.9675 | 2.6708 | 40.0304 | 1 | 2.9589 | 2.945493 | 8.76 | 0.037863 | 0.1875 | 0.1881888 | -0.02950422 | -0.0454 | 41.3486
10723 | 14.968889 | 2.6708 | 40.0341 | 1 | 2.9442 | 2.945808 | 8.67 | 0.0373 | 0.1877 | 0.1882111 | -0.02949265 | -0.0447 | 41.349
10724 | 14.970278 | 2.6735 | 40.0378 | 1 | 2.9491 | 2.946089 | 8.7 | 0.037487 | 0.1889 | 0.1882332 | -0.02947876 | -0.044 | 41.3489
10725 | 14.971667 | 2.6735 | 40.0415 | 1 | 2.9516 | 2.94639 | 8.71 | 0.037581 | 0.1896 | 0.1882552 | -0.02946389 | -0.0434 | 41.3489
10726 | 14.973056 | 2.6763 | 40.0453 | 1 | 2.9405 | 2.946702 | 8.65 | 0.037159 | 0.1902 | 0.1882773 | -0.02944784 | -0.0427 | 41.3491
10727 | 14.974444 | 2.6763 | 40.049 | 1 | 2.9516 | 2.947006 | 8.71 | 0.037581 | 0.1915 | 0.1882999 | -0.02942854 | -0.042 | 41.3489
10728 | 14.975833 | 2.6792 | 40.0527 | 1 | 2.9491 | 2.94729 | 8.7 | 0.037487 | 0.1925 | 0.1883226 | -0.02940761 | -0.0413 | 41.349
10729 | 14.977222 | 2.6792 | 40.0564 | 1 | 2.943 | 2.947597 | 8.66 | 0.037253 | 0.1927 | 0.1883452 | -0.02934766 | -0.0406 | 41.3492
10730 | 14.978889 | 2.6823 | 40.0601 | 1 | 2.9442 | 2.947831 | 8.67 | 0.0373 | 0.1926 | 0.1883673 | -0.02932661 | -0.0398 | 41.3495
10731 | 14.980278 | 2.6823 | 40.0639 | 1 | 2.9552 | 2.948102 | 8.73 | 0.037722 | 0.1938 | 0.1883891 | -0.02930382 | -0.0391 | 41.3493
10732 | 14.981667 | 2.6855 | 40.0676 | 1 | 2.9651 | 2.948388 | 8.79 | 0.038098 | 0.1952 | 0.1884108 | -0.02927808 | -0.0383 | 41.3491
10733 | 14.983056 | 2.6855 | 40.0713 | 1 | 2.9442 | 2.948665 | 8.67 | 0.0373 | 0.1959 | 0.1884327 | -0.02925146 | -0.0376 | 41.3496
10734 | 14.984444 | 2.6887 | 40.0751 | 1 | 2.9528 | 2.948993 | 8.72 | 0.037628 | 0.1969 | 0.1884548 | -0.02922253 | -0.0368 | 41.3494
10735 | 14.985833 | 2.6887 | 40.0788 | 1 | 2.9454 | 2.949296 | 8.68 | 0.037346 | 0.1971 | 0.1884764 | -0.0291932 | -0.036 | 41.3496
10736 | 14.987222 | 2.692 | 40.0825 | 1 | 2.9491 | 2.949608 | 8.7 | 0.037487 | 0.1978 | 0.1884981 | -0.02916195 | -0.0353 | 41.3496
10737 | 14.988611 | 2.692 | 40.0863 | 1 | 2.9479 | 2.949874 | 8.69 | 0.03744 | 0.1978 | 0.1885198 | -0.0291302 | -0.0345 | 41.3496
10738 | 14.99 | 2.6953 | 40.09 | 1 | 2.9589 | 2.950177 | 8.76 | 0.037863 | 0.1982 | 0.1885416 | -0.0290985 | -0.0337 | 41.3494
10739 | 14.991389 | 2.6953 | 40.0938 | 1 | 2.9405 | 2.950358 | 8.65 | 0.037159 | 0.1982 | 0.1885635 | -0.02902924 | -0.0329 | 41.3498
10740 | 14.992778 | 2.6989 | 40.0975 | 1 | 2.954 | 2.950661 | 8.73 | 0.037675 | 0.1996 | 0.1885853 | -0.02899501 | -0.032 | 41.3495
10741 | 14.994167 | 2.6989 | 40.1013 | 1 | 2.9454 | 2.950957 | 8.68 | 0.037346 | 0.1991 | 0.1886079 | -0.02896244 | -0.0312 | 41.3497
10742 | 14.995556 | 2.7025 | 40.105 | 1 | 2.9516 | 2.951227 | 8.71 | 0.037581 | 0.1994 | 0.1886296 | -0.02892777 | -0.0304 | 41.3496
10743 | 14.996944 | 2.7025 | 40.1088 | 1 | 2.9503 | 2.95154 | 8.7 | 0.037534 | 0.1994 | 0.1886512 | -0.02889325 | -0.0295 | 41.3497
10744 | 14.998333 | 2.7061 | 40.1125 | 1 | 2.9626 | 2.951849 | 8.78 | 0.038004 | 0.201 | 0.1886733 | -0.02885532 | -0.0286 | 41.3494
10745 | 14.999722 | 2.7061 | 40.1163 | 1 | 2.9516 | 2.95212 | 8.71 | 0.037581 | 0.2013 | 0.1886958 | -0.0288166 | -0.0278 | 41.3497
10746 | 15.001111 | 2.7098 | 40.12 | 1 | 2.9503 | 2.952411 | 8.7 | 0.037534 | 0.2017 | 0.1887179 | -0.02877624 | -0.0269 | 41.3497
10747 | 15.0025 | 2.7098 | 40.1238 | 1 | 2.9503 | 2.952751 | 8.7 | 0.037534 | 0.2019 | 0.1887399 | -0.02873473 | -0.026 | 41.3497
10748 | 15.003889 | 2.7136 | 40.1276 | 1 | 2.9614 | 2.95312 | 8.77 | 0.037957 | 0.203 | 0.1887618 | -0.02869177 | -0.0251 | 41.3495
10749 | 15.005278 | 2.7136 | 40.1313 | 1 | 2.9626 | 2.953388 | 8.78 | 0.038004 | 0.2046 | 0.1887833 | -0.02861394 | -0.0243 | 41.3495
10750 | 15.006667 | 2.7176 | 40.1351 | 1 | 2.9602 | 2.953703 | 8.76 | 0.03791 | 0.2052 | 0.1888051 | -0.02856698 | -0.0233 | 41.3496
10751 | 15.008056 | 2.7176 | 40.1389 | 1 | 2.9516 | 2.953989 | 8.71 | 0.037581 | 0.2055 | 0.1888266 | -0.02851866 | -0.0224 | 41.3497
10752 | 15.009444 | 2.7216 | 40.1427 | 1 | 2.9442 | 2.954324 | 8.67 | 0.0373 | 0.2048 | 0.188848 | -0.02847201 | -0.0215 | 41.3499
10753 | 15.010833 | 2.7216 | 40.1465 | 1 | 2.9602 | 2.95458 | 8.76 | 0.03791 | 0.2061 | 0.1888702 | -0.02842242 | -0.0206 | 41.3496
10754 | 15.012222 | 2.7256 | 40.1502 | 1 | 2.9552 | 2.954882 | 8.73 | 0.037722 | 0.207 | 0.1888932 | -0.02837036 | -0.0196 | 41.3497
10755 | 15.013611 | 2.7256 | 40.154 | 1 | 2.9565 | 2.955223 | 8.74 | 0.037769 | 0.2073 | 0.1889157 | -0.02831845 | -0.0187 | 41.3497
10756 | 15.015 | 2.7296 | 40.1578 | 1 | 2.9405 | 2.955539 | 8.65 | 0.037159 | 0.207 | 0.1889371 | -0.02826633 | -0.0178 | 41.35
10757 | 15.016389 | 2.7296 | 40.1616 | 1 | 2.9626 | 2.955833 | 8.78 | 0.038004 | 0.208 | 0.1889573 | -0.02821061 | -0.0168 | 41.3495
10758 | 15.017778 | 2.7337 | 40.1654 | 1 | 2.9516 | 2.956145 | 8.71 | 0.037581 | 0.2083 | 0.1889775 | -0.02815448 | -0.0159 | 41.3498
10759 | 15.019167 | 2.7337 | 40.1692 | 1 | 2.9491 | 2.956378 | 8.7 | 0.037487 | 0.2085 | 0.1889973 | -0.02807405 | -0.015 | 41.3498
10760 | 15.020556 | 2.738 | 40.173 | 1 | 2.9602 | 2.956701 | 8.76 | 0.03791 | 0.2087 | 0.1890171 | -0.02801732 | -0.014 | 41.3496
10761 | 15.021944 | 2.738 | 40.1768 | 1 | 2.9602 | 2.956973 | 8.76 | 0.03791 | 0.2098 | 0.1890364 | -0.02795615 | -0.013 | 41.3496
10762 | 15.023333 | 2.7422 | 40.1806 | 1 | 2.9638 | 2.957266 | 8.78 | 0.038051 | 0.2115 | 0.1890555 | -0.02789128 | -0.0121 | 41.3495
10763 | 15.024722 | 2.7422 | 40.1844 | 1 | 2.9589 | 2.957588 | 8.76 | 0.037863 | 0.2119 | 0.1890754 | -0.02782563 | -0.0111 | 41.3496
10764 | 15.026111 | 2.7465 | 40.1882 | 1 | 2.9614 | 2.957849 | 8.77 | 0.037957 | 0.2121 | 0.1890955 | -0.02776108 | -0.0101 | 41.3496
10765 | 15.0275 | 2.7465 | 40.1921 | 1 | 2.9663 | 2.95816 | 8.8 | 0.038146 | 0.2135 | 0.1891149 | -0.02769303 | -0.0091 | 41.3494
10766 | 15.028889 | 2.7508 | 40.1959 | 1 | 2.9577 | 2.958482 | 8.75 | 0.037816 | 0.2137 | 0.1891341 | -0.02762505 | -0.0082 | 41.3496
10767 | 15.030278 | 2.7508 | 40.1997 | 1 | 2.9528 | 2.958778 | 8.72 | 0.037628 | 0.2133 | 0.1891544 | -0.0275576 | -0.0072 | 41.3497
10768 | 15.031667 | 2.7551 | 40.2035 | 1 | 2.9651 | 2.959019 | 8.79 | 0.038098 | 0.214 | 0.1891744 | -0.02748984 | -0.0062 | 41.3495
10769 | 15.033056 | 2.7551 | 40.2073 | 1 | 2.9589 | 2.959312 | 8.76 | 0.037863 | 0.2139 | 0.1891947 | -0.027402 | -0.0052 | 41.3496
10770 | 15.034444 | 2.7595 | 40.2112 | 1 | 2.9552 | 2.959621 | 8.73 | 0.037722 | 0.2139 | 0.1892145 | -0.0273346 | -0.0042 | 41.3496
10771 | 15.035833 | 2.7595 | 40.215 | 1 | 2.9602 | 2.95993 | 8.76 | 0.03791 | 0.2144 | 0.1892348 | -0.02726671 | -0.0032 | 41.3495
10772 | 15.037222 | 2.764 | 40.2189 | 1 | 2.9748 | 2.960231 | 8.85 | 0.038476 | 0.216 | 0.189255 | -0.02719524 | -0.0022 | 41.3492
10773 | 15.038611 | 2.764 | 40.2227 | 1 | 2.9602 | 2.960543 | 8.76 | 0.03791 | 0.2162 | 0.1892753 | -0.02712356 | -0.0012 | 41.3495
10774 | 15.04 | 2.7684 | 40.2265 | 1 | 2.9589 | 2.960863 | 8.76 | 0.037863 | 0.2161 | 0.1892951 | -0.02705063 | -0.0002 | 41.3495
10775 | 15.041667 | 2.7684 | 40.2304 | 1 | 2.9589 | 2.961139 | 8.76 | 0.037863 | 0.2157 | 0.1893146 | -0.02697824 | 0.0008 | 41.3498
10776 | 15.043056 | 2.7728 | 40.2342 | 1 | 2.9663 | 2.961426 | 8.8 | 0.038146 | 0.2165 | 0.1893344 | -0.02690329 | 0.0018 | 41.3496
10777 | 15.044444 | 2.7728 | 40.2381 | 1 | 2.9638 | 2.961731 | 8.78 | 0.038051 | 0.2169 | 0.1893547 | -0.02682766 | 0.0028 | 41.3496
10778 | 15.045833 | 2.7772 | 40.2419 | 1 | 2.9565 | 2.962076 | 8.74 | 0.037769 | 0.2172 | 0.1893747 | -0.0267522 | 0.0038 | 41.3498
10779 | 15.047222 | 2.7772 | 40.2458 | 1 | 2.9651 | 2.9624 | 8.79 | 0.038098 | 0.2176 | 0.1893955 | -0.02666109 | 0.0047 | 41.3496
10780 | 15.048611 | 2.7817 | 40.2497 | 1 | 2.9638 | 2.962691 | 8.78 | 0.038051 | 0.2186 | 0.1894155 | -0.02658319 | 0.0057 | 41.3496
10781 | 15.05 | 2.7817 | 40.2535 | 1 | 2.9602 | 2.962992 | 8.76 | 0.03791 | 0.2187 | 0.1894354 | -0.02650536 | 0.0068 | 41.3496
10782 | 15.051389 | 2.7862 | 40.2574 | 1 | 2.9626 | 2.963317 | 8.78 | 0.038004 | 0.2191 | 0.1894544 | -0.02642554 | 0.0077 | 41.3495
10783 | 15.052778 | 2.7862 | 40.2613 | 1 | 2.9663 | 2.963652 | 8.8 | 0.038146 | 0.2199 | 0.1894735 | -0.02634476 | 0.0087 | 41.3494
10784 | 15.054167 | 2.7907 | 40.2651 | 1 | 2.9712 | 2.963968 | 8.83 | 0.038334 | 0.2206 | 0.1894928 | -0.02626321 | 0.0097 | 41.3493
10785 | 15.055556 | 2.7907 | 40.269 | 1 | 2.9651 | 2.964298 | 8.79 | 0.038098 | 0.2214 | 0.1895114 | -0.02617986 | 0.0107 | 41.3494
10786 | 15.056944 | 2.7951 | 40.2729 | 1 | 2.9638 | 2.964573 | 8.78 | 0.038051 | 0.2219 | 0.189529 | -0.02609565 | 0.0117 | 41.3494
10787 | 15.058333 | 2.7951 | 40.2768 | 1 | 2.9699 | 2.964878 | 8.82 | 0.038287 | 0.2221 | 0.1895459 | -0.02601142 | 0.0127 | 41.3492
10788 | 15.059722 | 2.7995 | 40.2807 | 1 | 2.9712 | 2.965256 | 8.83 | 0.038334 | 0.2233 | 0.1895618 | -0.02592549 | 0.0136 | 41.3492
10789 | 15.061111 | 2.7995 | 40.2846 | 1 | 2.9589 | 2.965622 | 8.76 | 0.037863 | 0.2232 | 0.1895783 | -0.02582511 | 0.0146 | 41.3494
10790 | 15.0625 | 2.8039 | 40.2884 | 1 | 2.9687 | 2.965916 | 8.81 | 0.03824 | 0.2242 | 0.1895944 | -0.0257377 | 0.0156 | 41.3492
10791 | 15.063889 | 2.8039 | 40.2924 | 1 | 2.9602 | 2.966263 | 8.76 | 0.03791 | 0.2245 | 0.1896103 | -0.02564878 | 0.0166 | 41.3493
10792 | 15.065278 | 2.8083 | 40.2963 | 1 | 2.9663 | 2.966652 | 8.8 | 0.038146 | 0.2246 | 0.1896265 | -0.02555956 | 0.0175 | 41.3491
10793 | 15.066667 | 2.8083 | 40.3002 | 1 | 2.9602 | 2.966966 | 8.76 | 0.03791 | 0.2243 | 0.1896435 | -0.02547146 | 0.0185 | 41.3492
10794 | 15.068056 | 2.8127 | 40.3041 | 1 | 2.976 | 2.967323 | 8.86 | 0.038524 | 0.2252 | 0.1896602 | -0.0253824 | 0.0194 | 41.3488
10795 | 15.069444 | 2.8127 | 40.308 | 1 | 2.9687 | 2.967671 | 8.81 | 0.03824 | 0.2249 | 0.1896766 | -0.02529436 | 0.0204 | 41.3489
10796 | 15.070833 | 2.8169 | 40.3119 | 1 | 2.9675 | 2.968054 | 8.81 | 0.038193 | 0.2249 | 0.1896928 | -0.02520667 | 0.0213 | 41.3489
10797 | 15.072222 | 2.8169 | 40.3158 | 1 | 2.9663 | 2.968375 | 8.8 | 0.038146 | 0.2251 | 0.1897092 | -0.02511879 | 0.0222 | 41.3489
10798 | 15.073611 | 2.8211 | 40.3197 | 1 | 2.9651 | 2.968715 | 8.79 | 0.038098 | 0.2253 | 0.1897231 | -0.02502931 | 0.0231 | 41.3489
10799 | 15.075 | 2.8211 | 40.3236 | 1 | 2.9602 | 2.969042 | 8.76 | 0.03791 | 0.2254 | 0.189737 | -0.02492698 | 0.024 | 41.349
10800 | 15.076389 | 2.8253 | 40.3295 | 1 | 2.9663 | 2.969406 | 8.8 | 0.038146 | 0.2253 | 0.1897506 | -0.02483772 | 0.0249 | 41.348
10801 | 15.078611 | 2.8253 | 40.3335 | 1 | 2.9651 | 2.969725 | 8.79 | 0.038098 | 0.2256 | 0.1897643 | -0.02474797 | 0.0258 | 41.3489
10802 | 15.08 | 2.8294 | 40.3374 | 1 | 2.9675 | 2.970054 | 8.81 | 0.038193 | 0.2256 | 0.1897779 | -0.02465821 | 0.0267 | 41.3488
10803 | 15.081389 | 2.8294 | 40.3413 | 1 | 2.9626 | 2.97033 | 8.78 | 0.038004 | 0.2256 | 0.1897915 | -0.024569 | 0.0276 | 41.3488
10804 | 15.082778 | 2.8335 | 40.3453 | 1 | 2.9687 | 2.970583 | 8.81 | 0.03824 | 0.2259 | 0.1898055 | -0.02447903 | 0.0285 | 41.3486
10805 | 15.084167 | 2.8335 | 40.3492 | 1 | 2.9626 | 2.970864 | 8.78 | 0.038004 | 0.2256 | 0.1898188 | -0.02438923 | 0.0293 | 41.3487
10806 | 15.085556 | 2.8374 | 40.3531 | 1 | 2.9748 | 2.971152 | 8.85 | 0.038476 | 0.2263 | 0.1898326 | -0.02429792 | 0.0301 | 41.3484
10807 | 15.086944 | 2.8374 | 40.3571 | 1 | 2.9846 | 2.971432 | 8.91 | 0.038855 | 0.2276 | 0.1898469 | -0.02420454 | 0.031 | 41.3481
10808 | 15.088333 | 2.8412 | 40.361 | 1 | 2.9773 | 2.97175 | 8.86 | 0.038571 | 0.2279 | 0.1898616 | -0.02411096 | 0.0318 | 41.3482
10809 | 15.089722 | 2.8412 | 40.365 | 1 | 2.9736 | 2.972034 | 8.84 | 0.038429 | 0.229 | 0.1898754 | -0.02400355 | 0.0326 | 41.3482
10810 | 15.091111 | 2.8451 | 40.3689 | 1 | 2.9773 | 2.97234 | 8.86 | 0.038571 | 0.2297 | 0.1898885 | -0.02390683 | 0.0334 | 41.3481
10811 | 15.0925 | 2.8451 | 40.3729 | 1 | 2.9626 | 2.972663 | 8.78 | 0.038004 | 0.2296 | 0.1899013 | -0.02381049 | 0.0342 | 41.3484
10812 | 15.093889 | 2.8489 | 40.3768 | 1 | 2.9651 | 2.972918 | 8.79 | 0.038098 | 0.2299 | 0.1899135 | -0.02371292 | 0.035 | 41.3483
10813 | 15.095278 | 2.8489 | 40.3808 | 1 | 2.9589 | 2.973202 | 8.76 | 0.037863 | 0.229 | 0.1899255 | -0.0236159 | 0.0358 | 41.3483
10814 | 15.096667 | 2.8526 | 40.3847 | 1 | 2.9748 | 2.973488 | 8.85 | 0.038476 | 0.2297 | 0.1899375 | -0.02351588 | 0.0366 | 41.3479
10815 | 15.098056 | 2.8526 | 40.3887 | 1 | 2.9699 | 2.973819 | 8.82 | 0.038287 | 0.2301 | 0.1899498 | -0.02341388 | 0.0373 | 41.348
10816 | 15.099444 | 2.8562 | 40.3927 | 1 | 2.9626 | 2.974114 | 8.78 | 0.038004 | 0.2297 | 0.1899622 | -0.02331121 | 0.0381 | 41.348
10817 | 15.100833 | 2.8562 | 40.3966 | 1 | 2.9773 | 2.974398 | 8.86 | 0.038571 | 0.2303 | 0.1899742 | -0.0232075 | 0.0388 | 41.3477
10818 | 15.102222 | 2.8598 | 40.4006 | 1 | 2.9651 | 2.974643 | 8.79 | 0.038098 | 0.2308 | 0.1899863 | -0.02310236 | 0.0396 | 41.3479
10819 | 15.103611 | 2.8598 | 40.4046 | 1 | 2.9748 | 2.974966 | 8.85 | 0.038476 | 0.2309 | 0.1899972 | -0.02300012 | 0.0403 | 41.3476
10820 | 15.105 | 2.8634 | 40.4086 | 1 | 2.9724 | 2.975271 | 8.84 | 0.038382 | 0.2308 | 0.1900081 | -0.02289524 | 0.041 | 41.3475
10821 | 15.106389 | 2.8634 | 40.4125 | 1 | 2.9687 | 2.975546 | 8.81 | 0.03824 | 0.2306 | 0.1900197 | -0.02278987 | 0.0418 | 41.3476
10822 | 15.107778 | 2.8669 | 40.4165 | 1 | 2.9773 | 2.975775 | 8.86 | 0.038571 | 0.231 | 0.1900308 | -0.02268392 | 0.0425 | 41.3473
10823 | 15.109167 | 2.8669 | 40.4205 | 1 | 2.9833 | 2.976029 | 8.9 | 0.038808 | 0.2316 | 0.1900423 | -0.02257796 | 0.0432 | 41.3471
10824 | 15.110556 | 2.8703 | 40.4245 | 1 | 2.9699 | 2.976317 | 8.82 | 0.038287 | 0.2319 | 0.1900534 | -0.02247151 | 0.0439 | 41.3473
10825 | 15.111944 | 2.8703 | 40.4285 | 1 | 2.976 | 2.976592 | 8.86 | 0.038524 | 0.2322 | 0.1900648 | -0.02236402 | 0.0446 | 41.3471
10826 | 15.113333 | 2.8737 | 40.4325 | 2 | 2.9675 | 2.976906 | 8.81 | 0.038193 | 0.2317 | 0.1900759 | -0.02225764 | 0.0452 | 41.3472
10827 | 15.114722 | 2.8737 | 40.4365 | 1 | 2.9748 | 2.977208 | 8.85 | 0.038476 | 0.2322 | 0.1900873 | -0.02215068 | 0.0459 | 41.347
10828 | 15.116111 | 2.877 | 40.4405 | 1 | 2.9858 | 2.977481 | 8.91 | 0.038903 | 0.2333 | 0.1900989 | -0.02204193 | 0.0465 | 41.3466
10829 | 15.1175 | 2.877 | 40.4445 | 1 | 2.9736 | 2.977736 | 8.84 | 0.038429 | 0.2338 | 0.1901099 | -0.02193591 | 0.0472 | 41.3468
10830 | 15.118889 | 2.8802 | 40.4485 | 1 | 2.9846 | 2.978011 | 8.91 | 0.038855 | 0.2348 | 0.190121 | -0.02182462 | 0.0479 | 41.3465
10831 | 15.120278 | 2.8802 | 40.4525 | 1 | 2.9748 | 2.978261 | 8.85 | 0.038476 | 0.2358 | 0.1901316 | -0.02171164 | 0.0485 | 41.3467
10832 | 15.121667 | 2.8835 | 40.4565 | 1 | 2.9773 | 2.978527 | 8.86 | 0.038571 | 0.2357 | 0.1901426 | -0.021598 | 0.0491 | 41.3465
10833 | 15.123056 | 2.8835 | 40.4605 | 1 | 2.9797 | 2.978797 | 8.88 | 0.038666 | 0.2361 | 0.1901536 | -0.02148416 | 0.0498 | 41.3464
10834 | 15.124444 | 2.8867 | 40.4645 | 1 | 2.9833 | 2.979054 | 8.9 | 0.038808 | 0.2365 | 0.1901645 | -0.021369 | 0.0504 | 41.3462
10835 | 15.125833 | 2.8867 | 40.4685 | 1 | 2.9785 | 2.979271 | 8.87 | 0.038618 | 0.2365 | 0.1901755 | -0.02125374 | 0.051 | 41.3463
10836 | 15.127222 | 2.8899 | 40.4725 | 1 | 2.9833 | 2.979607 | 8.9 | 0.038808 | 0.2369 | 0.1901871 | -0.02113856 | 0.0516 | 41.3461
10837 | 15.128611 | 2.8899 | 40.4765 | 1 | 2.9882 | 2.979884 | 8.93 | 0.038998 | 0.2372 | 0.1901987 | -0.02102235 | 0.0523 | 41.3459
10838 | 15.13 | 2.893 | 40.4805 | 1 | 2.9821 | 2.980127 | 8.89 | 0.03876 | 0.2377 | 0.1902094 | -0.02090519 | 0.0529 | 41.3459
10839 | 15.131389 | 2.893 | 40.4846 | 1 | 2.9833 | 2.980418 | 8.9 | 0.038808 | 0.2385 | 0.1902207 | -0.02079348 | 0.0535 | 41.3458
10840 | 15.132778 | 2.8961 | 40.4886 | 1 | 2.9833 | 2.980736 | 8.9 | 0.038808 | 0.2385 | 0.1902321 | -0.02067511 | 0.0541 | 41.3457
10841 | 15.134167 | 2.8961 | 40.4926 | 1 | 2.987 | 2.980967 | 8.92 | 0.03895 | 0.2386 | 0.1902432 | -0.02055598 | 0.0547 | 41.3455
10842 | 15.135556 | 2.8992 | 40.4966 | 1 | 2.9724 | 2.98119 | 8.84 | 0.038382 | 0.2381 | 0.1902534 | -0.0204361 | 0.0552 | 41.3458
10843 | 15.136944 | 2.8992 | 40.5007 | 1 | 2.9858 | 2.981463 | 8.91 | 0.038903 | 0.2383 | 0.1902636 | -0.02031648 | 0.0558 | 41.3454
10844 | 15.138611 | 2.9022 | 40.5047 | 1 | 2.9846 | 2.981729 | 8.91 | 0.038855 | 0.2388 | 0.1902741 | -0.02019677 | 0.0564 | 41.3456
10845 | 15.14 | 2.9022 | 40.5087 | 1 | 2.9906 | 2.981981 | 8.94 | 0.039093 | 0.24 | 0.1902843 | -0.02007527 | 0.057 | 41.3454
10846 | 15.141389 | 2.9052 | 40.5128 | 1 | 2.9846 | 2.982262 | 8.91 | 0.038855 | 0.24 | 0.1902944 | -0.01995302 | 0.0575 | 41.3454
10847 | 15.142778 | 2.9052 | 40.5168 | 1 | 2.9833 | 2.982586 | 8.9 | 0.038808 | 0.2401 | 0.1903048 | -0.01983048 | 0.0581 | 41.3454
10848 | 15.144167 | 2.9082 | 40.5208 | 1 | 2.9906 | 2.98287 | 8.94 | 0.039093 | 0.241 | 0.1903145 | -0.01970626 | 0.0586 | 41.3451
10849 | 15.145556 | 2.9082 | 40.5249 | 1 | 2.9906 | 2.98313 | 8.94 | 0.039093 | 0.2408 | 0.1903246 | -0.01959418 | 0.0592 | 41.345
10850 | 15.146944 | 2.9111 | 40.5289 | 1 | 2.9943 | 2.983388 | 8.97 | 0.039236 | 0.2417 | 0.1903342 | -0.01946894 | 0.0598 | 41.3448
10851 | 15.148333 | 2.9111 | 40.533 | 1 | 2.9858 | 2.983626 | 8.91 | 0.038903 | 0.2422 | 0.1903439 | -0.01934342 | 0.0603 | 41.3449
10852 | 15.149722 | 2.914 | 40.537 | 1 | 2.9918 | 2.983882 | 8.95 | 0.03914 | 0.243 | 0.190355 | -0.01921696 | 0.0608 | 41.3447
10853 | 15.151111 | 2.914 | 40.5411 | 1 | 2.9846 | 2.984125 | 8.91 | 0.038855 | 0.2432 | 0.1903659 | -0.01908947 | 0.0614 | 41.3448
10854 | 15.1525 | 2.9169 | 40.5451 | 1 | 2.9846 | 2.984397 | 8.91 | 0.038855 | 0.2428 | 0.190376 | -0.01896244 | 0.0619 | 41.3447
10855 | 15.153889 | 2.9169 | 40.5492 | 1 | 2.976 | 2.984684 | 8.86 | 0.038524 | 0.2422 | 0.1903853 | -0.01883587 | 0.0624 | 41.3448
10856 | 15.155278 | 2.9198 | 40.5532 | 1 | 2.9894 | 2.984961 | 8.94 | 0.039045 | 0.2429 | 0.1903951 | -0.01870902 | 0.0629 | 41.3444
10857 | 15.156667 | 2.9198 | 40.5573 | 1 | 2.9882 | 2.985185 | 8.93 | 0.038998 | 0.2435 | 0.1904051 | -0.01858104 | 0.0635 | 41.3443
10858 | 15.158056 | 2.9226 | 40.5613 | 1 | 2.987 | 2.985413 | 8.92 | 0.03895 | 0.2431 | 0.1904148 | -0.01845399 | 0.064 | 41.3442
10859 | 15.159444 | 2.9226 | 40.5654 | 1 | 2.9846 | 2.98564 | 8.91 | 0.038855 | 0.2431 | 0.1904247 | -0.01833968 | 0.0645 | 41.3442
10860 | 15.160833 | 2.9253 | 40.5695 | 1 | 2.9918 | 2.985872 | 8.95 | 0.03914 | 0.2437 | 0.1904337 | -0.01821181 | 0.065 | 41.3439
10861 | 15.162222 | 2.9253 | 40.5735 | 1 | 2.9833 | 2.986136 | 8.9 | 0.038808 | 0.2427 | 0.1904427 | -0.01808598 | 0.0655 | 41.344
10862 | 15.163611 | 2.9281 | 40.5776 | 1 | 3.0003 | 2.986331 | 9 | 0.039474 | 0.2436 | 0.1904515 | -0.01795838 | 0.066 | 41.3435
10863 | 15.165 | 2.9281 | 40.5817 | 1 | 2.9785 | 2.986618 | 8.87 | 0.038618 | 0.2429 | 0.1904603 | -0.0178318 | 0.0665 | 41.3439
10864 | 15.166389 | 2.9308 | 40.5857 | 1 | 2.9846 | 2.986862 | 8.91 | 0.038855 | 0.2426 | 0.1904685 | -0.01770586 | 0.067 | 41.3436
10865 | 15.167778 | 2.9308 | 40.5898 | 1 | 2.9906 | 2.987097 | 8.94 | 0.039093 | 0.2423 | 0.1904765 | -0.01757945 | 0.0675 | 41.3434
10866 | 15.169167 | 2.9335 | 40.5939 | 1 | 2.9858 | 2.987375 | 8.91 | 0.038903 | 0.242 | 0.1904844 | -0.01745406 | 0.0679 | 41.3434
10867 | 15.170556 | 2.9335 | 40.598 | 1 | 2.9882 | 2.987594 | 8.93 | 0.038998 | 0.242 | 0.1904924 | -0.01732838 | 0.0684 | 41.3432
10868 | 15.171944 | 2.9361 | 40.602 | 1 | 2.9991 | 2.987849 | 8.99 | 0.039426 | 0.2432 | 0.1905003 | -0.01720055 | 0.0689 | 41.3429
10869 | 15.173333 | 2.9361 | 40.6061 | 1 | 2.9918 | 2.988117 | 8.95 | 0.03914 | 0.243 | 0.1905079 | -0.01709015 | 0.0693 | 41.3429
10870 | 15.174722 | 2.9387 | 40.6102 | 1 | 2.9991 | 2.988355 | 8.99 | 0.039426 | 0.2434 | 0.1905154 | -0.01696225 | 0.0698 | 41.3426
10871 | 15.176111 | 2.9387 | 40.6143 | 1 | 2.9967 | 2.988591 | 8.98 | 0.039331 | 0.2438 | 0.1905225 | -0.01683303 | 0.0702 | 41.3426
10872 | 15.1775 | 2.9412 | 40.6184 | 1 | 2.9821 | 2.98882 | 8.89 | 0.03876 | 0.2433 | 0.1905302 | -0.01670576 | 0.0707 | 41.3428
10873 | 15.178889 | 2.9412 | 40.6225 | 1 | 2.9858 | 2.989023 | 8.91 | 0.038903 | 0.2432 | 0.1905375 | -0.01657858 | 0.0711 | 41.3426
10874 | 15.180278 | 2.9438 | 40.6265 | 1 | 3.0051 | 2.989228 | 9.03 | 0.039665 | 0.2445 | 0.1905449 | -0.01644879 | 0.0716 | 41.3421
10875 | 15.181667 | 2.9438 | 40.6306 | 1 | 2.9821 | 2.989419 | 8.89 | 0.03876 | 0.2438 | 0.1905528 | -0.01632122 | 0.072 | 41.3425
10876 | 15.183056 | 2.9463 | 40.6347 | 1 | 2.9846 | 2.989678 | 8.91 | 0.038855 | 0.2432 | 0.1905607 | -0.01619514 | 0.0724 | 41.3423
10877 | 15.184444 | 2.9463 | 40.6388 | 1 | 2.9894 | 2.989894 | 8.94 | 0.039045 | 0.2431 | 0.1905685 | -0.01606914 | 0.0729 | 41.3421
10878 | 15.185833 | 2.9487 | 40.6429 | 1 | 2.976 | 2.990095 | 8.86 | 0.038524 | 0.2418 | 0.1905762 | -0.01594528 | 0.0733 | 41.3423
10879 | 15.187222 | 2.9487 | 40.647 | 1 | 2.9931 | 2.990313 | 8.96 | 0.039188 | 0.2418 | 0.190583 | -0.01583888 | 0.0737 | 41.3417
10880 | 15.188611 | 2.951 | 40.6511 | 1 | 2.9846 | 2.99045 | 8.91 | 0.038855 | 0.2407 | 0.1905893 | -0.01571734 | 0.0741 | 41.3418
10881 | 15.19 | 2.951 | 40.6552 | 1 | 2.9931 | 2.990661 | 8.96 | 0.039188 | 0.2408 | 0.1905959 | -0.01559626 | 0.0745 | 41.3415
10882 | 15.191389 | 2.9533 | 40.6593 | 1 | 2.9785 | 2.990902 | 8.87 | 0.038618 | 0.2396 | 0.1906027 | -0.01547832 | 0.0749 | 41.3417
10883 | 15.192778 | 2.9533 | 40.6634 | 1 | 2.987 | 2.991121 | 8.92 | 0.03895 | 0.2389 | 0.1906091 | -0.01536353 | 0.0752 | 41.3414
10884 | 15.194167 | 2.9555 | 40.6675 | 1 | 2.9894 | 2.99138 | 8.94 | 0.039045 | 0.2386 | 0.1906153 | -0.01525013 | 0.0756 | 41.3412
10885 | 15.195556 | 2.9555 | 40.6716 | 1 | 2.9748 | 2.991627 | 8.85 | 0.038476 | 0.2371 | 0.1906217 | -0.01514136 | 0.076 | 41.3414
10886 | 15.196944 | 2.9576 | 40.6757 | 1 | 2.9821 | 2.991845 | 8.89 | 0.03876 | 0.2363 | 0.1906276 | -0.01503417 | 0.0763 | 41.3412
10887 | 15.198333 | 2.9576 | 40.6799 | 1 | 2.9858 | 2.992051 | 8.91 | 0.038903 | 0.2361 | 0.1906335 | -0.01492734 | 0.0767 | 41.3409
10888 | 15.199722 | 2.9596 | 40.684 | 1 | 2.9943 | 2.992248 | 8.97 | 0.039236 | 0.236 | 0.1906397 | -0.01482143 | 0.077 | 41.3406
10889 | 15.201111 | 2.9596 | 40.6881 | 1 | 2.987 | 2.992467 | 8.92 | 0.03895 | 0.2352 | 0.1906459 | -0.01472296 | 0.0774 | 41.3407
10890 | 15.2025 | 2.9615 | 40.6922 | 1 | 2.9955 | 2.992635 | 8.97 | 0.039283 | 0.2355 | 0.1906517 | -0.01461823 | 0.0777 | 41.3403
10891 | 15.203889 | 2.9615 | 40.6963 | 1 | 3.0027 | 2.992923 | 9.02 | 0.039569 | 0.236 | 0.1906571 | -0.01451275 | 0.078 | 41.3401
10892 | 15.205278 | 2.9633 | 40.7004 | 2 | 2.9967 | 2.993178 | 8.98 | 0.039331 | 0.2363 | 0.1906626 | -0.01440699 | 0.0783 | 41.3401
10893 | 15.206944 | 2.9633 | 40.7045 | 1 | 3.0003 | 2.993472 | 9 | 0.039474 | 0.2369 | 0.1906679 | -0.01430066 | 0.0786 | 41.3402
10894 | 15.208333 | 2.9651 | 40.7087 | 1 | 2.9918 | 2.993679 | 8.95 | 0.03914 | 0.2367 | 0.1906729 | -0.01419562 | 0.0788 | 41.3402
10895 | 15.209722 | 2.9651 | 40.7128 | 1 | 2.9943 | 2.993984 | 8.97 | 0.039236 | 0.2362 | 0.1906777 | -0.01409133 | 0.0791 | 41.34
10896 | 15.211111 | 2.9667 | 40.7169 | 1 | 2.9918 | 2.994206 | 8.95 | 0.03914 | 0.2363 | 0.1906824 | -0.01398647 | 0.0793 | 41.34
10897 | 15.2125 | 2.9667 | 40.721 | 1 | 2.9882 | 2.994451 | 8.93 | 0.038998 | 0.2357 | 0.1906865 | -0.01388365 | 0.0796 | 41.3399
10898 | 15.213889 | 2.9682 | 40.7251 | 1 | 2.987 | 2.994683 | 8.92 | 0.03895 | 0.2344 | 0.1906907 | -0.01378397 | 0.0798 | 41.3398
10899 | 15.215278 | 2.9682 | 40.7293 | 1 | 2.9991 | 2.994936 | 8.99 | 0.039426 | 0.2344 | 0.1906942 | -0.0136864 | 0.08 | 41.3394
10900 | 15.216667 | 2.9697 | 40.7334 | 1 | 2.9943 | 2.995173 | 8.97 | 0.039236 | 0.2337 | 0.1906965 | -0.01358827 | 0.0802 | 41.3394
10901 | 15.218056 | 2.9697 | 40.7375 | 1 | 2.9943 | 2.995439 | 8.97 | 0.039236 | 0.2333 | 0.190699 | -0.01349077 | 0.0804 | 41.3393
10902 | 15.219444 | 2.971 | 40.7416 | 1 | 2.9979 | 2.995667 | 8.99 | 0.039379 | 0.2334 | 0.1907015 | -0.0133929 | 0.0806 | 41.3391
10903 | 15.220833 | 2.971 | 40.7458 | 1 | 2.9943 | 2.995872 | 8.97 | 0.039236 | 0.2332 | 0.1907038 | -0.01329558 | 0.0808 | 41.339
10904 | 15.222222 | 2.9722 | 40.7499 | 1 | 2.9991 | 2.996086 | 8.99 | 0.039426 | 0.233 | 0.1907059 | -0.01319898 | 0.0809 | 41.3388
10905 | 15.223611 | 2.9722 | 40.754 | 1 | 2.9846 | 2.996331 | 8.91 | 0.038855 | 0.2316 | 0.1907075 | -0.01310452 | 0.0811 | 41.339
10906 | 15.225 | 2.9734 | 40.7582 | 2 | 2.9955 | 2.996591 | 8.97 | 0.039283 | 0.2313 | 0.1907084 | -0.01301068 | 0.0812 | 41.3386
10907 | 15.226389 | 2.9734 | 40.7623 | 1 | 2.9943 | 2.996836 | 8.97 | 0.039236 | 0.231 | 0.1907099 | -0.01291694 | 0.0813 | 41.3385
10908 | 15.227778 | 2.9744 | 40.7664 | 1 | 2.9979 | 2.997058 | 8.99 | 0.039379 | 0.2308 | 0.1907113 | -0.01282308 | 0.0815 | 41.3383
10909 | 15.229167 | 2.9744 | 40.7705 | 1 | 2.9955 | 2.997311 | 8.97 | 0.039283 | 0.2305 | 0.1907127 | -0.01273609 | 0.0816 | 41.3382
10910 | 15.230556 | 2.9754 | 40.7747 | 1 | 2.9991 | 2.997521 | 8.99 | 0.039426 | 0.2298 | 0.1907144 | -0.01264431 | 0.0817 | 41.338
10911 | 15.231944 | 2.9754 | 40.7788 | 1 | 3.0112 | 2.997748 | 9.07 | 0.039904 | 0.2305 | 0.1907168 | -0.01255113 | 0.0817 | 41.3376
10912 | 15.233333 | 2.9762 | 40.7829 | 1 | 2.9979 | 2.99796 | 8.99 | 0.039379 | 0.2299 | 0.1907194 | -0.01245896 | 0.0818 | 41.3378
10913 | 15.234722 | 2.9762 | 40.7871 | 1 | 3.0076 | 2.998216 | 9.05 | 0.039761 | 0.2303 | 0.190722 | -0.01236639 | 0.0819 | 41.3374
10914 | 15.236111 | 2.977 | 40.7912 | 1 | 3.0027 | 2.998432 | 9.02 | 0.039569 | 0.2303 | 0.1907244 | -0.01227474 | 0.0819 | 41.3374
10915 | 15.2375 | 2.977 | 40.7954 | 1 | 3.0015 | 2.998624 | 9.01 | 0.039522 | 0.2304 | 0.1907268 | -0.01218225 | 0.082 | 41.3372
10916 | 15.238889 | 2.9777 | 40.7995 | 1 | 2.9882 | 2.998833 | 8.93 | 0.038998 | 0.2287 | 0.1907292 | -0.01209289 | 0.082 | 41.3374
10917 | 15.240278 | 2.9777 | 40.8036 | 1 | 2.9955 | 2.99909 | 8.97 | 0.039283 | 0.2279 | 0.1907318 | -0.01200647 | 0.082 | 41.3372
10918 | 15.241667 | 2.9783 | 40.8078 | 1 | 2.9991 | 2.999314 | 8.99 | 0.039426 | 0.2269 | 0.1907349 | -0.0119218 | 0.082 | 41.3369
10919 | 15.243056 | 2.9783 | 40.8119 | 1 | 3.0076 | 2.999555 | 9.05 | 0.039761 | 0.2281 | 0.1907388 | -0.01183963 | 0.082 | 41.3366
10920 | 15.244444 | 2.9788 | 40.816 | 1 | 3.0003 | 2.999767 | 9 | 0.039474 | 0.2271 | 0.1907424 | -0.0117548 | 0.082 | 41.3366
10921 | 15.245833 | 2.9788 | 40.8202 | 1 | 3.0088 | 2.999971 | 9.05 | 0.039808 | 0.2271 | 0.190746 | -0.01167134 | 0.082 | 41.3363
10922 | 15.247222 | 2.9791 | 40.8243 | 1 | 3.0208 | 3.000173 | 9.13 | 0.040288 | 0.2281 | 0.1907494 | -0.01158611 | 0.0819 | 41.3359
10923 | 15.248611 | 2.9791 | 40.8284 | 1 | 2.9882 | 3.000421 | 8.93 | 0.038998 | 0.2269 | 0.1907527 | -0.01150317 | 0.0819 | 41.3365
10924 | 15.25 | 2.9793 | 40.8326 | 1 | 2.9894 | 3.000643 | 8.94 | 0.039045 | 0.2257 | 0.1907569 | -0.01142263 | 0.0818 | 41.3363
10925 | 15.251389 | 2.9793 | 40.8367 | 1 | 3.0076 | 3.000848 | 9.05 | 0.039761 | 0.2254 | 0.1907618 | -0.01134243 | 0.0817 | 41.3358
10926 | 15.252778 | 2.9793 | 40.8409 | 1 | 2.9955 | 3.001035 | 8.97 | 0.039283 | 0.2253 | 0.1907669 | -0.01126232 | 0.0816 | 41.3359
10927 | 15.254167 | 2.9793 | 40.845 | 1 | 2.987 | 3.00123 | 8.92 | 0.03895 | 0.2236 | 0.1907724 | -0.01118477 | 0.0814 | 41.336
10928 | 15.255556 | 2.9793 | 40.8491 | 1 | 2.9979 | 3.001464 | 8.99 | 0.039379 | 0.2227 | 0.1907773 | -0.01110915 | 0.0813 | 41.3356
10929 | 15.256944 | 2.9793 | 40.8533 | 1 | 2.9918 | 3.00172 | 8.95 | 0.03914 | 0.2215 | 0.1907815 | -0.01104005 | 0.0811 | 41.3356
10930 | 15.258333 | 2.979 | 40.8574 | 1 | 3.0039 | 3.001944 | 9.02 | 0.039617 | 0.221 | 0.1907857 | -0.01096775 | 0.081 | 41.3352
10931 | 15.259722 | 2.979 | 40.8616 | 1 | 3.0003 | 3.002129 | 9 | 0.039474 | 0.2207 | 0.1907903 | -0.01089682 | 0.0808 | 41.3351
10932 | 15.261111 | 2.9787 | 40.8657 | 1 | 3.0051 | 3.002344 | 9.03 | 0.039665 | 0.2208 | 0.1907946 | -0.01082559 | 0.0806 | 41.3349
10933 | 15.2625 | 2.9787 | 40.8698 | 1 | 3.0039 | 3.002527 | 9.02 | 0.039617 | 0.2209 | 0.1907998 | -0.01075368 | 0.0804 | 41.3348
10934 | 15.263889 | 2.9783 | 40.874 | 1 | 3.01 | 3.002741 | 9.06 | 0.039856 | 0.2208 | 0.1908048 | -0.01068166 | 0.0802 | 41.3345
10935 | 15.265278 | 2.9783 | 40.8781 | 1 | 3.0088 | 3.002929 | 9.05 | 0.039808 | 0.2208 | 0.1908102 | -0.01060952 | 0.0799 | 41.3344
10936 | 15.266667 | 2.9778 | 40.8822 | 1 | 2.9967 | 3.003098 | 8.98 | 0.039331 | 0.2201 | 0.1908157 | -0.01053893 | 0.0797 | 41.3346
10937 | 15.268333 | 2.9778 | 40.8864 | 1 | 3.0136 | 3.003329 | 9.08 | 0.04 | 0.2201 | 0.190821 | -0.01046757 | 0.0794 | 41.3343
10938 | 15.269722 | 2.9771 | 40.8905 | 1 | 3.0027 | 3.003615 | 9.02 | 0.039569 | 0.2197 | 0.1908261 | -0.01039711 | 0.0792 | 41.3345
10939 | 15.271111 | 2.9771 | 40.8946 | 1 | 3.0124 | 3.003841 | 9.07 | 0.039952 | 0.2204 | 0.1908315 | -0.01033231 | 0.0789 | 41.3341
10940 | 15.2725 | 2.9764 | 40.8988 | 1 | 3.01 | 3.004078 | 9.06 | 0.039856 | 0.2204 | 0.1908372 | -0.01026073 | 0.0786 | 41.334
10941 | 15.273889 | 2.9764 | 40.9029 | 1 | 3.0039 | 3.004315 | 9.02 | 0.039617 | 0.2195 | 0.1908425 | -0.01019125 | 0.0783 | 41.334
10942 | 15.275278 | 2.9755 | 40.907 | 1 | 3.0136 | 3.004556 | 9.08 | 0.04 | 0.2194 | 0.1908476 | -0.01012156 | 0.078 | 41.3337
10943 | 15.276667 | 2.9755 | 40.9112 | 1 | 3.016 | 3.004763 | 9.1 | 0.040096 | 0.2201 | 0.1908529 | -0.01005045 | 0.0776 | 41.3335
10944 | 15.278056 | 2.9747 | 40.9153 | 1 | 3.0112 | 3.005003 | 9.07 | 0.039904 | 0.2201 | 0.1908583 | -0.00997775 | 0.0773 | 41.3335
10945 | 15.279444 | 2.9747 | 40.9195 | 1 | 3.016 | 3.005269 | 9.1 | 0.040096 | 0.2207 | 0.1908633 | -0.009904372 | 0.077 | 41.3332
10946 | 15.280833 | 2.9737 | 40.9236 | 1 | 3.0051 | 3.005535 | 9.03 | 0.039665 | 0.2201 | 0.1908683 | -0.009832536 | 0.0766 | 41.3333
10947 | 15.282222 | 2.9737 | 40.9277 | 1 | 3.0136 | 3.005746 | 9.08 | 0.04 | 0.2201 | 0.1908732 | -0.009761133 | 0.0763 | 41.333
10948 | 15.283611 | 2.9727 | 40.9318 | 1 | 3.016 | 3.005882 | 9.1 | 0.040096 | 0.2204 | 0.1908786 | -0.009689426 | 0.0759 | 41.3328
10949 | 15.285 | 2.9727 | 40.936 | 1 | 3.0027 | 3.006145 | 9.02 | 0.039569 | 0.2195 | 0.190884 | -0.009628091 | 0.0755 | 41.333
10950 | 15.286389 | 2.9716 | 40.9401 | 1 | 3.0136 | 3.00635 | 9.08 | 0.04 | 0.2194 | 0.1908888 | -0.009558403 | 0.0751 | 41.3326
10951 | 15.287778 | 2.9716 | 40.9442 | 1 | 3.0003 | 3.006501 | 9 | 0.039474 | 0.2178 | 0.1908944 | -0.009491914 | 0.0747 | 41.3328
10952 | 15.289167 | 2.9704 | 40.9484 | 1 | 3.0148 | 3.006723 | 9.09 | 0.040048 | 0.2183 | 0.1909001 | -0.009424012 | 0.0744 | 41.3323
10953 | 15.290556 | 2.9704 | 40.9525 | 1 | 2.9943 | 3.006912 | 8.97 | 0.039236 | 0.2165 | 0.1909054 | -0.009359215 | 0.0739 | 41.3327
10954 | 15.291944 | 2.9692 | 40.9566 | 1 | 3.0015 | 3.007108 | 9.01 | 0.039522 | 0.2156 | 0.1909101 | -0.009297245 | 0.0735 | 41.3324
10955 | 15.293333 | 2.9692 | 40.9607 | 1 | 3.0088 | 3.007319 | 9.05 | 0.039808 | 0.2152 | 0.1909139 | -0.009236903 | 0.0731 | 41.3321
10956 | 15.294722 | 2.9678 | 40.9649 | 1 | 3.0064 | 3.007555 | 9.04 | 0.039713 | 0.2143 | 0.1909179 | -0.009177635 | 0.0727 | 41.332
10957 | 15.296111 | 2.9678 | 40.969 | 1 | 3.0064 | 3.007788 | 9.04 | 0.039713 | 0.2137 | 0.1909212 | -0.009119625 | 0.0723 | 41.3319
10958 | 15.2975 | 2.9664 | 40.9731 | 1 | 3.0064 | 3.008048 | 9.04 | 0.039713 | 0.2133 | 0.1909248 | -0.009063241 | 0.0718 | 41.3318
10959 | 15.298889 | 2.9664 | 40.9772 | 1 | 3.01 | 3.00823 | 9.06 | 0.039856 | 0.2127 | 0.1909279 | -0.009013888 | 0.0714 | 41.3316
10960 | 15.300278 | 2.9649 | 40.9813 | 1 | 3.0232 | 3.008422 | 9.14 | 0.040384 | 0.213 | 0.1909308 | -0.008958198 | 0.0709 | 41.3311
10961 | 15.301667 | 2.9649 | 40.9854 | 1 | 3.0148 | 3.008623 | 9.09 | 0.040048 | 0.2135 | 0.1909337 | -0.008901184 | 0.0705 | 41.3312
10962 | 15.303056 | 2.9634 | 40.9896 | 1 | 3.0208 | 3.008895 | 9.13 | 0.040288 | 0.2137 | 0.1909368 | -0.008843214 | 0.07 | 41.3309
10963 | 15.304444 | 2.9634 | 40.9937 | 1 | 3.0136 | 3.009121 | 9.08 | 0.04 | 0.2133 | 0.1909388 | -0.0087853 | 0.0695 | 41.331
10964 | 15.305833 | 2.9619 | 40.9978 | 1 | 3.0124 | 3.009354 | 9.07 | 0.039952 | 0.2129 | 0.1909408 | -0.008727994 | 0.069 | 41.3309
10965 | 15.307222 | 2.9619 | 41.0019 | 1 | 3.0124 | 3.009588 | 9.07 | 0.039952 | 0.2122 | 0.1909429 | -0.008672679 | 0.0686 | 41.3308
10966 | 15.308611 | 2.9603 | 41.006 | 1 | 2.9991 | 3.009822 | 8.99 | 0.039426 | 0.2112 | 0.1909453 | -0.008619722 | 0.0681 | 41.3309
10967 | 15.31 | 2.9603 | 41.0101 | 1 | 3.0112 | 3.010058 | 9.07 | 0.039904 | 0.2103 | 0.1909482 | -0.008567649 | 0.0676 | 41.3305
10968 | 15.311389 | 2.9586 | 41.0143 | 1 | 3.022 | 3.01026 | 9.13 | 0.040336 | 0.2103 | 0.1909518 | -0.008515166 | 0.0671 | 41.3301
10969 | 15.312778 | 2.9586 | 41.0184 | 1 | 3.0124 | 3.010467 | 9.07 | 0.039952 | 0.2093 | 0.1909559 | -0.00847516 | 0.0666 | 41.3302
10970 | 15.314167 | 2.9568 | 41.0225 | 1 | 3.022 | 3.010742 | 9.13 | 0.040336 | 0.2099 | 0.1909596 | -0.008423543 | 0.0661 | 41.3299
10971 | 15.315556 | 2.9568 | 41.0266 | 1 | 3.0051 | 3.010958 | 9.03 | 0.039665 | 0.2083 | 0.1909634 | -0.00837437 | 0.0656 | 41.3302
10972 | 15.316944 | 2.9551 | 41.0307 | 1 | 3.016 | 3.011198 | 9.1 | 0.040096 | 0.2077 | 0.1909667 | -0.008326626 | 0.065 | 41.3298
10973 | 15.318333 | 2.9551 | 41.0348 | 1 | 3.0112 | 3.011458 | 9.07 | 0.039904 | 0.2071 | 0.19097 | -0.008279482 | 0.0645 | 41.3298
10974 | 15.319722 | 2.9533 | 41.0389 | 1 | 3.0244 | 3.011708 | 9.15 | 0.040432 | 0.2077 | 0.1909735 | -0.008230541 | 0.064 | 41.3294
10975 | 15.321111 | 2.9533 | 41.043 | 1 | 3.0112 | 3.011952 | 9.07 | 0.039904 | 0.2068 | 0.1909766 | -0.008182659 | 0.0635 | 41.3296
10976 | 15.3225 | 2.9515 | 41.0471 | 1 | 3.0112 | 3.012214 | 9.07 | 0.039904 | 0.2059 | 0.1909796 | -0.008135279 | 0.063 | 41.3294
10977 | 15.323889 | 2.9515 | 41.0512 | 1 | 3.0148 | 3.012431 | 9.09 | 0.040048 | 0.2054 | 0.1909828 | -0.008088953 | 0.0625 | 41.3292
10978 | 15.325278 | 2.9497 | 41.0553 | 1 | 3.022 | 3.012696 | 9.13 | 0.040336 | 0.2051 | 0.1909871 | -0.00804451 | 0.0619 | 41.3289
10979 | 15.326667 | 2.9497 | 41.0594 | 1 | 3.022 | 3.012918 | 9.13 | 0.040336 | 0.2057 | 0.1909912 | -0.008013907 | 0.0614 | 41.3288
10980 | 15.328056 | 2.9478 | 41.0635 | 1 | 3.0172 | 3.013112 | 9.1 | 0.040144 | 0.2055 | 0.190995 | -0.007968838 | 0.0609 | 41.3288
10981 | 15.329444 | 2.9478 | 41.0676 | 1 | 3.0172 | 3.013323 | 9.1 | 0.040144 | 0.2052 | 0.1909985 | -0.007923626 | 0.0603 | 41.3287
10982 | 15.330833 | 2.946 | 41.0717 | 1 | 3.0184 | 3.01355 | 9.11 | 0.040192 | 0.2051 | 0.1910019 | -0.00787818 | 0.0598 | 41.3285
10983 | 15.332222 | 2.946 | 41.0758 | 1 | 3.0268 | 3.013815 | 9.16 | 0.040528 | 0.205 | 0.1910048 | -0.007832405 | 0.0593 | 41.3282
10984 | 15.333611 | 2.9442 | 41.0798 | 1 | 3.0172 | 3.014004 | 9.1 | 0.040144 | 0.2045 | 0.1910077 | -0.007786852 | 0.0588 | 41.3284
10985 | 15.335 | 2.9442 | 41.0839 | 1 | 3.0208 | 3.01424 | 9.13 | 0.040288 | 0.2042 | 0.1910101 | -0.007742165 | 0.0583 | 41.3282
10986 | 15.336389 | 2.9424 | 41.088 | 1 | 3.0208 | 3.014458 | 9.13 | 0.040288 | 0.2046 | 0.1910125 | -0.007697516 | 0.0577 | 41.3281
10987 | 15.337778 | 2.9424 | 41.0921 | 1 | 3.022 | 3.014631 | 9.13 | 0.040336 | 0.2044 | 0.1910146 | -0.007654563 | 0.0572 | 41.3279
10988 | 15.339444 | 2.9405 | 41.0962 | 1 | 3.016 | 3.014836 | 9.1 | 0.040096 | 0.2042 | 0.1910174 | -0.007612201 | 0.0567 | 41.3282
10989 | 15.340833 | 2.9405 | 41.1003 | 1 | 3.053 | 3.015106 | 9.32 | 0.041592 | 0.2066 | 0.1910208 | -0.007580639 | 0.0562 | 41.3272
10990 | 15.342222 | 2.9387 | 41.1044 | 1 | 3.01 | 3.015287 | 9.06 | 0.039856 | 0.2051 | 0.1910247 | -0.007536732 | 0.0556 | 41.3281
10991 | 15.343611 | 2.9387 | 41.1084 | 1 | 3.016 | 3.015525 | 9.1 | 0.040096 | 0.2042 | 0.1910289 | -0.007494704 | 0.0551 | 41.3279
10992 | 15.345 | 2.9369 | 41.1125 | 1 | 3.0232 | 3.015765 | 9.14 | 0.040384 | 0.2034 | 0.1910333 | -0.007453911 | 0.0546 | 41.3276
10993 | 15.346389 | 2.9369 | 41.1166 | 1 | 3.0136 | 3.015961 | 9.08 | 0.04 | 0.2024 | 0.1910376 | -0.007415363 | 0.0541 | 41.3277
10994 | 15.347778 | 2.9351 | 41.1207 | 1 | 3.0136 | 3.016196 | 9.08 | 0.04 | 0.2016 | 0.191042 | -0.0073786 | 0.0536 | 41.3276
10995 | 15.349167 | 2.9351 | 41.1248 | 1 | 3.016 | 3.016425 | 9.1 | 0.040096 | 0.2008 | 0.1910465 | -0.007342978 | 0.0531 | 41.3274
10996 | 15.350556 | 2.9333 | 41.1288 | 1 | 3.0244 | 3.016668 | 9.15 | 0.040432 | 0.2006 | 0.1910513 | -0.007307759 | 0.0526 | 41.3272
10997 | 15.351944 | 2.9333 | 41.1329 | 1 | 3.0076 | 3.016949 | 9.05 | 0.039761 | 0.1995 | 0.1910559 | -0.007275149 | 0.0521 | 41.3274
10998 | 15.353333 | 2.9315 | 41.137 | 1 | 3.016 | 3.017162 | 9.1 | 0.040096 | 0.1987 | 0.1910605 | -0.007242666 | 0.0516 | 41.3271
10999 | 15.354722 | 2.9315 | 41.141 | 1 | 3.0244 | 3.017434 | 9.15 | 0.040432 | 0.1972 | 0.1910661 | -0.007229591 | 0.0511 | 41.3268
11000 | 15.356111 | 2.9296 | 41.1451 | 1 | 3.016 | 3.01764 | 9.1 | 0.040096 | 0.1964 | 0.1910717 | -0.007201411 | 0.0506 | 41.3269
11001 | 15.3575 | 2.9296 | 41.1492 | 1 | 3.0196 | 3.017854 | 9.12 | 0.04024 | 0.1962 | 0.1910773 | -0.007173076 | 0.0501 | 41.3267
11002 | 15.358889 | 2.9278 | 41.1533 | 1 | 3.0039 | 3.018064 | 9.02 | 0.039617 | 0.1946 | 0.191082 | -0.007147524 | 0.0496 | 41.327
11003 | 15.360278 | 2.9278 | 41.1573 | 1 | 3.0316 | 3.01827 | 9.19 | 0.040721 | 0.1953 | 0.1910864 | -0.007120805 | 0.0492 | 41.3262
11004 | 15.361667 | 2.926 | 41.1614 | 1 | 3.0136 | 3.018478 | 9.08 | 0.04 | 0.1946 | 0.1910907 | -0.007094663 | 0.0487 | 41.3265
11005 | 15.363056 | 2.926 | 41.1654 | 1 | 3.0088 | 3.01869 | 9.05 | 0.039808 | 0.1931 | 0.191095 | -0.007071577 | 0.0482 | 41.3266
11006 | 15.364444 | 2.9242 | 41.1695 | 1 | 3.0172 | 3.01891 | 9.1 | 0.040144 | 0.1923 | 0.1910992 | -0.007048697 | 0.0477 | 41.3263
11007 | 15.365833 | 2.9242 | 41.1736 | 1 | 3.0244 | 3.019082 | 9.15 | 0.040432 | 0.1921 | 0.1911032 | -0.007026022 | 0.0472 | 41.326
11008 | 15.367222 | 2.9224 | 41.1777 | 1 | 3.0196 | 3.01929 | 9.12 | 0.04024 | 0.1914 | 0.1911073 | -0.007004377 | 0.0467 | 41.326
11009 | 15.368611 | 2.9224 | 41.1817 | 1 | 3.0388 | 3.019518 | 9.23 | 0.041011 | 0.1926 | 0.1911117 | -0.007002951 | 0.0462 | 41.3254
11010 | 15.37 | 2.9205 | 41.1858 | 1 | 3.0172 | 3.019734 | 9.1 | 0.040144 | 0.1917 | 0.1911161 | -0.00698081 | 0.0457 | 41.3258
11011 | 15.371389 | 2.9205 | 41.1898 | 1 | 3.028 | 3.01997 | 9.17 | 0.040576 | 0.1919 | 0.19112 | -0.006957679 | 0.0452 | 41.3255
11012 | 15.372778 | 2.9186 | 41.1939 | 1 | 3.016 | 3.020238 | 9.1 | 0.040096 | 0.1914 | 0.1911238 | -0.006936311 | 0.0447 | 41.3257
11013 | 15.374167 | 2.9186 | 41.1979 | 1 | 3.0184 | 3.020499 | 9.11 | 0.040192 | 0.1904 | 0.1911285 | -0.00691698 | 0.0442 | 41.3255
11014 | 15.375556 | 2.9167 | 41.202 | 1 | 3.034 | 3.020756 | 9.2 | 0.040817 | 0.191 | 0.1911337 | -0.00689721 | 0.0437 | 41.325
11015 | 15.376944 | 2.9167 | 41.206 | 1 | 3.0184 | 3.02099 | 9.11 | 0.040192 | 0.1902 | 0.1911394 | -0.006879203 | 0.0432 | 41.3253
11016 | 15.378333 | 2.9149 | 41.2101 | 1 | 3.0232 | 3.021267 | 9.14 | 0.040384 | 0.1894 | 0.1911451 | -0.006863784 | 0.0427 | 41.3251
11017 | 15.379722 | 2.9149 | 41.2141 | 1 | 3.022 | 3.021507 | 9.13 | 0.040336 | 0.1889 | 0.1911517 | -0.006849578 | 0.0422 | 41.325
11018 | 15.381111 | 2.913 | 41.2182 | 1 | 3.034 | 3.021709 | 9.2 | 0.040817 | 0.1898 | 0.191159 | -0.00683264 | 0.0417 | 41.3246
11019 | 15.3825 | 2.913 | 41.2222 | 1 | 3.0304 | 3.021972 | 9.18 | 0.040673 | 0.1896 | 0.191166 | -0.006835407 | 0.0412 | 41.3246
11020 | 15.383889 | 2.911 | 41.2263 | 1 | 3.0292 | 3.022176 | 9.18 | 0.040625 | 0.1892 | 0.1911732 | -0.006819612 | 0.0407 | 41.3246
11021 | 15.385278 | 2.911 | 41.2303 | 1 | 3.0268 | 3.02241 | 9.16 | 0.040528 | 0.1887 | 0.1911804 | -0.006804477 | 0.0402 | 41.3245
11022 | 15.386667 | 2.9091 | 41.2344 | 2 | 3.028 | 3.022677 | 9.17 | 0.040576 | 0.1883 | 0.1911876 | -0.006790276 | 0.0397 | 41.3244
11023 | 15.388056 | 2.9091 | 41.2384 | 1 | 3.0208 | 3.022922 | 9.13 | 0.040288 | 0.1875 | 0.1911944 | -0.006777467 | 0.0392 | 41.3245
11024 | 15.389444 | 2.9071 | 41.2424 | 1 | 3.0244 | 3.023149 | 9.15 | 0.040432 | 0.1867 | 0.1912008 | -0.00676614 | 0.0387 | 41.3243
11025 | 15.390833 | 2.9071 | 41.2465 | 1 | 3.0364 | 3.023393 | 9.22 | 0.040914 | 0.187 | 0.1912073 | -0.006753912 | 0.0382 | 41.3239
11026 | 15.392222 | 2.9052 | 41.2505 | 1 | 3.028 | 3.023627 | 9.17 | 0.040576 | 0.1869 | 0.1912136 | -0.006741515 | 0.0377 | 41.324
11027 | 15.393611 | 2.9052 | 41.2545 | 2 | 3.0256 | 3.023894 | 9.15 | 0.04048 | 0.1863 | 0.1912204 | -0.006730417 | 0.0372 | 41.324
11028 | 15.395 | 2.9032 | 41.2586 | 1 | 3.0184 | 3.024135 | 9.11 | 0.040192 | 0.1849 | 0.1912266 | -0.006722356 | 0.0367 | 41.3241
11029 | 15.396389 | 2.9032 | 41.2626 | 2 | 3.0292 | 3.024345 | 9.18 | 0.040625 | 0.1841 | 0.1912332 | -0.006735619 | 0.0362 | 41.3237
11030 | 15.398056 | 2.9012 | 41.2666 | 1 | 3.0172 | 3.024595 | 9.1 | 0.040144 | 0.1834 | 0.1912389 | -0.006730327 | 0.0357 | 41.3242
11031 | 15.399444 | 2.9012 | 41.2707 | 1 | 3.0316 | 3.024835 | 9.19 | 0.040721 | 0.1831 | 0.1912439 | -0.006725138 | 0.0352 | 41.3238
11032 | 15.400833 | 2.8992 | 41.2747 | 1 | 3.0364 | 3.025043 | 9.22 | 0.040914 | 0.1826 | 0.1912483 | -0.006719683 | 0.0347 | 41.3236
11033 | 15.402222 | 2.8992 | 41.2787 | 1 | 3.0232 | 3.025281 | 9.14 | 0.040384 | 0.1814 | 0.1912527 | -0.006716158 | 0.0342 | 41.3238
11034 | 15.403611 | 2.8971 | 41.2828 | 1 | 3.0244 | 3.025546 | 9.15 | 0.040432 | 0.1805 | 0.1912567 | -0.006714287 | 0.0336 | 41.3237
11035 | 15.405 | 2.8971 | 41.2868 | 1 | 3.0208 | 3.025838 | 9.13 | 0.040288 | 0.1793 | 0.1912611 | -0.006714984 | 0.0331 | 41.3237
11036 | 15.406389 | 2.8951 | 41.2908 | 1 | 3.0304 | 3.026049 | 9.18 | 0.040673 | 0.1793 | 0.1912659 | -0.006715685 | 0.0326 | 41.3234
11037 | 15.407778 | 2.8951 | 41.2948 | 1 | 3.0304 | 3.026281 | 9.18 | 0.040673 | 0.1789 | 0.1912707 | -0.006716664 | 0.0321 | 41.3233
11038 | 15.409167 | 2.893 | 41.2988 | 1 | 3.0196 | 3.026514 | 9.12 | 0.04024 | 0.1768 | 0.1912753 | -0.006720849 | 0.0316 | 41.3235
11039 | 15.410556 | 2.893 | 41.3029 | 1 | 3.016 | 3.026767 | 9.1 | 0.040096 | 0.1749 | 0.19128 | -0.006753567 | 0.0311 | 41.3234
11040 | 15.411944 | 2.8908 | 41.3069 | 1 | 3.034 | 3.026993 | 9.2 | 0.040817 | 0.1747 | 0.1912843 | -0.006761584 | 0.0305 | 41.3229
11041 | 15.413333 | 2.8908 | 41.3109 | 1 | 3.0112 | 3.027229 | 9.07 | 0.039904 | 0.1728 | 0.1912888 | -0.00677353 | 0.03 | 41.3234
11042 | 15.414722 | 2.8886 | 41.3149 | 1 | 3.0039 | 3.027412 | 9.02 | 0.039617 | 0.17 | 0.1912934 | -0.006791234 | 0.0295 | 41.3235
11043 | 15.416111 | 2.8886 | 41.3189 | 1 | 3.0184 | 3.027625 | 9.11 | 0.040192 | 0.1694 | 0.1912981 | -0.006810943 | 0.0289 | 41.3231
11044 | 15.4175 | 2.8863 | 41.3229 | 1 | 3.0051 | 3.027848 | 9.03 | 0.039665 | 0.1668 | 0.1913055 | -0.006834944 | 0.0284 | 41.3233
11045 | 15.418889 | 2.8863 | 41.3269 | 1 | 3.0136 | 3.028109 | 9.08 | 0.04 | 0.1653 | 0.1913129 | -0.006862683 | 0.0278 | 41.323
11046 | 15.420278 | 2.8839 | 41.3309 | 2 | 3.0027 | 3.028348 | 9.02 | 0.039569 | 0.1628 | 0.1913205 | -0.006892971 | 0.0273 | 41.3232
11047 | 15.421667 | 2.8839 | 41.3349 | 1 | 3.0064 | 3.028592 | 9.04 | 0.039713 | 0.1604 | 0.1913272 | -0.006928089 | 0.0267 | 41.323
11048 | 15.423056 | 2.8814 | 41.3389 | 1 | 3.0196 | 3.028836 | 9.12 | 0.04024 | 0.1591 | 0.191334 | -0.006966572 | 0.0261 | 41.3226
11049 | 15.424444 | 2.8814 | 41.3429 | 1 | 3.0124 | 3.029083 | 9.07 | 0.039952 | 0.1579 | 0.1913405 | -0.007027911 | 0.0256 | 41.3227
11050 | 15.425833 | 2.8787 | 41.3469 | 1 | 3.0196 | 3.029309 | 9.12 | 0.04024 | 0.1564 | 0.1913465 | -0.007071243 | 0.0249 | 41.3225
11051 | 15.427222 | 2.8787 | 41.3509 | 1 | 3.0232 | 3.029516 | 9.14 | 0.040384 | 0.1557 | 0.1913516 | -0.007116746 | 0.0243 | 41.3223
11052 | 15.428611 | 2.8759 | 41.3549 | 1 | 3.0172 | 3.029699 | 9.1 | 0.040144 | 0.1535 | 0.1913564 | -0.007165971 | 0.0237 | 41.3224
11053 | 15.43 | 2.8759 | 41.3589 | 1 | 3.0256 | 3.029924 | 9.15 | 0.04048 | 0.1526 | 0.1913607 | -0.007217821 | 0.0231 | 41.3221
11054 | 15.431389 | 2.873 | 41.3629 | 1 | 3.0268 | 3.030171 | 9.16 | 0.040528 | 0.1519 | 0.1913648 | -0.007271199 | 0.0224 | 41.322
11055 | 15.432778 | 2.873 | 41.3669 | 1 | 3.022 | 3.030387 | 9.13 | 0.040336 | 0.1512 | 0.1913694 | -0.007325554 | 0.0218 | 41.322
11056 | 15.434167 | 2.87 | 41.3709 | 1 | 3.0292 | 3.030634 | 9.18 | 0.040625 | 0.1514 | 0.1913734 | -0.007379882 | 0.0211 | 41.3218
11057 | 15.435556 | 2.87 | 41.3749 | 1 | 3.0316 | 3.03088 | 9.19 | 0.040721 | 0.1516 | 0.1913771 | -0.007434091 | 0.0204 | 41.3216
11058 | 15.436944 | 2.8669 | 41.3789 | 1 | 3.0124 | 3.031156 | 9.07 | 0.039952 | 0.1497 | 0.1913808 | -0.007493393 | 0.0197 | 41.322
11059 | 15.438333 | 2.8669 | 41.3829 | 1 | 3.028 | 3.03143 | 9.17 | 0.040576 | 0.1491 | 0.1913846 | -0.007565948 | 0.019 | 41.3216
11060 | 15.439722 | 2.8637 | 41.3868 | 1 | 3.0232 | 3.031682 | 9.14 | 0.040384 | 0.1485 | 0.1913887 | -0.007627314 | 0.0183 | 41.3216
11061 | 15.441111 | 2.8637 | 41.3908 | 1 | 3.0208 | 3.031957 | 9.13 | 0.040288 | 0.1474 | 0.1913924 | -0.007691117 | 0.0176 | 41.3216
11062 | 15.4425 | 2.8603 | 41.3948 | 1 | 3.0244 | 3.032202 | 9.15 | 0.040432 | 0.1464 | 0.1913963 | -0.007756168 | 0.0168 | 41.3215
11063 | 15.443889 | 2.8603 | 41.3988 | 1 | 3.0268 | 3.03244 | 9.16 | 0.040528 | 0.1455 | 0.1913999 | -0.007822924 | 0.0161 | 41.3213
11064 | 15.445278 | 2.8569 | 41.4027 | 1 | 3.022 | 3.032632 | 9.13 | 0.040336 | 0.1451 | 0.1914023 | -0.007890378 | 0.0153 | 41.3214
11065 | 15.446667 | 2.8569 | 41.4067 | 1 | 3.0124 | 3.03291 | 9.07 | 0.039952 | 0.1434 | 0.1914044 | -0.007959533 | 0.0145 | 41.3215
11066 | 15.448056 | 2.8534 | 41.4106 | 1 | 3.0256 | 3.033156 | 9.15 | 0.04048 | 0.1429 | 0.1914069 | -0.008029017 | 0.0137 | 41.3212
11067 | 15.449444 | 2.8534 | 41.4146 | 1 | 3.0376 | 3.033377 | 9.23 | 0.040962 | 0.1431 | 0.1914093 | -0.008099011 | 0.013 | 41.3208
11068 | 15.450833 | 2.8498 | 41.4186 | 1 | 3.0304 | 3.033642 | 9.18 | 0.040673 | 0.1426 | 0.1914112 | -0.00816979 | 0.0122 | 41.3209
11069 | 15.452222 | 2.8498 | 41.4225 | 1 | 3.0232 | 3.033881 | 9.14 | 0.040384 | 0.1412 | 0.1914127 | -0.008256667 | 0.0114 | 41.321
11070 | 15.453611 | 2.8461 | 41.4265 | 1 | 3.0196 | 3.034136 | 9.12 | 0.04024 | 0.1404 | 0.1914136 | -0.008331305 | 0.0105 | 41.3211
11071 | 15.455 | 2.8461 | 41.4304 | 1 | 3.0256 | 3.03438 | 9.15 | 0.04048 | 0.1392 | 0.1914143 | -0.008407452 | 0.0097 | 41.3209
11072 | 15.456389 | 2.8423 | 41.4344 | 1 | 3.0447 | 3.034673 | 9.27 | 0.041252 | 0.14 | 0.1914142 | -0.008481642 | 0.0089 | 41.3203
11073 | 15.457778 | 2.8423 | 41.4383 | 1 | 3.0256 | 3.034949 | 9.15 | 0.04048 | 0.1394 | 0.1914141 | -0.008558801 | 0.008 | 41.3208
11074 | 15.459167 | 2.8384 | 41.4423 | 1 | 3.0292 | 3.035268 | 9.18 | 0.040625 | 0.1389 | 0.1914146 | -0.008636377 | 0.0072 | 41.3206
11075 | 15.460556 | 2.8384 | 41.4462 | 1 | 3.028 | 3.035484 | 9.17 | 0.040576 | 0.1388 | 0.1914144 | -0.008713637 | 0.0063 | 41.3206
11076 | 15.461944 | 2.8345 | 41.4502 | 1 | 3.0172 | 3.035733 | 9.1 | 0.040144 | 0.1372 | 0.191414 | -0.008794413 | 0.0055 | 41.3208
11077 | 15.463333 | 2.8345 | 41.4541 | 1 | 3.0256 | 3.035978 | 9.15 | 0.04048 | 0.1364 | 0.1914132 | -0.008877062 | 0.0046 | 41.3205
11078 | 15.465 | 2.8305 | 41.458 | 1 | 3.0352 | 3.036238 | 9.21 | 0.040866 | 0.1364 | 0.1914122 | -0.008960123 | 0.0037 | 41.3206
11079 | 15.466389 | 2.8305 | 41.462 | 1 | 3.0399 | 3.036569 | 9.24 | 0.041059 | 0.1364 | 0.1914122 | -0.009052916 | 0.0028 | 41.3204
11080 | 15.467778 | 2.8264 | 41.4659 | 1 | 3.0268 | 3.036836 | 9.16 | 0.040528 | 0.1354 | 0.1914118 | -0.009137621 | 0.0019 | 41.3206
11081 | 15.469167 | 2.8264 | 41.4698 | 1 | 3.0292 | 3.037125 | 9.18 | 0.040625 | 0.1347 | 0.1914112 | -0.009223922 | 0.001 | 41.3205
11082 | 15.470556 | 2.8222 | 41.4738 | 1 | 3.0352 | 3.03739 | 9.21 | 0.040866 | 0.1347 | 0.1914112 | -0.009309358 | 0.0001 | 41.3203
11083 | 15.471944 | 2.8222 | 41.4777 | 1 | 3.0364 | 3.037634 | 9.22 | 0.040914 | 0.1351 | 0.1914115 | -0.009394658 | -0.0008 | 41.3202
11084 | 15.473333 | 2.818 | 41.4816 | 1 | 3.0328 | 3.037917 | 9.2 | 0.040769 | 0.1346 | 0.1914113 | -0.009480643 | -0.0018 | 41.3203
11085 | 15.474722 | 2.818 | 41.4855 | 1 | 3.0483 | 3.038211 | 9.29 | 0.041398 | 0.1353 | 0.1914107 | -0.009565398 | -0.0027 | 41.3199
11086 | 15.476111 | 2.8137 | 41.4894 | 1 | 3.0184 | 3.038516 | 9.11 | 0.040192 | 0.1339 | 0.1914095 | -0.00965339 | -0.0036 | 41.3206
11087 | 15.4775 | 2.8137 | 41.4933 | 1 | 3.0292 | 3.038769 | 9.18 | 0.040625 | 0.1333 | 0.191407 | -0.009742523 | -0.0046 | 41.3203
11088 | 15.478889 | 2.8094 | 41.4972 | 1 | 3.0364 | 3.039021 | 9.22 | 0.040914 | 0.1333 | 0.1914043 | -0.009831701 | -0.0055 | 41.3201
11089 | 15.480278 | 2.8094 | 41.5011 | 1 | 3.0376 | 3.039304 | 9.23 | 0.040962 | 0.1334 | 0.1914025 | -0.009927439 | -0.0065 | 41.32
11090 | 15.481667 | 2.805 | 41.505 | 1 | 3.0196 | 3.039574 | 9.12 | 0.04024 | 0.1315 | 0.1914014 | -0.0100197 | -0.0075 | 41.3204
11091 | 15.483056 | 2.805 | 41.5089 | 1 | 3.0435 | 3.039845 | 9.26 | 0.041204 | 0.132 | 0.1914009 | -0.01011192 | -0.0084 | 41.3198
11092 | 15.484444 | 2.8006 | 41.5128 | 1 | 3.0459 | 3.040156 | 9.28 | 0.041301 | 0.1328 | 0.1914001 | -0.01020282 | -0.0094 | 41.3197
11093 | 15.485833 | 2.8006 | 41.5167 | 1 | 3.034 | 3.040429 | 9.2 | 0.040817 | 0.1318 | 0.1913986 | -0.01029576 | -0.0104 | 41.3199
11094 | 15.487222 | 2.7961 | 41.5206 | 1 | 3.0376 | 3.040733 | 9.23 | 0.040962 | 0.1316 | 0.1913968 | -0.01038939 | -0.0114 | 41.3198
11095 | 15.488611 | 2.7961 | 41.5245 | 1 | 3.0483 | 3.041026 | 9.29 | 0.041398 | 0.1324 | 0.1913952 | -0.0104817 | -0.0123 | 41.3195
11096 | 15.49 | 2.7916 | 41.5283 | 1 | 3.0388 | 3.041313 | 9.23 | 0.041011 | 0.1325 | 0.191393 | -0.01057352 | -0.0133 | 41.3197
11097 | 15.491389 | 2.7916 | 41.5322 | 1 | 3.028 | 3.041577 | 9.17 | 0.040576 | 0.1314 | 0.1913901 | -0.01066629 | -0.0143 | 41.3199
11098 | 15.492778 | 2.7871 | 41.5361 | 1 | 3.0352 | 3.041841 | 9.21 | 0.040866 | 0.1309 | 0.1913876 | -0.01075855 | -0.0153 | 41.3197
11099 | 15.494167 | 2.7871 | 41.54 | 1 | 3.0376 | 3.042152 | 9.23 | 0.040962 | 0.1303 | 0.1913845 | -0.01085904 | -0.0163 | 41.3196
11100 | 15.495556 | 2.7826 | 41.5438 | 1 | 3.0613 | 3.042477 | 9.37 | 0.041932 | 0.1316 | 0.1913818 | -0.01094983 | -0.0173 | 41.3191
11101 | 15.496944 | 2.7826 | 41.5477 | 1 | 3.0483 | 3.042759 | 9.29 | 0.041398 | 0.1316 | 0.1913783 | -0.01104003 | -0.0183 | 41.3193
11102 | 15.498333 | 2.7781 | 41.5516 | 1 | 3.0423 | 3.04309 | 9.26 | 0.041156 | 0.1314 | 0.1913745 | -0.01113045 | -0.0193 | 41.3194
11103 | 15.499722 | 2.7781 | 41.5554 | 1 | 3.0376 | 3.043369 | 9.23 | 0.040962 | 0.1311 | 0.1913707 | -0.011221 | -0.0202 | 41.3196
11104 | 15.501111 | 2.7736 | 41.5593 | 1 | 3.0388 | 3.043673 | 9.23 | 0.041011 | 0.1298 | 0.1913665 | -0.01131323 | -0.0212 | 41.3195
11105 | 15.5025 | 2.7736 | 41.5631 | 1 | 3.0423 | 3.043921 | 9.26 | 0.041156 | 0.1298 | 0.1913617 | -0.01140559 | -0.0222 | 41.3194
11106 | 15.503889 | 2.7691 | 41.567 | 1 | 3.0447 | 3.044148 | 9.27 | 0.041252 | 0.1299 | 0.1913567 | -0.01149799 | -0.0232 | 41.3193
11107 | 15.505278 | 2.7691 | 41.5708 | 1 | 3.0447 | 3.04444 | 9.27 | 0.041252 | 0.1304 | 0.191352 | -0.01159061 | -0.0242 | 41.3193
11108 | 15.506667 | 2.7647 | 41.5747 | 1 | 3.0447 | 3.044695 | 9.27 | 0.041252 | 0.1304 | 0.1913477 | -0.01168227 | -0.0251 | 41.3193
11109 | 15.508056 | 2.7647 | 41.5785 | 1 | 3.0459 | 3.044972 | 9.28 | 0.041301 | 0.1301 | 0.1913427 | -0.01178244 | -0.0261 | 41.3192
11110 | 15.509444 | 2.7603 | 41.5823 | 1 | 3.0411 | 3.045229 | 9.25 | 0.041107 | 0.1294 | 0.1913369 | -0.01187571 | -0.027 | 41.3194
11111 | 15.510833 | 2.7603 | 41.5862 | 1 | 3.0328 | 3.045522 | 9.2 | 0.040769 | 0.1289 | 0.1913305 | -0.01197003 | -0.028 | 41.3195
11112 | 15.512222 | 2.7559 | 41.59 | 1 | 3.0554 | 3.045803 | 9.34 | 0.041689 | 0.1302 | 0.1913235 | -0.01206239 | -0.029 | 41.319
11113 | 15.513611 | 2.7559 | 41.5938 | 1 | 3.0423 | 3.046168 | 9.26 | 0.041156 | 0.1303 | 0.1913169 | -0.01215551 | -0.0299 | 41.3193
11114 | 15.515 | 2.7516 | 41.5976 | 1 | 3.053 | 3.046446 | 9.32 | 0.041592 | 0.1314 | 0.1913104 | -0.01224768 | -0.0308 | 41.319
11115 | 15.516389 | 2.7516 | 41.6015 | 1 | 3.0459 | 3.046722 | 9.28 | 0.041301 | 0.1318 | 0.1913035 | -0.01233998 | -0.0317 | 41.3192
11116 | 15.517778 | 2.7474 | 41.6053 | 1 | 3.0554 | 3.047037 | 9.34 | 0.041689 | 0.133 | 0.1912967 | -0.01243006 | -0.0327 | 41.3189
11117 | 15.519167 | 2.7474 | 41.6091 | 1 | 3.0554 | 3.047338 | 9.34 | 0.041689 | 0.1334 | 0.19129 | -0.01252055 | -0.0336 | 41.3189
11118 | 15.520556 | 2.7432 | 41.6129 | 1 | 3.0483 | 3.047618 | 9.29 | 0.041398 | 0.1333 | 0.1912829 | -0.01260927 | -0.0345 | 41.3191
11119 | 15.521944 | 2.7432 | 41.6167 | 1 | 3.0376 | 3.047926 | 9.23 | 0.040962 | 0.1329 | 0.1912753 | -0.01269983 | -0.0354 | 41.3194
11120 | 15.523333 | 2.7391 | 41.6205 | 1 | 3.0447 | 3.048247 | 9.27 | 0.041252 | 0.1319 | 0.1912679 | -0.01279091 | -0.0363 | 41.3192
11121 | 15.525 | 2.7391 | 41.6243 | 1 | 3.0578 | 3.048562 | 9.35 | 0.041786 | 0.1328 | 0.1912608 | -0.01287994 | -0.0371 | 41.3192
11122 | 15.526389 | 2.7351 | 41.6281 | 1 | 3.053 | 3.048872 | 9.32 | 0.041592 | 0.1332 | 0.1912546 | -0.01296874 | -0.038 | 41.3193
11123 | 15.527778 | 2.7351 | 41.6319 | 1 | 3.0566 | 3.049128 | 9.34 | 0.041738 | 0.1341 | 0.1912484 | -0.0130556 | -0.0388 | 41.3192
11124 | 15.529167 | 2.7312 | 41.6357 | 1 | 3.053 | 3.049413 | 9.32 | 0.041592 | 0.1348 | 0.1912422 | -0.01314032 | -0.0397 | 41.3193
11125 | 15.530556 | 2.7312 | 41.6395 | 1 | 3.0578 | 3.049709 | 9.35 | 0.041786 | 0.1353 | 0.1912362 | -0.01322373 | -0.0405 | 41.3192
11126 | 15.531944 | 2.7274 | 41.6433 | 1 | 3.0435 | 3.049992 | 9.26 | 0.041204 | 0.1351 | 0.1912298 | -0.01330873 | -0.0413 | 41.3195
11127 | 15.533333 | 2.7274 | 41.6471 | 1 | 3.0578 | 3.050261 | 9.35 | 0.041786 | 0.1362 | 0.1912231 | -0.01339224 | -0.0421 | 41.3192
11128 | 15.534722 | 2.7237 | 41.6509 | 1 | 3.0566 | 3.050553 | 9.34 | 0.041738 | 0.1373 | 0.191217 | -0.01347526 | -0.0429 | 41.3192
11129 | 15.536111 | 2.7237 | 41.6547 | 1 | 3.053 | 3.050825 | 9.32 | 0.041592 | 0.1381 | 0.19121 | -0.0135528 | -0.0437 | 41.3193
11130 | 15.5375 | 2.7201 | 41.6584 | 1 | 3.0779 | 3.05112 | 9.47 | 0.042616 | 0.1405 | 0.1912025 | -0.01362984 | -0.0445 | 41.3187
11131 | 15.538889 | 2.7201 | 41.6622 | 1 | 3.0554 | 3.05139 | 9.34 | 0.041689 | 0.1412 | 0.1911958 | -0.01370494 | -0.0452 | 41.3193
11132 | 15.540278 | 2.7167 | 41.666 | 1 | 3.0519 | 3.051683 | 9.31 | 0.041543 | 0.1414 | 0.1911894 | -0.01377946 | -0.046 | 41.3194
11133 | 15.541667 | 2.7167 | 41.6698 | 1 | 3.059 | 3.051925 | 9.36 | 0.041835 | 0.1423 | 0.1911832 | -0.01385196 | -0.0467 | 41.3192
11134 | 15.543056 | 2.7135 | 41.6735 | 1 | 3.0554 | 3.052234 | 9.34 | 0.041689 | 0.1431 | 0.1911772 | -0.01392216 | -0.0474 | 41.3193
11135 | 15.544444 | 2.7135 | 41.6773 | 1 | 3.0435 | 3.052516 | 9.26 | 0.041204 | 0.1428 | 0.1911708 | -0.0139925 | -0.0481 | 41.3196
11136 | 15.545833 | 2.7104 | 41.6811 | 1 | 3.0566 | 3.052754 | 9.34 | 0.041738 | 0.1437 | 0.1911643 | -0.01406173 | -0.0487 | 41.3193
11137 | 15.547222 | 2.7104 | 41.6848 | 1 | 3.0566 | 3.05302 | 9.34 | 0.041738 | 0.1445 | 0.1911583 | -0.01412975 | -0.0494 | 41.3193
11138 | 15.548611 | 2.7074 | 41.6886 | 1 | 3.0684 | 3.053294 | 9.42 | 0.042225 | 0.146 | 0.1911531 | -0.01419556 | -0.05 | 41.3191
11139 | 15.55 | 2.7074 | 41.6923 | 1 | 3.0625 | 3.053607 | 9.38 | 0.041981 | 0.1469 | 0.1911477 | -0.01425688 | -0.0506 | 41.3192
11140 | 15.551389 | 2.7047 | 41.6961 | 1 | 3.0732 | 3.053884 | 9.44 | 0.04242 | 0.1483 | 0.1911419 | -0.01431839 | -0.0512 | 41.319
11141 | 15.552778 | 2.7047 | 41.6999 | 1 | 3.0447 | 3.054184 | 9.27 | 0.041252 | 0.148 | 0.1911358 | -0.01438051 | -0.0517 | 41.3197
11142 | 15.554167 | 2.7022 | 41.7036 | 1 | 3.0364 | 3.054513 | 9.22 | 0.040914 | 0.147 | 0.1911298 | -0.01444451 | -0.0522 | 41.3199
11143 | 15.555556 | 2.7022 | 41.7074 | 1 | 3.0388 | 3.054835 | 9.23 | 0.041011 | 0.1463 | 0.1911237 | -0.0145103 | -0.0528 | 41.3199
11144 | 15.556944 | 2.6998 | 41.7111 | 1 | 3.0554 | 3.055147 | 9.34 | 0.041689 | 0.1466 | 0.1911174 | -0.01457525 | -0.0532 | 41.3195
11145 | 15.558333 | 2.6998 | 41.7149 | 1 | 3.0435 | 3.055435 | 9.26 | 0.041204 | 0.1459 | 0.1911106 | -0.01464153 | -0.0537 | 41.3198
11146 | 15.559722 | 2.6976 | 41.7186 | 1 | 3.0602 | 3.055699 | 9.36 | 0.041883 | 0.1467 | 0.1911041 | -0.01470561 | -0.0542 | 41.3194
11147 | 15.561111 | 2.6976 | 41.7224 | 1 | 3.0519 | 3.055991 | 9.31 | 0.041543 | 0.1464 | 0.1910976 | -0.01476958 | -0.0546 | 41.3196
11148 | 15.5625 | 2.6955 | 41.7261 | 1 | 3.0554 | 3.056286 | 9.34 | 0.041689 | 0.1473 | 0.1910914 | -0.01483243 | -0.055 | 41.3196
11149 | 15.563889 | 2.6955 | 41.7299 | 1 | 3.0578 | 3.056564 | 9.35 | 0.041786 | 0.1476 | 0.1910849 | -0.01489163 | -0.0554 | 41.3195
11150 | 15.565278 | 2.6937 | 41.7336 | 1 | 3.0483 | 3.056867 | 9.29 | 0.041398 | 0.1477 | 0.1910785 | -0.01495363 | -0.0557 | 41.3198
11151 | 15.566667 | 2.6937 | 41.7374 | 1 | 3.0459 | 3.057143 | 9.28 | 0.041301 | 0.1466 | 0.1910723 | -0.01501705 | -0.056 | 41.3198
11152 | 15.568056 | 2.692 | 41.7411 | 1 | 3.0507 | 3.057422 | 9.31 | 0.041495 | 0.1464 | 0.1910657 | -0.0150809 | -0.0563 | 41.3198
11153 | 15.569444 | 2.692 | 41.7448 | 1 | 3.0602 | 3.057734 | 9.36 | 0.041883 | 0.147 | 0.1910599 | -0.01514282 | -0.0566 | 41.3196
11154 | 15.570833 | 2.6906 | 41.7486 | 1 | 3.0637 | 3.058025 | 9.39 | 0.04203 | 0.1479 | 0.1910543 | -0.01520408 | -0.0569 | 41.3195
11155 | 15.572222 | 2.6906 | 41.7523 | 1 | 3.0495 | 3.05831 | 9.3 | 0.041446 | 0.1472 | 0.1910488 | -0.01526667 | -0.0571 | 41.3199
11156 | 15.573611 | 2.6893 | 41.7561 | 1 | 3.0578 | 3.058566 | 9.35 | 0.041786 | 0.1478 | 0.1910436 | -0.01532861 | -0.0573 | 41.3197
11157 | 15.575 | 2.6893 | 41.7598 | 1 | 3.053 | 3.058906 | 9.32 | 0.041592 | 0.1477 | 0.191038 | -0.01539179 | -0.0575 | 41.3198
11158 | 15.576389 | 2.6883 | 41.7635 | 1 | 3.0554 | 3.05917 | 9.34 | 0.041689 | 0.1482 | 0.1910328 | -0.01545468 | -0.0577 | 41.3198
11159 | 15.577778 | 2.6883 | 41.7673 | 1 | 3.0507 | 3.059458 | 9.31 | 0.041495 | 0.1482 | 0.1910279 | -0.01550971 | -0.0578 | 41.3199
11160 | 15.579167 | 2.6874 | 41.771 | 1 | 3.0602 | 3.059772 | 9.36 | 0.041883 | 0.1486 | 0.1910235 | -0.01557175 | -0.058 | 41.3197
11161 | 15.580556 | 2.6874 | 41.7747 | 1 | 3.0554 | 3.060092 | 9.34 | 0.041689 | 0.1489 | 0.1910191 | -0.01563331 | -0.0581 | 41.3199
11162 | 15.581944 | 2.6866 | 41.7785 | 1 | 3.0602 | 3.060459 | 9.36 | 0.041883 | 0.1488 | 0.1910144 | -0.01569377 | -0.0581 | 41.3198
11163 | 15.583333 | 2.6866 | 41.7822 | 1 | 3.059 | 3.060797 | 9.36 | 0.041835 | 0.1492 | 0.191009 | -0.01575384 | -0.0582 | 41.3199
11164 | 15.584722 | 2.6861 | 41.7859 | 1 | 3.0625 | 3.061164 | 9.38 | 0.041981 | 0.15 | 0.1910038 | -0.01581145 | -0.0582 | 41.3198
11165 | 15.586389 | 2.6861 | 41.7897 | 1 | 3.0708 | 3.061485 | 9.43 | 0.042322 | 0.1512 | 0.1909988 | -0.01586669 | -0.0583 | 41.3199
11166 | 15.587778 | 2.6857 | 41.7934 | 1 | 3.0495 | 3.061806 | 9.3 | 0.041446 | 0.151 | 0.1909933 | -0.01592254 | -0.0582 | 41.3205
11167 | 15.589167 | 2.6857 | 41.7971 | 1 | 3.0542 | 3.062053 | 9.33 | 0.04164 | 0.151 | 0.1909873 | -0.01597864 | -0.0582 | 41.3204
11168 | 15.590556 | 2.6855 | 41.8009 | 1 | 3.0732 | 3.062318 | 9.44 | 0.04242 | 0.1526 | 0.1909809 | -0.01603137 | -0.0582 | 41.3199
11169 | 15.591944 | 2.6855 | 41.8046 | 1 | 3.0471 | 3.062643 | 9.28 | 0.041349 | 0.1514 | 0.1909751 | -0.0160815 | -0.0581 | 41.3206
11170 | 15.593333 | 2.6855 | 41.8083 | 1 | 3.0578 | 3.062956 | 9.35 | 0.041786 | 0.1516 | 0.1909694 | -0.01613594 | -0.0581 | 41.3204
11171 | 15.594722 | 2.6855 | 41.8121 | 1 | 3.0625 | 3.063223 | 9.38 | 0.041981 | 0.1521 | 0.1909636 | -0.01618945 | -0.058 | 41.3203
11172 | 15.596111 | 2.6855 | 41.8158 | 1 | 3.0684 | 3.063541 | 9.42 | 0.042225 | 0.1538 | 0.1909572 | -0.0162395 | -0.0579 | 41.3202
11173 | 15.5975 | 2.6855 | 41.8195 | 1 | 3.0602 | 3.063896 | 9.36 | 0.041883 | 0.1539 | 0.1909506 | -0.01628873 | -0.0578 | 41.3204
11174 | 15.598889 | 2.6857 | 41.8233 | 1 | 3.0637 | 3.064148 | 9.39 | 0.04203 | 0.1538 | 0.1909438 | -0.01633776 | -0.0576 | 41.3203
11175 | 15.600278 | 2.6857 | 41.827 | 1 | 3.0673 | 3.064358 | 9.41 | 0.042176 | 0.1549 | 0.1909369 | -0.01638478 | -0.0575 | 41.3203
11176 | 15.601667 | 2.686 | 41.8307 | 1 | 3.0743 | 3.064724 | 9.45 | 0.042469 | 0.1557 | 0.1909295 | -0.01643142 | -0.0573 | 41.3202
11177 | 15.603056 | 2.686 | 41.8344 | 1 | 3.0566 | 3.065019 | 9.34 | 0.041738 | 0.1559 | 0.1909218 | -0.01647814 | -0.0572 | 41.3206
11178 | 15.604444 | 2.6865 | 41.8382 | 1 | 3.0602 | 3.065267 | 9.36 | 0.041883 | 0.1565 | 0.1909135 | -0.01652403 | -0.057 | 41.3205
11179 | 15.605833 | 2.6865 | 41.8419 | 1 | 3.053 | 3.065557 | 9.32 | 0.041592 | 0.1563 | 0.1909053 | -0.01656399 | -0.0568 | 41.3208
11180 | 15.607222 | 2.6871 | 41.8456 | 1 | 3.0684 | 3.065843 | 9.42 | 0.042225 | 0.1571 | 0.1908978 | -0.0166087 | -0.0566 | 41.3204
11181 | 15.608611 | 2.6871 | 41.8494 | 1 | 3.0767 | 3.066138 | 9.47 | 0.042567 | 0.1582 | 0.1908907 | -0.01665061 | -0.0563 | 41.3202
11182 | 15.61 | 2.6877 | 41.8531 | 1 | 3.0755 | 3.066474 | 9.46 | 0.042518 | 0.1595 | 0.1908842 | -0.01668961 | -0.0561 | 41.3203
11183 | 15.611389 | 2.6877 | 41.8568 | 1 | 3.0802 | 3.066799 | 9.49 | 0.042713 | 0.1612 | 0.1908779 | -0.01672571 | -0.0558 | 41.3202
11184 | 15.612778 | 2.6886 | 41.8606 | 1 | 3.0613 | 3.067124 | 9.37 | 0.041932 | 0.1614 | 0.1908713 | -0.01676126 | -0.0556 | 41.3207
11185 | 15.614167 | 2.6886 | 41.8643 | 1 | 3.0684 | 3.067488 | 9.42 | 0.042225 | 0.1628 | 0.1908647 | -0.01679328 | -0.0553 | 41.3205
11186 | 15.615556 | 2.6895 | 41.868 | 1 | 3.072 | 3.067828 | 9.44 | 0.042371 | 0.1637 | 0.1908579 | -0.01682276 | -0.055 | 41.3205
11187 | 15.616944 | 2.6895 | 41.8718 | 1 | 3.0673 | 3.068121 | 9.41 | 0.042176 | 0.1642 | 0.190852 | -0.01685061 | -0.0547 | 41.3206
11188 | 15.618333 | 2.6906 | 41.8755 | 1 | 3.0625 | 3.068441 | 9.38 | 0.041981 | 0.1641 | 0.1908463 | -0.01687836 | -0.0544 | 41.3208
11189 | 15.619722 | 2.6906 | 41.8793 | 1 | 3.0732 | 3.068735 | 9.44 | 0.04242 | 0.165 | 0.1908413 | -0.01690622 | -0.054 | 41.3205
11190 | 15.621111 | 2.6918 | 41.883 | 1 | 3.0767 | 3.069083 | 9.47 | 0.042567 | 0.1659 | 0.1908361 | -0.01693067 | -0.0537 | 41.3205
11191 | 15.6225 | 2.6918 | 41.8867 | 1 | 3.0649 | 3.069451 | 9.39 | 0.042078 | 0.166 | 0.1908311 | -0.01695601 | -0.0533 | 41.3208
11192 | 15.623889 | 2.6931 | 41.8905 | 1 | 3.0661 | 3.069733 | 9.4 | 0.042127 | 0.1667 | 0.1908261 | -0.01698035 | -0.053 | 41.3208
11193 | 15.625278 | 2.6931 | 41.8942 | 1 | 3.0708 | 3.070064 | 9.43 | 0.042322 | 0.1678 | 0.1908209 | -0.01700172 | -0.0526 | 41.3207
11194 | 15.626667 | 2.6945 | 41.898 | 1 | 3.0661 | 3.070359 | 9.4 | 0.042127 | 0.1686 | 0.1908172 | -0.01702109 | -0.0522 | 41.3208
11195 | 15.628056 | 2.6945 | 41.9017 | 1 | 3.0637 | 3.070661 | 9.39 | 0.04203 | 0.1685 | 0.1908138 | -0.01704055 | -0.0518 | 41.3209
11196 | 15.629444 | 2.6961 | 41.9055 | 1 | 3.0673 | 3.07101 | 9.41 | 0.042176 | 0.1681 | 0.1908103 | -0.01705964 | -0.0514 | 41.3208
11197 | 15.630833 | 2.6961 | 41.9092 | 1 | 3.072 | 3.071316 | 9.44 | 0.042371 | 0.1684 | 0.1908069 | -0.01707846 | -0.0509 | 41.3207
11198 | 15.632222 | 2.6977 | 41.9129 | 1 | 3.0885 | 3.071658 | 9.54 | 0.043057 | 0.1698 | 0.1908038 | -0.01709403 | -0.0505 | 41.3204
11199 | 15.633611 | 2.6977 | 41.9167 | 1 | 3.0673 | 3.071984 | 9.41 | 0.042176 | 0.1699 | 0.1908013 | -0.01711446 | -0.0501 | 41.3209
11200 | 15.635 | 2.6994 | 41.9204 | 1 | 3.0755 | 3.072284 | 9.46 | 0.042518 | 0.1706 | 0.1907988 | -0.01712855 | -0.0496 | 41.3207
11201 | 15.636389 | 2.6994 | 41.9242 | 1 | 3.0838 | 3.072617 | 9.51 | 0.04286 | 0.1723 | 0.190796 | -0.01713858 | -0.0491 | 41.3205
11202 | 15.637778 | 2.7013 | 41.9279 | 1 | 3.0673 | 3.072896 | 9.41 | 0.042176 | 0.1723 | 0.190793 | -0.0171478 | -0.0486 | 41.321
11203 | 15.639167 | 2.7013 | 41.9317 | 1 | 3.092 | 3.073219 | 9.56 | 0.043204 | 0.174 | 0.1907898 | -0.01715412 | -0.0481 | 41.3204
11204 | 15.640556 | 2.7032 | 41.9354 | 1 | 3.0826 | 3.073509 | 9.5 | 0.042811 | 0.1747 | 0.1907855 | -0.01715973 | -0.0476 | 41.3206
11205 | 15.641944 | 2.7032 | 41.9392 | 1 | 3.0779 | 3.073808 | 9.47 | 0.042616 | 0.1757 | 0.190782 | -0.01716326 | -0.0471 | 41.3208
11206 | 15.643333 | 2.7053 | 41.943 | 1 | 3.072 | 3.074126 | 9.44 | 0.042371 | 0.1766 | 0.1907789 | -0.01716544 | -0.0466 | 41.3209
11207 | 15.645 | 2.7053 | 41.9467 | 1 | 3.0791 | 3.074434 | 9.48 | 0.042664 | 0.1771 | 0.1907762 | -0.01716582 | -0.0461 | 41.3211
11208 | 15.646389 | 2.7075 | 41.9505 | 1 | 3.0755 | 3.074762 | 9.46 | 0.042518 | 0.1777 | 0.1907742 | -0.01716367 | -0.0455 | 41.3212
11209 | 15.647778 | 2.7075 | 41.9542 | 1 | 3.0896 | 3.075058 | 9.55 | 0.043106 | 0.18 | 0.1907728 | -0.01716919 | -0.0449 | 41.3209
11210 | 15.649167 | 2.7098 | 41.958 | 1 | 3.0861 | 3.075376 | 9.52 | 0.042959 | 0.1816 | 0.1907718 | -0.01716003 | -0.0444 | 41.3209
11211 | 15.650556 | 2.7098 | 41.9618 | 1 | 3.0861 | 3.075689 | 9.52 | 0.042959 | 0.1826 | 0.1907708 | -0.01714853 | -0.0438 | 41.3209
11212 | 15.651944 | 2.7122 | 41.9655 | 1 | 3.0661 | 3.076006 | 9.4 | 0.042127 | 0.1823 | 0.1907702 | -0.01713857 | -0.0432 | 41.3215
11213 | 15.653333 | 2.7122 | 41.9693 | 1 | 3.0767 | 3.076331 | 9.47 | 0.042567 | 0.1829 | 0.1907704 | -0.01712798 | -0.0426 | 41.3212
11214 | 15.654722 | 2.7147 | 41.9731 | 1 | 3.0779 | 3.076667 | 9.47 | 0.042616 | 0.1834 | 0.1907715 | -0.01711605 | -0.042 | 41.3212
11215 | 15.656111 | 2.7147 | 41.9768 | 1 | 3.0814 | 3.076975 | 9.5 | 0.042762 | 0.1839 | 0.1907735 | -0.01710233 | -0.0414 | 41.3211
11216 | 15.6575 | 2.7172 | 41.9806 | 1 | 3.0743 | 3.077297 | 9.45 | 0.042469 | 0.1836 | 0.1907757 | -0.01708988 | -0.0407 | 41.3213
11217 | 15.658889 | 2.7172 | 41.9844 | 1 | 3.0684 | 3.077579 | 9.42 | 0.042225 | 0.1834 | 0.1907782 | -0.01707878 | -0.0401 | 41.3215
11218 | 15.660278 | 2.7199 | 41.9882 | 1 | 3.072 | 3.07789 | 9.44 | 0.042371 | 0.1835 | 0.1907802 | -0.01706617 | -0.0395 | 41.3214
11219 | 15.661667 | 2.7199 | 41.992 | 1 | 3.0838 | 3.07823 | 9.51 | 0.04286 | 0.184 | 0.190783 | -0.01706473 | -0.0388 | 41.3211
11220 | 15.663056 | 2.7225 | 41.9957 | 1 | 3.0673 | 3.078542 | 9.41 | 0.042176 | 0.1837 | 0.1907863 | -0.01705178 | -0.0382 | 41.3215
11221 | 15.664444 | 2.7225 | 41.9995 | 1 | 3.0755 | 3.078901 | 9.46 | 0.042518 | 0.1839 | 0.1907897 | -0.01703902 | -0.0375 | 41.3213
11222 | 15.665833 | 2.7252 | 42.0033 | 1 | 3.0838 | 3.079178 | 9.51 | 0.04286 | 0.1846 | 0.1907928 | -0.01702573 | -0.0368 | 41.3211
11223 | 15.667222 | 2.7252 | 42.0071 | 1 | 3.0814 | 3.079474 | 9.5 | 0.042762 | 0.1852 | 0.1907949 | -0.01701326 | -0.0362 | 41.3212
11224 | 15.668611 | 2.728 | 42.0109 | 1 | 3.0696 | 3.079767 | 9.42 | 0.042273 | 0.1848 | 0.1907966 | -0.01700206 | -0.0355 | 41.3215
11225 | 15.67 | 2.728 | 42.0147 | 1 | 3.0767 | 3.08011 | 9.47 | 0.042567 | 0.1848 | 0.1907986 | -0.01698989 | -0.0348 | 41.3213
11226 | 15.671389 | 2.7308 | 42.0185 | 1 | 3.0732 | 3.080401 | 9.44 | 0.04242 | 0.1848 | 0.1908006 | -0.01697863 | -0.0341 | 41.3214
11227 | 15.672778 | 2.7308 | 42.0223 | 1 | 3.0767 | 3.080692 | 9.47 | 0.042567 | 0.1853 | 0.1908026 | -0.01696667 | -0.0334 | 41.3213
11228 | 15.674167 | 2.7336 | 42.0261 | 1 | 3.072 | 3.080997 | 9.44 | 0.042371 | 0.1858 | 0.190804 | -0.01695301 | -0.0328 | 41.3214
11229 | 15.675556 | 2.7336 | 42.0299 | 1 | 3.0838 | 3.081346 | 9.51 | 0.04286 | 0.1866 | 0.1908045 | -0.0169441 | -0.0321 | 41.3211
11230 | 15.676944 | 2.7365 | 42.0337 | 1 | 3.0873 | 3.081718 | 9.53 | 0.043008 | 0.1874 | 0.1908053 | -0.01692759 | -0.0314 | 41.321
11231 | 15.678333 | 2.7365 | 42.0375 | 1 | 3.0826 | 3.082093 | 9.5 | 0.042811 | 0.1883 | 0.190806 | -0.01691003 | -0.0307 | 41.3212
11232 | 15.679722 | 2.7393 | 42.0413 | 1 | 3.0885 | 3.08242 | 9.54 | 0.043057 | 0.1889 | 0.1908067 | -0.01689114 | -0.03 | 41.321
11233 | 15.681111 | 2.7393 | 42.0451 | 1 | 3.0861 | 3.082737 | 9.52 | 0.042959 | 0.1892 | 0.1908071 | -0.01687253 | -0.0293 | 41.3211
11234 | 15.6825 | 2.7423 | 42.0489 | 1 | 3.0908 | 3.0831 | 9.55 | 0.043155 | 0.1904 | 0.1908079 | -0.0168517 | -0.0286 | 41.321
11235 | 15.683889 | 2.7423 | 42.0527 | 1 | 3.0838 | 3.083427 | 9.51 | 0.04286 | 0.1909 | 0.1908096 | -0.01682971 | -0.0279 | 41.3211
11236 | 15.685278 | 2.7452 | 42.0565 | 1 | 3.0826 | 3.083756 | 9.5 | 0.042811 | 0.1912 | 0.1908112 | -0.01680677 | -0.0272 | 41.3212
11237 | 15.686667 | 2.7452 | 42.0603 | 1 | 3.1014 | 3.084092 | 9.62 | 0.043598 | 0.1934 | 0.1908128 | -0.01677961 | -0.0265 | 41.3207
11238 | 15.688056 | 2.7482 | 42.0641 | 1 | 3.0896 | 3.084445 | 9.55 | 0.043106 | 0.1942 | 0.1908149 | -0.01675095 | -0.0258 | 41.321
11239 | 15.689444 | 2.7482 | 42.068 | 1 | 3.0791 | 3.084705 | 9.48 | 0.042664 | 0.1943 | 0.1908177 | -0.0167286 | -0.0251 | 41.3212
11240 | 15.690833 | 2.7512 | 42.0718 | 1 | 3.0908 | 3.085129 | 9.55 | 0.043155 | 0.1955 | 0.1908205 | -0.01669767 | -0.0244 | 41.3209
11241 | 15.692222 | 2.7512 | 42.0756 | 1 | 3.0849 | 3.085423 | 9.52 | 0.04291 | 0.1962 | 0.1908232 | -0.0166639 | -0.0236 | 41.3211
11242 | 15.693611 | 2.7543 | 42.0794 | 1 | 3.0755 | 3.085731 | 9.46 | 0.042518 | 0.1957 | 0.1908254 | -0.01662988 | -0.0229 | 41.3213
11243 | 15.695 | 2.7543 | 42.0833 | 1 | 3.0967 | 3.086077 | 9.59 | 0.043401 | 0.1963 | 0.1908281 | -0.01659498 | -0.0222 | 41.3207
11244 | 15.696389 | 2.7573 | 42.0871 | 1 | 3.0826 | 3.086389 | 9.5 | 0.042811 | 0.1968 | 0.1908306 | -0.01655903 | -0.0215 | 41.3211
11245 | 15.697778 | 2.7573 | 42.0909 | 1 | 3.0967 | 3.08671 | 9.59 | 0.043401 | 0.198 | 0.1908335 | -0.01652148 | -0.0208 | 41.3207
11246 | 15.699167 | 2.7605 | 42.0948 | 1 | 3.0814 | 3.087032 | 9.5 | 0.042762 | 0.1983 | 0.1908365 | -0.01648271 | -0.02 | 41.3211
11247 | 15.700556 | 2.7605 | 42.0986 | 1 | 3.0673 | 3.087368 | 9.41 | 0.042176 | 0.1973 | 0.1908395 | -0.01644521 | -0.0193 | 41.3214
11248 | 15.701944 | 2.7636 | 42.1024 | 1 | 3.0896 | 3.08765 | 9.55 | 0.043106 | 0.1981 | 0.1908433 | -0.01640729 | -0.0186 | 41.3209
11249 | 15.703333 | 2.7636 | 42.1063 | 1 | 3.0814 | 3.087958 | 9.5 | 0.042762 | 0.1978 | 0.1908476 | -0.01638173 | -0.0178 | 41.321
11250 | 15.704722 | 2.7667 | 42.1101 | 1 | 3.1049 | 3.088304 | 9.64 | 0.043746 | 0.2002 | 0.1908516 | -0.01634012 | -0.0171 | 41.3205
11251 | 15.706111 | 2.7667 | 42.114 | 1 | 3.1002 | 3.088615 | 9.61 | 0.043549 | 0.2015 | 0.1908557 | -0.0162963 | -0.0164 | 41.3205
11252 | 15.7075 | 2.7699 | 42.1178 | 1 | 3.0932 | 3.088995 | 9.57 | 0.043253 | 0.2027 | 0.1908593 | -0.01625054 | -0.0156 | 41.3207
11253 | 15.709167 | 2.7699 | 42.1217 | 1 | 3.0873 | 3.089292 | 9.53 | 0.043008 | 0.2031 | 0.190864 | -0.016204 | -0.0149 | 41.3211
11254 | 15.710556 | 2.7732 | 42.1255 | 1 | 3.1025 | 3.089641 | 9.63 | 0.043647 | 0.2047 | 0.1908683 | -0.01615444 | -0.0142 | 41.3208
11255 | 15.711944 | 2.7732 | 42.1294 | 1 | 3.0967 | 3.08996 | 9.59 | 0.043401 | 0.2053 | 0.1908726 | -0.01610321 | -0.0134 | 41.3209
11256 | 15.713333 | 2.7766 | 42.1332 | 1 | 3.0955 | 3.090236 | 9.58 | 0.043352 | 0.2063 | 0.1908766 | -0.01604869 | -0.0126 | 41.3209
11257 | 15.714722 | 2.7766 | 42.1371 | 1 | 3.0955 | 3.09052 | 9.58 | 0.043352 | 0.2074 | 0.1908804 | -0.0159916 | -0.0119 | 41.3208
11258 | 15.716111 | 2.78 | 42.1409 | 1 | 3.106 | 3.090867 | 9.65 | 0.043796 | 0.2092 | 0.1908847 | -0.01593149 | -0.0111 | 41.3206
11259 | 15.7175 | 2.78 | 42.1448 | 1 | 3.0885 | 3.091183 | 9.54 | 0.043057 | 0.2091 | 0.190889 | -0.01588903 | -0.0103 | 41.321
11260 | 15.718889 | 2.7834 | 42.1487 | 1 | 3.0896 | 3.091549 | 9.55 | 0.043106 | 0.2091 | 0.1908944 | -0.01582923 | -0.0095 | 41.3209
11261 | 15.720278 | 2.7834 | 42.1525 | 2 | 3.0943 | 3.091872 | 9.57 | 0.043303 | 0.2095 | 0.1909005 | -0.01576875 | -0.0088 | 41.3208
11262 | 15.721667 | 2.7869 | 42.1564 | 1 | 3.0838 | 3.09223 | 9.51 | 0.04286 | 0.2095 | 0.1909067 | -0.01570777 | -0.008 | 41.321
11263 | 15.723056 | 2.7869 | 42.1603 | 1 | 3.0896 | 3.092535 | 9.55 | 0.043106 | 0.2091 | 0.1909131 | -0.01564682 | -0.0072 | 41.3208
11264 | 15.724444 | 2.7905 | 42.1642 | 1 | 3.0861 | 3.092836 | 9.52 | 0.042959 | 0.2093 | 0.1909187 | -0.01558483 | -0.0064 | 41.3209
11265 | 15.725833 | 2.7905 | 42.168 | 1 | 3.0967 | 3.093188 | 9.59 | 0.043401 | 0.2105 | 0.1909232 | -0.01552072 | -0.0056 | 41.3206
11266 | 15.727222 | 2.7941 | 42.1719 | 1 | 3.0873 | 3.093483 | 9.53 | 0.043008 | 0.2103 | 0.1909274 | -0.015457 | -0.0047 | 41.3208
11267 | 15.728611 | 2.7941 | 42.1758 | 1 | 3.0908 | 3.09381 | 9.55 | 0.043155 | 0.2106 | 0.1909317 | -0.01539242 | -0.0039 | 41.3207
11268 | 15.73 | 2.7978 | 42.1797 | 1 | 3.099 | 3.094098 | 9.6 | 0.0435 | 0.2115 | 0.1909362 | -0.01532618 | -0.0031 | 41.3204
11269 | 15.731389 | 2.7978 | 42.1836 | 1 | 3.0908 | 3.094441 | 9.55 | 0.043155 | 0.2125 | 0.1909412 | -0.01528105 | -0.0023 | 41.3206
11270 | 15.732778 | 2.8014 | 42.1875 | 1 | 3.1049 | 3.094811 | 9.64 | 0.043746 | 0.2135 | 0.190947 | -0.01521136 | -0.0015 | 41.3202
11271 | 15.734167 | 2.8014 | 42.1913 | 1 | 3.0908 | 3.095166 | 9.55 | 0.043155 | 0.2139 | 0.1909525 | -0.01514063 | -0.0006 | 41.3206
11272 | 15.735556 | 2.8051 | 42.1952 | 1 | 3.0849 | 3.09548 | 9.52 | 0.04291 | 0.214 | 0.1909573 | -0.01506967 | 0.0002 | 41.3207
11273 | 15.736944 | 2.8051 | 42.1991 | 1 | 3.1072 | 3.095805 | 9.65 | 0.043845 | 0.2153 | 0.1909625 | -0.01499606 | 0.001 | 41.3201
11274 | 15.738333 | 2.8089 | 42.203 | 1 | 3.099 | 3.096112 | 9.6 | 0.0435 | 0.2159 | 0.1909682 | -0.0149207 | 0.0018 | 41.3203
11275 | 15.739722 | 2.8089 | 42.2069 | 1 | 3.092 | 3.096406 | 9.56 | 0.043204 | 0.2158 | 0.1909736 | -0.01484538 | 0.0027 | 41.3204
11276 | 15.741111 | 2.8127 | 42.2108 | 1 | 3.0955 | 3.09676 | 9.58 | 0.043352 | 0.2162 | 0.1909791 | -0.01477045 | 0.0035 | 41.3203
11277 | 15.7425 | 2.8127 | 42.2147 | 1 | 3.092 | 3.097059 | 9.56 | 0.043204 | 0.2162 | 0.1909844 | -0.01469413 | 0.0044 | 41.3203
11278 | 15.743889 | 2.8165 | 42.2187 | 1 | 3.0979 | 3.097378 | 9.6 | 0.04345 | 0.2164 | 0.1909898 | -0.01461694 | 0.0052 | 41.3201
11279 | 15.745278 | 2.8165 | 42.2226 | 1 | 3.1014 | 3.097669 | 9.62 | 0.043598 | 0.2173 | 0.1909954 | -0.014567 | 0.006 | 41.32
11280 | 15.746667 | 2.8203 | 42.2265 | 1 | 3.0967 | 3.098012 | 9.59 | 0.043401 | 0.218 | 0.1910008 | -0.01448712 | 0.0069 | 41.32
11281 | 15.748056 | 2.8203 | 42.2304 | 1 | 3.099 | 3.098289 | 9.6 | 0.0435 | 0.2183 | 0.1910061 | -0.01440557 | 0.0077 | 41.3199
11282 | 15.749444 | 2.8241 | 42.2343 | 1 | 3.106 | 3.098598 | 9.65 | 0.043796 | 0.2194 | 0.1910111 | -0.01432273 | 0.0085 | 41.3197
11283 | 15.750833 | 2.8241 | 42.2383 | 1 | 3.099 | 3.098954 | 9.6 | 0.0435 | 0.2202 | 0.1910166 | -0.01423849 | 0.0094 | 41.3198
11284 | 15.752222 | 2.828 | 42.2422 | 1 | 3.0932 | 3.099266 | 9.57 | 0.043253 | 0.2202 | 0.191022 | -0.01415223 | 0.0102 | 41.3199
11285 | 15.753611 | 2.828 | 42.2461 | 1 | 3.0896 | 3.099565 | 9.55 | 0.043106 | 0.2193 | 0.1910274 | -0.01406673 | 0.0111 | 41.32
11286 | 15.755 | 2.8318 | 42.2501 | 1 | 3.1107 | 3.099863 | 9.68 | 0.043993 | 0.2207 | 0.1910334 | -0.01397911 | 0.0119 | 41.3194
11287 | 15.756389 | 2.8318 | 42.254 | 1 | 3.1025 | 3.100193 | 9.63 | 0.043647 | 0.2215 | 0.191039 | -0.01388956 | 0.0127 | 41.3195
11288 | 15.757778 | 2.8357 | 42.2579 | 1 | 3.1084 | 3.100513 | 9.66 | 0.043894 | 0.2227 | 0.1910449 | -0.01379826 | 0.0136 | 41.3194
11289 | 15.759167 | 2.8357 | 42.2619 | 1 | 3.1037 | 3.10081 | 9.63 | 0.043697 | 0.2232 | 0.1910507 | -0.01374244 | 0.0144 | 41.3194
11290 | 15.760556 | 2.8395 | 42.2658 | 1 | 3.1002 | 3.101079 | 9.61 | 0.043549 | 0.2235 | 0.1910549 | -0.01364991 | 0.0152 | 41.3194
11291 | 15.761944 | 2.8395 | 42.2697 | 1 | 3.1072 | 3.101395 | 9.65 | 0.043845 | 0.2247 | 0.1910595 | -0.0135549 | 0.016 | 41.3192
11292 | 15.763333 | 2.8434 | 42.2737 | 1 | 3.1165 | 3.10168 | 9.71 | 0.044241 | 0.2262 | 0.1910633 | -0.01345708 | 0.0169 | 41.3189
11293 | 15.764722 | 2.8434 | 42.2776 | 1 | 3.113 | 3.101922 | 9.69 | 0.044092 | 0.2275 | 0.1910676 | -0.01335752 | 0.0177 | 41.319
11294 | 15.766111 | 2.8473 | 42.2816 | 1 | 3.1037 | 3.102171 | 9.63 | 0.043697 | 0.2282 | 0.1910726 | -0.01325621 | 0.0185 | 41.3191
11295 | 15.7675 | 2.8473 | 42.2856 | 1 | 3.1072 | 3.102376 | 9.65 | 0.043845 | 0.229 | 0.1910779 | -0.01315298 | 0.0194 | 41.3189
11296 | 15.768889 | 2.8512 | 42.2895 | 1 | 3.1072 | 3.102634 | 9.65 | 0.043845 | 0.2297 | 0.1910833 | -0.01304801 | 0.0202 | 41.3189
11297 | 15.770556 | 2.8512 | 42.2935 | 1 | 3.1049 | 3.102851 | 9.64 | 0.043746 | 0.2299 | 0.1910886 | -0.01294174 | 0.021 | 41.3192
11298 | 15.771944 | 2.8552 | 42.2975 | 1 | 3.1037 | 3.10306 | 9.63 | 0.043697 | 0.2303 | 0.1910937 | -0.01283552 | 0.0219 | 41.3191
11299 | 15.773333 | 2.8552 | 42.3014 | 1 | 3.1014 | 3.103322 | 9.62 | 0.043598 | 0.2305 | 0.1910989 | -0.01277014 | 0.0227 | 41.3192
11300 | 15.774722 | 2.859 | 42.3054 | 1 | 3.1037 | 3.103552 | 9.63 | 0.043697 | 0.2307 | 0.1911045 | -0.01266343 | 0.0235 | 41.319
11301 | 15.776111 | 2.859 | 42.3094 | 1 | 3.1165 | 3.10385 | 9.71 | 0.044241 | 0.2317 | 0.1911105 | -0.01255462 | 0.0243 | 41.3186
11302 | 15.7775 | 2.863 | 42.3133 | 1 | 3.1235 | 3.104117 | 9.76 | 0.044539 | 0.2339 | 0.1911169 | -0.01244058 | 0.0251 | 41.3184
11303 | 15.778889 | 2.863 | 42.3173 | 1 | 3.1119 | 3.104386 | 9.68 | 0.044043 | 0.2346 | 0.1911238 | -0.01232534 | 0.026 | 41.3186
11304 | 15.780278 | 2.8669 | 42.3213 | 1 | 3.1002 | 3.104648 | 9.61 | 0.043549 | 0.2349 | 0.1911306 | -0.01221024 | 0.0268 | 41.3188
11305 | 15.781667 | 2.8669 | 42.3253 | 1 | 3.1165 | 3.104867 | 9.71 | 0.044241 | 0.2361 | 0.1911374 | -0.01209305 | 0.0276 | 41.3183
11306 | 15.783056 | 2.871 | 42.3293 | 1 | 3.1002 | 3.105153 | 9.61 | 0.043549 | 0.2363 | 0.1911439 | -0.01197555 | 0.0285 | 41.3187
11307 | 15.784444 | 2.871 | 42.3333 | 1 | 3.113 | 3.105457 | 9.69 | 0.044092 | 0.2363 | 0.1911494 | -0.01185748 | 0.0293 | 41.3183
11308 | 15.785833 | 2.875 | 42.3373 | 1 | 3.113 | 3.105792 | 9.69 | 0.044092 | 0.2375 | 0.1911551 | -0.01173643 | 0.0301 | 41.3182
11309 | 15.787222 | 2.875 | 42.3413 | 1 | 3.1072 | 3.10604 | 9.65 | 0.043845 | 0.2374 | 0.1911607 | -0.01166316 | 0.0309 | 41.3183
11310 | 15.788611 | 2.8789 | 42.3452 | 1 | 3.1107 | 3.10631 | 9.68 | 0.043993 | 0.238 | 0.1911667 | -0.01154146 | 0.0318 | 41.3181
11311 | 15.79 | 2.8789 | 42.3492 | 1 | 3.1072 | 3.106565 | 9.65 | 0.043845 | 0.2383 | 0.1911729 | -0.01141892 | 0.0326 | 41.3181
11312 | 15.791389 | 2.8829 | 42.3533 | 1 | 3.1025 | 3.106809 | 9.63 | 0.043647 | 0.2382 | 0.1911799 | -0.01129679 | 0.0334 | 41.3181
11313 | 15.792778 | 2.8829 | 42.3573 | 1 | 3.1072 | 3.107097 | 9.65 | 0.043845 | 0.2386 | 0.1911886 | -0.01117409 | 0.0343 | 41.3179
11314 | 15.794167 | 2.887 | 42.3613 | 1 | 3.1165 | 3.107347 | 9.71 | 0.044241 | 0.24 | 0.191197 | -0.01104814 | 0.0351 | 41.3176
11315 | 15.795556 | 2.887 | 42.3653 | 1 | 3.1037 | 3.107617 | 9.63 | 0.043697 | 0.24 | 0.1912065 | -0.0109226 | 0.0359 | 41.3179
11316 | 15.796944 | 2.8911 | 42.3693 | 1 | 3.1095 | 3.107846 | 9.67 | 0.043944 | 0.2406 | 0.191216 | -0.01079711 | 0.0368 | 41.3176
11317 | 15.798333 | 2.8911 | 42.3733 | 1 | 3.1107 | 3.108103 | 9.68 | 0.043993 | 0.2411 | 0.1912256 | -0.01066981 | 0.0376 | 41.3175
11318 | 15.799722 | 2.8952 | 42.3773 | 1 | 3.1107 | 3.108441 | 9.68 | 0.043993 | 0.2418 | 0.1912353 | -0.01054113 | 0.0384 | 41.3175
11319 | 15.801111 | 2.8952 | 42.3813 | 1 | 3.1072 | 3.108728 | 9.65 | 0.043845 | 0.242 | 0.1912449 | -0.01046229 | 0.0393 | 41.3175
11320 | 15.8025 | 2.8992 | 42.3854 | 1 | 3.1119 | 3.109007 | 9.68 | 0.044043 | 0.2428 | 0.1912554 | -0.01033209 | 0.0401 | 41.3172
11321 | 15.803889 | 2.8992 | 42.3894 | 1 | 3.113 | 3.109253 | 9.69 | 0.044092 | 0.2431 | 0.1912656 | -0.0102024 | 0.0409 | 41.3171
11322 | 15.805278 | 2.9032 | 42.3934 | 1 | 3.0932 | 3.109512 | 9.57 | 0.043253 | 0.2414 | 0.1912763 | -0.01007447 | 0.0417 | 41.3175
11323 | 15.806667 | 2.9032 | 42.3975 | 1 | 3.1072 | 3.109778 | 9.65 | 0.043845 | 0.2412 | 0.1912878 | -0.009946851 | 0.0426 | 41.3171
11324 | 15.808056 | 2.9073 | 42.4015 | 1 | 3.099 | 3.110017 | 9.6 | 0.0435 | 0.2404 | 0.1912991 | -0.009820628 | 0.0434 | 41.3172
11325 | 15.809444 | 2.9073 | 42.4056 | 1 | 3.12 | 3.11025 | 9.73 | 0.04439 | 0.2411 | 0.1913099 | -0.009693389 | 0.0442 | 41.3166
11326 | 15.810833 | 2.9114 | 42.4096 | 1 | 3.1154 | 3.11052 | 9.71 | 0.044191 | 0.2421 | 0.1913208 | -0.009565046 | 0.045 | 41.3166
11327 | 15.812222 | 2.9114 | 42.4136 | 1 | 3.1084 | 3.110759 | 9.66 | 0.043894 | 0.2424 | 0.1913317 | -0.009436046 | 0.0459 | 41.3167
11328 | 15.813611 | 2.9155 | 42.4177 | 1 | 3.1107 | 3.110992 | 9.68 | 0.043993 | 0.2432 | 0.191343 | -0.009304873 | 0.0467 | 41.3165
11329 | 15.815 | 2.9155 | 42.4217 | 1 | 3.0979 | 3.11129 | 9.6 | 0.04345 | 0.2422 | 0.1913549 | -0.00922846 | 0.0475 | 41.3168
11330 | 15.816389 | 2.9193 | 42.4258 | 1 | 3.1072 | 3.111571 | 9.65 | 0.043845 | 0.2422 | 0.1913668 | -0.00909934 | 0.0483 | 41.3164
11331 | 15.817778 | 2.9193 | 42.4299 | 1 | 3.1107 | 3.11183 | 9.68 | 0.043993 | 0.2428 | 0.1913784 | -0.008968492 | 0.0491 | 41.3162
11332 | 15.819167 | 2.9233 | 42.4339 | 1 | 3.1095 | 3.11206 | 9.67 | 0.043944 | 0.2426 | 0.1913904 | -0.008838145 | 0.0499 | 41.3161
11333 | 15.820556 | 2.9233 | 42.438 | 1 | 3.1189 | 3.112339 | 9.73 | 0.04434 | 0.2437 | 0.1914027 | -0.008706696 | 0.0507 | 41.3158
11334 | 15.821944 | 2.9274 | 42.442 | 1 | 3.1084 | 3.112615 | 9.66 | 0.043894 | 0.2435 | 0.1914155 | -0.008575839 | 0.0516 | 41.316
11335 | 15.823333 | 2.9274 | 42.4461 | 1 | 3.1084 | 3.112848 | 9.66 | 0.043894 | 0.2434 | 0.1914285 | -0.008445485 | 0.0524 | 41.3159
11336 | 15.824722 | 2.9314 | 42.4502 | 1 | 3.1002 | 3.113145 | 9.61 | 0.043549 | 0.2429 | 0.1914417 | -0.008315456 | 0.0532 | 41.3159
11337 | 15.826111 | 2.9314 | 42.4542 | 1 | 3.1223 | 3.113366 | 9.75 | 0.044489 | 0.2436 | 0.1914557 | -0.00818379 | 0.054 | 41.3153
11338 | 15.8275 | 2.9354 | 42.4583 | 1 | 3.1281 | 3.113614 | 9.79 | 0.044737 | 0.2446 | 0.1914689 | -0.008049596 | 0.0548 | 41.315
11339 | 15.828889 | 2.9354 | 42.4624 | 1 | 3.1119 | 3.113857 | 9.68 | 0.044043 | 0.2448 | 0.1914831 | -0.007971901 | 0.0556 | 41.3153
11340 | 15.830278 | 2.9392 | 42.4665 | 1 | 3.1177 | 3.114119 | 9.72 | 0.04429 | 0.2452 | 0.1914976 | -0.007836916 | 0.0564 | 41.3151
11341 | 15.831667 | 2.9392 | 42.4706 | 1 | 3.1177 | 3.114331 | 9.72 | 0.04429 | 0.246 | 0.191512 | -0.007701097 | 0.0572 | 41.315
11342 | 15.833333 | 2.9432 | 42.4747 | 1 | 3.1084 | 3.114626 | 9.66 | 0.043894 | 0.2457 | 0.1915277 | -0.00756712 | 0.0579 | 41.3154
11343 | 15.834722 | 2.9432 | 42.4788 | 1 | 3.106 | 3.114868 | 9.65 | 0.043796 | 0.2447 | 0.1915429 | -0.007434716 | 0.0587 | 41.3153
11344 | 15.836111 | 2.9471 | 42.4829 | 1 | 3.1095 | 3.115119 | 9.67 | 0.043944 | 0.2445 | 0.1915584 | -0.007302549 | 0.0595 | 41.3151
11345 | 15.8375 | 2.9471 | 42.487 | 1 | 3.1119 | 3.115406 | 9.68 | 0.044043 | 0.244 | 0.1915734 | -0.007170884 | 0.0603 | 41.3149
11346 | 15.838889 | 2.9509 | 42.491 | 1 | 3.12 | 3.115664 | 9.73 | 0.04439 | 0.2446 | 0.1915887 | -0.007039813 | 0.061 | 41.3146
11347 | 15.840278 | 2.9509 | 42.4951 | 1 | 3.1223 | 3.115915 | 9.75 | 0.044489 | 0.2452 | 0.1916039 | -0.006907643 | 0.0618 | 41.3145
11348 | 15.841667 | 2.9547 | 42.4993 | 1 | 3.1212 | 3.11616 | 9.74 | 0.044439 | 0.2456 | 0.1916195 | -0.006774912 | 0.0625 | 41.3143
11349 | 15.843056 | 2.9547 | 42.5034 | 1 | 3.113 | 3.116414 | 9.69 | 0.044092 | 0.2452 | 0.1916358 | -0.006696143 | 0.0633 | 41.3144
11350 | 15.844444 | 2.9583 | 42.5075 | 1 | 3.1084 | 3.116675 | 9.66 | 0.043894 | 0.2446 | 0.1916524 | -0.006565466 | 0.064 | 41.3144
11351 | 15.845833 | 2.9583 | 42.5116 | 1 | 3.127 | 3.116981 | 9.78 | 0.044688 | 0.245 | 0.1916685 | -0.006433248 | 0.0647 | 41.3138
11352 | 15.847222 | 2.9619 | 42.5157 | 1 | 3.1025 | 3.117265 | 9.63 | 0.043647 | 0.244 | 0.1916847 | -0.006302512 | 0.0654 | 41.3143
11353 | 15.848611 | 2.9619 | 42.5198 | 1 | 3.1258 | 3.117466 | 9.77 | 0.044638 | 0.2445 | 0.1917012 | -0.006171032 | 0.0661 | 41.3136
11354 | 15.85 | 2.9654 | 42.5239 | 1 | 3.1107 | 3.117702 | 9.68 | 0.043993 | 0.2436 | 0.1917182 | -0.006042192 | 0.0668 | 41.3139
11355 | 15.851389 | 2.9654 | 42.528 | 1 | 3.1293 | 3.117958 | 9.79 | 0.044787 | 0.2444 | 0.1917354 | -0.005912876 | 0.0675 | 41.3133
11356 | 15.852778 | 2.9689 | 42.5322 | 1 | 3.1281 | 3.118203 | 9.79 | 0.044737 | 0.245 | 0.1917525 | -0.005782821 | 0.0681 | 41.3132
11357 | 15.854167 | 2.9689 | 42.5363 | 1 | 3.12 | 3.118456 | 9.73 | 0.04439 | 0.245 | 0.1917702 | -0.005654073 | 0.0688 | 41.3133
11358 | 15.855556 | 2.9723 | 42.5404 | 1 | 3.1316 | 3.118715 | 9.81 | 0.044887 | 0.2457 | 0.1917884 | -0.005523788 | 0.0695 | 41.3128
11359 | 15.856944 | 2.9723 | 42.5445 | 1 | 3.1235 | 3.118992 | 9.76 | 0.044539 | 0.2464 | 0.1918067 | -0.005443102 | 0.0701 | 41.3129
11360 | 15.858333 | 2.9755 | 42.5487 | 1 | 3.1281 | 3.119268 | 9.79 | 0.044737 | 0.2469 | 0.1918252 | -0.005310958 | 0.0707 | 41.3127
11361 | 15.859722 | 2.9755 | 42.5528 | 1 | 3.1235 | 3.119495 | 9.76 | 0.044539 | 0.247 | 0.1918444 | -0.00517888 | 0.0713 | 41.3127
11362 | 15.861111 | 2.9787 | 42.5569 | 1 | 3.1189 | 3.119731 | 9.73 | 0.04434 | 0.2465 | 0.1918629 | -0.005049801 | 0.0719 | 41.3126
11363 | 15.8625 | 2.9787 | 42.5611 | 1 | 3.1084 | 3.120054 | 9.66 | 0.043894 | 0.2454 | 0.191882 | -0.004922211 | 0.0725 | 41.3128
11364 | 15.863889 | 2.9818 | 42.5652 | 1 | 3.1154 | 3.12032 | 9.71 | 0.044191 | 0.2449 | 0.191901 | -0.004794596 | 0.0731 | 41.3125
11365 | 15.865278 | 2.9818 | 42.5694 | 1 | 3.1223 | 3.120646 | 9.75 | 0.044489 | 0.2446 | 0.1919201 | -0.004667579 | 0.0737 | 41.3121
11366 | 15.866667 | 2.9849 | 42.5735 | 1 | 3.1154 | 3.120884 | 9.71 | 0.044191 | 0.2438 | 0.1919391 | -0.004542402 | 0.0743 | 41.3122
11367 | 15.868056 | 2.9849 | 42.5777 | 1 | 3.1154 | 3.121182 | 9.71 | 0.044191 | 0.2427 | 0.1919584 | -0.00441951 | 0.0748 | 41.312
11368 | 15.869444 | 2.9879 | 42.5818 | 1 | 3.1247 | 3.121487 | 9.76 | 0.044588 | 0.2428 | 0.1919768 | -0.004295524 | 0.0754 | 41.3117
11369 | 15.870833 | 2.9879 | 42.586 | 1 | 3.127 | 3.121766 | 9.78 | 0.044688 | 0.2428 | 0.1919944 | -0.004222906 | 0.0759 | 41.3115
11370 | 15.872222 | 2.9905 | 42.5901 | 1 | 3.1154 | 3.121966 | 9.71 | 0.044191 | 0.2421 | 0.1920119 | -0.004100423 | 0.0764 | 41.3116
11371 | 15.873611 | 2.9905 | 42.5943 | 1 | 3.1247 | 3.122204 | 9.76 | 0.044588 | 0.2422 | 0.1920292 | -0.003978445 | 0.0769 | 41.3112
11372 | 15.875 | 2.9932 | 42.5984 | 1 | 3.1247 | 3.122535 | 9.76 | 0.044588 | 0.2427 | 0.1920469 | -0.003856261 | 0.0774 | 41.3111
11373 | 15.876389 | 2.9932 | 42.6026 | 1 | 3.1281 | 3.122787 | 9.79 | 0.044737 | 0.2428 | 0.1920644 | -0.003733695 | 0.0779 | 41.3109
11374 | 15.877778 | 2.9958 | 42.6067 | 1 | 3.1223 | 3.123033 | 9.75 | 0.044489 | 0.2424 | 0.1920811 | -0.00361199 | 0.0783 | 41.3109
11375 | 15.879167 | 2.9958 | 42.6109 | 1 | 3.1386 | 3.123313 | 9.85 | 0.045186 | 0.2434 | 0.1920977 | -0.003489637 | 0.0788 | 41.3103
11376 | 15.880556 | 2.9983 | 42.6151 | 1 | 3.12 | 3.123604 | 9.73 | 0.04439 | 0.243 | 0.1921145 | -0.00336788 | 0.0792 | 41.3106
11377 | 15.881944 | 2.9983 | 42.6192 | 1 | 3.127 | 3.123859 | 9.78 | 0.044688 | 0.2428 | 0.1921312 | -0.00324592 | 0.0796 | 41.3103
11378 | 15.883333 | 3.0007 | 42.6234 | 1 | 3.1247 | 3.124109 | 9.76 | 0.044588 | 0.2428 | 0.1921484 | -0.003124289 | 0.08 | 41.3102
11379 | 15.884722 | 3.0007 | 42.6276 | 1 | 3.1177 | 3.12442 | 9.72 | 0.04429 | 0.2415 | 0.1921658 | -0.003054308 | 0.0804 | 41.3103
11380 | 15.886111 | 3.0028 | 42.6317 | 1 | 3.127 | 3.124693 | 9.78 | 0.044688 | 0.2419 | 0.1921831 | -0.00293453 | 0.0808 | 41.3099
11381 | 15.8875 | 3.0028 | 42.6359 | 1 | 3.127 | 3.125001 | 9.78 | 0.044688 | 0.242 | 0.1922009 | -0.002815701 | 0.0812 | 41.3097
11382 | 15.888889 | 3.0049 | 42.6401 | 1 | 3.1281 | 3.125283 | 9.79 | 0.044737 | 0.2418 | 0.192218 | -0.002697822 | 0.0815 | 41.3096
11383 | 15.890278 | 3.0049 | 42.6442 | 1 | 3.1305 | 3.125537 | 9.8 | 0.044837 | 0.2421 | 0.1922357 | -0.002580007 | 0.0819 | 41.3094
11384 | 15.891667 | 3.007 | 42.6484 | 1 | 3.1165 | 3.12581 | 9.71 | 0.044241 | 0.2412 | 0.1922535 | -0.002465451 | 0.0822 | 41.3096
11385 | 15.893056 | 3.007 | 42.6526 | 1 | 3.1281 | 3.126065 | 9.79 | 0.044737 | 0.2406 | 0.192272 | -0.002352469 | 0.0825 | 41.3091
11386 | 15.894444 | 3.0089 | 42.6568 | 1 | 3.1281 | 3.126255 | 9.79 | 0.044737 | 0.2404 | 0.1922905 | -0.002240085 | 0.0828 | 41.309
11387 | 15.895833 | 3.0089 | 42.661 | 1 | 3.1258 | 3.126561 | 9.77 | 0.044638 | 0.2396 | 0.1923086 | -0.002129719 | 0.0831 | 41.3089
11388 | 15.897222 | 3.0107 | 42.6651 | 1 | 3.127 | 3.126857 | 9.78 | 0.044688 | 0.2391 | 0.1923267 | -0.002019949 | 0.0834 | 41.3087
11389 | 15.898611 | 3.0107 | 42.6693 | 1 | 3.1223 | 3.127148 | 9.75 | 0.044489 | 0.2388 | 0.1923439 | -0.001952036 | 0.0837 | 41.3087
11390 | 15.900278 | 3.0122 | 42.6735 | 1 | 3.127 | 3.127438 | 9.78 | 0.044688 | 0.2387 | 0.1923613 | -0.001843213 | 0.0839 | 41.3087
11391 | 15.901667 | 3.0122 | 42.6777 | 1 | 3.1281 | 3.127758 | 9.79 | 0.044737 | 0.2377 | 0.192379 | -0.001737645 | 0.0841 | 41.3085
11392 | 15.903056 | 3.0137 | 42.6819 | 1 | 3.1258 | 3.127989 | 9.77 | 0.044638 | 0.2377 | 0.192397 | -0.001633206 | 0.0843 | 41.3084
11393 | 15.904444 | 3.0137 | 42.6861 | 1 | 3.1223 | 3.128208 | 9.75 | 0.044489 | 0.2372 | 0.1924148 | -0.001531049 | 0.0845 | 41.3083
11394 | 15.905833 | 3.015 | 42.6902 | 1 | 3.1293 | 3.12844 | 9.79 | 0.044787 | 0.237 | 0.1924318 | -0.001429668 | 0.0847 | 41.308
11395 | 15.907222 | 3.015 | 42.6944 | 1 | 3.1293 | 3.128771 | 9.79 | 0.044787 | 0.2368 | 0.1924489 | -0.00132933 | 0.0848 | 41.3079
11396 | 15.908611 | 3.0162 | 42.6986 | 1 | 3.1397 | 3.128973 | 9.86 | 0.045236 | 0.2374 | 0.1924659 | -0.001227995 | 0.085 | 41.3075
11397 | 15.91 | 3.0162 | 42.7028 | 1 | 3.1281 | 3.129212 | 9.79 | 0.044737 | 0.2378 | 0.1924826 | -0.001125045 | 0.0851 | 41.3076
11398 | 15.911389 | 3.0173 | 42.707 | 1 | 3.1235 | 3.129463 | 9.76 | 0.044539 | 0.2369 | 0.1924993 | -0.001024023 | 0.0852 | 41.3076
11399 | 15.912778 | 3.0173 | 42.7112 | 1 | 3.1281 | 3.129695 | 9.79 | 0.044737 | 0.2368 | 0.1925165 | -0.0009571817 | 0.0853 | 41.3073
11400 | 15.914167 | 3.0182 | 42.7154 | 1 | 3.1316 | 3.129967 | 9.81 | 0.044887 | 0.2366 | 0.192534 | -0.0008569148 | 0.0854 | 41.307
11401 | 15.915556 | 3.0182 | 42.7196 | 1 | 3.1363 | 3.13022 | 9.84 | 0.045086 | 0.2374 | 0.1925517 | -0.0007544999 | 0.0854 | 41.3068
11402 | 15.916944 | 3.019 | 42.7238 | 1 | 3.1351 | 3.130452 | 9.83 | 0.045036 | 0.2377 | 0.19257 | -0.0006528606 | 0.0855 | 41.3066
11403 | 15.918333 | 3.019 | 42.728 | 1 | 3.1281 | 3.130673 | 9.79 | 0.044737 | 0.2374 | 0.1925891 | -0.0005517323 | 0.0855 | 41.3067
11404 | 15.919722 | 3.0197 | 42.7322 | 1 | 3.1316 | 3.130977 | 9.81 | 0.044887 | 0.2379 | 0.1926074 | -0.0004498749 | 0.0855 | 41.3064
11405 | 15.921111 | 3.0197 | 42.7364 | 1 | 3.1386 | 3.13124 | 9.85 | 0.045186 | 0.2387 | 0.1926258 | -0.0003456944 | 0.0856 | 41.3061
11406 | 15.9225 | 3.0204 | 42.7406 | 1 | 3.1339 | 3.131466 | 9.82 | 0.044986 | 0.2389 | 0.1926438 | -0.0002406075 | 0.0856 | 41.306
11407 | 15.923889 | 3.0204 | 42.7448 | 1 | 3.1165 | 3.131708 | 9.71 | 0.044241 | 0.2374 | 0.1926622 | -0.0001394855 | 0.0855 | 41.3063
11408 | 15.925278 | 3.0209 | 42.749 | 1 | 3.1409 | 3.131938 | 9.87 | 0.045286 | 0.2381 | 0.1926806 | -3.781139e-05 | 0.0855 | 41.3055
11409 | 15.926667 | 3.0209 | 42.7532 | 1 | 3.1363 | 3.132172 | 9.84 | 0.045086 | 0.2381 | 0.1926992 | 3.045877e-05 | 0.0855 | 41.3055
11410 | 15.928056 | 3.0212 | 42.7574 | 1 | 3.1258 | 3.132401 | 9.77 | 0.044638 | 0.2369 | 0.192718 | 0.0001297835 | 0.0854 | 41.3056
11411 | 15.929444 | 3.0212 | 42.7616 | 1 | 3.127 | 3.132709 | 9.78 | 0.044688 | 0.236 | 0.1927371 | 0.000225943 | 0.0853 | 41.3054
11412 | 15.930833 | 3.0215 | 42.7658 | 1 | 3.1235 | 3.132903 | 9.76 | 0.044539 | 0.2348 | 0.1927561 | 0.000319645 | 0.0853 | 41.3053
11413 | 15.932222 | 3.0215 | 42.77 | 1 | 3.12 | 3.13317 | 9.73 | 0.04439 | 0.2336 | 0.1927758 | 0.0004100051 | 0.0852 | 41.3053
11414 | 15.933611 | 3.0216 | 42.7742 | 1 | 3.12 | 3.133439 | 9.73 | 0.04439 | 0.2323 | 0.1927957 | 0.0004982629 | 0.0851 | 41.3051
11415 | 15.935 | 3.0216 | 42.7784 | 1 | 3.1305 | 3.133687 | 9.8 | 0.044837 | 0.2319 | 0.192815 | 0.0005854816 | 0.0849 | 41.3047
11416 | 15.936389 | 3.0216 | 42.7826 | 1 | 3.1293 | 3.133948 | 9.79 | 0.044787 | 0.2316 | 0.1928354 | 0.0006715726 | 0.0848 | 41.3046
11417 | 15.937778 | 3.0216 | 42.7868 | 1 | 3.1409 | 3.134158 | 9.87 | 0.045286 | 0.2322 | 0.192855 | 0.0007577741 | 0.0847 | 41.3041
11418 | 15.939167 | 3.0215 | 42.791 | 1 | 3.142 | 3.134395 | 9.87 | 0.045336 | 0.2324 | 0.1928755 | 0.0008445273 | 0.0845 | 41.3039
11419 | 15.940556 | 3.0215 | 42.7952 | 1 | 3.1258 | 3.134696 | 9.77 | 0.044638 | 0.2315 | 0.1928964 | 0.0009037954 | 0.0843 | 41.3042
11420 | 15.941944 | 3.0212 | 42.7993 | 1 | 3.1386 | 3.134894 | 9.85 | 0.045186 | 0.2315 | 0.1929173 | 0.00098876 | 0.0841 | 41.3037
11421 | 15.943333 | 3.0212 | 42.8035 | 1 | 3.1466 | 3.13512 | 9.9 | 0.045536 | 0.232 | 0.1929382 | 0.001074188 | 0.0839 | 41.3034
11422 | 15.944722 | 3.0209 | 42.8077 | 1 | 3.1386 | 3.135344 | 9.85 | 0.045186 | 0.2321 | 0.1929596 | 0.00116008 | 0.0837 | 41.3034
11423 | 15.946111 | 3.0209 | 42.8119 | 1 | 3.1386 | 3.135582 | 9.85 | 0.045186 | 0.2319 | 0.1929813 | 0.001244842 | 0.0835 | 41.3033
11424 | 15.9475 | 3.0205 | 42.8161 | 1 | 3.1409 | 3.135809 | 9.87 | 0.045286 | 0.2325 | 0.1930035 | 0.001330952 | 0.0832 | 41.303
11425 | 15.948889 | 3.0205 | 42.8203 | 1 | 3.1558 | 3.136061 | 9.96 | 0.045937 | 0.2338 | 0.1930252 | 0.001419203 | 0.083 | 41.3025
11426 | 15.950278 | 3.02 | 42.8245 | 1 | 3.1223 | 3.136333 | 9.75 | 0.044489 | 0.2325 | 0.1930464 | 0.001503936 | 0.0828 | 41.3032
11427 | 15.951667 | 3.02 | 42.8287 | 1 | 3.1339 | 3.136582 | 9.82 | 0.044986 | 0.232 | 0.1930675 | 0.001586743 | 0.0825 | 41.3027
11428 | 15.953056 | 3.0195 | 42.8329 | 1 | 3.1409 | 3.136799 | 9.87 | 0.045286 | 0.232 | 0.193089 | 0.00166939 | 0.0822 | 41.3024
11429 | 15.954444 | 3.0195 | 42.8371 | 1 | 3.1374 | 3.137036 | 9.84 | 0.045136 | 0.2317 | 0.1931111 | 0.001730373 | 0.082 | 41.3023
11430 | 15.955833 | 3.0188 | 42.8413 | 1 | 3.1328 | 3.137255 | 9.81 | 0.044937 | 0.2304 | 0.1931331 | 0.001810002 | 0.0817 | 41.3023
11431 | 15.957222 | 3.0188 | 42.8455 | 1 | 3.142 | 3.137485 | 9.87 | 0.045336 | 0.2304 | 0.1931549 | 0.001889915 | 0.0814 | 41.3019
11432 | 15.958611 | 3.018 | 42.8497 | 1 | 3.1247 | 3.137715 | 9.76 | 0.044588 | 0.2287 | 0.1931771 | 0.001966758 | 0.0811 | 41.3022
11433 | 15.96 | 3.018 | 42.8539 | 1 | 3.1328 | 3.137972 | 9.81 | 0.044937 | 0.2277 | 0.1931997 | 0.002041679 | 0.0808 | 41.3018
11434 | 15.961389 | 3.0172 | 42.8581 | 1 | 3.1316 | 3.138268 | 9.81 | 0.044887 | 0.2268 | 0.1932226 | 0.002114769 | 0.0804 | 41.3017
11435 | 15.963056 | 3.0172 | 42.8623 | 1 | 3.1247 | 3.138504 | 9.76 | 0.044588 | 0.2259 | 0.1932449 | 0.002185851 | 0.0801 | 41.302
11436 | 15.964444 | 3.0163 | 42.8665 | 1 | 3.1316 | 3.138734 | 9.81 | 0.044887 | 0.2251 | 0.193267 | 0.002255722 | 0.0798 | 41.3017
11437 | 15.965833 | 3.0163 | 42.8706 | 1 | 3.1351 | 3.138975 | 9.83 | 0.045036 | 0.2245 | 0.1932896 | 0.002325001 | 0.0794 | 41.3015
11438 | 15.967222 | 3.0153 | 42.8748 | 1 | 3.1432 | 3.139217 | 9.88 | 0.045386 | 0.2241 | 0.193312 | 0.00239413 | 0.0791 | 41.3011
11439 | 15.968611 | 3.0153 | 42.879 | 1 | 3.1409 | 3.139437 | 9.87 | 0.045286 | 0.2244 | 0.1933345 | 0.00243996 | 0.0787 | 41.301
11440 | 15.97 | 3.0142 | 42.8832 | 1 | 3.1328 | 3.139689 | 9.81 | 0.044937 | 0.2232 | 0.1933579 | 0.002507339 | 0.0783 | 41.301
11441 | 15.971389 | 3.0142 | 42.8874 | 1 | 3.1235 | 3.139945 | 9.76 | 0.044539 | 0.2216 | 0.1933819 | 0.002570953 | 0.078 | 41.3011
11442 | 15.972778 | 3.013 | 42.8916 | 1 | 3.1466 | 3.140164 | 9.9 | 0.045536 | 0.2214 | 0.1934053 | 0.002633273 | 0.0776 | 41.3004
11443 | 15.974167 | 3.013 | 42.8958 | 1 | 3.1397 | 3.140379 | 9.86 | 0.045236 | 0.22 | 0.1934282 | 0.002692269 | 0.0772 | 41.3004
11444 | 15.975556 | 3.0118 | 42.8999 | 1 | 3.1547 | 3.140602 | 9.95 | 0.045886 | 0.2213 | 0.1934516 | 0.002752971 | 0.0768 | 41.2999
11445 | 15.976944 | 3.0118 | 42.9041 | 1 | 3.1478 | 3.140805 | 9.91 | 0.045586 | 0.222 | 0.1934739 | 0.002814407 | 0.0763 | 41.2999
11446 | 15.978333 | 3.0105 | 42.9083 | 1 | 3.1374 | 3.141051 | 9.84 | 0.045136 | 0.2211 | 0.1934962 | 0.002874457 | 0.0759 | 41.3
11447 | 15.979722 | 3.0105 | 42.9125 | 1 | 3.1409 | 3.141273 | 9.87 | 0.045286 | 0.2209 | 0.1935186 | 0.00293427 | 0.0755 | 41.2998
11448 | 15.981111 | 3.0091 | 42.9167 | 1 | 3.1374 | 3.14153 | 9.84 | 0.045136 | 0.2209 | 0.1935412 | 0.002993406 | 0.0751 | 41.2997
11449 | 15.9825 | 3.0091 | 42.9208 | 1 | 3.1455 | 3.141814 | 9.89 | 0.045486 | 0.221 | 0.193564 | 0.003036036 | 0.0746 | 41.2994
11450 | 15.983889 | 3.0076 | 42.925 | 1 | 3.1409 | 3.142042 | 9.87 | 0.045286 | 0.221 | 0.1935876 | 0.003095203 | 0.0742 | 41.2993
11451 | 15.985278 | 3.0076 | 42.9292 | 1 | 3.1409 | 3.142304 | 9.87 | 0.045286 | 0.2205 | 0.1936105 | 0.003152721 | 0.0737 | 41.2992
11452 | 15.986667 | 3.0061 | 42.9334 | 1 | 3.1455 | 3.142535 | 9.89 | 0.045486 | 0.2205 | 0.1936337 | 0.003209826 | 0.0733 | 41.2989
11453 | 15.988056 | 3.0061 | 42.9376 | 1 | 3.1455 | 3.142754 | 9.89 | 0.045486 | 0.2202 | 0.1936573 | 0.003265899 | 0.0728 | 41.2987
11454 | 15.989444 | 3.0046 | 42.9417 | 1 | 3.1363 | 3.143045 | 9.84 | 0.045086 | 0.2193 | 0.1936806 | 0.003319176 | 0.0723 | 41.2989
11455 | 15.990833 | 3.0046 | 42.9459 | 1 | 3.1397 | 3.143336 | 9.86 | 0.045236 | 0.2184 | 0.1937039 | 0.003369745 | 0.0718 | 41.2986
11456 | 15.992222 | 3.003 | 42.9501 | 1 | 3.1409 | 3.143602 | 9.87 | 0.045286 | 0.2176 | 0.1937277 | 0.00341893 | 0.0714 | 41.2984
11457 | 15.993611 | 3.003 | 42.9543 | 1 | 3.142 | 3.143838 | 9.87 | 0.045336 | 0.2174 | 0.1937516 | 0.003467435 | 0.0709 | 41.2982
11458 | 15.995 | 3.0013 | 42.9584 | 1 | 3.1351 | 3.144143 | 9.83 | 0.045036 | 0.2159 | 0.1937752 | 0.003513851 | 0.0704 | 41.2983
11459 | 15.996389 | 3.0013 | 42.9626 | 1 | 3.1455 | 3.144402 | 9.89 | 0.045486 | 0.2157 | 0.1937985 | 0.003549641 | 0.0699 | 41.2979
11460 | 15.997778 | 2.9995 | 42.9668 | 1 | 3.142 | 3.144715 | 9.87 | 0.045336 | 0.2148 | 0.1938219 | 0.003593999 | 0.0694 | 41.2978
11461 | 15.999167 | 2.9995 | 42.9709 | 1 | 3.157 | 3.145004 | 9.97 | 0.045987 | 0.2151 | 0.1938446 | 0.00363821 | 0.0689 | 41.2973
11462 | 16.000556 | 2.9977 | 42.9751 | 1 | 3.1478 | 3.14528 | 9.91 | 0.045586 | 0.215 | 0.1938676 | 0.003682715 | 0.0683 | 41.2974
11463 | 16.001944 | 2.9977 | 42.9793 | 1 | 3.1512 | 3.145494 | 9.93 | 0.045736 | 0.2146 | 0.1938914 | 0.003726809 | 0.0678 | 41.2971
11464 | 16.003333 | 2.9958 | 42.9834 | 1 | 3.1409 | 3.145786 | 9.87 | 0.045286 | 0.2134 | 0.1939157 | 0.003768292 | 0.0673 | 41.2973
11465 | 16.004722 | 2.9958 | 42.9876 | 1 | 3.1489 | 3.146101 | 9.92 | 0.045636 | 0.213 | 0.1939401 | 0.003808132 | 0.0667 | 41.2969
11466 | 16.006111 | 2.9939 | 42.9917 | 1 | 3.1443 | 3.146416 | 9.89 | 0.045436 | 0.212 | 0.1939641 | 0.003846417 | 0.0662 | 41.2969
11467 | 16.0075 | 2.9939 | 42.9959 | 1 | 3.1443 | 3.146705 | 9.89 | 0.045436 | 0.2114 | 0.1939885 | 0.003883502 | 0.0656 | 41.2968
11468 | 16.008889 | 2.9919 | 43 | 1 | 3.1466 | 3.146906 | 9.9 | 0.045536 | 0.2107 | 0.1940128 | 0.003919299 | 0.0651 | 41.2966
11469 | 16.010278 | 2.9919 | 43.0042 | 1 | 3.1478 | 3.14711 | 9.91 | 0.045586 | 0.2099 | 0.1940373 | 0.003945192 | 0.0645 | 41.2964
11470 | 16.011667 | 2.9899 | 43.0084 | 1 | 3.1478 | 3.147351 | 9.91 | 0.045586 | 0.2097 | 0.1940617 | 0.00397913 | 0.064 | 41.2962
11471 | 16.013056 | 2.9899 | 43.0125 | 1 | 3.142 | 3.147533 | 9.87 | 0.045336 | 0.2085 | 0.1940865 | 0.004010199 | 0.0634 | 41.2963
11472 | 16.014444 | 2.9878 | 43.0167 | 1 | 3.1524 | 3.147757 | 9.94 | 0.045786 | 0.2088 | 0.1941104 | 0.004042184 | 0.0628 | 41.2958
11473 | 16.015833 | 2.9878 | 43.0208 | 1 | 3.157 | 3.14804 | 9.97 | 0.045987 | 0.2087 | 0.1941353 | 0.00407394 | 0.0622 | 41.2956
11474 | 16.017222 | 2.9856 | 43.025 | 1 | 3.1535 | 3.148278 | 9.94 | 0.045836 | 0.2093 | 0.19416 | 0.004105732 | 0.0617 | 41.2955
11475 | 16.018611 | 2.9856 | 43.0291 | 1 | 3.1501 | 3.148532 | 9.92 | 0.045686 | 0.2093 | 0.1941841 | 0.00413747 | 0.0611 | 41.2955
11476 | 16.02 | 2.9835 | 43.0333 | 1 | 3.1547 | 3.148753 | 9.95 | 0.045886 | 0.2093 | 0.1942087 | 0.004168713 | 0.0605 | 41.2952
11477 | 16.021389 | 2.9835 | 43.0374 | 1 | 3.1547 | 3.148934 | 9.95 | 0.045886 | 0.2094 | 0.1942334 | 0.004200342 | 0.0599 | 41.2951
11478 | 16.022778 | 2.9813 | 43.0415 | 1 | 3.1535 | 3.149152 | 9.94 | 0.045836 | 0.2093 | 0.1942584 | 0.004232973 | 0.0593 | 41.295
11479 | 16.024444 | 2.9813 | 43.0457 | 1 | 3.1466 | 3.149401 | 9.9 | 0.045536 | 0.2088 | 0.1942827 | 0.004256696 | 0.0587 | 41.2953
11480 | 16.025833 | 2.9791 | 43.0498 | 1 | 3.1386 | 3.149684 | 9.85 | 0.045186 | 0.2074 | 0.1943069 | 0.004285894 | 0.0581 | 41.2954
11481 | 16.027222 | 2.9791 | 43.054 | 1 | 3.1328 | 3.149951 | 9.81 | 0.044937 | 0.205 | 0.194332 | 0.004310293 | 0.0575 | 41.2954
11482 | 16.028611 | 2.9767 | 43.0581 | 1 | 3.1489 | 3.150247 | 9.92 | 0.045636 | 0.2042 | 0.1943575 | 0.004333501 | 0.0569 | 41.2949
11483 | 16.03 | 2.9767 | 43.0622 | 1 | 3.1535 | 3.150514 | 9.94 | 0.045836 | 0.2047 | 0.1943832 | 0.004357893 | 0.0563 | 41.2946
11484 | 16.031389 | 2.9744 | 43.0664 | 1 | 3.1466 | 3.150761 | 9.9 | 0.045536 | 0.2037 | 0.194409 | 0.004380392 | 0.0557 | 41.2947
11485 | 16.032778 | 2.9744 | 43.0705 | 1 | 3.1489 | 3.151067 | 9.92 | 0.045636 | 0.2026 | 0.1944347 | 0.004400998 | 0.055 | 41.2945
11486 | 16.034167 | 2.9721 | 43.0746 | 1 | 3.1524 | 3.151288 | 9.94 | 0.045786 | 0.2021 | 0.1944606 | 0.004420503 | 0.0544 | 41.2943
11487 | 16.035556 | 2.9721 | 43.0788 | 1 | 3.1501 | 3.151514 | 9.92 | 0.045686 | 0.2014 | 0.1944866 | 0.004438646 | 0.0538 | 41.2942
11488 | 16.036944 | 2.9697 | 43.0829 | 1 | 3.1455 | 3.15183 | 9.89 | 0.045486 | 0.2004 | 0.1945138 | 0.004456482 | 0.0532 | 41.2942
11489 | 16.038333 | 2.9697 | 43.087 | 1 | 3.1708 | 3.152118 | 10.05 | 0.046591 | 0.2019 | 0.1945416 | 0.004466491 | 0.0526 | 41.2934
11490 | 16.039722 | 2.9673 | 43.0911 | 1 | 3.1535 | 3.152378 | 9.94 | 0.045836 | 0.2015 | 0.1945685 | 0.0044862 | 0.0519 | 41.2937
11491 | 16.041111 | 2.9673 | 43.0953 | 1 | 3.1547 | 3.15267 | 9.95 | 0.045886 | 0.2008 | 0.1945944 | 0.004503494 | 0.0513 | 41.2935
11492 | 16.0425 | 2.9648 | 43.0994 | 1 | 3.1558 | 3.15293 | 9.96 | 0.045937 | 0.2005 | 0.1946208 | 0.00451934 | 0.0506 | 41.2934
11493 | 16.043889 | 2.9648 | 43.1035 | 1 | 3.1501 | 3.153149 | 9.92 | 0.045686 | 0.1993 | 0.1946466 | 0.004533033 | 0.05 | 41.2934
11494 | 16.045278 | 2.9624 | 43.1076 | 1 | 3.1524 | 3.153453 | 9.94 | 0.045786 | 0.1991 | 0.1946729 | 0.00454607 | 0.0494 | 41.2932
11495 | 16.046667 | 2.9624 | 43.1117 | 1 | 3.1489 | 3.15371 | 9.92 | 0.045636 | 0.1981 | 0.1946989 | 0.004556693 | 0.0487 | 41.2932
11496 | 16.048056 | 2.9598 | 43.1158 | 1 | 3.1512 | 3.154001 | 9.93 | 0.045736 | 0.1975 | 0.1947252 | 0.004566131 | 0.0481 | 41.293
11497 | 16.049444 | 2.9598 | 43.12 | 1 | 3.1547 | 3.154249 | 9.95 | 0.045886 | 0.1965 | 0.1947515 | 0.004573069 | 0.0474 | 41.2928
11498 | 16.050833 | 2.9573 | 43.1241 | 1 | 3.1558 | 3.154468 | 9.96 | 0.045937 | 0.1963 | 0.1947777 | 0.004579174 | 0.0468 | 41.2926
11499 | 16.052222 | 2.9573 | 43.1282 | 1 | 3.1558 | 3.154696 | 9.96 | 0.045937 | 0.1845 | 0.1948044 | 0.004562662 | 0.0461 | 41.2925
11500 | 16.053611 | 2.9546 | 43.1323 | 1 | 3.1512 | 3.154947 | 9.93 | 0.045736 | 0.1833 | 0.1948303 | 0.004545921 | 0.0455 | 41.2925
11501 | 16.055 | 2.9546 | 43.1364 | 1 | 3.1547 | 3.155252 | 9.95 | 0.045886 | 0.1829 | 0.1948563 | 0.004527837 | 0.0448 | 41.2923
11502 | 16.056389 | 2.9517 | 43.1405 | 1 | 3.1351 | 3.155568 | 9.83 | 0.045036 | 0.1806 | 0.1948825 | 0.004504898 | 0.0441 | 41.2927
11503 | 16.057778 | 2.9517 | 43.1446 | 1 | 3.1466 | 3.155877 | 9.9 | 0.045536 | 0.18 | 0.1949086 | 0.004480706 | 0.0434 | 41.2923
11504 | 16.059167 | 2.9488 | 43.1487 | 1 | 3.157 | 3.156157 | 9.97 | 0.045987 | 0.179 | 0.1949354 | 0.00445447 | 0.0427 | 41.2919
11505 | 16.060556 | 2.9488 | 43.1528 | 1 | 3.1489 | 3.15644 | 9.92 | 0.045636 | 0.1782 | 0.194962 | 0.004426016 | 0.042 | 41.292
11506 | 16.061944 | 2.9458 | 43.1569 | 1 | 3.1581 | 3.156723 | 9.97 | 0.046037 | 0.1783 | 0.1949888 | 0.004397187 | 0.0413 | 41.2916
11507 | 16.063333 | 2.9458 | 43.161 | 1 | 3.1639 | 3.157007 | 10.01 | 0.046288 | 0.1785 | 0.1950156 | 0.00436763 | 0.0406 | 41.2914
11508 | 16.064722 | 2.9427 | 43.1651 | 1 | 3.1501 | 3.157279 | 9.92 | 0.045686 | 0.1772 | 0.1950429 | 0.004335414 | 0.0398 | 41.2916
11509 | 16.066111 | 2.9427 | 43.1692 | 1 | 3.1558 | 3.157586 | 9.96 | 0.045937 | 0.1766 | 0.1950708 | 0.004310112 | 0.0391 | 41.2913
11510 | 16.0675 | 2.9395 | 43.1732 | 1 | 3.1581 | 3.157838 | 9.97 | 0.046037 | 0.1753 | 0.1950993 | 0.004274604 | 0.0383 | 41.2912
11511 | 16.068889 | 2.9395 | 43.1773 | 1 | 3.1512 | 3.15809 | 9.93 | 0.045736 | 0.1744 | 0.1951277 | 0.004236968 | 0.0376 | 41.2913
11512 | 16.070278 | 2.9361 | 43.1814 | 1 | 3.1501 | 3.158328 | 9.92 | 0.045686 | 0.1729 | 0.1951555 | 0.004196503 | 0.0368 | 41.2912
11513 | 16.071667 | 2.9361 | 43.1855 | 1 | 3.1558 | 3.158557 | 9.96 | 0.045937 | 0.1724 | 0.1951826 | 0.004155929 | 0.036 | 41.2909
11514 | 16.073056 | 2.9327 | 43.1896 | 1 | 3.1593 | 3.158825 | 9.98 | 0.046087 | 0.1721 | 0.195209 | 0.004115337 | 0.0352 | 41.2907
11515 | 16.074444 | 2.9327 | 43.1936 | 1 | 3.1581 | 3.159065 | 9.97 | 0.046037 | 0.171 | 0.1952346 | 0.004072096 | 0.0344 | 41.2906
11516 | 16.075833 | 2.9292 | 43.1977 | 1 | 3.1616 | 3.159348 | 10 | 0.046188 | 0.1708 | 0.1952601 | 0.004028573 | 0.0336 | 41.2904
11517 | 16.077222 | 2.9292 | 43.2018 | 1 | 3.1558 | 3.159586 | 9.96 | 0.045937 | 0.17 | 0.195286 | 0.003982928 | 0.0327 | 41.2905
11518 | 16.078611 | 2.9256 | 43.2058 | 1 | 3.1673 | 3.159871 | 10.03 | 0.046439 | 0.1701 | 0.1953117 | 0.003936826 | 0.0319 | 41.2901
11519 | 16.08 | 2.9256 | 43.2099 | 1 | 3.1616 | 3.160161 | 10 | 0.046188 | 0.1692 | 0.1953376 | 0.003900635 | 0.031 | 41.2901
11520 | 16.081389 | 2.9219 | 43.2159 | 1 | 3.1489 | 3.160436 | 9.92 | 0.045636 | 0.1674 | 0.1953637 | 0.003849871 | 0.0302 | 41.2896
11521 | 16.083611 | 2.9219 | 43.2199 | 1 | 3.1524 | 3.160731 | 9.94 | 0.045786 | 0.1659 | 0.1953894 | 0.003796112 | 0.0293 | 41.2903
11522 | 16.085 | 2.918 | 43.224 | 1 | 3.1639 | 3.160998 | 10.01 | 0.046288 | 0.1654 | 0.1954157 | 0.003741726 | 0.0284 | 41.2899
11523 | 16.086389 | 2.918 | 43.228 | 1 | 3.1616 | 3.161236 | 10 | 0.046188 | 0.1647 | 0.1954419 | 0.003686627 | 0.0275 | 41.2899
11524 | 16.087778 | 2.9141 | 43.2321 | 1 | 3.1604 | 3.161572 | 9.99 | 0.046137 | 0.1643 | 0.195469 | 0.003631253 | 0.0266 | 41.2898
11525 | 16.089167 | 2.9141 | 43.2361 | 1 | 3.1685 | 3.161834 | 10.04 | 0.04649 | 0.1643 | 0.1954965 | 0.003575254 | 0.0257 | 41.2895
11526 | 16.090556 | 2.9101 | 43.2402 | 1 | 3.1604 | 3.162142 | 9.99 | 0.046137 | 0.163 | 0.1955243 | 0.003517492 | 0.0248 | 41.2896
11527 | 16.091944 | 2.9101 | 43.2442 | 1 | 3.1708 | 3.16242 | 10.05 | 0.046591 | 0.163 | 0.1955525 | 0.003459283 | 0.0239 | 41.2892
11528 | 16.093333 | 2.9061 | 43.2482 | 1 | 3.1616 | 3.162704 | 10 | 0.046188 | 0.1624 | 0.1955804 | 0.003399486 | 0.0229 | 41.2894
11529 | 16.094722 | 2.9061 | 43.2523 | 1 | 3.1639 | 3.163012 | 10.01 | 0.046288 | 0.1622 | 0.1956087 | 0.003352205 | 0.022 | 41.2892
11530 | 16.096111 | 2.902 | 43.2563 | 1 | 3.157 | 3.163313 | 9.97 | 0.045987 | 0.161 | 0.1956368 | 0.003290056 | 0.0211 | 41.2893
11531 | 16.0975 | 2.902 | 43.2603 | 1 | 3.1673 | 3.163588 | 10.03 | 0.046439 | 0.1612 | 0.1956651 | 0.003229825 | 0.0201 | 41.289
11532 | 16.098889 | 2.8979 | 43.2644 | 1 | 3.1708 | 3.163886 | 10.05 | 0.046591 | 0.161 | 0.1956941 | 0.003169325 | 0.0192 | 41.2888
11533 | 16.100278 | 2.8979 | 43.2684 | 1 | 3.1604 | 3.164169 | 9.99 | 0.046137 | 0.1597 | 0.1957236 | 0.003106543 | 0.0183 | 41.289
11534 | 16.101667 | 2.8937 | 43.2724 | 1 | 3.1616 | 3.164458 | 10 | 0.046188 | 0.1591 | 0.1957535 | 0.003042443 | 0.0173 | 41.2888
11535 | 16.103056 | 2.8937 | 43.2764 | 1 | 3.1673 | 3.164677 | 10.03 | 0.046439 | 0.1589 | 0.1957835 | 0.002977638 | 0.0163 | 41.2886
11536 | 16.104444 | 2.8895 | 43.2804 | 1 | 3.1639 | 3.164956 | 10.01 | 0.046288 | 0.1586 | 0.1958142 | 0.00291318 | 0.0154 | 41.2886
11537 | 16.105833 | 2.8895 | 43.2845 | 1 | 3.1627 | 3.165247 | 10 | 0.046238 | 0.1577 | 0.1958447 | 0.002847406 | 0.0144 | 41.2885
11538 | 16.107222 | 2.8852 | 43.2885 | 1 | 3.1662 | 3.165499 | 10.02 | 0.046389 | 0.1571 | 0.1958748 | 0.002780317 | 0.0134 | 41.2884
11539 | 16.108611 | 2.8852 | 43.2925 | 1 | 3.1627 | 3.165806 | 10 | 0.046238 | 0.1568 | 0.1959048 | 0.002722786 | 0.0125 | 41.2884
11540 | 16.11 | 2.8809 | 43.2965 | 1 | 3.1685 | 3.166147 | 10.04 | 0.04649 | 0.157 | 0.1959348 | 0.002655639 | 0.0115 | 41.2882
11541 | 16.111389 | 2.8809 | 43.3005 | 1 | 3.1708 | 3.166433 | 10.05 | 0.046591 | 0.1566 | 0.1959651 | 0.002588228 | 0.0105 | 41.288
11542 | 16.112778 | 2.8766 | 43.3045 | 1 | 3.1581 | 3.16674 | 9.97 | 0.046037 | 0.1563 | 0.1959944 | 0.002521519 | 0.0095 | 41.2883
11543 | 16.114167 | 2.8766 | 43.3085 | 1 | 3.165 | 3.167106 | 10.02 | 0.046339 | 0.1569 | 0.1960238 | 0.002455598 | 0.0085 | 41.288
11544 | 16.115556 | 2.8723 | 43.3125 | 1 | 3.1765 | 3.167415 | 10.09 | 0.046843 | 0.1577 | 0.1960559 | 0.00238889 | 0.0076 | 41.2876
11545 | 16.116944 | 2.8723 | 43.3165 | 1 | 3.1776 | 3.167711 | 10.1 | 0.046893 | 0.1586 | 0.1960883 | 0.002324278 | 0.0066 | 41.2875
11546 | 16.118333 | 2.8679 | 43.3204 | 1 | 3.1685 | 3.168004 | 10.04 | 0.04649 | 0.1587 | 0.1961209 | 0.002259313 | 0.0056 | 41.2877
11547 | 16.119722 | 2.8679 | 43.3244 | 1 | 3.1708 | 3.168304 | 10.05 | 0.046591 | 0.1596 | 0.1961535 | 0.002196269 | 0.0046 | 41.2876
11548 | 16.121111 | 2.8636 | 43.3284 | 1 | 3.1765 | 3.168595 | 10.09 | 0.046843 | 0.1606 | 0.1961869 | 0.002134881 | 0.0036 | 41.2874
11549 | 16.1225 | 2.8636 | 43.3324 | 1 | 3.1719 | 3.168886 | 10.06 | 0.046641 | 0.1617 | 0.19622 | 0.002087604 | 0.0027 | 41.2874
11550 | 16.123889 | 2.8595 | 43.3363 | 1 | 3.1753 | 3.169217 | 10.08 | 0.046792 | 0.163 | 0.1962542 | 0.002030514 | 0.0017 | 41.2873
11551 | 16.125278 | 2.8595 | 43.3403 | 1 | 3.1593 | 3.169564 | 9.98 | 0.046087 | 0.1623 | 0.1962888 | 0.001972279 | 0.0007 | 41.2876
11552 | 16.126944 | 2.8553 | 43.3443 | 1 | 3.173 | 3.169895 | 10.07 | 0.046691 | 0.1631 | 0.1963239 | 0.00191526 | -0.0002 | 41.2875
11553 | 16.128333 | 2.8553 | 43.3483 | 1 | 3.1662 | 3.170253 | 10.02 | 0.046389 | 0.163 | 0.1963593 | 0.001857182 | -0.0012 | 41.2876
11554 | 16.129722 | 2.8511 | 43.3522 | 1 | 3.1765 | 3.170569 | 10.09 | 0.046843 | 0.1635 | 0.196394 | 0.001799882 | -0.0021 | 41.2873
11555 | 16.131111 | 2.8511 | 43.3562 | 1 | 3.1924 | 3.170821 | 10.19 | 0.047552 | 0.1656 | 0.1964286 | 0.001746066 | -0.0031 | 41.2868
11556 | 16.1325 | 2.8471 | 43.3601 | 2 | 3.165 | 3.171149 | 10.02 | 0.046339 | 0.1651 | 0.1964637 | 0.001691801 | -0.004 | 41.2874
11557 | 16.133889 | 2.8471 | 43.3641 | 1 | 3.1662 | 3.171413 | 10.02 | 0.046389 | 0.1646 | 0.1964987 | 0.001637786 | -0.0049 | 41.2873
11558 | 16.135278 | 2.8431 | 43.368 | 1 | 3.1581 | 3.171695 | 9.97 | 0.046037 | 0.1637 | 0.196534 | 0.001581402 | -0.0058 | 41.2875
11559 | 16.136667 | 2.8431 | 43.372 | 1 | 3.1673 | 3.172029 | 10.03 | 0.046439 | 0.1632 | 0.1965698 | 0.0015382 | -0.0067 | 41.2872
11560 | 16.138056 | 2.8392 | 43.3759 | 1 | 3.1753 | 3.172332 | 10.08 | 0.046792 | 0.1632 | 0.1966053 | 0.001481034 | -0.0076 | 41.2869
11561 | 16.139444 | 2.8392 | 43.3799 | 1 | 3.1753 | 3.172603 | 10.08 | 0.046792 | 0.1642 | 0.19664 | 0.001425693 | -0.0085 | 41.2869
11562 | 16.140833 | 2.8353 | 43.3838 | 1 | 3.1765 | 3.172904 | 10.09 | 0.046843 | 0.1644 | 0.1966753 | 0.001371652 | -0.0094 | 41.2868
11563 | 16.142222 | 2.8353 | 43.3878 | 1 | 3.165 | 3.173175 | 10.02 | 0.046339 | 0.164 | 0.1967101 | 0.001317253 | -0.0103 | 41.287
11564 | 16.143611 | 2.8315 | 43.3917 | 1 | 3.1799 | 3.173467 | 10.11 | 0.046994 | 0.1649 | 0.1967447 | 0.00126494 | -0.0112 | 41.2866
11565 | 16.145 | 2.8315 | 43.3956 | 1 | 3.1685 | 3.173794 | 10.04 | 0.04649 | 0.1647 | 0.1967792 | 0.001212445 | -0.012 | 41.2868
11566 | 16.146389 | 2.8278 | 43.3995 | 1 | 3.1719 | 3.17407 | 10.06 | 0.046641 | 0.1647 | 0.1968141 | 0.001160203 | -0.0129 | 41.2867
11567 | 16.147778 | 2.8278 | 43.4035 | 1 | 3.1753 | 3.17438 | 10.08 | 0.046792 | 0.1652 | 0.1968489 | 0.001109089 | -0.0137 | 41.2865
11568 | 16.149167 | 2.8241 | 43.4074 | 1 | 3.1604 | 3.174667 | 9.99 | 0.046137 | 0.1649 | 0.1968837 | 0.00105718 | -0.0145 | 41.2869
11569 | 16.150556 | 2.8241 | 43.4113 | 1 | 3.1696 | 3.174988 | 10.05 | 0.04654 | 0.1648 | 0.1969184 | 0.001015377 | -0.0153 | 41.2866
11570 | 16.151944 | 2.8206 | 43.4152 | 2 | 3.165 | 3.175266 | 10.02 | 0.046339 | 0.1637 | 0.1969531 | 0.0009614603 | -0.0161 | 41.2867
11571 | 16.153333 | 2.8206 | 43.4192 | 1 | 3.1719 | 3.175545 | 10.06 | 0.046641 | 0.1636 | 0.1969879 | 0.0009076236 | -0.0169 | 41.2864
11572 | 16.154722 | 2.8171 | 43.4231 | 1 | 3.173 | 3.175855 | 10.07 | 0.046691 | 0.1638 | 0.1970224 | 0.0008532565 | -0.0177 | 41.2864
11573 | 16.156111 | 2.8171 | 43.427 | 1 | 3.1901 | 3.176076 | 10.18 | 0.04745 | 0.1656 | 0.1970569 | 0.0008015859 | -0.0185 | 41.2859
11574 | 16.1575 | 2.8138 | 43.4309 | 1 | 3.1799 | 3.176376 | 10.11 | 0.046994 | 0.1663 | 0.1970923 | 0.0007513008 | -0.0192 | 41.2861
11575 | 16.158889 | 2.8138 | 43.4348 | 1 | 3.1856 | 3.176637 | 10.15 | 0.047248 | 0.1666 | 0.1971273 | 0.0007005679 | -0.02 | 41.2859
11576 | 16.160278 | 2.8106 | 43.4387 | 1 | 3.1719 | 3.176971 | 10.06 | 0.046641 | 0.1666 | 0.1971618 | 0.0006498224 | -0.0207 | 41.2862
11577 | 16.161667 | 2.8106 | 43.4426 | 1 | 3.1708 | 3.177286 | 10.05 | 0.046591 | 0.1664 | 0.1971968 | 0.000597406 | -0.0214 | 41.2862
11578 | 16.163056 | 2.8074 | 43.4465 | 1 | 3.181 | 3.17759 | 10.12 | 0.047045 | 0.167 | 0.1972317 | 0.0005467207 | -0.0221 | 41.2859
11579 | 16.164444 | 2.8074 | 43.4504 | 1 | 3.1685 | 3.177894 | 10.04 | 0.04649 | 0.1672 | 0.1972668 | 0.0005124828 | -0.0228 | 41.2862
11580 | 16.165833 | 2.8044 | 43.4543 | 1 | 3.1788 | 3.17822 | 10.1 | 0.046944 | 0.1678 | 0.1973023 | 0.0004632711 | -0.0235 | 41.2859
11581 | 16.167222 | 2.8044 | 43.4582 | 1 | 3.173 | 3.178531 | 10.07 | 0.046691 | 0.1675 | 0.1973382 | 0.0004129984 | -0.0241 | 41.286
11582 | 16.168611 | 2.8015 | 43.4621 | 1 | 3.1845 | 3.17884 | 10.14 | 0.047197 | 0.1679 | 0.1973735 | 0.000362623 | -0.0248 | 41.2857
11583 | 16.17 | 2.8015 | 43.466 | 1 | 3.1742 | 3.179118 | 10.08 | 0.046742 | 0.168 | 0.1974079 | 0.0003138009 | -0.0254 | 41.2859
11584 | 16.171389 | 2.7987 | 43.4699 | 1 | 3.1765 | 3.179415 | 10.09 | 0.046843 | 0.1683 | 0.1974419 | 0.0002653997 | -0.026 | 41.2858
11585 | 16.172778 | 2.7987 | 43.4737 | 1 | 3.1867 | 3.179711 | 10.16 | 0.047298 | 0.1691 | 0.1974764 | 0.0002179418 | -0.0266 | 41.2855
11586 | 16.174167 | 2.7961 | 43.4776 | 1 | 3.181 | 3.179965 | 10.12 | 0.047045 | 0.1693 | 0.1975106 | 0.000170118 | -0.0272 | 41.2857
11587 | 16.175556 | 2.7961 | 43.4815 | 1 | 3.1765 | 3.180233 | 10.09 | 0.046843 | 0.1694 | 0.1975448 | 0.0001223634 | -0.0278 | 41.2857
11588 | 16.176944 | 2.7935 | 43.4854 | 1 | 3.1776 | 3.180591 | 10.1 | 0.046893 | 0.1688 | 0.1975794 | 7.275967e-05 | -0.0283 | 41.2857
11589 | 16.178333 | 2.7935 | 43.4893 | 1 | 3.1867 | 3.180976 | 10.16 | 0.047298 | 0.1703 | 0.1976136 | 4.681139e-05 | -0.0289 | 41.2854
11590 | 16.179722 | 2.7912 | 43.4931 | 1 | 3.181 | 3.18127 | 10.12 | 0.047045 | 0.1709 | 0.1976482 | 9.37806e-07 | -0.0294 | 41.2855
11591 | 16.181111 | 2.7912 | 43.497 | 1 | 3.1799 | 3.181571 | 10.11 | 0.046994 | 0.1706 | 0.1976834 | -4.582773e-05 | -0.0299 | 41.2855
11592 | 16.1825 | 2.7889 | 43.5009 | 1 | 3.1753 | 3.182056 | 10.08 | 0.046792 | 0.1707 | 0.1977179 | -9.25272e-05 | -0.0304 | 41.2856
11593 | 16.183889 | 2.7889 | 43.5048 | 1 | 3.1958 | 3.182317 | 10.21 | 0.047704 | 0.1721 | 0.1977521 | -0.0001375065 | -0.0309 | 41.285
11594 | 16.185278 | 2.7867 | 43.5087 | 1 | 3.181 | 3.182624 | 10.12 | 0.047045 | 0.1722 | 0.1977855 | -0.0001813767 | -0.0314 | 41.2854
11595 | 16.186667 | 2.7867 | 43.5125 | 1 | 3.1719 | 3.182897 | 10.06 | 0.046641 | 0.1725 | 0.1978189 | -0.0002246598 | -0.0318 | 41.2856
11596 | 16.188056 | 2.7847 | 43.5164 | 1 | 3.1924 | 3.183154 | 10.19 | 0.047552 | 0.1732 | 0.1978516 | -0.0002679665 | -0.0322 | 41.285
11597 | 16.189444 | 2.7847 | 43.5203 | 1 | 3.1856 | 3.18345 | 10.15 | 0.047248 | 0.1733 | 0.1978848 | -0.0003119084 | -0.0327 | 41.2852
11598 | 16.190833 | 2.7828 | 43.5241 | 1 | 3.1765 | 3.183747 | 10.09 | 0.046843 | 0.1733 | 0.197919 | -0.0003574453 | -0.033 | 41.2854
11599 | 16.192222 | 2.7828 | 43.528 | 1 | 3.1799 | 3.184077 | 10.11 | 0.046994 | 0.1733 | 0.1979536 | -0.0003736947 | -0.0334 | 41.2853
11600 | 16.193889 | 2.7812 | 43.5319 | 1 | 3.1799 | 3.184351 | 10.11 | 0.046994 | 0.1728 | 0.1979887 | -0.0004200414 | -0.0338 | 41.2856
11601 | 16.195278 | 2.7812 | 43.5357 | 1 | 3.189 | 3.18461 | 10.17 | 0.0474 | 0.1735 | 0.1980245 | -0.0004639786 | -0.0341 | 41.2853
11602 | 16.196667 | 2.7797 | 43.5396 | 1 | 3.1833 | 3.184903 | 10.13 | 0.047146 | 0.1742 | 0.1980606 | -0.0005074211 | -0.0344 | 41.2854
11603 | 16.198056 | 2.7797 | 43.5434 | 1 | 3.2049 | 3.185179 | 10.27 | 0.048111 | 0.1763 | 0.1980965 | -0.0005483696 | -0.0347 | 41.2849
11604 | 16.199444 | 2.7783 | 43.5473 | 1 | 3.189 | 3.185538 | 10.17 | 0.0474 | 0.1771 | 0.1981332 | -0.000587436 | -0.035 | 41.2852
11605 | 16.200833 | 2.7783 | 43.5512 | 1 | 3.1833 | 3.185824 | 10.13 | 0.047146 | 0.1762 | 0.1981696 | -0.0006281014 | -0.0352 | 41.2854
11606 | 16.202222 | 2.7771 | 43.555 | 1 | 3.1901 | 3.186137 | 10.18 | 0.04745 | 0.1765 | 0.198207 | -0.0006684505 | -0.0355 | 41.2852
11607 | 16.203611 | 2.7771 | 43.5589 | 1 | 3.1901 | 3.186494 | 10.18 | 0.04745 | 0.177 | 0.1982449 | -0.0007076135 | -0.0357 | 41.2851
11608 | 16.205 | 2.776 | 43.5627 | 1 | 3.1879 | 3.186816 | 10.16 | 0.047349 | 0.1776 | 0.1982838 | -0.0007475932 | -0.0359 | 41.2852
11609 | 16.206389 | 2.776 | 43.5666 | 1 | 3.1822 | 3.187138 | 10.13 | 0.047096 | 0.1776 | 0.1983228 | -0.0007538589 | -0.0361 | 41.2853
11610 | 16.207778 | 2.7752 | 43.5704 | 1 | 3.1833 | 3.187459 | 10.13 | 0.047146 | 0.1776 | 0.1983617 | -0.0007937927 | -0.0362 | 41.2853
11611 | 16.209167 | 2.7752 | 43.5743 | 1 | 3.1947 | 3.187804 | 10.21 | 0.047653 | 0.1784 | 0.1983999 | -0.000831762 | -0.0363 | 41.2849
11612 | 16.210556 | 2.7744 | 43.5782 | 1 | 3.1833 | 3.188103 | 10.13 | 0.047146 | 0.1783 | 0.1984389 | -0.0008702886 | -0.0365 | 41.2852
11613 | 16.211944 | 2.7744 | 43.582 | 1 | 3.1765 | 3.188428 | 10.09 | 0.046843 | 0.1776 | 0.1984783 | -0.0009098942 | -0.0366 | 41.2854
11614 | 16.213333 | 2.7738 | 43.5859 | 1 | 3.1822 | 3.188705 | 10.13 | 0.047096 | 0.1773 | 0.1985174 | -0.0009504043 | -0.0366 | 41.2852
11615 | 16.214722 | 2.7738 | 43.5897 | 1 | 3.173 | 3.188975 | 10.07 | 0.046691 | 0.1765 | 0.1985573 | -0.0009929492 | -0.0367 | 41.2854
11616 | 16.216111 | 2.7734 | 43.5936 | 1 | 3.1947 | 3.18929 | 10.21 | 0.047653 | 0.1779 | 0.1985971 | -0.001033095 | -0.0367 | 41.2848
11617 | 16.2175 | 2.7734 | 43.5974 | 1 | 3.1845 | 3.189587 | 10.14 | 0.047197 | 0.1773 | 0.1986374 | -0.001074668 | -0.0368 | 41.2851
11618 | 16.218889 | 2.7731 | 43.6013 | 1 | 3.1822 | 3.189871 | 10.13 | 0.047096 | 0.1772 | 0.1986783 | -0.001116451 | -0.0368 | 41.2851
11619 | 16.220278 | 2.7731 | 43.6051 | 1 | 3.1833 | 3.190196 | 10.13 | 0.047146 | 0.1767 | 0.1987195 | -0.001122675 | -0.0368 | 41.2851
11620 | 16.221667 | 2.773 | 43.609 | 1 | 3.1992 | 3.190518 | 10.24 | 0.047857 | 0.1778 | 0.1987604 | -0.001163367 | -0.0367 | 41.2846
11621 | 16.223056 | 2.773 | 43.6128 | 1 | 3.1935 | 3.190779 | 10.2 | 0.047603 | 0.1779 | 0.1988011 | -0.001204443 | -0.0367 | 41.2848
11622 | 16.224444 | 2.7729 | 43.6167 | 1 | 3.1753 | 3.191075 | 10.08 | 0.046792 | 0.1766 | 0.1988415 | -0.001247728 | -0.0367 | 41.2852
11623 | 16.225833 | 2.7729 | 43.6205 | 1 | 3.197 | 3.191414 | 10.22 | 0.047755 | 0.1774 | 0.198881 | -0.001289834 | -0.0366 | 41.2846
11624 | 16.227222 | 2.7729 | 43.6244 | 1 | 3.2026 | 3.191737 | 10.26 | 0.048009 | 0.1791 | 0.1989207 | -0.001328675 | -0.0365 | 41.2845
11625 | 16.228611 | 2.7729 | 43.6282 | 1 | 3.1879 | 3.19203 | 10.16 | 0.047349 | 0.1793 | 0.1989606 | -0.001367903 | -0.0365 | 41.2848
11626 | 16.23 | 2.773 | 43.6321 | 1 | 3.189 | 3.192406 | 10.17 | 0.0474 | 0.1789 | 0.1990005 | -0.001408821 | -0.0364 | 41.2848
11627 | 16.231389 | 2.773 | 43.6359 | 1 | 3.1867 | 3.192729 | 10.16 | 0.047298 | 0.1786 | 0.1990404 | -0.001450301 | -0.0363 | 41.2848
11628 | 16.232778 | 2.7732 | 43.6398 | 1 | 3.2026 | 3.193039 | 10.26 | 0.048009 | 0.1794 | 0.19908 | -0.001491735 | -0.0362 | 41.2844
11629 | 16.234167 | 2.7732 | 43.6436 | 2 | 3.181 | 3.193346 | 10.12 | 0.047045 | 0.1786 | 0.1991195 | -0.001490695 | -0.0361 | 41.2849
11630 | 16.235556 | 2.7735 | 43.6475 | 1 | 3.1901 | 3.193639 | 10.18 | 0.04745 | 0.1783 | 0.1991585 | -0.001533994 | -0.0359 | 41.2847
11631 | 16.236944 | 2.7735 | 43.6513 | 1 | 3.2038 | 3.193943 | 10.26 | 0.04806 | 0.1798 | 0.1991979 | -0.001574384 | -0.0358 | 41.2843
11632 | 16.238333 | 2.7738 | 43.6552 | 1 | 3.1901 | 3.194271 | 10.18 | 0.04745 | 0.1795 | 0.1992372 | -0.001616292 | -0.0357 | 41.2846
11633 | 16.239722 | 2.7738 | 43.6591 | 1 | 3.1958 | 3.194562 | 10.21 | 0.047704 | 0.1796 | 0.1992761 | -0.001658764 | -0.0355 | 41.2844
11634 | 16.241111 | 2.7741 | 43.6629 | 1 | 3.197 | 3.194881 | 10.22 | 0.047755 | 0.1801 | 0.1993152 | -0.001700066 | -0.0354 | 41.2844
11635 | 16.2425 | 2.7741 | 43.6668 | 1 | 3.1992 | 3.195178 | 10.24 | 0.047857 | 0.1795 | 0.1993544 | -0.00174176 | -0.0352 | 41.2843
11636 | 16.243889 | 2.7745 | 43.6706 | 1 | 3.2094 | 3.195496 | 10.3 | 0.048315 | 0.1808 | 0.1993938 | -0.001779242 | -0.0351 | 41.284
11637 | 16.245278 | 2.7745 | 43.6745 | 1 | 3.1833 | 3.195808 | 10.13 | 0.047146 | 0.1803 | 0.1994332 | -0.001817808 | -0.0349 | 41.2847
11638 | 16.246667 | 2.7749 | 43.6783 | 1 | 3.1867 | 3.1961 | 10.16 | 0.047298 | 0.1797 | 0.1994726 | -0.00185711 | -0.0348 | 41.2846
11639 | 16.248056 | 2.7749 | 43.6822 | 1 | 3.2004 | 3.196409 | 10.24 | 0.047908 | 0.1804 | 0.1995119 | -0.001854112 | -0.0346 | 41.2842
11640 | 16.249444 | 2.7755 | 43.6861 | 1 | 3.1947 | 3.19671 | 10.21 | 0.047653 | 0.1802 | 0.1995509 | -0.001892506 | -0.0344 | 41.2843
11641 | 16.250833 | 2.7755 | 43.6899 | 1 | 3.1958 | 3.197029 | 10.21 | 0.047704 | 0.1804 | 0.1995894 | -0.001930508 | -0.0342 | 41.2843
11642 | 16.252222 | 2.776 | 43.6938 | 1 | 3.197 | 3.19736 | 10.22 | 0.047755 | 0.1811 | 0.1996278 | -0.001967163 | -0.034 | 41.2842
11643 | 16.253889 | 2.776 | 43.6976 | 1 | 3.1924 | 3.197636 | 10.19 | 0.047552 | 0.1808 | 0.1996657 | -0.00200412 | -0.0338 | 41.2846
11644 | 16.255278 | 2.7766 | 43.7015 | 1 | 3.1901 | 3.19793 | 10.18 | 0.04745 | 0.1804 | 0.1997028 | -0.002041464 | -0.0336 | 41.2847
11645 | 16.256667 | 2.7766 | 43.7053 | 2 | 3.173 | 3.198229 | 10.07 | 0.046691 | 0.178 | 0.1997404 | -0.002083011 | -0.0334 | 41.2851
11646 | 16.258056 | 2.7771 | 43.7092 | 1 | 3.2038 | 3.198512 | 10.26 | 0.04806 | 0.1784 | 0.1997778 | -0.002123554 | -0.0332 | 41.2843
11647 | 16.259444 | 2.7771 | 43.713 | 1 | 3.2083 | 3.198846 | 10.29 | 0.048264 | 0.1786 | 0.1998156 | -0.002164568 | -0.033 | 41.2841
11648 | 16.260833 | 2.7777 | 43.7169 | 1 | 3.1958 | 3.19917 | 10.21 | 0.047704 | 0.1791 | 0.1998528 | -0.002204581 | -0.0329 | 41.2844
11649 | 16.262222 | 2.7777 | 43.7208 | 1 | 3.206 | 3.199495 | 10.28 | 0.048162 | 0.1808 | 0.1998894 | -0.002200793 | -0.0327 | 41.2841
11650 | 16.263611 | 2.7784 | 43.7246 | 1 | 3.1947 | 3.199781 | 10.21 | 0.047653 | 0.1815 | 0.1999258 | -0.002236606 | -0.0324 | 41.2844
11651 | 16.265 | 2.7784 | 43.7285 | 1 | 3.1913 | 3.200085 | 10.18 | 0.047501 | 0.1812 | 0.1999622 | -0.00227376 | -0.0322 | 41.2845
11652 | 16.266389 | 2.779 | 43.7324 | 1 | 3.1958 | 3.200429 | 10.21 | 0.047704 | 0.1817 | 0.1999991 | -0.002310177 | -0.032 | 41.2843
11653 | 16.267778 | 2.779 | 43.7362 | 1 | 3.2038 | 3.200714 | 10.26 | 0.04806 | 0.1822 | 0.200035 | -0.002346117 | -0.0318 | 41.2841
11654 | 16.269167 | 2.7796 | 43.7401 | 1 | 3.1856 | 3.201028 | 10.15 | 0.047248 | 0.1815 | 0.2000714 | -0.00238288 | -0.0316 | 41.2846
11655 | 16.270556 | 2.7796 | 43.7439 | 1 | 3.2026 | 3.201343 | 10.26 | 0.048009 | 0.1821 | 0.2001078 | -0.002418907 | -0.0314 | 41.2841
11656 | 16.271944 | 2.7801 | 43.7478 | 1 | 3.2004 | 3.201643 | 10.24 | 0.047908 | 0.1823 | 0.2001446 | -0.002454284 | -0.0313 | 41.2841
11657 | 16.273333 | 2.7801 | 43.7517 | 1 | 3.2038 | 3.201936 | 10.26 | 0.04806 | 0.1833 | 0.2001811 | -0.002488751 | -0.0311 | 41.284
11658 | 16.274722 | 2.7807 | 43.7555 | 1 | 3.2026 | 3.202207 | 10.26 | 0.048009 | 0.1843 | 0.2002168 | -0.002521792 | -0.0309 | 41.284
11659 | 16.276111 | 2.7807 | 43.7594 | 1 | 3.2038 | 3.20254 | 10.26 | 0.04806 | 0.1852 | 0.2002522 | -0.002507995 | -0.0307 | 41.284
11660 | 16.2775 | 2.7814 | 43.7632 | 1 | 3.2004 | 3.202831 | 10.24 | 0.047908 | 0.1853 | 0.2002865 | -0.002539279 | -0.0305 | 41.284
11661 | 16.278889 | 2.7814 | 43.7671 | 1 | 3.1833 | 3.203091 | 10.13 | 0.047146 | 0.1839 | 0.2003208 | -0.002573036 | -0.0303 | 41.2845
11662 | 16.280278 | 2.782 | 43.771 | 1 | 3.2162 | 3.203385 | 10.34 | 0.048622 | 0.1858 | 0.2003548 | -0.00260277 | -0.0301 | 41.2835
11663 | 16.281667 | 2.782 | 43.7748 | 1 | 3.197 | 3.203684 | 10.22 | 0.047755 | 0.1857 | 0.2003888 | -0.002632031 | -0.0299 | 41.2841
11664 | 16.283056 | 2.7825 | 43.7787 | 1 | 3.1947 | 3.203932 | 10.21 | 0.047653 | 0.1857 | 0.2004227 | -0.002660819 | -0.0297 | 41.2841
11665 | 16.284444 | 2.7825 | 43.7826 | 1 | 3.2049 | 3.204187 | 10.27 | 0.048111 | 0.1864 | 0.2004558 | -0.002687922 | -0.0296 | 41.2838
11666 | 16.285833 | 2.7831 | 43.7864 | 1 | 3.2094 | 3.204463 | 10.3 | 0.048315 | 0.1877 | 0.200489 | -0.00271282 | -0.0294 | 41.2837
11667 | 16.287222 | 2.7831 | 43.7903 | 1 | 3.2049 | 3.204755 | 10.27 | 0.048111 | 0.1882 | 0.200522 | -0.002737767 | -0.0292 | 41.2837
11668 | 16.288611 | 2.7836 | 43.7942 | 1 | 3.2004 | 3.205076 | 10.24 | 0.047908 | 0.1885 | 0.2005549 | -0.002761636 | -0.029 | 41.2838
11669 | 16.29 | 2.7836 | 43.798 | 1 | 3.1981 | 3.205345 | 10.23 | 0.047806 | 0.1884 | 0.200588 | -0.002744021 | -0.0289 | 41.2839
11670 | 16.291389 | 2.7844 | 43.8019 | 2 | 3.206 | 3.205609 | 10.28 | 0.048162 | 0.189 | 0.2006211 | -0.002767017 | -0.0287 | 41.2836
11671 | 16.292778 | 2.7844 | 43.8058 | 1 | 3.2071 | 3.205899 | 10.29 | 0.048213 | 0.1895 | 0.200654 | -0.002789457 | -0.0285 | 41.2836
11672 | 16.294167 | 2.785 | 43.8096 | 1 | 3.2128 | 3.206224 | 10.32 | 0.048469 | 0.1901 | 0.2006872 | -0.002811082 | -0.0283 | 41.2834
11673 | 16.295556 | 2.785 | 43.8135 | 2 | 3.2139 | 3.206584 | 10.33 | 0.04852 | 0.1917 | 0.2007213 | -0.002830596 | -0.0281 | 41.2833
11674 | 16.296944 | 2.7856 | 43.8174 | 2 | 3.2094 | 3.206915 | 10.3 | 0.048315 | 0.1928 | 0.2007559 | -0.0028493 | -0.0279 | 41.2834
11675 | 16.298333 | 2.7856 | 43.8212 | 1 | 3.2049 | 3.207239 | 10.27 | 0.048111 | 0.1926 | 0.2007906 | -0.002869271 | -0.0277 | 41.2835
11676 | 16.299722 | 2.7863 | 43.8251 | 1 | 3.2015 | 3.207589 | 10.25 | 0.047959 | 0.1933 | 0.2008248 | -0.00288731 | -0.0275 | 41.2836
11677 | 16.301111 | 2.7863 | 43.829 | 1 | 3.2162 | 3.207882 | 10.34 | 0.048622 | 0.1947 | 0.2008592 | -0.002904455 | -0.0273 | 41.2832
11678 | 16.3025 | 2.7869 | 43.8329 | 1 | 3.2094 | 3.208199 | 10.3 | 0.048315 | 0.1953 | 0.200893 | -0.002921141 | -0.0271 | 41.2833
11679 | 16.303889 | 2.7869 | 43.8367 | 2 | 3.206 | 3.208488 | 10.28 | 0.048162 | 0.1954 | 0.2009273 | -0.00288687 | -0.0269 | 41.2834
11680 | 16.305278 | 2.7878 | 43.8406 | 1 | 3.2049 | 3.208825 | 10.27 | 0.048111 | 0.1958 | 0.2009618 | -0.002902705 | -0.0267 | 41.2834
11681 | 16.306667 | 2.7878 | 43.8445 | 1 | 3.2162 | 3.209096 | 10.34 | 0.048622 | 0.1968 | 0.2009969 | -0.002916614 | -0.0265 | 41.283
11682 | 16.308056 | 2.7886 | 43.8483 | 1 | 3.2252 | 3.209402 | 10.4 | 0.049032 | 0.1985 | 0.2010322 | -0.002927476 | -0.0263 | 41.2828
11683 | 16.309444 | 2.7886 | 43.8522 | 1 | 3.2151 | 3.209649 | 10.34 | 0.048571 | 0.1991 | 0.2010679 | -0.002937365 | -0.0261 | 41.283
11684 | 16.310833 | 2.7894 | 43.8561 | 1 | 3.2071 | 3.209947 | 10.29 | 0.048213 | 0.1992 | 0.2011037 | -0.002947319 | -0.0259 | 41.2832
11685 | 16.312222 | 2.7894 | 43.86 | 1 | 3.2083 | 3.210261 | 10.29 | 0.048264 | 0.1991 | 0.2011391 | -0.002957512 | -0.0256 | 41.2831
11686 | 16.313889 | 2.7903 | 43.8638 | 1 | 3.2173 | 3.210497 | 10.35 | 0.048673 | 0.2004 | 0.2011751 | -0.00296535 | -0.0254 | 41.2832
11687 | 16.315278 | 2.7903 | 43.8677 | 1 | 3.2173 | 3.21078 | 10.35 | 0.048673 | 0.2017 | 0.2012111 | -0.002970749 | -0.0252 | 41.2832
11688 | 16.316667 | 2.7912 | 43.8716 | 1 | 3.2128 | 3.211077 | 10.32 | 0.048469 | 0.2028 | 0.2012474 | -0.002974834 | -0.0249 | 41.2832
11689 | 16.318056 | 2.7912 | 43.8755 | 1 | 3.2151 | 3.211401 | 10.34 | 0.048571 | 0.2035 | 0.2012831 | -0.002926501 | -0.0247 | 41.2831
11690 | 16.319444 | 2.7923 | 43.8793 | 1 | 3.2151 | 3.211702 | 10.34 | 0.048571 | 0.2037 | 0.2013185 | -0.002929072 | -0.0244 | 41.2831
11691 | 16.320833 | 2.7923 | 43.8832 | 1 | 3.2173 | 3.212034 | 10.35 | 0.048673 | 0.2042 | 0.2013537 | -0.002931282 | -0.0242 | 41.283
11692 | 16.322222 | 2.7934 | 43.8871 | 1 | 3.2184 | 3.212278 | 10.36 | 0.048724 | 0.2045 | 0.2013889 | -0.0029327 | -0.0239 | 41.283
11693 | 16.323611 | 2.7934 | 43.891 | 1 | 3.2207 | 3.212594 | 10.37 | 0.048827 | 0.2058 | 0.2014238 | -0.00293134 | -0.0236 | 41.2829
11694 | 16.325 | 2.7945 | 43.8949 | 1 | 3.2229 | 3.212893 | 10.39 | 0.048929 | 0.207 | 0.2014585 | -0.002927721 | -0.0234 | 41.2828
11695 | 16.326389 | 2.7945 | 43.8987 | 1 | 3.2252 | 3.213231 | 10.4 | 0.049032 | 0.2082 | 0.2014935 | -0.002922709 | -0.0231 | 41.2827
11696 | 16.327778 | 2.7956 | 43.9026 | 1 | 3.2083 | 3.213533 | 10.29 | 0.048264 | 0.2082 | 0.201528 | -0.002917598 | -0.0228 | 41.2831
11697 | 16.329167 | 2.7956 | 43.9065 | 1 | 3.2196 | 3.213841 | 10.37 | 0.048775 | 0.2094 | 0.2015629 | -0.002911442 | -0.0225 | 41.2828
11698 | 16.330556 | 2.7968 | 43.9104 | 1 | 3.2128 | 3.214165 | 10.32 | 0.048469 | 0.2095 | 0.2015971 | -0.00290424 | -0.0222 | 41.2829
11699 | 16.331944 | 2.7968 | 43.9143 | 1 | 3.2207 | 3.214445 | 10.37 | 0.048827 | 0.21 | 0.2016308 | -0.002844988 | -0.0219 | 41.2827
11700 | 16.333333 | 2.7982 | 43.9182 | 1 | 3.2184 | 3.214772 | 10.36 | 0.048724 | 0.2109 | 0.201664 | -0.002835435 | -0.0216 | 41.2827
11701 | 16.334722 | 2.7982 | 43.9221 | 1 | 3.2151 | 3.215043 | 10.34 | 0.048571 | 0.2115 | 0.2016965 | -0.002823544 | -0.0213 | 41.2827
11702 | 16.336111 | 2.7996 | 43.926 | 1 | 3.2342 | 3.215309 | 10.46 | 0.049443 | 0.2134 | 0.2017294 | -0.002807588 | -0.021 | 41.2822
11703 | 16.3375 | 2.7996 | 43.9299 | 1 | 3.2218 | 3.215598 | 10.38 | 0.048878 | 0.2145 | 0.2017617 | -0.002789122 | -0.0206 | 41.2825
11704 | 16.338889 | 2.8011 | 43.9337 | 1 | 3.2229 | 3.21592 | 10.39 | 0.048929 | 0.2157 | 0.2017941 | -0.002769095 | -0.0203 | 41.2825
11705 | 16.340278 | 2.8011 | 43.9376 | 1 | 3.2139 | 3.216166 | 10.33 | 0.04852 | 0.2161 | 0.2018262 | -0.002748459 | -0.02 | 41.2827
11706 | 16.341667 | 2.8026 | 43.9415 | 1 | 3.2173 | 3.216433 | 10.35 | 0.048673 | 0.2166 | 0.2018579 | -0.002727127 | -0.0196 | 41.2825
11707 | 16.343056 | 2.8026 | 43.9454 | 1 | 3.2218 | 3.216719 | 10.38 | 0.048878 | 0.2166 | 0.2018896 | -0.002706049 | -0.0193 | 41.2824
11708 | 16.344444 | 2.8041 | 43.9493 | 1 | 3.206 | 3.217012 | 10.28 | 0.048162 | 0.2163 | 0.2019215 | -0.002685225 | -0.0189 | 41.2828
11709 | 16.345833 | 2.8041 | 43.9532 | 1 | 3.2173 | 3.217308 | 10.35 | 0.048673 | 0.2165 | 0.2019538 | -0.00261755 | -0.0185 | 41.2824
11710 | 16.347222 | 2.806 | 43.9571 | 1 | 3.2139 | 3.21764 | 10.33 | 0.04852 | 0.2161 | 0.2019864 | -0.00259716 | -0.0181 | 41.2825
11711 | 16.348611 | 2.806 | 43.961 | 1 | 3.2184 | 3.217922 | 10.36 | 0.048724 | 0.2167 | 0.2020191 | -0.002575558 | -0.0177 | 41.2823
11712 | 16.35 | 2.8077 | 43.9649 | 1 | 3.2229 | 3.218272 | 10.39 | 0.048929 | 0.2166 | 0.2020502 | -0.002555244 | -0.0173 | 41.2821
11713 | 16.351389 | 2.8077 | 43.9688 | 1 | 3.2241 | 3.218553 | 10.39 | 0.04898 | 0.217 | 0.2020818 | -0.002535357 | -0.0169 | 41.2821
11714 | 16.352778 | 2.8094 | 43.9727 | 1 | 3.2083 | 3.218897 | 10.29 | 0.048264 | 0.2163 | 0.2021128 | -0.002517537 | -0.0165 | 41.2825
11715 | 16.354167 | 2.8094 | 43.9766 | 1 | 3.2015 | 3.219144 | 10.25 | 0.047959 | 0.2154 | 0.2021443 | -0.002501266 | -0.0161 | 41.2826
11716 | 16.355556 | 2.8112 | 43.9805 | 1 | 3.2049 | 3.219448 | 10.27 | 0.048111 | 0.2144 | 0.2021754 | -0.002487233 | -0.0157 | 41.2825
11717 | 16.356944 | 2.8112 | 43.9844 | 1 | 3.206 | 3.219765 | 10.28 | 0.048162 | 0.2137 | 0.2022055 | -0.002473799 | -0.0152 | 41.2824
11718 | 16.358333 | 2.8129 | 43.9883 | 1 | 3.2297 | 3.220023 | 10.43 | 0.049237 | 0.2142 | 0.2022349 | -0.002459843 | -0.0148 | 41.2817
11719 | 16.359722 | 2.8129 | 43.9922 | 1 | 3.2319 | 3.220299 | 10.45 | 0.04934 | 0.215 | 0.202264 | -0.002392459 | -0.0144 | 41.2816
11720 | 16.361111 | 2.815 | 43.9961 | 1 | 3.2319 | 3.220575 | 10.45 | 0.04934 | 0.2157 | 0.2022929 | -0.002375998 | -0.0139 | 41.2816
11721 | 16.3625 | 2.815 | 44 | 1 | 3.2353 | 3.220894 | 10.47 | 0.049494 | 0.2177 | 0.2023222 | -0.002356262 | -0.0135 | 41.2815
11722 | 16.363889 | 2.8169 | 44.004 | 1 | 3.2297 | 3.221185 | 10.43 | 0.049237 | 0.2187 | 0.2023506 | -0.002332993 | -0.013 | 41.2815
11723 | 16.365278 | 2.8169 | 44.0079 | 1 | 3.2184 | 3.221521 | 10.36 | 0.048724 | 0.2187 | 0.2023782 | -0.002310067 | -0.0126 | 41.2818
11724 | 16.366667 | 2.8189 | 44.0118 | 1 | 3.2308 | 3.221848 | 10.44 | 0.049288 | 0.2195 | 0.202405 | -0.002286364 | -0.0121 | 41.2814
11725 | 16.368056 | 2.8189 | 44.0157 | 1 | 3.2139 | 3.222164 | 10.33 | 0.04852 | 0.2193 | 0.2024313 | -0.002264212 | -0.0117 | 41.2818
11726 | 16.369444 | 2.8209 | 44.0196 | 1 | 3.2319 | 3.222481 | 10.45 | 0.04934 | 0.2208 | 0.2024566 | -0.002238616 | -0.0112 | 41.2813
11727 | 16.370833 | 2.8209 | 44.0235 | 1 | 3.242 | 3.222775 | 10.51 | 0.049803 | 0.2229 | 0.2024816 | -0.002209404 | -0.0107 | 41.281
11728 | 16.372222 | 2.8229 | 44.0275 | 1 | 3.2331 | 3.22309 | 10.45 | 0.049391 | 0.2238 | 0.2025063 | -0.002178129 | -0.0103 | 41.2812
11729 | 16.373611 | 2.8229 | 44.0314 | 1 | 3.2184 | 3.223396 | 10.36 | 0.048724 | 0.2234 | 0.2025316 | -0.002098127 | -0.0098 | 41.2815
11730 | 16.375278 | 2.8253 | 44.0353 | 1 | 3.2184 | 3.223706 | 10.36 | 0.048724 | 0.223 | 0.2025563 | -0.002068342 | -0.0093 | 41.2818
11731 | 16.376667 | 2.8253 | 44.0392 | 1 | 3.2274 | 3.223983 | 10.42 | 0.049134 | 0.2241 | 0.2025805 | -0.002036151 | -0.0087 | 41.2815
11732 | 16.378056 | 2.8275 | 44.0432 | 1 | 3.2128 | 3.224225 | 10.32 | 0.048469 | 0.2236 | 0.2026042 | -0.002003962 | -0.0082 | 41.2818
11733 | 16.379444 | 2.8275 | 44.0471 | 1 | 3.2286 | 3.224524 | 10.42 | 0.049186 | 0.224 | 0.2026271 | -0.00197057 | -0.0077 | 41.2814
11734 | 16.380833 | 2.8298 | 44.051 | 1 | 3.2331 | 3.224827 | 10.45 | 0.049391 | 0.2249 | 0.202649 | -0.0019352 | -0.0072 | 41.2812
11735 | 16.382222 | 2.8298 | 44.0549 | 1 | 3.2184 | 3.22514 | 10.36 | 0.048724 | 0.2251 | 0.2026708 | -0.001899487 | -0.0067 | 41.2816
11736 | 16.383611 | 2.8322 | 44.0589 | 1 | 3.2398 | 3.225432 | 10.5 | 0.0497 | 0.2267 | 0.2026919 | -0.001861454 | -0.0061 | 41.2809
11737 | 16.385 | 2.8322 | 44.0628 | 1 | 3.2375 | 3.225748 | 10.48 | 0.049597 | 0.2283 | 0.2027133 | -0.001820499 | -0.0056 | 41.2809
11738 | 16.386389 | 2.8345 | 44.0668 | 1 | 3.2263 | 3.226059 | 10.41 | 0.049083 | 0.2288 | 0.2027345 | -0.001779205 | -0.0051 | 41.2811
11739 | 16.387778 | 2.8345 | 44.0707 | 1 | 3.2241 | 3.226334 | 10.39 | 0.04898 | 0.2293 | 0.2027551 | -0.001691781 | -0.0045 | 41.2812
11740 | 16.389167 | 2.8372 | 44.0746 | 1 | 3.2229 | 3.226688 | 10.39 | 0.048929 | 0.2292 | 0.2027742 | -0.001649933 | -0.0039 | 41.2812
11741 | 16.390556 | 2.8372 | 44.0786 | 1 | 3.2241 | 3.226982 | 10.39 | 0.04898 | 0.229 | 0.2027932 | -0.001607661 | -0.0034 | 41.281
11742 | 16.391944 | 2.8397 | 44.0825 | 1 | 3.2286 | 3.227233 | 10.42 | 0.049186 | 0.2294 | 0.2028122 | -0.001564708 | -0.0028 | 41.2809
11743 | 16.393333 | 2.8397 | 44.0865 | 1 | 3.2331 | 3.227525 | 10.45 | 0.049391 | 0.2298 | 0.2028301 | -0.001521416 | -0.0022 | 41.2807
11744 | 16.394722 | 2.8423 | 44.0904 | 1 | 3.2263 | 3.227849 | 10.41 | 0.049083 | 0.2298 | 0.2028477 | -0.001477529 | -0.0016 | 41.2808
11745 | 16.396111 | 2.8423 | 44.0944 | 1 | 3.2274 | 3.22813 | 10.42 | 0.049134 | 0.2297 | 0.2028651 | -0.001432013 | -0.0011 | 41.2807
11746 | 16.3975 | 2.8449 | 44.0983 | 1 | 3.2308 | 3.228427 | 10.44 | 0.049288 | 0.2301 | 0.2028822 | -0.00138564 | -0.0005 | 41.2806
11747 | 16.398889 | 2.8449 | 44.1023 | 1 | 3.2297 | 3.228714 | 10.43 | 0.049237 | 0.2305 | 0.2028989 | -0.001338583 | 0.0001 | 41.2805
11748 | 16.400278 | 2.8475 | 44.1062 | 1 | 3.2252 | 3.229015 | 10.4 | 0.049032 | 0.2296 | 0.2029149 | -0.001292819 | 0.0007 | 41.2806
11749 | 16.401667 | 2.8475 | 44.1102 | 1 | 3.2443 | 3.229345 | 10.53 | 0.049906 | 0.2308 | 0.2029306 | -0.001207404 | 0.0013 | 41.28
11750 | 16.403056 | 2.8503 | 44.1141 | 1 | 3.2286 | 3.229636 | 10.42 | 0.049186 | 0.2313 | 0.2029455 | -0.001158858 | 0.0019 | 41.2804
11751 | 16.404444 | 2.8503 | 44.1181 | 1 | 3.2342 | 3.229975 | 10.46 | 0.049443 | 0.2316 | 0.2029593 | -0.001109973 | 0.0025 | 41.2802
11752 | 16.405833 | 2.853 | 44.1221 | 1 | 3.2263 | 3.230264 | 10.41 | 0.049083 | 0.2315 | 0.2029724 | -0.001060576 | 0.0031 | 41.2803
11753 | 16.407222 | 2.853 | 44.126 | 1 | 3.2218 | 3.230514 | 10.38 | 0.048878 | 0.2315 | 0.202985 | -0.001012558 | 0.0037 | 41.2804
11754 | 16.408611 | 2.8557 | 44.13 | 1 | 3.2252 | 3.230775 | 10.4 | 0.049032 | 0.2308 | 0.2029972 | -0.0009661774 | 0.0043 | 41.2802
11755 | 16.41 | 2.8557 | 44.134 | 1 | 3.2398 | 3.231076 | 10.5 | 0.0497 | 0.2319 | 0.203009 | -0.0009178256 | 0.0049 | 41.2798
11756 | 16.411389 | 2.8584 | 44.1379 | 1 | 3.2342 | 3.231368 | 10.46 | 0.049443 | 0.2319 | 0.2030202 | -0.0008699951 | 0.0055 | 41.2799
11757 | 16.412778 | 2.8584 | 44.1419 | 1 | 3.2331 | 3.231701 | 10.45 | 0.049391 | 0.2325 | 0.2030309 | -0.0008211401 | 0.0061 | 41.2798
11758 | 16.414167 | 2.8611 | 44.1459 | 1 | 3.2375 | 3.232038 | 10.48 | 0.049597 | 0.2341 | 0.2030416 | -0.0007683401 | 0.0067 | 41.2796
11759 | 16.415556 | 2.8611 | 44.1498 | 1 | 3.2364 | 3.23231 | 10.47 | 0.049545 | 0.2346 | 0.2030514 | -0.0006772711 | 0.0073 | 41.2796
11760 | 16.416944 | 2.864 | 44.1538 | 1 | 3.2375 | 3.232592 | 10.48 | 0.049597 | 0.2355 | 0.2030609 | -0.0006222211 | 0.008 | 41.2795
11761 | 16.418333 | 2.864 | 44.1578 | 1 | 3.2387 | 3.232866 | 10.49 | 0.049648 | 0.2354 | 0.2030703 | -0.0005681239 | 0.0086 | 41.2794
11762 | 16.419722 | 2.8668 | 44.1618 | 1 | 3.2487 | 3.233099 | 10.55 | 0.050113 | 0.2363 | 0.2030796 | -0.0005126628 | 0.0092 | 41.279
11763 | 16.421111 | 2.8668 | 44.1658 | 1 | 3.2409 | 3.233362 | 10.5 | 0.049751 | 0.2369 | 0.2030889 | -0.000456268 | 0.0098 | 41.2792
11764 | 16.4225 | 2.8697 | 44.1698 | 1 | 3.2342 | 3.233651 | 10.46 | 0.049443 | 0.2372 | 0.2030977 | -0.0003985963 | 0.0104 | 41.2793
11765 | 16.423889 | 2.8697 | 44.1737 | 1 | 3.2398 | 3.233921 | 10.5 | 0.0497 | 0.2372 | 0.2031065 | -0.0003411064 | 0.011 | 41.2791
11766 | 16.425278 | 2.8724 | 44.1777 | 1 | 3.2364 | 3.23424 | 10.47 | 0.049545 | 0.2371 | 0.2031149 | -0.0002829396 | 0.0117 | 41.2791
11767 | 16.426667 | 2.8724 | 44.1817 | 1 | 3.242 | 3.23453 | 10.51 | 0.049803 | 0.2376 | 0.2031232 | -0.0002235801 | 0.0123 | 41.2789
11768 | 16.428056 | 2.8752 | 44.1857 | 1 | 3.2297 | 3.234823 | 10.43 | 0.049237 | 0.2371 | 0.2031315 | -0.0001646582 | 0.0129 | 41.2791
11769 | 16.429444 | 2.8752 | 44.1897 | 1 | 3.2364 | 3.23512 | 10.47 | 0.049545 | 0.2366 | 0.2031393 | -7.286778e-05 | 0.0135 | 41.2789
11770 | 16.430833 | 2.8781 | 44.1937 | 1 | 3.2331 | 3.235449 | 10.45 | 0.049391 | 0.2366 | 0.2031472 | -1.496612e-05 | 0.0141 | 41.2789
11771 | 16.432222 | 2.8781 | 44.1977 | 1 | 3.2409 | 3.235743 | 10.5 | 0.049751 | 0.2372 | 0.2031546 | 4.490126e-05 | 0.0147 | 41.2786
11772 | 16.433611 | 2.8809 | 44.2017 | 1 | 3.2364 | 3.235974 | 10.47 | 0.049545 | 0.2372 | 0.2031613 | 0.0001055345 | 0.0153 | 41.2786
11773 | 16.435 | 2.8809 | 44.2057 | 1 | 3.2398 | 3.236273 | 10.5 | 0.0497 | 0.238 | 0.203167 | 0.0001675343 | 0.0159 | 41.2785
11774 | 16.436389 | 2.8837 | 44.2097 | 1 | 3.2297 | 3.236614 | 10.43 | 0.049237 | 0.2376 | 0.2031725 | 0.0002282416 | 0.0165 | 41.2786
11775 | 16.437778 | 2.8837 | 44.2137 | 1 | 3.2465 | 3.236885 | 10.54 | 0.050009 | 0.2379 | 0.2031779 | 0.0002898003 | 0.0171 | 41.2781
11776 | 16.439444 | 2.8864 | 44.2177 | 1 | 3.2241 | 3.2372 | 10.39 | 0.04898 | 0.2371 | 0.203183 | 0.0003495521 | 0.0177 | 41.2789
11777 | 16.440833 | 2.8864 | 44.2218 | 1 | 3.2375 | 3.237497 | 10.48 | 0.049597 | 0.2375 | 0.2031875 | 0.000410928 | 0.0182 | 41.2785
11778 | 16.442222 | 2.889 | 44.2258 | 1 | 3.2319 | 3.237809 | 10.45 | 0.04934 | 0.237 | 0.2031917 | 0.0004716991 | 0.0188 | 41.2785
11779 | 16.443611 | 2.889 | 44.2298 | 1 | 3.2297 | 3.23813 | 10.43 | 0.049237 | 0.2367 | 0.2031955 | 0.0005598611 | 0.0194 | 41.2785
11780 | 16.445 | 2.8918 | 44.2338 | 1 | 3.2353 | 3.238443 | 10.47 | 0.049494 | 0.2366 | 0.2031996 | 0.0006197835 | 0.02 | 41.2783
11781 | 16.446389 | 2.8918 | 44.2378 | 1 | 3.2398 | 3.238713 | 10.5 | 0.0497 | 0.2366 | 0.2032032 | 0.0006789312 | 0.0205 | 41.2781
11782 | 16.447778 | 2.8944 | 44.2418 | 1 | 3.2342 | 3.239036 | 10.46 | 0.049443 | 0.2365 | 0.2032061 | 0.0007378177 | 0.0211 | 41.2782
11783 | 16.449167 | 2.8944 | 44.2459 | 1 | 3.2465 | 3.239308 | 10.54 | 0.050009 | 0.2367 | 0.2032086 | 0.0007975573 | 0.0217 | 41.2777
11784 | 16.450556 | 2.897 | 44.2499 | 1 | 3.2375 | 3.239582 | 10.48 | 0.049597 | 0.2368 | 0.2032107 | 0.0008578078 | 0.0222 | 41.2779
11785 | 16.451944 | 2.897 | 44.2539 | 1 | 3.2554 | 3.239895 | 10.6 | 0.050423 | 0.2385 | 0.2032125 | 0.0009214824 | 0.0228 | 41.2773
11786 | 16.453333 | 2.8995 | 44.2579 | 1 | 3.2319 | 3.240189 | 10.45 | 0.04934 | 0.2374 | 0.2032147 | 0.0009830968 | 0.0233 | 41.2779
11787 | 16.454722 | 2.8995 | 44.262 | 1 | 3.2487 | 3.240491 | 10.55 | 0.050113 | 0.238 | 0.2032164 | 0.001045565 | 0.0238 | 41.2773
11788 | 16.456111 | 2.902 | 44.266 | 1 | 3.2543 | 3.240768 | 10.59 | 0.050371 | 0.2393 | 0.2032177 | 0.001109228 | 0.0243 | 41.2771
11789 | 16.4575 | 2.902 | 44.27 | 1 | 3.242 | 3.241051 | 10.51 | 0.049803 | 0.2395 | 0.2032184 | 0.001201463 | 0.0249 | 41.2773
11790 | 16.458889 | 2.9046 | 44.2741 | 1 | 3.2263 | 3.241359 | 10.41 | 0.049083 | 0.2386 | 0.2032187 | 0.001263757 | 0.0254 | 41.2776
11791 | 16.460278 | 2.9046 | 44.2781 | 1 | 3.2409 | 3.241646 | 10.5 | 0.049751 | 0.2385 | 0.2032188 | 0.001325703 | 0.0259 | 41.2771
11792 | 16.461667 | 2.907 | 44.2821 | 1 | 3.2409 | 3.241939 | 10.5 | 0.049751 | 0.2383 | 0.203219 | 0.001387558 | 0.0264 | 41.2771
11793 | 16.463056 | 2.907 | 44.2862 | 1 | 3.2308 | 3.242149 | 10.44 | 0.049288 | 0.2375 | 0.2032185 | 0.001448296 | 0.0269 | 41.2772
11794 | 16.464444 | 2.9094 | 44.2902 | 1 | 3.2465 | 3.242426 | 10.54 | 0.050009 | 0.2379 | 0.2032178 | 0.001510057 | 0.0274 | 41.2767
11795 | 16.465833 | 2.9094 | 44.2942 | 1 | 3.242 | 3.24275 | 10.51 | 0.049803 | 0.2375 | 0.2032168 | 0.00157036 | 0.0279 | 41.2768
11796 | 16.467222 | 2.9116 | 44.2983 | 1 | 3.2465 | 3.243082 | 10.54 | 0.050009 | 0.2378 | 0.2032149 | 0.001630572 | 0.0284 | 41.2765
11797 | 16.468611 | 2.9116 | 44.3023 | 1 | 3.2443 | 3.243389 | 10.53 | 0.049906 | 0.2382 | 0.2032134 | 0.001690522 | 0.0288 | 41.2765
11798 | 16.47 | 2.9138 | 44.3064 | 1 | 3.2454 | 3.243687 | 10.53 | 0.049958 | 0.2388 | 0.2032118 | 0.001751664 | 0.0293 | 41.2764
11799 | 16.471389 | 2.9138 | 44.3104 | 1 | 3.2443 | 3.244015 | 10.53 | 0.049906 | 0.2384 | 0.2032099 | 0.001841889 | 0.0298 | 41.2763
11800 | 16.472778 | 2.9161 | 44.3145 | 1 | 3.2286 | 3.244338 | 10.42 | 0.049186 | 0.2371 | 0.2032079 | 0.001899958 | 0.0302 | 41.2766
11801 | 16.474167 | 2.9161 | 44.3185 | 1 | 3.2252 | 3.244678 | 10.4 | 0.049032 | 0.2352 | 0.2032061 | 0.001954601 | 0.0307 | 41.2766
11802 | 16.475556 | 2.9182 | 44.3226 | 1 | 3.2431 | 3.244921 | 10.52 | 0.049855 | 0.235 | 0.203204 | 0.002008728 | 0.0311 | 41.276
11803 | 16.476944 | 2.9182 | 44.3266 | 1 | 3.242 | 3.245214 | 10.51 | 0.049803 | 0.2348 | 0.2032028 | 0.002063194 | 0.0315 | 41.276
11804 | 16.478333 | 2.9202 | 44.3307 | 1 | 3.2443 | 3.245488 | 10.53 | 0.049906 | 0.2345 | 0.2032016 | 0.002117488 | 0.0319 | 41.2758
11805 | 16.479722 | 2.9202 | 44.3348 | 1 | 3.2543 | 3.245821 | 10.59 | 0.050371 | 0.2345 | 0.2032003 | 0.002171012 | 0.0323 | 41.2754
11806 | 16.481111 | 2.9221 | 44.3388 | 1 | 3.2454 | 3.246179 | 10.53 | 0.049958 | 0.2339 | 0.2031985 | 0.002223251 | 0.0327 | 41.2756
11807 | 16.4825 | 2.9221 | 44.3429 | 1 | 3.251 | 3.246414 | 10.57 | 0.050216 | 0.2342 | 0.2031961 | 0.002276344 | 0.0331 | 41.2753
11808 | 16.483889 | 2.9239 | 44.3469 | 1 | 3.2576 | 3.246685 | 10.61 | 0.050527 | 0.2348 | 0.2031934 | 0.002330976 | 0.0335 | 41.275
11809 | 16.485278 | 2.9239 | 44.351 | 1 | 3.2409 | 3.246899 | 10.5 | 0.049751 | 0.2341 | 0.2031903 | 0.002411858 | 0.0338 | 41.2754
11810 | 16.486667 | 2.9257 | 44.3551 | 1 | 3.2454 | 3.247192 | 10.53 | 0.049958 | 0.2339 | 0.2031869 | 0.002464802 | 0.0342 | 41.2751
11811 | 16.488056 | 2.9257 | 44.3591 | 1 | 3.2599 | 3.24747 | 10.63 | 0.05063 | 0.2348 | 0.2031829 | 0.002518943 | 0.0345 | 41.2747
11812 | 16.489444 | 2.9275 | 44.3632 | 1 | 3.2465 | 3.247735 | 10.54 | 0.050009 | 0.2348 | 0.2031796 | 0.002573766 | 0.0349 | 41.2749
11813 | 16.490833 | 2.9275 | 44.3673 | 1 | 3.2521 | 3.248057 | 10.58 | 0.050268 | 0.235 | 0.2031755 | 0.002630471 | 0.0352 | 41.2746
11814 | 16.492222 | 2.9291 | 44.3713 | 1 | 3.2498 | 3.248311 | 10.56 | 0.050164 | 0.2345 | 0.2031714 | 0.002686579 | 0.0355 | 41.2746
11815 | 16.493611 | 2.9291 | 44.3754 | 1 | 3.2476 | 3.248623 | 10.55 | 0.050061 | 0.2335 | 0.2031671 | 0.002741238 | 0.0358 | 41.2746
11816 | 16.495 | 2.9306 | 44.3795 | 1 | 3.2521 | 3.248901 | 10.58 | 0.050268 | 0.2333 | 0.2031624 | 0.002796072 | 0.0361 | 41.2743
11817 | 16.496389 | 2.9306 | 44.3835 | 1 | 3.2465 | 3.249201 | 10.54 | 0.050009 | 0.2332 | 0.2031564 | 0.002851168 | 0.0364 | 41.2744
11818 | 16.497778 | 2.9321 | 44.3876 | 1 | 3.2554 | 3.249528 | 10.6 | 0.050423 | 0.2331 | 0.2031506 | 0.002906699 | 0.0367 | 41.274
11819 | 16.499167 | 2.9321 | 44.3917 | 1 | 3.2443 | 3.249769 | 10.53 | 0.049906 | 0.2328 | 0.2031446 | 0.002979954 | 0.037 | 41.2742
11820 | 16.500556 | 2.9336 | 44.3958 | 1 | 3.2554 | 3.250051 | 10.6 | 0.050423 | 0.2328 | 0.2031384 | 0.003034825 | 0.0373 | 41.2738
11821 | 16.501944 | 2.9336 | 44.3998 | 1 | 3.2599 | 3.250318 | 10.63 | 0.05063 | 0.2338 | 0.2031322 | 0.003091753 | 0.0375 | 41.2736
11822 | 16.503611 | 2.935 | 44.4039 | 1 | 3.251 | 3.250621 | 10.57 | 0.050216 | 0.2333 | 0.2031259 | 0.003147663 | 0.0378 | 41.274
11823 | 16.505 | 2.935 | 44.408 | 1 | 3.261 | 3.250918 | 10.63 | 0.050682 | 0.2337 | 0.2031199 | 0.00320341 | 0.038 | 41.2736
11824 | 16.506389 | 2.9363 | 44.4121 | 1 | 3.2487 | 3.251275 | 10.55 | 0.050113 | 0.2333 | 0.2031138 | 0.003259248 | 0.0383 | 41.2738
11825 | 16.507778 | 2.9363 | 44.4161 | 1 | 3.2532 | 3.251607 | 10.58 | 0.050319 | 0.2331 | 0.2031077 | 0.003315692 | 0.0385 | 41.2736
11826 | 16.509167 | 2.9376 | 44.4202 | 1 | 3.2498 | 3.251924 | 10.56 | 0.050164 | 0.2328 | 0.2031014 | 0.003371804 | 0.0388 | 41.2736
11827 | 16.510556 | 2.9376 | 44.4243 | 1 | 3.2521 | 3.2522 | 10.58 | 0.050268 | 0.2328 | 0.2030952 | 0.003427839 | 0.039 | 41.2734
11828 | 16.511944 | 2.9388 | 44.4284 | 1 | 3.2487 | 3.252475 | 10.55 | 0.050113 | 0.2324 | 0.2030885 | 0.003482946 | 0.0392 | 41.2734
11829 | 16.513333 | 2.9388 | 44.4325 | 1 | 3.251 | 3.252752 | 10.57 | 0.050216 | 0.2317 | 0.2030811 | 0.003551982 | 0.0394 | 41.2732
11830 | 16.514722 | 2.94 | 44.4365 | 1 | 3.2308 | 3.253013 | 10.44 | 0.049288 | 0.23 | 0.2030736 | 0.003602851 | 0.0396 | 41.2737
11831 | 16.516111 | 2.94 | 44.4406 | 1 | 3.2443 | 3.253299 | 10.53 | 0.049906 | 0.2291 | 0.2030656 | 0.003652196 | 0.0398 | 41.2732
11832 | 16.5175 | 2.9411 | 44.4447 | 1 | 3.2487 | 3.253589 | 10.55 | 0.050113 | 0.2285 | 0.2030576 | 0.003700275 | 0.04 | 41.273
11833 | 16.518889 | 2.9411 | 44.4488 | 1 | 3.2576 | 3.253904 | 10.61 | 0.050527 | 0.2286 | 0.2030488 | 0.003747941 | 0.0402 | 41.2726
11834 | 16.520278 | 2.9422 | 44.4529 | 1 | 3.261 | 3.254194 | 10.63 | 0.050682 | 0.2291 | 0.2030401 | 0.003796389 | 0.0404 | 41.2724
11835 | 16.521667 | 2.9422 | 44.457 | 1 | 3.251 | 3.254478 | 10.57 | 0.050216 | 0.2286 | 0.2030307 | 0.003844337 | 0.0406 | 41.2726
11836 | 16.523056 | 2.9431 | 44.4611 | 1 | 3.2654 | 3.254788 | 10.66 | 0.05089 | 0.2291 | 0.2030211 | 0.003894177 | 0.0407 | 41.272
11837 | 16.524444 | 2.9431 | 44.4652 | 1 | 3.2521 | 3.255114 | 10.58 | 0.050268 | 0.2295 | 0.2030116 | 0.00394736 | 0.0409 | 41.2723
11838 | 16.525833 | 2.944 | 44.4692 | 1 | 3.2443 | 3.255409 | 10.53 | 0.049906 | 0.2286 | 0.2030015 | 0.00399877 | 0.041 | 41.2724
11839 | 16.527222 | 2.944 | 44.4733 | 1 | 3.2409 | 3.255701 | 10.5 | 0.049751 | 0.2279 | 0.2029912 | 0.004057117 | 0.0411 | 41.2724
11840 | 16.528611 | 2.9448 | 44.4774 | 1 | 3.2554 | 3.256019 | 10.6 | 0.050423 | 0.2273 | 0.2029813 | 0.00410618 | 0.0412 | 41.2719
11841 | 16.53 | 2.9448 | 44.4815 | 1 | 3.2588 | 3.256349 | 10.62 | 0.050578 | 0.2272 | 0.2029712 | 0.004155091 | 0.0413 | 41.2717
11842 | 16.531389 | 2.9455 | 44.4856 | 1 | 3.197 | 3.256632 | 10.22 | 0.047755 | 0.2226 | 0.202961 | 0.004196779 | 0.0414 | 41.2732
11843 | 16.532778 | 2.9455 | 44.4897 | 1 | 3.2621 | 3.256889 | 10.64 | 0.050734 | 0.2229 | 0.2029509 | 0.004238237 | 0.0415 | 41.2713
11844 | 16.534167 | 2.946 | 44.4938 | 1 | 3.2443 | 3.257207 | 10.53 | 0.049906 | 0.2225 | 0.2029409 | 0.00428117 | 0.0416 | 41.2717
11845 | 16.535556 | 2.946 | 44.4979 | 1 | 3.2588 | 3.257491 | 10.62 | 0.050578 | 0.2228 | 0.2029305 | 0.00432396 | 0.0417 | 41.2712
11846 | 16.536944 | 2.9465 | 44.502 | 1 | 3.2665 | 3.257759 | 10.67 | 0.050942 | 0.2235 | 0.2029209 | 0.004367715 | 0.0417 | 41.2709
11847 | 16.538333 | 2.9465 | 44.5061 | 1 | 3.2621 | 3.258134 | 10.64 | 0.050734 | 0.2239 | 0.2029112 | 0.004411751 | 0.0417 | 41.2709
11848 | 16.539722 | 2.9469 | 44.5102 | 1 | 3.2643 | 3.258455 | 10.66 | 0.050838 | 0.224 | 0.2029009 | 0.004456239 | 0.0418 | 41.2707
11849 | 16.541111 | 2.9469 | 44.5143 | 1 | 3.2521 | 3.258713 | 10.58 | 0.050268 | 0.2236 | 0.2028908 | 0.00450509 | 0.0418 | 41.2709
11850 | 16.5425 | 2.9472 | 44.5183 | 1 | 3.2632 | 3.258996 | 10.65 | 0.050786 | 0.2241 | 0.2028809 | 0.004549633 | 0.0418 | 41.2705
11851 | 16.543889 | 2.9472 | 44.5224 | 1 | 3.2632 | 3.259324 | 10.65 | 0.050786 | 0.2249 | 0.2028707 | 0.004595479 | 0.0418 | 41.2704
11852 | 16.545278 | 2.9475 | 44.5265 | 1 | 3.271 | 3.259616 | 10.7 | 0.051149 | 0.2253 | 0.2028598 | 0.004640157 | 0.0418 | 41.2701
11853 | 16.546667 | 2.9475 | 44.5306 | 1 | 3.2521 | 3.259927 | 10.58 | 0.050268 | 0.224 | 0.2028494 | 0.004682557 | 0.0418 | 41.2705
11854 | 16.548056 | 2.9477 | 44.5347 | 1 | 3.2476 | 3.260283 | 10.55 | 0.050061 | 0.223 | 0.2028378 | 0.00472251 | 0.0418 | 41.2705
11855 | 16.549444 | 2.9477 | 44.5388 | 1 | 3.2565 | 3.260631 | 10.6 | 0.050475 | 0.2225 | 0.2028259 | 0.004762914 | 0.0417 | 41.2701
11856 | 16.550833 | 2.9478 | 44.5429 | 1 | 3.2665 | 3.260934 | 10.67 | 0.050942 | 0.2227 | 0.2028134 | 0.004804025 | 0.0417 | 41.2697
11857 | 16.552222 | 2.9478 | 44.547 | 1 | 3.251 | 3.26125 | 10.57 | 0.050216 | 0.2222 | 0.2028005 | 0.004843543 | 0.0416 | 41.27
11858 | 16.553611 | 2.9478 | 44.5511 | 1 | 3.2543 | 3.261575 | 10.59 | 0.050371 | 0.222 | 0.2027881 | 0.004884792 | 0.0416 | 41.2698
11859 | 16.555 | 2.9478 | 44.5552 | 1 | 3.2665 | 3.261858 | 10.67 | 0.050942 | 0.2225 | 0.2027754 | 0.00493042 | 0.0415 | 41.2694
11860 | 16.556389 | 2.9478 | 44.5593 | 1 | 3.2588 | 3.262153 | 10.62 | 0.050578 | 0.2224 | 0.202763 | 0.004972242 | 0.0415 | 41.2695
11861 | 16.557778 | 2.9478 | 44.5634 | 1 | 3.2554 | 3.262433 | 10.6 | 0.050423 | 0.2216 | 0.202751 | 0.005013581 | 0.0414 | 41.2694
11862 | 16.559167 | 2.9478 | 44.5675 | 1 | 3.2665 | 3.262761 | 10.67 | 0.050942 | 0.2216 | 0.2027391 | 0.005055037 | 0.0413 | 41.269
11863 | 16.560556 | 2.9478 | 44.5716 | 1 | 3.2532 | 3.263079 | 10.58 | 0.050319 | 0.2206 | 0.202727 | 0.005094225 | 0.0412 | 41.2692
11864 | 16.561944 | 2.9476 | 44.5757 | 1 | 3.2588 | 3.263366 | 10.62 | 0.050578 | 0.2203 | 0.2027148 | 0.005132253 | 0.0411 | 41.269
11865 | 16.563333 | 2.9476 | 44.5798 | 1 | 3.2676 | 3.263642 | 10.68 | 0.050993 | 0.221 | 0.2027028 | 0.005171758 | 0.041 | 41.2686
11866 | 16.564722 | 2.9474 | 44.5839 | 1 | 3.2599 | 3.263902 | 10.63 | 0.05063 | 0.2202 | 0.202691 | 0.005209336 | 0.0409 | 41.2687
11867 | 16.566389 | 2.9474 | 44.5879 | 1 | 3.2588 | 3.264191 | 10.62 | 0.050578 | 0.2203 | 0.2026785 | 0.005246689 | 0.0408 | 41.269
11868 | 16.567778 | 2.9472 | 44.592 | 1 | 3.2632 | 3.264452 | 10.65 | 0.050786 | 0.2197 | 0.2026659 | 0.00528203 | 0.0407 | 41.2687
11869 | 16.569167 | 2.9472 | 44.5961 | 1 | 3.2588 | 3.264748 | 10.62 | 0.050578 | 0.2199 | 0.2026534 | 0.005324137 | 0.0405 | 41.2687
11870 | 16.570556 | 2.9469 | 44.6002 | 1 | 3.2621 | 3.265032 | 10.64 | 0.050734 | 0.2192 | 0.2026408 | 0.00535853 | 0.0404 | 41.2685
11871 | 16.571944 | 2.9469 | 44.6043 | 1 | 3.271 | 3.265357 | 10.7 | 0.051149 | 0.2199 | 0.2026286 | 0.005394484 | 0.0403 | 41.2682
11872 | 16.573333 | 2.9465 | 44.6084 | 1 | 3.2688 | 3.265626 | 10.68 | 0.051045 | 0.2196 | 0.202616 | 0.005429702 | 0.0401 | 41.2681
11873 | 16.574722 | 2.9465 | 44.6125 | 1 | 3.2543 | 3.265837 | 10.59 | 0.050371 | 0.2182 | 0.2026024 | 0.005462484 | 0.04 | 41.2684
11874 | 16.576111 | 2.9461 | 44.6166 | 1 | 3.2632 | 3.266132 | 10.65 | 0.050786 | 0.2179 | 0.2025888 | 0.005494277 | 0.0398 | 41.268
11875 | 16.5775 | 2.9461 | 44.6207 | 1 | 3.2676 | 3.266463 | 10.68 | 0.050993 | 0.2173 | 0.2025747 | 0.005524912 | 0.0396 | 41.2678
11876 | 16.578889 | 2.9456 | 44.6248 | 1 | 3.2565 | 3.266685 | 10.6 | 0.050475 | 0.2163 | 0.2025601 | 0.005554303 | 0.0395 | 41.268
11877 | 16.580278 | 2.9456 | 44.6289 | 1 | 3.2554 | 3.266937 | 10.6 | 0.050423 | 0.2149 | 0.2025455 | 0.005581432 | 0.0393 | 41.2679
11878 | 16.581667 | 2.945 | 44.633 | 1 | 3.2665 | 3.267188 | 10.67 | 0.050942 | 0.2146 | 0.2025307 | 0.005607406 | 0.0391 | 41.2674
11879 | 16.583056 | 2.945 | 44.637 | 1 | 3.2654 | 3.267528 | 10.66 | 0.05089 | 0.2144 | 0.202516 | 0.005639914 | 0.0389 | 41.2674
11880 | 16.584444 | 2.9443 | 44.6411 | 1 | 3.2632 | 3.267803 | 10.65 | 0.050786 | 0.2145 | 0.2025013 | 0.00566564 | 0.0387 | 41.2673
11881 | 16.585833 | 2.9443 | 44.6452 | 1 | 3.2688 | 3.268113 | 10.68 | 0.051045 | 0.2148 | 0.2024862 | 0.005692252 | 0.0385 | 41.2671
11882 | 16.587222 | 2.9437 | 44.6493 | 1 | 3.261 | 3.268425 | 10.63 | 0.050682 | 0.214 | 0.2024708 | 0.005717114 | 0.0383 | 41.2672
11883 | 16.588611 | 2.9437 | 44.6534 | 1 | 3.2743 | 3.268717 | 10.72 | 0.051306 | 0.2147 | 0.2024554 | 0.005742521 | 0.038 | 41.2667
11884 | 16.59 | 2.9429 | 44.6575 | 1 | 3.2676 | 3.269026 | 10.68 | 0.050993 | 0.2148 | 0.2024396 | 0.005767707 | 0.0378 | 41.2667
11885 | 16.591389 | 2.9429 | 44.6616 | 1 | 3.261 | 3.269306 | 10.63 | 0.050682 | 0.2139 | 0.202424 | 0.005791653 | 0.0376 | 41.2668
11886 | 16.592778 | 2.9421 | 44.6657 | 1 | 3.2654 | 3.269582 | 10.66 | 0.05089 | 0.2133 | 0.2024084 | 0.005814699 | 0.0373 | 41.2666
11887 | 16.594167 | 2.9421 | 44.6698 | 1 | 3.2676 | 3.269918 | 10.68 | 0.050993 | 0.2134 | 0.2023933 | 0.005837016 | 0.0371 | 41.2664
11888 | 16.595556 | 2.9413 | 44.6738 | 1 | 3.2721 | 3.270179 | 10.71 | 0.051201 | 0.2134 | 0.2023783 | 0.005859453 | 0.0369 | 41.2662
11889 | 16.596944 | 2.9413 | 44.6779 | 1 | 3.2676 | 3.270433 | 10.68 | 0.050993 | 0.213 | 0.2023634 | 0.005890299 | 0.0366 | 41.2662
11890 | 16.598333 | 2.9404 | 44.682 | 1 | 3.2654 | 3.270759 | 10.66 | 0.05089 | 0.2123 | 0.2023485 | 0.005910797 | 0.0364 | 41.2661
11891 | 16.599722 | 2.9404 | 44.6861 | 1 | 3.2643 | 3.271038 | 10.66 | 0.050838 | 0.2118 | 0.2023341 | 0.005930823 | 0.0361 | 41.266
11892 | 16.601111 | 2.9395 | 44.6902 | 1 | 3.261 | 3.271297 | 10.63 | 0.050682 | 0.2103 | 0.2023202 | 0.005948169 | 0.0358 | 41.266
11893 | 16.6025 | 2.9395 | 44.6943 | 1 | 3.2776 | 3.271598 | 10.74 | 0.051462 | 0.2108 | 0.2023058 | 0.005965724 | 0.0356 | 41.2654
11894 | 16.603889 | 2.9385 | 44.6983 | 1 | 3.2676 | 3.271887 | 10.68 | 0.050993 | 0.2103 | 0.2022914 | 0.005981278 | 0.0353 | 41.2656
11895 | 16.605278 | 2.9385 | 44.7024 | 1 | 3.2732 | 3.272169 | 10.71 | 0.051254 | 0.2103 | 0.2022764 | 0.005996529 | 0.035 | 41.2654
11896 | 16.606667 | 2.9375 | 44.7065 | 1 | 3.2787 | 3.2724 | 10.75 | 0.051514 | 0.211 | 0.2022612 | 0.006013174 | 0.0347 | 41.2651
11897 | 16.608056 | 2.9375 | 44.7106 | 1 | 3.2721 | 3.272689 | 10.71 | 0.051201 | 0.2108 | 0.2022459 | 0.006029771 | 0.0345 | 41.2652
11898 | 16.609444 | 2.9365 | 44.7147 | 1 | 3.2643 | 3.272983 | 10.66 | 0.050838 | 0.21 | 0.2022303 | 0.00604513 | 0.0342 | 41.2653
11899 | 16.610833 | 2.9365 | 44.7187 | 1 | 3.2588 | 3.273271 | 10.62 | 0.050578 | 0.2086 | 0.2022149 | 0.006069165 | 0.0339 | 41.2653
11900 | 16.612222 | 2.9354 | 44.7228 | 1 | 3.2765 | 3.273589 | 10.74 | 0.05141 | 0.2086 | 0.2021997 | 0.006082094 | 0.0336 | 41.2647
11901 | 16.613611 | 2.9354 | 44.7269 | 1 | 3.2743 | 3.273821 | 10.72 | 0.051306 | 0.2089 | 0.2021839 | 0.006094043 | 0.0333 | 41.2647
11902 | 16.615 | 2.9342 | 44.731 | 1 | 3.2654 | 3.274078 | 10.66 | 0.05089 | 0.2081 | 0.202168 | 0.006102976 | 0.033 | 41.2648
11903 | 16.616389 | 2.9342 | 44.7351 | 1 | 3.2843 | 3.274363 | 10.79 | 0.051775 | 0.2087 | 0.2021522 | 0.006112198 | 0.0327 | 41.2641
11904 | 16.617778 | 2.933 | 44.7391 | 1 | 3.2676 | 3.274677 | 10.68 | 0.050993 | 0.2081 | 0.2021367 | 0.006121115 | 0.0323 | 41.2645
11905 | 16.619167 | 2.933 | 44.7432 | 1 | 3.271 | 3.274923 | 10.7 | 0.051149 | 0.2077 | 0.2021204 | 0.006129899 | 0.032 | 41.2643
11906 | 16.620556 | 2.9318 | 44.7473 | 1 | 3.2831 | 3.275202 | 10.78 | 0.051723 | 0.2084 | 0.2021046 | 0.006139737 | 0.0317 | 41.2639
11907 | 16.621944 | 2.9318 | 44.7513 | 1 | 3.2809 | 3.275442 | 10.76 | 0.051618 | 0.2088 | 0.2020882 | 0.00614978 | 0.0314 | 41.2638
11908 | 16.623333 | 2.9305 | 44.7554 | 1 | 3.271 | 3.275721 | 10.7 | 0.051149 | 0.2083 | 0.2020721 | 0.006158926 | 0.031 | 41.264
11909 | 16.624722 | 2.9305 | 44.7595 | 1 | 3.2743 | 3.27599 | 10.72 | 0.051306 | 0.2082 | 0.2020559 | 0.006185093 | 0.0307 | 41.2638
11910 | 16.626111 | 2.9293 | 44.7636 | 1 | 3.2843 | 3.276262 | 10.79 | 0.051775 | 0.209 | 0.2020398 | 0.006195377 | 0.0304 | 41.2634
11911 | 16.6275 | 2.9293 | 44.7676 | 1 | 3.2843 | 3.276545 | 10.79 | 0.051775 | 0.2094 | 0.2020236 | 0.006207815 | 0.0301 | 41.2633
11912 | 16.628889 | 2.9281 | 44.7717 | 1 | 3.2743 | 3.276773 | 10.72 | 0.051306 | 0.2091 | 0.2020071 | 0.006219441 | 0.0297 | 41.2635
11913 | 16.630278 | 2.9281 | 44.7758 | 1 | 3.2688 | 3.277092 | 10.68 | 0.051045 | 0.2087 | 0.2019902 | 0.00622924 | 0.0294 | 41.2635
11914 | 16.631667 | 2.9268 | 44.7798 | 1 | 3.282 | 3.277353 | 10.77 | 0.05167 | 0.2089 | 0.2019736 | 0.006238988 | 0.0291 | 41.2631
11915 | 16.633333 | 2.9268 | 44.7839 | 1 | 3.2798 | 3.277567 | 10.76 | 0.051566 | 0.2085 | 0.2019575 | 0.006248094 | 0.0287 | 41.2633
11916 | 16.634722 | 2.9255 | 44.788 | 1 | 3.2831 | 3.277837 | 10.78 | 0.051723 | 0.2088 | 0.2019413 | 0.006257235 | 0.0284 | 41.2631
11917 | 16.636111 | 2.9255 | 44.792 | 1 | 3.2765 | 3.278104 | 10.74 | 0.05141 | 0.2088 | 0.2019258 | 0.006266919 | 0.028 | 41.2632
11918 | 16.6375 | 2.9242 | 44.7961 | 2 | 3.2787 | 3.278403 | 10.75 | 0.051514 | 0.2087 | 0.2019102 | 0.006275705 | 0.0277 | 41.263
11919 | 16.638889 | 2.9242 | 44.8001 | 1 | 3.2975 | 3.278616 | 10.87 | 0.052403 | 0.21 | 0.2018939 | 0.006305438 | 0.0273 | 41.2624
11920 | 16.640278 | 2.9229 | 44.8042 | 1 | 3.2831 | 3.278883 | 10.78 | 0.051723 | 0.2098 | 0.2018784 | 0.006316037 | 0.027 | 41.2627
11921 | 16.641667 | 2.9229 | 44.8083 | 1 | 3.2876 | 3.279179 | 10.81 | 0.051932 | 0.2101 | 0.2018634 | 0.006326754 | 0.0267 | 41.2625
11922 | 16.643056 | 2.9217 | 44.8123 | 1 | 3.2843 | 3.279423 | 10.79 | 0.051775 | 0.2104 | 0.2018478 | 0.006338265 | 0.0263 | 41.2625
11923 | 16.644444 | 2.9217 | 44.8164 | 1 | 3.2643 | 3.279748 | 10.66 | 0.050838 | 0.209 | 0.2018325 | 0.006347439 | 0.026 | 41.2629
11924 | 16.645833 | 2.9203 | 44.8204 | 1 | 3.2743 | 3.280054 | 10.72 | 0.051306 | 0.208 | 0.2018176 | 0.006354784 | 0.0256 | 41.2626
11925 | 16.647222 | 2.9203 | 44.8245 | 1 | 3.2787 | 3.280293 | 10.75 | 0.051514 | 0.2076 | 0.2018035 | 0.006360979 | 0.0253 | 41.2623
11926 | 16.648611 | 2.919 | 44.8285 | 1 | 3.2854 | 3.280539 | 10.79 | 0.051827 | 0.2085 | 0.2017888 | 0.006367717 | 0.025 | 41.262
11927 | 16.65 | 2.919 | 44.8326 | 1 | 3.271 | 3.280761 | 10.7 | 0.051149 | 0.2072 | 0.2017743 | 0.006372117 | 0.0246 | 41.2623
11928 | 16.651389 | 2.9176 | 44.8367 | 1 | 3.2743 | 3.281037 | 10.72 | 0.051306 | 0.2063 | 0.20176 | 0.006374688 | 0.0242 | 41.2621
11929 | 16.652778 | 2.9176 | 44.8407 | 1 | 3.2909 | 3.281305 | 10.83 | 0.052089 | 0.2072 | 0.2017458 | 0.006401332 | 0.0239 | 41.2616
11930 | 16.654167 | 2.9163 | 44.8448 | 1 | 3.271 | 3.281556 | 10.7 | 0.051149 | 0.2064 | 0.2017321 | 0.006404034 | 0.0235 | 41.262
11931 | 16.655556 | 2.9163 | 44.8488 | 1 | 3.2887 | 3.281797 | 10.82 | 0.051984 | 0.2072 | 0.2017186 | 0.006407617 | 0.0232 | 41.2614
11932 | 16.656944 | 2.9149 | 44.8529 | 1 | 3.2865 | 3.282069 | 10.8 | 0.051879 | 0.208 | 0.201705 | 0.006412586 | 0.0228 | 41.2614
11933 | 16.658333 | 2.9149 | 44.8569 | 1 | 3.2887 | 3.282354 | 10.82 | 0.051984 | 0.2089 | 0.2016914 | 0.006418857 | 0.0225 | 41.2612
11934 | 16.659722 | 2.9136 | 44.861 | 2 | 3.2798 | 3.282598 | 10.76 | 0.051566 | 0.2087 | 0.2016784 | 0.006424566 | 0.0221 | 41.2614
11935 | 16.661111 | 2.9136 | 44.865 | 1 | 3.2732 | 3.282824 | 10.71 | 0.051254 | 0.208 | 0.201665 | 0.006429801 | 0.0218 | 41.2615
11936 | 16.6625 | 2.9122 | 44.8691 | 1 | 3.292 | 3.283054 | 10.84 | 0.052141 | 0.2082 | 0.2016516 | 0.006435068 | 0.0214 | 41.2608
11937 | 16.663889 | 2.9122 | 44.8731 | 1 | 3.2831 | 3.28336 | 10.78 | 0.051723 | 0.2077 | 0.2016377 | 0.006439607 | 0.0211 | 41.261
11938 | 16.665278 | 2.9108 | 44.8771 | 1 | 3.282 | 3.283632 | 10.77 | 0.05167 | 0.2078 | 0.201624 | 0.006444686 | 0.0207 | 41.261
11939 | 16.666667 | 2.9108 | 44.8812 | 1 | 3.2809 | 3.28392 | 10.76 | 0.051618 | 0.2072 | 0.2016105 | 0.006470917 | 0.0204 | 41.2609
11940 | 16.668056 | 2.9095 | 44.8852 | 1 | 3.2865 | 3.284137 | 10.8 | 0.051879 | 0.2067 | 0.2015966 | 0.006474096 | 0.0201 | 41.2606
11941 | 16.669444 | 2.9095 | 44.8893 | 1 | 3.2676 | 3.284423 | 10.68 | 0.050993 | 0.2051 | 0.2015828 | 0.00647359 | 0.0197 | 41.261
11942 | 16.670833 | 2.9081 | 44.8933 | 1 | 3.2876 | 3.284711 | 10.81 | 0.051932 | 0.205 | 0.2015686 | 0.00647219 | 0.0194 | 41.2604
11943 | 16.672222 | 2.9081 | 44.8973 | 1 | 3.2865 | 3.285016 | 10.8 | 0.051879 | 0.2047 | 0.2015547 | 0.006471333 | 0.019 | 41.2604
11944 | 16.673611 | 2.9068 | 44.9014 | 1 | 3.2854 | 3.28531 | 10.79 | 0.051827 | 0.2036 | 0.2015415 | 0.006468822 | 0.0187 | 41.2603
11945 | 16.675 | 2.9068 | 44.9054 | 1 | 3.2876 | 3.285567 | 10.81 | 0.051932 | 0.2042 | 0.2015291 | 0.006466855 | 0.0183 | 41.2601
11946 | 16.676389 | 2.9054 | 44.9095 | 1 | 3.2931 | 3.285866 | 10.84 | 0.052193 | 0.2047 | 0.2015169 | 0.006466532 | 0.018 | 41.2599
11947 | 16.677778 | 2.9054 | 44.9135 | 1 | 3.2809 | 3.286086 | 10.76 | 0.051618 | 0.204 | 0.2015042 | 0.006464809 | 0.0177 | 41.2601
11948 | 16.679167 | 2.904 | 44.9175 | 1 | 3.2787 | 3.286359 | 10.75 | 0.051514 | 0.2032 | 0.2014912 | 0.006461941 | 0.0173 | 41.2601
11949 | 16.680556 | 2.904 | 44.9216 | 1 | 3.2898 | 3.286612 | 10.82 | 0.052036 | 0.2034 | 0.2014783 | 0.006481588 | 0.017 | 41.2597
11950 | 16.681944 | 2.9028 | 44.9256 | 1 | 3.282 | 3.286865 | 10.77 | 0.05167 | 0.2026 | 0.2014658 | 0.006477682 | 0.0167 | 41.2598
11951 | 16.683333 | 2.9028 | 44.9296 | 1 | 3.2964 | 3.287148 | 10.87 | 0.05235 | 0.2038 | 0.2014533 | 0.006475672 | 0.0163 | 41.2593
11952 | 16.684722 | 2.9014 | 44.9336 | 1 | 3.2986 | 3.287394 | 10.88 | 0.052455 | 0.2047 | 0.2014411 | 0.006475559 | 0.016 | 41.2592
11953 | 16.686111 | 2.9014 | 44.9377 | 1 | 3.2953 | 3.287676 | 10.86 | 0.052298 | 0.2054 | 0.2014285 | 0.00647599 | 0.0157 | 41.2592
11954 | 16.6875 | 2.9001 | 44.9417 | 1 | 3.2843 | 3.287964 | 10.79 | 0.051775 | 0.2055 | 0.2014164 | 0.006477809 | 0.0154 | 41.2594
11955 | 16.688889 | 2.9001 | 44.9457 | 1 | 3.3008 | 3.288241 | 10.9 | 0.05256 | 0.2066 | 0.2014034 | 0.006482369 | 0.015 | 41.2589
11956 | 16.690278 | 2.8989 | 44.9498 | 1 | 3.2975 | 3.288521 | 10.87 | 0.052403 | 0.2073 | 0.20139 | 0.006487896 | 0.0147 | 41.2588
11957 | 16.691667 | 2.8989 | 44.9538 | 1 | 3.292 | 3.28881 | 10.84 | 0.052141 | 0.2072 | 0.2013771 | 0.006493206 | 0.0144 | 41.2589
11958 | 16.693056 | 2.8977 | 44.9578 | 1 | 3.2909 | 3.28908 | 10.83 | 0.052089 | 0.2071 | 0.2013639 | 0.006497793 | 0.0141 | 41.2589
11959 | 16.694444 | 2.8977 | 44.9618 | 1 | 3.2831 | 3.289305 | 10.78 | 0.051723 | 0.2067 | 0.2013507 | 0.006521801 | 0.0138 | 41.259
11960 | 16.695833 | 2.8966 | 44.9659 | 1 | 3.2809 | 3.289551 | 10.76 | 0.051618 | 0.2058 | 0.2013375 | 0.006524155 | 0.0135 | 41.2589
11961 | 16.6975 | 2.8966 | 44.9699 | 1 | 3.2942 | 3.289796 | 10.85 | 0.052246 | 0.2062 | 0.2013253 | 0.006526799 | 0.0132 | 41.2588
11962 | 16.698889 | 2.8954 | 44.9739 | 1 | 3.2865 | 3.29005 | 10.8 | 0.051879 | 0.2065 | 0.2013134 | 0.006529143 | 0.0129 | 41.2589
11963 | 16.700278 | 2.8954 | 44.9779 | 1 | 3.3008 | 3.290316 | 10.9 | 0.05256 | 0.2068 | 0.2013024 | 0.006531185 | 0.0126 | 41.2584
11964 | 16.701667 | 2.8943 | 44.9819 | 1 | 3.2831 | 3.290581 | 10.78 | 0.051723 | 0.2061 | 0.201291 | 0.006532502 | 0.0123 | 41.2589
11965 | 16.703056 | 2.8943 | 44.986 | 1 | 3.3052 | 3.290816 | 10.92 | 0.05277 | 0.2063 | 0.20128 | 0.006534023 | 0.0121 | 41.2581
11966 | 16.704444 | 2.8931 | 44.99 | 1 | 3.2942 | 3.291057 | 10.85 | 0.052246 | 0.206 | 0.2012694 | 0.006535159 | 0.0118 | 41.2584
11967 | 16.705833 | 2.8931 | 44.994 | 1 | 3.2854 | 3.291297 | 10.79 | 0.051827 | 0.2055 | 0.2012586 | 0.006534642 | 0.0115 | 41.2585
11968 | 16.707222 | 2.892 | 44.998 | 1 | 3.3052 | 3.291519 | 10.92 | 0.05277 | 0.2064 | 0.2012484 | 0.006535342 | 0.0112 | 41.2579
11969 | 16.708611 | 2.892 | 45.002 | 1 | 3.3019 | 3.291815 | 10.9 | 0.052613 | 0.2071 | 0.2012389 | 0.006562357 | 0.0109 | 41.2579
11970 | 16.71 | 2.891 | 45.006 | 1 | 3.303 | 3.292112 | 10.91 | 0.052665 | 0.2075 | 0.2012292 | 0.006564877 | 0.0107 | 41.2578
11971 | 16.711389 | 2.891 | 45.0101 | 1 | 3.2887 | 3.292417 | 10.82 | 0.051984 | 0.2071 | 0.2012199 | 0.006565658 | 0.0104 | 41.2581
11972 | 16.712778 | 2.89 | 45.0141 | 1 | 3.292 | 3.292724 | 10.84 | 0.052141 | 0.2069 | 0.2012111 | 0.006566473 | 0.0102 | 41.2579
11973 | 16.714167 | 2.89 | 45.0181 | 1 | 3.2876 | 3.293005 | 10.81 | 0.051932 | 0.2061 | 0.2012027 | 0.006566562 | 0.0099 | 41.2579
11974 | 16.715556 | 2.889 | 45.0221 | 1 | 3.2953 | 3.293213 | 10.86 | 0.052298 | 0.2059 | 0.2011944 | 0.006566265 | 0.0097 | 41.2577
11975 | 16.716944 | 2.889 | 45.0261 | 1 | 3.2953 | 3.293491 | 10.86 | 0.052298 | 0.2061 | 0.2011862 | 0.006566593 | 0.0094 | 41.2576
11976 | 16.718333 | 2.8881 | 45.0301 | 1 | 3.292 | 3.293689 | 10.84 | 0.052141 | 0.2059 | 0.2011785 | 0.006565859 | 0.0092 | 41.2576
11977 | 16.719722 | 2.8881 | 45.0342 | 1 | 3.3041 | 3.293977 | 10.92 | 0.052718 | 0.2066 | 0.201171 | 0.006567606 | 0.0089 | 41.2571
11978 | 16.721111 | 2.8871 | 45.0382 | 1 | 3.2975 | 3.294318 | 10.87 | 0.052403 | 0.2067 | 0.2011634 | 0.006569895 | 0.0087 | 41.2572
11979 | 16.7225 | 2.8871 | 45.0422 | 1 | 3.2997 | 3.294597 | 10.89 | 0.052508 | 0.2073 | 0.2011558 | 0.006595795 | 0.0085 | 41.2571
11980 | 16.723889 | 2.8863 | 45.0462 | 1 | 3.2909 | 3.294836 | 10.83 | 0.052089 | 0.2067 | 0.2011486 | 0.006598047 | 0.0083 | 41.2573
11981 | 16.725278 | 2.8863 | 45.0502 | 1 | 3.2942 | 3.295052 | 10.85 | 0.052246 | 0.2065 | 0.2011416 | 0.006601009 | 0.0081 | 41.2571
11982 | 16.726667 | 2.8855 | 45.0542 | 1 | 3.2997 | 3.295311 | 10.89 | 0.052508 | 0.2061 | 0.2011343 | 0.006602239 | 0.0079 | 41.2569
11983 | 16.728056 | 2.8855 | 45.0582 | 1 | 3.2964 | 3.295503 | 10.87 | 0.05235 | 0.2058 | 0.2011271 | 0.006603507 | 0.0077 | 41.2569
11984 | 16.729444 | 2.8847 | 45.0622 | 1 | 3.2997 | 3.295752 | 10.89 | 0.052508 | 0.2056 | 0.2011199 | 0.006604644 | 0.0075 | 41.2567
11985 | 16.730833 | 2.8847 | 45.0662 | 1 | 3.2898 | 3.296038 | 10.82 | 0.052036 | 0.2051 | 0.2011128 | 0.006604977 | 0.0073 | 41.2569
11986 | 16.732222 | 2.8839 | 45.0702 | 1 | 3.2986 | 3.296267 | 10.88 | 0.052455 | 0.2049 | 0.2011064 | 0.006604928 | 0.0071 | 41.2566
11987 | 16.733611 | 2.8839 | 45.0742 | 1 | 3.2942 | 3.296563 | 10.85 | 0.052246 | 0.2046 | 0.2011 | 0.006605593 | 0.0069 | 41.2566
11988 | 16.735 | 2.8832 | 45.0782 | 1 | 3.2931 | 3.29683 | 10.84 | 0.052193 | 0.2042 | 0.2010936 | 0.006605794 | 0.0067 | 41.2566
11989 | 16.736389 | 2.8832 | 45.0822 | 1 | 3.3008 | 3.297039 | 10.9 | 0.05256 | 0.2042 | 0.201087 | 0.006624003 | 0.0065 | 41.2563
11990 | 16.737778 | 2.8826 | 45.0862 | 1 | 3.2997 | 3.297319 | 10.89 | 0.052508 | 0.2041 | 0.2010795 | 0.006624007 | 0.0064 | 41.2562
11991 | 16.739167 | 2.8826 | 45.0902 | 1 | 3.303 | 3.297508 | 10.91 | 0.052665 | 0.2042 | 0.2010723 | 0.006624137 | 0.0062 | 41.2561
11992 | 16.740556 | 2.882 | 45.0942 | 1 | 3.3183 | 3.297759 | 11.01 | 0.053402 | 0.2058 | 0.2010657 | 0.00662818 | 0.0061 | 41.2555
11993 | 16.741944 | 2.882 | 45.0982 | 1 | 3.3063 | 3.29802 | 10.93 | 0.052823 | 0.2059 | 0.2010589 | 0.006632097 | 0.0059 | 41.2558
11994 | 16.743333 | 2.8814 | 45.1023 | 1 | 3.2898 | 3.298304 | 10.82 | 0.052036 | 0.2046 | 0.2010531 | 0.006633784 | 0.0058 | 41.2562
11995 | 16.744722 | 2.8814 | 45.1063 | 1 | 3.3063 | 3.298535 | 10.93 | 0.052823 | 0.2047 | 0.2010471 | 0.006636607 | 0.0056 | 41.2556
11996 | 16.746111 | 2.8809 | 45.1103 | 1 | 3.2975 | 3.298796 | 10.87 | 0.052403 | 0.2042 | 0.2010422 | 0.00663897 | 0.0055 | 41.2558
11997 | 16.7475 | 2.8809 | 45.1143 | 1 | 3.303 | 3.299053 | 10.91 | 0.052665 | 0.204 | 0.2010374 | 0.006640957 | 0.0053 | 41.2555
11998 | 16.748889 | 2.8803 | 45.1183 | 1 | 3.3019 | 3.299317 | 10.9 | 0.052613 | 0.2036 | 0.2010337 | 0.006642568 | 0.0052 | 41.2555
11999 | 16.750278 | 2.8803 | 45.1223 | 1 | 3.2931 | 3.299577 | 10.84 | 0.052193 | 0.2019 | 0.2010304 | 0.01351603 | 0.0071 | 41.2557
12000 | 16.751667 | 2.9084 | 45.1263 | 1 | 3.3063 | 3.299852 | 10.93 | 0.052823 | 0.2021 | 0.2010266 | 0.01352762 | 0.0089 | 41.2552
12001 | 16.753056 | 2.9084 | 45.1303 | 1 | 3.2854 | 3.300071 | 10.79 | 0.051827 | 0.2008 | 0.2010228 | 0.01353727 | 0.0108 | 41.2557
12002 | 16.754444 | 2.9157 | 45.1344 | 1 | 3.3052 | 3.300308 | 10.92 | 0.05277 | 0.201 | 0.2010196 | 0.01354578 | 0.0125 | 41.255
12003 | 16.755833 | 2.9157 | 45.1384 | 1 | 3.2986 | 3.300553 | 10.88 | 0.052455 | 0.2016 | 0.2010168 | 0.01355516 | 0.0143 | 41.2552
12004 | 16.757222 | 2.9228 | 45.1425 | 1 | 3.3063 | 3.300788 | 10.93 | 0.052823 | 0.2022 | 0.2010141 | 0.01356592 | 0.0161 | 41.2548
12005 | 16.758611 | 2.9228 | 45.1466 | 1 | 3.303 | 3.301026 | 10.91 | 0.052665 | 0.2021 | 0.2010109 | 0.01357583 | 0.0178 | 41.2548
12006 | 16.760278 | 2.9296 | 45.1506 | 1 | 3.2975 | 3.301298 | 10.87 | 0.052403 | 0.2019 | 0.2010075 | 0.01358551 | 0.0194 | 41.2552
12007 | 16.761667 | 2.9296 | 45.1547 | 1 | 3.2931 | 3.301525 | 10.84 | 0.052193 | 0.2009 | 0.2010039 | 0.01359364 | 0.0211 | 41.2552
12008 | 16.763056 | 2.9362 | 45.1588 | 1 | 3.2975 | 3.301759 | 10.87 | 0.052403 | 0.1999 | 0.2010007 | 0.01360003 | 0.0227 | 41.2549
12009 | 16.764444 | 2.9362 | 45.1629 | 1 | 3.3052 | 3.301997 | 10.92 | 0.05277 | 0.2003 | 0.2009978 | 0.01360759 | 0.0243 | 41.2546
12010 | 16.765833 | 2.9426 | 45.1669 | 1 | 3.3074 | 3.302252 | 10.94 | 0.052876 | 0.2005 | 0.200995 | 0.01361482 | 0.0259 | 41.2545
12011 | 16.767222 | 2.9426 | 45.171 | 1 | 3.3128 | 3.302556 | 10.97 | 0.053139 | 0.2011 | 0.2009931 | 0.01360136 | 0.0274 | 41.2542
12012 | 16.768611 | 2.9487 | 45.1751 | 1 | 3.3194 | 3.302833 | 11.02 | 0.053455 | 0.2025 | 0.2009916 | 0.01361258 | 0.0289 | 41.2539
12013 | 16.77 | 2.9487 | 45.1792 | 1 | 3.3085 | 3.303119 | 10.95 | 0.052928 | 0.2031 | 0.2009901 | 0.01362579 | 0.0304 | 41.2541
12014 | 16.771389 | 2.9546 | 45.1833 | 1 | 3.3052 | 3.30338 | 10.92 | 0.05277 | 0.2031 | 0.2009893 | 0.01363936 | 0.0319 | 41.254
12015 | 16.772778 | 2.9546 | 45.1874 | 1 | 3.315 | 3.303656 | 10.99 | 0.053244 | 0.2038 | 0.2009887 | 0.01365421 | 0.0333 | 41.2537
12016 | 16.774167 | 2.9604 | 45.1915 | 1 | 3.2975 | 3.303945 | 10.87 | 0.052403 | 0.2031 | 0.2009892 | 0.01366882 | 0.0347 | 41.254
12017 | 16.775556 | 2.9604 | 45.1957 | 2 | 3.3106 | 3.304227 | 10.96 | 0.053033 | 0.2032 | 0.2009901 | 0.01368229 | 0.036 | 41.2535
12018 | 16.776944 | 2.9658 | 45.1998 | 1 | 3.3041 | 3.304529 | 10.92 | 0.052718 | 0.2031 | 0.2009921 | 0.01369654 | 0.0374 | 41.2536
12019 | 16.778333 | 2.9658 | 45.2039 | 1 | 3.3139 | 3.304765 | 10.98 | 0.053191 | 0.2033 | 0.2009935 | 0.01371065 | 0.0387 | 41.2532
12020 | 16.779722 | 2.9711 | 45.208 | 1 | 3.2975 | 3.305028 | 10.87 | 0.052403 | 0.2024 | 0.2009949 | 0.01372291 | 0.04 | 41.2535
12021 | 16.781111 | 2.9711 | 45.2121 | 1 | 3.2964 | 3.305265 | 10.87 | 0.05235 | 0.202 | 0.2009966 | 0.01373463 | 0.0412 | 41.2534
12022 | 16.7825 | 2.9761 | 45.2163 | 1 | 3.3205 | 3.305531 | 11.03 | 0.053508 | 0.2034 | 0.2009986 | 0.01375005 | 0.0424 | 41.2526
12023 | 16.783889 | 2.9761 | 45.2204 | 1 | 3.3096 | 3.305775 | 10.95 | 0.052981 | 0.2033 | 0.2010008 | 0.01373817 | 0.0436 | 41.2528
12024 | 16.785278 | 2.9808 | 45.2246 | 1 | 3.2931 | 3.306026 | 10.84 | 0.052193 | 0.202 | 0.2010026 | 0.01375072 | 0.0448 | 41.2531
12025 | 16.786667 | 2.9808 | 45.2287 | 1 | 3.315 | 3.306273 | 10.99 | 0.053244 | 0.2025 | 0.2010045 | 0.01376384 | 0.0459 | 41.2523
12026 | 16.788056 | 2.9853 | 45.2328 | 1 | 3.3085 | 3.306528 | 10.95 | 0.052928 | 0.2021 | 0.2010067 | 0.01377653 | 0.047 | 41.2524
12027 | 16.789444 | 2.9853 | 45.237 | 1 | 3.3063 | 3.306756 | 10.93 | 0.052823 | 0.202 | 0.2010094 | 0.0137906 | 0.0481 | 41.2523
12028 | 16.790833 | 2.9896 | 45.2411 | 1 | 3.3117 | 3.306994 | 10.97 | 0.053086 | 0.2017 | 0.201012 | 0.01380465 | 0.0491 | 41.252
12029 | 16.792222 | 2.9896 | 45.2453 | 1 | 3.2997 | 3.307212 | 10.89 | 0.052508 | 0.2009 | 0.2010146 | 0.01381383 | 0.0501 | 41.2522
12030 | 16.793611 | 2.9936 | 45.2495 | 1 | 3.3041 | 3.307446 | 10.92 | 0.052718 | 0.2003 | 0.2010177 | 0.01382006 | 0.0511 | 41.2519
12031 | 16.795 | 2.9936 | 45.2536 | 1 | 3.3117 | 3.307699 | 10.97 | 0.053086 | 0.2007 | 0.201021 | 0.01382605 | 0.052 | 41.2516
12032 | 16.796389 | 2.9973 | 45.2578 | 1 | 3.3041 | 3.307937 | 10.92 | 0.052718 | 0.2 | 0.2010243 | 0.01383091 | 0.0529 | 41.2517
12033 | 16.797778 | 2.9973 | 45.2619 | 1 | 3.3249 | 3.308156 | 11.05 | 0.053719 | 0.2008 | 0.2010279 | 0.01383855 | 0.0538 | 41.251
12034 | 16.799167 | 3.0008 | 45.2661 | 1 | 3.3139 | 3.308441 | 10.98 | 0.053191 | 0.2012 | 0.2010304 | 0.01384676 | 0.0547 | 41.2511
12035 | 16.800556 | 3.0008 | 45.2703 | 1 | 3.3019 | 3.308714 | 10.9 | 0.052613 | 0.2005 | 0.2010336 | 0.0138316 | 0.0555 | 41.2513
12036 | 16.801944 | 3.004 | 45.2745 | 1 | 3.3139 | 3.309032 | 10.98 | 0.053191 | 0.2006 | 0.2010368 | 0.01383857 | 0.0562 | 41.2508
12037 | 16.803333 | 3.004 | 45.2786 | 1 | 3.3074 | 3.309238 | 10.94 | 0.052876 | 0.2002 | 0.2010403 | 0.01384409 | 0.057 | 41.2509
12038 | 16.804722 | 3.0069 | 45.2828 | 1 | 3.315 | 3.309523 | 10.99 | 0.053244 | 0.2005 | 0.2010449 | 0.01384999 | 0.0577 | 41.2505
12039 | 16.806111 | 3.0069 | 45.287 | 2 | 3.3161 | 3.30981 | 11 | 0.053297 | 0.2008 | 0.2010499 | 0.01385707 | 0.0584 | 41.2503
12040 | 16.8075 | 3.0096 | 45.2912 | 1 | 3.3041 | 3.31008 | 10.92 | 0.052718 | 0.2002 | 0.2010557 | 0.0138629 | 0.059 | 41.2505
12041 | 16.808889 | 3.0096 | 45.2954 | 1 | 3.3172 | 3.310305 | 11 | 0.05335 | 0.2004 | 0.2010615 | 0.01386901 | 0.0596 | 41.25
12042 | 16.810278 | 3.0121 | 45.2995 | 1 | 3.3172 | 3.310526 | 11 | 0.05335 | 0.2005 | 0.201068 | 0.01387418 | 0.0602 | 41.2498
12043 | 16.811667 | 3.0121 | 45.3037 | 1 | 3.3325 | 3.310763 | 11.11 | 0.05409 | 0.2024 | 0.2010753 | 0.01388414 | 0.0608 | 41.2492
12044 | 16.813056 | 3.0143 | 45.3079 | 1 | 3.3172 | 3.310967 | 11 | 0.05335 | 0.2027 | 0.201084 | 0.01389427 | 0.0613 | 41.2495
12045 | 16.814444 | 3.0143 | 45.3121 | 1 | 3.3128 | 3.311247 | 10.97 | 0.053139 | 0.2021 | 0.2010935 | 0.01390305 | 0.0618 | 41.2495
12046 | 16.815833 | 3.0162 | 45.3163 | 1 | 3.3117 | 3.311517 | 10.97 | 0.053086 | 0.2014 | 0.2011033 | 0.0139112 | 0.0623 | 41.2494
12047 | 16.817222 | 3.0162 | 45.3205 | 1 | 3.3106 | 3.311745 | 10.96 | 0.053033 | 0.2015 | 0.2011138 | 0.01389815 | 0.0627 | 41.2492
12048 | 16.818611 | 3.0179 | 45.3247 | 1 | 3.3161 | 3.312019 | 11 | 0.053297 | 0.2011 | 0.2011236 | 0.01390565 | 0.0631 | 41.2489
12049 | 16.82 | 3.0179 | 45.3289 | 1 | 3.3117 | 3.312265 | 10.97 | 0.053086 | 0.2007 | 0.2011337 | 0.01391312 | 0.0634 | 41.2489
12050 | 16.821389 | 3.0193 | 45.3331 | 1 | 3.3085 | 3.312517 | 10.95 | 0.052928 | 0.2 | 0.2011447 | 0.01391866 | 0.0638 | 41.2488
12051 | 16.823056 | 3.0193 | 45.3373 | 1 | 3.3063 | 3.312716 | 10.93 | 0.052823 | 0.1988 | 0.2011561 | 0.01392225 | 0.0641 | 41.249
12052 | 16.824444 | 3.0204 | 45.3414 | 1 | 3.3227 | 3.312913 | 11.04 | 0.053614 | 0.1991 | 0.2011676 | 0.01392652 | 0.0643 | 41.2484
12053 | 16.825833 | 3.0204 | 45.3456 | 1 | 3.3194 | 3.313163 | 11.02 | 0.053455 | 0.199 | 0.2011788 | 0.01393066 | 0.0645 | 41.2484
12054 | 16.827222 | 3.0213 | 45.3498 | 1 | 3.3194 | 3.313368 | 11.02 | 0.053455 | 0.1997 | 0.2011899 | 0.01393668 | 0.0647 | 41.2482
12055 | 16.828611 | 3.0213 | 45.354 | 1 | 3.3096 | 3.313594 | 10.95 | 0.052981 | 0.1989 | 0.2012007 | 0.01394147 | 0.0649 | 41.2483
12056 | 16.83 | 3.0218 | 45.3582 | 1 | 3.3172 | 3.313902 | 11 | 0.05335 | 0.199 | 0.2012115 | 0.01394733 | 0.065 | 41.248
12057 | 16.831389 | 3.0218 | 45.3624 | 1 | 3.3314 | 3.314148 | 11.1 | 0.054037 | 0.1998 | 0.2012232 | 0.01395458 | 0.0651 | 41.2474
12058 | 16.832778 | 3.0222 | 45.3666 | 1 | 3.3205 | 3.314437 | 11.03 | 0.053508 | 0.1989 | 0.201236 | 0.0139601 | 0.0652 | 41.2476
12059 | 16.834167 | 3.0222 | 45.3708 | 1 | 3.3314 | 3.314793 | 11.1 | 0.054037 | 0.2002 | 0.2012484 | 0.01394174 | 0.0652 | 41.2471
12060 | 16.835556 | 3.0222 | 45.375 | 1 | 3.3139 | 3.315044 | 10.98 | 0.053191 | 0.2 | 0.2012616 | 0.01394944 | 0.0652 | 41.2474
12061 | 16.836944 | 3.0222 | 45.3792 | 1 | 3.327 | 3.31534 | 11.07 | 0.053825 | 0.2012 | 0.2012751 | 0.01396052 | 0.0651 | 41.2469
12062 | 16.838333 | 3.022 | 45.3834 | 2 | 3.3314 | 3.31565 | 11.1 | 0.054037 | 0.2024 | 0.2012891 | 0.01397368 | 0.0651 | 41.2466
12063 | 16.839722 | 3.022 | 45.3876 | 1 | 3.3139 | 3.315876 | 10.98 | 0.053191 | 0.2018 | 0.2013028 | 0.0139852 | 0.065 | 41.2469
12064 | 16.841111 | 3.0216 | 45.3918 | 1 | 3.3249 | 3.316139 | 11.05 | 0.053719 | 0.202 | 0.2013162 | 0.0139975 | 0.0648 | 41.2465
12065 | 16.8425 | 3.0216 | 45.396 | 1 | 3.3205 | 3.316395 | 11.03 | 0.053508 | 0.2018 | 0.2013302 | 0.01400987 | 0.0646 | 41.2464
12066 | 16.843889 | 3.0209 | 45.4002 | 1 | 3.3205 | 3.316692 | 11.03 | 0.053508 | 0.2021 | 0.2013449 | 0.01402181 | 0.0644 | 41.2463
12067 | 16.845278 | 3.0209 | 45.4044 | 1 | 3.3161 | 3.316945 | 11 | 0.053297 | 0.2014 | 0.20136 | 0.01403212 | 0.0642 | 41.2463
12068 | 16.846667 | 3.02 | 45.4086 | 1 | 3.3106 | 3.317169 | 10.96 | 0.053033 | 0.2008 | 0.2013755 | 0.01403928 | 0.0639 | 41.2462
12069 | 16.848056 | 3.02 | 45.4128 | 1 | 3.3238 | 3.317439 | 11.05 | 0.053666 | 0.2011 | 0.2013916 | 0.01404742 | 0.0636 | 41.2457
12070 | 16.849444 | 3.0187 | 45.417 | 1 | 3.3194 | 3.31768 | 11.02 | 0.053455 | 0.2008 | 0.2014071 | 0.01405472 | 0.0633 | 41.2457
12071 | 16.850833 | 3.0187 | 45.4212 | 1 | 3.3194 | 3.317941 | 11.02 | 0.053455 | 0.2013 | 0.2014224 | 0.01404021 | 0.0629 | 41.2455
12072 | 16.852222 | 3.0171 | 45.4254 | 1 | 3.3139 | 3.318226 | 10.98 | 0.053191 | 0.2009 | 0.2014384 | 0.01404768 | 0.0625 | 41.2455
12073 | 16.853611 | 3.0171 | 45.4296 | 1 | 3.3172 | 3.318488 | 11 | 0.05335 | 0.2009 | 0.2014551 | 0.01405511 | 0.062 | 41.2453
12074 | 16.855 | 3.0153 | 45.4338 | 1 | 3.3139 | 3.318781 | 10.98 | 0.053191 | 0.2004 | 0.2014724 | 0.01406212 | 0.0616 | 41.2452
12075 | 16.856389 | 3.0153 | 45.438 | 1 | 3.3117 | 3.319046 | 10.97 | 0.053086 | 0.1996 | 0.2014905 | 0.01406739 | 0.061 | 41.2451
12076 | 16.857778 | 3.0132 | 45.4422 | 1 | 3.3227 | 3.319316 | 11.04 | 0.053614 | 0.199 | 0.2015088 | 0.01407073 | 0.0605 | 41.2446
12077 | 16.859167 | 3.0132 | 45.4463 | 1 | 3.3227 | 3.319534 | 11.04 | 0.053614 | 0.1988 | 0.2015272 | 0.01407434 | 0.0599 | 41.2445
12078 | 16.860556 | 3.0108 | 45.4505 | 1 | 3.3216 | 3.319804 | 11.03 | 0.053561 | 0.1982 | 0.2015464 | 0.01407682 | 0.0593 | 41.2444
12079 | 16.861944 | 3.0108 | 45.4547 | 1 | 3.3314 | 3.320067 | 11.1 | 0.054037 | 0.199 | 0.201566 | 0.01408028 | 0.0586 | 41.244
12080 | 16.863333 | 3.0082 | 45.4589 | 1 | 3.3238 | 3.320321 | 11.05 | 0.053666 | 0.1993 | 0.2015865 | 0.01408421 | 0.058 | 41.244
12081 | 16.864722 | 3.0082 | 45.4631 | 1 | 3.326 | 3.320527 | 11.06 | 0.053772 | 0.1993 | 0.2016073 | 0.01408821 | 0.0572 | 41.2438
12082 | 16.866111 | 3.0052 | 45.4672 | 1 | 3.3183 | 3.320765 | 11.01 | 0.053402 | 0.1992 | 0.2016274 | 0.01409199 | 0.0565 | 41.2439
12083 | 16.8675 | 3.0052 | 45.4714 | 1 | 3.3216 | 3.320997 | 11.03 | 0.053561 | 0.1989 | 0.2016482 | 0.01407271 | 0.0557 | 41.2436
12084 | 16.868889 | 3.0019 | 45.4756 | 1 | 3.3194 | 3.321403 | 11.02 | 0.053455 | 0.1987 | 0.2016694 | 0.01407546 | 0.0549 | 41.2435
12085 | 16.870278 | 3.0019 | 45.4797 | 1 | 3.3238 | 3.321683 | 11.05 | 0.053666 | 0.1983 | 0.2016901 | 0.01407778 | 0.054 | 41.2433
12086 | 16.871667 | 2.9984 | 45.4839 | 1 | 3.3249 | 3.321921 | 11.05 | 0.053719 | 0.1985 | 0.2017116 | 0.01408037 | 0.0531 | 41.2431
12087 | 16.873056 | 2.9984 | 45.4881 | 1 | 3.3139 | 3.322215 | 10.98 | 0.053191 | 0.1977 | 0.2017342 | 0.01408044 | 0.0521 | 41.2433
12088 | 16.874444 | 2.9946 | 45.4922 | 1 | 3.3194 | 3.322441 | 11.02 | 0.053455 | 0.1968 | 0.201757 | 0.01407726 | 0.0512 | 41.243
12089 | 16.875833 | 2.9946 | 45.4964 | 1 | 3.3216 | 3.322666 | 11.03 | 0.053561 | 0.1964 | 0.2017814 | 0.01407447 | 0.0502 | 41.2428
12090 | 16.877222 | 2.9904 | 45.5005 | 1 | 3.3216 | 3.322833 | 11.03 | 0.053561 | 0.1962 | 0.2018064 | 0.01407285 | 0.0491 | 41.2427
12091 | 16.878611 | 2.9904 | 45.5047 | 1 | 3.3117 | 3.323107 | 10.97 | 0.053086 | 0.1951 | 0.2018326 | 0.01407011 | 0.048 | 41.2428
12092 | 16.88 | 2.986 | 45.5088 | 1 | 3.326 | 3.323395 | 11.06 | 0.053772 | 0.1948 | 0.2018604 | 0.01406745 | 0.0469 | 41.2423
12093 | 16.881389 | 2.986 | 45.513 | 1 | 3.3303 | 3.323455 | 11.09 | 0.053984 | 0.1951 | 0.2018887 | 0.01406497 | 0.0458 | 41.242
12094 | 16.882778 | 2.9813 | 45.5171 | 1 | 3.3303 | 3.323692 | 11.09 | 0.053984 | 0.1954 | 0.2019176 | 0.01406357 | 0.0446 | 41.2419
12095 | 16.884167 | 2.9813 | 45.5213 | 1 | 3.327 | 3.323918 | 11.07 | 0.053825 | 0.1953 | 0.2019477 | 0.01403455 | 0.0433 | 41.2418
12096 | 16.885833 | 2.9762 | 45.5254 | 2 | 3.3227 | 3.324127 | 11.04 | 0.053614 | 0.1949 | 0.2019786 | 0.01403215 | 0.0421 | 41.2421
12097 | 16.887222 | 2.9762 | 45.5295 | 1 | 3.3074 | 3.324427 | 10.94 | 0.052876 | 0.1935 | 0.2020109 | 0.01402653 | 0.0408 | 41.2424
12098 | 16.888611 | 2.9709 | 45.5337 | 1 | 3.3183 | 3.324698 | 11.01 | 0.053402 | 0.1921 | 0.2020441 | 0.01401889 | 0.0394 | 41.2419
12099 | 16.89 | 2.9709 | 45.5378 | 1 | 3.3303 | 3.324967 | 11.09 | 0.053984 | 0.1923 | 0.2020785 | 0.01401133 | 0.038 | 41.2415
12100 | 16.891389 | 2.9652 | 45.5419 | 1 | 3.3249 | 3.325205 | 11.05 | 0.053719 | 0.1925 | 0.2021136 | 0.01400286 | 0.0366 | 41.2415
12101 | 16.892778 | 2.9652 | 45.546 | 1 | 3.3096 | 3.325481 | 10.95 | 0.052981 | 0.1905 | 0.2021492 | 0.01399048 | 0.0351 | 41.2418
12102 | 16.894167 | 2.9592 | 45.5502 | 1 | 3.3303 | 3.325756 | 11.09 | 0.053984 | 0.1905 | 0.2021846 | 0.01397778 | 0.0336 | 41.2411
12103 | 16.895556 | 2.9592 | 45.5543 | 1 | 3.3183 | 3.326056 | 11.01 | 0.053402 | 0.19 | 0.2022211 | 0.01396416 | 0.0321 | 41.2413
12104 | 16.896944 | 2.9529 | 45.5584 | 1 | 3.3249 | 3.326293 | 11.05 | 0.053719 | 0.1898 | 0.2022583 | 0.01395084 | 0.0305 | 41.241
12105 | 16.898333 | 2.9529 | 45.5625 | 1 | 3.3117 | 3.326522 | 10.97 | 0.053086 | 0.1886 | 0.2022955 | 0.0139339 | 0.0289 | 41.2413
12106 | 16.899722 | 2.9463 | 45.5666 | 1 | 3.3205 | 3.32674 | 11.03 | 0.053508 | 0.1876 | 0.2023333 | 0.01391455 | 0.0273 | 41.2409
12107 | 16.901111 | 2.9463 | 45.5706 | 1 | 3.3227 | 3.327007 | 11.04 | 0.053614 | 0.1871 | 0.2023721 | 0.0138717 | 0.0256 | 41.2408
12108 | 16.9025 | 2.9392 | 45.5747 | 1 | 3.3194 | 3.327263 | 11.02 | 0.053455 | 0.1853 | 0.2024114 | 0.01384778 | 0.0238 | 41.2407
12109 | 16.903889 | 2.9392 | 45.5788 | 1 | 3.3314 | 3.327469 | 11.1 | 0.054037 | 0.1852 | 0.2024507 | 0.01382346 | 0.022 | 41.2403
12110 | 16.905278 | 2.9318 | 45.5829 | 1 | 3.3216 | 3.327733 | 11.03 | 0.053561 | 0.1846 | 0.2024909 | 0.01379783 | 0.0202 | 41.2404
12111 | 16.906667 | 2.9318 | 45.587 | 1 | 3.327 | 3.327991 | 11.07 | 0.053825 | 0.1841 | 0.2025313 | 0.01377139 | 0.0183 | 41.2402
12112 | 16.908056 | 2.9241 | 45.591 | 1 | 3.3227 | 3.328232 | 11.04 | 0.053614 | 0.1833 | 0.2025716 | 0.01374265 | 0.0164 | 41.2402
12113 | 16.909444 | 2.9241 | 45.5951 | 1 | 3.3139 | 3.328484 | 10.98 | 0.053191 | 0.1818 | 0.2026122 | 0.01371101 | 0.0145 | 41.2403
12114 | 16.910833 | 2.916 | 45.5991 | 1 | 3.3172 | 3.328688 | 11 | 0.05335 | 0.1809 | 0.2026536 | 0.01367566 | 0.0125 | 41.2402
12115 | 16.912222 | 2.916 | 45.6032 | 1 | 3.326 | 3.328946 | 11.06 | 0.053772 | 0.1807 | 0.2026955 | 0.01364021 | 0.0104 | 41.2398
12116 | 16.913611 | 2.9075 | 45.6072 | 1 | 3.3216 | 3.329219 | 11.03 | 0.053561 | 0.1796 | 0.2027379 | 0.01360246 | 0.0084 | 41.2398
12117 | 16.915 | 2.9075 | 45.6113 | 1 | 3.3336 | 3.329434 | 11.11 | 0.054143 | 0.1799 | 0.2027798 | 0.013566 | 0.0062 | 41.2394
12118 | 16.916389 | 2.8987 | 45.6153 | 1 | 3.3325 | 3.329687 | 11.11 | 0.05409 | 0.1805 | 0.2028229 | 0.01353045 | 0.0041 | 41.2393
12119 | 16.917778 | 2.8987 | 45.6193 | 1 | 3.3183 | 3.329985 | 11.01 | 0.053402 | 0.1797 | 0.2028661 | 0.01347563 | 0.0018 | 41.2397
12120 | 16.919167 | 2.8935 | 45.6233 | 1 | 3.3227 | 3.330212 | 11.04 | 0.053614 | 0.1797 | 0.2029092 | 0.01343855 | 0.0016 | 41.2395
12121 | 16.920556 | 2.8935 | 45.6274 | 1 | 3.3249 | 3.330483 | 11.05 | 0.053719 | 0.1789 | 0.202953 | 0.01339947 | 0.0014 | 41.2393
12122 | 16.921944 | 2.8923 | 45.6314 | 1 | 3.3379 | 3.330773 | 11.14 | 0.054355 | 0.1795 | 0.2029968 | 0.01336269 | 0.0011 | 41.2388
12123 | 16.923333 | 2.8923 | 45.6354 | 1 | 3.339 | 3.33104 | 11.15 | 0.054408 | 0.1804 | 0.2030408 | 0.0133284 | 0.0009 | 41.2387
12124 | 16.924722 | 2.8911 | 45.6394 | 1 | 3.3325 | 3.331251 | 11.11 | 0.05409 | 0.1807 | 0.203085 | 0.01329512 | 0.0006 | 41.2388
12125 | 16.926111 | 2.8911 | 45.6434 | 1 | 3.326 | 3.331568 | 11.06 | 0.053772 | 0.1797 | 0.2031297 | 0.01325883 | 0.0004 | 41.2389
12126 | 16.9275 | 2.8899 | 45.6474 | 1 | 3.3477 | 3.331824 | 11.21 | 0.054833 | 0.1807 | 0.2031749 | 0.01322475 | 0.0001 | 41.2382
12127 | 16.928889 | 2.8899 | 45.6515 | 1 | 3.339 | 3.332048 | 11.15 | 0.054408 | 0.1819 | 0.2032196 | 0.01319296 | -0.0002 | 41.2384
12128 | 16.930278 | 2.8886 | 45.6555 | 1 | 3.3368 | 3.332277 | 11.13 | 0.054302 | 0.1818 | 0.2032647 | 0.01316117 | -0.0005 | 41.2383
12129 | 16.931667 | 2.8886 | 45.6595 | 1 | 3.3227 | 3.33253 | 11.04 | 0.053614 | 0.1804 | 0.2033103 | 0.01312658 | -0.0007 | 41.2387
12130 | 16.933056 | 2.8872 | 45.6635 | 1 | 3.3227 | 3.332751 | 11.04 | 0.053614 | 0.1796 | 0.2033563 | 0.01309099 | -0.001 | 41.2386
12131 | 16.934444 | 2.8872 | 45.6675 | 1 | 3.3194 | 3.332976 | 11.02 | 0.053455 | 0.1785 | 0.2034032 | 0.013033 | -0.0013 | 41.2386
12132 | 16.935833 | 2.8857 | 45.6715 | 1 | 3.3325 | 3.333273 | 11.11 | 0.05409 | 0.1786 | 0.2034499 | 0.01299549 | -0.0016 | 41.2381
12133 | 16.937222 | 2.8857 | 45.6755 | 1 | 3.3249 | 3.333472 | 11.05 | 0.053719 | 0.1773 | 0.2034966 | 0.01295539 | -0.002 | 41.2383
12134 | 16.938611 | 2.8842 | 45.6795 | 1 | 3.3249 | 3.333744 | 11.05 | 0.053719 | 0.1771 | 0.2035432 | 0.01291589 | -0.0023 | 41.2382
12135 | 16.94 | 2.8842 | 45.6835 | 1 | 3.3358 | 3.334031 | 11.13 | 0.054249 | 0.1773 | 0.2035913 | 0.0128767 | -0.0026 | 41.2378
12136 | 16.941389 | 2.8826 | 45.6875 | 1 | 3.339 | 3.334232 | 11.15 | 0.054408 | 0.1771 | 0.2036395 | 0.01283822 | -0.0029 | 41.2376
12137 | 16.942778 | 2.8826 | 45.6915 | 1 | 3.3292 | 3.334509 | 11.08 | 0.053931 | 0.1767 | 0.2036874 | 0.01279894 | -0.0033 | 41.2378
12138 | 16.944167 | 2.8811 | 45.6955 | 1 | 3.3281 | 3.334771 | 11.08 | 0.053878 | 0.176 | 0.2037362 | 0.01275888 | -0.0036 | 41.2378
12139 | 16.945556 | 2.8811 | 45.6995 | 1 | 3.3336 | 3.3351 | 11.11 | 0.054143 | 0.1757 | 0.203785 | 0.01271843 | -0.0039 | 41.2376
12140 | 16.946944 | 2.8795 | 45.7035 | 1 | 3.3227 | 3.335367 | 11.04 | 0.053614 | 0.1744 | 0.2038333 | 0.0126759 | -0.0043 | 41.2378
12141 | 16.948611 | 2.8795 | 45.7075 | 1 | 3.3325 | 3.335614 | 11.11 | 0.05409 | 0.1734 | 0.2038817 | 0.01263018 | -0.0046 | 41.2377
12142 | 16.95 | 2.8778 | 45.7115 | 1 | 3.3401 | 3.335842 | 11.16 | 0.054461 | 0.1743 | 0.2039303 | 0.01258608 | -0.005 | 41.2374
12143 | 16.951389 | 2.8778 | 45.7155 | 1 | 3.327 | 3.336045 | 11.07 | 0.053825 | 0.1729 | 0.2039793 | 0.01251606 | -0.0053 | 41.2377
12144 | 16.952778 | 2.876 | 45.7195 | 1 | 3.326 | 3.336311 | 11.06 | 0.053772 | 0.1726 | 0.2040288 | 0.01246866 | -0.0057 | 41.2377
12145 | 16.954167 | 2.876 | 45.7235 | 1 | 3.326 | 3.336589 | 11.06 | 0.053772 | 0.1721 | 0.2040778 | 0.01241989 | -0.0061 | 41.2376
12146 | 16.955556 | 2.8741 | 45.7275 | 1 | 3.3249 | 3.33687 | 11.05 | 0.053719 | 0.1709 | 0.2041267 | 0.01236884 | -0.0065 | 41.2376
12147 | 16.956944 | 2.8741 | 45.7315 | 1 | 3.3358 | 3.337146 | 11.13 | 0.054249 | 0.1708 | 0.2041752 | 0.01231621 | -0.0069 | 41.2372
12148 | 16.958333 | 2.8723 | 45.7355 | 1 | 3.339 | 3.337396 | 11.15 | 0.054408 | 0.171 | 0.2042239 | 0.01226389 | -0.0073 | 41.237
12149 | 16.959722 | 2.8723 | 45.7395 | 1 | 3.3281 | 3.337648 | 11.08 | 0.053878 | 0.1702 | 0.2042733 | 0.0122091 | -0.0076 | 41.2372
12150 | 16.961111 | 2.8704 | 45.7435 | 1 | 3.3281 | 3.337858 | 11.08 | 0.053878 | 0.1696 | 0.2043232 | 0.01215442 | -0.008 | 41.2372
12151 | 16.9625 | 2.8704 | 45.7475 | 1 | 3.3455 | 3.33814 | 11.19 | 0.054727 | 0.1706 | 0.2043731 | 0.01210105 | -0.0085 | 41.2366
12152 | 16.963889 | 2.8684 | 45.7514 | 1 | 3.3336 | 3.338397 | 11.11 | 0.054143 | 0.1714 | 0.2044233 | 0.0120486 | -0.0089 | 41.2369
12153 | 16.965278 | 2.8684 | 45.7554 | 1 | 3.3281 | 3.338646 | 11.08 | 0.053878 | 0.1703 | 0.2044733 | 0.01199406 | -0.0093 | 41.237
12154 | 16.966667 | 2.8664 | 45.7594 | 1 | 3.326 | 3.338949 | 11.06 | 0.053772 | 0.1688 | 0.2045236 | 0.01193456 | -0.0097 | 41.2369
12155 | 16.968056 | 2.8664 | 45.7634 | 1 | 3.3303 | 3.339195 | 11.09 | 0.053984 | 0.1683 | 0.2045744 | 0.01186135 | -0.0101 | 41.2367
12156 | 16.969444 | 2.8642 | 45.7674 | 1 | 3.3358 | 3.339461 | 11.13 | 0.054249 | 0.1677 | 0.2046258 | 0.01179978 | -0.0106 | 41.2365
12157 | 16.970833 | 2.8642 | 45.7714 | 1 | 3.3466 | 3.339716 | 11.2 | 0.05478 | 0.1685 | 0.2046763 | 0.01174022 | -0.011 | 41.2361
12158 | 16.972222 | 2.862 | 45.7753 | 1 | 3.3368 | 3.340017 | 11.13 | 0.054302 | 0.1687 | 0.204727 | 0.01168097 | -0.0115 | 41.2364
12159 | 16.973611 | 2.862 | 45.7793 | 1 | 3.339 | 3.340228 | 11.15 | 0.054408 | 0.1689 | 0.2047765 | 0.01162373 | -0.012 | 41.2362
12160 | 16.975 | 2.8598 | 45.7833 | 2 | 3.339 | 3.340499 | 11.15 | 0.054408 | 0.1687 | 0.2048258 | 0.01156521 | -0.0124 | 41.2361
12161 | 16.976389 | 2.8598 | 45.7873 | 1 | 3.3314 | 3.340811 | 11.1 | 0.054037 | 0.1687 | 0.2048743 | 0.01150621 | -0.0129 | 41.2363
12162 | 16.977778 | 2.8576 | 45.7912 | 1 | 3.3325 | 3.341132 | 11.11 | 0.05409 | 0.168 | 0.2049228 | 0.01144553 | -0.0134 | 41.2362
12163 | 16.979167 | 2.8576 | 45.7952 | 1 | 3.3347 | 3.341389 | 11.12 | 0.054196 | 0.1676 | 0.2049715 | 0.01138496 | -0.0138 | 41.2361
12164 | 16.980556 | 2.8553 | 45.7992 | 1 | 3.3347 | 3.341635 | 11.12 | 0.054196 | 0.1671 | 0.205021 | 0.01132402 | -0.0143 | 41.236
12165 | 16.981944 | 2.8553 | 45.8031 | 1 | 3.3477 | 3.34194 | 11.21 | 0.054833 | 0.1676 | 0.2050708 | 0.01126419 | -0.0148 | 41.2356
12166 | 16.983333 | 2.853 | 45.8071 | 1 | 3.339 | 3.342226 | 11.15 | 0.054408 | 0.1674 | 0.2051203 | 0.01120557 | -0.0153 | 41.2357
12167 | 16.984722 | 2.853 | 45.8111 | 1 | 3.3444 | 3.342521 | 11.19 | 0.054674 | 0.1678 | 0.2051699 | 0.01112943 | -0.0158 | 41.2355
12168 | 16.986111 | 2.8506 | 45.815 | 2 | 3.3292 | 3.342816 | 11.08 | 0.053931 | 0.1677 | 0.2052195 | 0.01107154 | -0.0163 | 41.2359
12169 | 16.9875 | 2.8506 | 45.819 | 1 | 3.3531 | 3.343114 | 11.24 | 0.0551 | 0.1681 | 0.2052682 | 0.01101257 | -0.0168 | 41.2351
12170 | 16.988889 | 2.8483 | 45.8229 | 1 | 3.3325 | 3.343415 | 11.11 | 0.05409 | 0.1677 | 0.2053166 | 0.01095303 | -0.0173 | 41.2357
12171 | 16.990278 | 2.8483 | 45.8269 | 1 | 3.3303 | 3.343681 | 11.09 | 0.053984 | 0.1672 | 0.205365 | 0.0108928 | -0.0178 | 41.2357
12172 | 16.991667 | 2.8459 | 45.8308 | 1 | 3.3488 | 3.343948 | 11.21 | 0.054887 | 0.1677 | 0.2054127 | 0.0108332 | -0.0183 | 41.2351
12173 | 16.993056 | 2.8459 | 45.8348 | 1 | 3.327 | 3.344248 | 11.07 | 0.053825 | 0.1663 | 0.20546 | 0.01076972 | -0.0188 | 41.2357
12174 | 16.994444 | 2.8435 | 45.8387 | 1 | 3.3347 | 3.344484 | 11.12 | 0.054196 | 0.1656 | 0.2055065 | 0.01070378 | -0.0193 | 41.2354
12175 | 16.995833 | 2.8435 | 45.8427 | 1 | 3.352 | 3.344715 | 11.24 | 0.055047 | 0.1666 | 0.2055519 | 0.01063985 | -0.0198 | 41.2348
12176 | 16.997222 | 2.8411 | 45.8466 | 1 | 3.3455 | 3.34501 | 11.19 | 0.054727 | 0.1672 | 0.2055972 | 0.01057703 | -0.0203 | 41.235
12177 | 16.998611 | 2.8411 | 45.8506 | 1 | 3.3499 | 3.345272 | 11.22 | 0.05494 | 0.1677 | 0.2056427 | 0.01051462 | -0.0208 | 41.2348
12178 | 17 | 2.8386 | 45.8545 | 1 | 3.3466 | 3.3455 | 11.2 | 0.05478 | 0.168 | 0.2056884 | 0.01045152 | -0.0214 | 41.2348
12179 | 17.001389 | 2.8386 | 45.8585 | 1 | 3.3423 | 3.345716 | 11.17 | 0.054567 | 0.1676 | 0.2057337 | 0.01038244 | -0.0219 | 41.2349
12180 | 17.002778 | 2.8362 | 45.8624 | 1 | 3.3444 | 3.346011 | 11.19 | 0.054674 | 0.1673 | 0.2057795 | 0.01031809 | -0.0224 | 41.2348
12181 | 17.004167 | 2.8362 | 45.8664 | 1 | 3.3466 | 3.346278 | 11.2 | 0.05478 | 0.1674 | 0.2058247 | 0.01025345 | -0.0229 | 41.2346
12182 | 17.005556 | 2.8337 | 45.8703 | 1 | 3.3477 | 3.346592 | 11.21 | 0.054833 | 0.1678 | 0.2058691 | 0.01018902 | -0.0234 | 41.2346
12183 | 17.006944 | 2.8337 | 45.8742 | 1 | 3.352 | 3.346887 | 11.24 | 0.055047 | 0.1686 | 0.205912 | 0.01012509 | -0.0239 | 41.2344
12184 | 17.008333 | 2.8313 | 45.8782 | 1 | 3.3563 | 3.347147 | 11.27 | 0.05526 | 0.1692 | 0.2059547 | 0.01006306 | -0.0244 | 41.2342
12185 | 17.009722 | 2.8313 | 45.8821 | 1 | 3.3542 | 3.347385 | 11.25 | 0.055153 | 0.1698 | 0.2059971 | 0.01000134 | -0.0249 | 41.2342
12186 | 17.011111 | 2.8289 | 45.886 | 1 | 3.3542 | 3.347604 | 11.25 | 0.055153 | 0.1706 | 0.2060397 | 0.009941409 | -0.0254 | 41.2342
12187 | 17.0125 | 2.8289 | 45.89 | 1 | 3.3379 | 3.347886 | 11.14 | 0.054355 | 0.1702 | 0.2060831 | 0.00988029 | -0.0259 | 41.2346
12188 | 17.014167 | 2.8266 | 45.8939 | 1 | 3.3488 | 3.348193 | 11.21 | 0.054887 | 0.1701 | 0.2061268 | 0.009819174 | -0.0264 | 41.2345
12189 | 17.015556 | 2.8266 | 45.8978 | 1 | 3.339 | 3.348455 | 11.15 | 0.054408 | 0.1687 | 0.2061704 | 0.009756872 | -0.0269 | 41.2347
12190 | 17.016944 | 2.8243 | 45.9017 | 1 | 3.365 | 3.348761 | 11.32 | 0.055687 | 0.17 | 0.2062143 | 0.009697559 | -0.0274 | 41.234
12191 | 17.018333 | 2.8243 | 45.9057 | 1 | 3.3423 | 3.349024 | 11.17 | 0.054567 | 0.1698 | 0.2062579 | 0.009634762 | -0.0278 | 41.2345
12192 | 17.019722 | 2.8221 | 45.9096 | 1 | 3.3434 | 3.349245 | 11.18 | 0.054621 | 0.1692 | 0.206301 | 0.009573984 | -0.0283 | 41.2345
12193 | 17.021111 | 2.8221 | 45.9135 | 1 | 3.339 | 3.349499 | 11.15 | 0.054408 | 0.1687 | 0.2063437 | 0.009511626 | -0.0288 | 41.2346
12194 | 17.0225 | 2.8198 | 45.9174 | 1 | 3.3444 | 3.349753 | 11.19 | 0.054674 | 0.1685 | 0.2063864 | 0.00944878 | -0.0292 | 41.2344
12195 | 17.023889 | 2.8198 | 45.9213 | 1 | 3.3596 | 3.350036 | 11.29 | 0.05542 | 0.1691 | 0.2064291 | 0.009387631 | -0.0297 | 41.2339
12196 | 17.025278 | 2.8177 | 45.9253 | 1 | 3.3477 | 3.350303 | 11.21 | 0.054833 | 0.1688 | 0.2064719 | 0.009327086 | -0.0301 | 41.2341
12197 | 17.026667 | 2.8177 | 45.9292 | 1 | 3.3574 | 3.350563 | 11.27 | 0.055313 | 0.1694 | 0.2065146 | 0.009269433 | -0.0306 | 41.2338
12198 | 17.028056 | 2.8156 | 45.9331 | 1 | 3.3509 | 3.350863 | 11.23 | 0.054993 | 0.1694 | 0.2065571 | 0.009211693 | -0.031 | 41.234
12199 | 17.029444 | 2.8156 | 45.937 | 1 | 3.3509 | 3.351143 | 11.23 | 0.054993 | 0.1694 | 0.2065988 | 0.009153865 | -0.0314 | 41.2339
12200 | 17.030833 | 2.8136 | 45.9409 | 1 | 3.3585 | 3.351442 | 11.28 | 0.055367 | 0.1699 | 0.206641 | 0.009097937 | -0.0319 | 41.2337
12201 | 17.032222 | 2.8136 | 45.9448 | 1 | 3.3466 | 3.351669 | 11.2 | 0.05478 | 0.1694 | 0.2066828 | 0.009041227 | -0.0323 | 41.234
12202 | 17.033611 | 2.8116 | 45.9487 | 1 | 3.3553 | 3.35197 | 11.26 | 0.055207 | 0.1695 | 0.2067251 | 0.008984431 | -0.0327 | 41.2337
12203 | 17.035 | 2.8116 | 45.9526 | 1 | 3.3628 | 3.352264 | 11.31 | 0.05558 | 0.17 | 0.2067669 | 0.008920177 | -0.0331 | 41.2334
12204 | 17.036389 | 2.8097 | 45.9565 | 1 | 3.3488 | 3.352571 | 11.21 | 0.054887 | 0.1693 | 0.2068094 | 0.008863105 | -0.0334 | 41.2338
12205 | 17.037778 | 2.8097 | 45.9604 | 1 | 3.3531 | 3.352807 | 11.24 | 0.0551 | 0.1697 | 0.206852 | 0.008806145 | -0.0338 | 41.2336
12206 | 17.039167 | 2.8079 | 45.9643 | 1 | 3.3434 | 3.353147 | 11.18 | 0.054621 | 0.1688 | 0.2068946 | 0.00874751 | -0.0342 | 41.2339
12207 | 17.040556 | 2.8079 | 45.9682 | 1 | 3.3434 | 3.353444 | 11.18 | 0.054621 | 0.1683 | 0.2069378 | 0.008688096 | -0.0345 | 41.2338
12208 | 17.041944 | 2.8061 | 45.9721 | 1 | 3.3542 | 3.353712 | 11.25 | 0.055153 | 0.1682 | 0.2069812 | 0.008627901 | -0.0349 | 41.2335
12209 | 17.043333 | 2.8061 | 45.976 | 1 | 3.3531 | 3.354034 | 11.24 | 0.0551 | 0.1681 | 0.2070248 | 0.008566926 | -0.0352 | 41.2335
12210 | 17.044722 | 2.8043 | 45.9799 | 1 | 3.3574 | 3.354269 | 11.27 | 0.055313 | 0.1685 | 0.2070679 | 0.00850646 | -0.0356 | 41.2333
12211 | 17.046111 | 2.8043 | 45.9838 | 1 | 3.3542 | 3.354577 | 11.25 | 0.055153 | 0.1678 | 0.207111 | 0.008444914 | -0.0359 | 41.2334
12212 | 17.0475 | 2.8027 | 45.9877 | 1 | 3.3553 | 3.354848 | 11.26 | 0.055207 | 0.1677 | 0.2071539 | 0.00838368 | -0.0362 | 41.2333
12213 | 17.048889 | 2.8027 | 45.9916 | 1 | 3.3563 | 3.355151 | 11.27 | 0.05526 | 0.1677 | 0.2071963 | 0.008322757 | -0.0365 | 41.2332
12214 | 17.050278 | 2.8011 | 45.9955 | 1 | 3.3574 | 3.355477 | 11.27 | 0.055313 | 0.1681 | 0.2072397 | 0.008262642 | -0.0368 | 41.2332
12215 | 17.051667 | 2.8011 | 45.9994 | 1 | 3.352 | 3.355731 | 11.24 | 0.055047 | 0.1679 | 0.207283 | 0.008196448 | -0.0371 | 41.2333
12216 | 17.053056 | 2.7995 | 46.0033 | 1 | 3.3423 | 3.356067 | 11.17 | 0.054567 | 0.1668 | 0.2073263 | 0.008133886 | -0.0374 | 41.2335
12217 | 17.054444 | 2.7995 | 46.0072 | 1 | 3.3455 | 3.356352 | 11.19 | 0.054727 | 0.1666 | 0.2073693 | 0.008071339 | -0.0377 | 41.2334
12218 | 17.055833 | 2.798 | 46.0111 | 1 | 3.352 | 3.356574 | 11.24 | 0.055047 | 0.1665 | 0.2074117 | 0.008008314 | -0.038 | 41.2332
12219 | 17.057222 | 2.798 | 46.0149 | 1 | 3.3509 | 3.356966 | 11.23 | 0.054993 | 0.1664 | 0.2074541 | 0.007945305 | -0.0382 | 41.2332
12220 | 17.058611 | 2.7966 | 46.0188 | 1 | 3.3531 | 3.357295 | 11.24 | 0.0551 | 0.1663 | 0.2074963 | 0.007881917 | -0.0385 | 41.2331
12221 | 17.06 | 2.7966 | 46.0227 | 1 | 3.3499 | 3.357617 | 11.22 | 0.05494 | 0.1657 | 0.2075384 | 0.007817257 | -0.0387 | 41.2331
12222 | 17.061389 | 2.7953 | 46.0266 | 1 | 3.3531 | 3.357879 | 11.24 | 0.0551 | 0.1653 | 0.2075807 | 0.007753012 | -0.039 | 41.233
12223 | 17.062778 | 2.7953 | 46.0305 | 1 | 3.3563 | 3.358138 | 11.27 | 0.05526 | 0.1658 | 0.2076231 | 0.007689777 | -0.0392 | 41.2329
12224 | 17.064167 | 2.794 | 46.0344 | 1 | 3.3693 | 3.358381 | 11.35 | 0.055902 | 0.1678 | 0.2076656 | 0.007631219 | -0.0394 | 41.2325
12225 | 17.065556 | 2.794 | 46.0383 | 2 | 3.3585 | 3.358683 | 11.28 | 0.055367 | 0.1687 | 0.207708 | 0.007573371 | -0.0396 | 41.2327
12226 | 17.066944 | 2.7929 | 46.0421 | 1 | 3.3682 | 3.358944 | 11.34 | 0.055848 | 0.1704 | 0.2077492 | 0.007519203 | -0.0398 | 41.2325
12227 | 17.068333 | 2.7929 | 46.046 | 1 | 3.3563 | 3.359221 | 11.27 | 0.05526 | 0.1699 | 0.2077908 | 0.007457338 | -0.04 | 41.2328
12228 | 17.069722 | 2.7918 | 46.0499 | 1 | 3.3488 | 3.359519 | 11.21 | 0.054887 | 0.1688 | 0.2078317 | 0.007400119 | -0.0402 | 41.2329
12229 | 17.071111 | 2.7918 | 46.0538 | 1 | 3.3607 | 3.359845 | 11.29 | 0.055474 | 0.1686 | 0.2078726 | 0.00734331 | -0.0404 | 41.2326
12230 | 17.0725 | 2.7907 | 46.0576 | 1 | 3.3596 | 3.360153 | 11.29 | 0.05542 | 0.1682 | 0.2079129 | 0.007286519 | -0.0406 | 41.2326
12231 | 17.073889 | 2.7907 | 46.0615 | 1 | 3.3671 | 3.360406 | 11.34 | 0.055794 | 0.1686 | 0.2079526 | 0.007231031 | -0.0407 | 41.2323
12232 | 17.075278 | 2.7897 | 46.0654 | 1 | 3.3617 | 3.360664 | 11.3 | 0.055527 | 0.169 | 0.2079925 | 0.007175363 | -0.0409 | 41.2324
12233 | 17.076667 | 2.7897 | 46.0693 | 1 | 3.3693 | 3.360973 | 11.35 | 0.055902 | 0.1695 | 0.2080325 | 0.007121692 | -0.0411 | 41.2322
12234 | 17.078333 | 2.7888 | 46.0732 | 1 | 3.3661 | 3.361185 | 11.33 | 0.055741 | 0.1705 | 0.2080723 | 0.007069322 | -0.0412 | 41.2325
12235 | 17.079722 | 2.7888 | 46.077 | 1 | 3.3585 | 3.361465 | 11.28 | 0.055367 | 0.1701 | 0.2081116 | 0.007015482 | -0.0413 | 41.2328
12236 | 17.081111 | 2.7879 | 46.0809 | 1 | 3.3628 | 3.361742 | 11.31 | 0.05558 | 0.1695 | 0.2081507 | 0.006960269 | -0.0415 | 41.2326
12237 | 17.0825 | 2.7879 | 46.0848 | 1 | 3.3617 | 3.362032 | 11.3 | 0.055527 | 0.1692 | 0.2081899 | 0.006904675 | -0.0416 | 41.2326
12238 | 17.083889 | 2.7871 | 46.0886 | 1 | 3.3693 | 3.362293 | 11.35 | 0.055902 | 0.1702 | 0.2082292 | 0.006852462 | -0.0417 | 41.2324
12239 | 17.085278 | 2.7871 | 46.0925 | 1 | 3.3779 | 3.362586 | 11.41 | 0.056331 | 0.1714 | 0.208268 | 0.006792795 | -0.0418 | 41.2321
12240 | 17.086667 | 2.7864 | 46.0983 | 1 | 3.352 | 3.362868 | 11.24 | 0.055047 | 0.1709 | 0.2083068 | 0.006742078 | -0.0419 | 41.232
12241 | 17.088611 | 2.7864 | 46.1022 | 1 | 3.3811 | 3.363151 | 11.43 | 0.056492 | 0.1728 | 0.2083464 | 0.006695727 | -0.042 | 41.2318
12242 | 17.09 | 2.7857 | 46.106 | 1 | 3.3617 | 3.36345 | 11.3 | 0.055527 | 0.1726 | 0.2083858 | 0.006649686 | -0.0421 | 41.2323
12243 | 17.091389 | 2.7857 | 46.1099 | 1 | 3.3628 | 3.363787 | 11.31 | 0.05558 | 0.1733 | 0.208425 | 0.006603657 | -0.0422 | 41.2323
12244 | 17.092778 | 2.7851 | 46.1138 | 1 | 3.3596 | 3.364127 | 11.29 | 0.05542 | 0.1729 | 0.2084641 | 0.006556453 | -0.0423 | 41.2323
12245 | 17.094167 | 2.7851 | 46.1177 | 1 | 3.3704 | 3.364414 | 11.36 | 0.055955 | 0.1732 | 0.2085027 | 0.006510347 | -0.0423 | 41.232
12246 | 17.095556 | 2.7846 | 46.1215 | 1 | 3.3617 | 3.364713 | 11.3 | 0.055527 | 0.1735 | 0.2085407 | 0.006464548 | -0.0424 | 41.2322
12247 | 17.096944 | 2.7846 | 46.1254 | 2 | 3.3661 | 3.36497 | 11.33 | 0.055741 | 0.1731 | 0.208579 | 0.006419057 | -0.0424 | 41.232
12248 | 17.098333 | 2.7842 | 46.1293 | 1 | 3.3628 | 3.365252 | 11.31 | 0.05558 | 0.1725 | 0.2086161 | 0.006373382 | -0.0425 | 41.2321
12249 | 17.099722 | 2.7842 | 46.1331 | 2 | 3.3596 | 3.365556 | 11.29 | 0.05542 | 0.1722 | 0.2086532 | 0.00632683 | -0.0425 | 41.2322
12250 | 17.101111 | 2.7838 | 46.137 | 2 | 3.3736 | 3.36583 | 11.38 | 0.056116 | 0.1731 | 0.2086901 | 0.00628148 | -0.0425 | 41.2317
12251 | 17.1025 | 2.7838 | 46.1409 | 2 | 3.3768 | 3.366154 | 11.4 | 0.056277 | 0.1743 | 0.208727 | 0.006227782 | -0.0425 | 41.2316
12252 | 17.103889 | 2.7835 | 46.1447 | 1 | 3.3768 | 3.366443 | 11.4 | 0.056277 | 0.1755 | 0.2087641 | 0.006187269 | -0.0425 | 41.2316
12253 | 17.105278 | 2.7835 | 46.1486 | 1 | 3.3661 | 3.366779 | 11.33 | 0.055741 | 0.1755 | 0.2088011 | 0.006147952 | -0.0425 | 41.2319
12254 | 17.106667 | 2.7833 | 46.1525 | 1 | 3.365 | 3.367072 | 11.32 | 0.055687 | 0.1753 | 0.2088369 | 0.006108251 | -0.0425 | 41.2319
12255 | 17.108056 | 2.7833 | 46.1563 | 1 | 3.3671 | 3.367395 | 11.34 | 0.055794 | 0.1755 | 0.2088721 | 0.00606945 | -0.0425 | 41.2318
12256 | 17.109444 | 2.7832 | 46.1602 | 1 | 3.3704 | 3.367689 | 11.36 | 0.055955 | 0.176 | 0.2089093 | 0.006032044 | -0.0424 | 41.2317
12257 | 17.110833 | 2.7832 | 46.1641 | 1 | 3.38 | 3.36797 | 11.42 | 0.056438 | 0.177 | 0.2089467 | 0.005996526 | -0.0424 | 41.2314
12258 | 17.1125 | 2.7832 | 46.1679 | 1 | 3.3768 | 3.368216 | 11.4 | 0.056277 | 0.1778 | 0.2089837 | 0.005962796 | -0.0423 | 41.2318
12259 | 17.113889 | 2.7832 | 46.1718 | 1 | 3.38 | 3.368473 | 11.42 | 0.056438 | 0.1791 | 0.2090207 | 0.005931644 | -0.0423 | 41.2316
12260 | 17.115278 | 2.7833 | 46.1757 | 2 | 3.3736 | 3.368803 | 11.38 | 0.056116 | 0.1789 | 0.209057 | 0.005900993 | -0.0422 | 41.2318
12261 | 17.116667 | 2.7833 | 46.1795 | 2 | 3.3585 | 3.369096 | 11.28 | 0.055367 | 0.1783 | 0.2090937 | 0.005869066 | -0.0421 | 41.2322
12262 | 17.118056 | 2.7835 | 46.1834 | 1 | 3.3682 | 3.369419 | 11.34 | 0.055848 | 0.1781 | 0.2091311 | 0.005836951 | -0.042 | 41.2319
12263 | 17.119444 | 2.7835 | 46.1873 | 1 | 3.3757 | 3.369772 | 11.4 | 0.056223 | 0.1789 | 0.2091689 | 0.005790058 | -0.0419 | 41.2316
12264 | 17.120833 | 2.7838 | 46.1911 | 2 | 3.3768 | 3.370089 | 11.4 | 0.056277 | 0.18 | 0.2092071 | 0.005761762 | -0.0417 | 41.2316
12265 | 17.122222 | 2.7838 | 46.195 | 1 | 3.365 | 3.370376 | 11.32 | 0.055687 | 0.18 | 0.2092456 | 0.005733473 | -0.0416 | 41.2319
12266 | 17.123611 | 2.7841 | 46.1989 | 1 | 3.3661 | 3.370727 | 11.33 | 0.055741 | 0.1794 | 0.209284 | 0.005703118 | -0.0415 | 41.2318
12267 | 17.125 | 2.7841 | 46.2027 | 1 | 3.365 | 3.370957 | 11.32 | 0.055687 | 0.179 | 0.209322 | 0.005672671 | -0.0413 | 41.2319
12268 | 17.126389 | 2.7845 | 46.2066 | 2 | 3.3639 | 3.371281 | 11.32 | 0.055634 | 0.1785 | 0.2093598 | 0.005640851 | -0.0412 | 41.2319
12269 | 17.127778 | 2.7845 | 46.2105 | 1 | 3.3736 | 3.371623 | 11.38 | 0.056116 | 0.1786 | 0.2093983 | 0.00560973 | -0.041 | 41.2315
12270 | 17.129167 | 2.785 | 46.2143 | 1 | 3.3714 | 3.371925 | 11.37 | 0.056009 | 0.1786 | 0.2094371 | 0.005578519 | -0.0409 | 41.2316
12271 | 17.130556 | 2.785 | 46.2182 | 2 | 3.3768 | 3.372198 | 11.4 | 0.056277 | 0.1789 | 0.209476 | 0.005547514 | -0.0407 | 41.2314
12272 | 17.131944 | 2.7855 | 46.2221 | 1 | 3.3747 | 3.372486 | 11.39 | 0.05617 | 0.179 | 0.2095148 | 0.005518393 | -0.0405 | 41.2314
12273 | 17.133333 | 2.7855 | 46.2259 | 2 | 3.3779 | 3.372846 | 11.41 | 0.056331 | 0.1788 | 0.2095534 | 0.005488097 | -0.0403 | 41.2313
12274 | 17.134722 | 2.7861 | 46.2298 | 2 | 3.379 | 3.37317 | 11.42 | 0.056385 | 0.1791 | 0.2095921 | 0.005457416 | -0.0401 | 41.2313
12275 | 17.136111 | 2.7861 | 46.2337 | 1 | 3.3704 | 3.373399 | 11.36 | 0.055955 | 0.179 | 0.2096309 | 0.005412166 | -0.0399 | 41.2315
12276 | 17.1375 | 2.7867 | 46.2375 | 2 | 3.3843 | 3.373696 | 11.45 | 0.056653 | 0.1798 | 0.2096696 | 0.00538293 | -0.0397 | 41.2311
12277 | 17.138889 | 2.7867 | 46.2414 | 2 | 3.3714 | 3.373988 | 11.37 | 0.056009 | 0.1796 | 0.2097082 | 0.005353108 | -0.0395 | 41.2314
12278 | 17.140278 | 2.7873 | 46.2453 | 1 | 3.3811 | 3.374265 | 11.43 | 0.056492 | 0.18 | 0.209747 | 0.005325364 | -0.0393 | 41.2311
12279 | 17.141667 | 2.7873 | 46.2492 | 2 | 3.3822 | 3.37459 | 11.44 | 0.056546 | 0.181 | 0.2097853 | 0.005299699 | -0.0391 | 41.231
12280 | 17.143056 | 2.788 | 46.253 | 1 | 3.3747 | 3.374869 | 11.39 | 0.05617 | 0.1811 | 0.2098235 | 0.005274335 | -0.0389 | 41.2312
12281 | 17.144444 | 2.788 | 46.2569 | 2 | 3.3736 | 3.375136 | 11.38 | 0.056116 | 0.1812 | 0.209861 | 0.005250063 | -0.0387 | 41.2312
12282 | 17.145833 | 2.7888 | 46.2608 | 1 | 3.3833 | 3.375384 | 11.45 | 0.0566 | 0.1817 | 0.2098974 | 0.00522708 | -0.0384 | 41.2309
12283 | 17.147222 | 2.7888 | 46.2647 | 2 | 3.3843 | 3.375632 | 11.45 | 0.056653 | 0.1825 | 0.2099336 | 0.005205978 | -0.0382 | 41.2308
12284 | 17.148611 | 2.7896 | 46.2685 | 1 | 3.3747 | 3.376009 | 11.39 | 0.05617 | 0.1824 | 0.2099702 | 0.005185771 | -0.038 | 41.2311
12285 | 17.15 | 2.7896 | 46.2724 | 1 | 3.3693 | 3.376366 | 11.35 | 0.055902 | 0.1823 | 0.2100062 | 0.005164684 | -0.0377 | 41.2312
12286 | 17.151389 | 2.7905 | 46.2763 | 1 | 3.3725 | 3.376656 | 11.37 | 0.056062 | 0.1817 | 0.2100423 | 0.00514252 | -0.0375 | 41.2311
12287 | 17.152778 | 2.7905 | 46.2802 | 1 | 3.3865 | 3.377006 | 11.47 | 0.056761 | 0.1831 | 0.2100786 | 0.005102728 | -0.0372 | 41.2307
12288 | 17.154167 | 2.7913 | 46.284 | 2 | 3.3768 | 3.377268 | 11.4 | 0.056277 | 0.1828 | 0.2101146 | 0.005082778 | -0.037 | 41.2309
12289 | 17.155556 | 2.7913 | 46.2879 | 2 | 3.3822 | 3.377607 | 11.44 | 0.056546 | 0.1839 | 0.2101503 | 0.005065199 | -0.0367 | 41.2307
12290 | 17.156944 | 2.7923 | 46.2918 | 1 | 3.3757 | 3.377921 | 11.4 | 0.056223 | 0.1839 | 0.210185 | 0.005048808 | -0.0364 | 41.2309
12291 | 17.158333 | 2.7923 | 46.2957 | 1 | 3.3747 | 3.378215 | 11.39 | 0.05617 | 0.1841 | 0.2102201 | 0.005034395 | -0.0361 | 41.2309
12292 | 17.159722 | 2.7933 | 46.2995 | 1 | 3.3907 | 3.378558 | 11.5 | 0.056977 | 0.1856 | 0.2102557 | 0.005023143 | -0.0359 | 41.2304
12293 | 17.161111 | 2.7933 | 46.3034 | 1 | 3.3854 | 3.378836 | 11.46 | 0.056707 | 0.1864 | 0.2102911 | 0.005014067 | -0.0356 | 41.2305
12294 | 17.1625 | 2.7944 | 46.3073 | 2 | 3.3865 | 3.379208 | 11.47 | 0.056761 | 0.1871 | 0.2103264 | 0.005006376 | -0.0353 | 41.2305
12295 | 17.163889 | 2.7944 | 46.3112 | 2 | 3.3768 | 3.379539 | 11.4 | 0.056277 | 0.1873 | 0.2103611 | 0.004999085 | -0.035 | 41.2307
12296 | 17.165278 | 2.7956 | 46.3151 | 2 | 3.3757 | 3.379866 | 11.4 | 0.056223 | 0.1869 | 0.2103949 | 0.004989927 | -0.0347 | 41.2307
12297 | 17.166667 | 2.7956 | 46.319 | 1 | 3.394 | 3.380184 | 11.52 | 0.057138 | 0.1882 | 0.2104287 | 0.004983335 | -0.0344 | 41.2301
12298 | 17.168056 | 2.7968 | 46.3228 | 2 | 3.3768 | 3.38047 | 11.4 | 0.056277 | 0.1874 | 0.2104625 | 0.00497517 | -0.034 | 41.2306
12299 | 17.169444 | 2.7968 | 46.3267 | 2 | 3.3875 | 3.380795 | 11.48 | 0.056815 | 0.1885 | 0.2104955 | 0.004943692 | -0.0337 | 41.2303
12300 | 17.170833 | 2.798 | 46.3306 | 2 | 3.3843 | 3.381108 | 11.45 | 0.056653 | 0.1886 | 0.2105288 | 0.004937906 | -0.0334 | 41.2303
12301 | 17.172222 | 2.798 | 46.3345 | 1 | 3.3865 | 3.381401 | 11.47 | 0.056761 | 0.1885 | 0.2105617 | 0.004931334 | -0.0331 | 41.2302
12302 | 17.173889 | 2.7993 | 46.3384 | 1 | 3.3833 | 3.381697 | 11.45 | 0.0566 | 0.1888 | 0.2105944 | 0.004925846 | -0.0327 | 41.2306
12303 | 17.175278 | 2.7993 | 46.3423 | 1 | 3.3833 | 3.382002 | 11.45 | 0.0566 | 0.1897 | 0.2106268 | 0.004921836 | -0.0324 | 41.2306
12304 | 17.176667 | 2.8007 | 46.3462 | 2 | 3.3972 | 3.382345 | 11.54 | 0.0573 | 0.1911 | 0.2106595 | 0.004920187 | -0.032 | 41.2301
12305 | 17.178056 | 2.8007 | 46.3501 | 1 | 3.3929 | 3.38266 | 11.51 | 0.057085 | 0.1921 | 0.2106919 | 0.00492139 | -0.0317 | 41.2302
12306 | 17.179444 | 2.8021 | 46.3539 | 2 | 3.3757 | 3.382978 | 11.4 | 0.056223 | 0.1922 | 0.2107242 | 0.004922196 | -0.0313 | 41.2307
12307 | 17.180833 | 2.8021 | 46.3578 | 1 | 3.3875 | 3.383312 | 11.48 | 0.056815 | 0.1925 | 0.210756 | 0.004923884 | -0.0309 | 41.2303
12308 | 17.182222 | 2.8036 | 46.3617 | 2 | 3.379 | 3.383686 | 11.42 | 0.056385 | 0.1924 | 0.2107882 | 0.004924584 | -0.0306 | 41.2305
12309 | 17.183611 | 2.8036 | 46.3656 | 2 | 3.3628 | 3.384062 | 11.31 | 0.05558 | 0.1908 | 0.2108211 | 0.004921047 | -0.0302 | 41.231
12310 | 17.185 | 2.8051 | 46.3695 | 1 | 3.3811 | 3.384417 | 11.43 | 0.056492 | 0.1907 | 0.2108533 | 0.004918294 | -0.0298 | 41.2304
12311 | 17.186389 | 2.8051 | 46.3734 | 2 | 3.3704 | 3.384693 | 11.36 | 0.055955 | 0.1897 | 0.2108855 | 0.004890403 | -0.0294 | 41.2307
12312 | 17.187778 | 2.8066 | 46.3773 | 1 | 3.38 | 3.385035 | 11.42 | 0.056438 | 0.1895 | 0.2109176 | 0.004885296 | -0.029 | 41.2303
12313 | 17.189167 | 2.8066 | 46.3812 | 2 | 3.395 | 3.385378 | 11.53 | 0.057192 | 0.1912 | 0.2109498 | 0.004884219 | -0.0286 | 41.2299
12314 | 17.190556 | 2.8082 | 46.3851 | 1 | 3.3886 | 3.385679 | 11.48 | 0.056869 | 0.1925 | 0.2109821 | 0.004886482 | -0.0282 | 41.23
12315 | 17.191944 | 2.8082 | 46.389 | 3 | 3.3886 | 3.386029 | 11.48 | 0.056869 | 0.193 | 0.2110137 | 0.004889037 | -0.0278 | 41.23
12316 | 17.193333 | 2.8098 | 46.3929 | 1 | 3.3725 | 3.386344 | 11.37 | 0.056062 | 0.1924 | 0.2110451 | 0.004890113 | -0.0274 | 41.2304
12317 | 17.194722 | 2.8098 | 46.3968 | 2 | 3.3918 | 3.386633 | 11.5 | 0.057031 | 0.1931 | 0.2110765 | 0.004892069 | -0.027 | 41.2298
12318 | 17.196111 | 2.8115 | 46.4007 | 1 | 3.3961 | 3.386946 | 11.53 | 0.057246 | 0.1936 | 0.2111073 | 0.004895494 | -0.0266 | 41.2296
12319 | 17.1975 | 2.8115 | 46.4046 | 2 | 3.3897 | 3.387231 | 11.49 | 0.056923 | 0.1941 | 0.2111382 | 0.004899207 | -0.0262 | 41.2298
12320 | 17.198889 | 2.8132 | 46.4085 | 2 | 3.3886 | 3.387552 | 11.48 | 0.056869 | 0.1942 | 0.2111691 | 0.00490311 | -0.0258 | 41.2298
12321 | 17.200278 | 2.8132 | 46.4125 | 1 | 3.3929 | 3.387895 | 11.51 | 0.057085 | 0.1944 | 0.2112001 | 0.004907004 | -0.0253 | 41.2296
12322 | 17.201667 | 2.8149 | 46.4164 | 1 | 3.3897 | 3.388214 | 11.49 | 0.056923 | 0.195 | 0.2112312 | 0.004911872 | -0.0249 | 41.2296
12323 | 17.203056 | 2.8149 | 46.4203 | 2 | 3.3886 | 3.388481 | 11.48 | 0.056869 | 0.1953 | 0.2112622 | 0.004895824 | -0.0245 | 41.2296
12324 | 17.204444 | 2.8166 | 46.4242 | 1 | 3.3886 | 3.388797 | 11.48 | 0.056869 | 0.195 | 0.2112932 | 0.004900676 | -0.024 | 41.2296
12325 | 17.205833 | 2.8166 | 46.4281 | 2 | 3.3854 | 3.389118 | 11.46 | 0.056707 | 0.195 | 0.211324 | 0.00490542 | -0.0236 | 41.2296
12326 | 17.207222 | 2.8184 | 46.432 | 1 | 3.3886 | 3.389367 | 11.48 | 0.056869 | 0.195 | 0.2113547 | 0.004910743 | -0.0231 | 41.2295
12327 | 17.208611 | 2.8184 | 46.4359 | 1 | 3.4025 | 3.389694 | 11.58 | 0.057571 | 0.1961 | 0.2113846 | 0.004917825 | -0.0227 | 41.229
12328 | 17.21 | 2.8203 | 46.4398 | 1 | 3.3875 | 3.39003 | 11.48 | 0.056815 | 0.1962 | 0.2114147 | 0.004926173 | -0.0223 | 41.2294
12329 | 17.211389 | 2.8203 | 46.4438 | 3 | 3.3865 | 3.390375 | 11.47 | 0.056761 | 0.196 | 0.2114449 | 0.00493284 | -0.0218 | 41.2294
12330 | 17.212778 | 2.8221 | 46.4477 | 3 | 3.3918 | 3.390716 | 11.5 | 0.057031 | 0.1965 | 0.211476 | 0.004940577 | -0.0213 | 41.2292
12331 | 17.214167 | 2.8221 | 46.4516 | 1 | 3.3875 | 3.391072 | 11.48 | 0.056815 | 0.1962 | 0.2115068 | 0.004947417 | -0.0209 | 41.2293
12332 | 17.215556 | 2.824 | 46.4555 | 1 | 3.3897 | 3.391394 | 11.49 | 0.056923 | 0.1966 | 0.2115377 | 0.004953852 | -0.0204 | 41.2292
12333 | 17.216944 | 2.824 | 46.4594 | 1 | 3.3961 | 3.391725 | 11.53 | 0.057246 | 0.1969 | 0.2115683 | 0.004961647 | -0.02 | 41.229
12334 | 17.218333 | 2.8258 | 46.4634 | 1 | 3.3466 | 3.392041 | 11.2 | 0.05478 | 0.1932 | 0.2115991 | 0.004961376 | -0.0195 | 41.2303
12335 | 17.219722 | 2.8258 | 46.4673 | 2 | 3.3918 | 3.392344 | 11.5 | 0.057031 | 0.1938 | 0.2116305 | 0.004943816 | -0.0191 | 41.229
12336 | 17.221111 | 2.8276 | 46.4712 | 1 | 3.3961 | 3.392686 | 11.53 | 0.057246 | 0.1939 | 0.2116608 | 0.004944911 | -0.0186 | 41.2288
12337 | 17.2225 | 2.8276 | 46.4752 | 2 | 3.3918 | 3.393024 | 11.5 | 0.057031 | 0.1941 | 0.2116903 | 0.0049458 | -0.0182 | 41.2289
12338 | 17.223889 | 2.8293 | 46.4791 | 2 | 3.4014 | 3.393274 | 11.57 | 0.057517 | 0.1946 | 0.211719 | 0.004947559 | -0.0177 | 41.2285
12339 | 17.225278 | 2.8293 | 46.483 | 1 | 3.394 | 3.393575 | 11.52 | 0.057138 | 0.195 | 0.2117473 | 0.004950681 | -0.0173 | 41.2287
12340 | 17.226667 | 2.8311 | 46.487 | 1 | 3.4099 | 3.393914 | 11.63 | 0.05795 | 0.1964 | 0.2117748 | 0.004956046 | -0.0169 | 41.2282
12341 | 17.228056 | 2.8311 | 46.4909 | 1 | 3.3886 | 3.394237 | 11.48 | 0.056869 | 0.1964 | 0.2118019 | 0.004961593 | -0.0164 | 41.2288
12342 | 17.229444 | 2.8329 | 46.4948 | 1 | 3.3875 | 3.394496 | 11.48 | 0.056815 | 0.1961 | 0.2118285 | 0.004967028 | -0.016 | 41.2287
12343 | 17.230833 | 2.8329 | 46.4988 | 1 | 3.4014 | 3.394829 | 11.57 | 0.057517 | 0.1971 | 0.2118554 | 0.004974902 | -0.0156 | 41.2283
12344 | 17.232222 | 2.8347 | 46.5027 | 1 | 3.4068 | 3.395114 | 11.61 | 0.057787 | 0.1983 | 0.2118831 | 0.004985117 | -0.0151 | 41.2281
12345 | 17.233611 | 2.8347 | 46.5066 | 2 | 3.3929 | 3.395452 | 11.51 | 0.057085 | 0.1994 | 0.2119105 | 0.00499718 | -0.0147 | 41.2284
12346 | 17.235 | 2.8364 | 46.5106 | 2 | 3.4131 | 3.395745 | 11.65 | 0.058113 | 0.2015 | 0.2119378 | 0.005013051 | -0.0143 | 41.2277
12347 | 17.236389 | 2.8364 | 46.5145 | 1 | 3.3907 | 3.396047 | 11.5 | 0.056977 | 0.2016 | 0.2119645 | 0.005010749 | -0.0139 | 41.2284
12348 | 17.238056 | 2.8382 | 46.5184 | 1 | 3.3961 | 3.396346 | 11.53 | 0.057246 | 0.2017 | 0.2119913 | 0.005026966 | -0.0134 | 41.2285
12349 | 17.239444 | 2.8382 | 46.5224 | 1 | 3.3993 | 3.396689 | 11.56 | 0.057409 | 0.2018 | 0.2120186 | 0.005042966 | -0.013 | 41.2283
12350 | 17.240833 | 2.84 | 46.5263 | 1 | 3.3972 | 3.396993 | 11.54 | 0.0573 | 0.2023 | 0.2120455 | 0.005060414 | -0.0126 | 41.2283
12351 | 17.242222 | 2.84 | 46.5303 | 2 | 3.3961 | 3.397325 | 11.53 | 0.057246 | 0.202 | 0.2120726 | 0.005076074 | -0.0122 | 41.2283
12352 | 17.243611 | 2.8417 | 46.5342 | 1 | 3.3961 | 3.397611 | 11.53 | 0.057246 | 0.2023 | 0.2120994 | 0.005092005 | -0.0118 | 41.2282
12353 | 17.245 | 2.8417 | 46.5382 | 1 | 3.3961 | 3.397931 | 11.53 | 0.057246 | 0.2029 | 0.2121263 | 0.005108989 | -0.0113 | 41.2282
12354 | 17.246389 | 2.8435 | 46.5421 | 2 | 3.3982 | 3.398214 | 11.55 | 0.057354 | 0.2039 | 0.2121535 | 0.005127417 | -0.0109 | 41.2281
12355 | 17.247778 | 2.8435 | 46.5461 | 1 | 3.3961 | 3.398574 | 11.53 | 0.057246 | 0.204 | 0.2121805 | 0.005144935 | -0.0105 | 41.228
12356 | 17.249167 | 2.8453 | 46.55 | 2 | 3.4089 | 3.398846 | 11.62 | 0.057896 | 0.2049 | 0.2122074 | 0.005165365 | -0.0101 | 41.2276
12357 | 17.250556 | 2.8453 | 46.554 | 1 | 3.4025 | 3.399132 | 11.58 | 0.057571 | 0.2082 | 0.2122346 | 0.005192529 | -0.0097 | 41.2277
12358 | 17.251944 | 2.8471 | 46.5579 | 2 | 3.3907 | 3.399446 | 11.5 | 0.056977 | 0.2076 | 0.212262 | 0.005218679 | -0.0092 | 41.228
12359 | 17.253333 | 2.8471 | 46.5619 | 1 | 3.411 | 3.39975 | 11.63 | 0.058004 | 0.2094 | 0.2122887 | 0.005232722 | -0.0088 | 41.2274
12360 | 17.254722 | 2.8489 | 46.5659 | 2 | 3.4036 | 3.400058 | 11.58 | 0.057625 | 0.2099 | 0.2123161 | 0.005263302 | -0.0084 | 41.2275
12361 | 17.256111 | 2.8489 | 46.5698 | 2 | 3.3982 | 3.40036 | 11.55 | 0.057354 | 0.2096 | 0.2123433 | 0.005294532 | -0.008 | 41.2276
12362 | 17.2575 | 2.8508 | 46.5738 | 1 | 3.4004 | 3.400649 | 11.56 | 0.057463 | 0.2097 | 0.2123711 | 0.005325926 | -0.0076 | 41.2275
12363 | 17.258889 | 2.8508 | 46.5777 | 1 | 3.4078 | 3.400969 | 11.61 | 0.057842 | 0.2102 | 0.212399 | 0.005357579 | -0.0072 | 41.2272
12364 | 17.260278 | 2.8527 | 46.5817 | 1 | 3.411 | 3.401225 | 11.63 | 0.058004 | 0.2115 | 0.2124269 | 0.005392919 | -0.0067 | 41.227
12365 | 17.261667 | 2.8527 | 46.5857 | 2 | 3.3982 | 3.401503 | 11.55 | 0.057354 | 0.2113 | 0.2124548 | 0.005429499 | -0.0063 | 41.2274
12366 | 17.263056 | 2.8546 | 46.5896 | 2 | 3.4025 | 3.401828 | 11.58 | 0.057571 | 0.2114 | 0.2124828 | 0.005466437 | -0.0059 | 41.2272
12367 | 17.264444 | 2.8546 | 46.5936 | 2 | 3.4142 | 3.402096 | 11.66 | 0.058167 | 0.2121 | 0.2125119 | 0.005505107 | -0.0055 | 41.2268
12368 | 17.265833 | 2.8566 | 46.5975 | 3 | 3.4004 | 3.40242 | 11.56 | 0.057463 | 0.2125 | 0.2125414 | 0.00554433 | -0.005 | 41.2271
12369 | 17.267222 | 2.8566 | 46.6015 | 2 | 3.3897 | 3.402765 | 11.49 | 0.056923 | 0.2123 | 0.2125716 | 0.005583227 | -0.0046 | 41.2274
12370 | 17.268611 | 2.8586 | 46.6055 | 2 | 3.4089 | 3.403054 | 11.62 | 0.057896 | 0.2132 | 0.2126019 | 0.005624735 | -0.0041 | 41.2267
12371 | 17.27 | 2.8586 | 46.6095 | 1 | 3.3972 | 3.403307 | 11.54 | 0.0573 | 0.2127 | 0.2126316 | 0.005639765 | -0.0037 | 41.227
12372 | 17.271389 | 2.8605 | 46.6134 | 1 | 3.4004 | 3.403594 | 11.56 | 0.057463 | 0.2131 | 0.2126618 | 0.005680975 | -0.0033 | 41.2269
12373 | 17.272778 | 2.8605 | 46.6174 | 1 | 3.4057 | 3.403927 | 11.6 | 0.057733 | 0.2138 | 0.2126919 | 0.005723913 | -0.0028 | 41.2266
12374 | 17.274167 | 2.8625 | 46.6214 | 2 | 3.4099 | 3.404248 | 11.63 | 0.05795 | 0.2143 | 0.2127231 | 0.005767502 | -0.0024 | 41.2264
12375 | 17.275556 | 2.8625 | 46.6254 | 2 | 3.3833 | 3.404547 | 11.45 | 0.0566 | 0.2131 | 0.2127547 | 0.005809884 | -0.002 | 41.2271
12376 | 17.276944 | 2.8645 | 46.6293 | 2 | 3.4078 | 3.404843 | 11.61 | 0.057842 | 0.2139 | 0.2127864 | 0.0058538 | -0.0015 | 41.2264
12377 | 17.278333 | 2.8645 | 46.6333 | 2 | 3.4078 | 3.40525 | 11.61 | 0.057842 | 0.2141 | 0.2128186 | 0.005897096 | -0.0011 | 41.2263
12378 | 17.279722 | 2.8666 | 46.6373 | 1 | 3.4046 | 3.405591 | 11.59 | 0.057679 | 0.2148 | 0.21285 | 0.005941728 | -0.0006 | 41.2263
12379 | 17.281111 | 2.8666 | 46.6413 | 3 | 3.4078 | 3.405911 | 11.61 | 0.057842 | 0.2154 | 0.2128815 | 0.005987205 | -0.0002 | 41.2261
12380 | 17.2825 | 2.8687 | 46.6453 | 1 | 3.4174 | 3.406184 | 11.68 | 0.05833 | 0.2163 | 0.2129128 | 0.006035386 | 0.0003 | 41.2258
12381 | 17.283889 | 2.8687 | 46.6492 | 2 | 3.4142 | 3.406477 | 11.66 | 0.058167 | 0.2174 | 0.2129443 | 0.006084997 | 0.0007 | 41.2258
12382 | 17.285278 | 2.8708 | 46.6532 | 1 | 3.3961 | 3.406703 | 11.53 | 0.057246 | 0.217 | 0.2129755 | 0.006133591 | 0.0012 | 41.2263
12383 | 17.286667 | 2.8708 | 46.6572 | 1 | 3.4206 | 3.407036 | 11.7 | 0.058493 | 0.2178 | 0.2130058 | 0.006157619 | 0.0017 | 41.2255
12384 | 17.288056 | 2.8729 | 46.6612 | 2 | 3.4099 | 3.407319 | 11.63 | 0.057951 | 0.2185 | 0.213036 | 0.006209023 | 0.0021 | 41.2257
12385 | 17.289444 | 2.8729 | 46.6652 | 1 | 3.3982 | 3.407626 | 11.55 | 0.057354 | 0.218 | 0.2130659 | 0.006259117 | 0.0026 | 41.226
12386 | 17.290833 | 2.8751 | 46.6692 | 1 | 3.4206 | 3.407946 | 11.7 | 0.058493 | 0.2195 | 0.2130952 | 0.006312884 | 0.0031 | 41.2252
12387 | 17.292222 | 2.8751 | 46.6732 | 1 | 3.3993 | 3.408273 | 11.56 | 0.057409 | 0.2192 | 0.2131242 | 0.006365633 | 0.0035 | 41.2258
12388 | 17.293611 | 2.8773 | 46.6772 | 1 | 3.4068 | 3.408586 | 11.61 | 0.057787 | 0.219 | 0.2131534 | 0.006417754 | 0.004 | 41.2255
12389 | 17.295 | 2.8773 | 46.6812 | 2 | 3.3886 | 3.408873 | 11.48 | 0.056869 | 0.2175 | 0.2131831 | 0.006468467 | 0.0045 | 41.2259
12390 | 17.296389 | 2.8795 | 46.6852 | 3 | 3.4046 | 3.409226 | 11.59 | 0.057679 | 0.218 | 0.2132134 | 0.006520609 | 0.005 | 41.2254
12391 | 17.297778 | 2.8795 | 46.6892 | 1 | 3.4089 | 3.409465 | 11.62 | 0.057896 | 0.2183 | 0.2132431 | 0.006573203 | 0.0055 | 41.2252
12392 | 17.299167 | 2.8818 | 46.6932 | 1 | 3.4142 | 3.409736 | 11.66 | 0.058167 | 0.2188 | 0.2132722 | 0.006626932 | 0.0059 | 41.2249
12393 | 17.300556 | 2.8818 | 46.6972 | 1 | 3.4195 | 3.410068 | 11.69 | 0.058439 | 0.2203 | 0.213301 | 0.006684631 | 0.0064 | 41.2247
12394 | 17.301944 | 2.8841 | 46.7012 | 1 | 3.4153 | 3.410324 | 11.66 | 0.058221 | 0.2215 | 0.2133302 | 0.006744637 | 0.0069 | 41.2248
12395 | 17.303333 | 2.8841 | 46.7052 | 1 | 3.4014 | 3.410573 | 11.57 | 0.057517 | 0.221 | 0.2133596 | 0.00677073 | 0.0074 | 41.2251
12396 | 17.304722 | 2.8862 | 46.7092 | 1 | 3.4057 | 3.410853 | 11.6 | 0.057733 | 0.221 | 0.2133885 | 0.006829616 | 0.0079 | 41.2249
12397 | 17.306389 | 2.8862 | 46.7132 | 1 | 3.4131 | 3.411126 | 11.65 | 0.058113 | 0.2216 | 0.2134177 | 0.00688944 | 0.0084 | 41.2249
12398 | 17.307778 | 2.8885 | 46.7172 | 2 | 3.4153 | 3.411394 | 11.66 | 0.058221 | 0.2221 | 0.2134467 | 0.006949222 | 0.0088 | 41.2247
12399 | 17.309167 | 2.8885 | 46.7212 | 2 | 3.4068 | 3.411709 | 11.61 | 0.057787 | 0.2223 | 0.2134759 | 0.007010231 | 0.0093 | 41.2249
12400 | 17.310556 | 2.8908 | 46.7252 | 1 | 3.4153 | 3.411955 | 11.66 | 0.058221 | 0.2225 | 0.2135047 | 0.007072469 | 0.0098 | 41.2246
12401 | 17.311944 | 2.8908 | 46.7293 | 1 | 3.4089 | 3.41224 | 11.62 | 0.057896 | 0.2225 | 0.2135328 | 0.007134861 | 0.0103 | 41.2247
12402 | 17.313333 | 2.8932 | 46.7333 | 1 | 3.4153 | 3.412541 | 11.66 | 0.058221 | 0.2233 | 0.2135612 | 0.007198677 | 0.0108 | 41.2244
12403 | 17.314722 | 2.8932 | 46.7373 | 1 | 3.4089 | 3.412837 | 11.62 | 0.057896 | 0.2234 | 0.2135895 | 0.007262159 | 0.0113 | 41.2245
12404 | 17.316111 | 2.8955 | 46.7413 | 2 | 3.4099 | 3.413123 | 11.63 | 0.05795 | 0.2235 | 0.2136171 | 0.007325402 | 0.0118 | 41.2244
12405 | 17.3175 | 2.8955 | 46.7453 | 1 | 3.4121 | 3.41341 | 11.64 | 0.058058 | 0.2236 | 0.2136445 | 0.007388407 | 0.0123 | 41.2242
12406 | 17.318889 | 2.8979 | 46.7494 | 2 | 3.4089 | 3.413667 | 11.62 | 0.057896 | 0.2236 | 0.2136716 | 0.007451661 | 0.0128 | 41.2242
12407 | 17.320278 | 2.8979 | 46.7534 | 2 | 3.4248 | 3.413942 | 11.73 | 0.058711 | 0.2249 | 0.2136989 | 0.007484417 | 0.0133 | 41.2237
12408 | 17.321667 | 2.9002 | 46.7574 | 1 | 3.4078 | 3.414294 | 11.61 | 0.057842 | 0.2249 | 0.2137268 | 0.007550053 | 0.0138 | 41.2241
12409 | 17.323056 | 2.9002 | 46.7614 | 2 | 3.428 | 3.414557 | 11.75 | 0.058874 | 0.2266 | 0.2137547 | 0.007618764 | 0.0143 | 41.2234
12410 | 17.324444 | 2.9026 | 46.7655 | 2 | 3.411 | 3.414883 | 11.63 | 0.058004 | 0.2263 | 0.2137823 | 0.007687037 | 0.0148 | 41.2238
12411 | 17.325833 | 2.9026 | 46.7695 | 1 | 3.4078 | 3.41519 | 11.61 | 0.057842 | 0.2262 | 0.2138102 | 0.007754873 | 0.0152 | 41.2238
12412 | 17.327222 | 2.9049 | 46.7735 | 1 | 3.4046 | 3.415449 | 11.59 | 0.057679 | 0.2255 | 0.2138392 | 0.007821296 | 0.0157 | 41.2238
12413 | 17.328611 | 2.9049 | 46.7776 | 1 | 3.4163 | 3.415711 | 11.67 | 0.058276 | 0.2255 | 0.2138679 | 0.00788777 | 0.0162 | 41.2234
12414 | 17.33 | 2.9073 | 46.7816 | 1 | 3.4142 | 3.415994 | 11.66 | 0.058167 | 0.2256 | 0.2138963 | 0.007954491 | 0.0167 | 41.2234
12415 | 17.331389 | 2.9073 | 46.7857 | 1 | 3.4078 | 3.416278 | 11.61 | 0.057842 | 0.2256 | 0.2139249 | 0.008020872 | 0.0173 | 41.2234
12416 | 17.332778 | 2.9098 | 46.7897 | 1 | 3.4121 | 3.416621 | 11.64 | 0.058058 | 0.2261 | 0.2139533 | 0.008088084 | 0.0178 | 41.2232
12417 | 17.334167 | 2.9098 | 46.7938 | 1 | 3.4121 | 3.416954 | 11.64 | 0.058058 | 0.2259 | 0.2139817 | 0.008153785 | 0.0183 | 41.2231
12418 | 17.335556 | 2.9122 | 46.7978 | 1 | 3.4057 | 3.417271 | 11.6 | 0.057733 | 0.2252 | 0.2140101 | 0.008218267 | 0.0188 | 41.2232
12419 | 17.336944 | 2.9122 | 46.8018 | 2 | 3.4068 | 3.417529 | 11.61 | 0.057787 | 0.2251 | 0.2140383 | 0.008251342 | 0.0193 | 41.2231
12420 | 17.338333 | 2.9145 | 46.8059 | 1 | 3.4248 | 3.417859 | 11.73 | 0.058711 | 0.2254 | 0.2140661 | 0.008316056 | 0.0198 | 41.2224
12421 | 17.339722 | 2.9145 | 46.8099 | 1 | 3.4227 | 3.41813 | 11.71 | 0.058602 | 0.2264 | 0.214094 | 0.008383062 | 0.0203 | 41.2224
12422 | 17.341111 | 2.9169 | 46.814 | 1 | 3.4269 | 3.4184 | 11.74 | 0.05882 | 0.2275 | 0.2141223 | 0.00845148 | 0.0208 | 41.2222
12423 | 17.3425 | 2.9169 | 46.818 | 1 | 3.4131 | 3.418735 | 11.65 | 0.058113 | 0.2269 | 0.2141504 | 0.008518872 | 0.0213 | 41.2225
12424 | 17.343889 | 2.9193 | 46.8221 | 1 | 3.4142 | 3.418975 | 11.66 | 0.058167 | 0.2265 | 0.2141794 | 0.008584168 | 0.0218 | 41.2224
12425 | 17.345278 | 2.9193 | 46.8261 | 2 | 3.4259 | 3.419256 | 11.74 | 0.058765 | 0.2275 | 0.2142078 | 0.008649898 | 0.0223 | 41.2219
12426 | 17.346667 | 2.9217 | 46.8302 | 2 | 3.4089 | 3.419558 | 11.62 | 0.057896 | 0.227 | 0.2142365 | 0.008714014 | 0.0228 | 41.2223
12427 | 17.348056 | 2.9217 | 46.8343 | 1 | 3.4269 | 3.419859 | 11.74 | 0.05882 | 0.2274 | 0.2142657 | 0.008778854 | 0.0233 | 41.2217
12428 | 17.349444 | 2.9241 | 46.8383 | 1 | 3.4237 | 3.420182 | 11.72 | 0.058656 | 0.2275 | 0.2142948 | 0.008842761 | 0.0238 | 41.2217
12429 | 17.350833 | 2.9241 | 46.8424 | 1 | 3.4312 | 3.420471 | 11.77 | 0.059038 | 0.2287 | 0.2143241 | 0.008908949 | 0.0243 | 41.2213
12430 | 17.352222 | 2.9265 | 46.8465 | 1 | 3.4216 | 3.420772 | 11.71 | 0.058547 | 0.2294 | 0.2143538 | 0.008976345 | 0.0248 | 41.2215
12431 | 17.353611 | 2.9265 | 46.8505 | 4 | 3.411 | 3.42106 | 11.63 | 0.058004 | 0.2281 | 0.2143835 | 0.009018536 | 0.0253 | 41.2218
12432 | 17.355 | 2.9287 | 46.8546 | 2 | 3.4131 | 3.42134 | 11.65 | 0.058113 | 0.2281 | 0.2144136 | 0.009083232 | 0.0258 | 41.2216
12433 | 17.356389 | 2.9287 | 46.8587 | 2 | 3.4174 | 3.421616 | 11.68 | 0.05833 | 0.2278 | 0.2144438 | 0.009146798 | 0.0262 | 41.2213
12434 | 17.357778 | 2.9311 | 46.8627 | 2 | 3.4312 | 3.421925 | 11.77 | 0.059038 | 0.2286 | 0.214474 | 0.009212155 | 0.0267 | 41.2208
12435 | 17.359167 | 2.9311 | 46.8668 | 2 | 3.4301 | 3.422238 | 11.77 | 0.058983 | 0.2292 | 0.2145043 | 0.009278329 | 0.0272 | 41.2207
12436 | 17.360556 | 2.9334 | 46.8709 | 2 | 3.4301 | 3.422545 | 11.77 | 0.058983 | 0.23 | 0.2145348 | 0.009345027 | 0.0277 | 41.2206
12437 | 17.361944 | 2.9334 | 46.8749 | 2 | 3.428 | 3.422883 | 11.75 | 0.058874 | 0.2306 | 0.2145652 | 0.009412634 | 0.0281 | 41.2206
12438 | 17.363333 | 2.9357 | 46.879 | 2 | 3.411 | 3.423154 | 11.63 | 0.058004 | 0.229 | 0.2145958 | 0.009477159 | 0.0286 | 41.221
12439 | 17.364722 | 2.9357 | 46.8831 | 2 | 3.4248 | 3.423441 | 11.73 | 0.058711 | 0.2291 | 0.2146263 | 0.009541623 | 0.0291 | 41.2205
12440 | 17.366111 | 2.9379 | 46.8872 | 2 | 3.4089 | 3.423711 | 11.62 | 0.057896 | 0.2278 | 0.2146571 | 0.009603201 | 0.0296 | 41.2208
12441 | 17.3675 | 2.9379 | 46.8913 | 2 | 3.429 | 3.42405 | 11.76 | 0.058929 | 0.2281 | 0.2146878 | 0.009664621 | 0.03 | 41.2201
12442 | 17.368889 | 2.9401 | 46.8954 | 1 | 3.4237 | 3.424324 | 11.72 | 0.058656 | 0.229 | 0.2147186 | 0.00972773 | 0.0305 | 41.2202
12443 | 17.370278 | 2.9401 | 46.8994 | 1 | 3.4333 | 3.424592 | 11.79 | 0.059147 | 0.2301 | 0.2147503 | 0.009775269 | 0.0309 | 41.2198
12444 | 17.371667 | 2.9423 | 46.9035 | 1 | 3.4322 | 3.424852 | 11.78 | 0.059092 | 0.2309 | 0.2147822 | 0.009841908 | 0.0314 | 41.2197
12445 | 17.373333 | 2.9423 | 46.9076 | 2 | 3.4216 | 3.425147 | 11.71 | 0.058547 | 0.2306 | 0.2148146 | 0.009908091 | 0.0318 | 41.2202
12446 | 17.374722 | 2.9444 | 46.9117 | 2 | 3.429 | 3.425462 | 11.76 | 0.058929 | 0.2315 | 0.2148465 | 0.00997635 | 0.0322 | 41.2199
12447 | 17.376111 | 2.9444 | 46.9158 | 2 | 3.4375 | 3.425773 | 11.82 | 0.059366 | 0.2328 | 0.2148787 | 0.01004717 | 0.0327 | 41.2195
12448 | 17.3775 | 2.9466 | 46.9199 | 1 | 3.4121 | 3.426072 | 11.64 | 0.058058 | 0.2315 | 0.2149108 | 0.01011617 | 0.0331 | 41.2201
12449 | 17.378889 | 2.9466 | 46.924 | 1 | 3.4163 | 3.426359 | 11.67 | 0.058276 | 0.2314 | 0.2149427 | 0.01018471 | 0.0335 | 41.2199
12450 | 17.380278 | 2.9487 | 46.9281 | 1 | 3.4206 | 3.426633 | 11.7 | 0.058493 | 0.2308 | 0.2149743 | 0.01025154 | 0.034 | 41.2196
12451 | 17.381667 | 2.9487 | 46.9322 | 2 | 3.4375 | 3.426958 | 11.82 | 0.059366 | 0.2315 | 0.2150061 | 0.01031947 | 0.0344 | 41.219
12452 | 17.383056 | 2.9507 | 46.9363 | 1 | 3.4269 | 3.427269 | 11.74 | 0.05882 | 0.2314 | 0.2150391 | 0.01038763 | 0.0348 | 41.2192
12453 | 17.384444 | 2.9507 | 46.9404 | 1 | 3.4322 | 3.427593 | 11.78 | 0.059092 | 0.232 | 0.2150719 | 0.01045767 | 0.0352 | 41.2189
12454 | 17.385833 | 2.9528 | 46.9445 | 1 | 3.4248 | 3.427917 | 11.73 | 0.058711 | 0.2324 | 0.2151045 | 0.01052851 | 0.0356 | 41.219
12455 | 17.387222 | 2.9528 | 46.9486 | 2 | 3.4375 | 3.428194 | 11.82 | 0.059366 | 0.2329 | 0.2151393 | 0.0105782 | 0.036 | 41.2185
12456 | 17.388611 | 2.9547 | 46.9527 | 2 | 3.4195 | 3.428493 | 11.69 | 0.058439 | 0.2324 | 0.2151746 | 0.01064887 | 0.0364 | 41.219
12457 | 17.39 | 2.9547 | 46.9568 | 2 | 3.4312 | 3.42875 | 11.77 | 0.059038 | 0.2328 | 0.2152107 | 0.01072131 | 0.0368 | 41.2185
12458 | 17.391389 | 2.9567 | 46.9609 | 2 | 3.4354 | 3.429015 | 11.8 | 0.059256 | 0.2336 | 0.2152477 | 0.01079535 | 0.0371 | 41.2182
12459 | 17.392778 | 2.9567 | 46.965 | 2 | 3.4163 | 3.429298 | 11.67 | 0.058276 | 0.2326 | 0.2152858 | 0.01086689 | 0.0375 | 41.2187
12460 | 17.394167 | 2.9585 | 46.9691 | 1 | 3.4375 | 3.429583 | 11.82 | 0.059366 | 0.2342 | 0.2153243 | 0.01094147 | 0.0379 | 41.2179
12461 | 17.395556 | 2.9585 | 46.9732 | 1 | 3.411 | 3.429902 | 11.63 | 0.058004 | 0.2327 | 0.2153635 | 0.01101298 | 0.0382 | 41.2186
12462 | 17.396944 | 2.9604 | 46.9773 | 2 | 3.4364 | 3.430199 | 11.81 | 0.059311 | 0.2333 | 0.2154024 | 0.01108383 | 0.0386 | 41.2177
12463 | 17.398333 | 2.9604 | 46.9814 | 2 | 3.4184 | 3.430503 | 11.69 | 0.058384 | 0.2326 | 0.2154419 | 0.01115385 | 0.0389 | 41.2182
12464 | 17.399722 | 2.9621 | 46.9856 | 2 | 3.4248 | 3.430794 | 11.73 | 0.058711 | 0.2322 | 0.2154816 | 0.01122282 | 0.0392 | 41.2178
12465 | 17.401111 | 2.9621 | 46.9897 | 2 | 3.4312 | 3.431103 | 11.77 | 0.05904 | 0.232 | 0.2155213 | 0.01129134 | 0.0396 | 41.2175
12466 | 17.4025 | 2.9638 | 46.9938 | 2 | 3.4259 | 3.431384 | 11.74 | 0.058765 | 0.232 | 0.2155606 | 0.01136047 | 0.0399 | 41.2175
12467 | 17.403889 | 2.9638 | 46.9979 | 1 | 3.4322 | 3.431607 | 11.78 | 0.059092 | 0.2326 | 0.2155998 | 0.01140827 | 0.0402 | 41.2172
12468 | 17.405278 | 2.9654 | 47.002 | 2 | 3.4449 | 3.43184 | 11.87 | 0.059751 | 0.2336 | 0.2156394 | 0.01148033 | 0.0405 | 41.2167
12469 | 17.406667 | 2.9654 | 47.0061 | 2 | 3.4078 | 3.432114 | 11.61 | 0.057842 | 0.2321 | 0.2156789 | 0.01154854 | 0.0408 | 41.2177
12470 | 17.408056 | 2.9669 | 47.0103 | 2 | 3.4259 | 3.432396 | 11.74 | 0.058765 | 0.2313 | 0.215718 | 0.01161426 | 0.041 | 41.217
12471 | 17.409444 | 2.9669 | 47.0144 | 2 | 3.429 | 3.432644 | 11.76 | 0.058929 | 0.2307 | 0.2157578 | 0.01167787 | 0.0413 | 41.2168
12472 | 17.410833 | 2.9683 | 47.0185 | 1 | 3.4354 | 3.432902 | 11.8 | 0.059256 | 0.2307 | 0.2157978 | 0.01174151 | 0.0416 | 41.2165
12473 | 17.412222 | 2.9683 | 47.0226 | 2 | 3.4396 | 3.433144 | 11.83 | 0.059475 | 0.2315 | 0.215838 | 0.01180624 | 0.0418 | 41.2163
12474 | 17.413611 | 2.9697 | 47.0268 | 2 | 3.4407 | 3.433426 | 11.84 | 0.05953 | 0.2316 | 0.2158784 | 0.01187082 | 0.042 | 41.2161
12475 | 17.415 | 2.9697 | 47.0309 | 2 | 3.429 | 3.433748 | 11.76 | 0.058929 | 0.2309 | 0.2159196 | 0.01193464 | 0.0423 | 41.2163
12476 | 17.416389 | 2.971 | 47.035 | 2 | 3.4428 | 3.434025 | 11.85 | 0.059639 | 0.2316 | 0.2159611 | 0.01199898 | 0.0425 | 41.2158
12477 | 17.417778 | 2.971 | 47.0391 | 2 | 3.4343 | 3.434313 | 11.79 | 0.059202 | 0.2316 | 0.2160034 | 0.01206199 | 0.0427 | 41.2159
12478 | 17.419167 | 2.9722 | 47.0433 | 1 | 3.4396 | 3.434594 | 11.83 | 0.059475 | 0.2323 | 0.2160459 | 0.0121261 | 0.0429 | 41.2156
12479 | 17.420556 | 2.9722 | 47.0474 | 2 | 3.4237 | 3.434877 | 11.72 | 0.058661 | 0.2311 | 0.2160891 | 0.01217446 | 0.0431 | 41.216
12480 | 17.421944 | 2.9733 | 47.0515 | 2 | 3.4322 | 3.435163 | 11.78 | 0.059092 | 0.2312 | 0.2161328 | 0.01223626 | 0.0433 | 41.2156
12481 | 17.423333 | 2.9733 | 47.0556 | 1 | 3.4417 | 3.435447 | 11.85 | 0.059584 | 0.2322 | 0.2161766 | 0.01230061 | 0.0435 | 41.2152
12482 | 17.424722 | 2.9744 | 47.0598 | 1 | 3.4438 | 3.435756 | 11.86 | 0.059694 | 0.2327 | 0.2162208 | 0.01236557 | 0.0437 | 41.2149
12483 | 17.426111 | 2.9744 | 47.0639 | 2 | 3.4322 | 3.436045 | 11.78 | 0.059092 | 0.2327 | 0.2162651 | 0.01242977 | 0.0438 | 41.2152
12484 | 17.4275 | 2.9754 | 47.068 | 2 | 3.4617 | 3.436355 | 11.98 | 0.060627 | 0.2342 | 0.2163094 | 0.01249652 | 0.044 | 41.2142
12485 | 17.428889 | 2.9754 | 47.0722 | 1 | 3.4428 | 3.436634 | 11.85 | 0.059639 | 0.2351 | 0.2163541 | 0.01256358 | 0.0441 | 41.2146
12486 | 17.430278 | 2.9765 | 47.0763 | 1 | 3.4343 | 3.4369 | 11.79 | 0.059202 | 0.2343 | 0.2163996 | 0.01262862 | 0.0443 | 41.2147
12487 | 17.431667 | 2.9765 | 47.0804 | 2 | 3.4385 | 3.437216 | 11.82 | 0.05942 | 0.2343 | 0.2164452 | 0.0126931 | 0.0444 | 41.2145
12488 | 17.433056 | 2.9774 | 47.0846 | 2 | 3.4438 | 3.437497 | 11.86 | 0.059694 | 0.2351 | 0.2164922 | 0.01275944 | 0.0446 | 41.2142
12489 | 17.434444 | 2.9774 | 47.0887 | 1 | 3.4322 | 3.43778 | 11.78 | 0.059092 | 0.2341 | 0.2165391 | 0.01282347 | 0.0447 | 41.2144
12490 | 17.436111 | 2.9783 | 47.0929 | 2 | 3.4438 | 3.438129 | 11.86 | 0.059694 | 0.2342 | 0.2165853 | 0.01288742 | 0.0448 | 41.2142
12491 | 17.4375 | 2.9783 | 47.097 | 2 | 3.4428 | 3.438383 | 11.85 | 0.059639 | 0.234 | 0.2166325 | 0.01294308 | 0.045 | 41.2141
12492 | 17.438889 | 2.9792 | 47.1011 | 1 | 3.4407 | 3.438735 | 11.84 | 0.05953 | 0.2343 | 0.2166802 | 0.01300705 | 0.0451 | 41.214
12493 | 17.440278 | 2.9792 | 47.1053 | 2 | 3.4438 | 3.439046 | 11.86 | 0.059694 | 0.2347 | 0.2167279 | 0.01307172 | 0.0452 | 41.2138
12494 | 17.441667 | 2.98 | 47.1094 | 2 | 3.4312 | 3.43934 | 11.77 | 0.059038 | 0.2344 | 0.2167755 | 0.01313465 | 0.0453 | 41.2141
12495 | 17.443056 | 2.98 | 47.1136 | 2 | 3.4322 | 3.439643 | 11.78 | 0.059097 | 0.2337 | 0.2168229 | 0.01319616 | 0.0454 | 41.2139
12496 | 17.444444 | 2.9807 | 47.1177 | 1 | 3.4449 | 3.439931 | 11.87 | 0.059749 | 0.234 | 0.2168705 | 0.01325768 | 0.0455 | 41.2134
12497 | 17.445833 | 2.9807 | 47.1218 | 2 | 3.4501 | 3.440221 | 11.9 | 0.060023 | 0.2349 | 0.2169182 | 0.01332086 | 0.0456 | 41.2131
12498 | 17.447222 | 2.9814 | 47.126 | 2 | 3.448 | 3.440506 | 11.89 | 0.059913 | 0.235 | 0.2169657 | 0.01338357 | 0.0456 | 41.213
12499 | 17.448611 | 2.9814 | 47.1301 | 2 | 3.4396 | 3.440818 | 11.83 | 0.059475 | 0.234 | 0.2170137 | 0.01344378 | 0.0457 | 41.2131
12500 | 17.45 | 2.9821 | 47.1343 | 1 | 3.4407 | 3.441085 | 11.84 | 0.05953 | 0.2342 | 0.2170622 | 0.01350371 | 0.0458 | 41.2129
12501 | 17.451389 | 2.9821 | 47.1384 | 2 | 3.4375 | 3.441367 | 11.82 | 0.059366 | 0.2335 | 0.2171113 | 0.0135621 | 0.0459 | 41.2129
12502 | 17.452778 | 2.9827 | 47.1425 | 2 | 3.428 | 3.441648 | 11.75 | 0.058874 | 0.2331 | 0.2171605 | 0.01361974 | 0.0459 | 41.2131
12503 | 17.454167 | 2.9827 | 47.1467 | 2 | 3.4322 | 3.441951 | 11.78 | 0.059092 | 0.232 | 0.2172106 | 0.01367355 | 0.046 | 41.2128
12504 | 17.455556 | 2.9832 | 47.1508 | 2 | 3.4396 | 3.44225 | 11.83 | 0.059475 | 0.2318 | 0.2172605 | 0.01372851 | 0.046 | 41.2125
12505 | 17.456944 | 2.9832 | 47.155 | 1 | 3.4375 | 3.442545 | 11.82 | 0.059366 | 0.2311 | 0.2173111 | 0.01378183 | 0.046 | 41.2124
12506 | 17.458333 | 2.9836 | 47.1591 | 1 | 3.4438 | 3.442874 | 11.86 | 0.059694 | 0.2311 | 0.2173615 | 0.01383459 | 0.0461 | 41.2121
12507 | 17.459722 | 2.9836 | 47.1633 | 1 | 3.4428 | 3.443178 | 11.85 | 0.059639 | 0.2312 | 0.2174122 | 0.01388795 | 0.0461 | 41.2119
12508 | 17.461111 | 2.984 | 47.1674 | 2 | 3.4501 | 3.443517 | 11.9 | 0.060024 | 0.2322 | 0.2174635 | 0.0139421 | 0.0461 | 41.2116
12509 | 17.4625 | 2.984 | 47.1715 | 2 | 3.4512 | 3.443804 | 11.91 | 0.060079 | 0.233 | 0.2175152 | 0.01399791 | 0.0461 | 41.2114
12510 | 17.463889 | 2.9844 | 47.1757 | 1 | 3.4343 | 3.444163 | 11.79 | 0.059202 | 0.232 | 0.2175674 | 0.0140518 | 0.0461 | 41.2118
12511 | 17.465278 | 2.9844 | 47.1799 | 2 | 3.4491 | 3.444487 | 11.9 | 0.059968 | 0.2321 | 0.2176198 | 0.01410638 | 0.0461 | 41.2112
12512 | 17.466667 | 2.9847 | 47.184 | 1 | 3.4449 | 3.444753 | 11.87 | 0.059749 | 0.2316 | 0.2176724 | 0.01415875 | 0.0461 | 41.2112
12513 | 17.468056 | 2.9847 | 47.1881 | 1 | 3.4417 | 3.445023 | 11.85 | 0.059584 | 0.2305 | 0.2177258 | 0.01420901 | 0.0461 | 41.2112
12514 | 17.469444 | 2.985 | 47.1923 | 2 | 3.4428 | 3.445328 | 11.85 | 0.059639 | 0.23 | 0.2177796 | 0.01425812 | 0.0461 | 41.211
12515 | 17.470833 | 2.985 | 47.1964 | 2 | 3.4501 | 3.44564 | 11.9 | 0.060023 | 0.2302 | 0.2178329 | 0.01430902 | 0.0461 | 41.2106
12516 | 17.472222 | 2.9852 | 47.2006 | 2 | 3.4385 | 3.445937 | 11.82 | 0.05942 | 0.229 | 0.2178872 | 0.01435605 | 0.0461 | 41.2108
12517 | 17.473611 | 2.9852 | 47.2047 | 2 | 3.4617 | 3.446228 | 11.98 | 0.060627 | 0.2306 | 0.2179416 | 0.01440571 | 0.046 | 41.21
12518 | 17.475 | 2.9853 | 47.2089 | 2 | 3.4438 | 3.446509 | 11.86 | 0.059694 | 0.23 | 0.2179963 | 0.01445326 | 0.046 | 41.2104
12519 | 17.476389 | 2.9853 | 47.213 | 2 | 3.4312 | 3.446767 | 11.77 | 0.059038 | 0.2286 | 0.2180507 | 0.01449793 | 0.0459 | 41.2107
12520 | 17.477778 | 2.9853 | 47.2172 | 2 | 3.4543 | 3.447055 | 11.93 | 0.060242 | 0.2287 | 0.2181052 | 0.01454183 | 0.0459 | 41.2098
12521 | 17.479167 | 2.9853 | 47.2213 | 2 | 3.448 | 3.447369 | 11.89 | 0.059916 | 0.229 | 0.2181596 | 0.01458624 | 0.0458 | 41.2099
12522 | 17.480556 | 2.9853 | 47.2255 | 2 | 3.4417 | 3.447705 | 11.85 | 0.059584 | 0.2289 | 0.218214 | 0.01463046 | 0.0457 | 41.2099
12523 | 17.481944 | 2.9853 | 47.2296 | 1 | 3.4417 | 3.447983 | 11.85 | 0.059584 | 0.2276 | 0.2182686 | 0.01467123 | 0.0456 | 41.2098
12524 | 17.483333 | 2.9852 | 47.2338 | 4 | 3.4428 | 3.448316 | 11.85 | 0.059639 | 0.2268 | 0.2183237 | 0.01470949 | 0.0456 | 41.2096
12525 | 17.484722 | 2.9852 | 47.2379 | 2 | 3.4585 | 3.448627 | 11.96 | 0.060462 | 0.2282 | 0.2183799 | 0.0147499 | 0.0455 | 41.209
12526 | 17.486111 | 2.9851 | 47.2421 | 1 | 3.4575 | 3.448895 | 11.95 | 0.060407 | 0.2284 | 0.2184376 | 0.01478964 | 0.0454 | 41.2089
12527 | 17.4875 | 2.9851 | 47.2462 | 2 | 3.4533 | 3.449222 | 11.93 | 0.060187 | 0.2286 | 0.2184961 | 0.01484199 | 0.0453 | 41.2089
12528 | 17.488889 | 2.985 | 47.2503 | 2 | 3.4564 | 3.449527 | 11.95 | 0.060352 | 0.2291 | 0.2185545 | 0.01488295 | 0.0452 | 41.2087
12529 | 17.490278 | 2.985 | 47.2545 | 2 | 3.4459 | 3.44982 | 11.87 | 0.059803 | 0.2284 | 0.2186137 | 0.01492257 | 0.0451 | 41.2088
12530 | 17.491667 | 2.9848 | 47.2586 | 2 | 3.4491 | 3.450157 | 11.9 | 0.059968 | 0.2286 | 0.2186732 | 0.01496181 | 0.0449 | 41.2086
12531 | 17.493056 | 2.9848 | 47.2628 | 2 | 3.4575 | 3.450431 | 11.95 | 0.060407 | 0.2292 | 0.2187334 | 0.01500175 | 0.0448 | 41.2082
12532 | 17.494444 | 2.9845 | 47.2669 | 2 | 3.4721 | 3.450739 | 12.06 | 0.061179 | 0.2307 | 0.2187938 | 0.01504304 | 0.0447 | 41.2076
12533 | 17.495833 | 2.9845 | 47.2711 | 1 | 3.4648 | 3.451057 | 12 | 0.060792 | 0.2319 | 0.2188544 | 0.01508646 | 0.0446 | 41.2077
12534 | 17.497222 | 2.9843 | 47.2752 | 2 | 3.4428 | 3.451408 | 11.85 | 0.059639 | 0.2303 | 0.2189143 | 0.01512487 | 0.0444 | 41.2083
12535 | 17.498611 | 2.9843 | 47.2794 | 2 | 3.4385 | 3.451688 | 11.82 | 0.05942 | 0.2288 | 0.2189742 | 0.01516028 | 0.0443 | 41.2082
12536 | 17.5 | 2.9839 | 47.2835 | 2 | 3.4491 | 3.451973 | 11.9 | 0.059968 | 0.2288 | 0.2190343 | 0.0151957 | 0.0442 | 41.2078
12537 | 17.501667 | 2.9839 | 47.2877 | 2 | 3.4407 | 3.452245 | 11.84 | 0.05953 | 0.2275 | 0.2190947 | 0.01522899 | 0.044 | 41.2082
12538 | 17.503056 | 2.9835 | 47.2918 | 1 | 3.4638 | 3.452562 | 12 | 0.060737 | 0.2284 | 0.2191557 | 0.0152651 | 0.0439 | 41.2074
12539 | 17.504444 | 2.9835 | 47.2959 | 1 | 3.4459 | 3.452859 | 11.87 | 0.059803 | 0.2274 | 0.2192169 | 0.01531709 | 0.0437 | 41.2078
12540 | 17.505833 | 2.9831 | 47.3001 | 3 | 3.4554 | 3.453166 | 11.94 | 0.060297 | 0.2272 | 0.2192799 | 0.01535076 | 0.0435 | 41.2073
12541 | 17.507222 | 2.9831 | 47.3042 | 2 | 3.4501 | 3.453438 | 11.9 | 0.060023 | 0.227 | 0.2193429 | 0.01538385 | 0.0434 | 41.2074
12542 | 17.508611 | 2.9826 | 47.3084 | 2 | 3.447 | 3.453732 | 11.88 | 0.059858 | 0.226 | 0.2194066 | 0.01541416 | 0.0432 | 41.2073
12543 | 17.51 | 2.9826 | 47.3125 | 2 | 3.469 | 3.45404 | 12.03 | 0.061013 | 0.2268 | 0.2194699 | 0.01544553 | 0.043 | 41.2065
12544 | 17.511389 | 2.982 | 47.3167 | 3 | 3.4533 | 3.454366 | 11.93 | 0.060187 | 0.2255 | 0.2195392 | 0.01547383 | 0.0428 | 41.2069
12545 | 17.512778 | 2.982 | 47.3208 | 1 | 3.4522 | 3.454711 | 11.92 | 0.060132 | 0.2248 | 0.2196092 | 0.0155006 | 0.0426 | 41.2068
12546 | 17.514167 | 2.9814 | 47.3249 | 1 | 3.4491 | 3.454998 | 11.9 | 0.059968 | 0.2241 | 0.2196793 | 0.01552505 | 0.0424 | 41.2068
12547 | 17.515556 | 2.9814 | 47.3291 | 3 | 3.4512 | 3.455297 | 11.91 | 0.060078 | 0.2236 | 0.2197501 | 0.01554778 | 0.0422 | 41.2065
12548 | 17.516944 | 2.9807 | 47.3332 | 2 | 3.4606 | 3.455635 | 11.98 | 0.060572 | 0.2239 | 0.2198209 | 0.01557014 | 0.042 | 41.2061
12549 | 17.518333 | 2.9807 | 47.3374 | 3 | 3.4533 | 3.455931 | 11.93 | 0.060187 | 0.2237 | 0.2198921 | 0.01559231 | 0.0418 | 41.2062
12550 | 17.519722 | 2.9799 | 47.3415 | 2 | 3.4533 | 3.456231 | 11.93 | 0.060187 | 0.2234 | 0.2199634 | 0.01561159 | 0.0415 | 41.2061
12551 | 17.521111 | 2.9799 | 47.3456 | 2 | 3.4564 | 3.456537 | 11.95 | 0.060353 | 0.223 | 0.2200347 | 0.01566087 | 0.0413 | 41.2059
12552 | 17.5225 | 2.9791 | 47.3498 | 2 | 3.4533 | 3.456807 | 11.93 | 0.060187 | 0.2226 | 0.2201059 | 0.01567851 | 0.041 | 41.2058
12553 | 17.523889 | 2.9791 | 47.3539 | 1 | 3.4669 | 3.45712 | 12.02 | 0.060903 | 0.2235 | 0.2201775 | 0.01569683 | 0.0408 | 41.2053
12554 | 17.525278 | 2.9782 | 47.3581 | 2 | 3.4512 | 3.457412 | 11.91 | 0.060078 | 0.2231 | 0.2202499 | 0.01571362 | 0.0405 | 41.2056
12555 | 17.526667 | 2.9782 | 47.3622 | 2 | 3.4606 | 3.457745 | 11.98 | 0.060572 | 0.2228 | 0.2203236 | 0.01572867 | 0.0403 | 41.2052
12556 | 17.528056 | 2.9772 | 47.3663 | 1 | 3.4501 | 3.458087 | 11.9 | 0.060023 | 0.2217 | 0.2203976 | 0.01574132 | 0.04 | 41.2054
12557 | 17.529444 | 2.9772 | 47.3705 | 2 | 3.4522 | 3.45832 | 11.92 | 0.060132 | 0.2207 | 0.2204724 | 0.01575185 | 0.0397 | 41.2052
12558 | 17.530833 | 2.9761 | 47.3746 | 3 | 3.4533 | 3.458622 | 11.93 | 0.060187 | 0.2204 | 0.2205472 | 0.01576171 | 0.0394 | 41.205
12559 | 17.532222 | 2.9761 | 47.3787 | 2 | 3.4417 | 3.458907 | 11.85 | 0.059584 | 0.2187 | 0.2206225 | 0.01576714 | 0.0391 | 41.2052
12560 | 17.533611 | 2.9749 | 47.3829 | 2 | 3.4596 | 3.459097 | 11.97 | 0.060517 | 0.2178 | 0.2206982 | 0.01577027 | 0.0388 | 41.2045
12561 | 17.535 | 2.9749 | 47.387 | 3 | 3.469 | 3.459336 | 12.03 | 0.061013 | 0.2181 | 0.2207739 | 0.01577282 | 0.0385 | 41.2041
12562 | 17.536389 | 2.9735 | 47.3911 | 2 | 3.4606 | 3.459574 | 11.98 | 0.060572 | 0.2172 | 0.2208499 | 0.01577259 | 0.0381 | 41.2043
12563 | 17.537778 | 2.9735 | 47.3953 | 3 | 3.4648 | 3.459824 | 12 | 0.060792 | 0.2175 | 0.2209264 | 0.01581778 | 0.0378 | 41.204
12564 | 17.539167 | 2.9723 | 47.3994 | 2 | 3.4617 | 3.460114 | 11.98 | 0.060627 | 0.2169 | 0.2210034 | 0.01581691 | 0.0374 | 41.204
12565 | 17.540556 | 2.9723 | 47.4035 | 2 | 3.4564 | 3.460425 | 11.95 | 0.060352 | 0.2156 | 0.2210814 | 0.01581199 | 0.0371 | 41.204
12566 | 17.541944 | 2.9708 | 47.4077 | 2 | 3.4638 | 3.460727 | 12 | 0.060737 | 0.2157 | 0.2211598 | 0.01580583 | 0.0367 | 41.2036
12567 | 17.543333 | 2.9708 | 47.4118 | 2 | 3.4732 | 3.460987 | 12.06 | 0.061234 | 0.216 | 0.2212387 | 0.01579948 | 0.0363 | 41.2032
12568 | 17.544722 | 2.9692 | 47.4159 | 2 | 3.4606 | 3.461285 | 11.98 | 0.060572 | 0.2155 | 0.221318 | 0.01579217 | 0.0359 | 41.2035
12569 | 17.546111 | 2.9692 | 47.42 | 2 | 3.4648 | 3.461633 | 12 | 0.060795 | 0.2153 | 0.2213978 | 0.0157837 | 0.0355 | 41.2032
12570 | 17.5475 | 2.9675 | 47.4241 | 1 | 3.4659 | 3.461901 | 12.01 | 0.060848 | 0.2154 | 0.2214776 | 0.01577495 | 0.0351 | 41.2031
12571 | 17.548889 | 2.9675 | 47.4283 | 2 | 3.4543 | 3.46219 | 11.93 | 0.060242 | 0.2149 | 0.2215581 | 0.01576456 | 0.0347 | 41.2033
12572 | 17.550278 | 2.9657 | 47.4324 | 2 | 3.4627 | 3.462538 | 11.99 | 0.060682 | 0.2143 | 0.2216387 | 0.01575398 | 0.0342 | 41.2029
12573 | 17.551667 | 2.9657 | 47.4365 | 2 | 3.4742 | 3.462834 | 12.07 | 0.061289 | 0.2149 | 0.2217198 | 0.01574379 | 0.0338 | 41.2024
12574 | 17.553056 | 2.9639 | 47.4406 | 1 | 3.4617 | 3.463116 | 11.98 | 0.060627 | 0.2144 | 0.2218008 | 0.01572801 | 0.0333 | 41.2027
12575 | 17.554444 | 2.9639 | 47.4447 | 2 | 3.4564 | 3.463429 | 11.95 | 0.060352 | 0.2138 | 0.2218821 | 0.0157756 | 0.0329 | 41.2027
12576 | 17.555833 | 2.9621 | 47.4489 | 2 | 3.4784 | 3.463748 | 12.1 | 0.061513 | 0.2148 | 0.2219635 | 0.01576055 | 0.0324 | 41.2019
12577 | 17.557222 | 2.9621 | 47.453 | 2 | 3.4638 | 3.464044 | 12 | 0.060737 | 0.2148 | 0.2220447 | 0.01574435 | 0.032 | 41.2022
12578 | 17.558611 | 2.9602 | 47.4571 | 2 | 3.4606 | 3.46441 | 11.98 | 0.060573 | 0.2145 | 0.2221262 | 0.0157266 | 0.0315 | 41.2022
12579 | 17.56 | 2.9602 | 47.4612 | 2 | 3.4564 | 3.464681 | 11.95 | 0.060352 | 0.2134 | 0.2222082 | 0.01570625 | 0.031 | 41.2022
12580 | 17.561389 | 2.9581 | 47.4653 | 1 | 3.468 | 3.464944 | 12.03 | 0.060958 | 0.2133 | 0.2222902 | 0.01568435 | 0.0305 | 41.2018
12581 | 17.562778 | 2.9581 | 47.4694 | 1 | 3.4554 | 3.465246 | 11.94 | 0.060297 | 0.2121 | 0.2223724 | 0.01566032 | 0.03 | 41.202
12582 | 17.564444 | 2.9559 | 47.4735 | 1 | 3.469 | 3.465563 | 12.03 | 0.061013 | 0.2116 | 0.222455 | 0.01563456 | 0.0295 | 41.2018
12583 | 17.565833 | 2.9559 | 47.4776 | 2 | 3.4585 | 3.465825 | 11.96 | 0.060462 | 0.2106 | 0.2225377 | 0.01560562 | 0.029 | 41.202
12584 | 17.567222 | 2.9536 | 47.4817 | 1 | 3.4669 | 3.466145 | 12.02 | 0.060903 | 0.2101 | 0.2226205 | 0.01557484 | 0.0284 | 41.2016
12585 | 17.568611 | 2.9536 | 47.4858 | 1 | 3.469 | 3.466292 | 12.03 | 0.061013 | 0.2101 | 0.2227036 | 0.01554319 | 0.0279 | 41.2014
12586 | 17.57 | 2.9512 | 47.4899 | 2 | 3.4606 | 3.466573 | 11.98 | 0.060572 | 0.2093 | 0.2227871 | 0.01551009 | 0.0273 | 41.2016
12587 | 17.571389 | 2.9512 | 47.494 | 2 | 3.4627 | 3.466872 | 11.99 | 0.060682 | 0.2088 | 0.2228714 | 0.01555523 | 0.0268 | 41.2014
12588 | 17.572778 | 2.9491 | 47.4981 | 2 | 3.4815 | 3.467128 | 12.12 | 0.061676 | 0.2095 | 0.2229557 | 0.01552251 | 0.0262 | 41.2007
12589 | 17.574167 | 2.9491 | 47.5022 | 2 | 3.47 | 3.467444 | 12.04 | 0.061068 | 0.2093 | 0.22304 | 0.01548863 | 0.0257 | 41.2009
12590 | 17.575556 | 2.9466 | 47.5063 | 1 | 3.4596 | 3.467763 | 11.97 | 0.060517 | 0.2087 | 0.2231246 | 0.01545282 | 0.0251 | 41.2011
12591 | 17.576944 | 2.9466 | 47.5104 | 2 | 3.4648 | 3.468114 | 12 | 0.060792 | 0.2083 | 0.2232095 | 0.01541566 | 0.0245 | 41.2008
12592 | 17.578333 | 2.944 | 47.5145 | 2 | 3.4763 | 3.46834 | 12.08 | 0.0614 | 0.2087 | 0.2232941 | 0.01537868 | 0.0239 | 41.2004
12593 | 17.579722 | 2.944 | 47.5186 | 1 | 3.4659 | 3.468599 | 12.01 | 0.060848 | 0.2083 | 0.2233783 | 0.01534016 | 0.0233 | 41.2006
12594 | 17.581111 | 2.9413 | 47.5227 | 3 | 3.4867 | 3.46891 | 12.16 | 0.061953 | 0.21 | 0.223462 | 0.01530528 | 0.0227 | 41.1998
12595 | 17.5825 | 2.9413 | 47.5267 | 3 | 3.469 | 3.469231 | 12.03 | 0.061013 | 0.2095 | 0.2235458 | 0.01526933 | 0.0221 | 41.2003
12596 | 17.583889 | 2.9386 | 47.5308 | 2 | 3.4815 | 3.469499 | 12.12 | 0.061676 | 0.2099 | 0.2236306 | 0.01523337 | 0.0215 | 41.1998
12597 | 17.585278 | 2.9386 | 47.5349 | 1 | 3.4742 | 3.46983 | 12.07 | 0.061289 | 0.2096 | 0.2237147 | 0.0151975 | 0.0208 | 41.1999
12598 | 17.586667 | 2.9358 | 47.539 | 2 | 3.4596 | 3.470108 | 11.97 | 0.060517 | 0.2083 | 0.2237992 | 0.01515912 | 0.0202 | 41.2002
12599 | 17.588056 | 2.9358 | 47.5431 | 2 | 3.4554 | 3.470386 | 11.94 | 0.060297 | 0.2075 | 0.2238841 | 0.01520506 | 0.0196 | 41.2002
12600 | 17.589444 | 2.9333 | 47.5471 | 1 | 3.4805 | 3.470695 | 12.11 | 0.061621 | 0.2078 | 0.2239679 | 0.01516572 | 0.0189 | 41.1994
12601 | 17.590833 | 2.9333 | 47.5512 | 1 | 3.4659 | 3.470958 | 12.01 | 0.060848 | 0.2072 | 0.2240522 | 0.01512494 | 0.0183 | 41.1997
12602 | 17.592222 | 2.9305 | 47.5553 | 2 | 3.4659 | 3.471258 | 12.01 | 0.060855 | 0.2073 | 0.2241371 | 0.01508415 | 0.0176 | 41.1996
12603 | 17.593611 | 2.9305 | 47.5594 | 2 | 3.4753 | 3.471554 | 12.08 | 0.061345 | 0.2076 | 0.2242225 | 0.01504412 | 0.017 | 41.1992
12604 | 17.595 | 2.9276 | 47.5634 | 2 | 3.4753 | 3.471817 | 12.08 | 0.061344 | 0.2073 | 0.2243076 | 0.0150039 | 0.0163 | 41.1991
12605 | 17.596389 | 2.9276 | 47.5675 | 3 | 3.4564 | 3.47212 | 11.95 | 0.060352 | 0.2058 | 0.2243925 | 0.01496031 | 0.0156 | 41.1996
12606 | 17.597778 | 2.9246 | 47.5716 | 2 | 3.4721 | 3.472367 | 12.06 | 0.061179 | 0.2063 | 0.2244772 | 0.01491757 | 0.0149 | 41.199
12607 | 17.599167 | 2.9246 | 47.5756 | 2 | 3.4763 | 3.472742 | 12.08 | 0.0614 | 0.2061 | 0.2245621 | 0.01487426 | 0.0143 | 41.1988
12608 | 17.600556 | 2.9216 | 47.5797 | 2 | 3.469 | 3.473033 | 12.03 | 0.061013 | 0.2059 | 0.2246472 | 0.01483046 | 0.0136 | 41.1989
12609 | 17.601944 | 2.9216 | 47.5837 | 2 | 3.469 | 3.473301 | 12.03 | 0.061013 | 0.2053 | 0.224732 | 0.0147857 | 0.0129 | 41.1988
12610 | 17.603333 | 2.9186 | 47.5878 | 2 | 3.4794 | 3.473632 | 12.11 | 0.061565 | 0.2062 | 0.224817 | 0.01474132 | 0.0122 | 41.1983
12611 | 17.604722 | 2.9186 | 47.5918 | 2 | 3.4721 | 3.473951 | 12.06 | 0.061179 | 0.2061 | 0.2249021 | 0.01478663 | 0.0115 | 41.1985
12612 | 17.606111 | 2.9159 | 47.5959 | 2 | 3.4815 | 3.47422 | 12.12 | 0.061676 | 0.2067 | 0.2249868 | 0.01474323 | 0.0109 | 41.1981
12613 | 17.6075 | 2.9159 | 47.5999 | 2 | 3.4669 | 3.474539 | 12.02 | 0.060903 | 0.2062 | 0.225072 | 0.01469914 | 0.0102 | 41.1985
12614 | 17.608889 | 2.9129 | 47.604 | 2 | 3.4794 | 3.474864 | 12.11 | 0.061565 | 0.2061 | 0.2251574 | 0.01465544 | 0.0095 | 41.198
12615 | 17.610278 | 2.9129 | 47.608 | 3 | 3.4753 | 3.475165 | 12.08 | 0.061344 | 0.2062 | 0.2252439 | 0.01461192 | 0.0088 | 41.198
12616 | 17.611667 | 2.9099 | 47.6121 | 1 | 3.468 | 3.475434 | 12.03 | 0.060958 | 0.2054 | 0.2253304 | 0.01456677 | 0.0081 | 41.1981
12617 | 17.613056 | 2.9099 | 47.6161 | 2 | 3.4826 | 3.475702 | 12.13 | 0.061732 | 0.206 | 0.2254172 | 0.014522 | 0.0074 | 41.1976
12618 | 17.614444 | 2.9069 | 47.6202 | 1 | 3.4763 | 3.47602 | 12.08 | 0.0614 | 0.2064 | 0.2255032 | 0.0144777 | 0.0068 | 41.1977
12619 | 17.615833 | 2.9069 | 47.6242 | 3 | 3.468 | 3.476279 | 12.03 | 0.060958 | 0.2061 | 0.2255892 | 0.01443254 | 0.0061 | 41.1978
12620 | 17.617222 | 2.9039 | 47.6282 | 2 | 3.4721 | 3.476537 | 12.06 | 0.061179 | 0.2057 | 0.2256753 | 0.01438765 | 0.0054 | 41.1976
12621 | 17.618611 | 2.9039 | 47.6323 | 2 | 3.4888 | 3.476819 | 12.17 | 0.062064 | 0.2068 | 0.2257613 | 0.01434497 | 0.0047 | 41.197
12622 | 17.62 | 2.9009 | 47.6363 | 2 | 3.4794 | 3.47709 | 12.11 | 0.061565 | 0.2066 | 0.2258472 | 0.01430171 | 0.004 | 41.1972
12623 | 17.621389 | 2.9009 | 47.6403 | 2 | 3.4774 | 3.477414 | 12.09 | 0.061455 | 0.2062 | 0.2259331 | 0.01434702 | 0.0034 | 41.1972
12624 | 17.622778 | 2.8983 | 47.6443 | 1 | 3.4826 | 3.477679 | 12.13 | 0.061732 | 0.207 | 0.2260195 | 0.01430454 | 0.0027 | 41.1969
12625 | 17.624167 | 2.8983 | 47.6484 | 2 | 3.4836 | 3.477994 | 12.14 | 0.061788 | 0.2076 | 0.2261054 | 0.01426206 | 0.002 | 41.1968
12626 | 17.625556 | 2.8954 | 47.6524 | 2 | 3.4784 | 3.478226 | 12.1 | 0.06151 | 0.2076 | 0.2261917 | 0.01422053 | 0.0014 | 41.1969
12627 | 17.626944 | 2.8954 | 47.6564 | 2 | 3.4627 | 3.47854 | 11.99 | 0.060682 | 0.2058 | 0.2262783 | 0.0141742 | 0.0007 | 41.1973
12628 | 17.628611 | 2.8925 | 47.6604 | 3 | 3.4763 | 3.478827 | 12.08 | 0.0614 | 0.205 | 0.226365 | 0.01412594 | 0.0001 | 41.1971
12629 | 17.63 | 2.8925 | 47.6644 | 2 | 3.4815 | 3.479113 | 12.12 | 0.061676 | 0.2049 | 0.226452 | 0.01407711 | -0.0006 | 41.1968
12630 | 17.631389 | 2.8896 | 47.6685 | 2 | 3.4826 | 3.479421 | 12.13 | 0.061732 | 0.2052 | 0.2265387 | 0.01402827 | -0.0012 | 41.1967
12631 | 17.632778 | 2.8896 | 47.6725 | 2 | 3.4763 | 3.479739 | 12.08 | 0.0614 | 0.204 | 0.2266253 | 0.0139754 | -0.0019 | 41.1968
12632 | 17.634167 | 2.8867 | 47.6765 | 2 | 3.495 | 3.480085 | 12.22 | 0.062397 | 0.2046 | 0.2267117 | 0.0139255 | -0.0025 | 41.1961
12633 | 17.635556 | 2.8867 | 47.6805 | 2 | 3.4721 | 3.480337 | 12.06 | 0.061179 | 0.2035 | 0.2267984 | 0.01387358 | -0.0032 | 41.1968
12634 | 17.636944 | 2.8838 | 47.6845 | 2 | 3.4815 | 3.480675 | 12.12 | 0.061677 | 0.2038 | 0.2268842 | 0.01382348 | -0.0038 | 41.1964
12635 | 17.638333 | 2.8838 | 47.6885 | 2 | 3.4732 | 3.480981 | 12.06 | 0.061234 | 0.2034 | 0.2269696 | 0.01386512 | -0.0045 | 41.1966
12636 | 17.639722 | 2.8813 | 47.6925 | 2 | 3.4794 | 3.481251 | 12.11 | 0.061565 | 0.2037 | 0.2270553 | 0.01381485 | -0.0051 | 41.1963
12637 | 17.641111 | 2.8813 | 47.6965 | 2 | 3.4805 | 3.481577 | 12.11 | 0.061621 | 0.2035 | 0.227141 | 0.0137645 | -0.0057 | 41.1962
12638 | 17.6425 | 2.8785 | 47.7005 | 3 | 3.4753 | 3.48183 | 12.08 | 0.061344 | 0.2032 | 0.2272256 | 0.01371318 | -0.0063 | 41.1963
12639 | 17.643889 | 2.8785 | 47.7045 | 2 | 3.4826 | 3.482138 | 12.13 | 0.061732 | 0.2035 | 0.2273108 | 0.01366186 | -0.0069 | 41.196
12640 | 17.645278 | 2.8758 | 47.7085 | 2 | 3.4659 | 3.482337 | 12.01 | 0.060848 | 0.2019 | 0.2273959 | 0.01360604 | -0.0075 | 41.1964
12641 | 17.646667 | 2.8758 | 47.7125 | 1 | 3.493 | 3.482623 | 12.2 | 0.062286 | 0.2023 | 0.227481 | 0.01355003 | -0.0081 | 41.1955
12642 | 17.648056 | 2.873 | 47.7165 | 2 | 3.4919 | 3.482948 | 12.19 | 0.062231 | 0.2031 | 0.2275663 | 0.01349497 | -0.0087 | 41.1955
12643 | 17.649444 | 2.873 | 47.7205 | 2 | 3.4794 | 3.483225 | 12.11 | 0.061565 | 0.203 | 0.2276518 | 0.01343943 | -0.0093 | 41.1958
12644 | 17.650833 | 2.8703 | 47.7245 | 2 | 3.4919 | 3.483547 | 12.19 | 0.062231 | 0.2035 | 0.227737 | 0.01338398 | -0.0099 | 41.1953
12645 | 17.652222 | 2.8703 | 47.7285 | 2 | 3.493 | 3.483826 | 12.2 | 0.062286 | 0.2047 | 0.227822 | 0.01333063 | -0.0105 | 41.1952
12646 | 17.653611 | 2.8675 | 47.7324 | 2 | 3.4826 | 3.484079 | 12.13 | 0.061732 | 0.2046 | 0.227907 | 0.0132764 | -0.0111 | 41.1955
12647 | 17.655 | 2.8675 | 47.7364 | 2 | 3.4836 | 3.484326 | 12.14 | 0.061787 | 0.2041 | 0.2279917 | 0.01332541 | -0.0117 | 41.1954
12648 | 17.656389 | 2.8653 | 47.7404 | 1 | 3.4961 | 3.484654 | 12.22 | 0.062453 | 0.2053 | 0.2280754 | 0.01327256 | -0.0123 | 41.1949
12649 | 17.657778 | 2.8653 | 47.7444 | 3 | 3.4836 | 3.484984 | 12.14 | 0.061787 | 0.2049 | 0.2281591 | 0.01321932 | -0.0128 | 41.1952
12650 | 17.659167 | 2.8628 | 47.7484 | 2 | 3.4961 | 3.485286 | 12.22 | 0.062454 | 0.2061 | 0.2282434 | 0.01316713 | -0.0134 | 41.1947
12651 | 17.660556 | 2.8628 | 47.7523 | 2 | 3.4826 | 3.4856 | 12.13 | 0.061732 | 0.2061 | 0.2283271 | 0.01311406 | -0.0139 | 41.1951
12652 | 17.661944 | 2.8603 | 47.7563 | 2 | 3.495 | 3.485895 | 12.22 | 0.062397 | 0.2072 | 0.2284108 | 0.01306202 | -0.0145 | 41.1947
12653 | 17.663333 | 2.8603 | 47.7603 | 3 | 3.4846 | 3.48617 | 12.14 | 0.061842 | 0.2075 | 0.2284936 | 0.01301045 | -0.015 | 41.1949
12654 | 17.664722 | 2.8578 | 47.7642 | 2 | 3.4826 | 3.486423 | 12.13 | 0.061732 | 0.2071 | 0.2285767 | 0.01295781 | -0.0155 | 41.1949
12655 | 17.666111 | 2.8578 | 47.7682 | 2 | 3.4794 | 3.486688 | 12.11 | 0.061565 | 0.2063 | 0.2286603 | 0.0129043 | -0.016 | 41.1949
12656 | 17.6675 | 2.8555 | 47.7722 | 2 | 3.494 | 3.486981 | 12.21 | 0.062349 | 0.2072 | 0.2287435 | 0.01285144 | -0.0165 | 41.1944
12657 | 17.668889 | 2.8555 | 47.7761 | 3 | 3.493 | 3.487264 | 12.2 | 0.062286 | 0.208 | 0.2288271 | 0.01280019 | -0.0171 | 41.1944
12658 | 17.670278 | 2.8531 | 47.7801 | 2 | 3.4784 | 3.487589 | 12.1 | 0.06151 | 0.2068 | 0.228911 | 0.01274586 | -0.0175 | 41.1948
12659 | 17.671667 | 2.8531 | 47.7841 | 2 | 3.4981 | 3.487845 | 12.24 | 0.062564 | 0.2077 | 0.228995 | 0.01280634 | -0.018 | 41.1941
12660 | 17.673056 | 2.8513 | 47.788 | 2 | 3.4794 | 3.488153 | 12.11 | 0.061565 | 0.2073 | 0.2290796 | 0.01275299 | -0.0185 | 41.1946
12661 | 17.674444 | 2.8513 | 47.792 | 2 | 3.4857 | 3.488459 | 12.15 | 0.061898 | 0.2076 | 0.2291637 | 0.01269925 | -0.0189 | 41.1944
12662 | 17.675833 | 2.8493 | 47.7959 | 2 | 3.494 | 3.48873 | 12.21 | 0.062342 | 0.2083 | 0.2292482 | 0.01264682 | -0.0193 | 41.1941
12663 | 17.677222 | 2.8493 | 47.7999 | 2 | 3.494 | 3.488982 | 12.21 | 0.062342 | 0.2088 | 0.2293323 | 0.01259428 | -0.0198 | 41.194
12664 | 17.678611 | 2.8473 | 47.8039 | 2 | 3.4888 | 3.48926 | 12.17 | 0.062064 | 0.2083 | 0.2294169 | 0.01254028 | -0.0202 | 41.1941
12665 | 17.68 | 2.8473 | 47.8078 | 1 | 3.4888 | 3.489535 | 12.17 | 0.062064 | 0.2083 | 0.2295013 | 0.01248607 | -0.0206 | 41.194
12666 | 17.681389 | 2.8453 | 47.8118 | 2 | 3.4815 | 3.489815 | 12.12 | 0.061676 | 0.2075 | 0.2295858 | 0.01243031 | -0.021 | 41.1942
12667 | 17.682778 | 2.8453 | 47.8157 | 2 | 3.4763 | 3.490125 | 12.08 | 0.0614 | 0.2064 | 0.2296716 | 0.01237261 | -0.0214 | 41.1943
12668 | 17.684167 | 2.8434 | 47.8197 | 2 | 3.4867 | 3.490389 | 12.16 | 0.061953 | 0.2065 | 0.2297576 | 0.012315 | -0.0218 | 41.1939
12669 | 17.685556 | 2.8434 | 47.8236 | 2 | 3.4909 | 3.49064 | 12.19 | 0.062175 | 0.2068 | 0.2298426 | 0.01225832 | -0.0222 | 41.1937
12670 | 17.686944 | 2.8415 | 47.8276 | 2 | 3.4909 | 3.490908 | 12.19 | 0.062175 | 0.207 | 0.229928 | 0.01220181 | -0.0226 | 41.1936
12671 | 17.688333 | 2.8415 | 47.8315 | 2 | 3.4898 | 3.491223 | 12.18 | 0.06212 | 0.2072 | 0.2300133 | 0.01226414 | -0.0229 | 41.1936
12672 | 17.689722 | 2.8401 | 47.8355 | 2 | 3.4878 | 3.491527 | 12.16 | 0.062009 | 0.2065 | 0.2300984 | 0.01220671 | -0.0232 | 41.1936
12673 | 17.691111 | 2.8401 | 47.8394 | 1 | 3.4846 | 3.491828 | 12.14 | 0.061842 | 0.206 | 0.2301825 | 0.01214812 | -0.0236 | 41.1937
12674 | 17.6925 | 2.8385 | 47.8434 | 2 | 3.494 | 3.492089 | 12.21 | 0.062343 | 0.206 | 0.2302673 | 0.0120896 | -0.0239 | 41.1933
12675 | 17.693889 | 2.8385 | 47.8473 | 2 | 3.4878 | 3.492386 | 12.16 | 0.062009 | 0.2063 | 0.2303519 | 0.01203164 | -0.0242 | 41.1935
12676 | 17.695556 | 2.8369 | 47.8512 | 2 | 3.4981 | 3.492684 | 12.24 | 0.062565 | 0.2062 | 0.2304362 | 0.01197338 | -0.0245 | 41.1934
12677 | 17.696944 | 2.8369 | 47.8552 | 2 | 3.4919 | 3.492931 | 12.19 | 0.062231 | 0.2065 | 0.2305204 | 0.01191529 | -0.0248 | 41.1935
12678 | 17.698333 | 2.8354 | 47.8591 | 2 | 3.4888 | 3.493254 | 12.17 | 0.062064 | 0.2067 | 0.2306054 | 0.01185833 | -0.0251 | 41.1936
12679 | 17.699722 | 2.8354 | 47.8631 | 2 | 3.4971 | 3.493564 | 12.23 | 0.062509 | 0.2067 | 0.2306904 | 0.01180097 | -0.0254 | 41.1932
12680 | 17.701111 | 2.8339 | 47.867 | 2 | 3.4888 | 3.493872 | 12.17 | 0.062071 | 0.2071 | 0.2307755 | 0.01174426 | -0.0257 | 41.1935
12681 | 17.7025 | 2.8339 | 47.8709 | 2 | 3.495 | 3.494159 | 12.22 | 0.062397 | 0.2076 | 0.2308599 | 0.01168944 | -0.026 | 41.1932
12682 | 17.703889 | 2.8324 | 47.8749 | 2 | 3.5002 | 3.49441 | 12.25 | 0.062678 | 0.2077 | 0.2309442 | 0.01163451 | -0.0262 | 41.193
12683 | 17.705278 | 2.8324 | 47.8788 | 2 | 3.5023 | 3.494659 | 12.27 | 0.062787 | 0.2082 | 0.2310292 | 0.01169881 | -0.0265 | 41.1929
12684 | 17.706667 | 2.8315 | 47.8827 | 2 | 3.4961 | 3.494899 | 12.22 | 0.062454 | 0.2081 | 0.2311139 | 0.01164468 | -0.0267 | 41.193
12685 | 17.708056 | 2.8315 | 47.8867 | 2 | 3.4992 | 3.495193 | 12.24 | 0.06262 | 0.2083 | 0.2311989 | 0.01159061 | -0.0269 | 41.1929
12686 | 17.709444 | 2.8303 | 47.8906 | 2 | 3.4992 | 3.495494 | 12.24 | 0.06262 | 0.2087 | 0.2312836 | 0.0115372 | -0.0271 | 41.1928
12687 | 17.710833 | 2.8303 | 47.8945 | 3 | 3.4888 | 3.49579 | 12.17 | 0.062064 | 0.2082 | 0.2313677 | 0.0114832 | -0.0274 | 41.1931
12688 | 17.712222 | 2.8291 | 47.8984 | 2 | 3.495 | 3.496104 | 12.22 | 0.062402 | 0.208 | 0.2314517 | 0.0114288 | -0.0276 | 41.1929
12689 | 17.713611 | 2.8291 | 47.9024 | 3 | 3.5002 | 3.496358 | 12.25 | 0.062678 | 0.2083 | 0.2315358 | 0.01137552 | -0.0278 | 41.1926
12690 | 17.715 | 2.828 | 47.9063 | 2 | 3.4961 | 3.496668 | 12.22 | 0.062453 | 0.2079 | 0.2316212 | 0.01132194 | -0.028 | 41.1927
12691 | 17.716389 | 2.828 | 47.9102 | 2 | 3.4992 | 3.496897 | 12.24 | 0.062621 | 0.2077 | 0.2317068 | 0.01126892 | -0.0282 | 41.1926
12692 | 17.717778 | 2.8269 | 47.9142 | 2 | 3.4981 | 3.497207 | 12.24 | 0.062564 | 0.2074 | 0.2317927 | 0.01121589 | -0.0284 | 41.1925
12693 | 17.719167 | 2.8269 | 47.9181 | 2 | 3.5013 | 3.497507 | 12.26 | 0.062731 | 0.2073 | 0.2318782 | 0.01116313 | -0.0286 | 41.1924
12694 | 17.720556 | 2.8258 | 47.922 | 2 | 3.4992 | 3.497833 | 12.24 | 0.062622 | 0.2079 | 0.2319627 | 0.01111265 | -0.0287 | 41.1924
12695 | 17.721944 | 2.8258 | 47.9259 | 1 | 3.493 | 3.498153 | 12.2 | 0.062286 | 0.2074 | 0.2320466 | 0.0111716 | -0.0289 | 41.1926
12696 | 17.723333 | 2.8253 | 47.9299 | 2 | 3.5013 | 3.498408 | 12.26 | 0.062731 | 0.208 | 0.2321307 | 0.01112133 | -0.029 | 41.1923
12697 | 17.724722 | 2.8253 | 47.9338 | 2 | 3.4909 | 3.498707 | 12.19 | 0.062175 | 0.2066 | 0.2322146 | 0.01106782 | -0.0292 | 41.1925
12698 | 17.726111 | 2.8245 | 47.9377 | 2 | 3.5044 | 3.499031 | 12.28 | 0.062899 | 0.2073 | 0.2322982 | 0.01101534 | -0.0293 | 41.1921
12699 | 17.7275 | 2.8245 | 47.9416 | 2 | 3.5023 | 3.499301 | 12.27 | 0.062787 | 0.2073 | 0.2323819 | 0.0109619 | -0.0294 | 41.1921
12700 | 17.728889 | 2.8237 | 47.9456 | 3 | 3.5064 | 3.499585 | 12.3 | 0.06301 | 0.2081 | 0.2324652 | 0.01091064 | -0.0295 | 41.1919
12701 | 17.730278 | 2.8237 | 47.9495 | 3 | 3.4971 | 3.499885 | 12.23 | 0.062509 | 0.2081 | 0.2325487 | 0.01086042 | -0.0297 | 41.1921
12702 | 17.731667 | 2.8229 | 47.9534 | 3 | 3.4898 | 3.500216 | 12.18 | 0.062121 | 0.2078 | 0.2326321 | 0.01081067 | -0.0298 | 41.1923
12703 | 17.733056 | 2.8229 | 47.9573 | 1 | 3.494 | 3.500506 | 12.21 | 0.062342 | 0.2075 | 0.2327151 | 0.01075947 | -0.0299 | 41.1922
12704 | 17.734444 | 2.8221 | 47.9612 | 2 | 3.5013 | 3.500804 | 12.26 | 0.062732 | 0.2071 | 0.2327978 | 0.01070713 | -0.03 | 41.1919
12705 | 17.735833 | 2.8221 | 47.9652 | 2 | 3.5033 | 3.501094 | 12.27 | 0.062842 | 0.2074 | 0.2328809 | 0.01065601 | -0.0301 | 41.1918
12706 | 17.737222 | 2.8213 | 47.9691 | 1 | 3.5002 | 3.501423 | 12.25 | 0.062675 | 0.207 | 0.2329651 | 0.01060356 | -0.0302 | 41.1918
12707 | 17.738611 | 2.8213 | 47.973 | 2 | 3.5044 | 3.501701 | 12.28 | 0.062898 | 0.2072 | 0.2330489 | 0.01066263 | -0.0303 | 41.1916
12708 | 17.74 | 2.8211 | 47.9769 | 2 | 3.5013 | 3.50198 | 12.26 | 0.062731 | 0.2071 | 0.2331331 | 0.0106104 | -0.0304 | 41.1917
12709 | 17.741389 | 2.8211 | 47.9808 | 2 | 3.5064 | 3.502254 | 12.3 | 0.06301 | 0.2071 | 0.2332175 | 0.01055825 | -0.0304 | 41.1915
12710 | 17.742778 | 2.8205 | 47.9847 | 2 | 3.5044 | 3.502496 | 12.28 | 0.062898 | 0.2075 | 0.2333017 | 0.01050647 | -0.0305 | 41.1915
12711 | 17.744167 | 2.8205 | 47.9887 | 3 | 3.4971 | 3.502774 | 12.23 | 0.062509 | 0.2069 | 0.2333846 | 0.01045412 | -0.0306 | 41.1917
12712 | 17.745556 | 2.8199 | 47.9926 | 2 | 3.5013 | 3.503003 | 12.26 | 0.062731 | 0.2062 | 0.233467 | 0.01040185 | -0.0306 | 41.1915
12713 | 17.746944 | 2.8199 | 47.9965 | 3 | 3.5002 | 3.503308 | 12.25 | 0.062675 | 0.2062 | 0.2335489 | 0.01034949 | -0.0307 | 41.1915
12714 | 17.748333 | 2.8193 | 48.0004 | 2 | 3.5054 | 3.503526 | 12.29 | 0.062954 | 0.2063 | 0.2336308 | 0.01029931 | -0.0308 | 41.1913
12715 | 17.749722 | 2.8193 | 48.0043 | 2 | 3.5002 | 3.503778 | 12.25 | 0.062675 | 0.2064 | 0.2337123 | 0.01024932 | -0.0309 | 41.1914
12716 | 17.751111 | 2.8187 | 48.0082 | 2 | 3.5044 | 3.504101 | 12.28 | 0.062898 | 0.2069 | 0.2337929 | 0.01020047 | -0.0309 | 41.1913
12717 | 17.7525 | 2.8187 | 48.0122 | 2 | 3.5137 | 3.504419 | 12.35 | 0.0634 | 0.2077 | 0.2338731 | 0.01015315 | -0.031 | 41.1909
12718 | 17.753889 | 2.8181 | 48.0161 | 2 | 3.5137 | 3.504701 | 12.35 | 0.0634 | 0.2084 | 0.2339521 | 0.01010725 | -0.0311 | 41.1908
12719 | 17.755278 | 2.8181 | 48.02 | 3 | 3.5064 | 3.50501 | 12.3 | 0.06301 | 0.2084 | 0.2340307 | 0.01016499 | -0.0311 | 41.191
12720 | 17.756944 | 2.818 | 48.0239 | 1 | 3.5023 | 3.505267 | 12.27 | 0.062787 | 0.2081 | 0.2341089 | 0.01011854 | -0.0311 | 41.1914
12721 | 17.758333 | 2.818 | 48.0278 | 2 | 3.5157 | 3.505553 | 12.36 | 0.063512 | 0.2089 | 0.2341866 | 0.01007504 | -0.0312 | 41.191
12722 | 17.759722 | 2.8177 | 48.0317 | 2 | 3.5095 | 3.505836 | 12.32 | 0.06318 | 0.2091 | 0.2342637 | 0.01003202 | -0.0312 | 41.1911
12723 | 17.761111 | 2.8177 | 48.0357 | 2 | 3.5178 | 3.506143 | 12.37 | 0.063624 | 0.2099 | 0.2343405 | 0.009990416 | -0.0312 | 41.1908
12724 | 17.7625 | 2.8174 | 48.0396 | 3 | 3.5075 | 3.506448 | 12.3 | 0.063066 | 0.2102 | 0.2344171 | 0.009948624 | -0.0312 | 41.1911
12725 | 17.763889 | 2.8174 | 48.0435 | 2 | 3.5075 | 3.506784 | 12.3 | 0.063065 | 0.2109 | 0.2344937 | 0.009907779 | -0.0312 | 41.191
12726 | 17.765278 | 2.8171 | 48.0474 | 3 | 3.5116 | 3.507072 | 12.33 | 0.063289 | 0.2117 | 0.2345693 | 0.009868451 | -0.0312 | 41.1909
12727 | 17.766667 | 2.8171 | 48.0513 | 2 | 3.5178 | 3.507374 | 12.37 | 0.063625 | 0.2127 | 0.2346442 | 0.00983121 | -0.0313 | 41.1906
12728 | 17.768056 | 2.8168 | 48.0552 | 2 | 3.5085 | 3.507672 | 12.31 | 0.063121 | 0.2131 | 0.2347185 | 0.009794722 | -0.0313 | 41.1909
12729 | 17.769444 | 2.8168 | 48.0591 | 2 | 3.5002 | 3.507971 | 12.25 | 0.062675 | 0.2127 | 0.234793 | 0.009756325 | -0.0313 | 41.1911
12730 | 17.770833 | 2.8166 | 48.063 | 2 | 3.5106 | 3.508247 | 12.32 | 0.063234 | 0.2132 | 0.2348676 | 0.009718394 | -0.0313 | 41.1907
12731 | 17.772222 | 2.8166 | 48.067 | 3 | 3.5106 | 3.508538 | 12.32 | 0.063233 | 0.2136 | 0.2349413 | 0.009787227 | -0.0313 | 41.1907
12732 | 17.773611 | 2.8168 | 48.0709 | 1 | 3.5095 | 3.508821 | 12.32 | 0.063177 | 0.2138 | 0.2350142 | 0.009750438 | -0.0312 | 41.1906
12733 | 17.775 | 2.8168 | 48.0748 | 2 | 3.5106 | 3.509141 | 12.32 | 0.063233 | 0.2134 | 0.2350862 | 0.009712594 | -0.0312 | 41.1906
12734 | 17.776389 | 2.8168 | 48.0787 | 2 | 3.5116 | 3.509463 | 12.33 | 0.063291 | 0.2136 | 0.235158 | 0.009675785 | -0.0311 | 41.1905
12735 | 17.777778 | 2.8168 | 48.0826 | 2 | 3.5188 | 3.509824 | 12.38 | 0.063681 | 0.2139 | 0.2352296 | 0.009639823 | -0.0311 | 41.1902
12736 | 17.779167 | 2.8167 | 48.0865 | 3 | 3.5157 | 3.510187 | 12.36 | 0.063512 | 0.2145 | 0.2353011 | 0.009606228 | -0.031 | 41.1903
12737 | 17.780556 | 2.8167 | 48.0904 | 2 | 3.5033 | 3.510469 | 12.27 | 0.062842 | 0.2144 | 0.2353732 | 0.009572055 | -0.031 | 41.1907
12738 | 17.781944 | 2.8167 | 48.0943 | 2 | 3.5137 | 3.510755 | 12.35 | 0.0634 | 0.2147 | 0.2354443 | 0.009538254 | -0.0309 | 41.1903
12739 | 17.783333 | 2.8167 | 48.0982 | 2 | 3.5209 | 3.511027 | 12.4 | 0.063792 | 0.2155 | 0.235515 | 0.009505394 | -0.0309 | 41.19
12740 | 17.784722 | 2.8168 | 48.1022 | 3 | 3.5075 | 3.511313 | 12.3 | 0.063065 | 0.2149 | 0.2355853 | 0.009471668 | -0.0308 | 41.1904
12741 | 17.786111 | 2.8168 | 48.1061 | 2 | 3.5137 | 3.511645 | 12.35 | 0.0634 | 0.2151 | 0.2356552 | 0.009438313 | -0.0308 | 41.1901
12742 | 17.7875 | 2.8168 | 48.11 | 2 | 3.5095 | 3.511965 | 12.32 | 0.063177 | 0.2145 | 0.2357248 | 0.009403904 | -0.0307 | 41.1902
12743 | 17.788889 | 2.8168 | 48.1139 | 3 | 3.5044 | 3.51226 | 12.28 | 0.062898 | 0.2137 | 0.2357939 | 0.00947173 | -0.0306 | 41.1903
12744 | 17.790278 | 2.8173 | 48.1178 | 2 | 3.5106 | 3.512586 | 12.32 | 0.063234 | 0.2137 | 0.2358624 | 0.009435799 | -0.0305 | 41.1901
12745 | 17.791667 | 2.8173 | 48.1217 | 2 | 3.5044 | 3.512847 | 12.28 | 0.062898 | 0.2131 | 0.2359308 | 0.009399007 | -0.0304 | 41.1903
12746 | 17.793056 | 2.8175 | 48.1256 | 2 | 3.5199 | 3.513104 | 12.39 | 0.063736 | 0.2137 | 0.2359991 | 0.009362683 | -0.0303 | 41.1897
12747 | 17.794444 | 2.8175 | 48.1296 | 2 | 3.5106 | 3.513438 | 12.32 | 0.063233 | 0.2132 | 0.2360664 | 0.009325593 | -0.0302 | 41.19
12748 | 17.795833 | 2.8177 | 48.1335 | 2 | 3.5168 | 3.513746 | 12.37 | 0.063569 | 0.2128 | 0.2361328 | 0.009287071 | -0.0301 | 41.1897
12749 | 17.797222 | 2.8177 | 48.1374 | 3 | 3.5044 | 3.51406 | 12.28 | 0.062898 | 0.2125 | 0.2361982 | 0.009248829 | -0.0299 | 41.1901
12750 | 17.798611 | 2.818 | 48.1413 | 2 | 3.5157 | 3.514352 | 12.36 | 0.063512 | 0.212 | 0.2362632 | 0.009210393 | -0.0298 | 41.1897
12751 | 17.8 | 2.818 | 48.1452 | 2 | 3.525 | 3.514623 | 12.43 | 0.064017 | 0.2134 | 0.236328 | 0.009175277 | -0.0297 | 41.1893
12752 | 17.801389 | 2.8182 | 48.1491 | 2 | 3.5291 | 3.51492 | 12.45 | 0.06424 | 0.2137 | 0.2363926 | 0.009140917 | -0.0296 | 41.1892
12753 | 17.802778 | 2.8182 | 48.153 | 2 | 3.5219 | 3.515179 | 12.4 | 0.063848 | 0.2143 | 0.2364576 | 0.009108358 | -0.0295 | 41.1894
12754 | 17.804167 | 2.8184 | 48.157 | 3 | 3.5126 | 3.515462 | 12.34 | 0.063345 | 0.2141 | 0.2365222 | 0.009075796 | -0.0294 | 41.1896
12755 | 17.805556 | 2.8184 | 48.1609 | 2 | 3.5126 | 3.51573 | 12.34 | 0.063355 | 0.2141 | 0.2365869 | 0.00914168 | -0.0293 | 41.1895
12756 | 17.806944 | 2.8191 | 48.1648 | 2 | 3.5033 | 3.516016 | 12.27 | 0.062845 | 0.2129 | 0.2366521 | 0.009106839 | -0.0291 | 41.1898
12757 | 17.808333 | 2.8191 | 48.1687 | 2 | 3.5147 | 3.516269 | 12.35 | 0.063457 | 0.2129 | 0.2367171 | 0.009072281 | -0.0289 | 41.1894
12758 | 17.809722 | 2.8195 | 48.1726 | 2 | 3.5126 | 3.51655 | 12.34 | 0.063345 | 0.2126 | 0.2367821 | 0.009037344 | -0.0288 | 41.1894
12759 | 17.811111 | 2.8195 | 48.1765 | 2 | 3.5271 | 3.516849 | 12.44 | 0.064128 | 0.2135 | 0.2368477 | 0.009003451 | -0.0286 | 41.1889
12760 | 17.8125 | 2.8199 | 48.1805 | 3 | 3.5064 | 3.51712 | 12.3 | 0.06301 | 0.213 | 0.2369137 | 0.008969272 | -0.0285 | 41.1895
12761 | 17.813889 | 2.8199 | 48.1844 | 3 | 3.5116 | 3.51737 | 12.33 | 0.063289 | 0.2122 | 0.2369795 | 0.008933766 | -0.0283 | 41.1893
12762 | 17.815278 | 2.8203 | 48.1883 | 2 | 3.5157 | 3.517665 | 12.36 | 0.063512 | 0.2116 | 0.2370456 | 0.008898072 | -0.0282 | 41.1891
12763 | 17.816667 | 2.8203 | 48.1922 | 2 | 3.524 | 3.517948 | 12.42 | 0.06396 | 0.2117 | 0.237111 | 0.008863332 | -0.0281 | 41.1888
12764 | 17.818056 | 2.8206 | 48.1961 | 2 | 3.5199 | 3.518254 | 12.39 | 0.063741 | 0.2118 | 0.2371757 | 0.008828312 | -0.0279 | 41.1889
12765 | 17.819444 | 2.8206 | 48.2 | 3 | 3.5188 | 3.518517 | 12.38 | 0.063681 | 0.212 | 0.2372402 | 0.008794435 | -0.0278 | 41.1889
12766 | 17.820833 | 2.8209 | 48.204 | 2 | 3.5116 | 3.518833 | 12.33 | 0.063289 | 0.2115 | 0.2373035 | 0.008758761 | -0.0277 | 41.1891
12767 | 17.8225 | 2.8209 | 48.2079 | 2 | 3.5147 | 3.519114 | 12.35 | 0.063466 | 0.211 | 0.2373649 | 0.00881688 | -0.0275 | 41.1892
12768 | 17.823889 | 2.8216 | 48.2118 | 2 | 3.5168 | 3.519455 | 12.37 | 0.063568 | 0.2103 | 0.2374263 | 0.00877894 | -0.0273 | 41.1891
12769 | 17.825278 | 2.8216 | 48.2157 | 2 | 3.5229 | 3.519763 | 12.41 | 0.063904 | 0.2102 | 0.237487 | 0.008741197 | -0.0272 | 41.1889
12770 | 17.826667 | 2.8221 | 48.2196 | 2 | 3.5229 | 3.519994 | 12.41 | 0.063904 | 0.2099 | 0.2375476 | 0.008703082 | -0.027 | 41.1888
12771 | 17.828056 | 2.8221 | 48.2236 | 2 | 3.5116 | 3.52027 | 12.33 | 0.063289 | 0.209 | 0.2376073 | 0.008664503 | -0.0268 | 41.1891
12772 | 17.829444 | 2.8225 | 48.2275 | 3 | 3.5095 | 3.520566 | 12.32 | 0.06318 | 0.2086 | 0.2376661 | 0.008624893 | -0.0267 | 41.1891
12773 | 17.830833 | 2.8225 | 48.2314 | 2 | 3.5271 | 3.52085 | 12.44 | 0.064128 | 0.2092 | 0.2377239 | 0.008586242 | -0.0265 | 41.1886
12774 | 17.832222 | 2.8228 | 48.2353 | 2 | 3.5116 | 3.521103 | 12.33 | 0.063296 | 0.2082 | 0.2377817 | 0.008544663 | -0.0264 | 41.189
12775 | 17.833611 | 2.8228 | 48.2392 | 2 | 3.5199 | 3.521389 | 12.39 | 0.063736 | 0.2078 | 0.2378389 | 0.008502242 | -0.0263 | 41.1887
12776 | 17.835 | 2.8231 | 48.2432 | 3 | 3.526 | 3.52171 | 12.43 | 0.064072 | 0.2084 | 0.2378954 | 0.008462772 | -0.0261 | 41.1884
12777 | 17.836389 | 2.8231 | 48.2471 | 2 | 3.5199 | 3.522022 | 12.39 | 0.063736 | 0.2085 | 0.2379526 | 0.008422366 | -0.026 | 41.1886
12778 | 17.837778 | 2.8234 | 48.251 | 3 | 3.5147 | 3.522283 | 12.35 | 0.063456 | 0.2082 | 0.2380098 | 0.008382257 | -0.0259 | 41.1887
12779 | 17.839167 | 2.8234 | 48.2549 | 3 | 3.5281 | 3.522578 | 12.45 | 0.064184 | 0.2091 | 0.2380668 | 0.008435074 | -0.0257 | 41.1882
12780 | 17.840556 | 2.824 | 48.2589 | 3 | 3.5147 | 3.52284 | 12.35 | 0.063456 | 0.2084 | 0.2381238 | 0.008395364 | -0.0256 | 41.1886
12781 | 17.841944 | 2.824 | 48.2628 | 2 | 3.5281 | 3.523126 | 12.45 | 0.064184 | 0.2089 | 0.2381797 | 0.008356425 | -0.0254 | 41.1881
12782 | 17.843333 | 2.8244 | 48.2667 | 2 | 3.5157 | 3.523401 | 12.36 | 0.063519 | 0.2081 | 0.2382348 | 0.008316268 | -0.0252 | 41.1885
12783 | 17.844722 | 2.8244 | 48.2706 | 2 | 3.5219 | 3.523736 | 12.4 | 0.063848 | 0.2079 | 0.2382898 | 0.008276788 | -0.0251 | 41.1882
12784 | 17.846111 | 2.8248 | 48.2746 | 3 | 3.5116 | 3.524093 | 12.33 | 0.063289 | 0.2068 | 0.2383442 | 0.008235904 | -0.0249 | 41.1885
12785 | 17.8475 | 2.8248 | 48.2785 | 2 | 3.526 | 3.524366 | 12.43 | 0.064075 | 0.2067 | 0.2383987 | 0.008195607 | -0.0248 | 41.188
12786 | 17.848889 | 2.8251 | 48.2824 | 2 | 3.5188 | 3.524598 | 12.38 | 0.06368 | 0.2064 | 0.2384532 | 0.008155046 | -0.0247 | 41.1882
12787 | 17.850278 | 2.8251 | 48.2863 | 2 | 3.526 | 3.524886 | 12.43 | 0.064072 | 0.2061 | 0.2385069 | 0.00811337 | -0.0246 | 41.1879
12788 | 17.851667 | 2.8253 | 48.2903 | 2 | 3.525 | 3.525118 | 12.43 | 0.064016 | 0.2063 | 0.2385604 | 0.00807304 | -0.0244 | 41.1879
12789 | 17.853056 | 2.8253 | 48.2942 | 2 | 3.5219 | 3.525446 | 12.4 | 0.063848 | 0.2058 | 0.2386129 | 0.008033016 | -0.0243 | 41.1879
12790 | 17.854444 | 2.8255 | 48.2981 | 2 | 3.524 | 3.525695 | 12.42 | 0.063961 | 0.2054 | 0.2386653 | 0.007993112 | -0.0242 | 41.1878
12791 | 17.855833 | 2.8255 | 48.302 | 2 | 3.5291 | 3.525965 | 12.45 | 0.06424 | 0.2057 | 0.2387169 | 0.008034202 | -0.0241 | 41.1876
12792 | 17.857222 | 2.826 | 48.3059 | 2 | 3.5209 | 3.526236 | 12.4 | 0.063797 | 0.2054 | 0.2387679 | 0.007994327 | -0.024 | 41.1878
12793 | 17.858611 | 2.826 | 48.3099 | 2 | 3.5322 | 3.526518 | 12.48 | 0.064409 | 0.2056 | 0.2388195 | 0.007955614 | -0.0238 | 41.1874
12794 | 17.86 | 2.8263 | 48.3138 | 2 | 3.5209 | 3.526886 | 12.4 | 0.063792 | 0.2048 | 0.2388707 | 0.007916835 | -0.0237 | 41.1877
12795 | 17.861389 | 2.8263 | 48.3177 | 4 | 3.5157 | 3.527199 | 12.36 | 0.063512 | 0.204 | 0.2389215 | 0.007876478 | -0.0236 | 41.1879
12796 | 17.862778 | 2.8265 | 48.3216 | 2 | 3.525 | 3.527469 | 12.43 | 0.064016 | 0.2042 | 0.2389719 | 0.007836531 | -0.0235 | 41.1875
12797 | 17.864167 | 2.8265 | 48.3256 | 2 | 3.5199 | 3.527741 | 12.39 | 0.063749 | 0.2039 | 0.2390222 | 0.00779529 | -0.0234 | 41.1876
12798 | 17.865556 | 2.8267 | 48.3295 | 2 | 3.525 | 3.528034 | 12.43 | 0.064016 | 0.2033 | 0.2390721 | 0.00775304 | -0.0233 | 41.1874
12799 | 17.866944 | 2.8267 | 48.3334 | 1 | 3.5219 | 3.528356 | 12.4 | 0.063848 | 0.2032 | 0.2391223 | 0.007711294 | -0.0232 | 41.1875
12800 | 17.868333 | 2.8267 | 48.3374 | 2 | 3.5312 | 3.528643 | 12.47 | 0.064354 | 0.203 | 0.2391717 | 0.007670718 | -0.0231 | 41.1871
12801 | 17.869722 | 2.8267 | 48.3413 | 2 | 3.526 | 3.528933 | 12.43 | 0.064077 | 0.2029 | 0.239221 | 0.007631408 | -0.0231 | 41.1872
12802 | 17.871111 | 2.8268 | 48.3452 | 2 | 3.5404 | 3.529205 | 12.53 | 0.064863 | 0.2037 | 0.2392699 | 0.007595353 | -0.023 | 41.1867
12803 | 17.8725 | 2.8268 | 48.3491 | 2 | 3.5229 | 3.529492 | 12.41 | 0.063917 | 0.2033 | 0.2393183 | 0.00762518 | -0.0229 | 41.1872
12804 | 17.873889 | 2.8271 | 48.3531 | 2 | 3.5301 | 3.529816 | 12.46 | 0.064297 | 0.2036 | 0.2393663 | 0.007588968 | -0.0228 | 41.1869
12805 | 17.875278 | 2.8271 | 48.357 | 3 | 3.5301 | 3.53007 | 12.46 | 0.064297 | 0.2031 | 0.239414 | 0.007552606 | -0.0227 | 41.1869
12806 | 17.876667 | 2.8272 | 48.3609 | 2 | 3.5229 | 3.530358 | 12.41 | 0.063907 | 0.2023 | 0.2394619 | 0.007515626 | -0.0226 | 41.1871
12807 | 17.878056 | 2.8272 | 48.3649 | 2 | 3.5425 | 3.530629 | 12.55 | 0.064971 | 0.203 | 0.2395087 | 0.007479728 | -0.0226 | 41.1864
12808 | 17.879444 | 2.8273 | 48.3688 | 2 | 3.5312 | 3.53088 | 12.47 | 0.064353 | 0.2032 | 0.2395548 | 0.007443873 | -0.0225 | 41.1867
12809 | 17.880833 | 2.8273 | 48.3727 | 2 | 3.5281 | 3.531134 | 12.45 | 0.064184 | 0.2032 | 0.2396005 | 0.00740891 | -0.0224 | 41.1868
12810 | 17.882222 | 2.8274 | 48.3766 | 2 | 3.5435 | 3.531356 | 12.56 | 0.065029 | 0.2036 | 0.2396459 | 0.007376449 | -0.0224 | 41.1862
12811 | 17.883611 | 2.8274 | 48.3806 | 2 | 3.5455 | 3.531648 | 12.57 | 0.06514 | 0.2049 | 0.2396909 | 0.007346584 | -0.0223 | 41.1861
12812 | 17.885 | 2.8274 | 48.3845 | 2 | 3.5353 | 3.53194 | 12.5 | 0.064577 | 0.2049 | 0.2397351 | 0.00731648 | -0.0223 | 41.1864
12813 | 17.886667 | 2.8274 | 48.3884 | 2 | 3.5404 | 3.532249 | 12.53 | 0.064861 | 0.2054 | 0.2397791 | 0.007288972 | -0.0222 | 41.1865
12814 | 17.888056 | 2.8274 | 48.3924 | 2 | 3.5425 | 3.532571 | 12.55 | 0.064971 | 0.206 | 0.2398234 | 0.007263493 | -0.0222 | 41.1863
12815 | 17.889444 | 2.8274 | 48.3963 | 2 | 3.5291 | 3.532877 | 12.45 | 0.06424 | 0.2056 | 0.2398672 | 0.007291733 | -0.0221 | 41.1867
12816 | 17.890833 | 2.8277 | 48.4002 | 2 | 3.5322 | 3.533146 | 12.48 | 0.064411 | 0.2055 | 0.2399102 | 0.007265327 | -0.022 | 41.1866
12817 | 17.892222 | 2.8277 | 48.4041 | 2 | 3.5301 | 3.533431 | 12.46 | 0.064297 | 0.2045 | 0.239953 | 0.007236796 | -0.0219 | 41.1866
12818 | 17.893611 | 2.8279 | 48.4081 | 2 | 3.5363 | 3.533775 | 12.51 | 0.064634 | 0.2042 | 0.2399956 | 0.00720784 | -0.0219 | 41.1863
12819 | 17.895 | 2.8279 | 48.412 | 2 | 3.524 | 3.534061 | 12.42 | 0.06396 | 0.2038 | 0.2400383 | 0.007179405 | -0.0218 | 41.1867
12820 | 17.896389 | 2.828 | 48.4159 | 2 | 3.5445 | 3.534326 | 12.56 | 0.065084 | 0.2044 | 0.2400811 | 0.00715291 | -0.0217 | 41.186
12821 | 17.897778 | 2.828 | 48.4198 | 2 | 3.5363 | 3.534598 | 12.51 | 0.064635 | 0.2047 | 0.2401241 | 0.007127694 | -0.0217 | 41.1862
12822 | 17.899167 | 2.8281 | 48.4238 | 2 | 3.5209 | 3.534875 | 12.4 | 0.063792 | 0.2046 | 0.2401666 | 0.007103284 | -0.0216 | 41.1866
12823 | 17.900556 | 2.8281 | 48.4277 | 1 | 3.5353 | 3.535176 | 12.5 | 0.064577 | 0.2048 | 0.2402093 | 0.007080534 | -0.0216 | 41.1861
12824 | 17.901944 | 2.8281 | 48.4316 | 2 | 3.5384 | 3.535483 | 12.52 | 0.064747 | 0.2057 | 0.2402518 | 0.007060956 | -0.0215 | 41.186
12825 | 17.903333 | 2.8281 | 48.4356 | 2 | 3.5281 | 3.535746 | 12.45 | 0.064184 | 0.2053 | 0.2402944 | 0.007041339 | -0.0215 | 41.1862
12826 | 17.904722 | 2.8282 | 48.4395 | 3 | 3.5229 | 3.535997 | 12.41 | 0.063904 | 0.2039 | 0.2403365 | 0.007019136 | -0.0214 | 41.1864
12827 | 17.906111 | 2.8282 | 48.4434 | 2 | 3.5332 | 3.53633 | 12.48 | 0.064472 | 0.2035 | 0.2403782 | 0.007036355 | -0.0214 | 41.186
12828 | 17.9075 | 2.8284 | 48.4474 | 2 | 3.524 | 3.536622 | 12.42 | 0.063967 | 0.2025 | 0.2404202 | 0.00701153 | -0.0213 | 41.1862
12829 | 17.908889 | 2.8284 | 48.4513 | 2 | 3.5404 | 3.536886 | 12.53 | 0.064861 | 0.2034 | 0.2404629 | 0.00698922 | -0.0212 | 41.1856
12830 | 17.910278 | 2.8286 | 48.4552 | 2 | 3.5425 | 3.537186 | 12.55 | 0.064971 | 0.2037 | 0.2405042 | 0.006968386 | -0.0212 | 41.1855
12831 | 17.911667 | 2.8286 | 48.4591 | 3 | 3.5343 | 3.537495 | 12.49 | 0.064522 | 0.203 | 0.2405452 | 0.006947049 | -0.0211 | 41.1858
12832 | 17.913056 | 2.8287 | 48.4631 | 3 | 3.525 | 3.537731 | 12.43 | 0.064016 | 0.202 | 0.2405854 | 0.006924645 | -0.021 | 41.186
12833 | 17.914444 | 2.8287 | 48.467 | 3 | 3.5455 | 3.53802 | 12.57 | 0.06514 | 0.2025 | 0.240625 | 0.006904572 | -0.021 | 41.1853
12834 | 17.915833 | 2.8288 | 48.4709 | 2 | 3.5322 | 3.538272 | 12.48 | 0.064416 | 0.2019 | 0.2406645 | 0.006884096 | -0.0209 | 41.1857
12835 | 17.917222 | 2.8288 | 48.4749 | 2 | 3.5404 | 3.538575 | 12.53 | 0.06486 | 0.202 | 0.2407043 | 0.006863502 | -0.0209 | 41.1853
12836 | 17.918611 | 2.8288 | 48.4788 | 2 | 3.5404 | 3.538867 | 12.53 | 0.064875 | 0.2022 | 0.2407439 | 0.006842882 | -0.0208 | 41.1853
12837 | 17.92 | 2.8288 | 48.4827 | 2 | 3.5384 | 3.539107 | 12.52 | 0.064751 | 0.2021 | 0.2407831 | 0.006822426 | -0.0208 | 41.1853
12838 | 17.921389 | 2.8289 | 48.4867 | 2 | 3.5486 | 3.539334 | 12.59 | 0.065317 | 0.2031 | 0.2408225 | 0.006805247 | -0.0208 | 41.1849
12839 | 17.922778 | 2.8289 | 48.4906 | 3 | 3.5384 | 3.539644 | 12.52 | 0.064749 | 0.203 | 0.2408612 | 0.006815222 | -0.0207 | 41.1852
12840 | 17.924167 | 2.8291 | 48.4945 | 2 | 3.5301 | 3.539936 | 12.46 | 0.064299 | 0.2017 | 0.2408997 | 0.006795421 | -0.0206 | 41.1854
12841 | 17.925556 | 2.8291 | 48.4984 | 3 | 3.5353 | 3.540185 | 12.5 | 0.064577 | 0.2015 | 0.2409379 | 0.00677522 | -0.0206 | 41.1852
12842 | 17.926944 | 2.8292 | 48.5024 | 3 | 3.5557 | 3.540491 | 12.64 | 0.065705 | 0.2029 | 0.2409765 | 0.006758673 | -0.0205 | 41.1845
12843 | 17.928333 | 2.8292 | 48.5063 | 2 | 3.5435 | 3.540831 | 12.56 | 0.065029 | 0.203 | 0.2410148 | 0.006743706 | -0.0204 | 41.1848
12844 | 17.929722 | 2.8294 | 48.5102 | 3 | 3.5404 | 3.541101 | 12.53 | 0.064859 | 0.2031 | 0.2410531 | 0.006729096 | -0.0204 | 41.1849
12845 | 17.931111 | 2.8294 | 48.5142 | 3 | 3.5425 | 3.541434 | 12.55 | 0.064971 | 0.2033 | 0.2410916 | 0.006715974 | -0.0203 | 41.1848
12846 | 17.9325 | 2.8296 | 48.5181 | 2 | 3.5465 | 3.541733 | 12.58 | 0.065199 | 0.2035 | 0.2411307 | 0.006703869 | -0.0203 | 41.1846
12847 | 17.933889 | 2.8296 | 48.522 | 2 | 3.5455 | 3.542075 | 12.57 | 0.06514 | 0.2059 | 0.2411695 | 0.006696835 | -0.0202 | 41.1846
12848 | 17.935278 | 2.8298 | 48.5259 | 2 | 3.5414 | 3.542357 | 12.54 | 0.064916 | 0.2059 | 0.2412081 | 0.006691006 | -0.0201 | 41.1847
12849 | 17.936667 | 2.8298 | 48.5299 | 2 | 3.5465 | 3.542647 | 12.58 | 0.065199 | 0.2061 | 0.2412465 | 0.006686477 | -0.0201 | 41.1844
12850 | 17.938056 | 2.8301 | 48.5338 | 2 | 3.5394 | 3.542875 | 12.53 | 0.064807 | 0.2059 | 0.2412846 | 0.006681742 | -0.02 | 41.1846
12851 | 17.939444 | 2.8301 | 48.5377 | 2 | 3.5527 | 3.543175 | 12.62 | 0.065536 | 0.2065 | 0.2413236 | 0.006691257 | -0.0199 | 41.1842
12852 | 17.940833 | 2.8305 | 48.5417 | 2 | 3.5394 | 3.543429 | 12.53 | 0.064803 | 0.2063 | 0.2413619 | 0.006687272 | -0.0198 | 41.1845
12853 | 17.942222 | 2.8305 | 48.5456 | 2 | 3.5404 | 3.543681 | 12.53 | 0.064859 | 0.2057 | 0.2414 | 0.006682044 | -0.0197 | 41.1844
12854 | 17.943611 | 2.8309 | 48.5495 | 2 | 3.5517 | 3.543982 | 12.61 | 0.065486 | 0.2063 | 0.2414382 | 0.006679059 | -0.0196 | 41.184
12855 | 17.945278 | 2.8309 | 48.5535 | 2 | 3.5404 | 3.544277 | 12.53 | 0.064863 | 0.2053 | 0.2414767 | 0.006675494 | -0.0194 | 41.1846
12856 | 17.946667 | 2.8314 | 48.5574 | 2 | 3.5568 | 3.544513 | 12.65 | 0.065763 | 0.2065 | 0.2415144 | 0.006674833 | -0.0193 | 41.184
12857 | 17.948056 | 2.8314 | 48.5613 | 2 | 3.5271 | 3.54481 | 12.44 | 0.064128 | 0.2054 | 0.2415516 | 0.00667303 | -0.0192 | 41.185
12858 | 17.949444 | 2.8319 | 48.5653 | 2 | 3.5486 | 3.545129 | 12.59 | 0.06531 | 0.2054 | 0.2415885 | 0.006671404 | -0.019 | 41.1842
12859 | 17.950833 | 2.8319 | 48.5692 | 2 | 3.5445 | 3.545381 | 12.56 | 0.065091 | 0.2048 | 0.2416254 | 0.006669297 | -0.0189 | 41.1843
12860 | 17.952222 | 2.8325 | 48.5732 | 2 | 3.5435 | 3.545649 | 12.56 | 0.065028 | 0.2047 | 0.2416625 | 0.006666992 | -0.0188 | 41.1842
12861 | 17.953611 | 2.8325 | 48.5771 | 2 | 3.5404 | 3.545939 | 12.53 | 0.064859 | 0.2035 | 0.2416992 | 0.006662795 | -0.0186 | 41.1843
12862 | 17.955 | 2.833 | 48.581 | 2 | 3.5517 | 3.54622 | 12.61 | 0.06548 | 0.2041 | 0.2417355 | 0.006659721 | -0.0185 | 41.1839
12863 | 17.956389 | 2.833 | 48.585 | 2 | 3.5373 | 3.546532 | 12.51 | 0.064691 | 0.2034 | 0.2417714 | 0.006658311 | -0.0183 | 41.1843
12864 | 17.957778 | 2.8337 | 48.5889 | 2 | 3.5425 | 3.546842 | 12.55 | 0.064979 | 0.2029 | 0.2418068 | 0.006652981 | -0.0181 | 41.1841
12865 | 17.959167 | 2.8337 | 48.5928 | 2 | 3.5537 | 3.547168 | 12.63 | 0.065592 | 0.2034 | 0.2418419 | 0.006649903 | -0.0179 | 41.1837
12866 | 17.960556 | 2.8344 | 48.5968 | 2 | 3.5517 | 3.547425 | 12.61 | 0.065482 | 0.2038 | 0.2418764 | 0.006647102 | -0.0178 | 41.1837
12867 | 17.961944 | 2.8344 | 48.6007 | 2 | 3.5568 | 3.547687 | 12.65 | 0.065764 | 0.2046 | 0.2419112 | 0.006646082 | -0.0176 | 41.1835
12868 | 17.963333 | 2.8351 | 48.6046 | 3 | 3.5517 | 3.547994 | 12.61 | 0.065479 | 0.205 | 0.2419456 | 0.006645807 | -0.0174 | 41.1836
12869 | 17.964722 | 2.8351 | 48.6086 | 2 | 3.5578 | 3.548246 | 12.66 | 0.065825 | 0.2057 | 0.2419801 | 0.006648347 | -0.0172 | 41.1833
12870 | 17.966111 | 2.8359 | 48.6125 | 2 | 3.5476 | 3.548513 | 12.59 | 0.065258 | 0.2057 | 0.2420143 | 0.006651164 | -0.017 | 41.1836
12871 | 17.9675 | 2.8359 | 48.6165 | 2 | 3.5588 | 3.548815 | 12.67 | 0.065882 | 0.206 | 0.2420487 | 0.006654915 | -0.0168 | 41.1832
12872 | 17.968889 | 2.8367 | 48.6204 | 3 | 3.5506 | 3.549117 | 12.61 | 0.065423 | 0.2059 | 0.2420828 | 0.006658661 | -0.0166 | 41.1834
12873 | 17.970278 | 2.8367 | 48.6243 | 3 | 3.5363 | 3.549422 | 12.51 | 0.064634 | 0.2053 | 0.2421168 | 0.006662309 | -0.0164 | 41.1838
12874 | 17.971667 | 2.8376 | 48.6283 | 2 | 3.5608 | 3.5497 | 12.68 | 0.065988 | 0.2056 | 0.2421504 | 0.006668023 | -0.0162 | 41.1829
12875 | 17.973056 | 2.8376 | 48.6322 | 2 | 3.5486 | 3.550009 | 12.59 | 0.065312 | 0.2053 | 0.2421843 | 0.006664177 | -0.016 | 41.1833
12876 | 17.974444 | 2.8385 | 48.6362 | 2 | 3.5496 | 3.550359 | 12.6 | 0.065371 | 0.2053 | 0.2422184 | 0.006669317 | -0.0158 | 41.1832
12877 | 17.975833 | 2.8385 | 48.6401 | 2 | 3.5465 | 3.550685 | 12.58 | 0.065197 | 0.2049 | 0.2422518 | 0.006674268 | -0.0155 | 41.1832
12878 | 17.977222 | 2.8395 | 48.644 | 3 | 3.5557 | 3.550963 | 12.64 | 0.065705 | 0.205 | 0.2422852 | 0.006679689 | -0.0153 | 41.1829
12879 | 17.978611 | 2.8395 | 48.648 | 2 | 3.5527 | 3.551289 | 12.62 | 0.06554 | 0.2046 | 0.242318 | 0.006683701 | -0.015 | 41.1829
12880 | 17.98 | 2.8405 | 48.6519 | 2 | 3.5486 | 3.551592 | 12.59 | 0.065312 | 0.2045 | 0.2423506 | 0.006688748 | -0.0148 | 41.183
12881 | 17.981389 | 2.8405 | 48.6559 | 2 | 3.5547 | 3.551916 | 12.64 | 0.065649 | 0.2047 | 0.2423825 | 0.006695019 | -0.0145 | 41.1827
12882 | 17.982778 | 2.8416 | 48.6598 | 2 | 3.5425 | 3.552226 | 12.55 | 0.064974 | 0.2033 | 0.2424142 | 0.006698944 | -0.0143 | 41.1831
12883 | 17.984167 | 2.8416 | 48.6638 | 3 | 3.5557 | 3.552548 | 12.64 | 0.065705 | 0.2037 | 0.2424457 | 0.006703345 | -0.014 | 41.1826
12884 | 17.985556 | 2.8426 | 48.6677 | 2 | 3.5517 | 3.55282 | 12.61 | 0.06548 | 0.2041 | 0.2424774 | 0.006709441 | -0.0137 | 41.1827
12885 | 17.986944 | 2.8426 | 48.6717 | 3 | 3.5517 | 3.553114 | 12.61 | 0.06548 | 0.2038 | 0.2425093 | 0.006715261 | -0.0135 | 41.1826
12886 | 17.988333 | 2.8437 | 48.6756 | 3 | 3.5517 | 3.553356 | 12.61 | 0.065479 | 0.2039 | 0.2425412 | 0.006721463 | -0.0132 | 41.1826
12887 | 17.989722 | 2.8437 | 48.6796 | 2 | 3.5557 | 3.553631 | 12.64 | 0.065705 | 0.2042 | 0.2425755 | 0.006711788 | -0.013 | 41.1824
12888 | 17.991111 | 2.8448 | 48.6835 | 2 | 3.5588 | 3.553929 | 12.67 | 0.065875 | 0.2045 | 0.2426091 | 0.006719108 | -0.0127 | 41.1822
12889 | 17.9925 | 2.8448 | 48.6875 | 2 | 3.5476 | 3.554168 | 12.59 | 0.065267 | 0.2036 | 0.2426429 | 0.006724932 | -0.0124 | 41.1825
12890 | 17.993889 | 2.846 | 48.6914 | 3 | 3.5659 | 3.554448 | 12.72 | 0.066272 | 0.2055 | 0.2426763 | 0.006735363 | -0.0121 | 41.1819
12891 | 17.995278 | 2.846 | 48.6954 | 2 | 3.5527 | 3.554663 | 12.62 | 0.06554 | 0.2052 | 0.242709 | 0.006746834 | -0.0118 | 41.1822
12892 | 17.996667 | 2.8473 | 48.6994 | 2 | 3.5435 | 3.554954 | 12.56 | 0.06503 | 0.2041 | 0.2427416 | 0.006756624 | -0.0115 | 41.1824
12893 | 17.998056 | 2.8473 | 48.7033 | 2 | 3.5649 | 3.555219 | 12.71 | 0.066216 | 0.2049 | 0.2427738 | 0.006768113 | -0.0112 | 41.1817
12894 | 17.999444 | 2.8485 | 48.7073 | 2 | 3.5557 | 3.555475 | 12.64 | 0.065706 | 0.2048 | 0.2428061 | 0.00678074 | -0.0109 | 41.1819
12895 | 18.000833 | 2.8485 | 48.7112 | 3 | 3.5659 | 3.555789 | 12.72 | 0.066271 | 0.205 | 0.2428375 | 0.006793942 | -0.0106 | 41.1816
12896 | 18.002222 | 2.8498 | 48.7152 | 2 | 3.5608 | 3.556093 | 12.68 | 0.065991 | 0.2049 | 0.2428686 | 0.006806591 | -0.0103 | 41.1816
12897 | 18.003611 | 2.8498 | 48.7192 | 3 | 3.5669 | 3.556364 | 12.72 | 0.066328 | 0.2062 | 0.2428998 | 0.00682235 | -0.01 | 41.1814
12898 | 18.005 | 2.8511 | 48.7231 | 2 | 3.5476 | 3.556626 | 12.59 | 0.06526 | 0.2048 | 0.2429315 | 0.006835397 | -0.0097 | 41.182
12899 | 18.006389 | 2.8511 | 48.7271 | 2 | 3.5486 | 3.556974 | 12.59 | 0.065311 | 0.2048 | 0.2429635 | 0.00682155 | -0.0094 | 41.1818
12900 | 18.008056 | 2.8523 | 48.7311 | 2 | 3.5496 | 3.557237 | 12.6 | 0.065371 | 0.2035 | 0.2429959 | 0.006832142 | -0.0091 | 41.182
12901 | 18.009444 | 2.8523 | 48.735 | 2 | 3.5537 | 3.557538 | 12.63 | 0.065592 | 0.203 | 0.2430283 | 0.00684181 | -0.0088 | 41.1819
12902 | 18.010833 | 2.8536 | 48.739 | 2 | 3.5537 | 3.557824 | 12.63 | 0.065593 | 0.2031 | 0.2430613 | 0.006852149 | -0.0085 | 41.1818
12903 | 18.012222 | 2.8536 | 48.7429 | 2 | 3.5669 | 3.558145 | 12.72 | 0.066329 | 0.2031 | 0.2430944 | 0.006864005 | -0.0082 | 41.1813
12904 | 18.013611 | 2.8549 | 48.7469 | 3 | 3.568 | 3.558437 | 12.73 | 0.066392 | 0.2042 | 0.2431273 | 0.006878129 | -0.0078 | 41.1812
12905 | 18.015 | 2.8549 | 48.7509 | 2 | 3.5649 | 3.558718 | 12.71 | 0.066219 | 0.2047 | 0.2431604 | 0.006893112 | -0.0075 | 41.1812
12906 | 18.016389 | 2.8563 | 48.7548 | 2 | 3.5578 | 3.559004 | 12.66 | 0.065821 | 0.2054 | 0.2431942 | 0.006909048 | -0.0072 | 41.1814
12907 | 18.017778 | 2.8563 | 48.7588 | 2 | 3.5578 | 3.559298 | 12.66 | 0.065818 | 0.2055 | 0.2432283 | 0.006925937 | -0.0069 | 41.1813
12908 | 18.019167 | 2.8576 | 48.7628 | 2 | 3.5598 | 3.559605 | 12.67 | 0.065939 | 0.2055 | 0.243263 | 0.006943215 | -0.0066 | 41.1812
12909 | 18.020556 | 2.8576 | 48.7667 | 2 | 3.5659 | 3.559859 | 12.72 | 0.066279 | 0.2057 | 0.2432982 | 0.006961165 | -0.0063 | 41.1809
12910 | 18.021944 | 2.8589 | 48.7707 | 3 | 3.569 | 3.560194 | 12.74 | 0.066442 | 0.2058 | 0.2433332 | 0.006979693 | -0.006 | 41.1808
12911 | 18.023333 | 2.8589 | 48.7747 | 3 | 3.5527 | 3.560488 | 12.62 | 0.06554 | 0.205 | 0.2433685 | 0.006962449 | -0.0057 | 41.1812
12912 | 18.024722 | 2.8602 | 48.7787 | 2 | 3.5608 | 3.560717 | 12.68 | 0.065988 | 0.2053 | 0.243404 | 0.006980017 | -0.0054 | 41.1809
12913 | 18.026111 | 2.8602 | 48.7826 | 1 | 3.5639 | 3.561034 | 12.7 | 0.066158 | 0.2057 | 0.2434402 | 0.006999288 | -0.0051 | 41.1807
12914 | 18.0275 | 2.8615 | 48.7866 | 2 | 3.5669 | 3.561352 | 12.72 | 0.066329 | 0.206 | 0.2434763 | 0.007019233 | -0.0048 | 41.1806
12915 | 18.028889 | 2.8615 | 48.7906 | 2 | 3.5659 | 3.56167 | 12.72 | 0.066274 | 0.2061 | 0.2435124 | 0.007039756 | -0.0044 | 41.1805
12916 | 18.030278 | 2.8629 | 48.7946 | 3 | 3.5578 | 3.561987 | 12.66 | 0.065818 | 0.2059 | 0.2435483 | 0.007060672 | -0.0041 | 41.1807
12917 | 18.031667 | 2.8629 | 48.7985 | 2 | 3.5517 | 3.562255 | 12.61 | 0.06548 | 0.2049 | 0.2435843 | 0.007080389 | -0.0038 | 41.1809
12918 | 18.033056 | 2.8643 | 48.8025 | 3 | 3.5669 | 3.562507 | 12.72 | 0.066328 | 0.2054 | 0.2436213 | 0.007101813 | -0.0035 | 41.1803
12919 | 18.034444 | 2.8643 | 48.8065 | 3 | 3.5649 | 3.562784 | 12.71 | 0.066215 | 0.2054 | 0.2436577 | 0.007123728 | -0.0032 | 41.1803
12920 | 18.035833 | 2.8656 | 48.8105 | 2 | 3.5598 | 3.563068 | 12.67 | 0.065932 | 0.2052 | 0.2436943 | 0.007145476 | -0.0029 | 41.1804
12921 | 18.037222 | 2.8656 | 48.8145 | 3 | 3.5619 | 3.563397 | 12.69 | 0.066045 | 0.2052 | 0.2437318 | 0.007168373 | -0.0026 | 41.1802
12922 | 18.038611 | 2.867 | 48.8184 | 2 | 3.5639 | 3.563657 | 12.7 | 0.066158 | 0.2053 | 0.2437697 | 0.007191387 | -0.0023 | 41.1801
12923 | 18.04 | 2.867 | 48.8224 | 2 | 3.569 | 3.563929 | 12.74 | 0.066442 | 0.2058 | 0.2438082 | 0.007169956 | -0.002 | 41.1799
12924 | 18.041389 | 2.8681 | 48.8264 | 2 | 3.569 | 3.564186 | 12.74 | 0.066446 | 0.2057 | 0.2438468 | 0.007193691 | -0.0017 | 41.1798
12925 | 18.042778 | 2.8681 | 48.8304 | 2 | 3.5578 | 3.564478 | 12.66 | 0.065821 | 0.2054 | 0.243885 | 0.007217824 | -0.0014 | 41.1801
12926 | 18.044167 | 2.8695 | 48.8344 | 3 | 3.569 | 3.564801 | 12.74 | 0.066444 | 0.2051 | 0.2439232 | 0.007241701 | -0.0011 | 41.1796
12927 | 18.045556 | 2.8695 | 48.8384 | 3 | 3.569 | 3.565122 | 12.74 | 0.066442 | 0.2055 | 0.2439619 | 0.007266446 | -0.0008 | 41.1796
12928 | 18.046944 | 2.8708 | 48.8424 | 2 | 3.5619 | 3.565422 | 12.69 | 0.066058 | 0.2055 | 0.2440007 | 0.007290935 | -0.0005 | 41.1797
12929 | 18.048333 | 2.8708 | 48.8463 | 3 | 3.5629 | 3.565671 | 12.69 | 0.066104 | 0.2058 | 0.2440393 | 0.007316854 | -0.0003 | 41.1796
12930 | 18.049722 | 2.8721 | 48.8503 | 2 | 3.571 | 3.56597 | 12.75 | 0.066555 | 0.2061 | 0.2440786 | 0.007343078 | 0 | 41.1793
12931 | 18.051111 | 2.8721 | 48.8543 | 2 | 3.569 | 3.566244 | 12.74 | 0.066442 | 0.2064 | 0.2441181 | 0.00736989 | 0.0003 | 41.1793
12932 | 18.0525 | 2.8734 | 48.8583 | 2 | 3.57 | 3.566524 | 12.74 | 0.066506 | 0.207 | 0.2441577 | 0.007398036 | 0.0006 | 41.1792
12933 | 18.053889 | 2.8734 | 48.8623 | 2 | 3.573 | 3.566842 | 12.77 | 0.066676 | 0.2077 | 0.2441972 | 0.007427704 | 0.0009 | 41.179
12934 | 18.055278 | 2.8747 | 48.8663 | 3 | 3.5801 | 3.567176 | 12.82 | 0.067067 | 0.2089 | 0.244237 | 0.007459735 | 0.0012 | 41.1787
12935 | 18.056667 | 2.8747 | 48.8703 | 2 | 3.5761 | 3.567476 | 12.79 | 0.066844 | 0.21 | 0.2442772 | 0.007443544 | 0.0015 | 41.1787
12936 | 18.058056 | 2.8759 | 48.8743 | 2 | 3.573 | 3.567813 | 12.77 | 0.066671 | 0.2109 | 0.2443176 | 0.00747927 | 0.0017 | 41.1788
12937 | 18.059444 | 2.8759 | 48.8783 | 2 | 3.5751 | 3.568123 | 12.78 | 0.066782 | 0.2111 | 0.2443587 | 0.007515295 | 0.002 | 41.1786
12938 | 18.060833 | 2.8773 | 48.8823 | 2 | 3.5669 | 3.568384 | 12.72 | 0.066333 | 0.2107 | 0.2444001 | 0.007550871 | 0.0023 | 41.1788
12939 | 18.062222 | 2.8773 | 48.8863 | 2 | 3.57 | 3.568659 | 12.74 | 0.066501 | 0.2104 | 0.2444414 | 0.007585906 | 0.0026 | 41.1786
12940 | 18.063611 | 2.8787 | 48.8903 | 2 | 3.5649 | 3.568979 | 12.71 | 0.066215 | 0.2103 | 0.2444827 | 0.007620773 | 0.0029 | 41.1787
12941 | 18.065 | 2.8787 | 48.8943 | 2 | 3.5761 | 3.569307 | 12.79 | 0.066839 | 0.211 | 0.2445235 | 0.007657251 | 0.0032 | 41.1783
12942 | 18.066389 | 2.8801 | 48.8983 | 2 | 3.569 | 3.569609 | 12.74 | 0.066452 | 0.2106 | 0.2445645 | 0.007692719 | 0.0035 | 41.1784
12943 | 18.067778 | 2.8801 | 48.9023 | 2 | 3.5669 | 3.569899 | 12.72 | 0.066348 | 0.2108 | 0.2446055 | 0.007729237 | 0.0038 | 41.1784
12944 | 18.069167 | 2.8815 | 48.9063 | 2 | 3.568 | 3.570194 | 12.73 | 0.066387 | 0.2103 | 0.2446475 | 0.007766056 | 0.0041 | 41.1783
12945 | 18.070556 | 2.8815 | 48.9103 | 3 | 3.569 | 3.570494 | 12.74 | 0.066442 | 0.21 | 0.244689 | 0.007802617 | 0.0044 | 41.1782
12946 | 18.071944 | 2.8829 | 48.9143 | 2 | 3.5801 | 3.570736 | 12.82 | 0.067068 | 0.2102 | 0.2447304 | 0.007840605 | 0.0047 | 41.1777
12947 | 18.073611 | 2.8829 | 48.9183 | 2 | 3.573 | 3.571061 | 12.77 | 0.066671 | 0.2102 | 0.2447722 | 0.007820667 | 0.005 | 41.1782
12948 | 18.075 | 2.8841 | 48.9223 | 2 | 3.573 | 3.571335 | 12.77 | 0.066673 | 0.2107 | 0.2448137 | 0.007859536 | 0.0053 | 41.1781
12949 | 18.076389 | 2.8841 | 48.9263 | 2 | 3.5659 | 3.571632 | 12.72 | 0.066271 | 0.2097 | 0.2448558 | 0.007897214 | 0.0056 | 41.1783
12950 | 18.077778 | 2.8855 | 48.9303 | 3 | 3.5649 | 3.571911 | 12.71 | 0.066217 | 0.2096 | 0.244898 | 0.007934638 | 0.0059 | 41.1782
12951 | 18.079167 | 2.8855 | 48.9343 | 3 | 3.5639 | 3.572254 | 12.7 | 0.066158 | 0.2093 | 0.2449401 | 0.007971808 | 0.0061 | 41.1782
12952 | 18.080556 | 2.8869 | 48.9383 | 3 | 3.57 | 3.572546 | 12.74 | 0.066498 | 0.2093 | 0.2449814 | 0.008008163 | 0.0064 | 41.1779
12953 | 18.081944 | 2.8869 | 48.9423 | 2 | 3.573 | 3.572854 | 12.77 | 0.066669 | 0.2088 | 0.2450233 | 0.008044265 | 0.0067 | 41.1777
12954 | 18.083333 | 2.8883 | 48.9463 | 3 | 3.5761 | 3.573161 | 12.79 | 0.066842 | 0.2087 | 0.2450646 | 0.008080581 | 0.007 | 41.1775
12955 | 18.084722 | 2.8883 | 48.9504 | 2 | 3.571 | 3.573475 | 12.75 | 0.066576 | 0.2081 | 0.2451046 | 0.008115429 | 0.0073 | 41.1776
12956 | 18.086111 | 2.8896 | 48.9544 | 3 | 3.571 | 3.573769 | 12.75 | 0.066556 | 0.2076 | 0.2451439 | 0.008149933 | 0.0076 | 41.1775
12957 | 18.0875 | 2.8896 | 48.9584 | 2 | 3.57 | 3.574051 | 12.74 | 0.066508 | 0.2078 | 0.2451832 | 0.008185308 | 0.0079 | 41.1775
12958 | 18.088889 | 2.891 | 48.9624 | 2 | 3.5811 | 3.57432 | 12.82 | 0.067126 | 0.2083 | 0.2452225 | 0.008221741 | 0.0082 | 41.177
12959 | 18.090278 | 2.891 | 48.9664 | 3 | 3.5872 | 3.574619 | 12.87 | 0.067468 | 0.2099 | 0.245261 | 0.008198691 | 0.0084 | 41.1767
12960 | 18.091667 | 2.8921 | 48.9723 | 2 | 3.5791 | 3.574924 | 12.81 | 0.06701 | 0.2099 | 0.2452995 | 0.008238061 | 0.0087 | 41.1762
12961 | 18.093611 | 2.8921 | 48.9763 | 2 | 3.5882 | 3.575239 | 12.88 | 0.067525 | 0.2109 | 0.2453375 | 0.008279231 | 0.009 | 41.1764
12962 | 18.095 | 2.8935 | 48.9803 | 2 | 3.5781 | 3.575509 | 12.8 | 0.066956 | 0.2106 | 0.2453775 | 0.008319681 | 0.0093 | 41.1767
12963 | 18.096389 | 2.8935 | 48.9843 | 2 | 3.5781 | 3.575844 | 12.8 | 0.066954 | 0.2104 | 0.2454172 | 0.008360157 | 0.0095 | 41.1766
12964 | 18.097778 | 2.8948 | 48.9883 | 2 | 3.5892 | 3.576146 | 12.88 | 0.06759 | 0.2115 | 0.245456 | 0.008403274 | 0.0098 | 41.1761
12965 | 18.099167 | 2.8948 | 48.9923 | 3 | 3.5842 | 3.576466 | 12.85 | 0.067296 | 0.2118 | 0.2454953 | 0.008447258 | 0.0101 | 41.1762
12966 | 18.100556 | 2.8961 | 48.9964 | 2 | 3.5669 | 3.576771 | 12.72 | 0.066331 | 0.2105 | 0.2455341 | 0.008489122 | 0.0103 | 41.1767
12967 | 18.101944 | 2.8961 | 49.0004 | 2 | 3.5629 | 3.577064 | 12.69 | 0.066102 | 0.2099 | 0.245573 | 0.008529426 | 0.0106 | 41.1767
12968 | 18.103333 | 2.8975 | 49.0044 | 3 | 3.5811 | 3.577418 | 12.82 | 0.067124 | 0.2106 | 0.2456129 | 0.008571533 | 0.0109 | 41.176
12969 | 18.104722 | 2.8975 | 49.0084 | 2 | 3.5852 | 3.57775 | 12.85 | 0.067365 | 0.2114 | 0.2456528 | 0.008616189 | 0.0112 | 41.1758
12970 | 18.106111 | 2.8988 | 49.0125 | 4 | 3.5649 | 3.578051 | 12.71 | 0.066215 | 0.2099 | 0.2456926 | 0.008658541 | 0.0114 | 41.1764
12971 | 18.1075 | 2.8988 | 49.0165 | 3 | 3.573 | 3.578322 | 12.77 | 0.066669 | 0.2094 | 0.245732 | 0.008630977 | 0.0117 | 41.176
12972 | 18.108889 | 2.8999 | 49.0205 | 2 | 3.5771 | 3.578629 | 12.8 | 0.066899 | 0.209 | 0.2457724 | 0.008671592 | 0.012 | 41.1758
12973 | 18.110278 | 2.8999 | 49.0246 | 2 | 3.5751 | 3.578935 | 12.78 | 0.06679 | 0.2089 | 0.2458131 | 0.008712987 | 0.0122 | 41.1758
12974 | 18.111667 | 2.9012 | 49.0286 | 2 | 3.5801 | 3.579259 | 12.82 | 0.067087 | 0.2085 | 0.2458532 | 0.008754602 | 0.0125 | 41.1755
12975 | 18.113056 | 2.9012 | 49.0326 | 3 | 3.571 | 3.579582 | 12.75 | 0.066562 | 0.2082 | 0.2458938 | 0.0087956 | 0.0127 | 41.1757
12976 | 18.114444 | 2.9025 | 49.0367 | 3 | 3.5751 | 3.57992 | 12.78 | 0.066787 | 0.2077 | 0.2459338 | 0.008836075 | 0.013 | 41.1755
12977 | 18.115833 | 2.9025 | 49.0407 | 3 | 3.5842 | 3.580278 | 12.85 | 0.067295 | 0.2076 | 0.2459736 | 0.008876774 | 0.0133 | 41.1751
12978 | 18.117222 | 2.9038 | 49.0447 | 3 | 3.5771 | 3.580603 | 12.8 | 0.066899 | 0.2079 | 0.2460125 | 0.00891807 | 0.0135 | 41.1753
12979 | 18.118889 | 2.9038 | 49.0488 | 2 | 3.5822 | 3.580888 | 12.83 | 0.067185 | 0.2076 | 0.2460519 | 0.008959217 | 0.0138 | 41.1753
12980 | 18.120278 | 2.9051 | 49.0528 | 2 | 3.574 | 3.581152 | 12.77 | 0.066733 | 0.2079 | 0.246092 | 0.009001242 | 0.0141 | 41.1755
12981 | 18.121667 | 2.9051 | 49.0568 | 2 | 3.5771 | 3.581442 | 12.8 | 0.066903 | 0.2073 | 0.2461317 | 0.009042653 | 0.0143 | 41.1753
12982 | 18.123056 | 2.9064 | 49.0609 | 3 | 3.5892 | 3.581735 | 12.88 | 0.06758 | 0.2084 | 0.2461719 | 0.009086901 | 0.0146 | 41.1748
12983 | 18.124444 | 2.9064 | 49.0649 | 2 | 3.5791 | 3.582041 | 12.81 | 0.067015 | 0.2084 | 0.2462122 | 0.009052207 | 0.0148 | 41.175
12984 | 18.125833 | 2.9074 | 49.0689 | 2 | 3.5669 | 3.582359 | 12.72 | 0.066333 | 0.2072 | 0.2462532 | 0.009094163 | 0.0151 | 41.1754
12985 | 18.127222 | 2.9074 | 49.073 | 3 | 3.5832 | 3.582666 | 12.84 | 0.067242 | 0.2075 | 0.2462942 | 0.009136719 | 0.0153 | 41.1747
12986 | 18.128611 | 2.9087 | 49.077 | 2 | 3.5639 | 3.58303 | 12.7 | 0.066163 | 0.206 | 0.2463361 | 0.009176613 | 0.0156 | 41.1753
12987 | 18.13 | 2.9087 | 49.0811 | 2 | 3.5822 | 3.583359 | 12.83 | 0.067185 | 0.2054 | 0.246378 | 0.009214966 | 0.0158 | 41.1745
12988 | 18.131389 | 2.9098 | 49.0851 | 2 | 3.5852 | 3.583645 | 12.85 | 0.067362 | 0.2067 | 0.2464202 | 0.009255971 | 0.016 | 41.1744
12989 | 18.132778 | 2.9098 | 49.0892 | 2 | 3.5953 | 3.583965 | 12.93 | 0.067924 | 0.2079 | 0.2464621 | 0.009299718 | 0.0163 | 41.1739
12990 | 18.134167 | 2.9111 | 49.0932 | 2 | 3.5791 | 3.584327 | 12.81 | 0.06701 | 0.2077 | 0.2465041 | 0.009344253 | 0.0165 | 41.1744
12991 | 18.135556 | 2.9111 | 49.0972 | 2 | 3.5751 | 3.584647 | 12.78 | 0.06679 | 0.2069 | 0.2465459 | 0.009387339 | 0.0168 | 41.1744
12992 | 18.136944 | 2.9123 | 49.1013 | 2 | 3.5781 | 3.584959 | 12.8 | 0.06696 | 0.2062 | 0.2465881 | 0.009429256 | 0.017 | 41.1742
12993 | 18.138333 | 2.9123 | 49.1053 | 3 | 3.5842 | 3.585279 | 12.85 | 0.067295 | 0.2059 | 0.2466303 | 0.009471498 | 0.0172 | 41.1739
12994 | 18.139722 | 2.9135 | 49.1094 | 2 | 3.5771 | 3.585542 | 12.8 | 0.066899 | 0.2055 | 0.2466726 | 0.009512854 | 0.0175 | 41.174
12995 | 18.141111 | 2.9135 | 49.1134 | 2 | 3.5862 | 3.585848 | 12.86 | 0.067425 | 0.2052 | 0.2467154 | 0.009469163 | 0.0177 | 41.1737
12996 | 18.1425 | 2.9143 | 49.1175 | 3 | 3.5882 | 3.586108 | 12.88 | 0.06753 | 0.2055 | 0.246758 | 0.009510473 | 0.0179 | 41.1735
12997 | 18.143889 | 2.9143 | 49.1215 | 2 | 3.5751 | 3.586454 | 12.78 | 0.066787 | 0.2045 | 0.2468001 | 0.009550805 | 0.0181 | 41.1738
12998 | 18.145278 | 2.9154 | 49.1256 | 2 | 3.5892 | 3.58669 | 12.88 | 0.067582 | 0.2053 | 0.2468412 | 0.009593141 | 0.0183 | 41.1732
12999 | 18.146667 | 2.9154 | 49.1296 | 2 | 3.5852 | 3.586991 | 12.85 | 0.067354 | 0.2026 | 0.2468824 | 0.009631244 | 0.0185 | 41.1733
13000 | 18.148056 | 2.9165 | 49.1337 | 2 | 3.5842 | 3.587257 | 12.85 | 0.067296 | 0.2025 | 0.2469233 | 0.009669399 | 0.0187 | 41.1732
13001 | 18.149444 | 2.9165 | 49.1377 | 2 | 3.5923 | 3.587534 | 12.9 | 0.067761 | 0.203 | 0.2469639 | 0.009708165 | 0.0189 | 41.1729
13002 | 18.150833 | 2.9175 | 49.1418 | 2 | 3.5801 | 3.587861 | 12.82 | 0.06708 | 0.2026 | 0.2470043 | 0.00974568 | 0.0192 | 41.1731
13003 | 18.152222 | 2.9175 | 49.1458 | 2 | 3.5832 | 3.588179 | 12.84 | 0.067245 | 0.2029 | 0.2470451 | 0.009784456 | 0.0194 | 41.173
13004 | 18.153611 | 2.9186 | 49.1499 | 2 | 3.5791 | 3.588523 | 12.81 | 0.067012 | 0.2027 | 0.2470865 | 0.009823471 | 0.0196 | 41.173
13005 | 18.155 | 2.9186 | 49.154 | 2 | 3.5913 | 3.588828 | 12.9 | 0.067699 | 0.2032 | 0.2471285 | 0.009863098 | 0.0198 | 41.1725
13006 | 18.156389 | 2.9196 | 49.158 | 3 | 3.5832 | 3.589156 | 12.84 | 0.06724 | 0.2031 | 0.24717 | 0.00990259 | 0.0199 | 41.1727
13007 | 18.157778 | 2.9196 | 49.1621 | 2 | 3.6003 | 3.589403 | 12.96 | 0.068216 | 0.204 | 0.2472116 | 0.009853677 | 0.0201 | 41.172
13008 | 18.159167 | 2.9202 | 49.1661 | 3 | 3.5902 | 3.589691 | 12.89 | 0.067637 | 0.2042 | 0.2472529 | 0.009895175 | 0.0203 | 41.1722
13009 | 18.160556 | 2.9202 | 49.1702 | 3 | 3.5913 | 3.58999 | 12.9 | 0.067694 | 0.2041 | 0.2472944 | 0.009937096 | 0.0204 | 41.1721
13010 | 18.161944 | 2.9211 | 49.1742 | 2 | 3.6024 | 3.590322 | 12.98 | 0.06833 | 0.2049 | 0.2473358 | 0.009979627 | 0.0206 | 41.1716
13011 | 18.163333 | 2.9211 | 49.1783 | 2 | 3.5923 | 3.590572 | 12.9 | 0.067754 | 0.2056 | 0.2473775 | 0.01002435 | 0.0208 | 41.1718
13012 | 18.164722 | 2.922 | 49.1823 | 2 | 3.5923 | 3.590893 | 12.9 | 0.067758 | 0.2056 | 0.2474194 | 0.01006846 | 0.0209 | 41.1718
13013 | 18.166111 | 2.922 | 49.1864 | 3 | 3.5923 | 3.591183 | 12.9 | 0.067758 | 0.2058 | 0.247461 | 0.01011272 | 0.0211 | 41.1716
13014 | 18.1675 | 2.9229 | 49.1905 | 2 | 3.5811 | 3.59148 | 12.82 | 0.067125 | 0.2052 | 0.2475022 | 0.01015563 | 0.0212 | 41.1719
13015 | 18.168889 | 2.9229 | 49.1946 | 2 | 3.5963 | 3.591784 | 12.93 | 0.067987 | 0.2058 | 0.2475438 | 0.01019943 | 0.0214 | 41.1713
13016 | 18.170278 | 2.9238 | 49.1986 | 2 | 3.5862 | 3.592083 | 12.86 | 0.067409 | 0.2052 | 0.2475851 | 0.01024215 | 0.0216 | 41.1715
13017 | 18.171667 | 2.9238 | 49.2027 | 2 | 3.5862 | 3.592369 | 12.86 | 0.067413 | 0.2052 | 0.2476267 | 0.01028604 | 0.0217 | 41.1714
13018 | 18.173056 | 2.9248 | 49.2067 | 2 | 3.5892 | 3.592676 | 12.88 | 0.067587 | 0.2043 | 0.2476687 | 0.01032812 | 0.0219 | 41.1712
13019 | 18.174444 | 2.9248 | 49.2108 | 2 | 3.5822 | 3.592966 | 12.83 | 0.067194 | 0.2037 | 0.2477108 | 0.01027784 | 0.022 | 41.1713
13020 | 18.176111 | 2.9252 | 49.2149 | 4 | 3.5953 | 3.593331 | 12.93 | 0.067923 | 0.2047 | 0.2477525 | 0.01032062 | 0.0221 | 41.1711
13021 | 18.1775 | 2.9252 | 49.2189 | 3 | 3.6034 | 3.593599 | 12.98 | 0.068383 | 0.2052 | 0.2477942 | 0.01036475 | 0.0223 | 41.1708
13022 | 18.178889 | 2.926 | 49.223 | 3 | 3.5902 | 3.593887 | 12.89 | 0.067639 | 0.205 | 0.2478356 | 0.01040893 | 0.0224 | 41.1711
13023 | 18.180278 | 2.926 | 49.2271 | 2 | 3.5882 | 3.594169 | 12.88 | 0.067523 | 0.2049 | 0.2478767 | 0.01045251 | 0.0225 | 41.171
13024 | 18.181667 | 2.9267 | 49.2311 | 3 | 3.5983 | 3.594492 | 12.95 | 0.068099 | 0.2057 | 0.2479176 | 0.01049753 | 0.0226 | 41.1706
13025 | 18.183056 | 2.9267 | 49.2352 | 2 | 3.5882 | 3.594789 | 12.88 | 0.067533 | 0.2055 | 0.2479593 | 0.01054344 | 0.0227 | 41.1708
13026 | 18.184444 | 2.9275 | 49.2392 | 3 | 3.5923 | 3.595064 | 12.9 | 0.067754 | 0.2049 | 0.2480014 | 0.01058763 | 0.0229 | 41.1706
13027 | 18.185833 | 2.9275 | 49.2433 | 2 | 3.5943 | 3.595403 | 12.92 | 0.06787 | 0.2046 | 0.2480435 | 0.01063076 | 0.023 | 41.1704
13028 | 18.187222 | 2.9282 | 49.2474 | 2 | 3.6074 | 3.595705 | 13.01 | 0.068623 | 0.2054 | 0.2480857 | 0.01067533 | 0.0231 | 41.1699
13029 | 18.188611 | 2.9282 | 49.2514 | 3 | 3.5993 | 3.596016 | 12.96 | 0.068165 | 0.2055 | 0.2481275 | 0.01071893 | 0.0232 | 41.1701
13030 | 18.19 | 2.9289 | 49.2555 | 2 | 3.6003 | 3.59635 | 12.96 | 0.068222 | 0.2061 | 0.2481696 | 0.01076369 | 0.0233 | 41.1699
13031 | 18.191389 | 2.9289 | 49.2596 | 2 | 3.5953 | 3.596611 | 12.93 | 0.06793 | 0.2061 | 0.2482116 | 0.01071805 | 0.0234 | 41.17
13032 | 18.192778 | 2.9293 | 49.2637 | 3 | 3.6074 | 3.59691 | 13.01 | 0.068612 | 0.2068 | 0.2482535 | 0.01076406 | 0.0235 | 41.1694
13033 | 18.194167 | 2.9293 | 49.2677 | 2 | 3.6024 | 3.597223 | 12.98 | 0.068323 | 0.2063 | 0.2482955 | 0.01080816 | 0.0236 | 41.1695
13034 | 18.195556 | 2.9299 | 49.2718 | 4 | 3.5882 | 3.597534 | 12.88 | 0.067525 | 0.2049 | 0.2483374 | 0.0108498 | 0.0237 | 41.1699
13035 | 18.196944 | 2.9299 | 49.2759 | 2 | 3.5943 | 3.59779 | 12.92 | 0.067882 | 0.2051 | 0.2483796 | 0.01089075 | 0.0237 | 41.1696
13036 | 18.198333 | 2.9304 | 49.2799 | 2 | 3.6034 | 3.598111 | 12.98 | 0.068385 | 0.2063 | 0.2484221 | 0.01093331 | 0.0238 | 41.1692
13037 | 18.199722 | 2.9304 | 49.284 | 2 | 3.5953 | 3.598372 | 12.93 | 0.067925 | 0.2062 | 0.2484633 | 0.01097546 | 0.0239 | 41.1693
13038 | 18.201111 | 2.931 | 49.2881 | 2 | 3.6054 | 3.598702 | 13 | 0.068496 | 0.2074 | 0.2485046 | 0.01101848 | 0.024 | 41.1689
13039 | 18.2025 | 2.931 | 49.2921 | 2 | 3.5963 | 3.599047 | 12.93 | 0.067982 | 0.2068 | 0.248547 | 0.01105968 | 0.0241 | 41.1691
13040 | 18.203889 | 2.9316 | 49.2962 | 4 | 3.6054 | 3.599327 | 13 | 0.068498 | 0.2077 | 0.2485892 | 0.01110241 | 0.0241 | 41.1687
13041 | 18.205278 | 2.9316 | 49.3003 | 2 | 3.6074 | 3.599637 | 13.01 | 0.068617 | 0.2083 | 0.2486317 | 0.01114619 | 0.0242 | 41.1685
13042 | 18.206667 | 2.9321 | 49.3044 | 3 | 3.6024 | 3.599981 | 12.98 | 0.068323 | 0.2087 | 0.2486742 | 0.01119001 | 0.0243 | 41.1685
13043 | 18.208056 | 2.9321 | 49.3084 | 2 | 3.5953 | 3.600271 | 12.93 | 0.067951 | 0.2088 | 0.2487163 | 0.01115461 | 0.0244 | 41.1687
13044 | 18.209444 | 2.9324 | 49.3125 | 2 | 3.5882 | 3.600589 | 12.88 | 0.067536 | 0.2071 | 0.2487593 | 0.0111954 | 0.0244 | 41.1688
13045 | 18.210833 | 2.9324 | 49.3166 | 3 | 3.5913 | 3.600883 | 12.9 | 0.067704 | 0.2065 | 0.2488022 | 0.0112354 | 0.0244 | 41.1686
13046 | 18.212222 | 2.9328 | 49.3206 | 2 | 3.6044 | 3.601123 | 12.99 | 0.068443 | 0.207 | 0.2488459 | 0.01127682 | 0.0245 | 41.1681
13047 | 18.213611 | 2.9328 | 49.3247 | 3 | 3.6003 | 3.601439 | 12.96 | 0.068211 | 0.2073 | 0.2488894 | 0.01131912 | 0.0245 | 41.1681
13048 | 18.215 | 2.9332 | 49.3288 | 2 | 3.5953 | 3.601742 | 12.93 | 0.067927 | 0.2071 | 0.2489324 | 0.01136163 | 0.0246 | 41.1681
13049 | 18.216389 | 2.9332 | 49.3329 | 2 | 3.5953 | 3.602034 | 12.93 | 0.06793 | 0.2064 | 0.2489752 | 0.01140271 | 0.0246 | 41.168
13050 | 18.217778 | 2.9336 | 49.3369 | 2 | 3.5993 | 3.602147 | 12.96 | 0.068159 | 0.2064 | 0.2490174 | 0.01144335 | 0.0246 | 41.1678
13051 | 18.219167 | 2.9336 | 49.341 | 2 | 3.5983 | 3.602485 | 12.95 | 0.068111 | 0.2061 | 0.24906 | 0.01148358 | 0.0247 | 41.1677
13052 | 18.220556 | 2.934 | 49.3451 | 4 | 3.6074 | 3.602794 | 13.01 | 0.068615 | 0.2067 | 0.2491034 | 0.01152439 | 0.0247 | 41.1673
13053 | 18.221944 | 2.934 | 49.3492 | 2 | 3.5993 | 3.603143 | 12.96 | 0.068162 | 0.2067 | 0.2491474 | 0.01156404 | 0.0248 | 41.1675
13054 | 18.223333 | 2.9344 | 49.3533 | 2 | 3.6003 | 3.603475 | 12.96 | 0.068216 | 0.2065 | 0.2491918 | 0.01160336 | 0.0248 | 41.1673
13055 | 18.224722 | 2.9344 | 49.3573 | 3 | 3.6084 | 3.603788 | 13.02 | 0.068672 | 0.2072 | 0.2492364 | 0.01156489 | 0.0248 | 41.167
13056 | 18.226111 | 2.9345 | 49.3614 | 2 | 3.6064 | 3.604084 | 13.01 | 0.068563 | 0.2071 | 0.2492809 | 0.01160526 | 0.0248 | 41.1669
13057 | 18.2275 | 2.9345 | 49.3655 | 2 | 3.6013 | 3.60435 | 12.97 | 0.068286 | 0.2072 | 0.2493244 | 0.01164521 | 0.0248 | 41.167
13058 | 18.228889 | 2.9347 | 49.3696 | 2 | 3.6104 | 3.604676 | 13.03 | 0.068785 | 0.2077 | 0.2493674 | 0.01168574 | 0.0248 | 41.1665
13059 | 18.230278 | 2.9347 | 49.3736 | 2 | 3.6104 | 3.604998 | 13.03 | 0.068787 | 0.2086 | 0.2494105 | 0.01172807 | 0.0249 | 41.1665
13060 | 18.231944 | 2.935 | 49.3777 | 3 | 3.6094 | 3.605326 | 13.03 | 0.068725 | 0.2094 | 0.249453 | 0.01177173 | 0.0249 | 41.1667
13061 | 18.233333 | 2.935 | 49.3818 | 3 | 3.6034 | 3.605678 | 12.98 | 0.068388 | 0.2096 | 0.2494964 | 0.01181561 | 0.0249 | 41.1668
13062 | 18.234722 | 2.9354 | 49.3859 | 3 | 3.6134 | 3.606042 | 13.06 | 0.068954 | 0.2111 | 0.2495394 | 0.011861 | 0.0249 | 41.1663
13063 | 18.236111 | 2.9354 | 49.39 | 2 | 3.5993 | 3.606345 | 12.96 | 0.068154 | 0.2107 | 0.249583 | 0.01190539 | 0.0249 | 41.1667
13064 | 18.2375 | 2.9358 | 49.394 | 3 | 3.5993 | 3.60667 | 12.96 | 0.068151 | 0.2098 | 0.2496268 | 0.01194786 | 0.025 | 41.1666
13065 | 18.238889 | 2.9358 | 49.3981 | 2 | 3.6013 | 3.607009 | 12.97 | 0.068271 | 0.2094 | 0.2496708 | 0.01198944 | 0.025 | 41.1664
13066 | 18.240278 | 2.9361 | 49.4022 | 2 | 3.6084 | 3.607323 | 13.02 | 0.068672 | 0.2095 | 0.2497153 | 0.01203095 | 0.025 | 41.166
13067 | 18.241667 | 2.9361 | 49.4063 | 2 | 3.6104 | 3.607647 | 13.03 | 0.068785 | 0.2098 | 0.2497591 | 0.01200005 | 0.025 | 41.1659
13068 | 18.243056 | 2.9362 | 49.4103 | 3 | 3.6003 | 3.607924 | 12.96 | 0.068211 | 0.2095 | 0.2498029 | 0.0120415 | 0.025 | 41.1661
13069 | 18.244444 | 2.9362 | 49.4144 | 2 | 3.6074 | 3.608244 | 13.01 | 0.068617 | 0.2095 | 0.249847 | 0.01208233 | 0.025 | 41.1658
13070 | 18.245833 | 2.9365 | 49.4185 | 3 | 3.6184 | 3.608496 | 13.09 | 0.069243 | 0.2098 | 0.2498907 | 0.01212439 | 0.025 | 41.1653
13071 | 18.247222 | 2.9365 | 49.4226 | 2 | 3.6174 | 3.608842 | 13.09 | 0.069198 | 0.2107 | 0.2499345 | 0.01216759 | 0.0251 | 41.1652
13072 | 18.248611 | 2.9368 | 49.4267 | 3 | 3.6044 | 3.609156 | 12.99 | 0.068445 | 0.2103 | 0.2499784 | 0.01221044 | 0.0251 | 41.1655
13073 | 18.25 | 2.9368 | 49.4307 | 2 | 3.6044 | 3.609413 | 12.99 | 0.068448 | 0.2099 | 0.2500221 | 0.01225257 | 0.0251 | 41.1654
13074 | 18.251389 | 2.9371 | 49.4348 | 2 | 3.6144 | 3.609719 | 13.06 | 0.069029 | 0.2108 | 0.2500662 | 0.0122965 | 0.0251 | 41.165
13075 | 18.252778 | 2.9371 | 49.4389 | 3 | 3.6164 | 3.610088 | 13.08 | 0.069127 | 0.2114 | 0.2501106 | 0.01233998 | 0.0251 | 41.1648
13076 | 18.254167 | 2.9374 | 49.443 | 2 | 3.6154 | 3.610397 | 13.07 | 0.06907 | 0.2114 | 0.250155 | 0.01238274 | 0.0251 | 41.1647
13077 | 18.255556 | 2.9374 | 49.4471 | 2 | 3.6104 | 3.610646 | 13.03 | 0.068785 | 0.2116 | 0.2501993 | 0.01242497 | 0.0252 | 41.1648
13078 | 18.256944 | 2.9378 | 49.4511 | 4 | 3.6094 | 3.610941 | 13.03 | 0.068725 | 0.2119 | 0.2502429 | 0.01246889 | 0.0252 | 41.1647
13079 | 18.258333 | 2.9378 | 49.4552 | 2 | 3.6154 | 3.611236 | 13.07 | 0.069098 | 0.2117 | 0.2502862 | 0.01244287 | 0.0252 | 41.1644
13080 | 18.259722 | 2.9378 | 49.4593 | 2 | 3.5993 | 3.611547 | 12.96 | 0.068154 | 0.2109 | 0.2503296 | 0.01248487 | 0.0252 | 41.1648
13081 | 18.261111 | 2.9378 | 49.4634 | 2 | 3.6074 | 3.611892 | 13.01 | 0.068617 | 0.2108 | 0.2503733 | 0.01252578 | 0.0252 | 41.1644
13082 | 18.2625 | 2.9381 | 49.4675 | 3 | 3.6194 | 3.612228 | 13.1 | 0.069302 | 0.2119 | 0.2504167 | 0.01256874 | 0.0252 | 41.1639
13083 | 18.263889 | 2.9381 | 49.4715 | 3 | 3.6154 | 3.612512 | 13.07 | 0.069079 | 0.2121 | 0.2504601 | 0.01261302 | 0.0252 | 41.164
13084 | 18.265278 | 2.9384 | 49.4756 | 2 | 3.6174 | 3.612896 | 13.09 | 0.069205 | 0.213 | 0.2505036 | 0.01265788 | 0.0252 | 41.1638
13085 | 18.266667 | 2.9384 | 49.4797 | 3 | 3.6084 | 3.613188 | 13.02 | 0.068677 | 0.2126 | 0.2505475 | 0.0127009 | 0.0252 | 41.164
13086 | 18.268056 | 2.9387 | 49.4838 | 2 | 3.6144 | 3.613522 | 13.06 | 0.069019 | 0.2131 | 0.2505918 | 0.01274459 | 0.0252 | 41.1636
13087 | 18.269444 | 2.9387 | 49.4879 | 2 | 3.6234 | 3.613842 | 13.13 | 0.069534 | 0.214 | 0.2506359 | 0.01278986 | 0.0252 | 41.1632
13088 | 18.270833 | 2.939 | 49.4919 | 2 | 3.6304 | 3.6142 | 13.18 | 0.069936 | 0.2153 | 0.250679 | 0.01283598 | 0.0253 | 41.1629
13089 | 18.272222 | 2.939 | 49.496 | 2 | 3.6214 | 3.614543 | 13.11 | 0.069417 | 0.2163 | 0.2507228 | 0.01288313 | 0.0253 | 41.1631
13090 | 18.273611 | 2.9394 | 49.5001 | 4 | 3.6164 | 3.614893 | 13.08 | 0.069128 | 0.2167 | 0.2507667 | 0.01292992 | 0.0253 | 41.1631
13091 | 18.275 | 2.9394 | 49.5042 | 3 | 3.6204 | 3.615175 | 13.11 | 0.069364 | 0.2166 | 0.2508112 | 0.01291818 | 0.0254 | 41.1629
13092 | 18.276389 | 2.9396 | 49.5083 | 2 | 3.6064 | 3.615476 | 13.01 | 0.06856 | 0.2158 | 0.2508555 | 0.01296322 | 0.0254 | 41.1632
13093 | 18.277778 | 2.9396 | 49.5124 | 2 | 3.6064 | 3.615839 | 13.01 | 0.068577 | 0.2156 | 0.2509 | 0.01300743 | 0.0254 | 41.1631
13094 | 18.279167 | 2.9399 | 49.5164 | 3 | 3.6194 | 3.616152 | 13.1 | 0.069304 | 0.2161 | 0.2509449 | 0.0130523 | 0.0254 | 41.1626
13095 | 18.280556 | 2.9399 | 49.5205 | 2 | 3.6194 | 3.616489 | 13.1 | 0.069302 | 0.2161 | 0.2509903 | 0.01309727 | 0.0254 | 41.1625
13096 | 18.281944 | 2.9403 | 49.5246 | 3 | 3.6134 | 3.616794 | 13.06 | 0.068955 | 0.2161 | 0.251036 | 0.01314234 | 0.0254 | 41.1626
13097 | 18.283333 | 2.9403 | 49.5287 | 2 | 3.6114 | 3.61711 | 13.04 | 0.068842 | 0.2149 | 0.2510819 | 0.0131851 | 0.0255 | 41.1625
13098 | 18.284722 | 2.9407 | 49.5328 | 3 | 3.6244 | 3.617433 | 13.14 | 0.069597 | 0.2156 | 0.2511278 | 0.01322916 | 0.0255 | 41.162
13099 | 18.286111 | 2.9407 | 49.5369 | 2 | 3.6074 | 3.617782 | 13.01 | 0.068615 | 0.2143 | 0.2511736 | 0.01327018 | 0.0255 | 41.1624
13100 | 18.2875 | 2.9411 | 49.5409 | 4 | 3.6234 | 3.618129 | 13.13 | 0.06953 | 0.2146 | 0.2512193 | 0.01331177 | 0.0256 | 41.1618
13101 | 18.288889 | 2.9411 | 49.545 | 2 | 3.6244 | 3.618487 | 13.14 | 0.069595 | 0.2157 | 0.251265 | 0.01335502 | 0.0256 | 41.1616
13102 | 18.290278 | 2.9415 | 49.5491 | 2 | 3.6254 | 3.618827 | 13.14 | 0.069646 | 0.2171 | 0.2513107 | 0.01340151 | 0.0257 | 41.1615
13103 | 18.291667 | 2.9415 | 49.5532 | 2 | 3.6264 | 3.619117 | 13.15 | 0.06971 | 0.217 | 0.2513563 | 0.01339066 | 0.0257 | 41.1613
13104 | 18.293056 | 2.9418 | 49.5573 | 2 | 3.6194 | 3.619457 | 13.1 | 0.069316 | 0.2178 | 0.2514009 | 0.01343836 | 0.0257 | 41.1615
13105 | 18.294444 | 2.9418 | 49.5614 | 2 | 3.6214 | 3.619802 | 13.11 | 0.069417 | 0.2176 | 0.2514456 | 0.01348569 | 0.0257 | 41.1613
13106 | 18.295833 | 2.9421 | 49.5655 | 2 | 3.6224 | 3.620125 | 13.12 | 0.069482 | 0.2182 | 0.2514898 | 0.01353331 | 0.0258 | 41.1611
13107 | 18.2975 | 2.9421 | 49.5695 | 3 | 3.6174 | 3.620458 | 13.09 | 0.069185 | 0.2183 | 0.251533 | 0.01358102 | 0.0258 | 41.1615
13108 | 18.298889 | 2.9426 | 49.5736 | 2 | 3.6144 | 3.6207 | 13.06 | 0.069032 | 0.2177 | 0.2515762 | 0.01362827 | 0.0258 | 41.1615
13109 | 18.300278 | 2.9426 | 49.5777 | 3 | 3.6294 | 3.621051 | 13.17 | 0.069883 | 0.2183 | 0.2516195 | 0.01367663 | 0.0259 | 41.1609
13110 | 18.301667 | 2.943 | 49.5818 | 2 | 3.6244 | 3.621387 | 13.14 | 0.069608 | 0.2194 | 0.2516634 | 0.01372757 | 0.0259 | 41.1609
13111 | 18.303056 | 2.943 | 49.5859 | 2 | 3.6274 | 3.62172 | 13.16 | 0.069765 | 0.2199 | 0.2517073 | 0.01377889 | 0.026 | 41.1607
13112 | 18.304444 | 2.9436 | 49.59 | 3 | 3.6234 | 3.62203 | 13.13 | 0.069532 | 0.22 | 0.2517513 | 0.0138304 | 0.026 | 41.1607
13113 | 18.305833 | 2.9436 | 49.5941 | 3 | 3.6224 | 3.622354 | 13.12 | 0.069472 | 0.2203 | 0.2517955 | 0.01388273 | 0.0261 | 41.1606
13114 | 18.307222 | 2.9441 | 49.5982 | 2 | 3.6084 | 3.622665 | 13.02 | 0.06867 | 0.2194 | 0.2518393 | 0.01393257 | 0.0262 | 41.161
13115 | 18.308611 | 2.9441 | 49.6022 | 3 | 3.6154 | 3.622974 | 13.07 | 0.069074 | 0.2187 | 0.2518831 | 0.01392472 | 0.0262 | 41.1607
13116 | 18.31 | 2.9445 | 49.6063 | 2 | 3.6344 | 3.623308 | 13.21 | 0.070165 | 0.2198 | 0.2519265 | 0.01397521 | 0.0263 | 41.1599
13117 | 18.311389 | 2.9445 | 49.6104 | 3 | 3.6254 | 3.623664 | 13.14 | 0.069645 | 0.2197 | 0.2519704 | 0.01402542 | 0.0263 | 41.1601
13118 | 18.312778 | 2.9449 | 49.6145 | 2 | 3.6254 | 3.624007 | 13.14 | 0.069655 | 0.2203 | 0.2520142 | 0.01407526 | 0.0264 | 41.16
13119 | 18.314167 | 2.9449 | 49.6186 | 2 | 3.6374 | 3.624331 | 13.23 | 0.070339 | 0.2212 | 0.2520586 | 0.01412722 | 0.0264 | 41.1595
13120 | 18.315556 | 2.9455 | 49.6227 | 2 | 3.6244 | 3.624706 | 13.14 | 0.069597 | 0.2213 | 0.2521032 | 0.0141777 | 0.0265 | 41.1598
13121 | 18.316944 | 2.9455 | 49.6268 | 2 | 3.6164 | 3.625051 | 13.08 | 0.069128 | 0.2211 | 0.2521482 | 0.01422697 | 0.0265 | 41.1599
13122 | 18.318333 | 2.946 | 49.6309 | 2 | 3.6334 | 3.625404 | 13.2 | 0.070114 | 0.2215 | 0.2521935 | 0.01427661 | 0.0266 | 41.1592
13123 | 18.319722 | 2.946 | 49.635 | 2 | 3.6234 | 3.625736 | 13.13 | 0.069543 | 0.2214 | 0.252239 | 0.01432522 | 0.0267 | 41.1595
13124 | 18.321111 | 2.9466 | 49.6391 | 2 | 3.6304 | 3.626012 | 13.18 | 0.069944 | 0.2223 | 0.2522841 | 0.01437493 | 0.0268 | 41.1591
13125 | 18.3225 | 2.9466 | 49.6432 | 2 | 3.6254 | 3.626365 | 13.14 | 0.069645 | 0.2226 | 0.2523287 | 0.01442481 | 0.0268 | 41.1592
13126 | 18.323889 | 2.9472 | 49.6472 | 3 | 3.6124 | 3.626674 | 13.05 | 0.068898 | 0.221 | 0.252373 | 0.01447118 | 0.0269 | 41.1595
13127 | 18.325278 | 2.9472 | 49.6513 | 2 | 3.6154 | 3.626992 | 13.07 | 0.069077 | 0.2201 | 0.2524174 | 0.01447122 | 0.027 | 41.1593
13128 | 18.326667 | 2.9476 | 49.6554 | 4 | 3.6154 | 3.627294 | 13.07 | 0.069083 | 0.2193 | 0.2524616 | 0.01451436 | 0.027 | 41.1592
13129 | 18.328056 | 2.9476 | 49.6595 | 3 | 3.6124 | 3.627609 | 13.05 | 0.068899 | 0.218 | 0.2525062 | 0.01455537 | 0.0271 | 41.1592
13130 | 18.329444 | 2.948 | 49.6636 | 4 | 3.6254 | 3.627999 | 13.14 | 0.069652 | 0.2177 | 0.2525509 | 0.01459629 | 0.0271 | 41.1586
13131 | 18.330833 | 2.948 | 49.6677 | 2 | 3.6194 | 3.628332 | 13.1 | 0.069309 | 0.2171 | 0.2525953 | 0.01463628 | 0.0272 | 41.1587
13132 | 18.332222 | 2.9485 | 49.6718 | 2 | 3.6174 | 3.628687 | 13.09 | 0.069187 | 0.2171 | 0.2526395 | 0.01467589 | 0.0272 | 41.1586
13133 | 18.333611 | 2.9485 | 49.6759 | 2 | 3.6324 | 3.629006 | 13.19 | 0.070052 | 0.2177 | 0.2526842 | 0.01471624 | 0.0273 | 41.158
13134 | 18.335 | 2.9489 | 49.68 | 2 | 3.6264 | 3.629376 | 13.15 | 0.069727 | 0.2176 | 0.2527288 | 0.01475575 | 0.0273 | 41.1581
13135 | 18.336389 | 2.9489 | 49.6841 | 2 | 3.6284 | 3.629734 | 13.17 | 0.069831 | 0.2175 | 0.2527732 | 0.01479415 | 0.0274 | 41.1579
13136 | 18.337778 | 2.9494 | 49.6882 | 2 | 3.6374 | 3.630084 | 13.23 | 0.070358 | 0.2185 | 0.2528181 | 0.01483355 | 0.0275 | 41.1575
13137 | 18.339167 | 2.9494 | 49.6923 | 2 | 3.6324 | 3.630394 | 13.19 | 0.070078 | 0.2181 | 0.2528631 | 0.01487221 | 0.0275 | 41.1575
13138 | 18.340556 | 2.9499 | 49.6964 | 3 | 3.6264 | 3.630694 | 13.15 | 0.069713 | 0.2184 | 0.2529079 | 0.01491049 | 0.0276 | 41.1576
13139 | 18.341944 | 2.9499 | 49.7005 | 3 | 3.6404 | 3.631056 | 13.25 | 0.070514 | 0.2193 | 0.2529526 | 0.01491142 | 0.0277 | 41.157
13140 | 18.343333 | 2.9502 | 49.7046 | 2 | 3.6344 | 3.631357 | 13.21 | 0.070178 | 0.2201 | 0.2529974 | 0.01495274 | 0.0277 | 41.1571
13141 | 18.344722 | 2.9502 | 49.7087 | 2 | 3.6394 | 3.631699 | 13.25 | 0.070456 | 0.221 | 0.2530431 | 0.01499627 | 0.0277 | 41.1568
13142 | 18.346111 | 2.9506 | 49.7128 | 2 | 3.6414 | 3.632024 | 13.26 | 0.07057 | 0.222 | 0.2530894 | 0.01504014 | 0.0277 | 41.1567
13143 | 18.3475 | 2.9506 | 49.7169 | 2 | 3.6494 | 3.632278 | 13.32 | 0.07105 | 0.2238 | 0.2531362 | 0.01508676 | 0.0278 | 41.1563
13144 | 18.348889 | 2.951 | 49.721 | 2 | 3.6404 | 3.632645 | 13.25 | 0.070519 | 0.2246 | 0.2531828 | 0.01513428 | 0.0278 | 41.1564
13145 | 18.350278 | 2.951 | 49.7251 | 2 | 3.6334 | 3.632975 | 13.2 | 0.07012 | 0.2256 | 0.2532293 | 0.01518418 | 0.0279 | 41.1566
13146 | 18.351667 | 2.9515 | 49.7292 | 2 | 3.6384 | 3.633373 | 13.24 | 0.070409 | 0.2257 | 0.2532767 | 0.0152334 | 0.0279 | 41.1563
13147 | 18.353056 | 2.9515 | 49.7333 | 2 | 3.6394 | 3.633709 | 13.25 | 0.070458 | 0.2258 | 0.2533243 | 0.01528195 | 0.028 | 41.1561
13148 | 18.354444 | 2.9521 | 49.7374 | 3 | 3.6434 | 3.634063 | 13.27 | 0.07069 | 0.2269 | 0.253372 | 0.01533205 | 0.028 | 41.1559
13149 | 18.355833 | 2.9521 | 49.7415 | 2 | 3.6274 | 3.634389 | 13.16 | 0.06977 | 0.2261 | 0.2534194 | 0.01538037 | 0.0281 | 41.1563
13150 | 18.357222 | 2.9526 | 49.7456 | 3 | 3.6434 | 3.63472 | 13.27 | 0.070685 | 0.2265 | 0.2534674 | 0.01542995 | 0.0282 | 41.1556
13151 | 18.358611 | 2.9526 | 49.7497 | 2 | 3.6434 | 3.635029 | 13.27 | 0.070699 | 0.2274 | 0.2535157 | 0.01544822 | 0.0283 | 41.1555
13152 | 18.360278 | 2.9531 | 49.7538 | 3 | 3.6354 | 3.635336 | 13.22 | 0.070225 | 0.2276 | 0.2535634 | 0.01549971 | 0.0283 | 41.156
13153 | 18.361667 | 2.9531 | 49.7579 | 2 | 3.6364 | 3.635682 | 13.22 | 0.07028 | 0.2272 | 0.2536119 | 0.01555026 | 0.0283 | 41.1558
13154 | 18.363056 | 2.9536 | 49.762 | 2 | 3.6354 | 3.636007 | 13.22 | 0.070239 | 0.2273 | 0.253661 | 0.01560069 | 0.0284 | 41.1557
13155 | 18.364444 | 2.9536 | 49.7661 | 2 | 3.6374 | 3.63637 | 13.23 | 0.070351 | 0.2274 | 0.2537104 | 0.01565118 | 0.0285 | 41.1555
13156 | 18.365833 | 2.9541 | 49.7702 | 2 | 3.6324 | 3.636679 | 13.19 | 0.07005 | 0.2272 | 0.2537601 | 0.01570118 | 0.0285 | 41.1556
13157 | 18.367222 | 2.9541 | 49.7743 | 4 | 3.6444 | 3.637017 | 13.28 | 0.070743 | 0.2274 | 0.2538101 | 0.01575106 | 0.0286 | 41.1551
13158 | 18.368611 | 2.9547 | 49.7784 | 2 | 3.6394 | 3.637347 | 13.25 | 0.070461 | 0.2278 | 0.2538611 | 0.01580137 | 0.0286 | 41.1551
13159 | 18.37 | 2.9547 | 49.7825 | 2 | 3.6424 | 3.637678 | 13.27 | 0.070652 | 0.2279 | 0.2539125 | 0.0158522 | 0.0287 | 41.1549
13160 | 18.371389 | 2.9553 | 49.7866 | 3 | 3.6354 | 3.638012 | 13.22 | 0.070222 | 0.2278 | 0.2539643 | 0.01590264 | 0.0288 | 41.155
13161 | 18.372778 | 2.9553 | 49.7907 | 3 | 3.6304 | 3.638371 | 13.18 | 0.069944 | 0.2275 | 0.2540167 | 0.01595231 | 0.0289 | 41.1551
13162 | 18.374167 | 2.9559 | 49.7948 | 2 | 3.6583 | 3.638666 | 13.38 | 0.071557 | 0.2295 | 0.2540686 | 0.01600784 | 0.029 | 41.154
13163 | 18.375556 | 2.9559 | 49.7989 | 2 | 3.6374 | 3.639014 | 13.23 | 0.070358 | 0.2291 | 0.2541204 | 0.01602745 | 0.029 | 41.1546
13164 | 18.376944 | 2.9564 | 49.803 | 2 | 3.6374 | 3.63937 | 13.23 | 0.070355 | 0.2288 | 0.2541728 | 0.01608157 | 0.0291 | 41.1545
13165 | 18.378333 | 2.9564 | 49.8072 | 4 | 3.6324 | 3.63973 | 13.19 | 0.070049 | 0.2288 | 0.2542253 | 0.01613429 | 0.0292 | 41.1545
13166 | 18.379722 | 2.957 | 49.8113 | 3 | 3.6324 | 3.640068 | 13.19 | 0.070073 | 0.2278 | 0.254278 | 0.01618431 | 0.0292 | 41.1544
13167 | 18.381111 | 2.957 | 49.8154 | 2 | 3.6414 | 3.640412 | 13.26 | 0.070577 | 0.2284 | 0.2543305 | 0.01623466 | 0.0293 | 41.154
13168 | 18.3825 | 2.9576 | 49.8195 | 3 | 3.6414 | 3.640698 | 13.26 | 0.070583 | 0.2287 | 0.2543822 | 0.01628462 | 0.0294 | 41.1538
13169 | 18.383889 | 2.9576 | 49.8236 | 2 | 3.6434 | 3.641051 | 13.27 | 0.070688 | 0.2288 | 0.2544335 | 0.01633399 | 0.0295 | 41.1537
13170 | 18.385278 | 2.9582 | 49.8277 | 2 | 3.6454 | 3.641373 | 13.29 | 0.070826 | 0.229 | 0.2544859 | 0.01638296 | 0.0295 | 41.1535
13171 | 18.386667 | 2.9582 | 49.8318 | 3 | 3.6304 | 3.641682 | 13.18 | 0.069941 | 0.2282 | 0.2545379 | 0.01643024 | 0.0296 | 41.1539
13172 | 18.388056 | 2.9588 | 49.8359 | 2 | 3.6523 | 3.642047 | 13.34 | 0.071232 | 0.2292 | 0.2545896 | 0.01647831 | 0.0297 | 41.153
13173 | 18.389444 | 2.9588 | 49.84 | 2 | 3.6464 | 3.642424 | 13.3 | 0.070869 | 0.23 | 0.2546415 | 0.01652707 | 0.0298 | 41.1531
13174 | 18.390833 | 2.9595 | 49.8442 | 2 | 3.6484 | 3.64282 | 13.31 | 0.070976 | 0.2313 | 0.2546938 | 0.01657681 | 0.0299 | 41.1529
13175 | 18.392222 | 2.9595 | 49.8483 | 2 | 3.6464 | 3.643208 | 13.3 | 0.070884 | 0.2319 | 0.2547466 | 0.01660926 | 0.03 | 41.1528
13176 | 18.393611 | 2.96 | 49.8524 | 2 | 3.6294 | 3.643536 | 13.17 | 0.0699 | 0.2309 | 0.2548 | 0.01665814 | 0.03 | 41.1533
13177 | 18.395 | 2.96 | 49.8565 | 4 | 3.6404 | 3.64394 | 13.25 | 0.070512 | 0.2307 | 0.2548532 | 0.01670588 | 0.0301 | 41.1528
13178 | 18.396389 | 2.9606 | 49.8606 | 2 | 3.6414 | 3.644323 | 13.26 | 0.070602 | 0.2308 | 0.2549076 | 0.01675357 | 0.0302 | 41.1526
13179 | 18.397778 | 2.9606 | 49.8647 | 2 | 3.6553 | 3.644695 | 13.36 | 0.071384 | 0.232 | 0.2549622 | 0.01680196 | 0.0302 | 41.152
13180 | 18.399167 | 2.9612 | 49.8688 | 2 | 3.6474 | 3.645066 | 13.3 | 0.070931 | 0.2327 | 0.2550167 | 0.01685222 | 0.0303 | 41.1522
13181 | 18.400556 | 2.9612 | 49.8729 | 2 | 3.6474 | 3.645472 | 13.3 | 0.070927 | 0.2329 | 0.2550716 | 0.01690216 | 0.0304 | 41.1521
13182 | 18.401944 | 2.9617 | 49.8771 | 3 | 3.6514 | 3.645862 | 13.33 | 0.071157 | 0.2337 | 0.255127 | 0.01695214 | 0.0304 | 41.1518
13183 | 18.403333 | 2.9617 | 49.8812 | 3 | 3.6444 | 3.646213 | 13.28 | 0.070751 | 0.2335 | 0.2551826 | 0.01700097 | 0.0305 | 41.1519
13184 | 18.404722 | 2.9623 | 49.8853 | 2 | 3.6414 | 3.646601 | 13.26 | 0.070574 | 0.2333 | 0.2552382 | 0.0170492 | 0.0306 | 41.1519
13185 | 18.406111 | 2.9623 | 49.8894 | 3 | 3.6464 | 3.647013 | 13.3 | 0.07086 | 0.2337 | 0.2552947 | 0.01709746 | 0.0307 | 41.1516
13186 | 18.4075 | 2.9629 | 49.8935 | 4 | 3.6374 | 3.647438 | 13.23 | 0.070343 | 0.2329 | 0.2553517 | 0.01714531 | 0.0308 | 41.1518
13187 | 18.408889 | 2.9629 | 49.8976 | 2 | 3.6464 | 3.647834 | 13.3 | 0.070869 | 0.2332 | 0.2554079 | 0.01718348 | 0.0308 | 41.1513
13188 | 18.410278 | 2.9635 | 49.9017 | 3 | 3.6523 | 3.64822 | 13.34 | 0.071208 | 0.2337 | 0.2554648 | 0.01723267 | 0.0309 | 41.151
13189 | 18.411667 | 2.9635 | 49.9059 | 2 | 3.6543 | 3.648582 | 13.35 | 0.071334 | 0.2341 | 0.2555222 | 0.01728172 | 0.031 | 41.1508
13190 | 18.413056 | 2.964 | 49.91 | 3 | 3.6444 | 3.648988 | 13.28 | 0.070776 | 0.2336 | 0.2555801 | 0.01732998 | 0.031 | 41.151
13191 | 18.414444 | 2.964 | 49.9141 | 2 | 3.6374 | 3.649345 | 13.23 | 0.070348 | 0.2328 | 0.2556393 | 0.01737626 | 0.0311 | 41.1511
13192 | 18.415833 | 2.9646 | 49.9182 | 3 | 3.6494 | 3.649753 | 13.32 | 0.071036 | 0.2328 | 0.2556984 | 0.01742157 | 0.0312 | 41.1506
13193 | 18.417222 | 2.9646 | 49.9223 | 3 | 3.6523 | 3.650129 | 13.34 | 0.071207 | 0.2331 | 0.2557573 | 0.01746793 | 0.0312 | 41.1504
13194 | 18.418611 | 2.9651 | 49.9265 | 5 | 3.6543 | 3.65049 | 13.35 | 0.071324 | 0.2339 | 0.2558163 | 0.01751496 | 0.0313 | 41.1502
13195 | 18.42 | 2.9651 | 49.9306 | 3 | 3.6504 | 3.650898 | 13.33 | 0.071092 | 0.2342 | 0.2558761 | 0.01756176 | 0.0313 | 41.1502
13196 | 18.421667 | 2.9656 | 49.9347 | 3 | 3.6642 | 3.651243 | 13.43 | 0.071916 | 0.2353 | 0.2559351 | 0.01761006 | 0.0314 | 41.1499
13197 | 18.423056 | 2.9656 | 49.9388 | 2 | 3.6444 | 3.651622 | 13.28 | 0.070772 | 0.2349 | 0.2559941 | 0.0176584 | 0.0315 | 41.1504
13198 | 18.424444 | 2.9662 | 49.9429 | 3 | 3.6514 | 3.652013 | 13.33 | 0.071152 | 0.235 | 0.256053 | 0.01770668 | 0.0315 | 41.1501
13199 | 18.425833 | 2.9662 | 49.9471 | 4 | 3.6573 | 3.652393 | 13.38 | 0.071501 | 0.2356 | 0.2561124 | 0.01775114 | 0.0316 | 41.1497
13200 | 18.427222 | 2.9667 | 49.9512 | 3 | 3.6613 | 3.652758 | 13.4 | 0.071736 | 0.2363 | 0.2561725 | 0.01780167 | 0.0317 | 41.1495
13201 | 18.428611 | 2.9667 | 49.9553 | 3 | 3.6444 | 3.653082 | 13.28 | 0.070743 | 0.2357 | 0.256233 | 0.01785068 | 0.0317 | 41.15
13202 | 18.43 | 2.9672 | 49.9594 | 2 | 3.6523 | 3.653422 | 13.34 | 0.071228 | 0.2361 | 0.2562932 | 0.0178999 | 0.0318 | 41.1495
13203 | 18.431389 | 2.9672 | 49.9636 | 2 | 3.6394 | 3.653789 | 13.25 | 0.07047 | 0.235 | 0.2563528 | 0.01794668 | 0.0318 | 41.1498
13204 | 18.432778 | 2.9677 | 49.9677 | 3 | 3.6434 | 3.654185 | 13.27 | 0.070693 | 0.2348 | 0.2564123 | 0.01799231 | 0.0319 | 41.1496
13205 | 18.434167 | 2.9677 | 49.9718 | 2 | 3.6484 | 3.654574 | 13.31 | 0.070982 | 0.2343 | 0.2564721 | 0.01803622 | 0.0319 | 41.1493
13206 | 18.435556 | 2.9682 | 49.9759 | 3 | 3.6573 | 3.654899 | 13.38 | 0.071501 | 0.2346 | 0.2565315 | 0.0180809 | 0.032 | 41.1489
13207 | 18.436944 | 2.9682 | 49.9801 | 3 | 3.6583 | 3.655286 | 13.38 | 0.071561 | 0.2351 | 0.2565914 | 0.01812634 | 0.032 | 41.1487
13208 | 18.438333 | 2.9686 | 49.9842 | 2 | 3.6672 | 3.655661 | 13.45 | 0.072094 | 0.2362 | 0.2566518 | 0.01817318 | 0.0321 | 41.1483
13209 | 18.439722 | 2.9686 | 49.9883 | 2 | 3.6543 | 3.656061 | 13.35 | 0.071337 | 0.2359 | 0.2567124 | 0.01821813 | 0.0321 | 41.1486
13210 | 18.441111 | 2.9691 | 49.9924 | 3 | 3.6573 | 3.656498 | 13.38 | 0.071515 | 0.2364 | 0.2567727 | 0.0182632 | 0.0322 | 41.1484
13211 | 18.4425 | 2.9691 | 49.9966 | 4 | 3.6523 | 3.656868 | 13.34 | 0.071212 | 0.2368 | 0.2568333 | 0.01831407 | 0.0322 | 41.1484
13212 | 18.443889 | 2.9696 | 50.0007 | 2 | 3.6603 | 3.657283 | 13.4 | 0.071689 | 0.2376 | 0.2568935 | 0.0183612 | 0.0323 | 41.148
13213 | 18.445278 | 2.9696 | 50.0048 | 2 | 3.6424 | 3.657676 | 13.27 | 0.070656 | 0.2366 | 0.2569546 | 0.0184058 | 0.0323 | 41.1485
13214 | 18.446667 | 2.97 | 50.0089 | 2 | 3.6523 | 3.658058 | 13.34 | 0.07121 | 0.2364 | 0.2570155 | 0.0184497 | 0.0324 | 41.148
13215 | 18.448056 | 2.97 | 50.0131 | 3 | 3.6514 | 3.658477 | 13.33 | 0.07115 | 0.2362 | 0.2570765 | 0.0184927 | 0.0324 | 41.1479
13216 | 18.449444 | 2.9705 | 50.0172 | 5 | 3.6514 | 3.658867 | 13.33 | 0.071152 | 0.2358 | 0.2571371 | 0.0185338 | 0.0324 | 41.1478
13217 | 18.450833 | 2.9705 | 50.0213 | 3 | 3.6593 | 3.659219 | 13.39 | 0.071615 | 0.2361 | 0.2571975 | 0.01857455 | 0.0325 | 41.1474
13218 | 18.452222 | 2.9708 | 50.0254 | 2 | 3.6484 | 3.659552 | 13.31 | 0.070996 | 0.2353 | 0.2572585 | 0.01861268 | 0.0325 | 41.1476
13219 | 18.453611 | 2.9708 | 50.0296 | 2 | 3.6563 | 3.659981 | 13.37 | 0.071447 | 0.2353 | 0.2573199 | 0.01865073 | 0.0325 | 41.1472
13220 | 18.455 | 2.9712 | 50.0337 | 2 | 3.6593 | 3.66037 | 13.39 | 0.071624 | 0.2358 | 0.2573814 | 0.01868926 | 0.0326 | 41.147
13221 | 18.456389 | 2.9712 | 50.0378 | 2 | 3.6652 | 3.660688 | 13.43 | 0.071988 | 0.2366 | 0.2574427 | 0.01872726 | 0.0326 | 41.1467
13222 | 18.457778 | 2.9715 | 50.042 | 2 | 3.6672 | 3.661045 | 13.45 | 0.072088 | 0.2376 | 0.2575036 | 0.01876528 | 0.0326 | 41.1464
13223 | 18.459167 | 2.9715 | 50.0461 | 2 | 3.6613 | 3.661435 | 13.4 | 0.071738 | 0.2378 | 0.2575645 | 0.01882568 | 0.0327 | 41.1465
13224 | 18.460556 | 2.9719 | 50.0502 | 3 | 3.6642 | 3.661796 | 13.43 | 0.071913 | 0.2385 | 0.2576255 | 0.01886522 | 0.0327 | 41.1463
13225 | 18.461944 | 2.9719 | 50.0543 | 3 | 3.6543 | 3.662189 | 13.35 | 0.071337 | 0.2382 | 0.2576869 | 0.01890394 | 0.0327 | 41.1465
13226 | 18.463333 | 2.9722 | 50.0585 | 2 | 3.6494 | 3.662553 | 13.32 | 0.071036 | 0.2371 | 0.2577485 | 0.01893884 | 0.0327 | 41.1466
13227 | 18.464722 | 2.9722 | 50.0626 | 2 | 3.6464 | 3.662918 | 13.3 | 0.070884 | 0.2357 | 0.25781 | 0.01896853 | 0.0327 | 41.1465
13228 | 18.466111 | 2.9724 | 50.0667 | 4 | 3.6642 | 3.663305 | 13.43 | 0.071913 | 0.2361 | 0.2578708 | 0.01899832 | 0.0327 | 41.1458
13229 | 18.4675 | 2.9724 | 50.0708 | 2 | 3.6682 | 3.663663 | 13.46 | 0.072159 | 0.2369 | 0.2579317 | 0.01902712 | 0.0327 | 41.1455
13230 | 18.468889 | 2.9725 | 50.075 | 3 | 3.6672 | 3.664037 | 13.45 | 0.072085 | 0.237 | 0.2579927 | 0.01905463 | 0.0327 | 41.1454
13231 | 18.470278 | 2.9725 | 50.0791 | 2 | 3.6692 | 3.66441 | 13.46 | 0.072221 | 0.2376 | 0.2580534 | 0.01908086 | 0.0327 | 41.1452
13232 | 18.471667 | 2.9726 | 50.0832 | 3 | 3.6682 | 3.664769 | 13.46 | 0.072152 | 0.2376 | 0.2581143 | 0.0191048 | 0.0327 | 41.1451
13233 | 18.473056 | 2.9726 | 50.0874 | 3 | 3.6633 | 3.665168 | 13.42 | 0.071857 | 0.2377 | 0.2581753 | 0.01912764 | 0.0326 | 41.1452
13234 | 18.474444 | 2.9727 | 50.0915 | 2 | 3.6603 | 3.665507 | 13.4 | 0.071686 | 0.2376 | 0.2582368 | 0.0191491 | 0.0326 | 41.1451
13235 | 18.475833 | 2.9727 | 50.0956 | 3 | 3.6652 | 3.665838 | 13.43 | 0.071974 | 0.2377 | 0.2582978 | 0.01922441 | 0.0326 | 41.1449
13236 | 18.477222 | 2.9729 | 50.0997 | 3 | 3.6533 | 3.66623 | 13.35 | 0.071282 | 0.2365 | 0.2583588 | 0.01924375 | 0.0326 | 41.1451
13237 | 18.478611 | 2.9729 | 50.1039 | 3 | 3.6623 | 3.666507 | 13.41 | 0.071796 | 0.2364 | 0.2584209 | 0.01926144 | 0.0325 | 41.1447
13238 | 18.48 | 2.9728 | 50.108 | 2 | 3.6642 | 3.666848 | 13.43 | 0.071916 | 0.2369 | 0.2584827 | 0.0192793 | 0.0325 | 41.1445
13239 | 18.481389 | 2.9728 | 50.1121 | 2 | 3.6633 | 3.667237 | 13.42 | 0.07185 | 0.2368 | 0.2585448 | 0.01929487 | 0.0324 | 41.1444
13240 | 18.482778 | 2.9727 | 50.1163 | 3 | 3.6563 | 3.667665 | 13.37 | 0.071442 | 0.2361 | 0.2586064 | 0.01930823 | 0.0324 | 41.1445
13241 | 18.484444 | 2.9727 | 50.1204 | 2 | 3.6573 | 3.668006 | 13.38 | 0.071505 | 0.2356 | 0.2586683 | 0.01931993 | 0.0323 | 41.1446
13242 | 18.485833 | 2.9725 | 50.1245 | 4 | 3.6662 | 3.668377 | 13.44 | 0.072032 | 0.2357 | 0.2587298 | 0.01933107 | 0.0322 | 41.1442
13243 | 18.487222 | 2.9725 | 50.1287 | 2 | 3.6593 | 3.668741 | 13.39 | 0.071624 | 0.2351 | 0.2587919 | 0.01934118 | 0.0322 | 41.1443
13244 | 18.488611 | 2.9722 | 50.1328 | 3 | 3.6731 | 3.669126 | 13.49 | 0.072433 | 0.2354 | 0.258854 | 0.01935193 | 0.0321 | 41.1437
13245 | 18.49 | 2.9722 | 50.1369 | 2 | 3.6652 | 3.669465 | 13.43 | 0.071974 | 0.2351 | 0.2589157 | 0.01936028 | 0.032 | 41.1439
13246 | 18.491389 | 2.9719 | 50.141 | 3 | 3.6741 | 3.669811 | 13.5 | 0.072492 | 0.2361 | 0.2589776 | 0.01936981 | 0.0319 | 41.1434
13247 | 18.492778 | 2.9719 | 50.1452 | 2 | 3.6613 | 3.670191 | 13.4 | 0.071748 | 0.2355 | 0.2590398 | 0.01944904 | 0.0318 | 41.1437
13248 | 18.494167 | 2.9717 | 50.1493 | 2 | 3.6889 | 3.670557 | 13.61 | 0.073392 | 0.2369 | 0.2591017 | 0.01945993 | 0.0317 | 41.1426
13249 | 18.495556 | 2.9717 | 50.1534 | 2 | 3.6741 | 3.670901 | 13.5 | 0.072496 | 0.2376 | 0.2591639 | 0.01947145 | 0.0316 | 41.143
13250 | 18.496944 | 2.9713 | 50.1576 | 2 | 3.6731 | 3.671279 | 13.49 | 0.072451 | 0.2379 | 0.2592254 | 0.0194824 | 0.0314 | 41.1429
13251 | 18.498333 | 2.9713 | 50.1617 | 4 | 3.681 | 3.671647 | 13.55 | 0.072909 | 0.2391 | 0.2592871 | 0.01949451 | 0.0313 | 41.1425
13252 | 18.499722 | 2.9708 | 50.1658 | 2 | 3.6741 | 3.672014 | 13.5 | 0.072496 | 0.2399 | 0.2593495 | 0.01950714 | 0.0312 | 41.1426
13253 | 18.501111 | 2.9708 | 50.17 | 2 | 3.682 | 3.672346 | 13.56 | 0.072964 | 0.2411 | 0.2594115 | 0.01952149 | 0.031 | 41.1422
13254 | 18.5025 | 2.9703 | 50.1741 | 2 | 3.6662 | 3.672716 | 13.44 | 0.072043 | 0.2412 | 0.2594731 | 0.01953434 | 0.0309 | 41.1426
13255 | 18.503889 | 2.9703 | 50.1782 | 2 | 3.6702 | 3.673049 | 13.47 | 0.072269 | 0.241 | 0.259535 | 0.01954625 | 0.0307 | 41.1424
13256 | 18.505278 | 2.9697 | 50.1823 | 2 | 3.6623 | 3.673436 | 13.41 | 0.071802 | 0.2405 | 0.2595969 | 0.0195573 | 0.0305 | 41.1425
13257 | 18.506667 | 2.9697 | 50.1865 | 4 | 3.68 | 3.67376 | 13.54 | 0.072845 | 0.2412 | 0.2596589 | 0.01956906 | 0.0303 | 41.1418
13258 | 18.508056 | 2.969 | 50.1906 | 2 | 3.6781 | 3.674185 | 13.53 | 0.072723 | 0.2422 | 0.259721 | 0.01958123 | 0.0302 | 41.1417
13259 | 18.509444 | 2.969 | 50.1947 | 2 | 3.6722 | 3.674569 | 13.48 | 0.072373 | 0.2419 | 0.2597827 | 0.01967931 | 0.03 | 41.1418
13260 | 18.510833 | 2.9687 | 50.1988 | 2 | 3.6761 | 3.674969 | 13.51 | 0.072616 | 0.2427 | 0.2598446 | 0.01969229 | 0.0298 | 41.1416
13261 | 18.512222 | 2.9687 | 50.203 | 2 | 3.683 | 3.675377 | 13.56 | 0.073026 | 0.2436 | 0.259907 | 0.01970606 | 0.0296 | 41.1412
13262 | 18.513611 | 2.9679 | 50.2071 | 2 | 3.6642 | 3.675736 | 13.43 | 0.071922 | 0.2425 | 0.2599695 | 0.0197166 | 0.0294 | 41.1417
13263 | 18.515 | 2.9679 | 50.2112 | 2 | 3.6791 | 3.676123 | 13.54 | 0.072806 | 0.2424 | 0.2600315 | 0.01972755 | 0.0292 | 41.1411
13264 | 18.516389 | 2.9671 | 50.2153 | 2 | 3.685 | 3.676496 | 13.58 | 0.073146 | 0.243 | 0.2600934 | 0.01973893 | 0.029 | 41.1407
13265 | 18.517778 | 2.9671 | 50.2195 | 2 | 3.6791 | 3.676868 | 13.54 | 0.072795 | 0.2436 | 0.2601551 | 0.01975081 | 0.0287 | 41.1408
13266 | 18.519167 | 2.9663 | 50.2236 | 2 | 3.68 | 3.677262 | 13.54 | 0.072857 | 0.2442 | 0.2602169 | 0.01976357 | 0.0285 | 41.1406
13267 | 18.520556 | 2.9663 | 50.2277 | 4 | 3.6771 | 3.677636 | 13.52 | 0.072685 | 0.2451 | 0.2602785 | 0.01977637 | 0.0283 | 41.1406
13268 | 18.521944 | 2.9655 | 50.2318 | 3 | 3.6731 | 3.678007 | 13.49 | 0.072441 | 0.2451 | 0.2603395 | 0.01978832 | 0.0281 | 41.1406
13269 | 18.523333 | 2.9655 | 50.2359 | 3 | 3.681 | 3.678387 | 13.55 | 0.072903 | 0.2457 | 0.2603996 | 0.01980122 | 0.0278 | 41.1402
13270 | 18.524722 | 2.9646 | 50.24 | 2 | 3.6623 | 3.678738 | 13.41 | 0.071802 | 0.2443 | 0.2604591 | 0.01981143 | 0.0276 | 41.1408
13271 | 18.526111 | 2.9646 | 50.2442 | 3 | 3.6948 | 3.67913 | 13.65 | 0.073725 | 0.2463 | 0.2605176 | 0.01992185 | 0.0274 | 41.1395
13272 | 18.5275 | 2.9641 | 50.2483 | 2 | 3.6771 | 3.679557 | 13.52 | 0.072667 | 0.2467 | 0.2605768 | 0.01993633 | 0.0271 | 41.14
13273 | 18.528889 | 2.9641 | 50.2524 | 3 | 3.6771 | 3.679926 | 13.52 | 0.072681 | 0.2469 | 0.2606368 | 0.01995011 | 0.0269 | 41.1399
13274 | 18.530278 | 2.9632 | 50.2565 | 4 | 3.681 | 3.680298 | 13.55 | 0.072899 | 0.2469 | 0.2606972 | 0.01996313 | 0.0267 | 41.1396
13275 | 18.531667 | 2.9632 | 50.2606 | 2 | 3.6741 | 3.680727 | 13.5 | 0.072513 | 0.2466 | 0.2607578 | 0.01997545 | 0.0264 | 41.1397
13276 | 18.533056 | 2.9623 | 50.2647 | 3 | 3.6899 | 3.681099 | 13.62 | 0.073427 | 0.2476 | 0.2608178 | 0.01998982 | 0.0262 | 41.1391
13277 | 18.534444 | 2.9623 | 50.2689 | 2 | 3.6751 | 3.681493 | 13.51 | 0.072568 | 0.2477 | 0.260877 | 0.02000378 | 0.0259 | 41.1394
13278 | 18.535833 | 2.9614 | 50.273 | 2 | 3.681 | 3.681876 | 13.55 | 0.072909 | 0.2482 | 0.2609361 | 0.02001915 | 0.0257 | 41.1391
13279 | 18.537222 | 2.9614 | 50.2771 | 2 | 3.6731 | 3.682297 | 13.49 | 0.072441 | 0.2479 | 0.260995 | 0.02003255 | 0.0255 | 41.1393
13280 | 18.538611 | 2.9605 | 50.2812 | 2 | 3.6791 | 3.682688 | 13.54 | 0.072784 | 0.2478 | 0.2610541 | 0.02004508 | 0.0252 | 41.1389
13281 | 18.54 | 2.9605 | 50.2853 | 2 | 3.6899 | 3.683087 | 13.62 | 0.073433 | 0.2485 | 0.2611132 | 0.02005874 | 0.025 | 41.1384
13282 | 18.541667 | 2.9596 | 50.2894 | 2 | 3.6909 | 3.683423 | 13.62 | 0.073492 | 0.2498 | 0.261173 | 0.02007472 | 0.0247 | 41.1386
13283 | 18.543056 | 2.9596 | 50.2935 | 2 | 3.6741 | 3.683801 | 13.5 | 0.072509 | 0.2498 | 0.2612327 | 0.02019418 | 0.0245 | 41.1391
13284 | 18.544444 | 2.9591 | 50.2977 | 2 | 3.681 | 3.684222 | 13.55 | 0.072931 | 0.2496 | 0.261292 | 0.02020967 | 0.0243 | 41.1386
13285 | 18.545833 | 2.9591 | 50.3018 | 4 | 3.6889 | 3.684567 | 13.61 | 0.073372 | 0.2507 | 0.2613512 | 0.02022529 | 0.024 | 41.1383
13286 | 18.547222 | 2.9583 | 50.3059 | 3 | 3.682 | 3.684928 | 13.56 | 0.073004 | 0.2508 | 0.26141 | 0.0202414 | 0.0238 | 41.1384
13287 | 18.548611 | 2.9583 | 50.31 | 2 | 3.6948 | 3.685332 | 13.65 | 0.073744 | 0.2517 | 0.2614688 | 0.02025972 | 0.0236 | 41.1378
13288 | 18.55 | 2.9575 | 50.3141 | 2 | 3.6791 | 3.685721 | 13.54 | 0.072795 | 0.2516 | 0.261527 | 0.02027681 | 0.0233 | 41.1383
13289 | 18.551389 | 2.9575 | 50.3182 | 2 | 3.6731 | 3.686152 | 13.49 | 0.072435 | 0.2512 | 0.2615849 | 0.02029284 | 0.0231 | 41.1383
13290 | 18.552778 | 2.9567 | 50.3223 | 2 | 3.6919 | 3.686542 | 13.63 | 0.073551 | 0.2517 | 0.2616425 | 0.02031036 | 0.0229 | 41.1376
13291 | 18.554167 | 2.9567 | 50.3264 | 2 | 3.684 | 3.686938 | 13.57 | 0.073084 | 0.2522 | 0.2617002 | 0.02032873 | 0.0227 | 41.1377
13292 | 18.555556 | 2.9559 | 50.3305 | 2 | 3.6781 | 3.687372 | 13.53 | 0.072736 | 0.2515 | 0.2617579 | 0.02034467 | 0.0224 | 41.1378
13293 | 18.556944 | 2.9559 | 50.3346 | 2 | 3.6879 | 3.687775 | 13.6 | 0.073316 | 0.2523 | 0.2618159 | 0.02036147 | 0.0222 | 41.1374
13294 | 18.558333 | 2.9551 | 50.3387 | 4 | 3.6899 | 3.688157 | 13.62 | 0.073436 | 0.2528 | 0.2618741 | 0.02037847 | 0.022 | 41.1372
13295 | 18.559722 | 2.9551 | 50.3428 | 2 | 3.6869 | 3.688524 | 13.59 | 0.07327 | 0.2536 | 0.2619315 | 0.02050754 | 0.0218 | 41.1371
13296 | 18.561111 | 2.9547 | 50.3469 | 2 | 3.6997 | 3.688911 | 13.69 | 0.07403 | 0.2547 | 0.2619876 | 0.02052787 | 0.0216 | 41.1366
13297 | 18.5625 | 2.9547 | 50.351 | 2 | 3.684 | 3.689301 | 13.57 | 0.073084 | 0.2549 | 0.2620432 | 0.02054959 | 0.0214 | 41.137
13298 | 18.563889 | 2.9541 | 50.3551 | 2 | 3.683 | 3.689728 | 13.56 | 0.073032 | 0.2547 | 0.2620984 | 0.0205708 | 0.0212 | 41.1369
13299 | 18.565278 | 2.9541 | 50.3592 | 2 | 3.6919 | 3.690091 | 13.63 | 0.07356 | 0.2552 | 0.2621541 | 0.02059258 | 0.021 | 41.1365
13300 | 18.566667 | 2.9535 | 50.3633 | 3 | 3.7494 | 3.690483 | 14.06 | 0.077055 | 0.2604 | 0.26221 | 0.0206234 | 0.0208 | 41.1343
13301 | 18.568056 | 2.9535 | 50.3674 | 2 | 3.684 | 3.690862 | 13.57 | 0.073091 | 0.2603 | 0.2622652 | 0.02065269 | 0.0206 | 41.1365
13302 | 18.569444 | 2.9529 | 50.3715 | 4 | 3.6889 | 3.69123 | 13.61 | 0.073377 | 0.2603 | 0.2623202 | 0.02068182 | 0.0205 | 41.1363
13303 | 18.570833 | 2.9529 | 50.3756 | 2 | 3.6899 | 3.691641 | 13.62 | 0.073436 | 0.2607 | 0.2623754 | 0.02071161 | 0.0203 | 41.1361
13304 | 18.572222 | 2.9524 | 50.3797 | 2 | 3.6781 | 3.692024 | 13.53 | 0.072751 | 0.2597 | 0.2624303 | 0.02073986 | 0.0201 | 41.1364
13305 | 18.573611 | 2.9524 | 50.3838 | 3 | 3.6919 | 3.692423 | 13.63 | 0.073568 | 0.2602 | 0.262485 | 0.02076887 | 0.02 | 41.1358
13306 | 18.575 | 2.952 | 50.3879 | 2 | 3.6977 | 3.692846 | 13.67 | 0.073909 | 0.2615 | 0.2625399 | 0.02079981 | 0.0198 | 41.1355
13307 | 18.576389 | 2.952 | 50.392 | 4 | 3.7007 | 3.69323 | 13.7 | 0.074074 | 0.2626 | 0.2625946 | 0.0209451 | 0.0197 | 41.1353
13308 | 18.577778 | 2.9521 | 50.3962 | 2 | 3.7007 | 3.693614 | 13.7 | 0.074089 | 0.2638 | 0.2626487 | 0.02098005 | 0.0196 | 41.1351
13309 | 18.579167 | 2.9521 | 50.4003 | 3 | 3.6909 | 3.694066 | 13.62 | 0.073489 | 0.2641 | 0.2627024 | 0.02101475 | 0.0195 | 41.1353
13310 | 18.580556 | 2.9518 | 50.4044 | 2 | 3.686 | 3.694464 | 13.59 | 0.073208 | 0.2641 | 0.2627556 | 0.02104882 | 0.0193 | 41.1354
13311 | 18.581944 | 2.9518 | 50.4085 | 2 | 3.6938 | 3.694852 | 13.64 | 0.073668 | 0.2639 | 0.2628093 | 0.02108355 | 0.0193 | 41.135
13312 | 18.583333 | 2.9517 | 50.4126 | 2 | 3.6919 | 3.695217 | 13.63 | 0.073553 | 0.2643 | 0.2628634 | 0.02111892 | 0.0192 | 41.1349
13313 | 18.584722 | 2.9517 | 50.4167 | 3 | 3.7026 | 3.695636 | 13.71 | 0.074203 | 0.2651 | 0.262918 | 0.02115659 | 0.0191 | 41.1344
13314 | 18.586111 | 2.9516 | 50.4208 | 2 | 3.7007 | 3.696011 | 13.7 | 0.074101 | 0.2659 | 0.2629726 | 0.02119591 | 0.019 | 41.1344
13315 | 18.5875 | 2.9516 | 50.4249 | 2 | 3.6987 | 3.696392 | 13.68 | 0.073979 | 0.266 | 0.263027 | 0.02123633 | 0.0189 | 41.1343
13316 | 18.588889 | 2.9515 | 50.429 | 2 | 3.6938 | 3.696782 | 13.64 | 0.073671 | 0.2664 | 0.2630814 | 0.02127768 | 0.0189 | 41.1344
13317 | 18.590278 | 2.9515 | 50.4331 | 2 | 3.6938 | 3.697191 | 13.64 | 0.073698 | 0.2664 | 0.2631352 | 0.02131878 | 0.0188 | 41.1343
13318 | 18.591667 | 2.9516 | 50.4372 | 3 | 3.7075 | 3.697592 | 13.75 | 0.074498 | 0.2676 | 0.2631887 | 0.02136153 | 0.0188 | 41.1337
13319 | 18.593056 | 2.9516 | 50.4413 | 2 | 3.6997 | 3.697939 | 13.69 | 0.074018 | 0.2684 | 0.2632418 | 0.02151426 | 0.0188 | 41.1338
13320 | 18.594444 | 2.9522 | 50.4454 | 4 | 3.7105 | 3.698304 | 13.77 | 0.074672 | 0.2691 | 0.2632958 | 0.02155954 | 0.0188 | 41.1333
13321 | 18.595833 | 2.9522 | 50.4495 | 4 | 3.6997 | 3.698721 | 13.69 | 0.074024 | 0.2695 | 0.2633494 | 0.02160447 | 0.0188 | 41.1336
13322 | 18.597222 | 2.9525 | 50.4536 | 4 | 3.7026 | 3.699146 | 13.71 | 0.074214 | 0.2702 | 0.2634032 | 0.02165132 | 0.0188 | 41.1334
13323 | 18.598611 | 2.9525 | 50.4577 | 2 | 3.7066 | 3.699495 | 13.74 | 0.074426 | 0.2705 | 0.2634571 | 0.02169891 | 0.0188 | 41.1331
13324 | 18.6 | 2.953 | 50.4618 | 3 | 3.7046 | 3.699888 | 13.72 | 0.074309 | 0.2706 | 0.2635105 | 0.02174732 | 0.0189 | 41.1331
13325 | 18.601389 | 2.953 | 50.4659 | 3 | 3.6869 | 3.700286 | 13.59 | 0.073252 | 0.2697 | 0.263564 | 0.02179457 | 0.0189 | 41.1336
13326 | 18.603056 | 2.9535 | 50.47 | 3 | 3.6968 | 3.700728 | 13.67 | 0.07385 | 0.2693 | 0.2636172 | 0.02184139 | 0.019 | 41.1334
13327 | 18.604444 | 2.9535 | 50.4741 | 3 | 3.7114 | 3.701167 | 13.77 | 0.074741 | 0.2699 | 0.2636704 | 0.02188894 | 0.019 | 41.1328
13328 | 18.605833 | 2.954 | 50.4782 | 2 | 3.7066 | 3.701558 | 13.74 | 0.074495 | 0.2707 | 0.2637236 | 0.02193878 | 0.0191 | 41.1328
13329 | 18.607222 | 2.954 | 50.4823 | 2 | 3.6977 | 3.701964 | 13.67 | 0.073909 | 0.2707 | 0.2637771 | 0.02198945 | 0.0192 | 41.133
13330 | 18.608611 | 2.9547 | 50.4864 | 2 | 3.7085 | 3.702397 | 13.75 | 0.074577 | 0.2716 | 0.2638305 | 0.02204232 | 0.0193 | 41.1325
13331 | 18.61 | 2.9547 | 50.4905 | 4 | 3.6997 | 3.702762 | 13.69 | 0.074027 | 0.2715 | 0.2638839 | 0.02219519 | 0.0194 | 41.1327
13332 | 18.611389 | 2.9559 | 50.4946 | 2 | 3.6948 | 3.703149 | 13.65 | 0.073724 | 0.2716 | 0.2639364 | 0.02224785 | 0.0196 | 41.1328
13333 | 18.612778 | 2.9559 | 50.4987 | 3 | 3.7026 | 3.703589 | 13.71 | 0.074207 | 0.2714 | 0.263989 | 0.02230217 | 0.0197 | 41.1324
13334 | 18.614167 | 2.9568 | 50.5028 | 3 | 3.6899 | 3.703917 | 13.62 | 0.073439 | 0.2705 | 0.2640409 | 0.02235532 | 0.0199 | 41.1327
13335 | 18.615556 | 2.9568 | 50.5069 | 3 | 3.7075 | 3.704349 | 13.75 | 0.074505 | 0.2716 | 0.2640927 | 0.02241049 | 0.0201 | 41.132
13336 | 18.616944 | 2.9579 | 50.511 | 4 | 3.7017 | 3.704732 | 13.7 | 0.074131 | 0.2717 | 0.2641443 | 0.0224665 | 0.0203 | 41.1321
13337 | 18.618333 | 2.9579 | 50.5151 | 2 | 3.7066 | 3.705165 | 13.74 | 0.074454 | 0.272 | 0.2641953 | 0.02252362 | 0.0205 | 41.1318
13338 | 18.619722 | 2.959 | 50.5193 | 3 | 3.6919 | 3.705588 | 13.63 | 0.073553 | 0.2716 | 0.2642455 | 0.02257958 | 0.0207 | 41.1321
13339 | 18.621111 | 2.959 | 50.5234 | 2 | 3.7075 | 3.706037 | 13.75 | 0.074501 | 0.2726 | 0.2642957 | 0.02263802 | 0.0209 | 41.1315
13340 | 18.6225 | 2.9603 | 50.5275 | 3 | 3.6948 | 3.706469 | 13.65 | 0.073724 | 0.2722 | 0.2643458 | 0.02269629 | 0.0211 | 41.1318
13341 | 18.623889 | 2.9603 | 50.5316 | 3 | 3.7095 | 3.706886 | 13.76 | 0.07461 | 0.2733 | 0.2643958 | 0.02275777 | 0.0213 | 41.1312
13342 | 18.625278 | 2.9616 | 50.5357 | 2 | 3.7085 | 3.707325 | 13.75 | 0.074564 | 0.2736 | 0.2644448 | 0.02282045 | 0.0216 | 41.1311
13343 | 18.626667 | 2.9616 | 50.5398 | 2 | 3.7085 | 3.707711 | 13.75 | 0.074548 | 0.2738 | 0.2644945 | 0.02296855 | 0.0218 | 41.131
13344 | 18.628056 | 2.9634 | 50.544 | 2 | 3.7134 | 3.70812 | 13.79 | 0.074855 | 0.2747 | 0.2645442 | 0.02303301 | 0.0221 | 41.1306
13345 | 18.629444 | 2.9634 | 50.5481 | 3 | 3.7026 | 3.708545 | 13.71 | 0.074203 | 0.2751 | 0.2645937 | 0.0230993 | 0.0224 | 41.1309
13346 | 18.630833 | 2.965 | 50.5522 | 3 | 3.7154 | 3.708985 | 13.8 | 0.074974 | 0.2757 | 0.2646434 | 0.02316626 | 0.0228 | 41.1303
13347 | 18.632222 | 2.965 | 50.5563 | 3 | 3.7163 | 3.709404 | 13.81 | 0.075049 | 0.2768 | 0.264693 | 0.02323414 | 0.0231 | 41.1302
13348 | 18.633611 | 2.9667 | 50.5605 | 3 | 3.7134 | 3.709753 | 13.79 | 0.074859 | 0.2774 | 0.2647421 | 0.02330231 | 0.0234 | 41.1301
13349 | 18.635 | 2.9667 | 50.5646 | 2 | 3.7007 | 3.710139 | 13.7 | 0.07412 | 0.2769 | 0.2647904 | 0.02336969 | 0.0238 | 41.1304
13350 | 18.636389 | 2.9685 | 50.5687 | 3 | 3.7066 | 3.71054 | 13.74 | 0.074428 | 0.277 | 0.2648378 | 0.02343646 | 0.0241 | 41.1301
13351 | 18.637778 | 2.9685 | 50.5728 | 2 | 3.6958 | 3.710955 | 13.66 | 0.073799 | 0.2758 | 0.2648846 | 0.02350161 | 0.0245 | 41.1304
13352 | 18.639167 | 2.9703 | 50.577 | 2 | 3.7154 | 3.711423 | 13.8 | 0.074981 | 0.2765 | 0.2649313 | 0.0235676 | 0.0248 | 41.1295
13353 | 18.640556 | 2.9703 | 50.5811 | 4 | 3.7193 | 3.711821 | 13.83 | 0.0752 | 0.2779 | 0.2649779 | 0.02363678 | 0.0252 | 41.1293
13354 | 18.641944 | 2.9722 | 50.5853 | 3 | 3.7036 | 3.712252 | 13.72 | 0.074269 | 0.2779 | 0.2650254 | 0.02370608 | 0.0255 | 41.1297
13355 | 18.643333 | 2.9722 | 50.5894 | 2 | 3.7134 | 3.712673 | 13.79 | 0.074896 | 0.2776 | 0.2650727 | 0.02385928 | 0.0259 | 41.1292
13356 | 18.644722 | 2.9745 | 50.5935 | 3 | 3.7095 | 3.713085 | 13.76 | 0.07464 | 0.2776 | 0.2651203 | 0.0239278 | 0.0264 | 41.1292
13357 | 18.646111 | 2.9745 | 50.5977 | 3 | 3.7232 | 3.713478 | 13.86 | 0.075443 | 0.2788 | 0.2651678 | 0.02399843 | 0.0268 | 41.1286
13358 | 18.6475 | 2.9766 | 50.6018 | 2 | 3.7241 | 3.713874 | 13.87 | 0.075522 | 0.2799 | 0.2652139 | 0.02406988 | 0.0272 | 41.1284
13359 | 18.648889 | 2.9766 | 50.6059 | 2 | 3.7095 | 3.714261 | 13.76 | 0.074627 | 0.2796 | 0.2652596 | 0.02414045 | 0.0276 | 41.1288
13360 | 18.650556 | 2.9787 | 50.6101 | 3 | 3.7105 | 3.71472 | 13.77 | 0.074672 | 0.2795 | 0.2653043 | 0.02421122 | 0.0281 | 41.1289
13361 | 18.651944 | 2.9787 | 50.6142 | 2 | 3.7105 | 3.715133 | 13.77 | 0.07469 | 0.2795 | 0.265349 | 0.02428264 | 0.0285 | 41.1288
13362 | 18.653333 | 2.9809 | 50.6184 | 2 | 3.7154 | 3.715568 | 13.8 | 0.07497 | 0.2797 | 0.2653935 | 0.02435363 | 0.0289 | 41.1285
13363 | 18.654722 | 2.9809 | 50.6225 | 4 | 3.7222 | 3.715975 | 13.85 | 0.075371 | 0.2805 | 0.2654377 | 0.02442644 | 0.0293 | 41.1281
13364 | 18.656111 | 2.983 | 50.6267 | 2 | 3.7124 | 3.716379 | 13.78 | 0.0748 | 0.2803 | 0.2654817 | 0.02449864 | 0.0298 | 41.1283
13365 | 18.6575 | 2.983 | 50.6308 | 2 | 3.7183 | 3.716745 | 13.83 | 0.075137 | 0.2809 | 0.2655253 | 0.02457222 | 0.0302 | 41.128
13366 | 18.658889 | 2.9851 | 50.635 | 3 | 3.7212 | 3.717126 | 13.85 | 0.075316 | 0.2811 | 0.265569 | 0.02464599 | 0.0306 | 41.1277
13367 | 18.660278 | 2.9851 | 50.6392 | 3 | 3.7124 | 3.71756 | 13.78 | 0.074796 | 0.2812 | 0.2656123 | 0.02480393 | 0.031 | 41.1279
13368 | 18.661667 | 2.9876 | 50.6433 | 2 | 3.7222 | 3.718005 | 13.85 | 0.075404 | 0.282 | 0.2656552 | 0.02487909 | 0.0315 | 41.1274
13369 | 18.663056 | 2.9876 | 50.6475 | 2 | 3.7241 | 3.718473 | 13.87 | 0.075536 | 0.2824 | 0.2656978 | 0.02495517 | 0.032 | 41.1272
13370 | 18.664444 | 2.99 | 50.6516 | 4 | 3.7134 | 3.718934 | 13.79 | 0.074841 | 0.2825 | 0.2657404 | 0.02503154 | 0.0324 | 41.1275
13371 | 18.665833 | 2.99 | 50.6558 | 2 | 3.7134 | 3.719357 | 13.79 | 0.074867 | 0.2818 | 0.2657827 | 0.02510639 | 0.0329 | 41.1273
13372 | 18.667222 | 2.9922 | 50.6599 | 2 | 3.7222 | 3.719768 | 13.85 | 0.075387 | 0.2831 | 0.2658244 | 0.02518379 | 0.0334 | 41.1269
13373 | 18.668611 | 2.9922 | 50.6641 | 3 | 3.7212 | 3.720205 | 13.85 | 0.075312 | 0.2834 | 0.2658665 | 0.02526229 | 0.0338 | 41.1268
13374 | 18.67 | 2.9946 | 50.6682 | 3 | 3.7261 | 3.720596 | 13.88 | 0.075632 | 0.2842 | 0.2659084 | 0.02534317 | 0.0343 | 41.1265
13375 | 18.671389 | 2.9946 | 50.6724 | 3 | 3.7251 | 3.721031 | 13.88 | 0.075565 | 0.285 | 0.2659505 | 0.02542514 | 0.0347 | 41.1263
13376 | 18.672778 | 2.9969 | 50.6766 | 2 | 3.728 | 3.721466 | 13.9 | 0.075743 | 0.2861 | 0.2659925 | 0.02550894 | 0.0352 | 41.1261
13377 | 18.674167 | 2.9969 | 50.6808 | 4 | 3.7261 | 3.721845 | 13.88 | 0.075615 | 0.2865 | 0.2660348 | 0.02559475 | 0.0356 | 41.126
13378 | 18.675556 | 2.9992 | 50.6849 | 3 | 3.729 | 3.722233 | 13.91 | 0.075799 | 0.2877 | 0.2660774 | 0.02568148 | 0.0361 | 41.1258
13379 | 18.676944 | 2.9992 | 50.6891 | 2 | 3.7339 | 3.722585 | 13.94 | 0.076095 | 0.2891 | 0.266122 | 0.0258494 | 0.0366 | 41.1254
13380 | 18.678333 | 3.002 | 50.6933 | 3 | 3.7066 | 3.722944 | 13.74 | 0.074436 | 0.2879 | 0.2661665 | 0.02593622 | 0.0371 | 41.1263
13381 | 18.679722 | 3.002 | 50.6975 | 2 | 3.7212 | 3.723332 | 13.85 | 0.075354 | 0.2878 | 0.2662107 | 0.02602287 | 0.0376 | 41.1256
13382 | 18.681111 | 3.0045 | 50.7016 | 2 | 3.7202 | 3.723725 | 13.84 | 0.075305 | 0.2875 | 0.2662543 | 0.02610927 | 0.0381 | 41.1255
13383 | 18.6825 | 3.0045 | 50.7058 | 2 | 3.7202 | 3.724104 | 13.84 | 0.075285 | 0.2873 | 0.2662976 | 0.02619667 | 0.0386 | 41.1253
13384 | 18.683889 | 3.007 | 50.71 | 3 | 3.7163 | 3.724502 | 13.81 | 0.07504 | 0.2865 | 0.2663406 | 0.02628256 | 0.0391 | 41.1253
13385 | 18.685278 | 3.007 | 50.7142 | 2 | 3.7163 | 3.724887 | 13.81 | 0.075079 | 0.2862 | 0.2663831 | 0.02636765 | 0.0396 | 41.1251
13386 | 18.686667 | 3.0095 | 50.7184 | 3 | 3.7193 | 3.725324 | 13.83 | 0.0752 | 0.2856 | 0.2664254 | 0.02645249 | 0.0401 | 41.1249
13387 | 18.688333 | 3.0095 | 50.7225 | 2 | 3.7329 | 3.725776 | 13.93 | 0.076047 | 0.2864 | 0.2664675 | 0.02653934 | 0.0405 | 41.1246
13388 | 18.689722 | 3.0119 | 50.7267 | 3 | 3.7406 | 3.726192 | 13.99 | 0.076511 | 0.2884 | 0.2665095 | 0.02662982 | 0.041 | 41.1241
13389 | 18.691111 | 3.0119 | 50.7309 | 3 | 3.7232 | 3.726563 | 13.86 | 0.075443 | 0.2879 | 0.2665515 | 0.02671978 | 0.0415 | 41.1246
13390 | 18.6925 | 3.0144 | 50.7351 | 3 | 3.7329 | 3.72696 | 13.93 | 0.076056 | 0.2887 | 0.2665925 | 0.02681085 | 0.042 | 41.1241
13391 | 18.693889 | 3.0144 | 50.7393 | 2 | 3.7377 | 3.727403 | 13.97 | 0.076353 | 0.2898 | 0.2666325 | 0.02697402 | 0.0425 | 41.1238
13392 | 18.695278 | 3.0172 | 50.7435 | 2 | 3.7309 | 3.727828 | 13.92 | 0.075928 | 0.2906 | 0.2666723 | 0.02706825 | 0.043 | 41.1239
13393 | 18.696667 | 3.0172 | 50.7477 | 2 | 3.7455 | 3.728244 | 14.03 | 0.076843 | 0.2919 | 0.2667121 | 0.02716538 | 0.0435 | 41.1232
13394 | 18.698056 | 3.0198 | 50.7519 | 3 | 3.73 | 3.728708 | 13.91 | 0.075858 | 0.2922 | 0.2667516 | 0.02726388 | 0.044 | 41.1236
13395 | 18.699444 | 3.0198 | 50.7561 | 3 | 3.7329 | 3.729139 | 13.93 | 0.076065 | 0.2929 | 0.2667913 | 0.02736465 | 0.0445 | 41.1233
13396 | 18.700833 | 3.0224 | 50.7603 | 4 | 3.7212 | 3.729535 | 13.85 | 0.075322 | 0.2924 | 0.2668312 | 0.0274659 | 0.045 | 41.1236
13397 | 18.702222 | 3.0224 | 50.7645 | 2 | 3.7368 | 3.729954 | 13.96 | 0.076298 | 0.2936 | 0.2668708 | 0.02756933 | 0.0455 | 41.1229
13398 | 18.703611 | 3.0251 | 50.7687 | 2 | 3.7377 | 3.730411 | 13.97 | 0.076333 | 0.2943 | 0.26691 | 0.02767513 | 0.046 | 41.1227
13399 | 18.705 | 3.0251 | 50.7729 | 2 | 3.728 | 3.730869 | 13.9 | 0.075784 | 0.2944 | 0.2669485 | 0.02778177 | 0.0465 | 41.1228
13400 | 18.706389 | 3.0277 | 50.7771 | 3 | 3.7271 | 3.731266 | 13.89 | 0.0757 | 0.2944 | 0.266987 | 0.02788869 | 0.047 | 41.1227
13401 | 18.707778 | 3.0277 | 50.7814 | 3 | 3.7358 | 3.731692 | 13.96 | 0.076211 | 0.2951 | 0.2670247 | 0.02799663 | 0.0475 | 41.1222
13402 | 18.709167 | 3.0304 | 50.7856 | 3 | 3.7406 | 3.732131 | 13.99 | 0.076515 | 0.2959 | 0.2670604 | 0.02810667 | 0.048 | 41.1219
13403 | 18.710556 | 3.0304 | 50.7898 | 2 | 3.728 | 3.732542 | 13.9 | 0.075779 | 0.2956 | 0.2670962 | 0.02827058 | 0.0485 | 41.1222
13404 | 18.711944 | 3.0333 | 50.794 | 2 | 3.7484 | 3.732976 | 14.05 | 0.076999 | 0.2973 | 0.2671313 | 0.02838284 | 0.0491 | 41.1213
13405 | 18.713333 | 3.0333 | 50.7982 | 2 | 3.7377 | 3.733389 | 13.97 | 0.076378 | 0.2974 | 0.2671664 | 0.02849593 | 0.0496 | 41.1215
13406 | 18.714722 | 3.0361 | 50.8025 | 2 | 3.7532 | 3.733811 | 14.09 | 0.077297 | 0.2992 | 0.2672012 | 0.0286122 | 0.0501 | 41.1208
13407 | 18.716111 | 3.0361 | 50.8067 | 3 | 3.7368 | 3.73421 | 13.96 | 0.07626 | 0.3001 | 0.2672361 | 0.02873057 | 0.0506 | 41.1212
13408 | 18.7175 | 3.0389 | 50.8109 | 2 | 3.7397 | 3.734655 | 13.99 | 0.076452 | 0.3003 | 0.2672705 | 0.02885012 | 0.0512 | 41.121
13409 | 18.718889 | 3.0389 | 50.8151 | 3 | 3.7416 | 3.73505 | 14 | 0.076574 | 0.301 | 0.2673041 | 0.0289715 | 0.0517 | 41.1207
13410 | 18.720278 | 3.0417 | 50.8193 | 2 | 3.7474 | 3.735497 | 14.04 | 0.076953 | 0.3017 | 0.2673371 | 0.02909389 | 0.0522 | 41.1203
13411 | 18.721667 | 3.0417 | 50.8236 | 4 | 3.7426 | 3.735902 | 14.01 | 0.076638 | 0.3022 | 0.2673698 | 0.02921665 | 0.0527 | 41.1203
13412 | 18.723056 | 3.0445 | 50.8278 | 2 | 3.7484 | 3.736307 | 14.05 | 0.077012 | 0.3028 | 0.2674023 | 0.02934061 | 0.0533 | 41.12
13413 | 18.724444 | 3.0445 | 50.8321 | 2 | 3.7387 | 3.736779 | 13.98 | 0.076432 | 0.3035 | 0.2674342 | 0.02946693 | 0.0538 | 41.1201
13414 | 18.725833 | 3.0474 | 50.8363 | 2 | 3.7397 | 3.737185 | 13.99 | 0.076467 | 0.3043 | 0.2674661 | 0.02959462 | 0.0543 | 41.1199
13415 | 18.7275 | 3.0474 | 50.8405 | 3 | 3.7416 | 3.737614 | 14 | 0.076595 | 0.3042 | 0.2674974 | 0.02976741 | 0.0548 | 41.12
13416 | 18.728889 | 3.0504 | 50.8448 | 3 | 3.7484 | 3.738045 | 14.05 | 0.076975 | 0.3055 | 0.2675289 | 0.02989692 | 0.0554 | 41.1196
13417 | 18.730278 | 3.0504 | 50.849 | 2 | 3.7387 | 3.738429 | 13.98 | 0.076393 | 0.306 | 0.2675601 | 0.0300278 | 0.0559 | 41.1198
13418 | 18.731667 | 3.0534 | 50.8533 | 2 | 3.7523 | 3.738843 | 14.08 | 0.077246 | 0.3074 | 0.2675906 | 0.03016258 | 0.0565 | 41.1191
13419 | 18.733056 | 3.0534 | 50.8575 | 2 | 3.7455 | 3.73927 | 14.03 | 0.07682 | 0.3082 | 0.2676207 | 0.03029863 | 0.057 | 41.1192
13420 | 18.734444 | 3.0565 | 50.8618 | 4 | 3.7542 | 3.739698 | 14.09 | 0.077337 | 0.3091 | 0.2676514 | 0.03043767 | 0.0576 | 41.1187
13421 | 18.735833 | 3.0565 | 50.866 | 3 | 3.7542 | 3.740111 | 14.09 | 0.077337 | 0.3098 | 0.2676817 | 0.03057844 | 0.0581 | 41.1185
13422 | 18.737222 | 3.0595 | 50.8703 | 2 | 3.7377 | 3.740519 | 13.97 | 0.076348 | 0.3094 | 0.2677115 | 0.03071923 | 0.0587 | 41.1189
13423 | 18.738611 | 3.0595 | 50.8745 | 3 | 3.7358 | 3.740965 | 13.96 | 0.076218 | 0.3092 | 0.2677406 | 0.03086031 | 0.0593 | 41.1188
13424 | 18.74 | 3.0626 | 50.8788 | 3 | 3.7348 | 3.741406 | 13.95 | 0.076155 | 0.3089 | 0.2677689 | 0.03100113 | 0.0598 | 41.1186
13425 | 18.741389 | 3.0626 | 50.883 | 2 | 3.7377 | 3.741871 | 13.97 | 0.076333 | 0.3087 | 0.267797 | 0.03114197 | 0.0604 | 41.1184
13426 | 18.742778 | 3.0657 | 50.8873 | 2 | 3.7465 | 3.742325 | 14.04 | 0.076865 | 0.3088 | 0.2678244 | 0.03128491 | 0.0609 | 41.1179
13427 | 18.744167 | 3.0657 | 50.8916 | 3 | 3.7329 | 3.742715 | 13.93 | 0.076033 | 0.3078 | 0.2678524 | 0.03145251 | 0.0615 | 41.1182
13428 | 18.745556 | 3.0689 | 50.8958 | 3 | 3.7397 | 3.743191 | 13.99 | 0.076439 | 0.308 | 0.2678796 | 0.03159365 | 0.0621 | 41.1178
13429 | 18.746944 | 3.0689 | 50.9001 | 3 | 3.7368 | 3.74361 | 13.96 | 0.076285 | 0.3076 | 0.2679062 | 0.03173535 | 0.0627 | 41.1177
13430 | 18.748333 | 3.0722 | 50.9044 | 3 | 3.7377 | 3.744062 | 13.97 | 0.076321 | 0.3072 | 0.267933 | 0.03187708 | 0.0633 | 41.1174
13431 | 18.749722 | 3.0722 | 50.9087 | 2 | 3.7348 | 3.744496 | 13.95 | 0.076155 | 0.3063 | 0.2679589 | 0.03201677 | 0.0639 | 41.1173
13432 | 18.751111 | 3.0754 | 50.9129 | 4 | 3.7377 | 3.744976 | 13.97 | 0.076324 | 0.3057 | 0.2679853 | 0.03215576 | 0.0645 | 41.1171
13433 | 18.7525 | 3.0754 | 50.9172 | 2 | 3.7523 | 3.745399 | 14.08 | 0.077242 | 0.3066 | 0.2680113 | 0.03229668 | 0.0651 | 41.1163
13434 | 18.753889 | 3.0786 | 50.9215 | 2 | 3.7436 | 3.745833 | 14.01 | 0.076693 | 0.3071 | 0.2680382 | 0.0324388 | 0.0657 | 41.1165
13435 | 18.755278 | 3.0786 | 50.9258 | 3 | 3.7426 | 3.746244 | 14.01 | 0.07662 | 0.3068 | 0.2680646 | 0.03257996 | 0.0662 | 41.1163
13436 | 18.756667 | 3.0818 | 50.9301 | 2 | 3.7348 | 3.746638 | 13.95 | 0.076152 | 0.3059 | 0.2680912 | 0.03271916 | 0.0668 | 41.1164
13437 | 18.758056 | 3.0818 | 50.9343 | 3 | 3.7416 | 3.747039 | 14 | 0.076568 | 0.3058 | 0.2681174 | 0.03285813 | 0.0674 | 41.116
13438 | 18.759444 | 3.085 | 50.9386 | 3 | 3.7474 | 3.74749 | 14.04 | 0.076918 | 0.3061 | 0.2681427 | 0.03299794 | 0.068 | 41.1156
13439 | 18.760833 | 3.085 | 50.9429 | 2 | 3.7474 | 3.747971 | 14.04 | 0.07692 | 0.3062 | 0.2681674 | 0.0331564 | 0.0686 | 41.1154
13440 | 18.762222 | 3.0882 | 50.9472 | 3 | 3.7358 | 3.74841 | 13.96 | 0.076221 | 0.3052 | 0.2681923 | 0.03329424 | 0.0692 | 41.1156
13441 | 18.763611 | 3.0882 | 50.9515 | 2 | 3.7474 | 3.748844 | 14.04 | 0.077008 | 0.3051 | 0.268217 | 0.03343148 | 0.0698 | 41.115
13442 | 18.765 | 3.0915 | 50.9558 | 2 | 3.7416 | 3.749245 | 14 | 0.0766 | 0.305 | 0.2682414 | 0.03356858 | 0.0704 | 41.115
13443 | 18.766667 | 3.0915 | 50.9602 | 3 | 3.7455 | 3.749683 | 14.03 | 0.076806 | 0.3047 | 0.2682653 | 0.03370562 | 0.071 | 41.1149
13444 | 18.768056 | 3.0947 | 50.9645 | 2 | 3.7484 | 3.750122 | 14.05 | 0.076988 | 0.3046 | 0.2682889 | 0.03384287 | 0.0716 | 41.1146
13445 | 18.769444 | 3.0947 | 50.9688 | 2 | 3.7339 | 3.750595 | 13.94 | 0.076092 | 0.3036 | 0.2683124 | 0.03397781 | 0.0722 | 41.115
13446 | 18.770833 | 3.0978 | 50.9731 | 3 | 3.7561 | 3.751022 | 14.11 | 0.07748 | 0.3044 | 0.2683356 | 0.03411406 | 0.0728 | 41.114
13447 | 18.772222 | 3.0978 | 50.9774 | 2 | 3.7561 | 3.751552 | 14.11 | 0.077499 | 0.3047 | 0.2683587 | 0.03425069 | 0.0733 | 41.1137
13448 | 18.773611 | 3.1009 | 50.9817 | 2 | 3.7455 | 3.751981 | 14.03 | 0.076843 | 0.3042 | 0.2683815 | 0.03438673 | 0.0739 | 41.1139
13449 | 18.775 | 3.1009 | 50.986 | 2 | 3.7494 | 3.752387 | 14.06 | 0.077037 | 0.3041 | 0.2684041 | 0.0345229 | 0.0744 | 41.1136
13450 | 18.776389 | 3.1039 | 50.9903 | 2 | 3.7474 | 3.75284 | 14.04 | 0.076939 | 0.3035 | 0.268427 | 0.03465856 | 0.075 | 41.1135
13451 | 18.777778 | 3.1039 | 50.9946 | 2 | 3.76 | 3.753284 | 14.14 | 0.077704 | 0.3037 | 0.2684499 | 0.03480762 | 0.0755 | 41.1128
13452 | 18.779167 | 3.107 | 50.999 | 3 | 3.7542 | 3.753706 | 14.09 | 0.07734 | 0.3035 | 0.2684725 | 0.03494295 | 0.0761 | 41.1128
13453 | 18.780556 | 3.107 | 51.0033 | 4 | 3.7513 | 3.754133 | 14.07 | 0.077154 | 0.3032 | 0.2684954 | 0.03507831 | 0.0767 | 41.1127
13454 | 18.781944 | 3.1101 | 51.0076 | 2 | 3.7445 | 3.754536 | 14.02 | 0.076765 | 0.3023 | 0.2685176 | 0.03521273 | 0.0772 | 41.1128
13455 | 18.783333 | 3.1101 | 51.012 | 4 | 3.7503 | 3.754942 | 14.06 | 0.077104 | 0.3022 | 0.2685401 | 0.03534736 | 0.0778 | 41.1123
13456 | 18.784722 | 3.1131 | 51.0163 | 2 | 3.7667 | 3.75535 | 14.19 | 0.078138 | 0.3031 | 0.2685629 | 0.03548375 | 0.0783 | 41.1115
13457 | 18.786111 | 3.1131 | 51.0206 | 2 | 3.7465 | 3.755824 | 14.04 | 0.076898 | 0.3028 | 0.2685863 | 0.03562054 | 0.0789 | 41.1121
13458 | 18.7875 | 3.1161 | 51.025 | 2 | 3.7494 | 3.756274 | 14.06 | 0.077087 | 0.3021 | 0.26861 | 0.03575638 | 0.0794 | 41.1117
13459 | 18.788889 | 3.1161 | 51.0293 | 3 | 3.7523 | 3.756738 | 14.08 | 0.077246 | 0.302 | 0.2686338 | 0.03589218 | 0.0799 | 41.1114
13460 | 18.790278 | 3.1189 | 51.0336 | 3 | 3.7465 | 3.757193 | 14.04 | 0.076872 | 0.3015 | 0.268658 | 0.03602892 | 0.0804 | 41.1114
13461 | 18.791667 | 3.1189 | 51.038 | 2 | 3.761 | 3.757618 | 14.14 | 0.077788 | 0.302 | 0.2686818 | 0.03616715 | 0.0809 | 41.1107
13462 | 18.793056 | 3.1218 | 51.0423 | 2 | 3.7552 | 3.758023 | 14.1 | 0.07743 | 0.3021 | 0.2687061 | 0.03630552 | 0.0814 | 41.1107
13463 | 18.794444 | 3.1218 | 51.0467 | 4 | 3.7532 | 3.75849 | 14.09 | 0.077274 | 0.3014 | 0.26873 | 0.03644097 | 0.0819 | 41.1105
13464 | 18.795833 | 3.1246 | 51.051 | 2 | 3.7571 | 3.758857 | 14.12 | 0.077559 | 0.3014 | 0.2687543 | 0.03657775 | 0.0825 | 41.1102
13465 | 18.797222 | 3.1246 | 51.0554 | 4 | 3.7561 | 3.759318 | 14.11 | 0.077457 | 0.3013 | 0.2687788 | 0.0367153 | 0.083 | 41.11
13466 | 18.798611 | 3.1275 | 51.0597 | 2 | 3.761 | 3.75977 | 14.14 | 0.077771 | 0.3018 | 0.2688024 | 0.03685424 | 0.0835 | 41.1096
13467 | 18.8 | 3.1275 | 51.0641 | 4 | 3.7571 | 3.760222 | 14.12 | 0.077516 | 0.3016 | 0.2688255 | 0.03699225 | 0.084 | 41.1095
13468 | 18.801389 | 3.1303 | 51.0684 | 4 | 3.759 | 3.760659 | 14.13 | 0.077634 | 0.302 | 0.268849 | 0.03713139 | 0.0844 | 41.1093
13469 | 18.802778 | 3.1303 | 51.0728 | 2 | 3.7455 | 3.761097 | 14.03 | 0.076813 | 0.3013 | 0.2688724 | 0.0372696 | 0.0849 | 41.1095
13470 | 18.804167 | 3.133 | 51.0771 | 3 | 3.7629 | 3.761514 | 14.16 | 0.077895 | 0.302 | 0.2688955 | 0.03741001 | 0.0854 | 41.1087
13471 | 18.805556 | 3.133 | 51.0815 | 2 | 3.7667 | 3.761974 | 14.19 | 0.078115 | 0.3027 | 0.2689191 | 0.03755182 | 0.0859 | 41.1083
13472 | 18.806944 | 3.1357 | 51.0859 | 4 | 3.7619 | 3.762403 | 14.15 | 0.077848 | 0.3029 | 0.2689428 | 0.03769297 | 0.0863 | 41.1082
13473 | 18.808333 | 3.1357 | 51.0902 | 4 | 3.7552 | 3.762865 | 14.1 | 0.077399 | 0.3024 | 0.2689656 | 0.03783381 | 0.0868 | 41.1083
13474 | 18.81 | 3.1384 | 51.0946 | 2 | 3.7629 | 3.76334 | 14.16 | 0.07787 | 0.3027 | 0.268988 | 0.0379748 | 0.0872 | 41.1081
13475 | 18.811389 | 3.1384 | 51.099 | 3 | 3.7571 | 3.763821 | 14.12 | 0.077532 | 0.3025 | 0.2690101 | 0.03810645 | 0.0877 | 41.108
13476 | 18.812778 | 3.1409 | 51.1033 | 3 | 3.7581 | 3.764278 | 14.12 | 0.077585 | 0.3025 | 0.2690327 | 0.03824674 | 0.0881 | 41.1078
13477 | 18.814167 | 3.1409 | 51.1077 | 2 | 3.7619 | 3.764684 | 14.15 | 0.077821 | 0.3022 | 0.269055 | 0.03838852 | 0.0885 | 41.1074
13478 | 18.815556 | 3.1435 | 51.112 | 3 | 3.7638 | 3.765081 | 14.17 | 0.07794 | 0.3018 | 0.2690774 | 0.03853062 | 0.089 | 41.1072
13479 | 18.816944 | 3.1435 | 51.1164 | 3 | 3.7667 | 3.765529 | 14.19 | 0.07812 | 0.3019 | 0.2691 | 0.03867387 | 0.0894 | 41.1068
13480 | 18.818333 | 3.1461 | 51.1208 | 2 | 3.7667 | 3.766009 | 14.19 | 0.078162 | 0.3016 | 0.2691217 | 0.03881681 | 0.0898 | 41.1066
13481 | 18.819722 | 3.1461 | 51.1252 | 2 | 3.759 | 3.766478 | 14.13 | 0.07766 | 0.3011 | 0.2691426 | 0.03896017 | 0.0902 | 41.1066
13482 | 18.821111 | 3.1485 | 51.1296 | 5 | 3.7667 | 3.766966 | 14.19 | 0.07811 | 0.3012 | 0.2691635 | 0.03910413 | 0.0906 | 41.1061
13483 | 18.8225 | 3.1485 | 51.1339 | 2 | 3.7658 | 3.767439 | 14.18 | 0.078083 | 0.3006 | 0.2691852 | 0.0392478 | 0.091 | 41.1059
13484 | 18.823889 | 3.1509 | 51.1383 | 2 | 3.7764 | 3.767882 | 14.26 | 0.078743 | 0.3011 | 0.2692068 | 0.03939324 | 0.0914 | 41.1053
13485 | 18.825278 | 3.1509 | 51.1427 | 2 | 3.7667 | 3.768322 | 14.19 | 0.07812 | 0.3017 | 0.2692288 | 0.03954126 | 0.0918 | 41.1055
13486 | 18.826667 | 3.1533 | 51.1471 | 3 | 3.7629 | 3.768769 | 14.16 | 0.077884 | 0.302 | 0.2692506 | 0.03968961 | 0.0921 | 41.1054
13487 | 18.828056 | 3.1533 | 51.1515 | 3 | 3.7821 | 3.769205 | 14.3 | 0.079103 | 0.3031 | 0.2692715 | 0.03980949 | 0.0925 | 41.1044
13488 | 18.829444 | 3.1555 | 51.1559 | 4 | 3.7792 | 3.769649 | 14.28 | 0.078903 | 0.3036 | 0.269292 | 0.03996037 | 0.0928 | 41.1043
13489 | 18.830833 | 3.1555 | 51.1603 | 4 | 3.7667 | 3.770115 | 14.19 | 0.07812 | 0.3042 | 0.2693117 | 0.04011222 | 0.0932 | 41.1045
13490 | 18.832222 | 3.1578 | 51.1647 | 2 | 3.7638 | 3.770545 | 14.17 | 0.077994 | 0.3041 | 0.2693314 | 0.04026413 | 0.0935 | 41.1043
13491 | 18.833611 | 3.1578 | 51.1691 | 2 | 3.7773 | 3.770952 | 14.27 | 0.078794 | 0.3048 | 0.2693502 | 0.04041718 | 0.0939 | 41.1036
13492 | 18.835 | 3.1601 | 51.1735 | 3 | 3.7629 | 3.771393 | 14.16 | 0.077881 | 0.3046 | 0.2693681 | 0.0405694 | 0.0942 | 41.1039
13493 | 18.836389 | 3.1601 | 51.1779 | 3 | 3.7687 | 3.771862 | 14.2 | 0.078237 | 0.3045 | 0.2693864 | 0.0407215 | 0.0945 | 41.1035
13494 | 18.837778 | 3.1623 | 51.1822 | 2 | 3.7677 | 3.7723 | 14.2 | 0.078228 | 0.3047 | 0.2694048 | 0.04087493 | 0.0949 | 41.1033
13495 | 18.839167 | 3.1623 | 51.1867 | 3 | 3.7764 | 3.772766 | 14.26 | 0.07872 | 0.3054 | 0.2694237 | 0.04102931 | 0.0952 | 41.1027
13496 | 18.840556 | 3.1645 | 51.191 | 2 | 3.7831 | 3.773183 | 14.31 | 0.079194 | 0.3062 | 0.2694425 | 0.04118529 | 0.0955 | 41.1023
13497 | 18.841944 | 3.1645 | 51.1954 | 2 | 3.7744 | 3.773642 | 14.25 | 0.078614 | 0.3066 | 0.2694612 | 0.04134267 | 0.0958 | 41.1024
13498 | 18.843333 | 3.1667 | 51.1999 | 2 | 3.7658 | 3.774075 | 14.18 | 0.078097 | 0.3062 | 0.2694794 | 0.04150012 | 0.0961 | 41.1024
13499 | 18.844722 | 3.1667 | 51.2043 | 4 | 3.7879 | 3.774568 | 14.35 | 0.079434 | 0.3097 | 0.2694977 | 0.04162588 | 0.0964 | 41.1014
13500 | 18.846389 | 3.1687 | 51.2087 | 3 | 3.7725 | 3.775019 | 14.23 | 0.07847 | 0.3098 | 0.2695154 | 0.04178942 | 0.0967 | 41.102
13501 | 18.847778 | 3.1687 | 51.2131 | 3 | 3.7754 | 3.775443 | 14.25 | 0.078666 | 0.3102 | 0.2695332 | 0.04195445 | 0.097 | 41.1017
13502 | 18.849167 | 3.1709 | 51.2175 | 2 | 3.784 | 3.77592 | 14.32 | 0.079204 | 0.3108 | 0.2695511 | 0.0421208 | 0.0973 | 41.1011
13503 | 18.850556 | 3.1709 | 51.2219 | 4 | 3.784 | 3.776369 | 14.32 | 0.079207 | 0.312 | 0.2695687 | 0.04228928 | 0.0975 | 41.1009
13504 | 18.851944 | 3.173 | 51.2263 | 3 | 3.7744 | 3.776848 | 14.25 | 0.07861 | 0.3123 | 0.2695871 | 0.04245934 | 0.0978 | 41.101
13505 | 18.853333 | 3.173 | 51.2307 | 2 | 3.7831 | 3.777336 | 14.31 | 0.079178 | 0.3134 | 0.2696046 | 0.04263179 | 0.0981 | 41.1004
13506 | 18.854722 | 3.1752 | 51.2352 | 3 | 3.7773 | 3.777827 | 14.27 | 0.078794 | 0.3135 | 0.2696225 | 0.04280421 | 0.0984 | 41.1004
13507 | 18.856111 | 3.1752 | 51.2396 | 2 | 3.7907 | 3.778241 | 14.37 | 0.079645 | 0.315 | 0.2696403 | 0.04297956 | 0.0987 | 41.0996
13508 | 18.8575 | 3.1773 | 51.244 | 2 | 3.7744 | 3.778725 | 14.25 | 0.07861 | 0.3143 | 0.2696585 | 0.04315354 | 0.0989 | 41.1
13509 | 18.858889 | 3.1773 | 51.2484 | 2 | 3.7783 | 3.779202 | 14.28 | 0.078831 | 0.3144 | 0.2696774 | 0.04332776 | 0.0992 | 41.0996
13510 | 18.860278 | 3.1794 | 51.2528 | 4 | 3.7744 | 3.779683 | 14.25 | 0.078603 | 0.3141 | 0.2696963 | 0.04350213 | 0.0995 | 41.0995
13511 | 18.861667 | 3.1794 | 51.2573 | 2 | 3.7831 | 3.780157 | 14.31 | 0.079163 | 0.314 | 0.269715 | 0.04362806 | 0.0997 | 41.0989
13512 | 18.863056 | 3.1813 | 51.2617 | 2 | 3.7898 | 3.780666 | 14.36 | 0.079569 | 0.3148 | 0.2697333 | 0.04380329 | 0.1 | 41.0984
13513 | 18.864444 | 3.1813 | 51.2661 | 3 | 3.7812 | 3.781088 | 14.3 | 0.079015 | 0.315 | 0.2697515 | 0.04397939 | 0.1002 | 41.0985
13514 | 18.865833 | 3.1834 | 51.2705 | 3 | 3.7859 | 3.781604 | 14.33 | 0.079321 | 0.3154 | 0.2697701 | 0.04415636 | 0.1005 | 41.0981
13515 | 18.867222 | 3.1834 | 51.275 | 3 | 3.7754 | 3.782119 | 14.25 | 0.078651 | 0.3156 | 0.2697899 | 0.04433456 | 0.1007 | 41.0982
13516 | 18.868611 | 3.1855 | 51.2794 | 3 | 3.7831 | 3.782572 | 14.31 | 0.079141 | 0.3156 | 0.2698097 | 0.04451335 | 0.101 | 41.0977
13517 | 18.87 | 3.1855 | 51.2838 | 2 | 3.7802 | 3.783037 | 14.29 | 0.07897 | 0.3159 | 0.2698296 | 0.04469257 | 0.1013 | 41.0976
13518 | 18.871389 | 3.1876 | 51.2882 | 2 | 3.7812 | 3.783511 | 14.3 | 0.079023 | 0.3162 | 0.2698487 | 0.04487141 | 0.1015 | 41.0973
13519 | 18.872778 | 3.1876 | 51.2927 | 3 | 3.7812 | 3.783947 | 14.3 | 0.07901 | 0.3164 | 0.2698678 | 0.04505174 | 0.1018 | 41.097
13520 | 18.874167 | 3.1897 | 51.2971 | 2 | 3.784 | 3.784455 | 14.32 | 0.079238 | 0.3171 | 0.2698864 | 0.04523392 | 0.102 | 41.0967
13521 | 18.875556 | 3.1897 | 51.3015 | 4 | 3.784 | 3.784862 | 14.32 | 0.079193 | 0.3171 | 0.2699048 | 0.04541707 | 0.1023 | 41.0965
13522 | 18.876944 | 3.1919 | 51.306 | 2 | 3.7802 | 3.785383 | 14.29 | 0.078983 | 0.3165 | 0.2699233 | 0.04559947 | 0.1025 | 41.0963
13523 | 18.878333 | 3.1919 | 51.3104 | 2 | 3.7869 | 3.785833 | 14.34 | 0.0794 | 0.317 | 0.269941 | 0.04572209 | 0.1028 | 41.0958
13524 | 18.879722 | 3.1938 | 51.3149 | 3 | 3.784 | 3.786283 | 14.32 | 0.079201 | 0.3173 | 0.2699595 | 0.04590552 | 0.103 | 41.0957
13525 | 18.881111 | 3.1938 | 51.3193 | 2 | 3.7754 | 3.78675 | 14.25 | 0.078683 | 0.3165 | 0.2699769 | 0.04608768 | 0.1033 | 41.0957
13526 | 18.8825 | 3.1959 | 51.3237 | 2 | 3.784 | 3.787209 | 14.32 | 0.079243 | 0.3168 | 0.2699939 | 0.04627134 | 0.1036 | 41.0952
13527 | 18.883889 | 3.1959 | 51.3282 | 2 | 3.7812 | 3.787714 | 14.3 | 0.079023 | 0.3167 | 0.2700106 | 0.04645605 | 0.1038 | 41.095
13528 | 18.885278 | 3.1981 | 51.3326 | 3 | 3.7869 | 3.788154 | 14.34 | 0.079392 | 0.3169 | 0.2700269 | 0.04664217 | 0.1041 | 41.0946
13529 | 18.886667 | 3.1981 | 51.3371 | 3 | 3.7879 | 3.788619 | 14.35 | 0.079434 | 0.3166 | 0.2700431 | 0.04682828 | 0.1044 | 41.0943
13530 | 18.888333 | 3.2003 | 51.3415 | 3 | 3.7898 | 3.789042 | 14.36 | 0.079554 | 0.3167 | 0.2700592 | 0.04701517 | 0.1046 | 41.0943
13531 | 18.889722 | 3.2003 | 51.346 | 2 | 3.7888 | 3.789467 | 14.36 | 0.079529 | 0.3167 | 0.2700758 | 0.04720258 | 0.1049 | 41.094
13532 | 18.891111 | 3.2025 | 51.3504 | 3 | 3.8051 | 3.789952 | 14.48 | 0.080525 | 0.3182 | 0.2700924 | 0.04739276 | 0.1052 | 41.0932
13533 | 18.8925 | 3.2025 | 51.3549 | 2 | 3.8041 | 3.790425 | 14.47 | 0.080482 | 0.3191 | 0.2701086 | 0.04758479 | 0.1055 | 41.0929
13534 | 18.893889 | 3.2048 | 51.3593 | 2 | 3.785 | 3.790853 | 14.33 | 0.079303 | 0.3186 | 0.2701251 | 0.047776 | 0.1057 | 41.0934
13535 | 18.895278 | 3.2048 | 51.3638 | 4 | 3.7965 | 3.791338 | 14.41 | 0.079975 | 0.3197 | 0.2701414 | 0.04789336 | 0.106 | 41.0927
13536 | 18.896667 | 3.2068 | 51.3682 | 2 | 3.7974 | 3.7918 | 14.42 | 0.080059 | 0.3205 | 0.2701589 | 0.04808756 | 0.1063 | 41.0924
13537 | 18.898056 | 3.2068 | 51.3727 | 3 | 3.7926 | 3.79228 | 14.38 | 0.079775 | 0.3205 | 0.2701761 | 0.04828182 | 0.1066 | 41.0923
13538 | 18.899444 | 3.2092 | 51.3772 | 2 | 3.7898 | 3.79281 | 14.36 | 0.079604 | 0.3206 | 0.2701933 | 0.04847705 | 0.1069 | 41.0922
13539 | 18.900833 | 3.2092 | 51.3816 | 2 | 3.7859 | 3.793231 | 14.33 | 0.079344 | 0.3199 | 0.2702102 | 0.04867289 | 0.1072 | 41.0921
13540 | 18.902222 | 3.2116 | 51.3861 | 3 | 3.7907 | 3.793649 | 14.37 | 0.079622 | 0.3199 | 0.2702276 | 0.04886925 | 0.1075 | 41.0916
13541 | 18.903611 | 3.2116 | 51.3905 | 3 | 3.7984 | 3.794154 | 14.43 | 0.080112 | 0.3202 | 0.2702449 | 0.04906632 | 0.1078 | 41.0911
13542 | 18.905 | 3.214 | 51.395 | 3 | 3.7879 | 3.794624 | 14.35 | 0.079445 | 0.3195 | 0.2702617 | 0.0492631 | 0.1081 | 41.0912
13543 | 18.906389 | 3.214 | 51.3995 | 3 | 3.7936 | 3.795081 | 14.39 | 0.07981 | 0.3195 | 0.2702781 | 0.04945996 | 0.1085 | 41.0907
13544 | 18.907778 | 3.2166 | 51.404 | 2 | 3.7936 | 3.79557 | 14.39 | 0.079862 | 0.3197 | 0.2702955 | 0.04965708 | 0.1088 | 41.0904
13545 | 18.909167 | 3.2166 | 51.4084 | 2 | 3.7917 | 3.796052 | 14.38 | 0.079697 | 0.3202 | 0.2703129 | 0.04985607 | 0.1092 | 41.0903
13546 | 18.910556 | 3.2192 | 51.4129 | 3 | 3.7879 | 3.796514 | 14.35 | 0.07946 | 0.3202 | 0.2703308 | 0.05005487 | 0.1095 | 41.0902
13547 | 18.911944 | 3.2192 | 51.4174 | 2 | 3.8003 | 3.797 | 14.44 | 0.080253 | 0.3206 | 0.2703484 | 0.05016393 | 0.1099 | 41.0894
13548 | 18.913333 | 3.2215 | 51.4219 | 2 | 3.784 | 3.797454 | 14.32 | 0.079211 | 0.3198 | 0.2703666 | 0.05036159 | 0.1102 | 41.0898
13549 | 18.914722 | 3.2215 | 51.4263 | 2 | 3.8003 | 3.797916 | 14.44 | 0.080232 | 0.3205 | 0.2703846 | 0.05056094 | 0.1106 | 41.0889
13550 | 18.916111 | 3.2242 | 51.4308 | 2 | 3.7907 | 3.798347 | 14.37 | 0.07965 | 0.3205 | 0.270403 | 0.05076046 | 0.111 | 41.089
13551 | 18.9175 | 3.2242 | 51.4353 | 2 | 3.7993 | 3.798997 | 14.43 | 0.080176 | 0.3209 | 0.2704214 | 0.05096051 | 0.1114 | 41.0884
13552 | 18.918889 | 3.227 | 51.4398 | 3 | 3.8022 | 3.799441 | 14.46 | 0.080347 | 0.3217 | 0.2704401 | 0.05116224 | 0.1118 | 41.088
13553 | 18.920278 | 3.227 | 51.4443 | 2 | 3.7974 | 3.799893 | 14.42 | 0.080051 | 0.3215 | 0.2704584 | 0.05136476 | 0.1122 | 41.0879
13554 | 18.921667 | 3.2298 | 51.4488 | 2 | 3.7984 | 3.80035 | 14.43 | 0.080119 | 0.3219 | 0.2704765 | 0.05156791 | 0.1126 | 41.0876
13555 | 18.923056 | 3.2298 | 51.4533 | 2 | 3.7946 | 3.800825 | 14.4 | 0.079911 | 0.3215 | 0.270495 | 0.05177077 | 0.113 | 41.0875
13556 | 18.924444 | 3.2327 | 51.4578 | 2 | 3.7946 | 3.801295 | 14.4 | 0.079906 | 0.3214 | 0.2705134 | 0.05197381 | 0.1134 | 41.0872
13557 | 18.925833 | 3.2327 | 51.4623 | 2 | 3.806 | 3.801789 | 14.49 | 0.080642 | 0.3222 | 0.2705318 | 0.05217881 | 0.1139 | 41.0865
13558 | 18.927222 | 3.2357 | 51.4668 | 3 | 3.8012 | 3.802303 | 14.45 | 0.080314 | 0.3222 | 0.2705505 | 0.05238388 | 0.1143 | 41.0864
13559 | 18.928611 | 3.2357 | 51.4713 | 3 | 3.7879 | 3.802801 | 14.35 | 0.079445 | 0.3212 | 0.2705697 | 0.05248607 | 0.1147 | 41.0866
13560 | 18.93 | 3.2383 | 51.4758 | 3 | 3.806 | 3.803259 | 14.49 | 0.080583 | 0.3219 | 0.2705892 | 0.05269018 | 0.1151 | 41.0857
13561 | 18.931389 | 3.2383 | 51.4803 | 2 | 3.8089 | 3.803718 | 14.51 | 0.080798 | 0.3224 | 0.2706095 | 0.05289581 | 0.1156 | 41.0853
13562 | 18.933056 | 3.2413 | 51.4848 | 2 | 3.8108 | 3.804182 | 14.52 | 0.080892 | 0.323 | 0.2706292 | 0.05310268 | 0.116 | 41.0853
13563 | 18.934444 | 3.2413 | 51.4893 | 2 | 3.8031 | 3.804661 | 14.46 | 0.080407 | 0.3229 | 0.2706497 | 0.05330775 | 0.1165 | 41.0853
13564 | 18.935833 | 3.2443 | 51.4938 | 3 | 3.8041 | 3.805168 | 14.47 | 0.080471 | 0.3232 | 0.2706707 | 0.05351309 | 0.1169 | 41.0849
13565 | 18.937222 | 3.2443 | 51.4983 | 2 | 3.8022 | 3.805685 | 14.46 | 0.080374 | 0.3229 | 0.2706917 | 0.05371708 | 0.1173 | 41.0847
13566 | 18.938611 | 3.2473 | 51.5028 | 2 | 3.8012 | 3.806147 | 14.45 | 0.080345 | 0.3231 | 0.2707127 | 0.05392195 | 0.1178 | 41.0845
13567 | 18.94 | 3.2473 | 51.5074 | 2 | 3.8022 | 3.80663 | 14.46 | 0.080374 | 0.3233 | 0.2707342 | 0.05412797 | 0.1182 | 41.0841
13568 | 18.941389 | 3.2504 | 51.5119 | 2 | 3.807 | 3.807096 | 14.49 | 0.08072 | 0.3239 | 0.2707564 | 0.05433524 | 0.1187 | 41.0837
13569 | 18.942778 | 3.2504 | 51.5164 | 3 | 3.8155 | 3.807634 | 14.56 | 0.081205 | 0.3248 | 0.2707791 | 0.05454472 | 0.1191 | 41.0831
13570 | 18.944167 | 3.2534 | 51.5209 | 2 | 3.8165 | 3.808121 | 14.57 | 0.081253 | 0.3256 | 0.2708007 | 0.05475464 | 0.1196 | 41.0828
13571 | 18.945556 | 3.2534 | 51.5254 | 2 | 3.8108 | 3.808597 | 14.52 | 0.080929 | 0.3264 | 0.2708223 | 0.05486201 | 0.12 | 41.0827
13572 | 18.946944 | 3.2562 | 51.5299 | 2 | 3.8079 | 3.809052 | 14.5 | 0.080713 | 0.3267 | 0.2708441 | 0.05507345 | 0.1205 | 41.0826
13573 | 18.948333 | 3.2562 | 51.5345 | 2 | 3.8203 | 3.809509 | 14.59 | 0.081546 | 0.3274 | 0.2708653 | 0.05528604 | 0.1209 | 41.0818
13574 | 18.949722 | 3.2592 | 51.539 | 2 | 3.806 | 3.809995 | 14.49 | 0.080616 | 0.3269 | 0.2708875 | 0.05549817 | 0.1214 | 41.082
13575 | 18.951111 | 3.2592 | 51.5435 | 2 | 3.8146 | 3.810504 | 14.55 | 0.081187 | 0.3278 | 0.2709099 | 0.05571163 | 0.1218 | 41.0814
13576 | 18.9525 | 3.2623 | 51.5481 | 3 | 3.8022 | 3.810917 | 14.46 | 0.080338 | 0.3276 | 0.2709325 | 0.05592561 | 0.1223 | 41.0816
13577 | 18.953889 | 3.2623 | 51.5526 | 3 | 3.8022 | 3.811363 | 14.46 | 0.080379 | 0.3269 | 0.2709548 | 0.05613806 | 0.1228 | 41.0813
13578 | 18.955278 | 3.2655 | 51.5572 | 3 | 3.8136 | 3.811873 | 14.54 | 0.081077 | 0.327 | 0.2709772 | 0.0563505 | 0.1232 | 41.0806
13579 | 18.956667 | 3.2655 | 51.5617 | 2 | 3.8079 | 3.812358 | 14.5 | 0.080747 | 0.3267 | 0.2710008 | 0.05656187 | 0.1237 | 41.0805
13580 | 18.958056 | 3.2686 | 51.5662 | 3 | 3.8051 | 3.812827 | 14.48 | 0.080521 | 0.3264 | 0.2710254 | 0.05677322 | 0.1241 | 41.0804
13581 | 18.959444 | 3.2686 | 51.5708 | 2 | 3.8117 | 3.813337 | 14.53 | 0.081017 | 0.3267 | 0.2710499 | 0.0569859 | 0.1246 | 41.0797
13582 | 18.960833 | 3.2718 | 51.5753 | 3 | 3.8127 | 3.813801 | 14.54 | 0.081016 | 0.3267 | 0.2710756 | 0.05719866 | 0.1251 | 41.0795
13583 | 18.962222 | 3.2718 | 51.5799 | 3 | 3.807 | 3.814295 | 14.49 | 0.080644 | 0.327 | 0.271101 | 0.05730075 | 0.1255 | 41.0794
13584 | 18.963611 | 3.2745 | 51.5844 | 3 | 3.8411 | 3.814761 | 14.75 | 0.082842 | 0.3297 | 0.2711272 | 0.05751841 | 0.126 | 41.0778
13585 | 18.965 | 3.2745 | 51.589 | 3 | 3.8089 | 3.815239 | 14.51 | 0.080789 | 0.3291 | 0.2711542 | 0.05773525 | 0.1264 | 41.0787
13586 | 18.966389 | 3.2776 | 51.5935 | 3 | 3.8165 | 3.815718 | 14.57 | 0.081298 | 0.3294 | 0.2711814 | 0.05795325 | 0.1269 | 41.0781
13587 | 18.967778 | 3.2776 | 51.5981 | 2 | 3.806 | 3.816148 | 14.49 | 0.080685 | 0.3286 | 0.2712095 | 0.05816945 | 0.1273 | 41.0782
13588 | 18.969167 | 3.2807 | 51.6027 | 2 | 3.8184 | 3.816634 | 14.58 | 0.081377 | 0.3293 | 0.2712375 | 0.05838591 | 0.1278 | 41.0775
13589 | 18.970556 | 3.2807 | 51.6072 | 2 | 3.8174 | 3.817062 | 14.57 | 0.081326 | 0.3296 | 0.2712662 | 0.05860262 | 0.1282 | 41.0772
13590 | 18.971944 | 3.2838 | 51.6118 | 3 | 3.8146 | 3.817539 | 14.55 | 0.081153 | 0.3292 | 0.2712948 | 0.05881807 | 0.1287 | 41.077
13591 | 18.973333 | 3.2838 | 51.6164 | 3 | 3.8146 | 3.81797 | 14.55 | 0.081193 | 0.3285 | 0.2713238 | 0.05903271 | 0.1291 | 41.0767
13592 | 18.974722 | 3.2869 | 51.6209 | 2 | 3.8117 | 3.818478 | 14.53 | 0.081011 | 0.3279 | 0.271352 | 0.05924672 | 0.1296 | 41.0765
13593 | 18.976111 | 3.2869 | 51.6255 | 2 | 3.8155 | 3.81893 | 14.56 | 0.081218 | 0.3279 | 0.2713807 | 0.05946099 | 0.13 | 41.0761
13594 | 18.9775 | 3.29 | 51.6301 | 2 | 3.8079 | 3.819427 | 14.5 | 0.080752 | 0.327 | 0.2714096 | 0.0596732 | 0.1305 | 41.076
13595 | 18.978889 | 3.29 | 51.6346 | 2 | 3.8155 | 3.819924 | 14.56 | 0.081201 | 0.3273 | 0.2714391 | 0.05977139 | 0.1309 | 41.0755
13596 | 18.980556 | 3.2925 | 51.6392 | 3 | 3.8108 | 3.820373 | 14.52 | 0.080934 | 0.3273 | 0.2714687 | 0.05998369 | 0.1313 | 41.0756
13597 | 18.981944 | 3.2925 | 51.6438 | 3 | 3.8117 | 3.820866 | 14.53 | 0.080989 | 0.3267 | 0.2714989 | 0.06019429 | 0.1317 | 41.0753
13598 | 18.983333 | 3.2953 | 51.6484 | 2 | 3.8335 | 3.821353 | 14.7 | 0.082365 | 0.3278 | 0.2715294 | 0.06040711 | 0.132 | 41.0741
13599 | 18.984722 | 3.2953 | 51.653 | 3 | 3.8345 | 3.821822 | 14.7 | 0.082411 | 0.3293 | 0.2715609 | 0.0606216 | 0.1324 | 41.0738
13600 | 18.986111 | 3.2981 | 51.6576 | 4 | 3.8127 | 3.822242 | 14.54 | 0.081023 | 0.329 | 0.2715923 | 0.06083591 | 0.1328 | 41.0743
13601 | 18.9875 | 3.2981 | 51.6621 | 3 | 3.8241 | 3.822775 | 14.62 | 0.081734 | 0.3291 | 0.2716247 | 0.06104949 | 0.1332 | 41.0736
13602 | 18.988889 | 3.3009 | 51.6667 | 2 | 3.8079 | 3.823219 | 14.5 | 0.080733 | 0.3286 | 0.2716581 | 0.06126279 | 0.1336 | 41.0739
13603 | 18.990278 | 3.3009 | 51.6713 | 3 | 3.8326 | 3.823735 | 14.69 | 0.082289 | 0.3294 | 0.2716915 | 0.06147796 | 0.1339 | 41.0727
13604 | 18.991667 | 3.3037 | 51.6759 | 2 | 3.8231 | 3.824232 | 14.62 | 0.081684 | 0.3293 | 0.2717261 | 0.06169284 | 0.1343 | 41.0727
13605 | 18.993056 | 3.3037 | 51.6805 | 2 | 3.8193 | 3.82471 | 14.59 | 0.081514 | 0.3288 | 0.2717617 | 0.06190736 | 0.1347 | 41.0725
13606 | 18.994444 | 3.3064 | 51.6851 | 3 | 3.825 | 3.82521 | 14.63 | 0.081809 | 0.3288 | 0.2717977 | 0.0621224 | 0.135 | 41.072
13607 | 18.995833 | 3.3064 | 51.6897 | 2 | 3.8326 | 3.825691 | 14.69 | 0.082304 | 0.33 | 0.2718346 | 0.0622203 | 0.1354 | 41.0714
13608 | 18.997222 | 3.3087 | 51.6943 | 3 | 3.8269 | 3.826187 | 14.65 | 0.081934 | 0.33 | 0.2718719 | 0.06243702 | 0.1357 | 41.0713
13609 | 18.998611 | 3.3087 | 51.6989 | 3 | 3.8269 | 3.826706 | 14.65 | 0.081947 | 0.3303 | 0.2719102 | 0.06265462 | 0.136 | 41.071
13610 | 19 | 3.3113 | 51.7035 | 2 | 3.8184 | 3.827178 | 14.58 | 0.081404 | 0.3298 | 0.2719499 | 0.06287133 | 0.1363 | 41.071
13611 | 19.001389 | 3.3113 | 51.7081 | 3 | 3.8288 | 3.827639 | 14.66 | 0.082064 | 0.3301 | 0.2719899 | 0.06308802 | 0.1366 | 41.0703
13612 | 19.002778 | 3.3138 | 51.7128 | 2 | 3.825 | 3.828086 | 14.63 | 0.081813 | 0.3303 | 0.2720301 | 0.063304 | 0.137 | 41.0701
13613 | 19.004167 | 3.3138 | 51.7174 | 4 | 3.8307 | 3.828558 | 14.67 | 0.082178 | 0.331 | 0.2720711 | 0.06352067 | 0.1373 | 41.0695
13614 | 19.005556 | 3.3164 | 51.722 | 3 | 3.8307 | 3.829051 | 14.67 | 0.082174 | 0.3311 | 0.2721126 | 0.06373715 | 0.1376 | 41.0692
13615 | 19.006944 | 3.3164 | 51.7266 | 2 | 3.8298 | 3.829501 | 14.67 | 0.082117 | 0.3312 | 0.2721545 | 0.063953 | 0.1379 | 41.0689
13616 | 19.008333 | 3.3189 | 51.7312 | 2 | 3.8317 | 3.829983 | 14.68 | 0.082239 | 0.3314 | 0.2721968 | 0.06416811 | 0.1382 | 41.0686
13617 | 19.009722 | 3.3189 | 51.7358 | 3 | 3.8335 | 3.830464 | 14.7 | 0.082365 | 0.3318 | 0.2722395 | 0.06438393 | 0.1385 | 41.0682
13618 | 19.011111 | 3.3214 | 51.7404 | 2 | 3.8212 | 3.830936 | 14.6 | 0.081582 | 0.3313 | 0.2722825 | 0.06459875 | 0.1388 | 41.0683
13619 | 19.0125 | 3.3214 | 51.7451 | 2 | 3.8136 | 3.831415 | 14.54 | 0.081077 | 0.3309 | 0.2723264 | 0.06469738 | 0.1391 | 41.0683
13620 | 19.013889 | 3.3233 | 51.7497 | 2 | 3.8279 | 3.831914 | 14.65 | 0.082101 | 0.3312 | 0.2723714 | 0.06491157 | 0.1393 | 41.0673
13621 | 19.015278 | 3.3233 | 51.7543 | 3 | 3.8279 | 3.832372 | 14.65 | 0.081988 | 0.3306 | 0.2724168 | 0.06512397 | 0.1395 | 41.0671
13622 | 19.016667 | 3.3256 | 51.7589 | 5 | 3.8241 | 3.832783 | 14.62 | 0.081748 | 0.3301 | 0.2724623 | 0.06533546 | 0.1398 | 41.0669
13623 | 19.018333 | 3.3256 | 51.7636 | 2 | 3.8326 | 3.833214 | 14.69 | 0.082322 | 0.3303 | 0.2725088 | 0.06554765 | 0.14 | 41.0665
13624 | 19.019722 | 3.3277 | 51.7682 | 2 | 3.8383 | 3.833715 | 14.73 | 0.082709 | 0.3303 | 0.2725558 | 0.06575983 | 0.1402 | 41.066
13625 | 19.021111 | 3.3277 | 51.7728 | 2 | 3.8307 | 3.834264 | 14.67 | 0.082182 | 0.3303 | 0.2726034 | 0.06597155 | 0.1404 | 41.066
13626 | 19.0225 | 3.3299 | 51.7774 | 4 | 3.826 | 3.834768 | 14.64 | 0.081856 | 0.3302 | 0.2726515 | 0.06618387 | 0.1407 | 41.0659
13627 | 19.023889 | 3.3299 | 51.7821 | 2 | 3.8317 | 3.835256 | 14.68 | 0.082287 | 0.3298 | 0.2726998 | 0.06639502 | 0.1409 | 41.0653
13628 | 19.025278 | 3.332 | 51.7867 | 2 | 3.8317 | 3.83573 | 14.68 | 0.082276 | 0.3299 | 0.2727495 | 0.06660608 | 0.1411 | 41.0649
13629 | 19.026667 | 3.332 | 51.7913 | 4 | 3.8439 | 3.836224 | 14.78 | 0.083016 | 0.3306 | 0.2727996 | 0.06681827 | 0.1413 | 41.0642
13630 | 19.028056 | 3.3341 | 51.796 | 3 | 3.8383 | 3.836734 | 14.73 | 0.082693 | 0.331 | 0.2728503 | 0.06702991 | 0.1415 | 41.064
13631 | 19.029444 | 3.3341 | 51.8006 | 3 | 3.8421 | 3.837174 | 14.76 | 0.082914 | 0.3324 | 0.2729015 | 0.06712839 | 0.1417 | 41.0636
13632 | 19.030833 | 3.3358 | 51.8052 | 2 | 3.8345 | 3.837655 | 14.7 | 0.08243 | 0.333 | 0.272954 | 0.06734313 | 0.1419 | 41.0636
13633 | 19.032222 | 3.3358 | 51.8099 | 2 | 3.8373 | 3.838143 | 14.73 | 0.082627 | 0.3337 | 0.2730064 | 0.06755937 | 0.142 | 41.0631
13634 | 19.033611 | 3.3377 | 51.8145 | 3 | 3.8458 | 3.838606 | 14.79 | 0.083147 | 0.3353 | 0.2730592 | 0.06777842 | 0.1422 | 41.0625
13635 | 19.035 | 3.3377 | 51.8192 | 3 | 3.8449 | 3.839056 | 14.78 | 0.083115 | 0.3362 | 0.2731125 | 0.06799878 | 0.1424 | 41.0621
13636 | 19.036389 | 3.3398 | 51.8238 | 2 | 3.8298 | 3.839452 | 14.67 | 0.082121 | 0.3362 | 0.2731663 | 0.06821929 | 0.1426 | 41.0624
13637 | 19.037778 | 3.3398 | 51.8284 | 3 | 3.8335 | 3.839894 | 14.7 | 0.082343 | 0.3365 | 0.2732201 | 0.06843943 | 0.1427 | 41.062
13638 | 19.039167 | 3.3418 | 51.8331 | 2 | 3.8411 | 3.840381 | 14.75 | 0.082876 | 0.3367 | 0.2732742 | 0.06865928 | 0.1429 | 41.0613
13639 | 19.040556 | 3.3418 | 51.8378 | 2 | 3.8505 | 3.840901 | 14.83 | 0.083469 | 0.3379 | 0.2733286 | 0.06888097 | 0.1431 | 41.0606
13640 | 19.041944 | 3.3438 | 51.8424 | 2 | 3.8562 | 3.841372 | 14.87 | 0.083901 | 0.3395 | 0.2733833 | 0.06910467 | 0.1433 | 41.06
13641 | 19.043333 | 3.3438 | 51.8471 | 2 | 3.8354 | 3.841864 | 14.71 | 0.082515 | 0.3389 | 0.2734383 | 0.06932674 | 0.1435 | 41.0605
13642 | 19.044722 | 3.3459 | 51.8517 | 2 | 3.8468 | 3.842368 | 14.8 | 0.083205 | 0.3395 | 0.2734939 | 0.06954949 | 0.1436 | 41.0598
13643 | 19.046111 | 3.3459 | 51.8564 | 3 | 3.8524 | 3.842857 | 14.84 | 0.083583 | 0.3408 | 0.2735504 | 0.06966116 | 0.1438 | 41.0592
13644 | 19.0475 | 3.3475 | 51.861 | 2 | 3.8449 | 3.843363 | 14.78 | 0.083166 | 0.3407 | 0.2736072 | 0.06988557 | 0.1439 | 41.0591
13645 | 19.048889 | 3.3475 | 51.8657 | 2 | 3.8477 | 3.843817 | 14.8 | 0.083304 | 0.3412 | 0.2736645 | 0.07011065 | 0.1441 | 41.0587
13646 | 19.050278 | 3.3495 | 51.8703 | 3 | 3.8524 | 3.844321 | 14.84 | 0.083583 | 0.3418 | 0.2737225 | 0.07033579 | 0.1442 | 41.0582
13647 | 19.051667 | 3.3495 | 51.875 | 2 | 3.8505 | 3.844766 | 14.83 | 0.083515 | 0.3421 | 0.2737811 | 0.07056133 | 0.1444 | 41.0579
13648 | 19.053056 | 3.3514 | 51.8796 | 2 | 3.8392 | 3.845259 | 14.74 | 0.082749 | 0.341 | 0.2738395 | 0.07078436 | 0.1445 | 41.058
13649 | 19.054444 | 3.3514 | 51.8843 | 2 | 3.843 | 3.845744 | 14.77 | 0.082988 | 0.3407 | 0.2738987 | 0.07100656 | 0.1447 | 41.0575
13650 | 19.055833 | 3.3534 | 51.889 | 3 | 3.8477 | 3.846241 | 14.8 | 0.083257 | 0.3411 | 0.2739588 | 0.07122917 | 0.1449 | 41.057
13651 | 19.057222 | 3.3534 | 51.8936 | 2 | 3.8543 | 3.846732 | 14.86 | 0.083805 | 0.3417 | 0.2740192 | 0.07145325 | 0.145 | 41.0564
13652 | 19.058889 | 3.3553 | 51.8983 | 2 | 3.8505 | 3.847207 | 14.83 | 0.083527 | 0.3418 | 0.2740803 | 0.07167774 | 0.1452 | 41.0565
13653 | 19.060278 | 3.3553 | 51.903 | 4 | 3.8524 | 3.847686 | 14.84 | 0.08357 | 0.342 | 0.2741418 | 0.07190166 | 0.1453 | 41.0561
13654 | 19.061667 | 3.3573 | 51.9076 | 2 | 3.8458 | 3.84816 | 14.79 | 0.083197 | 0.3423 | 0.274204 | 0.07212591 | 0.1454 | 41.056
13655 | 19.063056 | 3.3573 | 51.9123 | 3 | 3.8524 | 3.848686 | 14.84 | 0.083605 | 0.3424 | 0.2742661 | 0.07223802 | 0.1456 | 41.0554
13656 | 19.064444 | 3.3587 | 51.917 | 2 | 3.8515 | 3.849181 | 14.83 | 0.083511 | 0.3423 | 0.2743285 | 0.07246179 | 0.1457 | 41.0551
13657 | 19.065833 | 3.3587 | 51.9216 | 3 | 3.8543 | 3.849725 | 14.86 | 0.083714 | 0.3429 | 0.2743912 | 0.07268631 | 0.1458 | 41.0547
13658 | 19.067222 | 3.3605 | 51.9263 | 2 | 3.8515 | 3.850215 | 14.83 | 0.083549 | 0.3431 | 0.2744543 | 0.07291177 | 0.1459 | 41.0544
13659 | 19.068611 | 3.3605 | 51.931 | 2 | 3.8637 | 3.850708 | 14.93 | 0.084362 | 0.3444 | 0.2745182 | 0.07313968 | 0.146 | 41.0536
13660 | 19.07 | 3.3623 | 51.9357 | 4 | 3.8496 | 3.851182 | 14.82 | 0.083431 | 0.3444 | 0.2745827 | 0.07336719 | 0.1461 | 41.0538
13661 | 19.071389 | 3.3623 | 51.9404 | 2 | 3.8571 | 3.85169 | 14.88 | 0.083886 | 0.3451 | 0.2746479 | 0.07359626 | 0.1463 | 41.0532
13662 | 19.072778 | 3.3642 | 51.945 | 2 | 3.8524 | 3.852179 | 14.84 | 0.083595 | 0.3452 | 0.2747126 | 0.07382609 | 0.1464 | 41.053
13663 | 19.074167 | 3.3642 | 51.9497 | 3 | 3.8581 | 3.852666 | 14.88 | 0.083955 | 0.346 | 0.2747775 | 0.07405739 | 0.1465 | 41.0525
13664 | 19.075556 | 3.3662 | 51.9544 | 2 | 3.8599 | 3.853172 | 14.9 | 0.084106 | 0.3464 | 0.2748428 | 0.07428794 | 0.1467 | 41.052
13665 | 19.076944 | 3.3662 | 51.9591 | 4 | 3.8524 | 3.853638 | 14.84 | 0.083579 | 0.3463 | 0.2749086 | 0.07451881 | 0.1468 | 41.052
13666 | 19.078333 | 3.3682 | 51.9637 | 4 | 3.8468 | 3.854128 | 14.8 | 0.0832 | 0.3457 | 0.274974 | 0.07474849 | 0.147 | 41.0519
13667 | 19.079722 | 3.3682 | 51.9684 | 2 | 3.8628 | 3.854629 | 14.92 | 0.08427 | 0.3466 | 0.2750394 | 0.07486266 | 0.1471 | 41.0509
13668 | 19.081111 | 3.3697 | 51.9731 | 2 | 3.8618 | 3.855153 | 14.91 | 0.084209 | 0.3477 | 0.2751055 | 0.07509539 | 0.1472 | 41.0506
13669 | 19.0825 | 3.3697 | 51.9778 | 3 | 3.8581 | 3.855665 | 14.88 | 0.083968 | 0.3472 | 0.2751712 | 0.07532603 | 0.1473 | 41.0504
13670 | 19.083889 | 3.3716 | 51.9825 | 2 | 3.8599 | 3.856166 | 14.9 | 0.08414 | 0.3477 | 0.2752364 | 0.07555664 | 0.1475 | 41.0499
13671 | 19.085278 | 3.3716 | 51.9871 | 3 | 3.8675 | 3.856703 | 14.96 | 0.084602 | 0.3488 | 0.2753021 | 0.075788 | 0.1476 | 41.0493
13672 | 19.086667 | 3.3735 | 51.9918 | 2 | 3.8543 | 3.857206 | 14.86 | 0.083709 | 0.3491 | 0.2753686 | 0.0760187 | 0.1477 | 41.0495
13673 | 19.088056 | 3.3735 | 51.9965 | 2 | 3.8637 | 3.857672 | 14.93 | 0.084319 | 0.3501 | 0.2754354 | 0.07624987 | 0.1479 | 41.0488
13674 | 19.089444 | 3.3754 | 52.0012 | 2 | 3.8599 | 3.858147 | 14.9 | 0.084082 | 0.3503 | 0.2755027 | 0.07648091 | 0.148 | 41.0486
13675 | 19.090833 | 3.3754 | 52.0059 | 2 | 3.8543 | 3.858595 | 14.86 | 0.083714 | 0.3501 | 0.2755698 | 0.07671119 | 0.1482 | 41.0484
13676 | 19.092222 | 3.3774 | 52.0106 | 2 | 3.8562 | 3.859041 | 14.87 | 0.083907 | 0.3499 | 0.275638 | 0.07694151 | 0.1483 | 41.048
13677 | 19.093611 | 3.3774 | 52.0153 | 3 | 3.8609 | 3.859535 | 14.91 | 0.084135 | 0.35 | 0.2757057 | 0.07717204 | 0.1485 | 41.0475
13678 | 19.095 | 3.3795 | 52.02 | 3 | 3.843 | 3.859971 | 14.77 | 0.082984 | 0.3494 | 0.2757739 | 0.07740058 | 0.1486 | 41.0478
13679 | 19.096389 | 3.3795 | 52.0247 | 3 | 3.8628 | 3.860419 | 14.92 | 0.084258 | 0.3493 | 0.2758416 | 0.07752111 | 0.1488 | 41.0467
13680 | 19.097778 | 3.381 | 52.0323 | 3 | 3.8665 | 3.860853 | 14.95 | 0.084521 | 0.3497 | 0.2759093 | 0.07774969 | 0.1489 | 41.0451
13681 | 19.1 | 3.381 | 52.037 | 2 | 3.8646 | 3.861303 | 14.94 | 0.084435 | 0.3498 | 0.2759769 | 0.07797829 | 0.149 | 41.0457
13682 | 19.101667 | 3.3828 | 52.0417 | 2 | 3.8496 | 3.861759 | 14.82 | 0.083412 | 0.3487 | 0.2760447 | 0.07820526 | 0.1491 | 41.0462
13683 | 19.103056 | 3.3828 | 52.0464 | 2 | 3.8731 | 3.862182 | 15 | 0.084942 | 0.3502 | 0.276113 | 0.07843483 | 0.1492 | 41.045
13684 | 19.104444 | 3.3845 | 52.0511 | 3 | 3.8628 | 3.862676 | 14.92 | 0.084251 | 0.3504 | 0.2761815 | 0.07866444 | 0.1492 | 41.045
13685 | 19.105833 | 3.3845 | 52.0558 | 2 | 3.8675 | 3.863117 | 14.96 | 0.084565 | 0.3509 | 0.2762507 | 0.07889533 | 0.1493 | 41.0445
13686 | 19.107222 | 3.3862 | 52.0605 | 2 | 3.8787 | 3.863552 | 15.04 | 0.085371 | 0.3516 | 0.27632 | 0.07912846 | 0.1494 | 41.0436
13687 | 19.108611 | 3.3862 | 52.0653 | 2 | 3.8675 | 3.863969 | 14.96 | 0.084631 | 0.3518 | 0.2763888 | 0.07936066 | 0.1495 | 41.0437
13688 | 19.11 | 3.388 | 52.07 | 2 | 3.8599 | 3.864392 | 14.9 | 0.084106 | 0.3513 | 0.2764581 | 0.07959139 | 0.1496 | 41.0436
13689 | 19.111389 | 3.388 | 52.0747 | 2 | 3.8562 | 3.864893 | 14.87 | 0.083877 | 0.3504 | 0.2765273 | 0.0798204 | 0.1497 | 41.0434
13690 | 19.112778 | 3.3899 | 52.0794 | 2 | 3.8721 | 3.865349 | 14.99 | 0.084916 | 0.351 | 0.2765954 | 0.08005005 | 0.1499 | 41.0425
13691 | 19.114167 | 3.3899 | 52.0841 | 2 | 3.8646 | 3.865759 | 14.94 | 0.084389 | 0.3511 | 0.2766633 | 0.08016937 | 0.15 | 41.0424
13692 | 19.115556 | 3.3912 | 52.0888 | 2 | 3.8684 | 3.866214 | 14.96 | 0.084669 | 0.3513 | 0.2767313 | 0.08039906 | 0.15 | 41.0419
13693 | 19.116944 | 3.3912 | 52.0935 | 2 | 3.8684 | 3.866648 | 14.96 | 0.084693 | 0.3519 | 0.2767987 | 0.08062852 | 0.1501 | 41.0415
13694 | 19.118333 | 3.3929 | 52.0983 | 2 | 3.8712 | 3.867097 | 14.99 | 0.084843 | 0.3522 | 0.2768663 | 0.08085836 | 0.1502 | 41.041
13695 | 19.119722 | 3.3929 | 52.103 | 2 | 3.8618 | 3.867534 | 14.91 | 0.084189 | 0.3515 | 0.2769334 | 0.08108533 | 0.1503 | 41.0411
13696 | 19.121111 | 3.3947 | 52.1077 | 4 | 3.874 | 3.86792 | 15.01 | 0.084989 | 0.3517 | 0.2770007 | 0.08131162 | 0.1504 | 41.0402
13697 | 19.1225 | 3.3947 | 52.1124 | 3 | 3.8534 | 3.868391 | 14.85 | 0.083657 | 0.3507 | 0.2770674 | 0.08153521 | 0.1505 | 41.0407
13698 | 19.123889 | 3.3964 | 52.1171 | 2 | 3.8675 | 3.86887 | 14.96 | 0.084614 | 0.3511 | 0.2771339 | 0.08175856 | 0.1506 | 41.0398
13699 | 19.125278 | 3.3964 | 52.1219 | 3 | 3.8824 | 3.869304 | 15.07 | 0.085563 | 0.3522 | 0.2772003 | 0.081983 | 0.1507 | 41.0388
13700 | 19.126667 | 3.3983 | 52.1266 | 2 | 3.8731 | 3.869711 | 15 | 0.084972 | 0.3523 | 0.2772669 | 0.08220694 | 0.1508 | 41.0388
13701 | 19.128056 | 3.3983 | 52.1313 | 2 | 3.8806 | 3.870113 | 15.06 | 0.085428 | 0.3529 | 0.2773327 | 0.08243143 | 0.1509 | 41.0382
13702 | 19.129444 | 3.4001 | 52.1361 | 3 | 3.8712 | 3.870588 | 14.99 | 0.084843 | 0.3529 | 0.2773979 | 0.08265604 | 0.1511 | 41.0381
13703 | 19.130833 | 3.4001 | 52.1408 | 2 | 3.8778 | 3.871034 | 15.04 | 0.085309 | 0.3528 | 0.2774633 | 0.08278067 | 0.1512 | 41.0375
13704 | 19.132222 | 3.4015 | 52.1455 | 3 | 3.8731 | 3.871475 | 15 | 0.084934 | 0.3532 | 0.2775281 | 0.08300531 | 0.1513 | 41.0374
13705 | 19.133611 | 3.4015 | 52.1502 | 2 | 3.8759 | 3.8719 | 15.02 | 0.085115 | 0.3535 | 0.277593 | 0.08322928 | 0.1513 | 41.0369
13706 | 19.135 | 3.4032 | 52.155 | 2 | 3.8806 | 3.872326 | 15.06 | 0.08544 | 0.3538 | 0.2776577 | 0.0834522 | 0.1514 | 41.0363
13707 | 19.136389 | 3.4032 | 52.1597 | 4 | 3.8675 | 3.872793 | 14.96 | 0.084555 | 0.3529 | 0.2777225 | 0.08367321 | 0.1515 | 41.0365
13708 | 19.137778 | 3.4049 | 52.1644 | 3 | 3.8768 | 3.873214 | 15.03 | 0.085161 | 0.3535 | 0.2777871 | 0.08389388 | 0.1516 | 41.0358
13709 | 19.139167 | 3.4049 | 52.1692 | 3 | 3.8815 | 3.873683 | 15.07 | 0.085521 | 0.3541 | 0.2778512 | 0.08411661 | 0.1517 | 41.0352
13710 | 19.140556 | 3.4067 | 52.1739 | 2 | 3.8721 | 3.874121 | 14.99 | 0.084869 | 0.3545 | 0.2779153 | 0.0843405 | 0.1518 | 41.0352
13711 | 19.141944 | 3.4067 | 52.1786 | 2 | 3.8852 | 3.874545 | 15.1 | 0.085779 | 0.3558 | 0.2779798 | 0.08456574 | 0.152 | 41.0343
13712 | 19.143333 | 3.4085 | 52.1834 | 2 | 3.8871 | 3.874995 | 15.11 | 0.085966 | 0.357 | 0.2780447 | 0.08479276 | 0.1521 | 41.0338
13713 | 19.145 | 3.4085 | 52.1881 | 2 | 3.8749 | 3.87549 | 15.02 | 0.085079 | 0.3567 | 0.2781097 | 0.0850191 | 0.1522 | 41.0343
13714 | 19.146389 | 3.4104 | 52.1929 | 2 | 3.8908 | 3.875921 | 15.14 | 0.08612 | 0.3576 | 0.2781742 | 0.08524695 | 0.1523 | 41.0333
13715 | 19.147778 | 3.4104 | 52.1976 | 3 | 3.8693 | 3.876336 | 14.97 | 0.084692 | 0.3571 | 0.2782389 | 0.0853781 | 0.1524 | 41.0338
13716 | 19.149167 | 3.4118 | 52.2024 | 2 | 3.8712 | 3.876797 | 14.99 | 0.084804 | 0.3564 | 0.2783034 | 0.08560333 | 0.1525 | 41.0333
13717 | 19.150556 | 3.4118 | 52.2071 | 3 | 3.8712 | 3.877227 | 14.99 | 0.084811 | 0.3552 | 0.2783684 | 0.08582629 | 0.1526 | 41.033
13718 | 19.151944 | 3.4134 | 52.2118 | 2 | 3.8843 | 3.877658 | 15.09 | 0.085683 | 0.3557 | 0.2784335 | 0.08604952 | 0.1526 | 41.0321
13719 | 19.153333 | 3.4134 | 52.2166 | 2 | 3.8731 | 3.878116 | 15 | 0.084989 | 0.3551 | 0.2784989 | 0.08627155 | 0.1527 | 41.0321
13720 | 19.154722 | 3.415 | 52.2214 | 3 | 3.888 | 3.878514 | 15.12 | 0.085934 | 0.3559 | 0.2785639 | 0.08649456 | 0.1528 | 41.0312
13721 | 19.156111 | 3.415 | 52.2261 | 3 | 3.8768 | 3.878964 | 15.03 | 0.085224 | 0.3554 | 0.2786288 | 0.08671574 | 0.1528 | 41.0312
13722 | 19.1575 | 3.4167 | 52.2309 | 2 | 3.8936 | 3.879409 | 15.16 | 0.086325 | 0.3571 | 0.2786932 | 0.08693896 | 0.1529 | 41.0302
13723 | 19.158889 | 3.4167 | 52.2356 | 2 | 3.8852 | 3.879834 | 15.1 | 0.085763 | 0.3576 | 0.2787577 | 0.0871622 | 0.153 | 41.0302
13724 | 19.160278 | 3.4183 | 52.2404 | 2 | 3.8749 | 3.880263 | 15.02 | 0.085079 | 0.3573 | 0.2788221 | 0.08738457 | 0.1531 | 41.0302
13725 | 19.161667 | 3.4183 | 52.2452 | 2 | 3.8759 | 3.880715 | 15.02 | 0.085123 | 0.3571 | 0.2788869 | 0.08760509 | 0.1532 | 41.0298
13726 | 19.163056 | 3.42 | 52.2499 | 2 | 3.874 | 3.881144 | 15.01 | 0.084989 | 0.3564 | 0.2789514 | 0.08782405 | 0.1533 | 41.0295
13727 | 19.164444 | 3.42 | 52.2547 | 3 | 3.8862 | 3.881597 | 15.1 | 0.085798 | 0.3572 | 0.279016 | 0.08795602 | 0.1534 | 41.0286
13728 | 19.165833 | 3.4213 | 52.2594 | 2 | 3.8862 | 3.882022 | 15.1 | 0.085815 | 0.3575 | 0.2790807 | 0.08817641 | 0.1534 | 41.0282
13729 | 19.167222 | 3.4213 | 52.2642 | 3 | 3.8871 | 3.882455 | 15.11 | 0.085868 | 0.3578 | 0.2791453 | 0.08839638 | 0.1535 | 41.0278
13730 | 19.168611 | 3.4229 | 52.2689 | 2 | 3.8806 | 3.882924 | 15.06 | 0.085513 | 0.3572 | 0.27921 | 0.08861539 | 0.1535 | 41.0277
13731 | 19.17 | 3.4229 | 52.2737 | 2 | 3.8834 | 3.883369 | 15.08 | 0.08564 | 0.3568 | 0.2792745 | 0.08883343 | 0.1536 | 41.0272
13732 | 19.171389 | 3.4244 | 52.2784 | 2 | 3.8796 | 3.883754 | 15.05 | 0.085409 | 0.3563 | 0.2793394 | 0.08905008 | 0.1536 | 41.027
13733 | 19.172778 | 3.4244 | 52.2832 | 3 | 3.8834 | 3.884226 | 15.08 | 0.08565 | 0.356 | 0.2794046 | 0.08926498 | 0.1537 | 41.0265
13734 | 19.174167 | 3.4259 | 52.288 | 2 | 3.889 | 3.884672 | 15.12 | 0.08605 | 0.3565 | 0.2794694 | 0.08948024 | 0.1537 | 41.0258
13735 | 19.175556 | 3.4259 | 52.2927 | 3 | 3.8871 | 3.885155 | 15.11 | 0.085939 | 0.3572 | 0.2795346 | 0.08969568 | 0.1538 | 41.0255
13736 | 19.176944 | 3.4275 | 52.2975 | 2 | 3.8899 | 3.885593 | 15.13 | 0.086112 | 0.3581 | 0.2795997 | 0.08991202 | 0.1539 | 41.0251
13737 | 19.178333 | 3.4275 | 52.3023 | 3 | 3.8815 | 3.886056 | 15.07 | 0.085532 | 0.3576 | 0.279665 | 0.09012668 | 0.1539 | 41.025
13738 | 19.179722 | 3.429 | 52.307 | 2 | 3.888 | 3.886536 | 15.12 | 0.085934 | 0.3574 | 0.2797306 | 0.09034011 | 0.154 | 41.0244
13739 | 19.181111 | 3.429 | 52.3118 | 2 | 3.8824 | 3.887045 | 15.07 | 0.085624 | 0.3567 | 0.2797957 | 0.09047242 | 0.1541 | 41.0242
13740 | 19.1825 | 3.4302 | 52.3166 | 2 | 3.8936 | 3.887462 | 15.16 | 0.086341 | 0.3569 | 0.2798607 | 0.09068449 | 0.1541 | 41.0234
13741 | 19.183889 | 3.4302 | 52.3213 | 3 | 3.8946 | 3.88789 | 15.17 | 0.086363 | 0.3571 | 0.2799251 | 0.09089656 | 0.1541 | 41.023
13742 | 19.185278 | 3.4315 | 52.3261 | 4 | 3.8843 | 3.888365 | 15.09 | 0.085683 | 0.3567 | 0.2799907 | 0.0911067 | 0.1541 | 41.023
13743 | 19.186944 | 3.4315 | 52.3309 | 2 | 3.8834 | 3.888762 | 15.08 | 0.08564 | 0.3564 | 0.2800561 | 0.0913164 | 0.1541 | 41.023
13744 | 19.188333 | 3.4327 | 52.3356 | 2 | 3.8871 | 3.889202 | 15.11 | 0.085946 | 0.3561 | 0.2801213 | 0.09152531 | 0.1541 | 41.0224
13745 | 19.189722 | 3.4327 | 52.3404 | 3 | 3.8918 | 3.889637 | 15.15 | 0.086212 | 0.3567 | 0.2801859 | 0.09173564 | 0.1541 | 41.0219
13746 | 19.191111 | 3.434 | 52.3452 | 2 | 3.9001 | 3.890134 | 15.21 | 0.08684 | 0.3575 | 0.2802506 | 0.0919472 | 0.1541 | 41.0211
13747 | 19.1925 | 3.434 | 52.35 | 2 | 3.8955 | 3.890582 | 15.17 | 0.086434 | 0.3578 | 0.2803153 | 0.09215912 | 0.154 | 41.021
13748 | 19.193889 | 3.4352 | 52.3548 | 3 | 3.8918 | 3.891076 | 15.15 | 0.086162 | 0.3579 | 0.2803801 | 0.09237113 | 0.154 | 41.0207
13749 | 19.195278 | 3.4352 | 52.3595 | 3 | 3.8992 | 3.891524 | 15.2 | 0.086669 | 0.3589 | 0.280445 | 0.09258464 | 0.154 | 41.0201
13750 | 19.196667 | 3.4364 | 52.3643 | 3 | 3.8992 | 3.892024 | 15.2 | 0.086673 | 0.3598 | 0.2805097 | 0.09279912 | 0.154 | 41.0197
13751 | 19.198056 | 3.4364 | 52.3691 | 3 | 3.9076 | 3.892475 | 15.27 | 0.087236 | 0.3609 | 0.2805742 | 0.09293602 | 0.154 | 41.019
13752 | 19.199444 | 3.4373 | 52.3739 | 3 | 3.8983 | 3.892939 | 15.2 | 0.08664 | 0.3616 | 0.280638 | 0.09315317 | 0.1539 | 41.0189
13753 | 19.200833 | 3.4373 | 52.3787 | 3 | 3.9011 | 3.893432 | 15.22 | 0.086806 | 0.3619 | 0.2807015 | 0.09336944 | 0.1538 | 41.0184
13754 | 19.202222 | 3.4383 | 52.3834 | 4 | 3.8992 | 3.893905 | 15.2 | 0.086658 | 0.3623 | 0.2807649 | 0.09358412 | 0.1538 | 41.0182
13755 | 19.203611 | 3.4383 | 52.3882 | 2 | 3.8806 | 3.894368 | 15.06 | 0.085431 | 0.3609 | 0.2808281 | 0.09379545 | 0.1537 | 41.0185
13756 | 19.205 | 3.4393 | 52.393 | 4 | 3.8834 | 3.894674 | 15.08 | 0.085613 | 0.3603 | 0.2808913 | 0.09400599 | 0.1537 | 41.018
13757 | 19.206389 | 3.4393 | 52.3978 | 3 | 3.9011 | 3.895129 | 15.22 | 0.086778 | 0.3597 | 0.280955 | 0.09421441 | 0.1536 | 41.0169
13758 | 19.207778 | 3.4403 | 52.4025 | 2 | 3.8955 | 3.895618 | 15.17 | 0.086471 | 0.3594 | 0.2810185 | 0.09442115 | 0.1535 | 41.0167
13759 | 19.209167 | 3.4403 | 52.4073 | 3 | 3.8964 | 3.896023 | 15.18 | 0.086501 | 0.3592 | 0.2810816 | 0.09462692 | 0.1535 | 41.0163
13760 | 19.210556 | 3.4413 | 52.4121 | 2 | 3.889 | 3.896491 | 15.12 | 0.086038 | 0.358 | 0.2811441 | 0.09482978 | 0.1534 | 41.0162
13761 | 19.211944 | 3.4413 | 52.4169 | 2 | 3.8955 | 3.896906 | 15.17 | 0.086404 | 0.3577 | 0.2812064 | 0.09503105 | 0.1534 | 41.0156
13762 | 19.213333 | 3.4423 | 52.4217 | 2 | 3.8908 | 3.897331 | 15.14 | 0.08612 | 0.3566 | 0.281268 | 0.09523153 | 0.1533 | 41.0154
13763 | 19.214722 | 3.4423 | 52.4265 | 2 | 3.9011 | 3.897817 | 15.22 | 0.086849 | 0.357 | 0.2813288 | 0.09536394 | 0.1532 | 41.0146
13764 | 19.216111 | 3.4429 | 52.4313 | 3 | 3.8843 | 3.898282 | 15.09 | 0.085729 | 0.3559 | 0.2813895 | 0.09556271 | 0.1531 | 41.0148
13765 | 19.2175 | 3.4429 | 52.4361 | 3 | 3.8908 | 3.898733 | 15.14 | 0.086134 | 0.3557 | 0.2814504 | 0.0957606 | 0.153 | 41.0142
13766 | 19.218889 | 3.4437 | 52.4408 | 3 | 3.9057 | 3.899137 | 15.25 | 0.087142 | 0.3558 | 0.2815108 | 0.09595788 | 0.1529 | 41.0132
13767 | 19.220278 | 3.4437 | 52.4456 | 3 | 3.9029 | 3.899588 | 15.23 | 0.086973 | 0.3557 | 0.2815708 | 0.09615453 | 0.1528 | 41.013
13768 | 19.221667 | 3.4444 | 52.4504 | 2 | 3.8973 | 3.900044 | 15.19 | 0.086573 | 0.3555 | 0.2816298 | 0.0963496 | 0.1527 | 41.0128
13769 | 19.223056 | 3.4444 | 52.4552 | 2 | 3.9057 | 3.900466 | 15.25 | 0.087166 | 0.3557 | 0.2816888 | 0.09654466 | 0.1526 | 41.0121
13770 | 19.224444 | 3.4451 | 52.46 | 4 | 3.8899 | 3.900926 | 15.13 | 0.086035 | 0.3548 | 0.2817472 | 0.09673708 | 0.1525 | 41.0123
13771 | 19.225833 | 3.4451 | 52.4648 | 2 | 3.9048 | 3.901352 | 15.25 | 0.087091 | 0.3549 | 0.2818055 | 0.09692896 | 0.1523 | 41.0113
13772 | 19.227222 | 3.4458 | 52.4696 | 2 | 3.8992 | 3.901825 | 15.2 | 0.086764 | 0.3543 | 0.2818632 | 0.09711873 | 0.1522 | 41.0111
13773 | 19.228611 | 3.4458 | 52.4744 | 2 | 3.9057 | 3.902226 | 15.25 | 0.087142 | 0.3549 | 0.2819207 | 0.0973092 | 0.1521 | 41.0105
13774 | 19.23 | 3.4464 | 52.4792 | 2 | 3.9057 | 3.902644 | 15.25 | 0.087092 | 0.3549 | 0.2819786 | 0.09748911 | 0.152 | 41.0101
13775 | 19.231389 | 3.4464 | 52.484 | 3 | 3.9039 | 3.903105 | 15.24 | 0.086997 | 0.3544 | 0.2820359 | 0.09762885 | 0.1518 | 41.0098
13776 | 19.233056 | 3.4466 | 52.4888 | 3 | 3.9001 | 3.903506 | 15.21 | 0.08672 | 0.3539 | 0.2820929 | 0.09780655 | 0.1516 | 41.0099
13777 | 19.234444 | 3.4466 | 52.4936 | 2 | 3.9001 | 3.90393 | 15.21 | 0.086787 | 0.3533 | 0.2821499 | 0.09798196 | 0.1514 | 41.0094
13778 | 19.235833 | 3.4468 | 52.4984 | 4 | 3.9076 | 3.904332 | 15.27 | 0.087231 | 0.3534 | 0.2822069 | 0.09815699 | 0.1512 | 41.0088
13779 | 19.237222 | 3.4468 | 52.5031 | 2 | 3.9048 | 3.904785 | 15.25 | 0.087097 | 0.3534 | 0.2822638 | 0.0983298 | 0.151 | 41.0085
13780 | 19.238611 | 3.447 | 52.5079 | 4 | 3.9113 | 3.905211 | 15.3 | 0.087456 | 0.3536 | 0.28232 | 0.09850224 | 0.1508 | 41.0079
13781 | 19.24 | 3.447 | 52.5127 | 3 | 3.9168 | 3.905661 | 15.34 | 0.087865 | 0.3551 | 0.2823755 | 0.09867623 | 0.1505 | 41.0073
13782 | 19.241389 | 3.4471 | 52.5175 | 2 | 3.9076 | 3.906084 | 15.27 | 0.087227 | 0.3543 | 0.2824307 | 0.09884791 | 0.1503 | 41.0073
13783 | 19.242778 | 3.4471 | 52.5223 | 3 | 3.9131 | 3.906596 | 15.31 | 0.087593 | 0.3547 | 0.2824855 | 0.09902018 | 0.1501 | 41.0067
13784 | 19.244167 | 3.4473 | 52.5271 | 3 | 3.9113 | 3.907033 | 15.3 | 0.087489 | 0.355 | 0.2825394 | 0.09919294 | 0.1498 | 41.0063
13785 | 19.245556 | 3.4473 | 52.5319 | 2 | 3.8992 | 3.907459 | 15.2 | 0.086731 | 0.3542 | 0.2825934 | 0.09936296 | 0.1496 | 41.0064
13786 | 19.246944 | 3.4473 | 52.5367 | 2 | 3.915 | 3.907894 | 15.33 | 0.087758 | 0.3549 | 0.2826469 | 0.09953347 | 0.1494 | 41.0054
13787 | 19.248333 | 3.4473 | 52.5415 | 2 | 3.902 | 3.90837 | 15.23 | 0.086844 | 0.3538 | 0.2827011 | 0.09967614 | 0.1491 | 41.0055
13788 | 19.249722 | 3.4472 | 52.5463 | 2 | 3.8983 | 3.908799 | 15.2 | 0.086669 | 0.3531 | 0.2827555 | 0.09984306 | 0.1488 | 41.0052
13789 | 19.251111 | 3.4472 | 52.5511 | 2 | 3.9187 | 3.909223 | 15.36 | 0.088069 | 0.3537 | 0.2828095 | 0.1000097 | 0.1486 | 41.004
13790 | 19.2525 | 3.447 | 52.5559 | 2 | 3.9141 | 3.90962 | 15.32 | 0.087702 | 0.3543 | 0.2828635 | 0.1001764 | 0.1483 | 41.0038
13791 | 19.253889 | 3.447 | 52.5607 | 4 | 3.9039 | 3.910062 | 15.24 | 0.086965 | 0.3539 | 0.2829168 | 0.1003408 | 0.148 | 41.0039
13792 | 19.255278 | 3.4468 | 52.5655 | 3 | 3.9076 | 3.910563 | 15.27 | 0.08729 | 0.3532 | 0.2829701 | 0.1005034 | 0.1477 | 41.0033
13793 | 19.256667 | 3.4468 | 52.5702 | 2 | 3.9057 | 3.910975 | 15.25 | 0.087198 | 0.3523 | 0.2830232 | 0.1006639 | 0.1474 | 41.003
13794 | 19.258056 | 3.4466 | 52.575 | 2 | 3.9048 | 3.911396 | 15.25 | 0.087059 | 0.352 | 0.2830758 | 0.1008228 | 0.1471 | 41.0027
13795 | 19.259444 | 3.4466 | 52.5798 | 3 | 3.9094 | 3.911824 | 15.28 | 0.087365 | 0.3519 | 0.2831284 | 0.1009811 | 0.1468 | 41.0021
13796 | 19.260833 | 3.4463 | 52.5846 | 3 | 3.9131 | 3.912281 | 15.31 | 0.087581 | 0.3516 | 0.28318 | 0.1011379 | 0.1464 | 41.0016
13797 | 19.262222 | 3.4463 | 52.5894 | 3 | 3.9178 | 3.912672 | 15.35 | 0.087904 | 0.352 | 0.2832312 | 0.1012953 | 0.1461 | 41.001
13798 | 19.263611 | 3.446 | 52.5942 | 2 | 3.9131 | 3.913092 | 15.31 | 0.087663 | 0.3514 | 0.283282 | 0.1014507 | 0.1458 | 41.0008
13799 | 19.265 | 3.446 | 52.599 | 2 | 3.9094 | 3.913497 | 15.28 | 0.08734 | 0.3513 | 0.2833324 | 0.1015927 | 0.1455 | 41.0006
13800 | 19.266389 | 3.4455 | 52.6038 | 2 | 3.9289 | 3.913954 | 15.44 | 0.088717 | 0.3529 | 0.2833824 | 0.1017503 | 0.1451 | 40.9994
13801 | 19.267778 | 3.4455 | 52.6086 | 2 | 3.9141 | 3.914367 | 15.32 | 0.087802 | 0.3525 | 0.2834327 | 0.1019054 | 0.1448 | 40.9995
13802 | 19.269167 | 3.4449 | 52.6134 | 2 | 3.9178 | 3.914808 | 15.35 | 0.087925 | 0.3527 | 0.2834824 | 0.1020593 | 0.1444 | 40.9991
13803 | 19.270556 | 3.4449 | 52.6182 | 3 | 3.9205 | 3.915265 | 15.37 | 0.088099 | 0.3533 | 0.2835322 | 0.1022136 | 0.1439 | 40.9986
13804 | 19.271944 | 3.4441 | 52.623 | 2 | 3.9196 | 3.915686 | 15.36 | 0.088099 | 0.3533 | 0.2835814 | 0.1023671 | 0.1435 | 40.9982
13805 | 19.273333 | 3.4441 | 52.6278 | 2 | 3.902 | 3.916104 | 15.23 | 0.086943 | 0.3519 | 0.2836302 | 0.1025176 | 0.1431 | 40.9985
13806 | 19.274722 | 3.4433 | 52.6326 | 5 | 3.9168 | 3.916516 | 15.34 | 0.087838 | 0.3517 | 0.2836789 | 0.1026674 | 0.1427 | 40.9975
13807 | 19.276389 | 3.4433 | 52.6374 | 2 | 3.915 | 3.916927 | 15.33 | 0.087721 | 0.3508 | 0.2837278 | 0.1028144 | 0.1422 | 40.9975
13808 | 19.277778 | 3.4424 | 52.6421 | 2 | 3.9113 | 3.917393 | 15.3 | 0.087532 | 0.3503 | 0.2837761 | 0.1029603 | 0.1418 | 40.9973
13809 | 19.279167 | 3.4424 | 52.6469 | 3 | 3.9168 | 3.917791 | 15.34 | 0.087854 | 0.3503 | 0.2838249 | 0.1031054 | 0.1413 | 40.9967
13810 | 19.280556 | 3.4415 | 52.6517 | 2 | 3.9205 | 3.918205 | 15.37 | 0.08818 | 0.3501 | 0.2838731 | 0.1032498 | 0.1409 | 40.9961
13811 | 19.281944 | 3.4415 | 52.6565 | 4 | 3.915 | 3.918632 | 15.33 | 0.087725 | 0.3468 | 0.2839217 | 0.1033876 | 0.1404 | 40.996
13812 | 19.283333 | 3.4404 | 52.6613 | 3 | 3.9215 | 3.919096 | 15.38 | 0.08817 | 0.347 | 0.2839701 | 0.1035262 | 0.1399 | 40.9953
13813 | 19.284722 | 3.4404 | 52.6661 | 2 | 3.9141 | 3.919556 | 15.32 | 0.087751 | 0.3464 | 0.2840185 | 0.1036624 | 0.1394 | 40.9952
13814 | 19.286111 | 3.4392 | 52.6709 | 2 | 3.9159 | 3.919995 | 15.33 | 0.087838 | 0.3459 | 0.2840673 | 0.1037978 | 0.1389 | 40.9947
13815 | 19.2875 | 3.4392 | 52.6756 | 4 | 3.9104 | 3.92042 | 15.29 | 0.087432 | 0.3454 | 0.2841159 | 0.1039318 | 0.1384 | 40.9946
13816 | 19.288889 | 3.4379 | 52.6804 | 2 | 3.927 | 3.920841 | 15.42 | 0.088586 | 0.3457 | 0.2841647 | 0.1040651 | 0.1379 | 40.9936
13817 | 19.290278 | 3.4379 | 52.6852 | 2 | 3.915 | 3.921278 | 15.33 | 0.087725 | 0.3447 | 0.2842133 | 0.1041958 | 0.1374 | 40.9937
13818 | 19.291667 | 3.4366 | 52.69 | 4 | 3.9205 | 3.921698 | 15.37 | 0.088099 | 0.344 | 0.2842613 | 0.104325 | 0.1368 | 40.9931
13819 | 19.293056 | 3.4366 | 52.6947 | 3 | 3.9104 | 3.922097 | 15.29 | 0.087394 | 0.3425 | 0.2843095 | 0.104451 | 0.1363 | 40.9931
13820 | 19.294444 | 3.4352 | 52.6995 | 2 | 3.9196 | 3.922532 | 15.36 | 0.088112 | 0.3421 | 0.2843576 | 0.1045753 | 0.1358 | 40.9923
13821 | 19.295833 | 3.4352 | 52.7043 | 3 | 3.9344 | 3.923011 | 15.48 | 0.089104 | 0.3431 | 0.2844053 | 0.1047007 | 0.1352 | 40.9913
13822 | 19.297222 | 3.4338 | 52.7091 | 3 | 3.9307 | 3.923438 | 15.45 | 0.088772 | 0.3435 | 0.2844525 | 0.1048262 | 0.1347 | 40.9911
13823 | 19.298611 | 3.4338 | 52.7138 | 3 | 3.9335 | 3.923885 | 15.47 | 0.088986 | 0.3441 | 0.2844999 | 0.104962 | 0.1341 | 40.9907
13824 | 19.3 | 3.4323 | 52.7186 | 2 | 3.9279 | 3.924351 | 15.43 | 0.088654 | 0.3441 | 0.2845465 | 0.1050883 | 0.1335 | 40.9905
13825 | 19.301389 | 3.4323 | 52.7234 | 2 | 3.9187 | 3.924776 | 15.36 | 0.088013 | 0.3435 | 0.2845926 | 0.1052134 | 0.1329 | 40.9904
13826 | 19.302778 | 3.4306 | 52.7281 | 3 | 3.9326 | 3.925226 | 15.46 | 0.088955 | 0.3435 | 0.2846382 | 0.105338 | 0.1323 | 40.9895
13827 | 19.304167 | 3.4306 | 52.7329 | 3 | 3.9316 | 3.925644 | 15.46 | 0.088876 | 0.3435 | 0.2846837 | 0.1054622 | 0.1317 | 40.9892
13828 | 19.305556 | 3.429 | 52.7377 | 2 | 3.9252 | 3.926055 | 15.41 | 0.088486 | 0.343 | 0.2847291 | 0.1055857 | 0.1311 | 40.989
13829 | 19.306944 | 3.429 | 52.7425 | 2 | 3.9289 | 3.926484 | 15.44 | 0.088723 | 0.3431 | 0.2847749 | 0.1057099 | 0.1305 | 40.9885
13830 | 19.308333 | 3.4273 | 52.7472 | 3 | 3.9252 | 3.926884 | 15.41 | 0.088393 | 0.3428 | 0.2848208 | 0.1058342 | 0.1299 | 40.9883
13831 | 19.309722 | 3.4273 | 52.752 | 2 | 3.9224 | 3.927329 | 15.39 | 0.088268 | 0.3417 | 0.2848663 | 0.1059564 | 0.1293 | 40.988
13832 | 19.311111 | 3.4255 | 52.7568 | 2 | 3.9289 | 3.927742 | 15.44 | 0.088729 | 0.3414 | 0.2849115 | 0.1060787 | 0.1287 | 40.9874
13833 | 19.3125 | 3.4255 | 52.7615 | 3 | 3.9141 | 3.928152 | 15.32 | 0.087681 | 0.3395 | 0.2849562 | 0.1061983 | 0.128 | 40.9876
13834 | 19.313889 | 3.4238 | 52.7663 | 2 | 3.9307 | 3.928569 | 15.45 | 0.088794 | 0.3393 | 0.2850006 | 0.1063184 | 0.1274 | 40.9866
13835 | 19.315278 | 3.4238 | 52.7711 | 2 | 3.9141 | 3.92908 | 15.32 | 0.087686 | 0.3377 | 0.285045 | 0.1064367 | 0.1268 | 40.9868
13836 | 19.316944 | 3.4218 | 52.7758 | 2 | 3.9307 | 3.9295 | 15.45 | 0.088836 | 0.3371 | 0.2850885 | 0.1065526 | 0.1261 | 40.9861
13837 | 19.318333 | 3.4218 | 52.7806 | 2 | 3.9418 | 3.929936 | 15.54 | 0.089525 | 0.3375 | 0.2851316 | 0.10667 | 0.1254 | 40.9853
13838 | 19.319722 | 3.4198 | 52.7853 | 2 | 3.9279 | 3.930338 | 15.43 | 0.08859 | 0.3376 | 0.2851742 | 0.1067869 | 0.1248 | 40.9855
13839 | 19.321111 | 3.4198 | 52.7901 | 2 | 3.9326 | 3.930768 | 15.46 | 0.088949 | 0.3376 | 0.285217 | 0.1069042 | 0.1241 | 40.9849
13840 | 19.3225 | 3.4178 | 52.7948 | 2 | 3.9316 | 3.931202 | 15.46 | 0.088917 | 0.3369 | 0.2852596 | 0.10702 | 0.1234 | 40.9846
13841 | 19.323889 | 3.4178 | 52.7996 | 2 | 3.9344 | 3.93162 | 15.48 | 0.089145 | 0.3365 | 0.2853017 | 0.1071354 | 0.1227 | 40.984
13842 | 19.325278 | 3.4158 | 52.8043 | 2 | 3.9233 | 3.932056 | 15.39 | 0.088368 | 0.3357 | 0.2853434 | 0.107251 | 0.122 | 40.9841
13843 | 19.326667 | 3.4158 | 52.8091 | 2 | 3.9408 | 3.932461 | 15.53 | 0.089487 | 0.3357 | 0.2853851 | 0.107366 | 0.1214 | 40.9831
13844 | 19.328056 | 3.4138 | 52.8138 | 3 | 3.9261 | 3.932932 | 15.41 | 0.088486 | 0.335 | 0.2854261 | 0.1074791 | 0.1207 | 40.9833
13845 | 19.329444 | 3.4138 | 52.8186 | 2 | 3.9307 | 3.933309 | 15.45 | 0.088824 | 0.3349 | 0.2854668 | 0.107591 | 0.12 | 40.9827
13846 | 19.330833 | 3.4118 | 52.8233 | 2 | 3.9362 | 3.933704 | 15.49 | 0.089169 | 0.3348 | 0.285507 | 0.1077022 | 0.1193 | 40.9822
13847 | 19.332222 | 3.4118 | 52.8281 | 2 | 3.9344 | 3.934102 | 15.48 | 0.089098 | 0.3351 | 0.2855464 | 0.1078129 | 0.1187 | 40.9818
13848 | 19.333611 | 3.4097 | 52.8328 | 3 | 3.9372 | 3.93447 | 15.5 | 0.08922 | 0.3349 | 0.2855855 | 0.1079239 | 0.118 | 40.9814
13849 | 19.335 | 3.4097 | 52.8376 | 3 | 3.9408 | 3.934922 | 15.53 | 0.089478 | 0.3352 | 0.285624 | 0.1080352 | 0.1173 | 40.9809
13850 | 19.336389 | 3.4076 | 52.8423 | 2 | 3.9445 | 3.935385 | 15.56 | 0.089733 | 0.3355 | 0.2856625 | 0.1081477 | 0.1166 | 40.9804
13851 | 19.337778 | 3.4076 | 52.847 | 2 | 3.9122 | 3.935791 | 15.31 | 0.08762 | 0.334 | 0.2857014 | 0.1082576 | 0.1159 | 40.9813
13852 | 19.339167 | 3.4054 | 52.8518 | 3 | 3.9307 | 3.936217 | 15.45 | 0.088824 | 0.3332 | 0.2857397 | 0.1083656 | 0.1152 | 40.9802
13853 | 19.340556 | 3.4054 | 52.8565 | 3 | 3.9261 | 3.936593 | 15.41 | 0.088562 | 0.3326 | 0.2857776 | 0.1084731 | 0.1145 | 40.98
13854 | 19.341944 | 3.4033 | 52.8612 | 4 | 3.9362 | 3.937067 | 15.49 | 0.089165 | 0.3321 | 0.2858153 | 0.1085793 | 0.1138 | 40.9793
13855 | 19.343333 | 3.4033 | 52.8659 | 3 | 3.927 | 3.937477 | 15.42 | 0.088558 | 0.331 | 0.2858526 | 0.1086834 | 0.1131 | 40.9793
13856 | 19.344722 | 3.4012 | 52.8707 | 2 | 3.9289 | 3.937889 | 15.44 | 0.088699 | 0.33 | 0.2858885 | 0.1087861 | 0.1124 | 40.9788
13857 | 19.346111 | 3.4012 | 52.8754 | 2 | 3.9316 | 3.938271 | 15.46 | 0.088917 | 0.329 | 0.285924 | 0.1088865 | 0.1117 | 40.9783
13858 | 19.3475 | 3.399 | 52.8801 | 2 | 3.9399 | 3.938707 | 15.52 | 0.089486 | 0.3291 | 0.2859591 | 0.1089868 | 0.111 | 40.9776
13859 | 19.348889 | 3.399 | 52.8849 | 2 | 3.9335 | 3.939146 | 15.47 | 0.089035 | 0.3281 | 0.2859934 | 0.1090823 | 0.1103 | 40.9775
13860 | 19.350278 | 3.3968 | 52.8896 | 3 | 3.9344 | 3.93954 | 15.48 | 0.089098 | 0.3271 | 0.2860273 | 0.1091789 | 0.1096 | 40.9771
13861 | 19.351667 | 3.3968 | 52.8943 | 2 | 3.939 | 3.939939 | 15.52 | 0.089357 | 0.3266 | 0.2860618 | 0.1092734 | 0.1089 | 40.9766
13862 | 19.353056 | 3.3945 | 52.899 | 4 | 3.9436 | 3.940354 | 15.55 | 0.089658 | 0.327 | 0.2860966 | 0.1093684 | 0.1082 | 40.9761
13863 | 19.354444 | 3.3945 | 52.9038 | 2 | 3.9399 | 3.940789 | 15.52 | 0.08955 | 0.3269 | 0.2861311 | 0.1094631 | 0.1075 | 40.9757
13864 | 19.355833 | 3.3922 | 52.9085 | 3 | 3.9399 | 3.941234 | 15.52 | 0.089462 | 0.3272 | 0.2861658 | 0.1095598 | 0.1068 | 40.9754
13865 | 19.357222 | 3.3922 | 52.9132 | 2 | 3.9445 | 3.941674 | 15.56 | 0.089841 | 0.327 | 0.2862002 | 0.1096566 | 0.1061 | 40.9749
13866 | 19.358611 | 3.39 | 52.9179 | 3 | 3.9399 | 3.942099 | 15.52 | 0.08942 | 0.3262 | 0.2862343 | 0.109752 | 0.1054 | 40.9748
13867 | 19.360278 | 3.39 | 52.9226 | 2 | 3.9427 | 3.942551 | 15.54 | 0.089695 | 0.3263 | 0.286268 | 0.1098474 | 0.1047 | 40.9745
13868 | 19.361667 | 3.3877 | 52.9274 | 2 | 3.9372 | 3.942979 | 15.5 | 0.089305 | 0.3255 | 0.2863018 | 0.1099411 | 0.1039 | 40.9744
13869 | 19.363056 | 3.3877 | 52.9321 | 2 | 3.9445 | 3.943361 | 15.56 | 0.089748 | 0.3255 | 0.2863345 | 0.1100351 | 0.1032 | 40.9738
13870 | 19.364444 | 3.3854 | 52.9368 | 2 | 3.9399 | 3.943719 | 15.52 | 0.089474 | 0.3245 | 0.2863674 | 0.1101274 | 0.1025 | 40.9736
13871 | 19.365833 | 3.3854 | 52.9415 | 2 | 3.9427 | 3.944151 | 15.54 | 0.089668 | 0.3236 | 0.2864007 | 0.1102116 | 0.1018 | 40.9731
13872 | 19.367222 | 3.3831 | 52.9462 | 2 | 3.9583 | 3.944577 | 15.67 | 0.09068 | 0.3246 | 0.2864338 | 0.1103037 | 0.1011 | 40.9722
13873 | 19.368611 | 3.3831 | 52.9509 | 2 | 3.961 | 3.944995 | 15.69 | 0.090951 | 0.3258 | 0.2864675 | 0.1103983 | 0.1004 | 40.9717
13874 | 19.37 | 3.3809 | 52.9556 | 2 | 3.9362 | 3.945456 | 15.49 | 0.089211 | 0.3249 | 0.2865002 | 0.1104909 | 0.0997 | 40.9723
13875 | 19.371389 | 3.3809 | 52.9603 | 2 | 3.9252 | 3.945874 | 15.41 | 0.088455 | 0.323 | 0.2865327 | 0.1105804 | 0.099 | 40.9724
13876 | 19.372778 | 3.3786 | 52.965 | 3 | 3.939 | 3.946323 | 15.52 | 0.089377 | 0.3219 | 0.2865656 | 0.1106678 | 0.0983 | 40.9715
13877 | 19.374167 | 3.3786 | 52.9697 | 2 | 3.9473 | 3.946713 | 15.58 | 0.089957 | 0.3222 | 0.2865988 | 0.1107558 | 0.0976 | 40.9708
13878 | 19.375556 | 3.3764 | 52.9744 | 3 | 3.95 | 3.947109 | 15.6 | 0.09011 | 0.3219 | 0.2866312 | 0.1108439 | 0.097 | 40.9704
13879 | 19.376944 | 3.3764 | 52.9791 | 4 | 3.9464 | 3.947494 | 15.57 | 0.089833 | 0.3217 | 0.2866636 | 0.1109316 | 0.0963 | 40.9702
13880 | 19.378333 | 3.3743 | 52.9838 | 2 | 3.9464 | 3.947902 | 15.57 | 0.08983 | 0.3213 | 0.2866957 | 0.1110185 | 0.0956 | 40.9698
13881 | 19.379722 | 3.3743 | 52.9885 | 2 | 3.9418 | 3.948344 | 15.54 | 0.089632 | 0.3203 | 0.2867269 | 0.111103 | 0.095 | 40.9696
13882 | 19.381111 | 3.3722 | 52.9931 | 2 | 3.9427 | 3.948789 | 15.54 | 0.089633 | 0.3198 | 0.286758 | 0.1111877 | 0.0943 | 40.9693
13883 | 19.3825 | 3.3722 | 52.9978 | 2 | 3.939 | 3.949144 | 15.52 | 0.089437 | 0.3186 | 0.2867886 | 0.1112592 | 0.0937 | 40.9691
13884 | 19.383889 | 3.3701 | 53.0025 | 2 | 3.9473 | 3.949558 | 15.58 | 0.09003 | 0.3179 | 0.2868187 | 0.1113404 | 0.093 | 40.9684
13885 | 19.385278 | 3.3701 | 53.0072 | 2 | 3.9473 | 3.949977 | 15.58 | 0.089952 | 0.3177 | 0.286849 | 0.1114215 | 0.0924 | 40.9681
13886 | 19.386667 | 3.3679 | 53.0119 | 2 | 3.9656 | 3.950405 | 15.73 | 0.09124 | 0.3189 | 0.2868793 | 0.1115044 | 0.0917 | 40.9669
13887 | 19.388056 | 3.3679 | 53.0166 | 2 | 3.9528 | 3.950805 | 15.62 | 0.090365 | 0.3187 | 0.2869091 | 0.1115868 | 0.0911 | 40.9671
13888 | 19.389444 | 3.3659 | 53.0212 | 2 | 3.9519 | 3.951188 | 15.62 | 0.090236 | 0.3184 | 0.2869383 | 0.1116697 | 0.0904 | 40.9669
13889 | 19.390833 | 3.3659 | 53.0259 | 3 | 3.9482 | 3.951577 | 15.59 | 0.089964 | 0.3176 | 0.2869678 | 0.1117512 | 0.0898 | 40.9667
13890 | 19.392222 | 3.3638 | 53.0306 | 2 | 3.9473 | 3.952031 | 15.58 | 0.089963 | 0.3168 | 0.2869966 | 0.1118313 | 0.0892 | 40.9663
13891 | 19.393611 | 3.3638 | 53.0353 | 2 | 3.95 | 3.952485 | 15.6 | 0.090164 | 0.3161 | 0.287025 | 0.1119107 | 0.0886 | 40.9659
13892 | 19.395 | 3.3619 | 53.0399 | 2 | 3.951 | 3.952892 | 15.61 | 0.090215 | 0.3155 | 0.2870517 | 0.111989 | 0.088 | 40.9655
13893 | 19.396389 | 3.3619 | 53.0446 | 4 | 3.9491 | 3.953306 | 15.6 | 0.090027 | 0.3146 | 0.2870777 | 0.1120655 | 0.0873 | 40.9653
13894 | 19.397778 | 3.3599 | 53.0493 | 4 | 3.9583 | 3.953768 | 15.67 | 0.09065 | 0.3142 | 0.2871033 | 0.1121412 | 0.0868 | 40.9646
13895 | 19.399167 | 3.3599 | 53.0539 | 2 | 3.9601 | 3.95416 | 15.68 | 0.090844 | 0.3152 | 0.2871281 | 0.1122031 | 0.0862 | 40.9641
13896 | 19.400556 | 3.3579 | 53.0586 | 3 | 3.9464 | 3.954569 | 15.57 | 0.089919 | 0.3144 | 0.2871522 | 0.1122789 | 0.0855 | 40.9643
13897 | 19.401944 | 3.3579 | 53.0633 | 2 | 3.9546 | 3.955037 | 15.64 | 0.090401 | 0.3142 | 0.2871761 | 0.1123537 | 0.0849 | 40.9637
13898 | 19.403333 | 3.3559 | 53.0679 | 2 | 3.9537 | 3.955494 | 15.63 | 0.090477 | 0.314 | 0.2871999 | 0.1124287 | 0.0843 | 40.9633
13899 | 19.404722 | 3.3559 | 53.0726 | 3 | 3.9574 | 3.955878 | 15.66 | 0.090643 | 0.3143 | 0.2872229 | 0.1125046 | 0.0837 | 40.9629
13900 | 19.406111 | 3.354 | 53.0773 | 2 | 3.9436 | 3.956277 | 15.55 | 0.089764 | 0.3135 | 0.2872459 | 0.1125808 | 0.0831 | 40.963
13901 | 19.4075 | 3.354 | 53.0819 | 2 | 3.9445 | 3.956715 | 15.56 | 0.089781 | 0.3126 | 0.2872676 | 0.1126559 | 0.0825 | 40.9627
13902 | 19.409167 | 3.3521 | 53.0866 | 2 | 3.9583 | 3.957165 | 15.67 | 0.090701 | 0.3121 | 0.2872897 | 0.1127293 | 0.0819 | 40.9621
13903 | 19.410556 | 3.3521 | 53.0912 | 2 | 3.962 | 3.957585 | 15.7 | 0.090953 | 0.3116 | 0.2873108 | 0.1128019 | 0.0813 | 40.9617
13904 | 19.411944 | 3.3501 | 53.0959 | 3 | 3.951 | 3.957976 | 15.61 | 0.090182 | 0.3109 | 0.2873316 | 0.1128736 | 0.0808 | 40.9618
13905 | 19.413333 | 3.3501 | 53.1006 | 2 | 3.9537 | 3.958382 | 15.63 | 0.090455 | 0.3101 | 0.2873525 | 0.1129442 | 0.0802 | 40.9612
13906 | 19.414722 | 3.3482 | 53.1052 | 2 | 3.9537 | 3.958807 | 15.63 | 0.090403 | 0.309 | 0.2873739 | 0.1130128 | 0.0796 | 40.961
13907 | 19.416111 | 3.3482 | 53.1099 | 2 | 3.9528 | 3.959232 | 15.62 | 0.090392 | 0.3081 | 0.2873948 | 0.1130576 | 0.079 | 40.9606
13908 | 19.4175 | 3.3462 | 53.1145 | 2 | 3.9546 | 3.959666 | 15.64 | 0.090586 | 0.3067 | 0.2874158 | 0.1131219 | 0.0784 | 40.9602
13909 | 19.418889 | 3.3462 | 53.1192 | 2 | 3.9565 | 3.960114 | 15.65 | 0.090564 | 0.3061 | 0.2874367 | 0.1131851 | 0.0779 | 40.9599
13910 | 19.420278 | 3.3443 | 53.1238 | 3 | 3.9647 | 3.960564 | 15.72 | 0.091204 | 0.306 | 0.2874567 | 0.1132486 | 0.0773 | 40.9592
13911 | 19.421667 | 3.3443 | 53.1285 | 2 | 3.9592 | 3.960956 | 15.68 | 0.090812 | 0.306 | 0.287476 | 0.113312 | 0.0767 | 40.959
13912 | 19.423056 | 3.3424 | 53.1331 | 2 | 3.961 | 3.961387 | 15.69 | 0.090912 | 0.3055 | 0.2874949 | 0.1133736 | 0.0761 | 40.9587
13913 | 19.424444 | 3.3424 | 53.1378 | 2 | 3.9674 | 3.961769 | 15.74 | 0.091386 | 0.3054 | 0.2875135 | 0.1134348 | 0.0756 | 40.958
13914 | 19.425833 | 3.3405 | 53.1424 | 2 | 3.9519 | 3.962205 | 15.62 | 0.090309 | 0.3045 | 0.2875317 | 0.1134935 | 0.075 | 40.9584
13915 | 19.427222 | 3.3405 | 53.1471 | 2 | 3.9656 | 3.962626 | 15.73 | 0.09124 | 0.3047 | 0.2875494 | 0.1135536 | 0.0744 | 40.9575
13916 | 19.428611 | 3.3386 | 53.1517 | 2 | 3.9601 | 3.963016 | 15.68 | 0.090789 | 0.304 | 0.2875667 | 0.1136118 | 0.0739 | 40.9574
13917 | 19.43 | 3.3386 | 53.1563 | 2 | 3.9629 | 3.963427 | 15.7 | 0.091005 | 0.3034 | 0.2875844 | 0.1136688 | 0.0733 | 40.957
13918 | 19.431389 | 3.3367 | 53.161 | 2 | 3.9454 | 3.963853 | 15.57 | 0.089826 | 0.3019 | 0.2876023 | 0.1137226 | 0.0728 | 40.9573
13919 | 19.432778 | 3.3367 | 53.1656 | 3 | 3.9629 | 3.964319 | 15.7 | 0.091 | 0.3009 | 0.2876202 | 0.1137549 | 0.0722 | 40.9563
13920 | 19.434167 | 3.3347 | 53.1703 | 3 | 3.9601 | 3.964752 | 15.68 | 0.090789 | 0.3002 | 0.2876385 | 0.1138055 | 0.0716 | 40.9561
13921 | 19.435556 | 3.3347 | 53.1749 | 2 | 3.9565 | 3.965171 | 15.65 | 0.090546 | 0.2984 | 0.2876566 | 0.1138539 | 0.0711 | 40.9559
13922 | 19.436944 | 3.3327 | 53.1795 | 2 | 3.9684 | 3.965651 | 15.75 | 0.091417 | 0.2983 | 0.2876745 | 0.113902 | 0.0705 | 40.9551
13923 | 19.438333 | 3.3327 | 53.1842 | 3 | 3.9638 | 3.966043 | 15.71 | 0.091068 | 0.2977 | 0.2876922 | 0.1139478 | 0.0699 | 40.9549
13924 | 19.439722 | 3.3307 | 53.1888 | 2 | 3.9592 | 3.966471 | 15.68 | 0.090847 | 0.2966 | 0.2877097 | 0.1139922 | 0.0694 | 40.9548
13925 | 19.441111 | 3.3307 | 53.1934 | 3 | 3.9665 | 3.966909 | 15.73 | 0.091291 | 0.2958 | 0.2877269 | 0.1140366 | 0.0688 | 40.9542
13926 | 19.4425 | 3.3288 | 53.198 | 2 | 3.9702 | 3.967342 | 15.76 | 0.091562 | 0.2956 | 0.287744 | 0.1140807 | 0.0683 | 40.9537
13927 | 19.443889 | 3.3288 | 53.2027 | 2 | 3.9629 | 3.967738 | 15.7 | 0.091051 | 0.2944 | 0.2877619 | 0.1141222 | 0.0677 | 40.9537
13928 | 19.445278 | 3.3268 | 53.2073 | 3 | 3.9684 | 3.968167 | 15.75 | 0.091463 | 0.2941 | 0.2877797 | 0.1141629 | 0.0672 | 40.9531
13929 | 19.446667 | 3.3268 | 53.2119 | 2 | 3.9711 | 3.968549 | 15.77 | 0.091638 | 0.294 | 0.2877973 | 0.1142039 | 0.0666 | 40.9527
13930 | 19.448056 | 3.3248 | 53.2165 | 2 | 3.9729 | 3.968973 | 15.78 | 0.091727 | 0.2939 | 0.2878151 | 0.1142439 | 0.066 | 40.9523
13931 | 19.449444 | 3.3248 | 53.2212 | 2 | 3.9684 | 3.969401 | 15.75 | 0.091411 | 0.2942 | 0.2878329 | 0.1142625 | 0.0655 | 40.9522
13932 | 19.451111 | 3.3227 | 53.2258 | 3 | 3.9629 | 3.969838 | 15.7 | 0.090995 | 0.2932 | 0.2878506 | 0.1143011 | 0.0649 | 40.9524
13933 | 19.4525 | 3.3227 | 53.2304 | 2 | 3.9766 | 3.970212 | 15.81 | 0.091947 | 0.293 | 0.2878676 | 0.114339 | 0.0643 | 40.9515
13934 | 19.453889 | 3.3206 | 53.235 | 2 | 3.9674 | 3.970658 | 15.74 | 0.091407 | 0.2925 | 0.2878853 | 0.1143772 | 0.0638 | 40.9515
13935 | 19.455278 | 3.3206 | 53.2396 | 4 | 3.9766 | 3.971044 | 15.81 | 0.091938 | 0.292 | 0.287902 | 0.1144142 | 0.0632 | 40.9509
13936 | 19.456667 | 3.3186 | 53.2443 | 2 | 3.9775 | 3.971474 | 15.82 | 0.091981 | 0.2919 | 0.2879189 | 0.1144509 | 0.0626 | 40.9505
13937 | 19.458056 | 3.3186 | 53.2489 | 3 | 3.9757 | 3.971932 | 15.81 | 0.091899 | 0.2913 | 0.2879366 | 0.1144869 | 0.062 | 40.9503
13938 | 19.459444 | 3.3165 | 53.2535 | 3 | 3.9802 | 3.972365 | 15.84 | 0.092203 | 0.291 | 0.2879539 | 0.1145217 | 0.0615 | 40.9498
13939 | 19.460833 | 3.3165 | 53.2581 | 3 | 3.9601 | 3.972791 | 15.68 | 0.090789 | 0.2898 | 0.2879715 | 0.1145555 | 0.0609 | 40.9503
13940 | 19.462222 | 3.3143 | 53.2627 | 2 | 3.9747 | 3.973162 | 15.8 | 0.091847 | 0.2899 | 0.287989 | 0.1145888 | 0.0603 | 40.9493
13941 | 19.463611 | 3.3143 | 53.2673 | 3 | 3.9784 | 3.973584 | 15.83 | 0.092078 | 0.2903 | 0.2880066 | 0.1146223 | 0.0597 | 40.9489
13942 | 19.465 | 3.3122 | 53.272 | 3 | 3.9747 | 3.973993 | 15.8 | 0.091853 | 0.2903 | 0.2880234 | 0.1146562 | 0.0591 | 40.9487
13943 | 19.466389 | 3.3122 | 53.2766 | 3 | 3.9757 | 3.97442 | 15.81 | 0.091874 | 0.2899 | 0.2880403 | 0.1146655 | 0.0585 | 40.9484
13944 | 19.467778 | 3.31 | 53.2812 | 2 | 3.9747 | 3.974832 | 15.8 | 0.091905 | 0.2901 | 0.2880568 | 0.1146989 | 0.0579 | 40.948
13945 | 19.469167 | 3.31 | 53.2858 | 2 | 3.9811 | 3.975288 | 15.85 | 0.092355 | 0.2904 | 0.2880742 | 0.1147325 | 0.0574 | 40.9474
13946 | 19.470556 | 3.3078 | 53.2904 | 2 | 3.9839 | 3.975757 | 15.87 | 0.092567 | 0.2911 | 0.2880917 | 0.1147674 | 0.0568 | 40.947
13947 | 19.471944 | 3.3078 | 53.295 | 2 | 3.9775 | 3.976184 | 15.82 | 0.092081 | 0.2912 | 0.2881087 | 0.114803 | 0.0562 | 40.947
13948 | 19.473333 | 3.3057 | 53.2996 | 3 | 3.9747 | 3.976512 | 15.8 | 0.091821 | 0.2913 | 0.2881257 | 0.1148383 | 0.0556 | 40.9468
13949 | 19.474722 | 3.3057 | 53.3042 | 2 | 3.9793 | 3.976919 | 15.83 | 0.09225 | 0.2915 | 0.2881418 | 0.1148735 | 0.055 | 40.9463
13950 | 19.476111 | 3.3036 | 53.3088 | 2 | 3.992 | 3.977363 | 15.94 | 0.093169 | 0.2921 | 0.2881581 | 0.1149076 | 0.0544 | 40.9454
13951 | 19.4775 | 3.3036 | 53.3134 | 2 | 3.992 | 3.977777 | 15.94 | 0.093202 | 0.293 | 0.2881734 | 0.1149434 | 0.0538 | 40.9451
13952 | 19.478889 | 3.3015 | 53.318 | 3 | 3.9802 | 3.978222 | 15.84 | 0.09216 | 0.2931 | 0.2881884 | 0.1149795 | 0.0533 | 40.9454
13953 | 19.480278 | 3.3015 | 53.3226 | 3 | 3.9839 | 3.978625 | 15.87 | 0.092469 | 0.2938 | 0.2882039 | 0.115017 | 0.0527 | 40.9449
13954 | 19.481667 | 3.2994 | 53.3271 | 3 | 3.983 | 3.979056 | 15.86 | 0.092372 | 0.2941 | 0.2882194 | 0.1150565 | 0.0521 | 40.9447
13955 | 19.483056 | 3.2994 | 53.3317 | 2 | 3.9811 | 3.979481 | 15.85 | 0.092268 | 0.294 | 0.288233 | 0.1150723 | 0.0515 | 40.9444
13956 | 19.484444 | 3.2973 | 53.3363 | 3 | 3.9866 | 3.979904 | 15.89 | 0.092721 | 0.2943 | 0.2882465 | 0.1151119 | 0.051 | 40.9438
13957 | 19.485833 | 3.2973 | 53.3409 | 2 | 3.9893 | 3.980328 | 15.91 | 0.092947 | 0.2953 | 0.2882599 | 0.1151537 | 0.0504 | 40.9434
13958 | 19.487222 | 3.2953 | 53.3455 | 2 | 3.9848 | 3.980691 | 15.88 | 0.092646 | 0.2954 | 0.2882731 | 0.1151954 | 0.0499 | 40.9432
13959 | 19.488611 | 3.2953 | 53.3501 | 3 | 3.9711 | 3.981102 | 15.77 | 0.091638 | 0.2947 | 0.2882856 | 0.1152361 | 0.0493 | 40.9435
13960 | 19.490278 | 3.2933 | 53.3547 | 2 | 3.9839 | 3.981548 | 15.87 | 0.092531 | 0.2948 | 0.2882984 | 0.1152773 | 0.0487 | 40.943
13961 | 19.491667 | 3.2933 | 53.3592 | 2 | 3.983 | 3.981949 | 15.86 | 0.092481 | 0.2947 | 0.2883108 | 0.1153176 | 0.0482 | 40.9427
13962 | 19.493056 | 3.2914 | 53.3638 | 2 | 3.9884 | 3.982409 | 15.91 | 0.092766 | 0.2956 | 0.2883238 | 0.1153598 | 0.0476 | 40.9423
13963 | 19.494444 | 3.2914 | 53.3684 | 2 | 3.9674 | 3.982872 | 15.74 | 0.091386 | 0.2939 | 0.2883368 | 0.1153991 | 0.0471 | 40.9428
13964 | 19.495833 | 3.2895 | 53.373 | 2 | 3.9866 | 3.983248 | 15.89 | 0.09263 | 0.2937 | 0.2883493 | 0.1154389 | 0.0466 | 40.9417
13965 | 19.497222 | 3.2895 | 53.3775 | 2 | 3.9957 | 3.983688 | 15.97 | 0.093431 | 0.2947 | 0.2883618 | 0.1154811 | 0.0461 | 40.941
13966 | 19.498611 | 3.2876 | 53.3821 | 2 | 3.9793 | 3.984054 | 15.83 | 0.092281 | 0.2942 | 0.288374 | 0.1155231 | 0.0455 | 40.9413
13967 | 19.5 | 3.2876 | 53.3867 | 2 | 3.9948 | 3.984444 | 15.96 | 0.093343 | 0.295 | 0.2883864 | 0.1155365 | 0.045 | 40.9404
13968 | 19.501389 | 3.2857 | 53.3913 | 2 | 3.9902 | 3.984839 | 15.92 | 0.092982 | 0.2949 | 0.2883987 | 0.1155795 | 0.0445 | 40.9403
13969 | 19.502778 | 3.2857 | 53.3958 | 3 | 3.983 | 3.98525 | 15.86 | 0.092376 | 0.2944 | 0.2884111 | 0.1156217 | 0.044 | 40.9404
13970 | 19.504167 | 3.284 | 53.4004 | 2 | 3.9893 | 3.985642 | 15.91 | 0.092911 | 0.2945 | 0.2884235 | 0.1156627 | 0.0435 | 40.9398
13971 | 19.505556 | 3.284 | 53.405 | 2 | 3.9893 | 3.986077 | 15.91 | 0.092839 | 0.295 | 0.2884362 | 0.115706 | 0.043 | 40.9395
13972 | 19.506944 | 3.2823 | 53.4096 | 3 | 3.9948 | 3.986453 | 15.96 | 0.09322 | 0.2956 | 0.2884485 | 0.1157502 | 0.0425 | 40.939
13973 | 19.508333 | 3.2823 | 53.4141 | 2 | 3.9966 | 3.986885 | 15.97 | 0.093463 | 0.2956 | 0.2884607 | 0.1157943 | 0.0421 | 40.9385
13974 | 19.509722 | 3.2807 | 53.4187 | 2 | 3.9884 | 3.987329 | 15.91 | 0.092899 | 0.2958 | 0.2884727 | 0.1158392 | 0.0416 | 40.9386
13975 | 19.511111 | 3.2807 | 53.4233 | 2 | 3.9884 | 3.987721 | 15.91 | 0.092876 | 0.296 | 0.2884843 | 0.1158855 | 0.0412 | 40.9383
13976 | 19.5125 | 3.2792 | 53.4278 | 2 | 3.9902 | 3.988108 | 15.92 | 0.092975 | 0.2961 | 0.288496 | 0.1159322 | 0.0407 | 40.9379
13977 | 19.513889 | 3.2792 | 53.4324 | 2 | 3.983 | 3.9885 | 15.86 | 0.092435 | 0.2959 | 0.2885077 | 0.1159788 | 0.0403 | 40.9379
13978 | 19.515278 | 3.2778 | 53.4369 | 2 | 3.9957 | 3.988946 | 15.97 | 0.093363 | 0.296 | 0.2885191 | 0.1160253 | 0.0399 | 40.9371
13979 | 19.516667 | 3.2778 | 53.4415 | 2 | 3.9948 | 3.989347 | 15.96 | 0.093193 | 0.2964 | 0.2885301 | 0.1160379 | 0.0394 | 40.9369
13980 | 19.518056 | 3.2763 | 53.446 | 2 | 3.9857 | 3.989778 | 15.89 | 0.092637 | 0.2961 | 0.2885402 | 0.1160844 | 0.039 | 40.937
13981 | 19.519444 | 3.2763 | 53.4506 | 2 | 3.9939 | 3.990187 | 15.95 | 0.093184 | 0.2962 | 0.2885504 | 0.1161315 | 0.0386 | 40.9363
13982 | 19.520833 | 3.275 | 53.4551 | 2 | 4.0057 | 3.99059 | 16.05 | 0.093993 | 0.2973 | 0.2885606 | 0.1161808 | 0.0382 | 40.9356
13983 | 19.522222 | 3.275 | 53.4597 | 3 | 3.9848 | 3.990983 | 15.88 | 0.092608 | 0.2966 | 0.2885707 | 0.1162293 | 0.0378 | 40.9361
13984 | 19.523611 | 3.2737 | 53.4642 | 2 | 3.992 | 3.991373 | 15.94 | 0.093088 | 0.2965 | 0.2885813 | 0.1162789 | 0.0375 | 40.9355
13985 | 19.525 | 3.2737 | 53.4688 | 2 | 3.9902 | 3.991773 | 15.92 | 0.092907 | 0.2963 | 0.2885919 | 0.1163289 | 0.0371 | 40.9353
13986 | 19.526389 | 3.2726 | 53.4734 | 2 | 3.9957 | 3.992191 | 15.97 | 0.093415 | 0.2965 | 0.2886021 | 0.116379 | 0.0367 | 40.9347
13987 | 19.527778 | 3.2726 | 53.4779 | 3 | 3.983 | 3.992623 | 15.86 | 0.092441 | 0.2956 | 0.2886122 | 0.1164281 | 0.0364 | 40.935
13988 | 19.529167 | 3.2715 | 53.4825 | 3 | 3.9966 | 3.993035 | 15.97 | 0.093324 | 0.2963 | 0.2886221 | 0.1164795 | 0.036 | 40.9342
13989 | 19.530833 | 3.2715 | 53.487 | 2 | 3.9839 | 3.993429 | 15.87 | 0.092552 | 0.2953 | 0.2886322 | 0.1165295 | 0.0357 | 40.9346
13990 | 19.532222 | 3.2705 | 53.4916 | 4 | 4.002 | 3.993849 | 16.02 | 0.093688 | 0.2955 | 0.2886424 | 0.1165799 | 0.0354 | 40.9337
13991 | 19.533611 | 3.2705 | 53.4961 | 2 | 3.9957 | 3.994273 | 15.97 | 0.093415 | 0.2954 | 0.2886527 | 0.1165842 | 0.035 | 40.9335
13992 | 19.535 | 3.2693 | 53.5007 | 2 | 3.993 | 3.99475 | 15.94 | 0.093103 | 0.2954 | 0.2886629 | 0.1166342 | 0.0347 | 40.9334
13993 | 19.536389 | 3.2693 | 53.5052 | 2 | 4.0047 | 3.995167 | 16.04 | 0.09402 | 0.2959 | 0.2886732 | 0.1166853 | 0.0344 | 40.9326
13994 | 19.537778 | 3.2684 | 53.5098 | 3 | 3.9957 | 3.99553 | 15.97 | 0.093323 | 0.296 | 0.288684 | 0.1167374 | 0.0341 | 40.9327
13995 | 19.539167 | 3.2684 | 53.5143 | 2 | 3.9966 | 3.995918 | 15.97 | 0.093357 | 0.2962 | 0.2886946 | 0.1167911 | 0.0338 | 40.9324
13996 | 19.540556 | 3.2676 | 53.5188 | 2 | 3.9839 | 3.996344 | 15.87 | 0.092559 | 0.2951 | 0.288705 | 0.1168434 | 0.0336 | 40.9326
13997 | 19.541944 | 3.2676 | 53.5234 | 3 | 4.0075 | 3.996827 | 16.06 | 0.094132 | 0.2958 | 0.2887147 | 0.1168968 | 0.0333 | 40.9314
13998 | 19.543333 | 3.2669 | 53.528 | 3 | 3.983 | 3.997269 | 15.86 | 0.09239 | 0.2945 | 0.2887247 | 0.1169478 | 0.0331 | 40.9321
13999 | 19.544722 | 3.2669 | 53.5325 | 3 | 3.9893 | 3.997658 | 15.91 | 0.092809 | 0.2927 | 0.2887347 | 0.1337192 | 0.0377 | 40.9316
14000 | 19.546111 | 3.3357 | 53.5371 | 2 | 3.9939 | 3.998122 | 15.95 | 0.093151 | 0.2915 | 0.2887448 | 0.1337641 | 0.0422 | 40.931
14001 | 19.5475 | 3.3357 | 53.5418 | 2 | 3.9948 | 3.998557 | 15.96 | 0.093367 | 0.2912 | 0.2887548 | 0.1338081 | 0.0467 | 40.9306
14002 | 19.548889 | 3.3538 | 53.5464 | 2 | 3.993 | 3.999003 | 15.94 | 0.093179 | 0.2906 | 0.2887636 | 0.133851 | 0.0511 | 40.9304
14003 | 19.550278 | 3.3538 | 53.5511 | 2 | 3.992 | 3.999445 | 15.94 | 0.093169 | 0.2895 | 0.288772 | 0.1338907 | 0.0554 | 40.93
14004 | 19.551667 | 3.3712 | 53.5558 | 2 | 3.9984 | 3.99989 | 15.99 | 0.093507 | 0.2889 | 0.2887796 | 0.1339286 | 0.0597 | 40.9295
14005 | 19.553056 | 3.3712 | 53.5605 | 2 | 3.992 | 4.000298 | 15.94 | 0.093108 | 0.2882 | 0.2887869 | 0.1339663 | 0.0639 | 40.9294
14006 | 19.554444 | 3.388 | 53.5652 | 2 | 4.0534 | 4.000677 | 16.43 | 0.097452 | 0.2922 | 0.2887937 | 0.1340119 | 0.068 | 40.9264
14007 | 19.555833 | 3.388 | 53.5699 | 2 | 3.9984 | 4.001004 | 15.99 | 0.093546 | 0.2918 | 0.2888014 | 0.1339714 | 0.072 | 40.9284
14008 | 19.557222 | 3.4039 | 53.5746 | 2 | 4.0002 | 4.001423 | 16 | 0.093695 | 0.291 | 0.2888091 | 0.1340144 | 0.0759 | 40.928
14009 | 19.558611 | 3.4039 | 53.5794 | 2 | 4.012 | 4.001832 | 16.1 | 0.094434 | 0.2919 | 0.288816 | 0.1340577 | 0.0798 | 40.9271
14010 | 19.56 | 3.4194 | 53.5841 | 3 | 3.9948 | 4.002285 | 15.96 | 0.093265 | 0.2911 | 0.2888225 | 0.1340999 | 0.0836 | 40.9275
14011 | 19.561389 | 3.4194 | 53.5889 | 2 | 4.0084 | 4.002666 | 16.07 | 0.094261 | 0.2917 | 0.2888301 | 0.1341427 | 0.0873 | 40.9265
14012 | 19.562778 | 3.4344 | 53.5937 | 2 | 4.0138 | 4.003071 | 16.11 | 0.094547 | 0.2923 | 0.2888382 | 0.1341864 | 0.0909 | 40.9259
14013 | 19.564167 | 3.4344 | 53.5984 | 2 | 4.0002 | 4.003464 | 16 | 0.093578 | 0.2914 | 0.2888458 | 0.1342279 | 0.0945 | 40.9261
14014 | 19.565556 | 3.4489 | 53.6032 | 2 | 3.9984 | 4.003862 | 15.99 | 0.093575 | 0.2908 | 0.2888535 | 0.1342673 | 0.098 | 40.9258
14015 | 19.566944 | 3.4489 | 53.608 | 3 | 4.0075 | 4.004247 | 16.06 | 0.094126 | 0.2907 | 0.2888623 | 0.1343057 | 0.1015 | 40.925
14016 | 19.568333 | 3.4627 | 53.6128 | 2 | 4.0129 | 4.004651 | 16.1 | 0.094587 | 0.2916 | 0.2888711 | 0.1343462 | 0.1048 | 40.9244
14017 | 19.569722 | 3.4627 | 53.6177 | 2 | 4.0047 | 4.005074 | 16.04 | 0.093924 | 0.2914 | 0.2888796 | 0.1343854 | 0.1081 | 40.9243
14018 | 19.571389 | 3.4759 | 53.6225 | 2 | 4.0002 | 4.005512 | 16 | 0.093673 | 0.2909 | 0.2888876 | 0.1344243 | 0.1113 | 40.9244
14019 | 19.572778 | 3.4759 | 53.6273 | 2 | 4.012 | 4.005911 | 16.1 | 0.094523 | 0.2913 | 0.2888961 | 0.1344643 | 0.1145 | 40.9235
14020 | 19.574167 | 3.4885 | 53.6322 | 2 | 3.9993 | 4.006327 | 15.99 | 0.093583 | 0.2907 | 0.288905 | 0.1345022 | 0.1175 | 40.9236
14021 | 19.575556 | 3.4885 | 53.637 | 3 | 4.0129 | 4.006723 | 16.1 | 0.094559 | 0.2911 | 0.2889142 | 0.1344628 | 0.1205 | 40.9227
14022 | 19.576944 | 3.5003 | 53.6419 | 2 | 3.9975 | 4.007165 | 15.98 | 0.093558 | 0.2902 | 0.2889236 | 0.1344995 | 0.1234 | 40.9228
14023 | 19.578333 | 3.5003 | 53.6468 | 3 | 4.0174 | 4.007567 | 16.14 | 0.094803 | 0.2911 | 0.2889334 | 0.1345381 | 0.1262 | 40.9217
14024 | 19.579722 | 3.5116 | 53.6517 | 2 | 4.0183 | 4.007986 | 16.15 | 0.094887 | 0.2917 | 0.2889435 | 0.1345772 | 0.1289 | 40.9212
14025 | 19.581111 | 3.5116 | 53.6565 | 2 | 4.0011 | 4.00839 | 16.01 | 0.093686 | 0.2911 | 0.2889536 | 0.1346154 | 0.1316 | 40.9215
14026 | 19.5825 | 3.5223 | 53.6614 | 2 | 4.012 | 4.008801 | 16.1 | 0.094451 | 0.2917 | 0.2889637 | 0.1346549 | 0.1342 | 40.9206
14027 | 19.583889 | 3.5223 | 53.6663 | 4 | 4.0129 | 4.009212 | 16.1 | 0.094474 | 0.292 | 0.2889731 | 0.1346943 | 0.1367 | 40.9202
14028 | 19.585278 | 3.5325 | 53.6712 | 3 | 4.0174 | 4.009631 | 16.14 | 0.09484 | 0.2928 | 0.2889832 | 0.1347354 | 0.1391 | 40.9195
14029 | 19.586667 | 3.5325 | 53.6762 | 2 | 4.0057 | 4.010053 | 16.05 | 0.094042 | 0.2924 | 0.2889943 | 0.1347756 | 0.1415 | 40.9195
14030 | 19.588056 | 3.542 | 53.6811 | 2 | 4.0156 | 4.010462 | 16.13 | 0.094701 | 0.2927 | 0.2890054 | 0.1348181 | 0.1438 | 40.9187
14031 | 19.589444 | 3.542 | 53.686 | 2 | 4.0093 | 4.010867 | 16.07 | 0.09429 | 0.2924 | 0.2890176 | 0.1348603 | 0.146 | 40.9185
14032 | 19.590833 | 3.551 | 53.691 | 2 | 4.0174 | 4.011347 | 16.14 | 0.094878 | 0.2928 | 0.28903 | 0.1349025 | 0.1482 | 40.9177
14033 | 19.592222 | 3.551 | 53.6959 | 3 | 4.0038 | 4.011768 | 16.03 | 0.093846 | 0.2913 | 0.2890408 | 0.1349409 | 0.1502 | 40.9179
14034 | 19.593611 | 3.5594 | 53.7008 | 2 | 4.0282 | 4.012208 | 16.23 | 0.095626 | 0.2918 | 0.289051 | 0.1349802 | 0.1522 | 40.9164
14035 | 19.595 | 3.5594 | 53.7058 | 2 | 4.0129 | 4.012631 | 16.1 | 0.094594 | 0.292 | 0.2890613 | 0.1349412 | 0.1541 | 40.9166
14036 | 19.596389 | 3.5669 | 53.7108 | 2 | 4.021 | 4.013033 | 16.17 | 0.0952 | 0.2922 | 0.2890721 | 0.1349812 | 0.156 | 40.9157
14037 | 19.597778 | 3.5669 | 53.7157 | 2 | 4.0084 | 4.01344 | 16.07 | 0.094179 | 0.2914 | 0.2890832 | 0.135019 | 0.1577 | 40.9159
14038 | 19.599167 | 3.5739 | 53.7207 | 2 | 4.0192 | 4.013837 | 16.15 | 0.094986 | 0.2917 | 0.2890949 | 0.1350568 | 0.1594 | 40.915
14039 | 19.600556 | 3.5739 | 53.7256 | 2 | 4.0183 | 4.014242 | 16.15 | 0.094922 | 0.292 | 0.2891061 | 0.1350945 | 0.161 | 40.9146
14040 | 19.601944 | 3.5804 | 53.7306 | 3 | 4.0228 | 4.014696 | 16.18 | 0.095235 | 0.2929 | 0.2891178 | 0.1351326 | 0.1625 | 40.9139
14041 | 19.603333 | 3.5804 | 53.7356 | 2 | 4.0129 | 4.015091 | 16.1 | 0.094657 | 0.2927 | 0.2891295 | 0.1351704 | 0.164 | 40.9138
14042 | 19.604722 | 3.5862 | 53.7406 | 2 | 4.0002 | 4.015479 | 16 | 0.093688 | 0.2911 | 0.2891422 | 0.1352048 | 0.1653 | 40.9139
14043 | 19.606111 | 3.5862 | 53.7456 | 2 | 4.0192 | 4.015893 | 16.15 | 0.095027 | 0.2916 | 0.2891548 | 0.1352408 | 0.1666 | 40.9126
14044 | 19.6075 | 3.5915 | 53.7506 | 3 | 4.0219 | 4.016323 | 16.18 | 0.095127 | 0.292 | 0.289169 | 0.1352766 | 0.1678 | 40.9121
14045 | 19.608889 | 3.5915 | 53.7556 | 2 | 4.0192 | 4.016731 | 16.15 | 0.094956 | 0.2922 | 0.2891836 | 0.1353128 | 0.169 | 40.9117
14046 | 19.610278 | 3.596 | 53.7606 | 3 | 4.0075 | 4.017128 | 16.06 | 0.094096 | 0.2915 | 0.2891982 | 0.1353482 | 0.17 | 40.9118
14047 | 19.611667 | 3.596 | 53.7656 | 3 | 4.0255 | 4.017574 | 16.2 | 0.095378 | 0.2925 | 0.2892134 | 0.1353846 | 0.171 | 40.9105
14048 | 19.613056 | 3.6 | 53.7706 | 2 | 4.0282 | 4.018046 | 16.23 | 0.095696 | 0.2931 | 0.2892288 | 0.1354234 | 0.1719 | 40.9099
14049 | 19.614722 | 3.6 | 53.7756 | 3 | 4.0165 | 4.018457 | 16.13 | 0.094794 | 0.2935 | 0.2892445 | 0.1353885 | 0.1727 | 40.9103
14050 | 19.616111 | 3.603 | 53.7806 | 2 | 4.0156 | 4.018869 | 16.13 | 0.094832 | 0.293 | 0.2892607 | 0.1354269 | 0.1734 | 40.9098
14051 | 19.6175 | 3.603 | 53.7856 | 2 | 4.0201 | 4.01932 | 16.16 | 0.095009 | 0.2933 | 0.2892771 | 0.1354656 | 0.174 | 40.9092
14052 | 19.618889 | 3.6056 | 53.7906 | 3 | 4.0192 | 4.01974 | 16.15 | 0.094968 | 0.2932 | 0.2892941 | 0.1355051 | 0.1745 | 40.9087
14053 | 19.620278 | 3.6056 | 53.7956 | 3 | 4.0165 | 4.020197 | 16.13 | 0.094764 | 0.2926 | 0.2893115 | 0.1355445 | 0.175 | 40.9084
14054 | 19.621667 | 3.6074 | 53.8006 | 3 | 4.0237 | 4.020625 | 16.19 | 0.095233 | 0.2929 | 0.2893294 | 0.1355837 | 0.1753 | 40.9077
14055 | 19.623056 | 3.6074 | 53.8057 | 2 | 4.0255 | 4.021072 | 16.2 | 0.095512 | 0.293 | 0.2893468 | 0.1356232 | 0.1756 | 40.907
14056 | 19.624444 | 3.6086 | 53.8107 | 3 | 4.0237 | 4.021461 | 16.19 | 0.09525 | 0.2932 | 0.2893644 | 0.1356628 | 0.1758 | 40.9067
14057 | 19.625833 | 3.6086 | 53.8157 | 2 | 4.0237 | 4.021916 | 16.19 | 0.095276 | 0.2933 | 0.2893822 | 0.1357028 | 0.1759 | 40.9062
14058 | 19.627222 | 3.6092 | 53.8207 | 2 | 4.0165 | 4.022335 | 16.13 | 0.094794 | 0.2931 | 0.2894 | 0.1357415 | 0.176 | 40.906
14059 | 19.628611 | 3.6092 | 53.8257 | 4 | 4.0345 | 4.02276 | 16.28 | 0.09605 | 0.2943 | 0.2894178 | 0.1357818 | 0.176 | 40.9048
14060 | 19.63 | 3.6091 | 53.8308 | 2 | 4.0156 | 4.02319 | 16.13 | 0.09469 | 0.2934 | 0.289436 | 0.1358206 | 0.1758 | 40.9051
14061 | 19.631389 | 3.6091 | 53.8358 | 2 | 4.0291 | 4.023626 | 16.23 | 0.095784 | 0.2938 | 0.2894548 | 0.1358596 | 0.1757 | 40.904
14062 | 19.632778 | 3.6084 | 53.8408 | 2 | 4.0192 | 4.024058 | 16.15 | 0.095034 | 0.294 | 0.2894735 | 0.1358995 | 0.1754 | 40.9039
14063 | 19.634167 | 3.6084 | 53.8458 | 3 | 4.0228 | 4.02447 | 16.18 | 0.095201 | 0.2937 | 0.2894926 | 0.1358636 | 0.175 | 40.9034
14064 | 19.635556 | 3.6068 | 53.8508 | 2 | 4.0219 | 4.024881 | 16.18 | 0.095313 | 0.2932 | 0.2895125 | 0.1359016 | 0.1745 | 40.9028
14065 | 19.636944 | 3.6068 | 53.8558 | 2 | 4.0273 | 4.025297 | 16.22 | 0.095538 | 0.293 | 0.2895327 | 0.1359388 | 0.174 | 40.9022
14066 | 19.638333 | 3.6046 | 53.8609 | 2 | 4.0264 | 4.025665 | 16.21 | 0.095592 | 0.2931 | 0.2895528 | 0.135976 | 0.1734 | 40.9017
14067 | 19.639722 | 3.6046 | 53.8659 | 2 | 4.0201 | 4.026087 | 16.16 | 0.095056 | 0.2926 | 0.2895734 | 0.1360115 | 0.1727 | 40.9015
14068 | 19.641111 | 3.6018 | 53.8709 | 2 | 4.0264 | 4.026461 | 16.21 | 0.095452 | 0.2927 | 0.2895947 | 0.1360463 | 0.1719 | 40.9008
14069 | 19.6425 | 3.6018 | 53.8759 | 3 | 4.0381 | 4.026881 | 16.31 | 0.096331 | 0.2938 | 0.2896157 | 0.1360826 | 0.171 | 40.8999
14070 | 19.643889 | 3.5984 | 53.8809 | 3 | 4.0345 | 4.027309 | 16.28 | 0.096081 | 0.2946 | 0.2896366 | 0.1361201 | 0.17 | 40.8995
14071 | 19.645278 | 3.5984 | 53.8859 | 2 | 4.021 | 4.02775 | 16.17 | 0.095169 | 0.294 | 0.2896585 | 0.1361557 | 0.169 | 40.8996
14072 | 19.646667 | 3.5944 | 53.8909 | 2 | 4.0327 | 4.028198 | 16.26 | 0.095966 | 0.2939 | 0.289681 | 0.1361917 | 0.1679 | 40.8987
14073 | 19.648056 | 3.5944 | 53.8959 | 2 | 4.0228 | 4.02862 | 16.18 | 0.09529 | 0.293 | 0.2897037 | 0.1362261 | 0.1667 | 40.8986
14074 | 19.649444 | 3.5896 | 53.9009 | 2 | 4.0291 | 4.029065 | 16.23 | 0.095723 | 0.2929 | 0.2897271 | 0.1362602 | 0.1654 | 40.8979
14075 | 19.650833 | 3.5896 | 53.9059 | 2 | 4.0282 | 4.029534 | 16.23 | 0.095744 | 0.2928 | 0.2897498 | 0.1362938 | 0.1641 | 40.8974
14076 | 19.652222 | 3.5842 | 53.9109 | 2 | 4.0282 | 4.029903 | 16.23 | 0.09562 | 0.2921 | 0.2897723 | 0.1363255 | 0.1626 | 40.897
14077 | 19.653611 | 3.5842 | 53.9159 | 3 | 4.0264 | 4.030303 | 16.21 | 0.095457 | 0.292 | 0.2897941 | 0.1362884 | 0.1611 | 40.8966
14078 | 19.655 | 3.5778 | 53.9209 | 2 | 4.0282 | 4.030746 | 16.23 | 0.095575 | 0.2916 | 0.2898169 | 0.136319 | 0.1595 | 40.8961
14079 | 19.656667 | 3.5778 | 53.9259 | 3 | 4.0336 | 4.031188 | 16.27 | 0.096081 | 0.2922 | 0.28984 | 0.1363504 | 0.1577 | 40.8956
14080 | 19.658056 | 3.571 | 53.9308 | 2 | 4.0372 | 4.031591 | 16.3 | 0.096322 | 0.293 | 0.2898634 | 0.136383 | 0.1559 | 40.8951
14081 | 19.659444 | 3.571 | 53.9358 | 2 | 4.0192 | 4.032021 | 16.15 | 0.095006 | 0.2919 | 0.289886 | 0.1364133 | 0.154 | 40.8954
14082 | 19.660833 | 3.5634 | 53.9407 | 3 | 4.0363 | 4.032436 | 16.29 | 0.096118 | 0.2923 | 0.289909 | 0.1364436 | 0.152 | 40.8943
14083 | 19.662222 | 3.5634 | 53.9457 | 2 | 4.0381 | 4.032875 | 16.31 | 0.096511 | 0.2931 | 0.2899315 | 0.1364744 | 0.15 | 40.8936
14084 | 19.663611 | 3.5552 | 53.9506 | 2 | 4.03 | 4.033251 | 16.24 | 0.095898 | 0.2929 | 0.289954 | 0.1365042 | 0.1478 | 40.8935
14085 | 19.665 | 3.5552 | 53.9556 | 2 | 4.0327 | 4.033669 | 16.26 | 0.095994 | 0.2929 | 0.2899762 | 0.1365337 | 0.1456 | 40.893
14086 | 19.666389 | 3.5463 | 53.9605 | 2 | 4.0309 | 4.034047 | 16.25 | 0.095873 | 0.2929 | 0.2899981 | 0.136562 | 0.1433 | 40.8926
14087 | 19.667778 | 3.5463 | 53.9654 | 2 | 4.0327 | 4.034459 | 16.26 | 0.09598 | 0.2915 | 0.2900199 | 0.136587 | 0.141 | 40.8921
14088 | 19.669167 | 3.5368 | 53.9703 | 3 | 4.0336 | 4.034927 | 16.27 | 0.096004 | 0.2917 | 0.2900418 | 0.1366125 | 0.1385 | 40.8917
14089 | 19.670556 | 3.5368 | 53.9753 | 2 | 4.0363 | 4.035342 | 16.29 | 0.096185 | 0.2917 | 0.2900652 | 0.1366382 | 0.1359 | 40.8911
14090 | 19.671944 | 3.5266 | 53.9802 | 3 | 4.0336 | 4.035814 | 16.27 | 0.095975 | 0.292 | 0.2900893 | 0.1366643 | 0.1333 | 40.8908
14091 | 19.673333 | 3.5266 | 53.9851 | 2 | 4.0363 | 4.036228 | 16.29 | 0.096173 | 0.292 | 0.2901135 | 0.1366307 | 0.1306 | 40.8903
14092 | 19.674722 | 3.5155 | 53.99 | 2 | 4.03 | 4.036682 | 16.24 | 0.095795 | 0.2914 | 0.2901381 | 0.1366555 | 0.1278 | 40.8901
14093 | 19.676111 | 3.5155 | 53.9949 | 3 | 4.0372 | 4.037048 | 16.3 | 0.096226 | 0.2916 | 0.2901629 | 0.13668 | 0.1249 | 40.8894
14094 | 19.6775 | 3.5039 | 53.9997 | 2 | 4.0183 | 4.037471 | 16.15 | 0.09491 | 0.2902 | 0.2901883 | 0.1367002 | 0.1219 | 40.8898
14095 | 19.678889 | 3.5039 | 54.0046 | 2 | 4.0417 | 4.037908 | 16.34 | 0.09669 | 0.2909 | 0.2902145 | 0.1367203 | 0.1188 | 40.8883
14096 | 19.680278 | 3.4916 | 54.0095 | 2 | 4.0435 | 4.038316 | 16.35 | 0.09675 | 0.2915 | 0.2902415 | 0.1367416 | 0.1157 | 40.8878
14097 | 19.681667 | 3.4916 | 54.0143 | 2 | 4.0372 | 4.038689 | 16.3 | 0.096345 | 0.292 | 0.2902692 | 0.136764 | 0.1125 | 40.8877
14098 | 19.683056 | 3.4787 | 54.0191 | 2 | 4.048 | 4.039115 | 16.39 | 0.097101 | 0.293 | 0.2902973 | 0.1367863 | 0.1092 | 40.8868
14099 | 19.684444 | 3.4787 | 54.024 | 2 | 4.0417 | 4.039556 | 16.34 | 0.096601 | 0.2937 | 0.2903255 | 0.1368097 | 0.1058 | 40.8867
14100 | 19.685833 | 3.4652 | 54.0288 | 2 | 4.039 | 4.039975 | 16.31 | 0.09635 | 0.2941 | 0.2903531 | 0.1368334 | 0.1024 | 40.8865
14101 | 19.687222 | 3.4652 | 54.0336 | 2 | 4.0363 | 4.040453 | 16.29 | 0.096266 | 0.2933 | 0.2903809 | 0.136855 | 0.0988 | 40.8861
14102 | 19.688611 | 3.451 | 54.0384 | 2 | 4.0408 | 4.040819 | 16.33 | 0.09661 | 0.2928 | 0.290409 | 0.1368743 | 0.0952 | 40.8855
14103 | 19.69 | 3.451 | 54.0432 | 2 | 4.0408 | 4.041211 | 16.33 | 0.096551 | 0.2933 | 0.2904365 | 0.1368935 | 0.0915 | 40.8852
14104 | 19.691389 | 3.4361 | 54.048 | 2 | 4.0327 | 4.041626 | 16.26 | 0.09594 | 0.2926 | 0.2904643 | 0.1369106 | 0.0877 | 40.8851
14105 | 19.692778 | 3.4361 | 54.0528 | 2 | 4.0444 | 4.042041 | 16.36 | 0.096883 | 0.2936 | 0.2904923 | 0.1368886 | 0.0838 | 40.8842
14106 | 19.694167 | 3.4204 | 54.0575 | 2 | 4.0399 | 4.042395 | 16.32 | 0.096587 | 0.2931 | 0.2905202 | 0.1369065 | 0.0798 | 40.884
14107 | 19.695556 | 3.4204 | 54.0623 | 2 | 4.0551 | 4.042772 | 16.44 | 0.097664 | 0.2942 | 0.2905471 | 0.1369247 | 0.0758 | 40.883
14108 | 19.696944 | 3.4041 | 54.067 | 3 | 4.0453 | 4.043173 | 16.36 | 0.096785 | 0.2947 | 0.2905749 | 0.1369436 | 0.0717 | 40.8832
14109 | 19.698333 | 3.4041 | 54.0717 | 2 | 4.0381 | 4.043596 | 16.31 | 0.09645 | 0.2944 | 0.2906028 | 0.1369612 | 0.0675 | 40.883
14110 | 19.7 | 3.3873 | 54.0764 | 2 | 4.0534 | 4.043992 | 16.43 | 0.097527 | 0.2949 | 0.2906308 | 0.1369791 | 0.0632 | 40.8823
14111 | 19.701389 | 3.3873 | 54.0811 | 2 | 4.0426 | 4.044426 | 16.34 | 0.096653 | 0.2949 | 0.2906585 | 0.136996 | 0.0588 | 40.8825
14112 | 19.702778 | 3.3697 | 54.0858 | 2 | 4.048 | 4.044856 | 16.39 | 0.096998 | 0.2948 | 0.2906858 | 0.137011 | 0.0544 | 40.8819
14113 | 19.704167 | 3.3697 | 54.0905 | 2 | 4.0372 | 4.045285 | 16.3 | 0.096274 | 0.2942 | 0.2907136 | 0.1370238 | 0.0498 | 40.882
14114 | 19.705556 | 3.3515 | 54.0952 | 2 | 4.039 | 4.045673 | 16.31 | 0.096377 | 0.2937 | 0.290741 | 0.1370352 | 0.0452 | 40.8816
14115 | 19.706944 | 3.3515 | 54.0998 | 2 | 4.0408 | 4.046092 | 16.33 | 0.096572 | 0.2937 | 0.2907681 | 0.1370454 | 0.0405 | 40.8812
14116 | 19.708333 | 3.3326 | 54.1045 | 2 | 4.0444 | 4.046522 | 16.36 | 0.096836 | 0.2936 | 0.2907943 | 0.1370555 | 0.0357 | 40.8807
14117 | 19.709722 | 3.3326 | 54.1091 | 2 | 4.0372 | 4.046914 | 16.3 | 0.096237 | 0.293 | 0.2908208 | 0.1370648 | 0.0309 | 40.8807
14118 | 19.711111 | 3.3131 | 54.1137 | 3 | 4.0471 | 4.047339 | 16.38 | 0.097022 | 0.293 | 0.2908478 | 0.1370731 | 0.0259 | 40.8799
14119 | 19.7125 | 3.3131 | 54.1183 | 2 | 4.0498 | 4.047749 | 16.4 | 0.097187 | 0.2932 | 0.2908746 | 0.1370581 | 0.0209 | 40.8795
14120 | 19.713889 | 3.3027 | 54.1229 | 2 | 4.0498 | 4.048186 | 16.4 | 0.097167 | 0.2934 | 0.2909009 | 0.1370671 | 0.0208 | 40.8792
14121 | 19.715278 | 3.3027 | 54.1275 | 2 | 4.039 | 4.048581 | 16.31 | 0.09634 | 0.2926 | 0.2909272 | 0.1370744 | 0.0206 | 40.8794
14122 | 19.716667 | 3.3021 | 54.1321 | 2 | 4.0408 | 4.048965 | 16.33 | 0.096594 | 0.2919 | 0.2909539 | 0.1370792 | 0.0204 | 40.8789
14123 | 19.718056 | 3.3021 | 54.1367 | 2 | 4.039 | 4.049405 | 16.31 | 0.096451 | 0.2916 | 0.2909806 | 0.1370839 | 0.0203 | 40.8787
14124 | 19.719444 | 3.3015 | 54.1413 | 2 | 4.0327 | 4.049888 | 16.26 | 0.096073 | 0.2912 | 0.291007 | 0.1370886 | 0.0201 | 40.8786
14125 | 19.720833 | 3.3015 | 54.1458 | 2 | 4.0525 | 4.050291 | 16.42 | 0.09732 | 0.2918 | 0.2910338 | 0.1370945 | 0.0199 | 40.8776
14126 | 19.722222 | 3.3008 | 54.1504 | 2 | 4.0345 | 4.050665 | 16.28 | 0.096108 | 0.2908 | 0.2910604 | 0.1370973 | 0.0198 | 40.878
14127 | 19.723611 | 3.3008 | 54.155 | 2 | 4.0489 | 4.051067 | 16.39 | 0.097151 | 0.2913 | 0.2910867 | 0.137102 | 0.0196 | 40.8771
14128 | 19.725 | 3.3001 | 54.1596 | 2 | 4.0525 | 4.05149 | 16.42 | 0.097487 | 0.2916 | 0.2911129 | 0.1371082 | 0.0194 | 40.8766
14129 | 19.726389 | 3.3001 | 54.1642 | 2 | 4.056 | 4.051918 | 16.45 | 0.097612 | 0.2919 | 0.2911386 | 0.1371148 | 0.0192 | 40.8762
14130 | 19.727778 | 3.2993 | 54.1688 | 2 | 4.0605 | 4.052341 | 16.49 | 0.098043 | 0.2929 | 0.2911646 | 0.1371219 | 0.019 | 40.8756
14131 | 19.729167 | 3.2993 | 54.1734 | 3 | 4.0435 | 4.052758 | 16.35 | 0.096717 | 0.2927 | 0.2911909 | 0.1371275 | 0.0188 | 40.8761
14132 | 19.730556 | 3.2986 | 54.178 | 3 | 4.0462 | 4.053174 | 16.37 | 0.096916 | 0.2925 | 0.2912168 | 0.1371315 | 0.0186 | 40.8757
14133 | 19.731944 | 3.2986 | 54.1826 | 2 | 4.0685 | 4.053551 | 16.55 | 0.098617 | 0.2941 | 0.2912419 | 0.1371201 | 0.0184 | 40.8744
14134 | 19.733333 | 3.2977 | 54.1872 | 3 | 4.0516 | 4.053934 | 16.42 | 0.097232 | 0.2938 | 0.2912665 | 0.1371266 | 0.0182 | 40.8749
14135 | 19.734722 | 3.2977 | 54.1917 | 2 | 4.0587 | 4.054339 | 16.47 | 0.097752 | 0.2943 | 0.2912915 | 0.137134 | 0.018 | 40.8743
14136 | 19.736111 | 3.297 | 54.1963 | 2 | 4.0543 | 4.054752 | 16.44 | 0.097509 | 0.2942 | 0.2913165 | 0.1371397 | 0.0178 | 40.8741
14137 | 19.7375 | 3.297 | 54.2009 | 2 | 4.0489 | 4.055191 | 16.39 | 0.097213 | 0.294 | 0.2913419 | 0.1371447 | 0.0176 | 40.874
14138 | 19.738889 | 3.2962 | 54.2055 | 2 | 4.0578 | 4.055609 | 16.47 | 0.097803 | 0.2944 | 0.2913675 | 0.1371505 | 0.0174 | 40.8733
14139 | 19.740278 | 3.2962 | 54.2101 | 2 | 4.0632 | 4.056049 | 16.51 | 0.098117 | 0.2949 | 0.2913927 | 0.1371569 | 0.0172 | 40.8728
14140 | 19.741667 | 3.2954 | 54.2147 | 4 | 4.0507 | 4.056444 | 16.41 | 0.097152 | 0.2943 | 0.2914179 | 0.1371615 | 0.0169 | 40.8731
14141 | 19.743056 | 3.2954 | 54.2192 | 2 | 4.0569 | 4.056836 | 16.46 | 0.097689 | 0.2949 | 0.291443 | 0.1371664 | 0.0167 | 40.8725
14142 | 19.744722 | 3.2945 | 54.2238 | 2 | 4.0516 | 4.057241 | 16.42 | 0.097261 | 0.295 | 0.2914688 | 0.1371711 | 0.0165 | 40.8727
14143 | 19.746111 | 3.2945 | 54.2284 | 2 | 4.0605 | 4.057657 | 16.49 | 0.098035 | 0.2953 | 0.2914939 | 0.1371749 | 0.0163 | 40.872
14144 | 19.7475 | 3.2936 | 54.233 | 2 | 4.0498 | 4.058098 | 16.4 | 0.097294 | 0.2944 | 0.2915192 | 0.1371757 | 0.016 | 40.8721
14145 | 19.748889 | 3.2936 | 54.2376 | 2 | 4.0659 | 4.058558 | 16.53 | 0.098439 | 0.2944 | 0.2915449 | 0.1371772 | 0.0158 | 40.8711
14146 | 19.750278 | 3.2927 | 54.2421 | 2 | 4.0632 | 4.059002 | 16.51 | 0.098148 | 0.2953 | 0.2915688 | 0.137179 | 0.0156 | 40.871
14147 | 19.751667 | 3.2927 | 54.2467 | 2 | 4.048 | 4.059412 | 16.39 | 0.097182 | 0.2943 | 0.2915921 | 0.1371742 | 0.0153 | 40.8713
14148 | 19.753056 | 3.2917 | 54.2513 | 2 | 4.0498 | 4.059828 | 16.4 | 0.097223 | 0.2932 | 0.2916154 | 0.1371717 | 0.0151 | 40.8709
14149 | 19.754444 | 3.2917 | 54.2558 | 2 | 4.0623 | 4.060256 | 16.5 | 0.098052 | 0.2935 | 0.2916382 | 0.1371692 | 0.0149 | 40.8702
14150 | 19.755833 | 3.2907 | 54.2604 | 2 | 4.0614 | 4.060683 | 16.49 | 0.0981 | 0.2935 | 0.2916614 | 0.1371661 | 0.0146 | 40.8698
14151 | 19.757222 | 3.2907 | 54.265 | 2 | 4.0525 | 4.061049 | 16.42 | 0.097462 | 0.2926 | 0.2916842 | 0.1371598 | 0.0144 | 40.8699
14152 | 19.758611 | 3.2897 | 54.2696 | 2 | 4.0551 | 4.061461 | 16.44 | 0.097648 | 0.292 | 0.2917067 | 0.1371521 | 0.0141 | 40.8695
14153 | 19.76 | 3.2897 | 54.2741 | 2 | 4.0614 | 4.061859 | 16.49 | 0.098061 | 0.2925 | 0.2917292 | 0.1371453 | 0.0139 | 40.8689
14154 | 19.761389 | 3.2887 | 54.2787 | 2 | 4.073 | 4.062337 | 16.59 | 0.098834 | 0.2936 | 0.2917514 | 0.1371398 | 0.0136 | 40.8682
14155 | 19.762778 | 3.2887 | 54.2833 | 2 | 4.0614 | 4.062749 | 16.49 | 0.098006 | 0.2937 | 0.2917731 | 0.1371337 | 0.0134 | 40.8684
14156 | 19.764167 | 3.2876 | 54.2878 | 2 | 4.0614 | 4.063139 | 16.49 | 0.097987 | 0.2933 | 0.2917946 | 0.1371275 | 0.0131 | 40.8681
14157 | 19.765556 | 3.2876 | 54.2924 | 2 | 4.0605 | 4.063541 | 16.49 | 0.098051 | 0.2931 | 0.2918166 | 0.1371217 | 0.0129 | 40.8677
14158 | 19.766944 | 3.2865 | 54.297 | 2 | 4.0605 | 4.063927 | 16.49 | 0.098019 | 0.2928 | 0.2918377 | 0.1371139 | 0.0126 | 40.8674
14159 | 19.768333 | 3.2865 | 54.3016 | 2 | 4.0525 | 4.064331 | 16.42 | 0.097423 | 0.2921 | 0.2918592 | 0.137103 | 0.0123 | 40.8675
14160 | 19.769722 | 3.2853 | 54.3061 | 2 | 4.0641 | 4.064706 | 16.52 | 0.098247 | 0.2921 | 0.2918809 | 0.1370915 | 0.012 | 40.8667
14161 | 19.771111 | 3.2853 | 54.3107 | 2 | 4.0694 | 4.065143 | 16.56 | 0.09865 | 0.2925 | 0.2919024 | 0.1370887 | 0.0118 | 40.8662
14162 | 19.7725 | 3.2842 | 54.3153 | 2 | 4.0641 | 4.065563 | 16.52 | 0.098187 | 0.2924 | 0.2919238 | 0.1370777 | 0.0115 | 40.8661
14163 | 19.773889 | 3.2842 | 54.3198 | 2 | 4.0757 | 4.066005 | 16.61 | 0.099011 | 0.2933 | 0.2919449 | 0.1370677 | 0.0112 | 40.8654
14164 | 19.775278 | 3.283 | 54.3244 | 2 | 4.0632 | 4.06643 | 16.51 | 0.098237 | 0.2926 | 0.2919652 | 0.1370569 | 0.0109 | 40.8655
14165 | 19.776667 | 3.283 | 54.329 | 2 | 4.0703 | 4.066842 | 16.57 | 0.098723 | 0.2931 | 0.291986 | 0.1370471 | 0.0107 | 40.8649
14166 | 19.778056 | 3.2819 | 54.3335 | 2 | 4.073 | 4.067281 | 16.59 | 0.098894 | 0.2935 | 0.2920068 | 0.1370381 | 0.0104 | 40.8646
14167 | 19.779444 | 3.2819 | 54.3381 | 2 | 4.0605 | 4.067638 | 16.49 | 0.098035 | 0.2931 | 0.2920268 | 0.1370279 | 0.0101 | 40.8648
14168 | 19.780833 | 3.2807 | 54.3427 | 2 | 4.0712 | 4.068063 | 16.57 | 0.098827 | 0.2932 | 0.2920465 | 0.1370178 | 0.0098 | 40.864
14169 | 19.782222 | 3.2807 | 54.3472 | 2 | 4.0569 | 4.068389 | 16.46 | 0.097731 | 0.2925 | 0.2920655 | 0.1370054 | 0.0095 | 40.8643
14170 | 19.783611 | 3.2794 | 54.3518 | 3 | 4.0641 | 4.068805 | 16.52 | 0.098159 | 0.292 | 0.2920841 | 0.1369914 | 0.0092 | 40.8638
14171 | 19.785 | 3.2794 | 54.3563 | 2 | 4.0703 | 4.069176 | 16.57 | 0.098686 | 0.2919 | 0.2921028 | 0.1369765 | 0.0089 | 40.8632
14172 | 19.786389 | 3.2781 | 54.3609 | 2 | 4.0578 | 4.069521 | 16.47 | 0.097833 | 0.2911 | 0.2921218 | 0.1369603 | 0.0086 | 40.8634
14173 | 19.787778 | 3.2781 | 54.3655 | 2 | 4.0739 | 4.06993 | 16.6 | 0.09903 | 0.2919 | 0.2921411 | 0.1369453 | 0.0083 | 40.8624
14174 | 19.789167 | 3.2768 | 54.37 | 2 | 4.0712 | 4.070315 | 16.57 | 0.098711 | 0.2918 | 0.2921608 | 0.1369304 | 0.008 | 40.8623
14175 | 19.790556 | 3.2768 | 54.3746 | 3 | 4.0641 | 4.070706 | 16.52 | 0.09827 | 0.2911 | 0.2921807 | 0.1369264 | 0.0077 | 40.8622
14176 | 19.792222 | 3.2755 | 54.3791 | 2 | 4.0596 | 4.071153 | 16.48 | 0.09787 | 0.2901 | 0.2922005 | 0.136908 | 0.0074 | 40.8625
14177 | 19.793611 | 3.2755 | 54.3837 | 2 | 4.0739 | 4.071571 | 16.6 | 0.098959 | 0.2902 | 0.2922204 | 0.1368895 | 0.0071 | 40.8615
14178 | 19.795 | 3.2742 | 54.3882 | 3 | 4.0676 | 4.071953 | 16.55 | 0.098382 | 0.2895 | 0.2922393 | 0.1368698 | 0.0068 | 40.8616
14179 | 19.796389 | 3.2742 | 54.3928 | 2 | 4.065 | 4.072368 | 16.52 | 0.098319 | 0.2891 | 0.2922581 | 0.1368488 | 0.0065 | 40.8613
14180 | 19.797778 | 3.2729 | 54.3973 | 2 | 4.0703 | 4.072785 | 16.57 | 0.098646 | 0.2888 | 0.2922771 | 0.1368264 | 0.0062 | 40.8609
14181 | 19.799167 | 3.2729 | 54.4019 | 2 | 4.073 | 4.073226 | 16.59 | 0.098957 | 0.2888 | 0.2922954 | 0.1368044 | 0.0059 | 40.8604
14182 | 19.800556 | 3.2715 | 54.4064 | 2 | 4.0676 | 4.073606 | 16.55 | 0.09862 | 0.2886 | 0.2923138 | 0.1367804 | 0.0056 | 40.8603
14183 | 19.801944 | 3.2715 | 54.411 | 2 | 4.0739 | 4.073969 | 16.6 | 0.098938 | 0.2889 | 0.2923319 | 0.1367562 | 0.0053 | 40.8598
14184 | 19.803333 | 3.2701 | 54.4155 | 2 | 4.073 | 4.074423 | 16.59 | 0.098902 | 0.2888 | 0.2923491 | 0.1367325 | 0.005 | 40.8596
14185 | 19.804722 | 3.2701 | 54.4201 | 4 | 4.0828 | 4.074833 | 16.67 | 0.099554 | 0.2904 | 0.292366 | 0.1367125 | 0.0047 | 40.8589
14186 | 19.806111 | 3.2687 | 54.4246 | 2 | 4.073 | 4.075267 | 16.59 | 0.098828 | 0.2902 | 0.2923826 | 0.1366923 | 0.0043 | 40.859
14187 | 19.8075 | 3.2687 | 54.4291 | 2 | 4.0748 | 4.075692 | 16.6 | 0.099094 | 0.29 | 0.2923986 | 0.1366719 | 0.004 | 40.8586
14188 | 19.808889 | 3.2673 | 54.4337 | 2 | 4.0721 | 4.076118 | 16.58 | 0.098892 | 0.2896 | 0.2924137 | 0.1366501 | 0.0037 | 40.8584
14189 | 19.810278 | 3.2673 | 54.4382 | 2 | 4.0668 | 4.076527 | 16.54 | 0.0984 | 0.2896 | 0.2924285 | 0.1366447 | 0.0034 | 40.8584
14190 | 19.811667 | 3.266 | 54.4428 | 2 | 4.081 | 4.076884 | 16.65 | 0.09945 | 0.2895 | 0.2924424 | 0.1366226 | 0.0031 | 40.8575
14191 | 19.813056 | 3.266 | 54.4473 | 2 | 4.0801 | 4.077299 | 16.65 | 0.099451 | 0.2899 | 0.2924562 | 0.1366009 | 0.0028 | 40.8572
14192 | 19.814444 | 3.2646 | 54.4518 | 2 | 4.0766 | 4.077741 | 16.62 | 0.099267 | 0.2897 | 0.2924694 | 0.1365786 | 0.0025 | 40.857
14193 | 19.815833 | 3.2646 | 54.4564 | 2 | 4.0748 | 4.078153 | 16.6 | 0.099062 | 0.2889 | 0.2924819 | 0.136555 | 0.0021 | 40.8569
14194 | 19.817222 | 3.2633 | 54.4609 | 2 | 4.0792 | 4.078556 | 16.64 | 0.099363 | 0.2889 | 0.2924945 | 0.136532 | 0.0018 | 40.8564
14195 | 19.818611 | 3.2633 | 54.4655 | 2 | 4.0676 | 4.078988 | 16.55 | 0.098506 | 0.2884 | 0.2925065 | 0.1365085 | 0.0015 | 40.8566
14196 | 19.82 | 3.2619 | 54.47 | 2 | 4.0534 | 4.079434 | 16.43 | 0.097527 | 0.2868 | 0.292518 | 0.1364822 | 0.0012 | 40.8569
14197 | 19.821389 | 3.2619 | 54.4745 | 2 | 4.0792 | 4.079878 | 16.64 | 0.099356 | 0.2866 | 0.2925292 | 0.1364561 | 0.0009 | 40.8556
14198 | 19.822778 | 3.2605 | 54.479 | 2 | 4.0917 | 4.080266 | 16.74 | 0.100273 | 0.2878 | 0.2925404 | 0.1364318 | 0.0006 | 40.8547
14199 | 19.824167 | 3.2605 | 54.4836 | 2 | 4.0792 | 4.080659 | 16.64 | 0.099254 | 0.2877 | 0.2925518 | 0.136407 | 0.0003 | 40.855
14200 | 19.825556 | 3.2591 | 54.4881 | 3 | 4.0819 | 4.081091 | 16.66 | 0.09955 | 0.2879 | 0.2925632 | 0.1363811 | 0 | 40.8546
14201 | 19.826944 | 3.2591 | 54.4927 | 2 | 4.0828 | 4.081538 | 16.67 | 0.099615 | 0.2879 | 0.2925748 | 0.1363563 | -0.0003 | 40.8542
14202 | 19.828333 | 3.2577 | 54.4972 | 2 | 4.0801 | 4.081993 | 16.65 | 0.099509 | 0.2882 | 0.2925861 | 0.1363317 | -0.0006 | 40.854
14203 | 19.829722 | 3.2577 | 54.5017 | 2 | 4.0846 | 4.082408 | 16.68 | 0.09976 | 0.2883 | 0.2925966 | 0.1363229 | -0.0009 | 40.8536
14204 | 19.831111 | 3.2564 | 54.5063 | 3 | 4.0819 | 4.082878 | 16.66 | 0.099639 | 0.289 | 0.2926067 | 0.1362998 | -0.0012 | 40.8534
14205 | 19.8325 | 3.2564 | 54.5108 | 2 | 4.0792 | 4.083298 | 16.64 | 0.0993 | 0.2889 | 0.2926171 | 0.1362757 | -0.0015 | 40.8533
14206 | 19.833889 | 3.255 | 54.5153 | 2 | 4.0828 | 4.083725 | 16.67 | 0.09963 | 0.2884 | 0.2926278 | 0.13625 | -0.0018 | 40.8528
14207 | 19.835278 | 3.255 | 54.5198 | 2 | 4.0872 | 4.084176 | 16.71 | 0.099925 | 0.2887 | 0.2926372 | 0.1362246 | -0.0021 | 40.8524
14208 | 19.836667 | 3.2537 | 54.5244 | 2 | 4.0943 | 4.084606 | 16.76 | 0.100364 | 0.2891 | 0.2926465 | 0.1362003 | -0.0024 | 40.8518
14209 | 19.838333 | 3.2537 | 54.5289 | 2 | 4.0881 | 4.085034 | 16.71 | 0.100068 | 0.2895 | 0.2926558 | 0.1361763 | -0.0027 | 40.852
14210 | 19.839722 | 3.2524 | 54.5334 | 2 | 4.081 | 4.085406 | 16.65 | 0.099524 | 0.289 | 0.292665 | 0.1361518 | -0.003 | 40.8521
14211 | 19.841111 | 3.2524 | 54.5379 | 2 | 4.0863 | 4.085832 | 16.7 | 0.09993 | 0.2891 | 0.2926747 | 0.1361273 | -0.0033 | 40.8515
14212 | 19.8425 | 3.2511 | 54.5424 | 2 | 4.0801 | 4.086253 | 16.65 | 0.099443 | 0.2885 | 0.2926843 | 0.1361014 | -0.0036 | 40.8516
14213 | 19.843889 | 3.2511 | 54.547 | 2 | 4.081 | 4.086679 | 16.65 | 0.099524 | 0.2878 | 0.2926933 | 0.1360745 | -0.0039 | 40.8512
14214 | 19.845278 | 3.2497 | 54.5515 | 2 | 4.0979 | 4.087026 | 16.79 | 0.10063 | 0.2891 | 0.2927021 | 0.1360494 | -0.0042 | 40.8503
14215 | 19.846667 | 3.2497 | 54.556 | 2 | 4.0925 | 4.087446 | 16.75 | 0.100338 | 0.2894 | 0.292711 | 0.1360249 | -0.0045 | 40.8502
14216 | 19.848056 | 3.2484 | 54.5605 | 2 | 4.0961 | 4.087908 | 16.78 | 0.100523 | 0.2898 | 0.292721 | 0.1360015 | -0.0048 | 40.8498
14217 | 19.849444 | 3.2484 | 54.5651 | 2 | 4.0899 | 4.088298 | 16.73 | 0.10019 | 0.2902 | 0.2927303 | 0.1359977 | -0.0051 | 40.8497
14218 | 19.850833 | 3.2472 | 54.5696 | 2 | 4.0881 | 4.088755 | 16.71 | 0.09999 | 0.2898 | 0.2927395 | 0.1359742 | -0.0053 | 40.8495
14219 | 19.852222 | 3.2472 | 54.5741 | 2 | 4.0961 | 4.089154 | 16.78 | 0.100569 | 0.2899 | 0.292749 | 0.13595 | -0.0056 | 40.8489
14220 | 19.853611 | 3.246 | 54.5786 | 2 | 4.0908 | 4.089544 | 16.73 | 0.100231 | 0.2901 | 0.2927588 | 0.1359265 | -0.0059 | 40.8488
14221 | 19.855 | 3.246 | 54.5831 | 2 | 4.0917 | 4.089923 | 16.74 | 0.100243 | 0.2896 | 0.2927701 | 0.1359009 | -0.0062 | 40.8486
14222 | 19.856389 | 3.2448 | 54.5876 | 2 | 4.1005 | 4.090364 | 16.81 | 0.100916 | 0.2909 | 0.2927827 | 0.1358772 | -0.0064 | 40.8479
14223 | 19.857778 | 3.2448 | 54.5921 | 2 | 4.0987 | 4.0908 | 16.8 | 0.100764 | 0.2912 | 0.2927965 | 0.1358538 | -0.0067 | 40.8477
14224 | 19.859167 | 3.2436 | 54.5966 | 2 | 4.0863 | 4.091224 | 16.7 | 0.099882 | 0.2912 | 0.2928101 | 0.1358302 | -0.0069 | 40.848
14225 | 19.860556 | 3.2436 | 54.6011 | 2 | 4.0934 | 4.091631 | 16.76 | 0.10028 | 0.2917 | 0.2928239 | 0.1358077 | -0.0072 | 40.8475
14226 | 19.861944 | 3.2424 | 54.6056 | 2 | 4.0961 | 4.092031 | 16.78 | 0.100637 | 0.2924 | 0.2928376 | 0.1357858 | -0.0074 | 40.847
14227 | 19.863333 | 3.2424 | 54.6102 | 2 | 4.0925 | 4.092472 | 16.75 | 0.100393 | 0.2922 | 0.2928511 | 0.1357632 | -0.0077 | 40.8468
14228 | 19.864722 | 3.2413 | 54.6147 | 2 | 4.0863 | 4.092852 | 16.7 | 0.099906 | 0.292 | 0.2928641 | 0.13574 | -0.008 | 40.8468
14229 | 19.866111 | 3.2413 | 54.6192 | 2 | 4.1014 | 4.093275 | 16.82 | 0.101028 | 0.2923 | 0.2928772 | 0.1357176 | -0.0082 | 40.8459
14230 | 19.8675 | 3.2402 | 54.6237 | 2 | 4.0925 | 4.093695 | 16.75 | 0.100301 | 0.2924 | 0.2928902 | 0.135695 | -0.0084 | 40.846
14231 | 19.868889 | 3.2402 | 54.6282 | 2 | 4.0934 | 4.094096 | 16.76 | 0.10041 | 0.2918 | 0.2929031 | 0.1356977 | -0.0087 | 40.8457
14232 | 19.870278 | 3.2392 | 54.6327 | 3 | 4.0979 | 4.0945 | 16.79 | 0.100637 | 0.2918 | 0.2929155 | 0.1356739 | -0.0089 | 40.8453
14233 | 19.871667 | 3.2392 | 54.6372 | 2 | 4.0979 | 4.094959 | 16.79 | 0.100699 | 0.2924 | 0.2929272 | 0.13565 | -0.0091 | 40.845
14234 | 19.873056 | 3.2382 | 54.6417 | 2 | 4.1023 | 4.095336 | 16.83 | 0.10111 | 0.2932 | 0.2929385 | 0.1356272 | -0.0093 | 40.8445
14235 | 19.874444 | 3.2382 | 54.6462 | 2 | 4.1049 | 4.095743 | 16.85 | 0.101194 | 0.2944 | 0.2929497 | 0.1356066 | -0.0096 | 40.8442
14236 | 19.875833 | 3.2372 | 54.6507 | 2 | 4.097 | 4.096154 | 16.79 | 0.100744 | 0.2943 | 0.2929608 | 0.1355855 | -0.0098 | 40.8441
14237 | 19.877222 | 3.2372 | 54.6552 | 2 | 4.0952 | 4.096573 | 16.77 | 0.100606 | 0.294 | 0.2929708 | 0.1355635 | -0.01 | 40.844
14238 | 19.878611 | 3.2363 | 54.6597 | 2 | 4.0934 | 4.096959 | 16.76 | 0.100381 | 0.2936 | 0.2929804 | 0.1355399 | -0.0102 | 40.8438
14239 | 19.88 | 3.2363 | 54.6642 | 2 | 4.1058 | 4.097357 | 16.86 | 0.101397 | 0.2944 | 0.2929891 | 0.1355174 | -0.0104 | 40.8429
14240 | 19.881389 | 3.2353 | 54.6687 | 2 | 4.0917 | 4.097743 | 16.74 | 0.100337 | 0.294 | 0.2929975 | 0.1354943 | -0.0106 | 40.8433
14241 | 19.883056 | 3.2353 | 54.6732 | 2 | 4.1014 | 4.098133 | 16.82 | 0.100997 | 0.2945 | 0.2930048 | 0.135474 | -0.0108 | 40.8429
14242 | 19.884444 | 3.2344 | 54.6777 | 2 | 4.0846 | 4.09857 | 16.68 | 0.09986 | 0.2934 | 0.2930118 | 0.1354523 | -0.011 | 40.8433
14243 | 19.885833 | 3.2344 | 54.6822 | 2 | 4.0943 | 4.098966 | 16.76 | 0.100491 | 0.2929 | 0.2930191 | 0.135431 | -0.0112 | 40.8427
14244 | 19.887222 | 3.2335 | 54.6867 | 2 | 4.1111 | 4.099385 | 16.9 | 0.1017 | 0.2938 | 0.2930258 | 0.1354109 | -0.0114 | 40.8417
14245 | 19.888611 | 3.2335 | 54.6912 | 2 | 4.1067 | 4.09977 | 16.86 | 0.101366 | 0.2941 | 0.2930318 | 0.1354175 | -0.0115 | 40.8416
14246 | 19.89 | 3.2328 | 54.6957 | 2 | 4.0987 | 4.100135 | 16.8 | 0.100718 | 0.2943 | 0.2930379 | 0.1353983 | -0.0117 | 40.8417
14247 | 19.891389 | 3.2328 | 54.7002 | 2 | 4.0881 | 4.10049 | 16.71 | 0.100068 | 0.2932 | 0.2930433 | 0.1353756 | -0.0119 | 40.8418
14248 | 19.892778 | 3.232 | 54.7047 | 4 | 4.097 | 4.100902 | 16.79 | 0.100524 | 0.2932 | 0.2930491 | 0.1353526 | -0.012 | 40.8413
14249 | 19.894167 | 3.232 | 54.7092 | 2 | 4.1111 | 4.101242 | 16.9 | 0.101763 | 0.2937 | 0.2930547 | 0.1353299 | -0.0122 | 40.8403
14250 | 19.895556 | 3.2312 | 54.7137 | 2 | 4.0934 | 4.101612 | 16.76 | 0.100346 | 0.2927 | 0.2930601 | 0.1353055 | -0.0124 | 40.8409
14251 | 19.896944 | 3.2312 | 54.7182 | 2 | 4.1032 | 4.101991 | 16.84 | 0.101218 | 0.2931 | 0.293065 | 0.1352821 | -0.0125 | 40.8401
14252 | 19.898333 | 3.2304 | 54.7227 | 2 | 4.1085 | 4.102364 | 16.88 | 0.101535 | 0.2938 | 0.2930695 | 0.1352604 | -0.0127 | 40.8396
14253 | 19.899722 | 3.2304 | 54.7272 | 2 | 4.1005 | 4.10274 | 16.81 | 0.100932 | 0.2937 | 0.293073 | 0.1352393 | -0.0128 | 40.8397
14254 | 19.901111 | 3.2297 | 54.7317 | 2 | 4.1023 | 4.10311 | 16.83 | 0.101085 | 0.2936 | 0.2930765 | 0.1352174 | -0.013 | 40.8393
14255 | 19.9025 | 3.2297 | 54.7362 | 2 | 4.1129 | 4.103519 | 16.92 | 0.101769 | 0.2939 | 0.2930796 | 0.1351954 | -0.0131 | 40.8387
14256 | 19.903889 | 3.229 | 54.7407 | 2 | 4.104 | 4.10388 | 16.84 | 0.101216 | 0.2937 | 0.2930824 | 0.1351724 | -0.0133 | 40.8387
14257 | 19.905278 | 3.229 | 54.7451 | 2 | 4.1243 | 4.104403 | 17.01 | 0.10269 | 0.2952 | 0.2930842 | 0.1351533 | -0.0134 | 40.8376
14258 | 19.906667 | 3.2283 | 54.7496 | 2 | 4.1111 | 4.104777 | 16.9 | 0.101747 | 0.2953 | 0.2930858 | 0.1351353 | -0.0135 | 40.8379
14259 | 19.908056 | 3.2283 | 54.7541 | 2 | 4.1093 | 4.105153 | 16.89 | 0.101592 | 0.2953 | 0.2930868 | 0.1351442 | -0.0136 | 40.8377
14260 | 19.909444 | 3.2279 | 54.7586 | 3 | 4.0952 | 4.105599 | 16.77 | 0.100477 | 0.2937 | 0.2930878 | 0.135123 | -0.0137 | 40.8381
14261 | 19.910833 | 3.2279 | 54.7631 | 2 | 4.112 | 4.105997 | 16.91 | 0.101899 | 0.2939 | 0.2930891 | 0.1351015 | -0.0139 | 40.837
14262 | 19.912222 | 3.2273 | 54.7676 | 2 | 4.1102 | 4.106392 | 16.89 | 0.101698 | 0.2938 | 0.2930903 | 0.1350815 | -0.014 | 40.8368
14263 | 19.913611 | 3.2273 | 54.7721 | 3 | 4.1093 | 4.106833 | 16.89 | 0.101541 | 0.2937 | 0.2930914 | 0.1350609 | -0.014 | 40.8367
14264 | 19.915 | 3.2269 | 54.7765 | 2 | 4.1182 | 4.107227 | 16.96 | 0.102223 | 0.2951 | 0.2930922 | 0.1350437 | -0.0141 | 40.836
14265 | 19.916389 | 3.2269 | 54.781 | 2 | 4.1058 | 4.107591 | 16.86 | 0.101355 | 0.2954 | 0.2930925 | 0.1350264 | -0.0142 | 40.8363
14266 | 19.917778 | 3.2264 | 54.7855 | 2 | 4.1058 | 4.107989 | 16.86 | 0.101347 | 0.2949 | 0.2930917 | 0.1350083 | -0.0143 | 40.836
14267 | 19.919167 | 3.2264 | 54.79 | 2 | 4.1138 | 4.108463 | 16.92 | 0.101927 | 0.2952 | 0.2930904 | 0.1349909 | -0.0144 | 40.8354
14268 | 19.920556 | 3.2261 | 54.7945 | 2 | 4.1067 | 4.108852 | 16.86 | 0.101412 | 0.295 | 0.2930887 | 0.1349725 | -0.0144 | 40.8354
14269 | 19.921944 | 3.2261 | 54.799 | 2 | 4.1138 | 4.109241 | 16.92 | 0.101976 | 0.2956 | 0.2930862 | 0.1349545 | -0.0145 | 40.8348
14270 | 19.923333 | 3.2257 | 54.8035 | 2 | 4.1164 | 4.109672 | 16.94 | 0.102199 | 0.2961 | 0.2930836 | 0.1349371 | -0.0145 | 40.8344
14271 | 19.924722 | 3.2257 | 54.8079 | 2 | 4.1076 | 4.110086 | 16.87 | 0.10141 | 0.2962 | 0.2930818 | 0.1349205 | -0.0146 | 40.8346
14272 | 19.926389 | 3.2254 | 54.8124 | 3 | 4.1067 | 4.110493 | 16.86 | 0.101381 | 0.2956 | 0.2930803 | 0.1349038 | -0.0146 | 40.8347
14273 | 19.927778 | 3.2254 | 54.8169 | 2 | 4.1146 | 4.110841 | 16.93 | 0.102033 | 0.2965 | 0.2930783 | 0.1349133 | -0.0147 | 40.834
14274 | 19.929167 | 3.2253 | 54.8214 | 2 | 4.1155 | 4.111295 | 16.94 | 0.101959 | 0.2971 | 0.2930761 | 0.1348995 | -0.0147 | 40.8338
14275 | 19.930556 | 3.2253 | 54.8259 | 2 | 4.1208 | 4.111742 | 16.98 | 0.102509 | 0.2974 | 0.2930738 | 0.1348872 | -0.0147 | 40.8332
14276 | 19.931944 | 3.2251 | 54.8304 | 2 | 4.1164 | 4.112108 | 16.94 | 0.102139 | 0.2975 | 0.2930707 | 0.134875 | -0.0147 | 40.8331
14277 | 19.933333 | 3.2251 | 54.8348 | 2 | 4.1129 | 4.112518 | 16.92 | 0.101809 | 0.2976 | 0.2930673 | 0.1348626 | -0.0147 | 40.8331
14278 | 19.934722 | 3.225 | 54.8393 | 2 | 4.1102 | 4.112917 | 16.89 | 0.101673 | 0.297 | 0.2930642 | 0.134849 | -0.0148 | 40.8329
14279 | 19.936111 | 3.225 | 54.8438 | 2 | 4.1164 | 4.113346 | 16.94 | 0.102164 | 0.2974 | 0.2930613 | 0.1348365 | -0.0148 | 40.8324
14280 | 19.9375 | 3.225 | 54.8483 | 2 | 4.1182 | 4.113747 | 16.96 | 0.102321 | 0.2974 | 0.293058 | 0.1348249 | -0.0148 | 40.832
14281 | 19.938889 | 3.225 | 54.8528 | 3 | 4.1261 | 4.114188 | 17.02 | 0.102893 | 0.2988 | 0.2930551 | 0.1348166 | -0.0147 | 40.8314
14282 | 19.940278 | 3.2249 | 54.8573 | 3 | 4.1067 | 4.114583 | 16.86 | 0.101366 | 0.2979 | 0.2930514 | 0.1348076 | -0.0147 | 40.832
14283 | 19.941667 | 3.2249 | 54.8618 | 2 | 4.1173 | 4.115016 | 16.95 | 0.102221 | 0.2981 | 0.2930473 | 0.1347987 | -0.0147 | 40.8312
14284 | 19.943056 | 3.225 | 54.8662 | 2 | 4.1164 | 4.115417 | 16.94 | 0.102108 | 0.2979 | 0.2930432 | 0.1347886 | -0.0147 | 40.8311
14285 | 19.944444 | 3.225 | 54.8707 | 3 | 4.1208 | 4.115876 | 16.98 | 0.102398 | 0.2981 | 0.2930391 | 0.1347785 | -0.0147 | 40.8306
14286 | 19.945833 | 3.225 | 54.8752 | 2 | 4.1155 | 4.116294 | 16.94 | 0.101942 | 0.2979 | 0.2930351 | 0.1347687 | -0.0146 | 40.8306
14287 | 19.947222 | 3.225 | 54.8797 | 3 | 4.1296 | 4.116719 | 17.05 | 0.102991 | 0.299 | 0.293031 | 0.1347796 | -0.0146 | 40.8297
14288 | 19.948611 | 3.2253 | 54.8842 | 2 | 4.1199 | 4.11711 | 16.97 | 0.102347 | 0.2993 | 0.2930268 | 0.1347724 | -0.0145 | 40.8298
14289 | 19.95 | 3.2253 | 54.8887 | 2 | 4.1138 | 4.117496 | 16.92 | 0.101985 | 0.2988 | 0.2930222 | 0.1347652 | -0.0145 | 40.8298
14290 | 19.951389 | 3.2255 | 54.8931 | 2 | 4.1173 | 4.11789 | 16.95 | 0.102238 | 0.2986 | 0.2930186 | 0.1347573 | -0.0144 | 40.8294
14291 | 19.952778 | 3.2255 | 54.8976 | 2 | 4.1331 | 4.118313 | 17.08 | 0.103436 | 0.2994 | 0.2930142 | 0.1347503 | -0.0143 | 40.8284
14292 | 19.954167 | 3.2257 | 54.9021 | 2 | 4.1252 | 4.118727 | 17.02 | 0.102811 | 0.2993 | 0.2930098 | 0.1347425 | -0.0143 | 40.8285
14293 | 19.955556 | 3.2257 | 54.9066 | 2 | 4.1199 | 4.119081 | 16.97 | 0.102281 | 0.2992 | 0.2930044 | 0.1347339 | -0.0142 | 40.8286
14294 | 19.956944 | 3.2259 | 54.9111 | 2 | 4.1129 | 4.119515 | 16.92 | 0.101911 | 0.2982 | 0.2929984 | 0.1347232 | -0.0141 | 40.8285
14295 | 19.958333 | 3.2259 | 54.9156 | 2 | 4.119 | 4.119931 | 16.97 | 0.102395 | 0.2978 | 0.2929921 | 0.1347115 | -0.014 | 40.8279
14296 | 19.959722 | 3.2262 | 54.9201 | 2 | 4.127 | 4.120319 | 17.03 | 0.102872 | 0.2986 | 0.292985 | 0.1347015 | -0.0139 | 40.8274
14297 | 19.961111 | 3.2262 | 54.9246 | 2 | 4.1146 | 4.120694 | 16.93 | 0.101954 | 0.2977 | 0.2929776 | 0.1346897 | -0.0139 | 40.8277
14298 | 19.9625 | 3.2265 | 54.929 | 2 | 4.1102 | 4.121083 | 16.89 | 0.101681 | 0.2969 | 0.2929691 | 0.1346759 | -0.0138 | 40.8276
14299 | 19.963889 | 3.2265 | 54.9335 | 2 | 4.1261 | 4.121504 | 17.02 | 0.102911 | 0.2977 | 0.2929603 | 0.1346639 | -0.0137 | 40.8266
14300 | 19.965278 | 3.2268 | 54.938 | 2 | 4.1217 | 4.121928 | 16.99 | 0.10254 | 0.2971 | 0.2929514 | 0.1346503 | -0.0136 | 40.8265
14301 | 19.966667 | 3.2268 | 54.9425 | 2 | 4.1287 | 4.122312 | 17.05 | 0.103073 | 0.2972 | 0.2929425 | 0.1346586 | -0.0135 | 40.826
14302 | 19.968056 | 3.2272 | 54.947 | 2 | 4.1243 | 4.122703 | 17.01 | 0.102668 | 0.2975 | 0.2929329 | 0.1346458 | -0.0134 | 40.8259
14303 | 19.969444 | 3.2272 | 54.9515 | 3 | 4.1155 | 4.123066 | 16.94 | 0.101978 | 0.2969 | 0.2929228 | 0.1346324 | -0.0133 | 40.8261
14304 | 19.971111 | 3.2275 | 54.956 | 2 | 4.1278 | 4.123474 | 17.04 | 0.103106 | 0.2973 | 0.292913 | 0.1346194 | -0.0132 | 40.8254
14305 | 19.9725 | 3.2275 | 54.9604 | 2 | 4.1208 | 4.123886 | 16.98 | 0.102405 | 0.2972 | 0.2929028 | 0.1346065 | -0.0131 | 40.8256
14306 | 19.973889 | 3.2278 | 54.9649 | 2 | 4.1226 | 4.124302 | 17 | 0.102684 | 0.2971 | 0.2928919 | 0.1345941 | -0.013 | 40.8252
14307 | 19.975278 | 3.2278 | 54.9694 | 2 | 4.1146 | 4.124691 | 16.93 | 0.102042 | 0.2961 | 0.2928812 | 0.1345798 | -0.0129 | 40.8253
14308 | 19.976667 | 3.2281 | 54.9739 | 3 | 4.1252 | 4.125108 | 17.02 | 0.102803 | 0.2957 | 0.2928706 | 0.1345645 | -0.0128 | 40.8245
14309 | 19.978056 | 3.2281 | 54.9784 | 2 | 4.119 | 4.125433 | 16.97 | 0.102378 | 0.2951 | 0.2928596 | 0.1345485 | -0.0127 | 40.8245
14310 | 19.979444 | 3.2284 | 54.9829 | 2 | 4.1226 | 4.125883 | 17 | 0.102509 | 0.2949 | 0.292848 | 0.1345326 | -0.0126 | 40.8242
14311 | 19.980833 | 3.2284 | 54.9874 | 2 | 4.1243 | 4.126269 | 17.01 | 0.102721 | 0.2939 | 0.2928361 | 0.1345145 | -0.0125 | 40.8238
14312 | 19.982222 | 3.2287 | 54.9919 | 2 | 4.1199 | 4.126695 | 16.97 | 0.102409 | 0.2932 | 0.2928236 | 0.1344948 | -0.0124 | 40.8237
14313 | 19.983611 | 3.2287 | 54.9964 | 2 | 4.1331 | 4.127088 | 17.08 | 0.103346 | 0.2934 | 0.2928113 | 0.1344747 | -0.0123 | 40.8229
14314 | 19.985 | 3.229 | 55.0009 | 2 | 4.1261 | 4.127538 | 17.02 | 0.102792 | 0.293 | 0.292799 | 0.134455 | -0.0122 | 40.8229
14315 | 19.986389 | 3.229 | 55.0054 | 2 | 4.1261 | 4.127927 | 17.02 | 0.102836 | 0.2925 | 0.2927872 | 0.1344511 | -0.0121 | 40.8226
14316 | 19.987778 | 3.2293 | 55.0099 | 2 | 4.1366 | 4.128335 | 17.11 | 0.103708 | 0.2937 | 0.2927742 | 0.1344327 | -0.012 | 40.8218
14317 | 19.989167 | 3.2293 | 55.0144 | 2 | 4.1349 | 4.128766 | 17.1 | 0.10355 | 0.294 | 0.2927611 | 0.1344145 | -0.0119 | 40.8217
14318 | 19.990556 | 3.2296 | 55.0188 | 2 | 4.1392 | 4.129137 | 17.13 | 0.103799 | 0.2948 | 0.2927478 | 0.1343988 | -0.0118 | 40.8213
14319 | 19.991944 | 3.2296 | 55.0233 | 2 | 4.1296 | 4.129605 | 17.05 | 0.103069 | 0.2949 | 0.2927345 | 0.1343831 | -0.0117 | 40.8214
14320 | 19.993333 | 3.2298 | 55.0278 | 2 | 4.1164 | 4.130053 | 16.94 | 0.102108 | 0.2938 | 0.2927209 | 0.1343653 | -0.0116 | 40.8217
14321 | 19.994722 | 3.2298 | 55.0323 | 2 | 4.1208 | 4.130474 | 16.98 | 0.102553 | 0.2928 | 0.2927085 | 0.1343468 | -0.0116 | 40.8212
14322 | 19.996111 | 3.23 | 55.0368 | 2 | 4.1331 | 4.130861 | 17.08 | 0.103445 | 0.293 | 0.2926953 | 0.1343294 | -0.0115 | 40.8204
14323 | 19.9975 | 3.23 | 55.0413 | 2 | 4.1384 | 4.131219 | 17.13 | 0.103876 | 0.2934 | 0.2926819 | 0.1343133 | -0.0114 | 40.8199
14324 | 19.998889 | 3.2302 | 55.0458 | 2 | 4.134 | 4.131587 | 17.09 | 0.10342 | 0.2937 | 0.2926683 | 0.1342978 | -0.0113 | 40.8199
14325 | 20.000278 | 3.2302 | 55.0503 | 2 | 4.1199 | 4.131968 | 16.97 | 0.102434 | 0.2928 | 0.2926548 | 0.13428 | -0.0112 | 40.8202
14326 | 20.001667 | 3.2305 | 55.0548 | 2 | 4.1445 | 4.132372 | 17.18 | 0.104337 | 0.2942 | 0.2926406 | 0.1342661 | -0.0112 | 40.8188
14327 | 20.003056 | 3.2305 | 55.0593 | 2 | 4.148 | 4.132771 | 17.21 | 0.104451 | 0.295 | 0.2926255 | 0.1342528 | -0.0111 | 40.8184
14328 | 20.004444 | 3.2307 | 55.0638 | 2 | 4.1331 | 4.133172 | 17.08 | 0.103369 | 0.2951 | 0.2926104 | 0.1342406 | -0.011 | 40.8188
14329 | 20.005833 | 3.2307 | 55.0682 | 2 | 4.127 | 4.133578 | 17.03 | 0.102872 | 0.2946 | 0.292595 | 0.1342365 | -0.0109 | 40.8189
14330 | 20.007222 | 3.2309 | 55.0727 | 2 | 4.1436 | 4.133911 | 17.17 | 0.1042 | 0.2957 | 0.2925791 | 0.1342255 | -0.0109 | 40.8178
14331 | 20.008611 | 3.2309 | 55.0772 | 2 | 4.1313 | 4.134342 | 17.07 | 0.103254 | 0.2955 | 0.292563 | 0.134214 | -0.0108 | 40.8181
14332 | 20.01 | 3.2311 | 55.0817 | 2 | 4.1331 | 4.13468 | 17.08 | 0.103402 | 0.2947 | 0.2925459 | 0.1342006 | -0.0107 | 40.8177
14333 | 20.011389 | 3.2311 | 55.0862 | 2 | 4.1313 | 4.135113 | 17.07 | 0.1032 | 0.2939 | 0.2925287 | 0.1341859 | -0.0107 | 40.8176
14334 | 20.012778 | 3.2313 | 55.0907 | 2 | 4.1375 | 4.135546 | 17.12 | 0.103731 | 0.2935 | 0.2925115 | 0.134171 | -0.0106 | 40.817
14335 | 20.014444 | 3.2313 | 55.0952 | 3 | 4.1401 | 4.135912 | 17.14 | 0.10385 | 0.2942 | 0.292494 | 0.1341588 | -0.0105 | 40.817
14336 | 20.015833 | 3.2315 | 55.0997 | 2 | 4.1366 | 4.136319 | 17.11 | 0.10364 | 0.2936 | 0.2924757 | 0.1341462 | -0.0105 | 40.8168
14337 | 20.017222 | 3.2315 | 55.1042 | 2 | 4.1419 | 4.136727 | 17.16 | 0.104139 | 0.2937 | 0.292458 | 0.1341338 | -0.0104 | 40.8162
14338 | 20.018611 | 3.2317 | 55.1087 | 2 | 4.134 | 4.137087 | 17.09 | 0.103459 | 0.2936 | 0.2924398 | 0.1341214 | -0.0103 | 40.8164
14339 | 20.02 | 3.2317 | 55.1132 | 2 | 4.1384 | 4.137483 | 17.13 | 0.10378 | 0.2931 | 0.2924213 | 0.1341077 | -0.0103 | 40.8159
14340 | 20.021389 | 3.2318 | 55.1177 | 2 | 4.1234 | 4.137877 | 17 | 0.102723 | 0.2915 | 0.2924025 | 0.1340891 | -0.0102 | 40.8163
14341 | 20.022778 | 3.2318 | 55.1222 | 2 | 4.1419 | 4.138298 | 17.16 | 0.104004 | 0.2917 | 0.2923834 | 0.1340707 | -0.0102 | 40.8152
14342 | 20.024167 | 3.2319 | 55.1267 | 2 | 4.1313 | 4.138699 | 17.07 | 0.103296 | 0.2908 | 0.2923639 | 0.1340493 | -0.0101 | 40.8154
14343 | 20.025556 | 3.2319 | 55.1312 | 2 | 4.1497 | 4.139101 | 17.22 | 0.104662 | 0.2916 | 0.2923439 | 0.1340392 | -0.0101 | 40.8143
14344 | 20.026944 | 3.232 | 55.1357 | 2 | 4.148 | 4.139491 | 17.21 | 0.104497 | 0.2923 | 0.292324 | 0.1340208 | -0.01 | 40.8141
14345 | 20.028333 | 3.232 | 55.1402 | 2 | 4.1287 | 4.139841 | 17.05 | 0.103041 | 0.2912 | 0.2923011 | 0.1339999 | -0.01 | 40.8147
14346 | 20.029722 | 3.2321 | 55.1446 | 2 | 4.1427 | 4.14023 | 17.16 | 0.104134 | 0.2919 | 0.2922783 | 0.1339818 | -0.0099 | 40.8138
14347 | 20.031111 | 3.2321 | 55.1491 | 2 | 4.1602 | 4.140663 | 17.31 | 0.105454 | 0.2932 | 0.2922554 | 0.1339675 | -0.0099 | 40.8128
14348 | 20.0325 | 3.2321 | 55.1536 | 2 | 4.141 | 4.141039 | 17.15 | 0.104055 | 0.2937 | 0.292232 | 0.1339544 | -0.0099 | 40.8133
14349 | 20.033889 | 3.2321 | 55.1581 | 2 | 4.1384 | 4.141465 | 17.13 | 0.103796 | 0.2932 | 0.2922094 | 0.1339397 | -0.0098 | 40.8132
14350 | 20.035278 | 3.2322 | 55.1626 | 2 | 4.1497 | 4.14187 | 17.22 | 0.104535 | 0.2931 | 0.2921865 | 0.1339253 | -0.0098 | 40.8125
14351 | 20.036667 | 3.2322 | 55.1671 | 2 | 4.134 | 4.14227 | 17.09 | 0.103362 | 0.2924 | 0.292163 | 0.1339099 | -0.0098 | 40.8129
14352 | 20.038056 | 3.2322 | 55.1716 | 2 | 4.1384 | 4.142674 | 17.13 | 0.103805 | 0.2919 | 0.2921394 | 0.1338938 | -0.0097 | 40.8124
14353 | 20.039444 | 3.2322 | 55.1761 | 2 | 4.148 | 4.143047 | 17.21 | 0.104489 | 0.2921 | 0.2921148 | 0.1338781 | -0.0097 | 40.8117
14354 | 20.040833 | 3.2322 | 55.1806 | 2 | 4.1357 | 4.143424 | 17.1 | 0.103633 | 0.2912 | 0.2920897 | 0.1338607 | -0.0097 | 40.812
14355 | 20.042222 | 3.2322 | 55.1851 | 2 | 4.1454 | 4.143779 | 17.18 | 0.104349 | 0.2915 | 0.2920644 | 0.1338443 | -0.0096 | 40.8113
14356 | 20.043611 | 3.2322 | 55.1896 | 2 | 4.1567 | 4.144174 | 17.28 | 0.105118 | 0.292 | 0.2920393 | 0.1338291 | -0.0096 | 40.8105
14357 | 20.045 | 3.2322 | 55.1941 | 2 | 4.1506 | 4.144537 | 17.23 | 0.104753 | 0.2926 | 0.2920142 | 0.1338165 | -0.0096 | 40.8105
14358 | 20.046389 | 3.2322 | 55.1986 | 2 | 4.1454 | 4.144983 | 17.18 | 0.104349 | 0.2926 | 0.2919888 | 0.1338023 | -0.0096 | 40.8105
14359 | 20.047778 | 3.2322 | 55.2031 | 3 | 4.1462 | 4.145384 | 17.19 | 0.104357 | 0.2924 | 0.291963 | 0.1337874 | -0.0096 | 40.8102
14360 | 20.049167 | 3.2322 | 55.2076 | 2 | 4.1489 | 4.145728 | 17.21 | 0.104571 | 0.2924 | 0.291937 | 0.1337723 | -0.0096 | 40.8098
14361 | 20.050556 | 3.2322 | 55.2121 | 2 | 4.1366 | 4.146124 | 17.11 | 0.103625 | 0.2914 | 0.2919111 | 0.1337551 | -0.0095 | 40.8101
14362 | 20.051944 | 3.2321 | 55.2166 | 2 | 4.1427 | 4.146518 | 17.16 | 0.104041 | 0.2906 | 0.2918853 | 0.1337372 | -0.0095 | 40.8095
14363 | 20.053333 | 3.2321 | 55.2211 | 2 | 4.1471 | 4.146906 | 17.2 | 0.104385 | 0.29 | 0.2918587 | 0.1337182 | -0.0095 | 40.8091
14364 | 20.054722 | 3.232 | 55.2256 | 2 | 4.1576 | 4.14732 | 17.29 | 0.105265 | 0.2918 | 0.291832 | 0.1337023 | -0.0095 | 40.8083
14365 | 20.056389 | 3.232 | 55.2301 | 2 | 4.1471 | 4.147689 | 17.2 | 0.104378 | 0.2918 | 0.2918051 | 0.1336868 | -0.0095 | 40.8088
14366 | 20.057778 | 3.232 | 55.2345 | 3 | 4.148 | 4.148046 | 17.21 | 0.104385 | 0.292 | 0.2917779 | 0.1336713 | -0.0095 | 40.8086
14367 | 20.059167 | 3.232 | 55.239 | 2 | 4.1559 | 4.148463 | 17.27 | 0.105099 | 0.2925 | 0.2917505 | 0.133657 | -0.0095 | 40.8079
14368 | 20.060556 | 3.2319 | 55.2435 | 2 | 4.148 | 4.148793 | 17.21 | 0.104466 | 0.2927 | 0.2917226 | 0.1336432 | -0.0095 | 40.808
14369 | 20.061944 | 3.2319 | 55.248 | 2 | 4.1471 | 4.149182 | 17.2 | 0.104447 | 0.2927 | 0.291695 | 0.1336257 | -0.0095 | 40.8077
14370 | 20.063333 | 3.2318 | 55.2525 | 2 | 4.1454 | 4.14955 | 17.18 | 0.104332 | 0.2925 | 0.2916675 | 0.1336082 | -0.0095 | 40.8075
14371 | 20.064722 | 3.2318 | 55.257 | 2 | 4.155 | 4.149927 | 17.26 | 0.105075 | 0.2927 | 0.2916404 | 0.1335983 | -0.0095 | 40.8068
14372 | 20.066111 | 3.2317 | 55.2615 | 2 | 4.1611 | 4.150262 | 17.31 | 0.105496 | 0.2936 | 0.2916126 | 0.1335829 | -0.0095 | 40.8063
14373 | 20.0675 | 3.2317 | 55.266 | 2 | 4.1585 | 4.150608 | 17.29 | 0.105166 | 0.2943 | 0.291585 | 0.1335689 | -0.0095 | 40.8062
14374 | 20.068889 | 3.2315 | 55.2705 | 3 | 4.1471 | 4.150945 | 17.2 | 0.104313 | 0.2938 | 0.2915573 | 0.1335539 | -0.0096 | 40.8065
14375 | 20.070278 | 3.2315 | 55.275 | 2 | 4.1489 | 4.151291 | 17.21 | 0.104613 | 0.2933 | 0.2915296 | 0.1335383 | -0.0096 | 40.806
14376 | 20.071667 | 3.2314 | 55.2795 | 2 | 4.1471 | 4.15167 | 17.2 | 0.104378 | 0.2928 | 0.2915016 | 0.1335219 | -0.0096 | 40.8059
14377 | 20.073056 | 3.2314 | 55.2839 | 2 | 4.1515 | 4.152026 | 17.23 | 0.104761 | 0.2926 | 0.2914734 | 0.1335064 | -0.0096 | 40.8054
14378 | 20.074444 | 3.2312 | 55.2885 | 2 | 4.1524 | 4.152407 | 17.24 | 0.104894 | 0.2923 | 0.2914453 | 0.1334902 | -0.0096 | 40.805
14379 | 20.075833 | 3.2312 | 55.2929 | 2 | 4.1532 | 4.152791 | 17.25 | 0.104734 | 0.2922 | 0.2914172 | 0.1334733 | -0.0097 | 40.8049
14380 | 20.077222 | 3.231 | 55.2974 | 2 | 4.1515 | 4.153185 | 17.23 | 0.104737 | 0.2919 | 0.2913886 | 0.1334567 | -0.0097 | 40.8046
14381 | 20.078611 | 3.231 | 55.3019 | 2 | 4.1532 | 4.153599 | 17.25 | 0.104943 | 0.292 | 0.2913596 | 0.1334414 | -0.0097 | 40.8042
14382 | 20.08 | 3.2308 | 55.3064 | 2 | 4.1489 | 4.153957 | 17.21 | 0.104604 | 0.2913 | 0.2913307 | 0.1334256 | -0.0097 | 40.8042
14383 | 20.081389 | 3.2308 | 55.3109 | 2 | 4.1628 | 4.154327 | 17.33 | 0.105653 | 0.292 | 0.2913016 | 0.1334131 | -0.0098 | 40.8033
14384 | 20.082778 | 3.2306 | 55.3154 | 2 | 4.1567 | 4.154796 | 17.28 | 0.105173 | 0.292 | 0.2912722 | 0.1334006 | -0.0098 | 40.8033
14385 | 20.084167 | 3.2306 | 55.3199 | 2 | 4.1576 | 4.15517 | 17.29 | 0.105142 | 0.2914 | 0.2912433 | 0.1333814 | -0.0098 | 40.803
14386 | 20.085556 | 3.2303 | 55.3244 | 2 | 4.155 | 4.15568 | 17.26 | 0.104972 | 0.2904 | 0.2912136 | 0.1333657 | -0.0099 | 40.8029
14387 | 20.086944 | 3.2303 | 55.3289 | 2 | 4.1646 | 4.156035 | 17.34 | 0.105745 | 0.2914 | 0.2911834 | 0.1333519 | -0.0099 | 40.8021
14388 | 20.088333 | 3.2301 | 55.3334 | 2 | 4.1593 | 4.15638 | 17.3 | 0.105388 | 0.2923 | 0.2911532 | 0.1333399 | -0.01 | 40.8021
14389 | 20.089722 | 3.2301 | 55.3379 | 2 | 4.1506 | 4.156759 | 17.23 | 0.104827 | 0.292 | 0.2911226 | 0.1333276 | -0.01 | 40.8021
14390 | 20.091111 | 3.2299 | 55.3424 | 2 | 4.162 | 4.157171 | 17.32 | 0.105473 | 0.2922 | 0.2910921 | 0.1333152 | -0.01 | 40.8015
14391 | 20.0925 | 3.2299 | 55.3468 | 3 | 4.162 | 4.15752 | 17.32 | 0.105494 | 0.2924 | 0.2910613 | 0.1333035 | -0.0101 | 40.8012
14392 | 20.093889 | 3.2296 | 55.3513 | 2 | 4.1602 | 4.157885 | 17.31 | 0.105422 | 0.2924 | 0.2910301 | 0.1332922 | -0.0101 | 40.801
14393 | 20.095278 | 3.2296 | 55.3558 | 2 | 4.1576 | 4.158195 | 17.29 | 0.105231 | 0.292 | 0.2909985 | 0.1332809 | -0.0101 | 40.8008
14394 | 20.096667 | 3.2294 | 55.3603 | 3 | 4.1471 | 4.158603 | 17.2 | 0.104415 | 0.291 | 0.2909673 | 0.1332677 | -0.0102 | 40.801
14395 | 20.098333 | 3.2294 | 55.3648 | 2 | 4.1497 | 4.158961 | 17.22 | 0.104535 | 0.2901 | 0.2909364 | 0.1332535 | -0.0102 | 40.801
14396 | 20.099722 | 3.2292 | 55.3693 | 2 | 4.1567 | 4.15933 | 17.28 | 0.105207 | 0.29 | 0.2909069 | 0.1332421 | -0.0102 | 40.8003
14397 | 20.101111 | 3.2292 | 55.3738 | 2 | 4.1541 | 4.159773 | 17.26 | 0.105 | 0.2897 | 0.2908769 | 0.1332295 | -0.0103 | 40.8002
14398 | 20.1025 | 3.229 | 55.3783 | 2 | 4.1602 | 4.160097 | 17.31 | 0.105361 | 0.29 | 0.2908464 | 0.1332191 | -0.0103 | 40.7997
14399 | 20.103889 | 3.229 | 55.3828 | 2 | 4.155 | 4.160443 | 17.26 | 0.104944 | 0.2895 | 0.2908164 | 0.1331896 | -0.0103 | 40.7997
14400 | 20.105278 | 3.2288 | 55.3898 | 2 | 4.1593 | 4.160797 | 17.3 | 0.105332 | 0.2893 | 0.2907872 | 0.1331778 | -0.0104 | 40.7982
14401 | 20.107222 | 3.2288 | 55.3942 | 2 | 4.1654 | 4.161149 | 17.35 | 0.105895 | 0.2887 | 0.2907584 | 0.1331652 | -0.0104 | 40.7982
14402 | 20.108889 | 3.2286 | 55.3987 | 2 | 4.1506 | 4.161496 | 17.23 | 0.104695 | 0.2875 | 0.2907294 | 0.1331498 | -0.0104 | 40.799
14403 | 20.110278 | 3.2286 | 55.4032 | 2 | 4.1689 | 4.161848 | 17.38 | 0.106068 | 0.2878 | 0.2907006 | 0.133135 | -0.0105 | 40.7979
14404 | 20.111667 | 3.2284 | 55.4077 | 2 | 4.1454 | 4.162186 | 17.18 | 0.104283 | 0.2864 | 0.2906719 | 0.1331179 | -0.0105 | 40.7987
14405 | 20.113056 | 3.2284 | 55.4122 | 2 | 4.1567 | 4.162588 | 17.28 | 0.105134 | 0.2859 | 0.2906435 | 0.1331009 | -0.0105 | 40.7979
14406 | 20.114444 | 3.2282 | 55.4167 | 2 | 4.1663 | 4.162979 | 17.36 | 0.105861 | 0.2861 | 0.2906157 | 0.133084 | -0.0105 | 40.7972
14407 | 20.115833 | 3.2282 | 55.4212 | 2 | 4.162 | 4.163342 | 17.32 | 0.105595 | 0.2858 | 0.2905878 | 0.1330665 | -0.0106 | 40.7971
14408 | 20.117222 | 3.228 | 55.4257 | 2 | 4.1663 | 4.163706 | 17.36 | 0.106008 | 0.286 | 0.2905599 | 0.13305 | -0.0106 | 40.7966
14409 | 20.118611 | 3.228 | 55.4302 | 2 | 4.162 | 4.164048 | 17.32 | 0.105554 | 0.2854 | 0.2905321 | 0.1330326 | -0.0106 | 40.7966
14410 | 20.12 | 3.2278 | 55.4347 | 2 | 4.1733 | 4.164403 | 17.42 | 0.106432 | 0.2856 | 0.2905044 | 0.1330153 | -0.0106 | 40.7958
14411 | 20.121389 | 3.2278 | 55.4391 | 2 | 4.1611 | 4.164796 | 17.31 | 0.105538 | 0.2855 | 0.2904769 | 0.1329986 | -0.0106 | 40.7961
14412 | 20.122778 | 3.2276 | 55.4436 | 2 | 4.1611 | 4.165175 | 17.31 | 0.105464 | 0.285 | 0.2904498 | 0.1329803 | -0.0107 | 40.7958
14413 | 20.124167 | 3.2276 | 55.4481 | 2 | 4.155 | 4.165528 | 17.26 | 0.104951 | 0.284 | 0.2904228 | 0.1329377 | -0.0107 | 40.7959
14414 | 20.125556 | 3.2273 | 55.4526 | 2 | 4.1672 | 4.165923 | 17.37 | 0.10601 | 0.2838 | 0.2903963 | 0.132917 | -0.0107 | 40.795
14415 | 20.126944 | 3.2273 | 55.4571 | 3 | 4.1559 | 4.166251 | 17.27 | 0.105052 | 0.2834 | 0.2903701 | 0.1328959 | -0.0107 | 40.7953
14416 | 20.128333 | 3.2271 | 55.4616 | 2 | 4.1602 | 4.166647 | 17.31 | 0.105422 | 0.2833 | 0.290345 | 0.1328751 | -0.0108 | 40.7948
14417 | 20.129722 | 3.2271 | 55.466 | 2 | 4.182 | 4.167019 | 17.49 | 0.107203 | 0.2842 | 0.2903197 | 0.1328564 | -0.0108 | 40.7935
14418 | 20.131111 | 3.2269 | 55.4705 | 2 | 4.162 | 4.167377 | 17.32 | 0.10557 | 0.2834 | 0.2902951 | 0.132835 | -0.0108 | 40.7942
14419 | 20.1325 | 3.2269 | 55.475 | 2 | 4.1776 | 4.167762 | 17.45 | 0.10668 | 0.2844 | 0.2902705 | 0.1328161 | -0.0108 | 40.7933
14420 | 20.133889 | 3.2267 | 55.4795 | 2 | 4.1646 | 4.168135 | 17.34 | 0.105745 | 0.2841 | 0.2902457 | 0.1327968 | -0.0108 | 40.7935
14421 | 20.135278 | 3.2267 | 55.484 | 2 | 4.1767 | 4.168512 | 17.45 | 0.106758 | 0.2848 | 0.2902207 | 0.1327794 | -0.0109 | 40.7927
14422 | 20.136667 | 3.2265 | 55.4885 | 2 | 4.182 | 4.168862 | 17.49 | 0.107049 | 0.286 | 0.2901959 | 0.1327649 | -0.0109 | 40.7922
14423 | 20.138056 | 3.2265 | 55.493 | 2 | 4.1724 | 4.169206 | 17.41 | 0.106399 | 0.2863 | 0.2901711 | 0.1327517 | -0.0109 | 40.7923
14424 | 20.139444 | 3.2264 | 55.4974 | 3 | 4.1759 | 4.169584 | 17.44 | 0.106547 | 0.2868 | 0.2901461 | 0.1327405 | -0.0109 | 40.792
14425 | 20.140833 | 3.2264 | 55.5019 | 2 | 4.1689 | 4.169977 | 17.38 | 0.106134 | 0.2863 | 0.2901225 | 0.1327278 | -0.0109 | 40.792
14426 | 20.142222 | 3.2262 | 55.5064 | 2 | 4.1576 | 4.170301 | 17.29 | 0.105192 | 0.2852 | 0.2900998 | 0.1327137 | -0.0109 | 40.7923
14427 | 20.143611 | 3.2262 | 55.5109 | 2 | 4.1707 | 4.170667 | 17.39 | 0.106267 | 0.285 | 0.2900775 | 0.132669 | -0.011 | 40.7914
14428 | 20.145 | 3.226 | 55.5154 | 2 | 4.175 | 4.171052 | 17.43 | 0.106564 | 0.2849 | 0.2900561 | 0.1326542 | -0.011 | 40.7909
14429 | 20.146389 | 3.226 | 55.5199 | 2 | 4.1698 | 4.171448 | 17.39 | 0.1062 | 0.2851 | 0.2900355 | 0.1326404 | -0.011 | 40.7909
14430 | 20.147778 | 3.2258 | 55.5244 | 2 | 4.1715 | 4.171808 | 17.4 | 0.106406 | 0.2847 | 0.2900159 | 0.1326253 | -0.011 | 40.7905
14431 | 20.149167 | 3.2258 | 55.5288 | 3 | 4.1654 | 4.172184 | 17.35 | 0.105843 | 0.2842 | 0.2899974 | 0.1326105 | -0.011 | 40.7906
14432 | 20.150556 | 3.2257 | 55.5333 | 2 | 4.1811 | 4.172594 | 17.48 | 0.107046 | 0.2847 | 0.2899793 | 0.1325963 | -0.011 | 40.7896
14433 | 20.152222 | 3.2257 | 55.5378 | 2 | 4.1811 | 4.172928 | 17.48 | 0.107108 | 0.286 | 0.2899607 | 0.1325844 | -0.0111 | 40.7896
14434 | 20.153611 | 3.2255 | 55.5423 | 2 | 4.1646 | 4.173319 | 17.34 | 0.105692 | 0.2852 | 0.2899434 | 0.1325693 | -0.0111 | 40.7901
14435 | 20.155 | 3.2255 | 55.5468 | 2 | 4.1698 | 4.17369 | 17.39 | 0.106218 | 0.2849 | 0.2899262 | 0.1325541 | -0.0111 | 40.7896
14436 | 20.156389 | 3.2254 | 55.5512 | 2 | 4.1707 | 4.174111 | 17.39 | 0.106201 | 0.2849 | 0.2899095 | 0.132539 | -0.0111 | 40.7893
14437 | 20.157778 | 3.2254 | 55.5557 | 2 | 4.175 | 4.174491 | 17.43 | 0.106419 | 0.2847 | 0.2898924 | 0.132524 | -0.0111 | 40.7889
14438 | 20.159167 | 3.2252 | 55.5602 | 2 | 4.1724 | 4.174896 | 17.41 | 0.106435 | 0.2844 | 0.2898758 | 0.1325097 | -0.0111 | 40.7887
14439 | 20.160556 | 3.2252 | 55.5647 | 2 | 4.1828 | 4.175261 | 17.5 | 0.10725 | 0.2852 | 0.2898595 | 0.1324981 | -0.0112 | 40.7879
14440 | 20.161944 | 3.2251 | 55.5692 | 2 | 4.1802 | 4.175611 | 17.47 | 0.106997 | 0.2854 | 0.2898436 | 0.1324863 | -0.0112 | 40.7878
14441 | 20.163333 | 3.2251 | 55.5736 | 2 | 4.175 | 4.17599 | 17.43 | 0.10654 | 0.2851 | 0.2898289 | 0.1324396 | -0.0112 | 40.7878
14442 | 20.164722 | 3.2248 | 55.5781 | 2 | 4.1698 | 4.176396 | 17.39 | 0.106227 | 0.2847 | 0.2898145 | 0.1324264 | -0.0112 | 40.7877
14443 | 20.166111 | 3.2248 | 55.5826 | 2 | 4.1759 | 4.176754 | 17.44 | 0.106728 | 0.2844 | 0.2898004 | 0.1324125 | -0.0112 | 40.7872
14444 | 20.1675 | 3.2247 | 55.5871 | 2 | 4.1802 | 4.177143 | 17.47 | 0.106841 | 0.2844 | 0.2897867 | 0.1323991 | -0.0113 | 40.7868
14445 | 20.168889 | 3.2247 | 55.5916 | 2 | 4.1689 | 4.177527 | 17.38 | 0.106076 | 0.2835 | 0.2897736 | 0.1323844 | -0.0113 | 40.787
14446 | 20.170278 | 3.2245 | 55.5961 | 2 | 4.1707 | 4.17787 | 17.39 | 0.106311 | 0.2829 | 0.2897607 | 0.1323686 | -0.0113 | 40.7866
14447 | 20.171667 | 3.2245 | 55.6005 | 2 | 4.1741 | 4.178172 | 17.42 | 0.106541 | 0.2823 | 0.2897486 | 0.1323517 | -0.0113 | 40.7862
14448 | 20.173056 | 3.2243 | 55.605 | 2 | 4.1863 | 4.178552 | 17.53 | 0.107535 | 0.2828 | 0.2897371 | 0.1323357 | -0.0114 | 40.7854
14449 | 20.174444 | 3.2243 | 55.6095 | 2 | 4.182 | 4.178964 | 17.49 | 0.107165 | 0.2832 | 0.289725 | 0.1323212 | -0.0114 | 40.7853
14450 | 20.175833 | 3.2241 | 55.614 | 2 | 4.1733 | 4.179356 | 17.42 | 0.106466 | 0.2824 | 0.2897141 | 0.1323051 | -0.0114 | 40.7855
14451 | 20.177222 | 3.2241 | 55.6185 | 2 | 4.1811 | 4.179728 | 17.48 | 0.107117 | 0.2825 | 0.2897029 | 0.1322893 | -0.0114 | 40.7848
14452 | 20.178611 | 3.2239 | 55.623 | 2 | 4.1785 | 4.180144 | 17.46 | 0.106855 | 0.2821 | 0.2896921 | 0.1322726 | -0.0114 | 40.7847
14453 | 20.18 | 3.2239 | 55.6275 | 2 | 4.1802 | 4.180545 | 17.47 | 0.106947 | 0.2817 | 0.2896816 | 0.1322552 | -0.0114 | 40.7844
14454 | 20.181389 | 3.2238 | 55.6319 | 2 | 4.1654 | 4.180911 | 17.35 | 0.105878 | 0.2802 | 0.2896711 | 0.1322359 | -0.0115 | 40.7848
14455 | 20.182778 | 3.2238 | 55.6364 | 2 | 4.1811 | 4.181281 | 17.48 | 0.107055 | 0.2798 | 0.2896625 | 0.132176 | -0.0115 | 40.7838
14456 | 20.184167 | 3.2234 | 55.6409 | 3 | 4.1767 | 4.181694 | 17.45 | 0.10665 | 0.2799 | 0.2896547 | 0.1321562 | -0.0115 | 40.7838
14457 | 20.185556 | 3.2234 | 55.6454 | 2 | 4.1741 | 4.182087 | 17.42 | 0.106482 | 0.2791 | 0.2896477 | 0.1321347 | -0.0115 | 40.7836
14458 | 20.186944 | 3.2232 | 55.6499 | 2 | 4.1837 | 4.182476 | 17.5 | 0.107205 | 0.2789 | 0.2896409 | 0.1321144 | -0.0116 | 40.7829
14459 | 20.188333 | 3.2232 | 55.6543 | 2 | 4.1802 | 4.1829 | 17.47 | 0.106988 | 0.2786 | 0.2896345 | 0.1320932 | -0.0116 | 40.7828
14460 | 20.189722 | 3.223 | 55.6588 | 2 | 4.1846 | 4.183317 | 17.51 | 0.107312 | 0.2786 | 0.2896289 | 0.1320718 | -0.0116 | 40.7823
14461 | 20.191111 | 3.223 | 55.6633 | 3 | 4.1794 | 4.183727 | 17.47 | 0.106842 | 0.2782 | 0.2896231 | 0.1320488 | -0.0117 | 40.7823
14462 | 20.1925 | 3.2227 | 55.6678 | 2 | 4.1802 | 4.184116 | 17.47 | 0.107032 | 0.2776 | 0.2896179 | 0.1320247 | -0.0117 | 40.7819
14463 | 20.194167 | 3.2227 | 55.6722 | 2 | 4.1837 | 4.184509 | 17.5 | 0.107229 | 0.2771 | 0.2896127 | 0.1319995 | -0.0117 | 40.7819
14464 | 20.195556 | 3.2224 | 55.6767 | 2 | 4.1889 | 4.184923 | 17.55 | 0.107662 | 0.2773 | 0.2896078 | 0.1319747 | -0.0118 | 40.7814
14465 | 20.196944 | 3.2224 | 55.6812 | 3 | 4.1837 | 4.185312 | 17.5 | 0.107146 | 0.2771 | 0.2896036 | 0.1319499 | -0.0118 | 40.7814
14466 | 20.198333 | 3.2221 | 55.6857 | 2 | 4.1785 | 4.185744 | 17.46 | 0.10683 | 0.2764 | 0.2895996 | 0.1319235 | -0.0118 | 40.7813
14467 | 20.199722 | 3.2221 | 55.6902 | 2 | 4.1863 | 4.186205 | 17.53 | 0.107421 | 0.2757 | 0.2895964 | 0.1318949 | -0.0119 | 40.7807
14468 | 20.201111 | 3.2217 | 55.6947 | 2 | 4.1794 | 4.186595 | 17.47 | 0.10682 | 0.2745 | 0.2895941 | 0.1318639 | -0.0119 | 40.7808
14469 | 20.2025 | 3.2217 | 55.6992 | 2 | 4.1941 | 4.18702 | 17.59 | 0.108071 | 0.2749 | 0.2895923 | 0.1317953 | -0.012 | 40.7798
14470 | 20.203889 | 3.2211 | 55.7036 | 2 | 4.1898 | 4.187434 | 17.55 | 0.107774 | 0.2747 | 0.289591 | 0.1317646 | -0.0121 | 40.7797
14471 | 20.205278 | 3.2211 | 55.7081 | 2 | 4.2001 | 4.187844 | 17.64 | 0.108538 | 0.2755 | 0.2895901 | 0.1317357 | -0.0121 | 40.779
14472 | 20.206667 | 3.2207 | 55.7126 | 3 | 4.1794 | 4.188277 | 17.47 | 0.10688 | 0.2746 | 0.2895898 | 0.131706 | -0.0122 | 40.7797
14473 | 20.208056 | 3.2207 | 55.7171 | 3 | 4.1863 | 4.188729 | 17.53 | 0.107274 | 0.2741 | 0.2895899 | 0.1316763 | -0.0123 | 40.7792
14474 | 20.209444 | 3.2202 | 55.7215 | 3 | 4.1924 | 4.189188 | 17.58 | 0.107819 | 0.2739 | 0.2895907 | 0.1316456 | -0.0124 | 40.7786
14475 | 20.210833 | 3.2202 | 55.726 | 2 | 4.1898 | 4.189593 | 17.55 | 0.107802 | 0.2737 | 0.2895925 | 0.131614 | -0.0124 | 40.7784
14476 | 20.212222 | 3.2197 | 55.7305 | 2 | 4.1924 | 4.190002 | 17.58 | 0.107946 | 0.2743 | 0.2895958 | 0.1315845 | -0.0125 | 40.778
14477 | 20.213611 | 3.2197 | 55.735 | 2 | 4.1802 | 4.190397 | 17.47 | 0.106939 | 0.2734 | 0.2896005 | 0.1315527 | -0.0126 | 40.7783
14478 | 20.215 | 3.2192 | 55.7395 | 2 | 4.1932 | 4.190798 | 17.58 | 0.10804 | 0.2735 | 0.2896053 | 0.1315214 | -0.0127 | 40.7774
14479 | 20.216389 | 3.2192 | 55.7439 | 2 | 4.1915 | 4.19118 | 17.57 | 0.107789 | 0.2732 | 0.2896108 | 0.1314895 | -0.0128 | 40.7773
14480 | 20.217778 | 3.2186 | 55.7484 | 2 | 4.1915 | 4.191591 | 17.57 | 0.107889 | 0.2739 | 0.2896171 | 0.1314601 | -0.0129 | 40.777
14481 | 20.219167 | 3.2186 | 55.7529 | 2 | 4.1889 | 4.192006 | 17.55 | 0.107689 | 0.2735 | 0.2896242 | 0.1314306 | -0.013 | 40.7769
14482 | 20.220556 | 3.218 | 55.7574 | 2 | 4.1958 | 4.192387 | 17.6 | 0.10824 | 0.2732 | 0.2896316 | 0.1313991 | -0.0131 | 40.7763
14483 | 20.221944 | 3.218 | 55.7618 | 2 | 4.1898 | 4.192812 | 17.55 | 0.10772 | 0.2732 | 0.2896395 | 0.1313255 | -0.0132 | 40.7763
14484 | 20.223333 | 3.2173 | 55.7663 | 2 | 4.1958 | 4.193285 | 17.6 | 0.108231 | 0.2729 | 0.2896482 | 0.1312935 | -0.0133 | 40.7758
14485 | 20.224722 | 3.2173 | 55.7708 | 2 | 4.1932 | 4.193734 | 17.58 | 0.108031 | 0.2727 | 0.2896576 | 0.131261 | -0.0134 | 40.7756
14486 | 20.226111 | 3.2166 | 55.7752 | 2 | 4.1898 | 4.194203 | 17.55 | 0.107783 | 0.2724 | 0.2896675 | 0.1312276 | -0.0135 | 40.7755
14487 | 20.2275 | 3.2166 | 55.7797 | 2 | 4.1924 | 4.194632 | 17.58 | 0.107887 | 0.2721 | 0.2896781 | 0.1311943 | -0.0137 | 40.7752
14488 | 20.228889 | 3.2159 | 55.7842 | 3 | 4.1906 | 4.19504 | 17.56 | 0.10773 | 0.2716 | 0.2896895 | 0.1311606 | -0.0138 | 40.775
14489 | 20.230278 | 3.2159 | 55.7887 | 2 | 4.2001 | 4.195449 | 17.64 | 0.108556 | 0.2716 | 0.2897017 | 0.1311276 | -0.0139 | 40.7742
14490 | 20.231667 | 3.2152 | 55.7931 | 2 | 4.1915 | 4.195887 | 17.57 | 0.107862 | 0.2709 | 0.2897143 | 0.1310937 | -0.014 | 40.7744
14491 | 20.233056 | 3.2152 | 55.7976 | 3 | 4.2079 | 4.196291 | 17.71 | 0.109131 | 0.2717 | 0.2897269 | 0.1310598 | -0.0142 | 40.7734
14492 | 20.234444 | 3.2145 | 55.8021 | 2 | 4.1863 | 4.196715 | 17.53 | 0.107507 | 0.2709 | 0.2897399 | 0.1310244 | -0.0143 | 40.7741
14493 | 20.235833 | 3.2145 | 55.8065 | 2 | 4.1967 | 4.197118 | 17.61 | 0.108237 | 0.2708 | 0.2897534 | 0.1309874 | -0.0144 | 40.7734
14494 | 20.237222 | 3.2137 | 55.811 | 2 | 4.201 | 4.197519 | 17.65 | 0.10866 | 0.2713 | 0.2897678 | 0.1309517 | -0.0146 | 40.7729
14495 | 20.238889 | 3.2137 | 55.8155 | 2 | 4.2036 | 4.198007 | 17.67 | 0.108723 | 0.2715 | 0.2897831 | 0.1309171 | -0.0147 | 40.7729
14496 | 20.240278 | 3.2129 | 55.8199 | 3 | 4.2113 | 4.198471 | 17.74 | 0.109289 | 0.2722 | 0.2897987 | 0.130885 | -0.0149 | 40.7723
14497 | 20.241667 | 3.2129 | 55.8244 | 2 | 4.2019 | 4.198924 | 17.66 | 0.10856 | 0.2727 | 0.2898148 | 0.1308098 | -0.015 | 40.7725
14498 | 20.243056 | 3.212 | 55.8289 | 2 | 4.2062 | 4.199317 | 17.69 | 0.108924 | 0.273 | 0.2898315 | 0.1307792 | -0.0152 | 40.772
14499 | 20.244444 | 3.212 | 55.8333 | 2 | 4.2062 | 4.199732 | 17.69 | 0.108924 | 0.2733 | 0.2898489 | 0.1307499 | -0.0153 | 40.7718
14500 | 20.245833 | 3.2112 | 55.8378 | 2 | 4.2019 | 4.200188 | 17.66 | 0.108646 | 0.2738 | 0.289867 | 0.1307212 | -0.0155 | 40.7717
14501 | 20.247222 | 3.2112 | 55.8423 | 2 | 4.2036 | 4.200575 | 17.67 | 0.108841 | 0.2743 | 0.2898854 | 0.1306943 | -0.0156 | 40.7713
14502 | 20.248611 | 3.2104 | 55.8468 | 2 | 4.2062 | 4.201014 | 17.69 | 0.109051 | 0.275 | 0.2899049 | 0.13067 | -0.0158 | 40.7709
14503 | 20.25 | 3.2104 | 55.8512 | 2 | 4.2036 | 4.201483 | 17.67 | 0.10878 | 0.2755 | 0.2899259 | 0.1306453 | -0.0159 | 40.7708
14504 | 20.251389 | 3.2097 | 55.8557 | 2 | 4.2044 | 4.201897 | 17.68 | 0.108927 | 0.2761 | 0.2899475 | 0.1306217 | -0.0161 | 40.7704
14505 | 20.252778 | 3.2097 | 55.8602 | 2 | 4.1975 | 4.202318 | 17.62 | 0.108321 | 0.2758 | 0.28997 | 0.1305968 | -0.0162 | 40.7705
14506 | 20.254167 | 3.2089 | 55.8646 | 2 | 4.207 | 4.202796 | 17.7 | 0.109137 | 0.2766 | 0.2899926 | 0.1305741 | -0.0164 | 40.7698
14507 | 20.255556 | 3.2089 | 55.8691 | 2 | 4.2148 | 4.203213 | 17.76 | 0.109712 | 0.2751 | 0.2900156 | 0.1305483 | -0.0165 | 40.7692
14508 | 20.256944 | 3.2082 | 55.8735 | 2 | 4.2105 | 4.203717 | 17.73 | 0.109282 | 0.2759 | 0.2900391 | 0.1305245 | -0.0167 | 40.7692
14509 | 20.258333 | 3.2082 | 55.878 | 2 | 4.2113 | 4.204144 | 17.74 | 0.109373 | 0.2766 | 0.2900633 | 0.1305025 | -0.0168 | 40.7689
14510 | 20.259722 | 3.2075 | 55.8825 | 2 | 4.2001 | 4.204592 | 17.64 | 0.108583 | 0.2758 | 0.290088 | 0.1304793 | -0.0169 | 40.7691
14511 | 20.261111 | 3.2075 | 55.8869 | 2 | 4.1984 | 4.204969 | 17.63 | 0.108362 | 0.2756 | 0.2901128 | 0.1304082 | -0.0171 | 40.769
14512 | 20.2625 | 3.2067 | 55.8914 | 2 | 4.2131 | 4.205418 | 17.75 | 0.109475 | 0.2761 | 0.290138 | 0.1303856 | -0.0172 | 40.7681
14513 | 20.263889 | 3.2067 | 55.8958 | 4 | 4.2036 | 4.205837 | 17.67 | 0.108723 | 0.2754 | 0.2901629 | 0.1303611 | -0.0174 | 40.7683
14514 | 20.265278 | 3.206 | 55.9003 | 2 | 4.2053 | 4.206274 | 17.68 | 0.108957 | 0.2756 | 0.2901882 | 0.1303373 | -0.0175 | 40.7679
14515 | 20.266667 | 3.206 | 55.9048 | 2 | 4.2139 | 4.206745 | 17.76 | 0.109558 | 0.2765 | 0.2902135 | 0.130316 | -0.0176 | 40.7673
14516 | 20.268056 | 3.2053 | 55.9092 | 2 | 4.2113 | 4.207157 | 17.74 | 0.10952 | 0.2768 | 0.290239 | 0.1302943 | -0.0178 | 40.767
14517 | 20.269444 | 3.2053 | 55.9137 | 2 | 4.1915 | 4.20755 | 17.57 | 0.107907 | 0.2751 | 0.2902647 | 0.1302707 | -0.0179 | 40.7677
14518 | 20.270833 | 3.2047 | 55.9181 | 2 | 4.2113 | 4.20799 | 17.74 | 0.109325 | 0.2755 | 0.2902904 | 0.1302464 | -0.018 | 40.7667
14519 | 20.272222 | 3.2047 | 55.9226 | 2 | 4.207 | 4.208389 | 17.7 | 0.109109 | 0.2757 | 0.2903167 | 0.130223 | -0.0181 | 40.7665
14520 | 20.273611 | 3.2041 | 55.927 | 2 | 4.2044 | 4.20882 | 17.68 | 0.108822 | 0.2752 | 0.2903431 | 0.1301979 | -0.0182 | 40.7664
14521 | 20.275 | 3.2041 | 55.9315 | 2 | 4.1975 | 4.20925 | 17.62 | 0.108263 | 0.2746 | 0.2903697 | 0.1301712 | -0.0184 | 40.7665
14522 | 20.276667 | 3.2035 | 55.936 | 2 | 4.2131 | 4.20965 | 17.75 | 0.109533 | 0.2747 | 0.2903964 | 0.1301444 | -0.0185 | 40.7658
14523 | 20.278056 | 3.2035 | 55.9404 | 2 | 4.2174 | 4.210047 | 17.79 | 0.10996 | 0.2757 | 0.2904236 | 0.1301195 | -0.0186 | 40.7653
14524 | 20.279444 | 3.2029 | 55.9449 | 2 | 4.2019 | 4.210486 | 17.66 | 0.108597 | 0.2746 | 0.2904508 | 0.130093 | -0.0187 | 40.7658
14525 | 20.280833 | 3.2029 | 55.9493 | 2 | 4.2053 | 4.210926 | 17.68 | 0.108939 | 0.2737 | 0.2904785 | 0.1300195 | -0.0188 | 40.7654
14526 | 20.282222 | 3.2022 | 55.9538 | 2 | 4.2148 | 4.211358 | 17.76 | 0.109676 | 0.2743 | 0.2905066 | 0.1299924 | -0.0189 | 40.7647
14527 | 20.283611 | 3.2022 | 55.9582 | 2 | 4.2113 | 4.211792 | 17.74 | 0.109417 | 0.2742 | 0.2905346 | 0.1299661 | -0.019 | 40.7646
14528 | 20.285 | 3.2016 | 55.9627 | 2 | 4.2156 | 4.212239 | 17.77 | 0.109807 | 0.2743 | 0.2905629 | 0.1299384 | -0.0191 | 40.7641
14529 | 20.286389 | 3.2016 | 55.9671 | 2 | 4.2105 | 4.212634 | 17.73 | 0.10935 | 0.2738 | 0.2905911 | 0.1299089 | -0.0192 | 40.7641
14530 | 20.287778 | 3.201 | 55.9716 | 2 | 4.2079 | 4.213092 | 17.71 | 0.109185 | 0.2736 | 0.2906194 | 0.1298784 | -0.0193 | 40.764
14531 | 20.289167 | 3.201 | 55.976 | 2 | 4.2044 | 4.213541 | 17.68 | 0.108872 | 0.2727 | 0.2906476 | 0.129846 | -0.0194 | 40.7639
14532 | 20.290556 | 3.2004 | 55.9805 | 2 | 4.2131 | 4.213983 | 17.75 | 0.109533 | 0.2728 | 0.2906751 | 0.1298146 | -0.0195 | 40.7633
14533 | 20.291944 | 3.2004 | 55.9849 | 2 | 4.2088 | 4.214401 | 17.71 | 0.109181 | 0.2721 | 0.2907023 | 0.1297819 | -0.0196 | 40.7632
14534 | 20.293333 | 3.1998 | 55.9894 | 2 | 4.2053 | 4.21486 | 17.68 | 0.108948 | 0.2718 | 0.2907292 | 0.1297478 | -0.0197 | 40.7631
14535 | 20.294722 | 3.1998 | 55.9938 | 2 | 4.2105 | 4.2153 | 17.73 | 0.109298 | 0.2707 | 0.290756 | 0.1297123 | -0.0198 | 40.7627
14536 | 20.296111 | 3.1992 | 55.9983 | 2 | 4.2088 | 4.21572 | 17.71 | 0.109181 | 0.2702 | 0.2907831 | 0.1296757 | -0.0199 | 40.7625
14537 | 20.2975 | 3.1992 | 56.0027 | 2 | 4.2148 | 4.216142 | 17.76 | 0.109667 | 0.2698 | 0.2908104 | 0.1296389 | -0.02 | 40.7619
14538 | 20.298889 | 3.1985 | 56.0072 | 3 | 4.2131 | 4.216619 | 17.75 | 0.109389 | 0.2698 | 0.2908382 | 0.1296009 | -0.0201 | 40.7618
14539 | 20.300278 | 3.1985 | 56.0116 | 2 | 4.226 | 4.217086 | 17.86 | 0.110531 | 0.2704 | 0.290866 | 0.1295238 | -0.0203 | 40.7609
14540 | 20.301667 | 3.1977 | 56.0161 | 2 | 4.2225 | 4.217497 | 17.83 | 0.110325 | 0.2707 | 0.2908928 | 0.1294876 | -0.0204 | 40.7608
14541 | 20.303056 | 3.1977 | 56.0205 | 2 | 4.2174 | 4.217924 | 17.79 | 0.109818 | 0.2704 | 0.2909191 | 0.1294509 | -0.0205 | 40.7608
14542 | 20.304444 | 3.1969 | 56.025 | 2 | 4.2105 | 4.218397 | 17.73 | 0.109215 | 0.27 | 0.2909451 | 0.1294143 | -0.0206 | 40.7609
14543 | 20.305833 | 3.1969 | 56.0294 | 2 | 4.2174 | 4.218865 | 17.79 | 0.109758 | 0.2707 | 0.2909714 | 0.1293795 | -0.0208 | 40.7604
14544 | 20.307222 | 3.1962 | 56.0339 | 2 | 4.2096 | 4.219312 | 17.72 | 0.109301 | 0.2699 | 0.290996 | 0.1293431 | -0.0209 | 40.7604
14545 | 20.308611 | 3.1962 | 56.0383 | 3 | 4.2182 | 4.219751 | 17.79 | 0.109901 | 0.2696 | 0.2910208 | 0.1293075 | -0.021 | 40.7598
14546 | 20.31 | 3.1956 | 56.0428 | 2 | 4.2251 | 4.220232 | 17.85 | 0.110298 | 0.2701 | 0.2910456 | 0.1292737 | -0.0211 | 40.7593
14547 | 20.311389 | 3.1956 | 56.0472 | 3 | 4.2174 | 4.220703 | 17.79 | 0.109818 | 0.2704 | 0.2910702 | 0.1292397 | -0.0212 | 40.7593
14548 | 20.312778 | 3.1949 | 56.0517 | 2 | 4.2311 | 4.221116 | 17.9 | 0.111025 | 0.271 | 0.2910944 | 0.1292067 | -0.0214 | 40.7584
14549 | 20.314167 | 3.1949 | 56.0561 | 2 | 4.2234 | 4.221504 | 17.84 | 0.110411 | 0.2708 | 0.2911182 | 0.1291742 | -0.0215 | 40.7585
14550 | 20.315833 | 3.1942 | 56.0605 | 2 | 4.2105 | 4.22199 | 17.73 | 0.109306 | 0.2701 | 0.2911419 | 0.1291392 | -0.0216 | 40.7592
14551 | 20.317222 | 3.1942 | 56.065 | 2 | 4.2225 | 4.222418 | 17.83 | 0.110297 | 0.2704 | 0.2911655 | 0.1291049 | -0.0217 | 40.7583
14552 | 20.318611 | 3.1936 | 56.0694 | 3 | 4.2251 | 4.222853 | 17.85 | 0.110545 | 0.2707 | 0.2911888 | 0.1290709 | -0.0218 | 40.758
14553 | 20.32 | 3.1936 | 56.0739 | 2 | 4.2337 | 4.223315 | 17.92 | 0.111246 | 0.2717 | 0.2912119 | 0.1289947 | -0.0219 | 40.7573
14554 | 20.321389 | 3.1928 | 56.0783 | 3 | 4.2156 | 4.223768 | 17.77 | 0.109645 | 0.2714 | 0.2912351 | 0.1289621 | -0.022 | 40.758
14555 | 20.322778 | 3.1928 | 56.0828 | 2 | 4.2217 | 4.224227 | 17.82 | 0.110221 | 0.2711 | 0.2912581 | 0.1289291 | -0.0221 | 40.7574
14556 | 20.324167 | 3.1922 | 56.0872 | 2 | 4.2217 | 4.224671 | 17.82 | 0.110248 | 0.2708 | 0.291281 | 0.1288959 | -0.0222 | 40.7571
14557 | 20.325556 | 3.1922 | 56.0916 | 3 | 4.2294 | 4.225132 | 17.89 | 0.11093 | 0.2716 | 0.2913033 | 0.128864 | -0.0223 | 40.7565
14558 | 20.326944 | 3.1916 | 56.0961 | 2 | 4.2199 | 4.22556 | 17.81 | 0.109988 | 0.2711 | 0.2913257 | 0.1288303 | -0.0224 | 40.7568
14559 | 20.328333 | 3.1916 | 56.1005 | 2 | 4.2439 | 4.226003 | 18.01 | 0.112055 | 0.2726 | 0.291348 | 0.1287997 | -0.0225 | 40.7553
14560 | 20.329722 | 3.1911 | 56.105 | 2 | 4.2199 | 4.226426 | 17.81 | 0.110096 | 0.2721 | 0.2913702 | 0.128769 | -0.0226 | 40.7562
14561 | 20.331111 | 3.1911 | 56.1094 | 2 | 4.2225 | 4.226874 | 17.83 | 0.110271 | 0.2722 | 0.2913928 | 0.1287386 | -0.0227 | 40.7559
14562 | 20.3325 | 3.1905 | 56.1138 | 2 | 4.2225 | 4.227332 | 17.83 | 0.110325 | 0.2714 | 0.2914151 | 0.1287055 | -0.0228 | 40.7556
14563 | 20.333889 | 3.1905 | 56.1183 | 3 | 4.2234 | 4.227742 | 17.84 | 0.110355 | 0.2715 | 0.2914377 | 0.1286728 | -0.0229 | 40.7553
14564 | 20.335278 | 3.19 | 56.1227 | 2 | 4.2079 | 4.228221 | 17.71 | 0.109158 | 0.2698 | 0.2914603 | 0.1286361 | -0.0229 | 40.7558
14565 | 20.336667 | 3.19 | 56.1271 | 2 | 4.2268 | 4.22863 | 17.87 | 0.110624 | 0.2701 | 0.2914826 | 0.1285995 | -0.023 | 40.7547
14566 | 20.338056 | 3.1895 | 56.1316 | 3 | 4.226 | 4.229069 | 17.86 | 0.110389 | 0.2701 | 0.2915047 | 0.1285618 | -0.0231 | 40.7546
14567 | 20.339444 | 3.1895 | 56.136 | 2 | 4.2174 | 4.229538 | 17.79 | 0.109941 | 0.2694 | 0.2915266 | 0.1284844 | -0.0232 | 40.7546
14568 | 20.340833 | 3.1888 | 56.1404 | 3 | 4.2311 | 4.229995 | 17.9 | 0.110901 | 0.2696 | 0.2915476 | 0.1284458 | -0.0232 | 40.7538
14569 | 20.342222 | 3.1888 | 56.1449 | 2 | 4.2044 | 4.230491 | 17.68 | 0.108775 | 0.2677 | 0.2915685 | 0.1284033 | -0.0233 | 40.7548
14570 | 20.343611 | 3.1883 | 56.1493 | 3 | 4.2225 | 4.230942 | 17.83 | 0.110288 | 0.2676 | 0.2915901 | 0.1283598 | -0.0234 | 40.7537
14571 | 20.345 | 3.1883 | 56.1538 | 3 | 4.2285 | 4.231335 | 17.88 | 0.110741 | 0.2676 | 0.2916118 | 0.1283163 | -0.0235 | 40.7531
14572 | 20.346389 | 3.1877 | 56.1582 | 3 | 4.226 | 4.23176 | 17.86 | 0.110575 | 0.2668 | 0.2916334 | 0.1282712 | -0.0235 | 40.753
14573 | 20.347778 | 3.1877 | 56.1626 | 2 | 4.2474 | 4.232227 | 18.04 | 0.112278 | 0.268 | 0.2916549 | 0.1282294 | -0.0236 | 40.7518
14574 | 20.349167 | 3.1872 | 56.1671 | 2 | 4.2345 | 4.23271 | 17.93 | 0.111294 | 0.2687 | 0.2916763 | 0.1281897 | -0.0237 | 40.7521
14575 | 20.350556 | 3.1872 | 56.1715 | 2 | 4.2362 | 4.233182 | 17.95 | 0.111364 | 0.269 | 0.2916971 | 0.1281496 | -0.0237 | 40.7518
14576 | 20.351944 | 3.1867 | 56.1759 | 2 | 4.2277 | 4.233621 | 17.87 | 0.110737 | 0.269 | 0.2917179 | 0.1281095 | -0.0238 | 40.7519
14577 | 20.353333 | 3.1867 | 56.1804 | 2 | 4.2294 | 4.234097 | 17.89 | 0.110826 | 0.2689 | 0.2917372 | 0.1280687 | -0.0239 | 40.7516
14578 | 20.355 | 3.1862 | 56.1848 | 2 | 4.2268 | 4.234609 | 17.87 | 0.110549 | 0.2686 | 0.2917565 | 0.1280261 | -0.0239 | 40.7518
14579 | 20.356389 | 3.1862 | 56.1892 | 2 | 4.2268 | 4.235042 | 17.87 | 0.11067 | 0.2683 | 0.2917754 | 0.1279825 | -0.024 | 40.7515
14580 | 20.357778 | 3.1857 | 56.1937 | 2 | 4.2567 | 4.235492 | 18.12 | 0.112942 | 0.2705 | 0.2917936 | 0.1279432 | -0.0241 | 40.7499
14581 | 20.359167 | 3.1857 | 56.1981 | 3 | 4.2277 | 4.235944 | 17.87 | 0.110665 | 0.2702 | 0.2918116 | 0.1278706 | -0.0242 | 40.751
14582 | 20.360556 | 3.185 | 56.2025 | 2 | 4.2405 | 4.23641 | 17.98 | 0.111693 | 0.2707 | 0.2918301 | 0.1278318 | -0.0242 | 40.7502
14583 | 20.361944 | 3.185 | 56.207 | 2 | 4.226 | 4.236861 | 17.86 | 0.110506 | 0.2698 | 0.2918487 | 0.12779 | -0.0243 | 40.7506
14584 | 20.363333 | 3.1845 | 56.2114 | 2 | 4.2277 | 4.237304 | 17.87 | 0.110691 | 0.2699 | 0.2918676 | 0.1277499 | -0.0244 | 40.7503
14585 | 20.364722 | 3.1845 | 56.2158 | 2 | 4.2422 | 4.237776 | 18 | 0.111753 | 0.2703 | 0.2918866 | 0.1277099 | -0.0244 | 40.7494
14586 | 20.366111 | 3.184 | 56.2203 | 3 | 4.2311 | 4.238255 | 17.9 | 0.110909 | 0.2698 | 0.2919053 | 0.1276676 | -0.0245 | 40.7496
14587 | 20.3675 | 3.184 | 56.2247 | 2 | 4.2285 | 4.238712 | 17.88 | 0.110675 | 0.2694 | 0.2919238 | 0.1276245 | -0.0246 | 40.7496
14588 | 20.368889 | 3.1835 | 56.2291 | 2 | 4.2465 | 4.239184 | 18.03 | 0.112139 | 0.2704 | 0.2919416 | 0.1275836 | -0.0246 | 40.7485
14589 | 20.370278 | 3.1835 | 56.2335 | 2 | 4.2354 | 4.239633 | 17.94 | 0.111315 | 0.2705 | 0.2919593 | 0.1275428 | -0.0247 | 40.7487
14590 | 20.371667 | 3.183 | 56.238 | 2 | 4.2388 | 4.24011 | 17.97 | 0.111567 | 0.2708 | 0.2919768 | 0.1275012 | -0.0248 | 40.7483
14591 | 20.373056 | 3.183 | 56.2424 | 3 | 4.2268 | 4.240508 | 17.87 | 0.110661 | 0.27 | 0.2919942 | 0.1274572 | -0.0248 | 40.7486
14592 | 20.374444 | 3.1824 | 56.2468 | 2 | 4.2362 | 4.240968 | 17.95 | 0.111305 | 0.2699 | 0.292011 | 0.1274143 | -0.0249 | 40.748
14593 | 20.375833 | 3.1824 | 56.2513 | 2 | 4.2294 | 4.241425 | 17.89 | 0.110758 | 0.2694 | 0.2920284 | 0.1273706 | -0.025 | 40.748
14594 | 20.377222 | 3.1818 | 56.2557 | 2 | 4.2405 | 4.241927 | 17.98 | 0.11165 | 0.2696 | 0.2920449 | 0.1273274 | -0.0251 | 40.7473
14595 | 20.378611 | 3.1818 | 56.2601 | 2 | 4.2345 | 4.242414 | 17.93 | 0.111131 | 0.2696 | 0.2920612 | 0.1272566 | -0.0252 | 40.7473
14596 | 20.38 | 3.1812 | 56.2645 | 2 | 4.2448 | 4.242851 | 18.02 | 0.112013 | 0.2702 | 0.2920769 | 0.1272146 | -0.0252 | 40.7466
14597 | 20.381389 | 3.1812 | 56.2689 | 2 | 4.232 | 4.243319 | 17.91 | 0.111073 | 0.2705 | 0.292092 | 0.1271736 | -0.0253 | 40.7469
14598 | 20.382778 | 3.1806 | 56.2733 | 2 | 4.2448 | 4.243823 | 18.02 | 0.112057 | 0.2708 | 0.2921069 | 0.1271325 | -0.0254 | 40.7461
14599 | 20.384167 | 3.1806 | 56.2778 | 2 | 4.2388 | 4.24431 | 17.97 | 0.111475 | 0.2705 | 0.292121 | 0.1270909 | -0.0255 | 40.7462
14600 | 20.385556 | 3.18 | 56.2822 | 2 | 4.2397 | 4.244761 | 17.97 | 0.111708 | 0.2706 | 0.2921352 | 0.1270501 | -0.0256 | 40.7458
14601 | 20.386944 | 3.18 | 56.2866 | 2 | 4.2388 | 4.245241 | 17.97 | 0.111594 | 0.2701 | 0.2921494 | 0.1270096 | -0.0257 | 40.7456
14602 | 20.388333 | 3.1794 | 56.2911 | 2 | 4.2345 | 4.245689 | 17.93 | 0.111285 | 0.2695 | 0.292163 | 0.1269691 | -0.0258 | 40.7456
14603 | 20.389722 | 3.1794 | 56.2955 | 2 | 4.2491 | 4.246099 | 18.05 | 0.112432 | 0.2702 | 0.292176 | 0.1269284 | -0.0258 | 40.7446
14604 | 20.391111 | 3.1788 | 56.2999 | 2 | 4.2482 | 4.246584 | 18.05 | 0.112336 | 0.2709 | 0.2921885 | 0.1268875 | -0.0259 | 40.7445
14605 | 20.3925 | 3.1788 | 56.3043 | 2 | 4.2474 | 4.246997 | 18.04 | 0.112268 | 0.2714 | 0.2922013 | 0.1268475 | -0.026 | 40.7443
14606 | 20.394167 | 3.1782 | 56.3087 | 2 | 4.2456 | 4.247456 | 18.03 | 0.112055 | 0.2717 | 0.2922133 | 0.1268067 | -0.0261 | 40.7445
14607 | 20.395556 | 3.1782 | 56.3132 | 3 | 4.2516 | 4.247935 | 18.08 | 0.112496 | 0.2728 | 0.2922246 | 0.1267689 | -0.0262 | 40.7439
14608 | 20.396944 | 3.1775 | 56.3176 | 2 | 4.2397 | 4.248389 | 17.97 | 0.111748 | 0.2724 | 0.2922358 | 0.1267293 | -0.0263 | 40.7441
14609 | 20.398333 | 3.1775 | 56.322 | 2 | 4.2448 | 4.24884 | 18.02 | 0.11203 | 0.2726 | 0.292246 | 0.126667 | -0.0264 | 40.7437
14610 | 20.399722 | 3.1768 | 56.3264 | 3 | 4.2567 | 4.249277 | 18.12 | 0.112976 | 0.273 | 0.292256 | 0.1266286 | -0.0265 | 40.743
14611 | 20.401111 | 3.1768 | 56.3308 | 3 | 4.255 | 4.249746 | 18.11 | 0.112701 | 0.2738 | 0.2922658 | 0.1265915 | -0.0266 | 40.7429
14612 | 20.4025 | 3.1762 | 56.3352 | 2 | 4.2448 | 4.250179 | 18.02 | 0.11203 | 0.274 | 0.2922754 | 0.1265545 | -0.0267 | 40.7431
14613 | 20.403889 | 3.1762 | 56.3397 | 2 | 4.2525 | 4.250622 | 18.08 | 0.112563 | 0.2742 | 0.2922843 | 0.1265168 | -0.0268 | 40.7425
14614 | 20.405278 | 3.1756 | 56.3441 | 2 | 4.2328 | 4.251091 | 17.92 | 0.11106 | 0.2732 | 0.2922925 | 0.126478 | -0.0269 | 40.7431
14615 | 20.406667 | 3.1756 | 56.3485 | 2 | 4.2491 | 4.251574 | 18.05 | 0.112333 | 0.2735 | 0.2923003 | 0.1264384 | -0.027 | 40.7421
14616 | 20.408056 | 3.175 | 56.3529 | 2 | 4.255 | 4.25204 | 18.11 | 0.112963 | 0.2742 | 0.2923076 | 0.1263994 | -0.0271 | 40.7415
14617 | 20.409444 | 3.175 | 56.3573 | 2 | 4.2388 | 4.252485 | 17.97 | 0.11154 | 0.2734 | 0.2923143 | 0.1263581 | -0.0272 | 40.7421
14618 | 20.410833 | 3.1743 | 56.3617 | 3 | 4.2601 | 4.252968 | 18.15 | 0.113108 | 0.2748 | 0.2923204 | 0.126319 | -0.0273 | 40.741
14619 | 20.412222 | 3.1743 | 56.3661 | 3 | 4.2508 | 4.253445 | 18.07 | 0.112485 | 0.2753 | 0.2923267 | 0.126281 | -0.0274 | 40.7411
14620 | 20.413611 | 3.1737 | 56.3706 | 2 | 4.2601 | 4.253896 | 18.15 | 0.113283 | 0.2765 | 0.2923321 | 0.1262451 | -0.0275 | 40.7404
14621 | 20.415 | 3.1737 | 56.375 | 2 | 4.2576 | 4.25435 | 18.13 | 0.11308 | 0.2773 | 0.292338 | 0.1262104 | -0.0276 | 40.7403
14622 | 20.416389 | 3.1731 | 56.3794 | 3 | 4.261 | 4.254814 | 18.16 | 0.113298 | 0.2787 | 0.292344 | 0.1261779 | -0.0277 | 40.7399
14623 | 20.417778 | 3.1731 | 56.3838 | 2 | 4.2593 | 4.255293 | 18.14 | 0.113197 | 0.2795 | 0.2923492 | 0.1261345 | -0.0278 | 40.7397
14624 | 20.419167 | 3.1725 | 56.3882 | 2 | 4.2601 | 4.255757 | 18.15 | 0.113221 | 0.2802 | 0.292354 | 0.1261049 | -0.0279 | 40.7395
14625 | 20.420556 | 3.1725 | 56.3926 | 3 | 4.2508 | 4.256242 | 18.07 | 0.11253 | 0.2801 | 0.2923584 | 0.1260747 | -0.028 | 40.7397
14626 | 20.421944 | 3.172 | 56.397 | 2 | 4.2593 | 4.256693 | 18.14 | 0.113215 | 0.2812 | 0.2923618 | 0.1260474 | -0.0281 | 40.739
14627 | 20.423333 | 3.172 | 56.4014 | 2 | 4.2491 | 4.25714 | 18.05 | 0.112325 | 0.2814 | 0.2923647 | 0.12602 | -0.0281 | 40.7393
14628 | 20.424722 | 3.1716 | 56.4058 | 3 | 4.255 | 4.257616 | 18.11 | 0.112841 | 0.2822 | 0.2923668 | 0.1259937 | -0.0282 | 40.7388
14629 | 20.426111 | 3.1716 | 56.4102 | 2 | 4.2576 | 4.258065 | 18.13 | 0.113035 | 0.2835 | 0.2923672 | 0.1259689 | -0.0282 | 40.7384
14630 | 20.4275 | 3.1712 | 56.4146 | 2 | 4.2576 | 4.258553 | 18.13 | 0.113053 | 0.2838 | 0.2923675 | 0.1259435 | -0.0283 | 40.7382
14631 | 20.428889 | 3.1712 | 56.4191 | 2 | 4.2559 | 4.25902 | 18.11 | 0.113001 | 0.2848 | 0.292367 | 0.1259197 | -0.0283 | 40.738
14632 | 20.430278 | 3.1709 | 56.4235 | 2 | 4.2576 | 4.259495 | 18.13 | 0.113001 | 0.2853 | 0.2923657 | 0.1258952 | -0.0284 | 40.7377
14633 | 20.431667 | 3.1709 | 56.4279 | 2 | 4.2559 | 4.259932 | 18.11 | 0.112963 | 0.2854 | 0.2923637 | 0.1258698 | -0.0284 | 40.7375
14634 | 20.433056 | 3.1706 | 56.4323 | 2 | 4.2456 | 4.260427 | 18.03 | 0.112 | 0.2846 | 0.2923617 | 0.1258432 | -0.0284 | 40.7378
14635 | 20.434444 | 3.1706 | 56.4367 | 2 | 4.2601 | 4.260884 | 18.15 | 0.11333 | 0.2847 | 0.2923597 | 0.1258157 | -0.0285 | 40.7368
14636 | 20.435833 | 3.1704 | 56.4411 | 3 | 4.2217 | 4.261354 | 17.82 | 0.110212 | 0.2824 | 0.2923574 | 0.125784 | -0.0285 | 40.7384
14637 | 20.437222 | 3.1704 | 56.4455 | 2 | 4.2687 | 4.261818 | 18.22 | 0.113943 | 0.2839 | 0.2923556 | 0.1257556 | -0.0285 | 40.736
14638 | 20.438889 | 3.1702 | 56.4499 | 2 | 4.267 | 4.262331 | 18.21 | 0.113764 | 0.2841 | 0.2923532 | 0.1257271 | -0.0285 | 40.7362
14639 | 20.440278 | 3.1702 | 56.4544 | 3 | 4.2644 | 4.26282 | 18.19 | 0.11346 | 0.2849 | 0.292351 | 0.1256996 | -0.0285 | 40.7361
14640 | 20.441667 | 3.1701 | 56.4588 | 2 | 4.2593 | 4.263279 | 18.14 | 0.113145 | 0.2849 | 0.2923478 | 0.1256707 | -0.0285 | 40.736
14641 | 20.443056 | 3.1701 | 56.4632 | 2 | 4.2678 | 4.263755 | 18.21 | 0.113857 | 0.2858 | 0.2923451 | 0.1256436 | -0.0285 | 40.7354
14642 | 20.444444 | 3.17 | 56.4676 | 3 | 4.2687 | 4.264241 | 18.22 | 0.113814 | 0.2871 | 0.292342 | 0.1256191 | -0.0284 | 40.7352
14643 | 20.445833 | 3.17 | 56.472 | 2 | 4.2822 | 4.264716 | 18.34 | 0.114979 | 0.2889 | 0.2923373 | 0.1255975 | -0.0284 | 40.7343
14644 | 20.447222 | 3.17 | 56.4764 | 3 | 4.2584 | 4.265173 | 18.13 | 0.113007 | 0.2885 | 0.2923312 | 0.1255749 | -0.0283 | 40.7352
14645 | 20.448611 | 3.17 | 56.4808 | 2 | 4.2644 | 4.265571 | 18.19 | 0.113595 | 0.2892 | 0.2923247 | 0.1255536 | -0.0283 | 40.7346
14646 | 20.45 | 3.1701 | 56.4852 | 2 | 4.2771 | 4.265988 | 18.29 | 0.114579 | 0.2906 | 0.2923169 | 0.1255344 | -0.0282 | 40.7338
14647 | 20.451389 | 3.1701 | 56.4896 | 3 | 4.2499 | 4.266426 | 18.06 | 0.112499 | 0.2901 | 0.2923086 | 0.1255136 | -0.0282 | 40.7348
14648 | 20.452778 | 3.1702 | 56.494 | 2 | 4.2746 | 4.266856 | 18.27 | 0.114303 | 0.2911 | 0.2922989 | 0.1254952 | -0.0281 | 40.7335
14649 | 20.454167 | 3.1702 | 56.4985 | 2 | 4.2687 | 4.267299 | 18.22 | 0.113989 | 0.2921 | 0.2922895 | 0.1254781 | -0.0281 | 40.7334
14650 | 20.455556 | 3.1704 | 56.5029 | 2 | 4.2788 | 4.267756 | 18.31 | 0.114824 | 0.2932 | 0.2922808 | 0.1254624 | -0.028 | 40.7327
14651 | 20.456944 | 3.1704 | 56.5073 | 2 | 4.2788 | 4.26821 | 18.31 | 0.114795 | 0.2943 | 0.2922725 | 0.1254586 | -0.0279 | 40.7325
14652 | 20.458333 | 3.1707 | 56.5117 | 2 | 4.272 | 4.268677 | 18.25 | 0.114215 | 0.2956 | 0.2922638 | 0.1254475 | -0.0278 | 40.7326
14653 | 20.459722 | 3.1707 | 56.5161 | 2 | 4.2729 | 4.269104 | 18.26 | 0.114348 | 0.2969 | 0.2922555 | 0.1254397 | -0.0277 | 40.7323
14654 | 20.461111 | 3.1711 | 56.5205 | 2 | 4.2839 | 4.26959 | 18.35 | 0.115185 | 0.2985 | 0.2922471 | 0.125435 | -0.0276 | 40.7316
14655 | 20.4625 | 3.1711 | 56.5249 | 2 | 4.2746 | 4.269959 | 18.27 | 0.114523 | 0.2993 | 0.292239 | 0.1254313 | -0.0274 | 40.7317
14656 | 20.463889 | 3.1717 | 56.5293 | 2 | 4.267 | 4.27037 | 18.21 | 0.113882 | 0.2999 | 0.2922309 | 0.1254277 | -0.0273 | 40.7319
14657 | 20.465278 | 3.1717 | 56.5337 | 2 | 4.2763 | 4.270835 | 18.29 | 0.114601 | 0.3011 | 0.2922226 | 0.1254261 | -0.0272 | 40.7312
14658 | 20.466667 | 3.1722 | 56.5381 | 3 | 4.2754 | 4.271257 | 18.28 | 0.114496 | 0.302 | 0.2922141 | 0.125425 | -0.027 | 40.731
14659 | 20.468056 | 3.1722 | 56.5425 | 2 | 4.2831 | 4.27172 | 18.34 | 0.115073 | 0.3029 | 0.2922055 | 0.125425 | -0.0268 | 40.7305
14660 | 20.469444 | 3.1729 | 56.547 | 2 | 4.2704 | 4.272166 | 18.24 | 0.11401 | 0.3033 | 0.2921968 | 0.1254247 | -0.0267 | 40.7308
14661 | 20.470833 | 3.1729 | 56.5514 | 2 | 4.2695 | 4.272654 | 18.23 | 0.114086 | 0.3036 | 0.2921876 | 0.1254244 | -0.0265 | 40.7305
14662 | 20.472222 | 3.1736 | 56.5558 | 3 | 4.2797 | 4.273068 | 18.32 | 0.114892 | 0.3047 | 0.2921781 | 0.125426 | -0.0263 | 40.7298
14663 | 20.473611 | 3.1736 | 56.5602 | 2 | 4.2831 | 4.273538 | 18.34 | 0.115126 | 0.3061 | 0.2921687 | 0.1254295 | -0.0261 | 40.7295
14664 | 20.475 | 3.1744 | 56.5646 | 2 | 4.2814 | 4.273939 | 18.33 | 0.115 | 0.3077 | 0.2921592 | 0.1254354 | -0.0259 | 40.7293
14665 | 20.476389 | 3.1744 | 56.569 | 3 | 4.2915 | 4.274389 | 18.42 | 0.115846 | 0.3096 | 0.2921495 | 0.1254663 | -0.0257 | 40.7286
14666 | 20.477778 | 3.1754 | 56.5734 | 2 | 4.2763 | 4.2748 | 18.29 | 0.114639 | 0.31 | 0.2921403 | 0.1254765 | -0.0255 | 40.729
14667 | 20.479167 | 3.1754 | 56.5779 | 2 | 4.2873 | 4.275225 | 18.38 | 0.115534 | 0.3115 | 0.2921312 | 0.1254902 | -0.0253 | 40.7283
14668 | 20.480833 | 3.1765 | 56.5823 | 2 | 4.2797 | 4.275718 | 18.32 | 0.1148 | 0.3117 | 0.2921218 | 0.1255039 | -0.025 | 40.7287
14669 | 20.482222 | 3.1765 | 56.5867 | 2 | 4.2814 | 4.276162 | 18.33 | 0.115078 | 0.3127 | 0.2921124 | 0.1255188 | -0.0247 | 40.7284
14670 | 20.483611 | 3.1777 | 56.5911 | 2 | 4.2712 | 4.276617 | 18.24 | 0.114156 | 0.3125 | 0.2921028 | 0.1255327 | -0.0245 | 40.7287
14671 | 20.485 | 3.1777 | 56.5955 | 2 | 4.2771 | 4.277044 | 18.29 | 0.114623 | 0.3126 | 0.2920928 | 0.1255471 | -0.0242 | 40.7282
14672 | 20.486389 | 3.179 | 56.5999 | 2 | 4.2924 | 4.277533 | 18.42 | 0.115867 | 0.3145 | 0.2920825 | 0.1255647 | -0.0239 | 40.7272
14673 | 20.487778 | 3.179 | 56.6044 | 2 | 4.2822 | 4.278012 | 18.34 | 0.114987 | 0.3146 | 0.2920722 | 0.1255839 | -0.0235 | 40.7274
14674 | 20.489167 | 3.1804 | 56.6088 | 2 | 4.2873 | 4.278468 | 18.38 | 0.115534 | 0.316 | 0.2920612 | 0.1256052 | -0.0232 | 40.7269
14675 | 20.490556 | 3.1804 | 56.6132 | 3 | 4.2797 | 4.278964 | 18.32 | 0.114719 | 0.3163 | 0.2920503 | 0.1256273 | -0.0229 | 40.7271
14676 | 20.491944 | 3.1819 | 56.6176 | 2 | 4.2958 | 4.279394 | 18.45 | 0.116079 | 0.3185 | 0.2920388 | 0.1256531 | -0.0225 | 40.7261
14677 | 20.493333 | 3.1819 | 56.6221 | 2 | 4.2771 | 4.279797 | 18.29 | 0.114641 | 0.3189 | 0.2920269 | 0.1256784 | -0.0222 | 40.7267
14678 | 20.494722 | 3.1835 | 56.6265 | 2 | 4.2856 | 4.280272 | 18.37 | 0.115398 | 0.3196 | 0.2920146 | 0.1257041 | -0.0218 | 40.726
14679 | 20.496111 | 3.1835 | 56.6309 | 3 | 4.2754 | 4.280745 | 18.28 | 0.114505 | 0.3201 | 0.2920019 | 0.1257565 | -0.0214 | 40.7263
14680 | 20.4975 | 3.1853 | 56.6353 | 2 | 4.2848 | 4.281184 | 18.36 | 0.11531 | 0.3206 | 0.2919886 | 0.125784 | -0.021 | 40.7256
14681 | 20.498889 | 3.1853 | 56.6398 | 2 | 4.2848 | 4.281601 | 18.36 | 0.11533 | 0.3212 | 0.2919751 | 0.1258127 | -0.0206 | 40.7253
14682 | 20.500278 | 3.1872 | 56.6442 | 2 | 4.2763 | 4.282016 | 18.29 | 0.114649 | 0.3214 | 0.2919612 | 0.1258411 | -0.0202 | 40.7255
14683 | 20.501667 | 3.1872 | 56.6487 | 2 | 4.2966 | 4.282454 | 18.46 | 0.116164 | 0.3235 | 0.2919472 | 0.1258734 | -0.0197 | 40.7243
14684 | 20.503056 | 3.1892 | 56.6531 | 3 | 4.2839 | 4.282927 | 18.35 | 0.115062 | 0.3238 | 0.2919328 | 0.1259065 | -0.0193 | 40.7247
14685 | 20.504444 | 3.1892 | 56.6575 | 2 | 4.2898 | 4.283354 | 18.4 | 0.115729 | 0.3249 | 0.2919175 | 0.1259412 | -0.0188 | 40.7241
14686 | 20.505833 | 3.1913 | 56.662 | 2 | 4.2831 | 4.283787 | 18.34 | 0.115184 | 0.3256 | 0.2919025 | 0.1259757 | -0.0183 | 40.7242
14687 | 20.507222 | 3.1913 | 56.6664 | 2 | 4.2873 | 4.284233 | 18.38 | 0.115289 | 0.3263 | 0.2918869 | 0.1260118 | -0.0178 | 40.7239
14688 | 20.508611 | 3.1935 | 56.6708 | 2 | 4.2805 | 4.284677 | 18.32 | 0.114868 | 0.3263 | 0.2918687 | 0.1260475 | -0.0173 | 40.7239
14689 | 20.51 | 3.1935 | 56.6753 | 2 | 4.2915 | 4.285144 | 18.42 | 0.115729 | 0.3275 | 0.2918506 | 0.1260852 | -0.0168 | 40.7231
14690 | 20.511389 | 3.1958 | 56.6797 | 2 | 4.2915 | 4.285617 | 18.42 | 0.115827 | 0.3284 | 0.2918322 | 0.1261239 | -0.0163 | 40.7228
14691 | 20.512778 | 3.1958 | 56.6842 | 2 | 4.2958 | 4.286094 | 18.45 | 0.11615 | 0.3296 | 0.2918133 | 0.1261656 | -0.0158 | 40.7223
14692 | 20.514167 | 3.1982 | 56.6886 | 2 | 4.2865 | 4.286542 | 18.37 | 0.115437 | 0.3296 | 0.2917943 | 0.126207 | -0.0152 | 40.7225
14693 | 20.515556 | 3.1982 | 56.6931 | 3 | 4.2991 | 4.286971 | 18.48 | 0.116273 | 0.331 | 0.2917757 | 0.1262814 | -0.0147 | 40.7218
14694 | 20.516944 | 3.2008 | 56.6975 | 3 | 4.2873 | 4.287432 | 18.38 | 0.115476 | 0.3314 | 0.2917573 | 0.1263261 | -0.0141 | 40.722
14695 | 20.518333 | 3.2008 | 56.702 | 2 | 4.2932 | 4.287907 | 18.43 | 0.1159 | 0.3324 | 0.2917383 | 0.1263731 | -0.0135 | 40.7215
14696 | 20.519722 | 3.2034 | 56.7064 | 2 | 4.2958 | 4.288323 | 18.45 | 0.116122 | 0.3338 | 0.291719 | 0.1264221 | -0.0129 | 40.7211
14697 | 20.521389 | 3.2034 | 56.7109 | 2 | 4.2949 | 4.288777 | 18.45 | 0.116063 | 0.3344 | 0.2916998 | 0.1264721 | -0.0123 | 40.7212
14698 | 20.522778 | 3.2061 | 56.7153 | 2 | 4.2949 | 4.289203 | 18.45 | 0.116149 | 0.3351 | 0.2916804 | 0.1265232 | -0.0117 | 40.7209
14699 | 20.524167 | 3.2061 | 56.7198 | 3 | 4.2966 | 4.28966 | 18.46 | 0.116083 | 0.336 | 0.2916609 | 0.1265752 | -0.0111 | 40.7207
14700 | 20.525556 | 3.209 | 56.7243 | 2 | 4.2915 | 4.290084 | 18.42 | 0.115836 | 0.3365 | 0.291641 | 0.1266285 | -0.0105 | 40.7205
14701 | 20.526944 | 3.209 | 56.7287 | 2 | 4.3008 | 4.290506 | 18.5 | 0.116598 | 0.3376 | 0.291621 | 0.1266841 | -0.0098 | 40.7199
14702 | 20.528333 | 3.2119 | 56.7332 | 2 | 4.2873 | 4.290934 | 18.38 | 0.115449 | 0.3381 | 0.2916007 | 0.1267402 | -0.0092 | 40.7203
14703 | 20.529722 | 3.2119 | 56.7376 | 2 | 4.2898 | 4.29138 | 18.4 | 0.115672 | 0.3395 | 0.29158 | 0.1267985 | -0.0085 | 40.7199
14704 | 20.531111 | 3.2149 | 56.7421 | 2 | 4.3059 | 4.291818 | 18.54 | 0.116989 | 0.341 | 0.291559 | 0.1268605 | -0.0078 | 40.7189
14705 | 20.5325 | 3.2149 | 56.7466 | 2 | 4.3025 | 4.292223 | 18.51 | 0.116725 | 0.3415 | 0.2915377 | 0.126923 | -0.0072 | 40.7187
14706 | 20.533889 | 3.218 | 56.7511 | 2 | 4.2856 | 4.292626 | 18.37 | 0.115398 | 0.3413 | 0.291516 | 0.1269846 | -0.0065 | 40.7193
14707 | 20.535278 | 3.218 | 56.7555 | 2 | 4.2958 | 4.293036 | 18.45 | 0.116178 | 0.3418 | 0.2914921 | 0.1270789 | -0.0058 | 40.7186
14708 | 20.536667 | 3.2213 | 56.76 | 2 | 4.3017 | 4.293437 | 18.5 | 0.116656 | 0.3426 | 0.2914676 | 0.1271427 | -0.0051 | 40.718
14709 | 20.538056 | 3.2213 | 56.7645 | 2 | 4.2974 | 4.293875 | 18.47 | 0.116277 | 0.3432 | 0.2914427 | 0.1272083 | -0.0043 | 40.718
14710 | 20.539444 | 3.2246 | 56.769 | 2 | 4.2941 | 4.294308 | 18.44 | 0.116111 | 0.3434 | 0.2914178 | 0.1272747 | -0.0036 | 40.7178
14711 | 20.540833 | 3.2246 | 56.7734 | 2 | 4.289 | 4.294705 | 18.4 | 0.115641 | 0.3432 | 0.2913928 | 0.1273405 | -0.0029 | 40.7178
14712 | 20.542222 | 3.2279 | 56.7779 | 2 | 4.3017 | 4.295107 | 18.5 | 0.116726 | 0.3442 | 0.2913677 | 0.1274063 | -0.0021 | 40.7169
14713 | 20.543611 | 3.2279 | 56.7824 | 2 | 4.2941 | 4.295506 | 18.44 | 0.115934 | 0.3443 | 0.291342 | 0.1274713 | -0.0014 | 40.7171
14714 | 20.545 | 3.2313 | 56.7869 | 2 | 4.2881 | 4.295897 | 18.39 | 0.115613 | 0.3438 | 0.2913159 | 0.1275351 | -0.0006 | 40.717
14715 | 20.546389 | 3.2313 | 56.7914 | 3 | 4.3134 | 4.296318 | 18.61 | 0.117402 | 0.3449 | 0.2912895 | 0.1276011 | 0.0001 | 40.7157
14716 | 20.547778 | 3.2348 | 56.7959 | 2 | 4.2941 | 4.296746 | 18.44 | 0.11587 | 0.3448 | 0.2912628 | 0.1276655 | 0.0009 | 40.7164
14717 | 20.549167 | 3.2348 | 56.8004 | 2 | 4.2881 | 4.297145 | 18.39 | 0.115517 | 0.3445 | 0.2912362 | 0.1277298 | 0.0017 | 40.7163
14718 | 20.550556 | 3.2382 | 56.8049 | 3 | 4.3059 | 4.297583 | 18.54 | 0.116843 | 0.3454 | 0.291209 | 0.1277945 | 0.0024 | 40.7152
14719 | 20.551944 | 3.2382 | 56.8094 | 2 | 4.2924 | 4.297995 | 18.42 | 0.115914 | 0.3454 | 0.2911816 | 0.1278593 | 0.0032 | 40.7155
14720 | 20.553333 | 3.2417 | 56.8139 | 2 | 4.3042 | 4.29842 | 18.53 | 0.116806 | 0.3464 | 0.2911543 | 0.1279255 | 0.004 | 40.7147
14721 | 20.554722 | 3.2417 | 56.8184 | 2 | 4.3008 | 4.298845 | 18.5 | 0.116588 | 0.3462 | 0.291127 | 0.1280298 | 0.0048 | 40.7146
14722 | 20.556111 | 3.2454 | 56.8229 | 3 | 4.2941 | 4.299286 | 18.44 | 0.115995 | 0.3458 | 0.2910997 | 0.1280945 | 0.0056 | 40.7147
14723 | 20.5575 | 3.2454 | 56.8274 | 2 | 4.2966 | 4.299666 | 18.46 | 0.116173 | 0.3453 | 0.2910729 | 0.1281584 | 0.0064 | 40.7143
14724 | 20.558889 | 3.249 | 56.8319 | 2 | 4.2924 | 4.300077 | 18.42 | 0.115895 | 0.3449 | 0.2910456 | 0.1282211 | 0.0072 | 40.7142
14725 | 20.560278 | 3.249 | 56.8364 | 2 | 4.2983 | 4.300483 | 18.48 | 0.116442 | 0.3449 | 0.2910172 | 0.1282834 | 0.008 | 40.7136
14726 | 20.561667 | 3.2525 | 56.841 | 2 | 4.3042 | 4.300886 | 18.53 | 0.116852 | 0.345 | 0.290989 | 0.1283459 | 0.0087 | 40.713
14727 | 20.563056 | 3.2525 | 56.8455 | 2 | 4.3118 | 4.301336 | 18.59 | 0.117537 | 0.346 | 0.2909611 | 0.1284087 | 0.0095 | 40.7124
14728 | 20.564444 | 3.2561 | 56.85 | 2 | 4.3067 | 4.301699 | 18.55 | 0.117039 | 0.3465 | 0.2909324 | 0.1284725 | 0.0103 | 40.7124
14729 | 20.565833 | 3.2561 | 56.8545 | 2 | 4.3067 | 4.302117 | 18.55 | 0.11703 | 0.3465 | 0.290903 | 0.128537 | 0.0111 | 40.7121
14730 | 20.567222 | 3.2596 | 56.8591 | 2 | 4.3126 | 4.30252 | 18.6 | 0.117491 | 0.347 | 0.2908729 | 0.1286021 | 0.0119 | 40.7115
14731 | 20.568611 | 3.2596 | 56.8636 | 2 | 4.3025 | 4.302893 | 18.51 | 0.11666 | 0.347 | 0.2908412 | 0.1286675 | 0.0127 | 40.7117
14732 | 20.57 | 3.2631 | 56.8681 | 2 | 4.3151 | 4.303286 | 18.62 | 0.117782 | 0.3477 | 0.2908087 | 0.1287351 | 0.0135 | 40.7108
14733 | 20.571667 | 3.2631 | 56.8727 | 2 | 4.305 | 4.303689 | 18.53 | 0.116822 | 0.3481 | 0.2907761 | 0.1288033 | 0.0142 | 40.7114
14734 | 20.573056 | 3.2666 | 56.8772 | 2 | 4.289 | 4.304081 | 18.4 | 0.115567 | 0.3469 | 0.2907432 | 0.1288685 | 0.015 | 40.7118
14735 | 20.574444 | 3.2666 | 56.8817 | 2 | 4.3017 | 4.304501 | 18.5 | 0.116686 | 0.3465 | 0.2907095 | 0.1289716 | 0.0158 | 40.7109
14736 | 20.575833 | 3.2702 | 56.8863 | 2 | 4.2974 | 4.304902 | 18.47 | 0.11625 | 0.346 | 0.2906755 | 0.1290348 | 0.0166 | 40.7109
14737 | 20.577222 | 3.2702 | 56.8908 | 2 | 4.3033 | 4.305324 | 18.52 | 0.116842 | 0.3462 | 0.2906411 | 0.1290993 | 0.0173 | 40.7102
14738 | 20.578611 | 3.2737 | 56.8954 | 2 | 4.3084 | 4.305736 | 18.56 | 0.117233 | 0.3461 | 0.2906062 | 0.1291631 | 0.0181 | 40.7097
14739 | 20.58 | 3.2737 | 56.8999 | 2 | 4.3067 | 4.306115 | 18.55 | 0.117106 | 0.3463 | 0.2905711 | 0.1292282 | 0.0189 | 40.7095
14740 | 20.581389 | 3.2771 | 56.9045 | 3 | 4.3092 | 4.306534 | 18.57 | 0.117263 | 0.3466 | 0.2905359 | 0.1292937 | 0.0196 | 40.7091
14741 | 20.582778 | 3.2771 | 56.9091 | 2 | 4.3067 | 4.306956 | 18.55 | 0.117136 | 0.3465 | 0.2905001 | 0.1293598 | 0.0204 | 40.7089
14742 | 20.584167 | 3.2805 | 56.9136 | 2 | 4.3101 | 4.307389 | 18.58 | 0.11739 | 0.3466 | 0.2904648 | 0.1294263 | 0.0211 | 40.7084
14743 | 20.585556 | 3.2805 | 56.9182 | 2 | 4.3 | 4.307784 | 18.49 | 0.116529 | 0.3457 | 0.2904288 | 0.1294904 | 0.0218 | 40.7086
14744 | 20.586944 | 3.2838 | 56.9227 | 2 | 4.3101 | 4.308165 | 18.58 | 0.117259 | 0.3455 | 0.2903917 | 0.1295532 | 0.0226 | 40.7079
14745 | 20.588333 | 3.2838 | 56.9273 | 2 | 4.2983 | 4.308617 | 18.48 | 0.116345 | 0.3447 | 0.2903541 | 0.1296152 | 0.0233 | 40.7082
14746 | 20.589722 | 3.287 | 56.9319 | 2 | 4.3017 | 4.309055 | 18.5 | 0.11654 | 0.3442 | 0.2903165 | 0.1296767 | 0.024 | 40.7077
14747 | 20.591111 | 3.287 | 56.9365 | 2 | 4.2974 | 4.309446 | 18.47 | 0.116305 | 0.3434 | 0.2902787 | 0.1297354 | 0.0247 | 40.7076
14748 | 20.5925 | 3.2901 | 56.941 | 2 | 4.3067 | 4.309855 | 18.55 | 0.116994 | 0.3429 | 0.2902409 | 0.1297938 | 0.0254 | 40.7069
14749 | 20.593889 | 3.2901 | 56.9456 | 2 | 4.3084 | 4.31028 | 18.56 | 0.117195 | 0.343 | 0.2902027 | 0.1298858 | 0.0261 | 40.7065
14750 | 20.595278 | 3.2933 | 56.9502 | 2 | 4.3084 | 4.31073 | 18.56 | 0.117223 | 0.3428 | 0.290164 | 0.1299438 | 0.0267 | 40.7061
14751 | 20.596667 | 3.2933 | 56.9548 | 2 | 4.3143 | 4.311122 | 18.61 | 0.117743 | 0.3437 | 0.2901252 | 0.1300029 | 0.0274 | 40.7055
14752 | 20.598056 | 3.2963 | 56.9594 | 2 | 4.3067 | 4.311532 | 18.55 | 0.117106 | 0.3436 | 0.290086 | 0.130062 | 0.0281 | 40.7056
14753 | 20.599444 | 3.2963 | 56.9639 | 2 | 4.3017 | 4.311978 | 18.5 | 0.116557 | 0.3423 | 0.2900455 | 0.130119 | 0.0287 | 40.7057
14754 | 20.600833 | 3.2993 | 56.9685 | 2 | 4.3126 | 4.312355 | 18.6 | 0.117509 | 0.3421 | 0.2900036 | 0.130176 | 0.0294 | 40.7048
14755 | 20.602222 | 3.2993 | 56.9731 | 2 | 4.3118 | 4.31279 | 18.59 | 0.117432 | 0.3422 | 0.2899606 | 0.1302325 | 0.03 | 40.7045
14756 | 20.603611 | 3.3021 | 56.9777 | 2 | 4.3033 | 4.313174 | 18.52 | 0.116842 | 0.342 | 0.2899163 | 0.1302884 | 0.0306 | 40.7046
14757 | 20.605 | 3.3021 | 56.9823 | 3 | 4.3151 | 4.313562 | 18.62 | 0.117688 | 0.3424 | 0.2898702 | 0.1303441 | 0.0312 | 40.7037
14758 | 20.606389 | 3.3048 | 56.9869 | 2 | 4.3067 | 4.314015 | 18.55 | 0.117106 | 0.3414 | 0.2898233 | 0.1303967 | 0.0318 | 40.7038
14759 | 20.607778 | 3.3048 | 56.9915 | 2 | 4.3193 | 4.314426 | 18.66 | 0.118022 | 0.3423 | 0.2897751 | 0.1304509 | 0.0324 | 40.7029
14760 | 20.609167 | 3.3074 | 56.9961 | 2 | 4.3109 | 4.314849 | 18.58 | 0.117262 | 0.342 | 0.2897258 | 0.1305047 | 0.0329 | 40.7031
14761 | 20.610556 | 3.3074 | 57.0007 | 2 | 4.3202 | 4.315228 | 18.66 | 0.1181 | 0.3421 | 0.2896759 | 0.1305586 | 0.0335 | 40.7023
14762 | 20.611944 | 3.3098 | 57.0053 | 2 | 4.3134 | 4.315604 | 18.61 | 0.117596 | 0.3421 | 0.2896256 | 0.1306126 | 0.034 | 40.7023
14763 | 20.613611 | 3.3098 | 57.0099 | 2 | 4.3218 | 4.316003 | 18.68 | 0.118283 | 0.3426 | 0.2895739 | 0.1307034 | 0.0345 | 40.7018
14764 | 20.615 | 3.3123 | 57.0145 | 2 | 4.3151 | 4.316412 | 18.62 | 0.117743 | 0.3421 | 0.2895214 | 0.1307571 | 0.035 | 40.7018
14765 | 20.616389 | 3.3123 | 57.0191 | 2 | 4.3126 | 4.316797 | 18.6 | 0.117647 | 0.3417 | 0.2894681 | 0.1308092 | 0.0355 | 40.7016
14766 | 20.617778 | 3.3145 | 57.0237 | 3 | 4.3202 | 4.317213 | 18.66 | 0.118146 | 0.341 | 0.2894138 | 0.1308593 | 0.036 | 40.701
14767 | 20.619167 | 3.3145 | 57.0283 | 2 | 4.3269 | 4.317628 | 18.72 | 0.118659 | 0.3415 | 0.2893575 | 0.1309102 | 0.0364 | 40.7004
14768 | 20.620556 | 3.3166 | 57.033 | 2 | 4.3193 | 4.318008 | 18.66 | 0.118228 | 0.3413 | 0.2893001 | 0.1309608 | 0.0368 | 40.7003
14769 | 20.621944 | 3.3166 | 57.0376 | 2 | 4.326 | 4.318421 | 18.71 | 0.118468 | 0.3424 | 0.2892419 | 0.1310132 | 0.0373 | 40.6998
14770 | 20.623333 | 3.3185 | 57.0422 | 3 | 4.3227 | 4.318803 | 18.69 | 0.118297 | 0.3424 | 0.2891828 | 0.1310658 | 0.0377 | 40.6996
14771 | 20.624722 | 3.3185 | 57.0468 | 2 | 4.326 | 4.319175 | 18.71 | 0.118736 | 0.3427 | 0.2891228 | 0.1311189 | 0.038 | 40.6991
14772 | 20.626111 | 3.3203 | 57.0514 | 3 | 4.3277 | 4.319539 | 18.73 | 0.118764 | 0.3432 | 0.2890614 | 0.1311727 | 0.0384 | 40.6987
14773 | 20.6275 | 3.3203 | 57.056 | 2 | 4.3277 | 4.319935 | 18.73 | 0.118667 | 0.3432 | 0.2889992 | 0.1312268 | 0.0388 | 40.6985
14774 | 20.628889 | 3.3221 | 57.0607 | 2 | 4.3218 | 4.320361 | 18.68 | 0.118351 | 0.3433 | 0.2889362 | 0.1312813 | 0.0391 | 40.6983
14775 | 20.630278 | 3.3221 | 57.0653 | 2 | 4.3227 | 4.320711 | 18.69 | 0.11844 | 0.3435 | 0.2888724 | 0.1313362 | 0.0394 | 40.698
14776 | 20.631667 | 3.3237 | 57.0699 | 2 | 4.3311 | 4.321087 | 18.76 | 0.119049 | 0.3439 | 0.2888081 | 0.1313921 | 0.0398 | 40.6973
14777 | 20.633056 | 3.3237 | 57.0745 | 2 | 4.326 | 4.321501 | 18.71 | 0.118695 | 0.3442 | 0.288743 | 0.1314842 | 0.0401 | 40.6972
14778 | 20.634444 | 3.3253 | 57.0792 | 2 | 4.3185 | 4.321874 | 18.65 | 0.118076 | 0.3436 | 0.2886776 | 0.1315393 | 0.0404 | 40.6972
14779 | 20.635833 | 3.3253 | 57.0838 | 3 | 4.3336 | 4.322275 | 18.78 | 0.119183 | 0.3441 | 0.2886109 | 0.131595 | 0.0407 | 40.6962
14780 | 20.637222 | 3.3268 | 57.0884 | 2 | 4.3185 | 4.322662 | 18.65 | 0.118037 | 0.3437 | 0.2885431 | 0.13165 | 0.0409 | 40.6966
14781 | 20.638611 | 3.3268 | 57.093 | 2 | 4.3235 | 4.323078 | 18.69 | 0.118519 | 0.3438 | 0.2884744 | 0.1317054 | 0.0412 | 40.696
14782 | 20.64 | 3.3281 | 57.0977 | 2 | 4.3344 | 4.323464 | 18.79 | 0.119354 | 0.3444 | 0.2884051 | 0.1317613 | 0.0414 | 40.6952
14783 | 20.641389 | 3.3281 | 57.1023 | 2 | 4.3227 | 4.323858 | 18.69 | 0.118371 | 0.3439 | 0.2883354 | 0.1318158 | 0.0417 | 40.6955
14784 | 20.642778 | 3.3293 | 57.1069 | 3 | 4.3202 | 4.324243 | 18.66 | 0.118204 | 0.343 | 0.2882656 | 0.1318688 | 0.0419 | 40.6952
14785 | 20.644167 | 3.3293 | 57.1116 | 2 | 4.3252 | 4.324609 | 18.71 | 0.118626 | 0.3427 | 0.2881947 | 0.1319206 | 0.0421 | 40.6946
14786 | 20.645556 | 3.3304 | 57.1162 | 2 | 4.3369 | 4.325004 | 18.81 | 0.119541 | 0.3435 | 0.2881228 | 0.1319735 | 0.0423 | 40.6938
14787 | 20.646944 | 3.3304 | 57.1208 | 3 | 4.3311 | 4.325346 | 18.76 | 0.119012 | 0.3439 | 0.2880506 | 0.1320267 | 0.0425 | 40.6938
14788 | 20.648333 | 3.3315 | 57.1255 | 2 | 4.3269 | 4.325743 | 18.72 | 0.118715 | 0.3436 | 0.2879782 | 0.1320791 | 0.0426 | 40.6936
14789 | 20.649722 | 3.3315 | 57.1301 | 4 | 4.321 | 4.326141 | 18.67 | 0.118196 | 0.343 | 0.2879047 | 0.1321307 | 0.0428 | 40.6936
14790 | 20.651111 | 3.3324 | 57.1347 | 2 | 4.3336 | 4.326571 | 18.78 | 0.119295 | 0.3432 | 0.2878299 | 0.1321821 | 0.0429 | 40.6927
14791 | 20.6525 | 3.3324 | 57.1394 | 2 | 4.3319 | 4.327011 | 18.77 | 0.119128 | 0.3431 | 0.2877542 | 0.1322721 | 0.0431 | 40.6924
14792 | 20.653889 | 3.3333 | 57.144 | 2 | 4.3327 | 4.327394 | 18.77 | 0.119246 | 0.3428 | 0.2876777 | 0.1323224 | 0.0432 | 40.692
14793 | 20.655278 | 3.3333 | 57.1486 | 2 | 4.3269 | 4.327774 | 18.72 | 0.118632 | 0.3428 | 0.2876006 | 0.1323732 | 0.0433 | 40.6921
14794 | 20.656667 | 3.334 | 57.1533 | 2 | 4.3286 | 4.328172 | 18.74 | 0.118891 | 0.3425 | 0.2875225 | 0.1324218 | 0.0434 | 40.6916
14795 | 20.658333 | 3.334 | 57.1579 | 2 | 4.3244 | 4.328574 | 18.7 | 0.11848 | 0.3418 | 0.2874436 | 0.1324696 | 0.0435 | 40.6918
14796 | 20.659722 | 3.3346 | 57.1626 | 2 | 4.316 | 4.329035 | 18.63 | 0.11788 | 0.3403 | 0.2873635 | 0.1325144 | 0.0435 | 40.6918
14797 | 20.661111 | 3.3346 | 57.1672 | 2 | 4.3277 | 4.329442 | 18.73 | 0.118701 | 0.3399 | 0.2872821 | 0.1325589 | 0.0436 | 40.691
14798 | 20.6625 | 3.3351 | 57.1718 | 2 | 4.3344 | 4.32982 | 18.79 | 0.119456 | 0.3394 | 0.2871999 | 0.1326024 | 0.0436 | 40.6903
14799 | 20.663889 | 3.3351 | 57.1765 | 2 | 4.3386 | 4.330241 | 18.82 | 0.11967 | 0.3397 | 0.2871169 | 0.1326459 | 0.0437 | 40.6898
14800 | 20.665278 | 3.3354 | 57.1811 | 2 | 4.3218 | 4.330624 | 18.68 | 0.118341 | 0.3389 | 0.2870338 | 0.1326875 | 0.0437 | 40.6903
14801 | 20.666667 | 3.3354 | 57.1858 | 2 | 4.3369 | 4.33094 | 18.81 | 0.119522 | 0.3391 | 0.2869499 | 0.1327289 | 0.0437 | 40.6892
14802 | 20.668056 | 3.3357 | 57.1904 | 2 | 4.3419 | 4.331327 | 18.85 | 0.119936 | 0.3389 | 0.2868655 | 0.13277 | 0.0437 | 40.6887
14803 | 20.669444 | 3.3357 | 57.195 | 2 | 4.3286 | 4.331727 | 18.74 | 0.118824 | 0.3381 | 0.2867808 | 0.132809 | 0.0437 | 40.689
14804 | 20.670833 | 3.3359 | 57.1997 | 2 | 4.3227 | 4.332146 | 18.69 | 0.1184 | 0.337 | 0.2866959 | 0.1328459 | 0.0437 | 40.6889
14805 | 20.672222 | 3.3359 | 57.2043 | 2 | 4.3327 | 4.332485 | 18.77 | 0.119216 | 0.337 | 0.2866111 | 0.1329239 | 0.0436 | 40.6881
14806 | 20.673611 | 3.336 | 57.2089 | 2 | 4.3311 | 4.33285 | 18.76 | 0.119068 | 0.3365 | 0.2865259 | 0.1329597 | 0.0436 | 40.6879
14807 | 20.675 | 3.336 | 57.2136 | 2 | 4.3269 | 4.333228 | 18.72 | 0.118705 | 0.3354 | 0.2864401 | 0.1329931 | 0.0435 | 40.6878
14808 | 20.676389 | 3.336 | 57.2182 | 2 | 4.3302 | 4.333585 | 18.75 | 0.11908 | 0.3351 | 0.2863532 | 0.1330258 | 0.0435 | 40.6873
14809 | 20.677778 | 3.336 | 57.2229 | 2 | 4.3353 | 4.333931 | 18.79 | 0.119473 | 0.3354 | 0.2862661 | 0.1330593 | 0.0434 | 40.6867
14810 | 20.679167 | 3.3358 | 57.2275 | 2 | 4.3361 | 4.33438 | 18.8 | 0.119542 | 0.335 | 0.2861786 | 0.1330912 | 0.0433 | 40.6863
14811 | 20.680556 | 3.3358 | 57.2321 | 2 | 4.3311 | 4.334788 | 18.76 | 0.118927 | 0.3344 | 0.2860904 | 0.1331212 | 0.0432 | 40.6864
14812 | 20.681944 | 3.3355 | 57.2368 | 2 | 4.3294 | 4.335159 | 18.74 | 0.118931 | 0.3333 | 0.2860016 | 0.1331489 | 0.0431 | 40.686
14813 | 20.683333 | 3.3355 | 57.2414 | 2 | 4.3411 | 4.335513 | 18.85 | 0.119935 | 0.3334 | 0.2859138 | 0.1331767 | 0.0429 | 40.6851
14814 | 20.684722 | 3.3351 | 57.2461 | 2 | 4.3311 | 4.335875 | 18.76 | 0.119159 | 0.333 | 0.2858262 | 0.1332037 | 0.0428 | 40.6852
14815 | 20.686111 | 3.3351 | 57.2507 | 2 | 4.3478 | 4.336187 | 18.9 | 0.120439 | 0.3334 | 0.2857394 | 0.1332317 | 0.0426 | 40.6842
14816 | 20.6875 | 3.3347 | 57.2553 | 2 | 4.3378 | 4.336561 | 18.82 | 0.119462 | 0.3333 | 0.285652 | 0.1332602 | 0.0425 | 40.6844
14817 | 20.688889 | 3.3347 | 57.26 | 2 | 4.3386 | 4.336924 | 18.82 | 0.119769 | 0.3332 | 0.2855648 | 0.1332889 | 0.0423 | 40.6839
14818 | 20.690278 | 3.3341 | 57.2646 | 2 | 4.3411 | 4.337246 | 18.85 | 0.119886 | 0.3336 | 0.2854771 | 0.1333182 | 0.0421 | 40.6835
14819 | 20.691667 | 3.3341 | 57.2693 | 2 | 4.3327 | 4.337628 | 18.77 | 0.119064 | 0.3328 | 0.2853885 | 0.1333869 | 0.0419 | 40.6837
14820 | 20.693056 | 3.3337 | 57.2739 | 4 | 4.3378 | 4.33796 | 18.82 | 0.119564 | 0.3327 | 0.2852993 | 0.1334143 | 0.0417 | 40.6831
14821 | 20.694444 | 3.3337 | 57.2785 | 2 | 4.3444 | 4.338327 | 18.87 | 0.120098 | 0.3329 | 0.2852101 | 0.1334417 | 0.0415 | 40.6824
14822 | 20.695833 | 3.333 | 57.2832 | 2 | 4.3378 | 4.338682 | 18.82 | 0.119639 | 0.3326 | 0.2851206 | 0.1334691 | 0.0413 | 40.6824
14823 | 20.697222 | 3.333 | 57.2878 | 2 | 4.3361 | 4.339023 | 18.8 | 0.119453 | 0.3323 | 0.2850307 | 0.133496 | 0.0411 | 40.6822
14824 | 20.698611 | 3.3323 | 57.2924 | 2 | 4.3361 | 4.33943 | 18.8 | 0.119348 | 0.3313 | 0.2849397 | 0.1335215 | 0.0409 | 40.6819
14825 | 20.700278 | 3.3323 | 57.2971 | 2 | 4.3353 | 4.339787 | 18.79 | 0.119394 | 0.3306 | 0.2848476 | 0.1335458 | 0.0406 | 40.6818
14826 | 20.701667 | 3.3314 | 57.3017 | 2 | 4.3319 | 4.340154 | 18.77 | 0.119063 | 0.3297 | 0.284755 | 0.133569 | 0.0404 | 40.6817
14827 | 20.703056 | 3.3314 | 57.3063 | 2 | 4.3444 | 4.340582 | 18.87 | 0.120232 | 0.3292 | 0.2846624 | 0.1335917 | 0.0401 | 40.6807
14828 | 20.704444 | 3.3305 | 57.311 | 3 | 4.3361 | 4.34093 | 18.8 | 0.119453 | 0.3281 | 0.2845691 | 0.1336132 | 0.0399 | 40.6808
14829 | 20.705833 | 3.3305 | 57.3156 | 2 | 4.3478 | 4.341298 | 18.9 | 0.120539 | 0.3277 | 0.2844753 | 0.1336342 | 0.0396 | 40.6799
14830 | 20.707222 | 3.3296 | 57.3202 | 3 | 4.3361 | 4.341636 | 18.8 | 0.119332 | 0.3268 | 0.284381 | 0.1336528 | 0.0393 | 40.6803
14831 | 20.708611 | 3.3296 | 57.3248 | 2 | 4.352 | 4.342085 | 18.94 | 0.120747 | 0.3278 | 0.2842861 | 0.1336738 | 0.0391 | 40.6792
14832 | 20.71 | 3.3287 | 57.3295 | 2 | 4.3353 | 4.342417 | 18.79 | 0.119463 | 0.3272 | 0.2841908 | 0.1336937 | 0.0388 | 40.6796
14833 | 20.711389 | 3.3287 | 57.3341 | 3 | 4.3419 | 4.342817 | 18.85 | 0.119936 | 0.3266 | 0.284096 | 0.1337456 | 0.0385 | 40.679
14834 | 20.712778 | 3.3278 | 57.3387 | 2 | 4.3428 | 4.343135 | 18.86 | 0.120084 | 0.3258 | 0.2839994 | 0.1337628 | 0.0382 | 40.6786
14835 | 20.714167 | 3.3278 | 57.3433 | 2 | 4.3394 | 4.34346 | 18.83 | 0.119787 | 0.325 | 0.2839021 | 0.1337785 | 0.038 | 40.6784
14836 | 20.715556 | 3.3267 | 57.348 | 2 | 4.3394 | 4.343825 | 18.83 | 0.119777 | 0.3247 | 0.2838044 | 0.1337931 | 0.0377 | 40.6781
14837 | 20.716944 | 3.3267 | 57.3526 | 3 | 4.3436 | 4.344166 | 18.87 | 0.119915 | 0.3237 | 0.2837067 | 0.1338058 | 0.0374 | 40.6777
14838 | 20.718333 | 3.3256 | 57.3572 | 2 | 4.3436 | 4.344474 | 18.87 | 0.120183 | 0.3224 | 0.2836085 | 0.1338162 | 0.0371 | 40.6772
14839 | 20.719722 | 3.3256 | 57.3619 | 3 | 4.3436 | 4.344845 | 18.87 | 0.120123 | 0.3219 | 0.2835102 | 0.1338261 | 0.0368 | 40.6769
14840 | 20.721111 | 3.3244 | 57.3665 | 2 | 4.3386 | 4.345205 | 18.82 | 0.11978 | 0.3212 | 0.2834115 | 0.1338344 | 0.0364 | 40.6768
14841 | 20.7225 | 3.3244 | 57.3711 | 2 | 4.3495 | 4.345527 | 18.92 | 0.120688 | 0.3206 | 0.2833123 | 0.1338418 | 0.0361 | 40.676
14842 | 20.723889 | 3.3231 | 57.3757 | 3 | 4.3478 | 4.345836 | 18.9 | 0.120392 | 0.3204 | 0.2832129 | 0.1338493 | 0.0358 | 40.6759
14843 | 20.725278 | 3.3231 | 57.3804 | 2 | 4.3378 | 4.346169 | 18.82 | 0.119601 | 0.3194 | 0.2831135 | 0.1338543 | 0.0355 | 40.676
14844 | 20.726667 | 3.3218 | 57.385 | 2 | 4.3411 | 4.346479 | 18.85 | 0.11984 | 0.3186 | 0.2830136 | 0.1338577 | 0.0351 | 40.6755
14845 | 20.728056 | 3.3218 | 57.3896 | 2 | 4.3444 | 4.346826 | 18.87 | 0.120222 | 0.3179 | 0.2829128 | 0.1338591 | 0.0348 | 40.675
14846 | 20.729444 | 3.3204 | 57.3942 | 3 | 4.3419 | 4.347115 | 18.85 | 0.119918 | 0.3168 | 0.2828118 | 0.1338576 | 0.0344 | 40.6749
14847 | 20.730833 | 3.3204 | 57.3988 | 2 | 4.3453 | 4.34745 | 18.88 | 0.120132 | 0.3166 | 0.2827104 | 0.1338906 | 0.0341 | 40.6744
14848 | 20.732222 | 3.3191 | 57.4035 | 2 | 4.3511 | 4.347763 | 18.93 | 0.120678 | 0.3162 | 0.2826085 | 0.1338878 | 0.0337 | 40.6738
14849 | 20.733611 | 3.3191 | 57.4081 | 2 | 4.3378 | 4.348141 | 18.82 | 0.11969 | 0.3149 | 0.2825062 | 0.1338824 | 0.0333 | 40.674
14850 | 20.735 | 3.3175 | 57.4127 | 2 | 4.347 | 4.34847 | 18.9 | 0.120419 | 0.314 | 0.2824041 | 0.1338746 | 0.033 | 40.6733
14851 | 20.736389 | 3.3175 | 57.4173 | 2 | 4.3486 | 4.348799 | 18.91 | 0.120461 | 0.3137 | 0.2823022 | 0.1338666 | 0.0326 | 40.673
14852 | 20.737778 | 3.3159 | 57.4219 | 2 | 4.3436 | 4.34915 | 18.87 | 0.120047 | 0.3127 | 0.2822004 | 0.1338561 | 0.0322 | 40.6729
14853 | 20.739167 | 3.3159 | 57.4265 | 2 | 4.3603 | 4.349505 | 19.01 | 0.121547 | 0.3137 | 0.2820983 | 0.1338471 | 0.0318 | 40.6717
14854 | 20.740556 | 3.3142 | 57.4311 | 2 | 4.3453 | 4.349846 | 18.88 | 0.120241 | 0.3127 | 0.2819961 | 0.1338357 | 0.0313 | 40.6722
14855 | 20.741944 | 3.3142 | 57.4357 | 2 | 4.357 | 4.350205 | 18.98 | 0.121259 | 0.313 | 0.281894 | 0.1338242 | 0.0309 | 40.6713
14856 | 20.743333 | 3.3124 | 57.4404 | 2 | 4.3511 | 4.35057 | 18.93 | 0.120755 | 0.3121 | 0.2817931 | 0.1338123 | 0.0305 | 40.6712
14857 | 20.745 | 3.3124 | 57.445 | 2 | 4.3561 | 4.350927 | 18.98 | 0.1212 | 0.3115 | 0.2816915 | 0.1337993 | 0.0301 | 40.6709
14858 | 20.746389 | 3.3106 | 57.4496 | 2 | 4.3586 | 4.351262 | 19 | 0.121429 | 0.312 | 0.2815902 | 0.1337878 | 0.0296 | 40.6705
14859 | 20.747778 | 3.3106 | 57.4542 | 2 | 4.3545 | 4.351547 | 18.96 | 0.121083 | 0.3116 | 0.2814887 | 0.1337751 | 0.0292 | 40.6704
14860 | 20.749167 | 3.3087 | 57.4588 | 2 | 4.3603 | 4.351879 | 19.01 | 0.121362 | 0.3108 | 0.281387 | 0.1337608 | 0.0287 | 40.6699
14861 | 20.750556 | 3.3087 | 57.4634 | 2 | 4.352 | 4.352248 | 18.94 | 0.120804 | 0.3101 | 0.2812855 | 0.1337818 | 0.0283 | 40.6699
14862 | 20.751944 | 3.3069 | 57.468 | 2 | 4.352 | 4.352583 | 18.94 | 0.120834 | 0.3096 | 0.2811844 | 0.1337652 | 0.0278 | 40.6696
14863 | 20.753333 | 3.3069 | 57.4726 | 2 | 4.3545 | 4.352912 | 18.96 | 0.121072 | 0.3088 | 0.2810833 | 0.1337458 | 0.0274 | 40.6691
14864 | 20.754722 | 3.3049 | 57.4772 | 2 | 4.3503 | 4.353288 | 18.92 | 0.120637 | 0.3083 | 0.2809825 | 0.1337253 | 0.0269 | 40.6691
14865 | 20.756111 | 3.3049 | 57.4818 | 2 | 4.3561 | 4.353551 | 18.98 | 0.121103 | 0.3081 | 0.2808814 | 0.133704 | 0.0264 | 40.6685
14866 | 20.7575 | 3.3028 | 57.4863 | 3 | 4.3511 | 4.353871 | 18.93 | 0.120745 | 0.307 | 0.28078 | 0.1336814 | 0.0259 | 40.6685
14867 | 20.758889 | 3.3028 | 57.4909 | 2 | 4.3594 | 4.354223 | 19 | 0.121428 | 0.3072 | 0.2806785 | 0.1336585 | 0.0254 | 40.6677
14868 | 20.760278 | 3.3007 | 57.4955 | 2 | 4.3545 | 4.354497 | 18.96 | 0.121042 | 0.3065 | 0.2805764 | 0.1336334 | 0.0249 | 40.6677
14869 | 20.761667 | 3.3007 | 57.5001 | 2 | 4.3486 | 4.354886 | 18.91 | 0.120588 | 0.3048 | 0.2804742 | 0.1336044 | 0.0244 | 40.6676
14870 | 20.763056 | 3.2985 | 57.5047 | 3 | 4.3561 | 4.355261 | 18.98 | 0.121015 | 0.304 | 0.2803722 | 0.1335739 | 0.0239 | 40.6671
14871 | 20.764444 | 3.2985 | 57.5093 | 2 | 4.3536 | 4.355661 | 18.95 | 0.120933 | 0.3032 | 0.2802702 | 0.1335418 | 0.0233 | 40.6668
14872 | 20.765833 | 3.2961 | 57.5139 | 2 | 4.3594 | 4.356001 | 19 | 0.121467 | 0.3028 | 0.2801681 | 0.133509 | 0.0228 | 40.6662
14873 | 20.767222 | 3.2961 | 57.5185 | 2 | 4.3611 | 4.356392 | 19.02 | 0.121596 | 0.3024 | 0.2800665 | 0.1334748 | 0.0223 | 40.6658
14874 | 20.768611 | 3.2937 | 57.523 | 2 | 4.3636 | 4.356744 | 19.04 | 0.121866 | 0.3027 | 0.2799646 | 0.1334407 | 0.0217 | 40.6654
14875 | 20.77 | 3.2937 | 57.5276 | 2 | 4.3453 | 4.357116 | 18.88 | 0.120232 | 0.3013 | 0.2798625 | 0.133449 | 0.0212 | 40.666
14876 | 20.771389 | 3.2914 | 57.5322 | 2 | 4.3578 | 4.357434 | 18.99 | 0.121391 | 0.3007 | 0.2797613 | 0.133411 | 0.0206 | 40.665
14877 | 20.772778 | 3.2914 | 57.5368 | 2 | 4.3578 | 4.357788 | 18.99 | 0.121424 | 0.2996 | 0.27966 | 0.1333702 | 0.02 | 40.6647
14878 | 20.774167 | 3.2889 | 57.5413 | 2 | 4.352 | 4.358125 | 18.94 | 0.120854 | 0.2985 | 0.2795596 | 0.133327 | 0.0194 | 40.6648
14879 | 20.775556 | 3.2889 | 57.5459 | 2 | 4.3619 | 4.358471 | 19.03 | 0.121607 | 0.2982 | 0.2794596 | 0.1332829 | 0.0189 | 40.664
14880 | 20.776944 | 3.2862 | 57.5505 | 2 | 4.3495 | 4.35883 | 18.92 | 0.120568 | 0.2965 | 0.2793601 | 0.1332346 | 0.0182 | 40.6643
14881 | 20.778333 | 3.2862 | 57.555 | 2 | 4.3545 | 4.359178 | 18.96 | 0.121083 | 0.2955 | 0.2792607 | 0.1331839 | 0.0176 | 40.6637
14882 | 20.779722 | 3.2834 | 57.5596 | 2 | 4.3536 | 4.359532 | 18.95 | 0.120952 | 0.2945 | 0.2791612 | 0.1331317 | 0.017 | 40.6635
14883 | 20.781111 | 3.2834 | 57.5642 | 2 | 4.3619 | 4.359837 | 19.03 | 0.121706 | 0.2943 | 0.2790619 | 0.1330781 | 0.0164 | 40.6628
14884 | 20.7825 | 3.2805 | 57.5687 | 2 | 4.3561 | 4.360145 | 18.98 | 0.121112 | 0.2931 | 0.2789626 | 0.1330218 | 0.0157 | 40.6628
14885 | 20.783889 | 3.2805 | 57.5733 | 2 | 4.3628 | 4.360441 | 19.03 | 0.121705 | 0.2921 | 0.2788644 | 0.132964 | 0.0151 | 40.6622
14886 | 20.785278 | 3.2775 | 57.5778 | 2 | 4.3594 | 4.360752 | 19 | 0.121457 | 0.291 | 0.2787661 | 0.1329041 | 0.0144 | 40.6621
14887 | 20.786667 | 3.2775 | 57.5824 | 2 | 4.3586 | 4.360989 | 19 | 0.121378 | 0.2903 | 0.2786679 | 0.1328424 | 0.0137 | 40.6618
14888 | 20.788056 | 3.2743 | 57.5869 | 2 | 4.352 | 4.361351 | 18.94 | 0.120794 | 0.289 | 0.2785699 | 0.1327791 | 0.013 | 40.6619
14889 | 20.789722 | 3.2743 | 57.5915 | 2 | 4.3545 | 4.361685 | 18.96 | 0.121052 | 0.288 | 0.278473 | 0.1327658 | 0.0123 | 40.6617
14890 | 20.791111 | 3.2713 | 57.596 | 2 | 4.3553 | 4.362003 | 18.97 | 0.121131 | 0.2868 | 0.2783765 | 0.1326983 | 0.0116 | 40.6614
14891 | 20.7925 | 3.2713 | 57.6006 | 2 | 4.3611 | 4.362332 | 19.02 | 0.121596 | 0.286 | 0.2782815 | 0.1326286 | 0.0109 | 40.6608
14892 | 20.793889 | 3.268 | 57.6051 | 2 | 4.3578 | 4.362667 | 18.99 | 0.121349 | 0.285 | 0.2781865 | 0.1325573 | 0.0101 | 40.6607
14893 | 20.795278 | 3.268 | 57.6097 | 2 | 4.3594 | 4.363024 | 19 | 0.121457 | 0.2841 | 0.2780919 | 0.1324834 | 0.0094 | 40.6603
14894 | 20.796667 | 3.2645 | 57.6142 | 2 | 4.3628 | 4.363458 | 19.03 | 0.121786 | 0.2834 | 0.277997 | 0.132408 | 0.0086 | 40.6598
14895 | 20.798056 | 3.2645 | 57.6188 | 2 | 4.3719 | 4.363784 | 19.11 | 0.122499 | 0.2837 | 0.2779019 | 0.1323319 | 0.0079 | 40.6591
14896 | 20.799444 | 3.2609 | 57.6233 | 2 | 4.3678 | 4.364117 | 19.08 | 0.122074 | 0.2829 | 0.2778076 | 0.1322542 | 0.0071 | 40.6591
14897 | 20.800833 | 3.2609 | 57.6278 | 2 | 4.3678 | 4.36452 | 19.08 | 0.122151 | 0.2824 | 0.2777138 | 0.1321751 | 0.0063 | 40.6588
14898 | 20.802222 | 3.2573 | 57.6324 | 2 | 4.3678 | 4.36474 | 19.08 | 0.122074 | 0.2819 | 0.2776207 | 0.1320947 | 0.0055 | 40.6585
14899 | 20.803611 | 3.2573 | 57.6369 | 2 | 4.3694 | 4.365097 | 19.09 | 0.122232 | 0.2815 | 0.2775278 | 0.1320136 | 0.0047 | 40.6582
14900 | 20.805 | 3.2536 | 57.6414 | 2 | 4.3594 | 4.365455 | 19 | 0.121467 | 0.28 | 0.277435 | 0.1319291 | 0.0039 | 40.6583
14901 | 20.806389 | 3.2536 | 57.646 | 2 | 4.3644 | 4.365853 | 19.05 | 0.121864 | 0.2791 | 0.2773426 | 0.1318424 | 0.0031 | 40.6578
14902 | 20.807778 | 3.2497 | 57.6505 | 2 | 4.3661 | 4.366213 | 19.06 | 0.122033 | 0.2787 | 0.2772506 | 0.1317552 | 0.0022 | 40.6574
14903 | 20.809167 | 3.2497 | 57.655 | 2 | 4.3644 | 4.366591 | 19.05 | 0.121914 | 0.2776 | 0.2771586 | 0.1317278 | 0.0014 | 40.6572
14904 | 20.810556 | 3.2461 | 57.6595 | 2 | 4.3628 | 4.366974 | 19.03 | 0.121735 | 0.2764 | 0.277067 | 0.1316363 | 0.0006 | 40.6571
14905 | 20.811944 | 3.2461 | 57.664 | 2 | 4.3785 | 4.367372 | 19.17 | 0.123076 | 0.2775 | 0.2769761 | 0.1315465 | -0.0003 | 40.656
14906 | 20.813333 | 3.2421 | 57.6685 | 2 | 4.3752 | 4.367748 | 19.14 | 0.122757 | 0.2772 | 0.2768855 | 0.1314562 | -0.0011 | 40.6559
14907 | 20.814722 | 3.2421 | 57.673 | 2 | 4.3669 | 4.368069 | 19.07 | 0.122198 | 0.2763 | 0.276795 | 0.1313634 | -0.002 | 40.656
14908 | 20.816111 | 3.2381 | 57.6776 | 2 | 4.3769 | 4.368464 | 19.16 | 0.122857 | 0.2764 | 0.2767049 | 0.1312699 | -0.0029 | 40.6553
14909 | 20.8175 | 3.2381 | 57.6821 | 2 | 4.3678 | 4.368828 | 19.08 | 0.122234 | 0.2762 | 0.2766146 | 0.1311761 | -0.0037 | 40.6554
14910 | 20.818889 | 3.234 | 57.6866 | 2 | 4.3686 | 4.369245 | 19.08 | 0.122191 | 0.2759 | 0.2765241 | 0.1310814 | -0.0046 | 40.6551
14911 | 20.820278 | 3.234 | 57.6911 | 2 | 4.3661 | 4.369594 | 19.06 | 0.121992 | 0.2751 | 0.276434 | 0.1309844 | -0.0055 | 40.655
14912 | 20.821667 | 3.2298 | 57.6956 | 2 | 4.3785 | 4.369906 | 19.17 | 0.123149 | 0.2754 | 0.2763441 | 0.1308879 | -0.0064 | 40.654
14913 | 20.823056 | 3.2298 | 57.7001 | 3 | 4.3594 | 4.370263 | 19 | 0.121353 | 0.2739 | 0.2762544 | 0.1307883 | -0.0073 | 40.6548
14914 | 20.824444 | 3.2256 | 57.7045 | 2 | 4.3761 | 4.370653 | 19.15 | 0.122951 | 0.274 | 0.2761648 | 0.1306886 | -0.0082 | 40.6536
14915 | 20.825833 | 3.2256 | 57.709 | 2 | 4.3719 | 4.371025 | 19.11 | 0.122509 | 0.2735 | 0.2760754 | 0.1305887 | -0.0091 | 40.6536
14916 | 20.827222 | 3.2214 | 57.7135 | 2 | 4.3736 | 4.371409 | 19.13 | 0.122648 | 0.2728 | 0.2759864 | 0.1304869 | -0.01 | 40.6533
14917 | 20.828611 | 3.2214 | 57.718 | 2 | 4.3727 | 4.37176 | 19.12 | 0.122482 | 0.2728 | 0.2758964 | 0.1304555 | -0.0109 | 40.6531
14918 | 20.830278 | 3.2173 | 57.7225 | 2 | 4.3719 | 4.372158 | 19.11 | 0.12244 | 0.2718 | 0.2758056 | 0.130352 | -0.0119 | 40.6532
14919 | 20.831667 | 3.2173 | 57.727 | 2 | 4.3678 | 4.372527 | 19.08 | 0.122131 | 0.2715 | 0.2757153 | 0.1302481 | -0.0128 | 40.6531
14920 | 20.833056 | 3.213 | 57.7314 | 2 | 4.3802 | 4.372885 | 19.19 | 0.123146 | 0.2718 | 0.2756263 | 0.1301443 | -0.0137 | 40.6522
14921 | 20.834444 | 3.213 | 57.7359 | 2 | 4.3761 | 4.373211 | 19.15 | 0.12293 | 0.2712 | 0.2755384 | 0.1300384 | -0.0146 | 40.6521
14922 | 20.835833 | 3.2087 | 57.7404 | 2 | 4.3678 | 4.373557 | 19.08 | 0.122182 | 0.2702 | 0.2754507 | 0.1299312 | -0.0156 | 40.6523
14923 | 20.837222 | 3.2087 | 57.7448 | 2 | 4.3761 | 4.373956 | 19.15 | 0.122807 | 0.2696 | 0.2753635 | 0.129823 | -0.0165 | 40.6517
14924 | 20.838611 | 3.2042 | 57.7493 | 2 | 4.3744 | 4.374314 | 19.14 | 0.122658 | 0.2691 | 0.2752768 | 0.1297138 | -0.0175 | 40.6515
14925 | 20.84 | 3.2042 | 57.7538 | 2 | 4.3644 | 4.374667 | 19.05 | 0.121925 | 0.2673 | 0.2751905 | 0.1296014 | -0.0184 | 40.6517
14926 | 20.841389 | 3.1997 | 57.7582 | 2 | 4.3794 | 4.375031 | 19.18 | 0.123029 | 0.2672 | 0.2751052 | 0.12949 | -0.0194 | 40.6508
14927 | 20.842778 | 3.1997 | 57.7627 | 2 | 4.3769 | 4.375434 | 19.16 | 0.122926 | 0.2669 | 0.2750209 | 0.129378 | -0.0203 | 40.6506
14928 | 20.844167 | 3.1952 | 57.7671 | 2 | 4.3653 | 4.375779 | 19.06 | 0.121943 | 0.266 | 0.2749377 | 0.1292646 | -0.0213 | 40.6509
14929 | 20.845556 | 3.1952 | 57.7716 | 2 | 4.3703 | 4.376106 | 19.1 | 0.12235 | 0.2649 | 0.2748551 | 0.1291497 | -0.0222 | 40.6504
14930 | 20.846944 | 3.1907 | 57.776 | 2 | 4.3761 | 4.376443 | 19.15 | 0.122836 | 0.2648 | 0.2747726 | 0.1290341 | -0.0232 | 40.6499
14931 | 20.848333 | 3.1907 | 57.7804 | 2 | 4.3852 | 4.376806 | 19.23 | 0.123623 | 0.2652 | 0.27469 | 0.1289893 | -0.0242 | 40.6492
14932 | 20.849722 | 3.1864 | 57.7849 | 2 | 4.3794 | 4.377165 | 19.18 | 0.123219 | 0.2641 | 0.2746076 | 0.1288725 | -0.0251 | 40.6492
14933 | 20.851111 | 3.1864 | 57.7893 | 2 | 4.3876 | 4.377492 | 19.25 | 0.123792 | 0.2646 | 0.2745254 | 0.1287565 | -0.0261 | 40.6486
14934 | 20.8525 | 3.1818 | 57.7937 | 2 | 4.3761 | 4.37791 | 19.15 | 0.12294 | 0.2635 | 0.2744441 | 0.1286374 | -0.027 | 40.6489
14935 | 20.853889 | 3.1818 | 57.7982 | 2 | 4.3744 | 4.378265 | 19.14 | 0.122559 | 0.2628 | 0.2743637 | 0.1285167 | -0.028 | 40.6488
14936 | 20.855278 | 3.1772 | 57.8026 | 2 | 4.3777 | 4.378653 | 19.16 | 0.122976 | 0.2618 | 0.2742841 | 0.1283935 | -0.029 | 40.6483
14937 | 20.856667 | 3.1772 | 57.807 | 2 | 4.3736 | 4.379042 | 19.13 | 0.1227 | 0.2602 | 0.2742051 | 0.1282679 | -0.03 | 40.6483
14938 | 20.858056 | 3.1725 | 57.8114 | 2 | 4.3785 | 4.379433 | 19.17 | 0.123096 | 0.2594 | 0.2741266 | 0.128141 | -0.031 | 40.6478
14939 | 20.859444 | 3.1725 | 57.8158 | 2 | 4.3678 | 4.379762 | 19.08 | 0.122065 | 0.2577 | 0.2740486 | 0.1280106 | -0.032 | 40.6482
14940 | 20.860833 | 3.1677 | 57.8202 | 2 | 4.3761 | 4.380206 | 19.15 | 0.122877 | 0.2569 | 0.27397 | 0.1278789 | -0.033 | 40.6475
14941 | 20.862222 | 3.1677 | 57.8246 | 3 | 4.3719 | 4.380591 | 19.11 | 0.122385 | 0.2563 | 0.2738919 | 0.1277468 | -0.0339 | 40.6475
14942 | 20.863611 | 3.1629 | 57.829 | 2 | 4.3761 | 4.38097 | 19.15 | 0.122867 | 0.2554 | 0.2738143 | 0.1276126 | -0.0349 | 40.647
14943 | 20.865 | 3.1629 | 57.8334 | 2 | 4.3769 | 4.381344 | 19.16 | 0.122957 | 0.2544 | 0.2737368 | 0.1274751 | -0.0359 | 40.6467
14944 | 20.866389 | 3.1581 | 57.8378 | 2 | 4.3719 | 4.381711 | 19.11 | 0.122431 | 0.2532 | 0.2736596 | 0.1273349 | -0.0369 | 40.6468
14945 | 20.867778 | 3.1581 | 57.8422 | 2 | 4.3711 | 4.382096 | 19.11 | 0.12239 | 0.2519 | 0.2735835 | 0.1272705 | -0.0379 | 40.6466
14946 | 20.869444 | 3.1536 | 57.8466 | 2 | 4.3794 | 4.382484 | 19.18 | 0.123219 | 0.2515 | 0.2735084 | 0.1271273 | -0.0389 | 40.6462
14947 | 20.870833 | 3.1536 | 57.851 | 2 | 4.3678 | 4.382879 | 19.08 | 0.122083 | 0.2495 | 0.2734336 | 0.1269794 | -0.0399 | 40.6466
14948 | 20.872222 | 3.1487 | 57.8554 | 2 | 4.3802 | 4.383253 | 19.19 | 0.123195 | 0.2484 | 0.2733594 | 0.1268301 | -0.0409 | 40.6457
14949 | 20.873611 | 3.1487 | 57.8598 | 2 | 4.3819 | 4.383624 | 19.2 | 0.123406 | 0.2482 | 0.2732857 | 0.1266807 | -0.0419 | 40.6454
14950 | 20.875 | 3.1438 | 57.8641 | 2 | 4.3885 | 4.383991 | 19.26 | 0.123933 | 0.2483 | 0.2732125 | 0.1265307 | -0.0429 | 40.6449
14951 | 20.876389 | 3.1438 | 57.8685 | 2 | 4.3802 | 4.384324 | 19.19 | 0.123299 | 0.2477 | 0.27314 | 0.1263787 | -0.0439 | 40.645
14952 | 20.877778 | 3.1389 | 57.8729 | 2 | 4.386 | 4.38476 | 19.24 | 0.123587 | 0.2474 | 0.2730679 | 0.1262264 | -0.0449 | 40.6446
14953 | 20.879167 | 3.1389 | 57.8772 | 2 | 4.3769 | 4.385114 | 19.16 | 0.12301 | 0.2464 | 0.2729965 | 0.1260717 | -0.0459 | 40.6448
14954 | 20.880556 | 3.1339 | 57.8816 | 3 | 4.381 | 4.38546 | 19.19 | 0.123225 | 0.2453 | 0.2729255 | 0.1259149 | -0.0469 | 40.6444
14955 | 20.881944 | 3.1339 | 57.886 | 2 | 4.3769 | 4.385843 | 19.16 | 0.122794 | 0.244 | 0.2728546 | 0.1257558 | -0.0479 | 40.6444
14956 | 20.883333 | 3.1289 | 57.8903 | 2 | 4.3926 | 4.386233 | 19.29 | 0.124241 | 0.2441 | 0.272784 | 0.1255967 | -0.0489 | 40.6434
14957 | 20.884722 | 3.1289 | 57.8947 | 2 | 4.386 | 4.386585 | 19.24 | 0.123713 | 0.244 | 0.2727136 | 0.1254383 | -0.0499 | 40.6435
14958 | 20.886111 | 3.1239 | 57.899 | 2 | 4.386 | 4.386963 | 19.24 | 0.123624 | 0.2436 | 0.2726429 | 0.1252791 | -0.0509 | 40.6433
14959 | 20.8875 | 3.1239 | 57.9033 | 2 | 4.3827 | 4.387324 | 19.21 | 0.123214 | 0.2427 | 0.272573 | 0.1252019 | -0.0519 | 40.6434
14960 | 20.888889 | 3.1192 | 57.9077 | 2 | 4.381 | 4.387704 | 19.19 | 0.123264 | 0.2422 | 0.2725032 | 0.1250403 | -0.0529 | 40.6431
14961 | 20.890278 | 3.1192 | 57.912 | 2 | 4.3967 | 4.388099 | 19.33 | 0.124513 | 0.2428 | 0.2724342 | 0.1248785 | -0.0539 | 40.6422
14962 | 20.891667 | 3.1143 | 57.9163 | 2 | 4.3901 | 4.388455 | 19.27 | 0.124136 | 0.2428 | 0.272366 | 0.1247164 | -0.0549 | 40.6422
14963 | 20.893056 | 3.1143 | 57.9207 | 2 | 4.3918 | 4.388869 | 19.29 | 0.124233 | 0.243 | 0.2722989 | 0.124556 | -0.0559 | 40.6419
14964 | 20.894444 | 3.1093 | 57.925 | 2 | 4.3976 | 4.389254 | 19.34 | 0.124631 | 0.2435 | 0.2722321 | 0.1243966 | -0.0569 | 40.6415
14965 | 20.895833 | 3.1093 | 57.9293 | 2 | 4.3926 | 4.389627 | 19.29 | 0.124145 | 0.2431 | 0.2721656 | 0.1242365 | -0.0579 | 40.6416
14966 | 20.897222 | 3.1044 | 57.9336 | 2 | 4.3852 | 4.390044 | 19.23 | 0.123593 | 0.2422 | 0.2720997 | 0.1240748 | -0.0589 | 40.6417
14967 | 20.898611 | 3.1044 | 57.938 | 2 | 4.3893 | 4.390414 | 19.27 | 0.123942 | 0.2421 | 0.272034 | 0.1239131 | -0.0599 | 40.6413
14968 | 20.9 | 3.0994 | 57.9423 | 2 | 4.3835 | 4.390771 | 19.22 | 0.123494 | 0.2411 | 0.2719688 | 0.1237517 | -0.0609 | 40.6414
14969 | 20.901389 | 3.0994 | 57.9466 | 2 | 4.3852 | 4.391151 | 19.23 | 0.123623 | 0.2404 | 0.2719038 | 0.1235889 | -0.0619 | 40.6411
14970 | 20.902778 | 3.0945 | 57.9509 | 2 | 4.3951 | 4.391533 | 19.32 | 0.124502 | 0.2404 | 0.2718404 | 0.1234262 | -0.0629 | 40.6404
14971 | 20.904167 | 3.0945 | 57.9552 | 2 | 4.3909 | 4.391913 | 19.28 | 0.124072 | 0.2408 | 0.2717771 | 0.1232641 | -0.0639 | 40.6404
14972 | 20.905556 | 3.0895 | 57.9595 | 2 | 4.3959 | 4.39231 | 19.32 | 0.124572 | 0.2408 | 0.2717148 | 0.1231025 | -0.0649 | 40.64
14973 | 20.906944 | 3.0895 | 57.9638 | 2 | 4.3951 | 4.392681 | 19.32 | 0.124383 | 0.2409 | 0.2716527 | 0.1230231 | -0.0658 | 40.6399
14974 | 20.908333 | 3.085 | 57.9681 | 2 | 4.3918 | 4.393032 | 19.29 | 0.124161 | 0.2409 | 0.2715907 | 0.1228619 | -0.0668 | 40.6398
14975 | 20.91 | 3.085 | 57.9724 | 2 | 4.3992 | 4.393378 | 19.35 | 0.12482 | 0.2411 | 0.2715289 | 0.1227009 | -0.0677 | 40.6395
14976 | 20.911389 | 3.0802 | 57.9767 | 2 | 4.3976 | 4.393742 | 19.34 | 0.12464 | 0.2412 | 0.2714668 | 0.1225395 | -0.0687 | 40.6394
14977 | 20.912778 | 3.0802 | 57.9809 | 2 | 4.3843 | 4.394127 | 19.22 | 0.123626 | 0.2401 | 0.2714047 | 0.1223765 | -0.0696 | 40.6399
14978 | 20.914167 | 3.0755 | 57.9852 | 2 | 4.4008 | 4.394553 | 19.37 | 0.125034 | 0.2405 | 0.2713427 | 0.1222133 | -0.0706 | 40.6389
14979 | 20.915556 | 3.0755 | 57.9895 | 2 | 4.3951 | 4.39493 | 19.32 | 0.124471 | 0.2404 | 0.2712807 | 0.122051 | -0.0715 | 40.639
14980 | 20.916944 | 3.0708 | 57.9938 | 2 | 4.3984 | 4.395303 | 19.35 | 0.124608 | 0.2405 | 0.2712189 | 0.1218878 | -0.0724 | 40.6387
14981 | 20.918333 | 3.0708 | 57.998 | 2 | 4.4083 | 4.395722 | 19.43 | 0.125551 | 0.241 | 0.2711572 | 0.1217255 | -0.0733 | 40.638
14982 | 20.919722 | 3.0662 | 58.0023 | 2 | 4.3992 | 4.396082 | 19.35 | 0.124851 | 0.2411 | 0.271096 | 0.1215628 | -0.0742 | 40.6382
14983 | 20.921111 | 3.0662 | 58.0065 | 2 | 4.4025 | 4.396478 | 19.38 | 0.125153 | 0.2416 | 0.2710349 | 0.1214009 | -0.0751 | 40.6379
14984 | 20.9225 | 3.0616 | 58.0108 | 3 | 4.4 | 4.396862 | 19.36 | 0.124812 | 0.2416 | 0.2709747 | 0.1212377 | -0.076 | 40.6379
14985 | 20.923889 | 3.0616 | 58.0151 | 2 | 4.3967 | 4.397179 | 19.33 | 0.124532 | 0.2416 | 0.2709141 | 0.1210751 | -0.0769 | 40.6379
14986 | 20.925278 | 3.0572 | 58.0193 | 2 | 4.4 | 4.397561 | 19.36 | 0.124802 | 0.2412 | 0.2708529 | 0.1209111 | -0.0778 | 40.6376
14987 | 20.926667 | 3.0572 | 58.0236 | 2 | 4.3893 | 4.397902 | 19.27 | 0.123962 | 0.2402 | 0.2707917 | 0.1208375 | -0.0786 | 40.6379
14988 | 20.928056 | 3.0531 | 58.0278 | 2 | 4.3951 | 4.398273 | 19.32 | 0.124471 | 0.2392 | 0.2707308 | 0.12067 | -0.0795 | 40.6374
14989 | 20.929444 | 3.0531 | 58.0321 | 2 | 4.4041 | 4.398683 | 19.4 | 0.125261 | 0.2398 | 0.2706698 | 0.1205031 | -0.0803 | 40.6368
14990 | 20.930833 | 3.0488 | 58.0363 | 2 | 4.4 | 4.399049 | 19.36 | 0.12486 | 0.2397 | 0.2706088 | 0.1203364 | -0.0811 | 40.6368
14991 | 20.932222 | 3.0488 | 58.0405 | 2 | 4.3901 | 4.39941 | 19.27 | 0.124192 | 0.2386 | 0.270548 | 0.1201679 | -0.0819 | 40.6371
14992 | 20.933611 | 3.0445 | 58.0448 | 2 | 4.4025 | 4.399783 | 19.38 | 0.1251 | 0.2386 | 0.270487 | 0.1200002 | -0.0827 | 40.6364
14993 | 20.935 | 3.0445 | 58.049 | 2 | 4.3934 | 4.400156 | 19.3 | 0.124252 | 0.2378 | 0.2704261 | 0.1198313 | -0.0835 | 40.6367
14994 | 20.936389 | 3.0403 | 58.0532 | 2 | 4.4083 | 4.400501 | 19.43 | 0.125502 | 0.2387 | 0.2703654 | 0.1196647 | -0.0843 | 40.6358
14995 | 20.937778 | 3.0403 | 58.0575 | 2 | 4.3885 | 4.400869 | 19.26 | 0.123922 | 0.2374 | 0.2703042 | 0.1194956 | -0.0851 | 40.6366
14996 | 20.939167 | 3.0362 | 58.0617 | 2 | 4.3959 | 4.401217 | 19.32 | 0.124425 | 0.2368 | 0.2702429 | 0.1193256 | -0.0859 | 40.6361
14997 | 20.940556 | 3.0362 | 58.0659 | 2 | 4.4189 | 4.401594 | 19.53 | 0.126545 | 0.2379 | 0.2701818 | 0.1191576 | -0.0866 | 40.6347
14998 | 20.941944 | 3.0322 | 58.0701 | 2 | 4.4041 | 4.40194 | 19.4 | 0.125181 | 0.2381 | 0.2701207 | 0.1189893 | -0.0874 | 40.6354
14999 | 20.943333 | 3.0322 | 58.0744 | 3 | 4.4025 | 4.402274 | 19.38 | 0.1251 | 0.2343 | 0.2700596 | 0.1188141 | -0.0881 | 40.6352
15000 | 20.944722 | 3.0281 | 58.0786 | 3 | 4.3943 | 4.402603 | 19.31 | 0.124332 | 0.2331 | 0.2699987 | 0.1186363 | -0.0889 | 40.6355
15001 | 20.946111 | 3.0281 | 58.0828 | 2 | 4.4091 | 4.402981 | 19.44 | 0.125601 | 0.2334 | 0.2699374 | 0.1185527 | -0.0896 | 40.6346
15002 | 20.9475 | 3.0245 | 58.087 | 2 | 4.405 | 4.40338 | 19.4 | 0.125321 | 0.2332 | 0.2698755 | 0.1183754 | -0.0903 | 40.6346
15003 | 20.948889 | 3.0245 | 58.0912 | 2 | 4.3951 | 4.403736 | 19.32 | 0.124566 | 0.2321 | 0.2698136 | 0.1181961 | -0.091 | 40.6349
15004 | 20.950278 | 3.0206 | 58.0954 | 3 | 4.4157 | 4.404079 | 19.5 | 0.126088 | 0.2328 | 0.2697522 | 0.1180176 | -0.0917 | 40.6339
15005 | 20.951667 | 3.0206 | 58.0996 | 2 | 4.3967 | 4.404447 | 19.33 | 0.1246 | 0.2319 | 0.2696913 | 0.1178375 | -0.0924 | 40.6346
15006 | 20.953333 | 3.0168 | 58.1038 | 3 | 4.4066 | 4.40481 | 19.42 | 0.12543 | 0.2321 | 0.269631 | 0.1176574 | -0.0931 | 40.6342
15007 | 20.954722 | 3.0168 | 58.108 | 2 | 4.4148 | 4.405172 | 19.49 | 0.126237 | 0.2325 | 0.2695703 | 0.1174779 | -0.0938 | 40.6336
15008 | 20.956111 | 3.013 | 58.1122 | 2 | 4.4008 | 4.405557 | 19.37 | 0.124872 | 0.2314 | 0.2695111 | 0.1172964 | -0.0944 | 40.6343
15009 | 20.9575 | 3.013 | 58.1164 | 2 | 4.4107 | 4.405871 | 19.45 | 0.125864 | 0.2313 | 0.2694522 | 0.1171135 | -0.0951 | 40.6335
15010 | 20.958889 | 3.0092 | 58.1205 | 2 | 4.4074 | 4.406179 | 19.43 | 0.125594 | 0.2308 | 0.2693927 | 0.1169299 | -0.0958 | 40.6336
15011 | 20.960278 | 3.0092 | 58.1247 | 2 | 4.4107 | 4.406547 | 19.45 | 0.125658 | 0.2311 | 0.2693339 | 0.1167472 | -0.0964 | 40.6334
15012 | 20.961667 | 3.0056 | 58.1289 | 2 | 4.4099 | 4.406914 | 19.45 | 0.125752 | 0.2315 | 0.2692753 | 0.116565 | -0.0971 | 40.6332
15013 | 20.963056 | 3.0056 | 58.1331 | 2 | 4.4165 | 4.407195 | 19.51 | 0.126334 | 0.2317 | 0.2692168 | 0.1163832 | -0.0977 | 40.6327
15014 | 20.964444 | 3.0019 | 58.1373 | 2 | 4.4041 | 4.40752 | 19.4 | 0.125251 | 0.2313 | 0.2691589 | 0.1162009 | -0.0983 | 40.6331
15015 | 20.965833 | 3.0019 | 58.1414 | 2 | 4.4132 | 4.407819 | 19.48 | 0.125933 | 0.2316 | 0.2691011 | 0.1161197 | -0.0989 | 40.6326
15016 | 20.967222 | 2.9987 | 58.1456 | 2 | 4.4115 | 4.408063 | 19.46 | 0.12567 | 0.2313 | 0.269043 | 0.1159377 | -0.0995 | 40.6326
15017 | 20.968611 | 2.9987 | 58.1498 | 2 | 4.4091 | 4.408344 | 19.44 | 0.125631 | 0.2309 | 0.2689848 | 0.1157552 | -0.1001 | 40.6325
15018 | 20.97 | 2.9953 | 58.1539 | 2 | 4.4008 | 4.408699 | 19.37 | 0.124826 | 0.2308 | 0.2689264 | 0.1155716 | -0.1007 | 40.6329
15019 | 20.971389 | 2.9953 | 58.1581 | 2 | 4.4091 | 4.409018 | 19.44 | 0.12579 | 0.2305 | 0.2688685 | 0.1153892 | -0.1013 | 40.6321
15020 | 20.972778 | 2.9918 | 58.1623 | 2 | 4.4148 | 4.409401 | 19.49 | 0.126183 | 0.2308 | 0.2688106 | 0.1152071 | -0.1019 | 40.6318
15021 | 20.974167 | 2.9918 | 58.1664 | 2 | 4.4157 | 4.409765 | 19.5 | 0.126212 | 0.2313 | 0.268753 | 0.1150249 | -0.1025 | 40.6316
15022 | 20.975556 | 2.9884 | 58.1706 | 2 | 4.4107 | 4.410183 | 19.45 | 0.125886 | 0.2317 | 0.2686956 | 0.1148441 | -0.1031 | 40.6317
15023 | 20.976944 | 2.9884 | 58.1747 | 2 | 4.4157 | 4.410574 | 19.5 | 0.126285 | 0.2318 | 0.2686386 | 0.1146633 | -0.1036 | 40.6313
15024 | 20.978333 | 2.985 | 58.1789 | 3 | 4.4099 | 4.41096 | 19.45 | 0.125794 | 0.2311 | 0.2685817 | 0.1144814 | -0.1042 | 40.6314
15025 | 20.979722 | 2.985 | 58.183 | 2 | 4.4198 | 4.411358 | 19.53 | 0.126476 | 0.2321 | 0.2685253 | 0.1143013 | -0.1048 | 40.6309
15026 | 20.981111 | 2.9817 | 58.1872 | 2 | 4.414 | 4.411733 | 19.48 | 0.126003 | 0.2324 | 0.2684688 | 0.1141229 | -0.1053 | 40.631
15027 | 20.9825 | 2.9817 | 58.1913 | 2 | 4.4107 | 4.412159 | 19.45 | 0.125886 | 0.2319 | 0.268412 | 0.1139422 | -0.1058 | 40.631
15028 | 20.983889 | 2.9785 | 58.1955 | 2 | 4.4206 | 4.412542 | 19.54 | 0.126696 | 0.2325 | 0.2683557 | 0.1137626 | -0.1064 | 40.6304
15029 | 20.985278 | 2.9785 | 58.1996 | 2 | 4.4157 | 4.412912 | 19.5 | 0.126274 | 0.2324 | 0.2682998 | 0.1136871 | -0.1069 | 40.6305
15030 | 20.986667 | 2.9757 | 58.2037 | 2 | 4.4148 | 4.413339 | 19.49 | 0.126183 | 0.2324 | 0.2682443 | 0.1135076 | -0.1074 | 40.6304
15031 | 20.988056 | 2.9757 | 58.2079 | 2 | 4.4025 | 4.413752 | 19.38 | 0.125153 | 0.2316 | 0.2681888 | 0.1133254 | -0.1079 | 40.6309
15032 | 20.989444 | 2.9727 | 58.212 | 2 | 4.4083 | 4.41413 | 19.43 | 0.125664 | 0.2315 | 0.268134 | 0.1131425 | -0.1084 | 40.6305
15033 | 20.990833 | 2.9727 | 58.2161 | 2 | 4.414 | 4.414551 | 19.48 | 0.12593 | 0.2314 | 0.2680792 | 0.1129594 | -0.1089 | 40.6302
15034 | 20.992222 | 2.9696 | 58.2203 | 2 | 4.4124 | 4.414926 | 19.47 | 0.126015 | 0.2314 | 0.268025 | 0.1127763 | -0.1094 | 40.63
15035 | 20.993611 | 2.9696 | 58.2244 | 2 | 4.4148 | 4.415303 | 19.49 | 0.126162 | 0.2317 | 0.267971 | 0.1125948 | -0.1098 | 40.6298
15036 | 20.995 | 2.9666 | 58.2285 | 2 | 4.4099 | 4.41569 | 19.45 | 0.125816 | 0.2314 | 0.2679175 | 0.1124131 | -0.1103 | 40.6299
15037 | 20.996389 | 2.9666 | 58.2327 | 2 | 4.4255 | 4.416066 | 19.59 | 0.127097 | 0.2324 | 0.2678643 | 0.112234 | -0.1108 | 40.629
15038 | 20.998056 | 2.9637 | 58.2368 | 2 | 4.4132 | 4.416459 | 19.48 | 0.125905 | 0.2322 | 0.2678113 | 0.1120545 | -0.1112 | 40.6299
15039 | 20.999444 | 2.9637 | 58.2409 | 2 | 4.4107 | 4.416844 | 19.45 | 0.125822 | 0.2318 | 0.2677585 | 0.1118742 | -0.1116 | 40.6298
15040 | 21.000833 | 2.961 | 58.245 | 2 | 4.4124 | 4.417216 | 19.47 | 0.125983 | 0.2309 | 0.2677056 | 0.1116924 | -0.1121 | 40.6296
15041 | 21.002222 | 2.961 | 58.2491 | 2 | 4.4058 | 4.417613 | 19.41 | 0.125321 | 0.2296 | 0.2676529 | 0.1115082 | -0.1125 | 40.6299
15042 | 21.003611 | 2.9582 | 58.2532 | 2 | 4.4189 | 4.418 | 19.53 | 0.126483 | 0.2297 | 0.2676003 | 0.1113235 | -0.1129 | 40.6291
15043 | 21.005 | 2.9582 | 58.2573 | 2 | 4.4132 | 4.418411 | 19.48 | 0.125896 | 0.2296 | 0.2675488 | 0.1112472 | -0.1132 | 40.6293
15044 | 21.006389 | 2.956 | 58.2615 | 2 | 4.4132 | 4.418797 | 19.48 | 0.125971 | 0.2292 | 0.2674989 | 0.1110618 | -0.1136 | 40.6291
15045 | 21.007778 | 2.956 | 58.2656 | 2 | 4.4041 | 4.419168 | 19.4 | 0.125358 | 0.2284 | 0.2674502 | 0.1108752 | -0.114 | 40.6293
15046 | 21.009167 | 2.9534 | 58.2697 | 2 | 4.3918 | 4.419519 | 19.29 | 0.124171 | 0.2263 | 0.2674018 | 0.110685 | -0.1143 | 40.6299
15047 | 21.010556 | 2.9534 | 58.2738 | 2 | 4.4165 | 4.419874 | 19.51 | 0.126303 | 0.2258 | 0.2673538 | 0.1104941 | -0.1147 | 40.6286
15048 | 21.011944 | 2.9508 | 58.2779 | 2 | 4.4181 | 4.42025 | 19.52 | 0.126485 | 0.2258 | 0.2673066 | 0.1103032 | -0.115 | 40.6283
15049 | 21.013333 | 2.9508 | 58.282 | 2 | 4.4173 | 4.420629 | 19.51 | 0.126342 | 0.2251 | 0.2672603 | 0.1101109 | -0.1154 | 40.6283
15050 | 21.014722 | 2.9483 | 58.2861 | 2 | 4.4222 | 4.421033 | 19.56 | 0.126754 | 0.2252 | 0.2672145 | 0.1099177 | -0.1157 | 40.6279
15051 | 21.016111 | 2.9483 | 58.2902 | 2 | 4.4312 | 4.421405 | 19.64 | 0.127528 | 0.2266 | 0.2671669 | 0.1097276 | -0.1161 | 40.6274
15052 | 21.0175 | 2.9458 | 58.2943 | 2 | 4.4198 | 4.421824 | 19.53 | 0.126647 | 0.2265 | 0.2671201 | 0.1095374 | -0.1164 | 40.6278
15053 | 21.018889 | 2.9458 | 58.2984 | 2 | 4.4173 | 4.422258 | 19.51 | 0.126503 | 0.226 | 0.267074 | 0.1093459 | -0.1167 | 40.6277
15054 | 21.020278 | 2.9434 | 58.3025 | 2 | 4.4198 | 4.42261 | 19.53 | 0.126737 | 0.2254 | 0.2670278 | 0.1091533 | -0.117 | 40.6275
15055 | 21.021667 | 2.9434 | 58.3066 | 2 | 4.428 | 4.42294 | 19.61 | 0.127277 | 0.2263 | 0.2669819 | 0.1089625 | -0.1173 | 40.6271
15056 | 21.023056 | 2.941 | 58.3107 | 2 | 4.4255 | 4.423297 | 19.59 | 0.127129 | 0.2267 | 0.2669363 | 0.1087728 | -0.1176 | 40.627
15057 | 21.024444 | 2.941 | 58.3148 | 2 | 4.4206 | 4.423711 | 19.54 | 0.126604 | 0.2266 | 0.2668904 | 0.1086951 | -0.1179 | 40.6272
15058 | 21.025833 | 2.9391 | 58.3188 | 2 | 4.4353 | 4.42407 | 19.67 | 0.127852 | 0.2275 | 0.266845 | 0.1085073 | -0.1182 | 40.6264
15059 | 21.027222 | 2.9391 | 58.3229 | 2 | 4.4296 | 4.424437 | 19.62 | 0.127428 | 0.2283 | 0.2668 | 0.1083209 | -0.1185 | 40.6266
15060 | 21.028611 | 2.937 | 58.327 | 2 | 4.4189 | 4.424837 | 19.53 | 0.126503 | 0.2277 | 0.2667555 | 0.108133 | -0.1187 | 40.627
15061 | 21.03 | 2.937 | 58.3311 | 2 | 4.4083 | 4.425215 | 19.43 | 0.12556 | 0.2267 | 0.2667108 | 0.1079429 | -0.119 | 40.6274
15062 | 21.031389 | 2.9348 | 58.3352 | 2 | 4.423 | 4.42557 | 19.56 | 0.126939 | 0.2257 | 0.2666659 | 0.1077513 | -0.1192 | 40.6265
15063 | 21.032778 | 2.9348 | 58.3393 | 2 | 4.428 | 4.42593 | 19.61 | 0.127257 | 0.2263 | 0.266621 | 0.1075608 | -0.1195 | 40.6262
15064 | 21.034167 | 2.9326 | 58.3434 | 2 | 4.4263 | 4.426321 | 19.59 | 0.127029 | 0.2267 | 0.266576 | 0.1073714 | -0.1197 | 40.6262
15065 | 21.035556 | 2.9326 | 58.3474 | 2 | 4.4271 | 4.426661 | 19.6 | 0.127157 | 0.227 | 0.2665318 | 0.1071827 | -0.12 | 40.6261
15066 | 21.036944 | 2.9305 | 58.3515 | 2 | 4.4247 | 4.427072 | 19.58 | 0.127006 | 0.2272 | 0.2664871 | 0.1069947 | -0.1202 | 40.626
15067 | 21.038333 | 2.9305 | 58.3556 | 2 | 4.4271 | 4.427466 | 19.6 | 0.127248 | 0.2283 | 0.2664431 | 0.1068092 | -0.1205 | 40.6258
15068 | 21.039722 | 2.9285 | 58.3596 | 2 | 4.4321 | 4.427823 | 19.64 | 0.127609 | 0.2288 | 0.266399 | 0.1066253 | -0.1207 | 40.6255
15069 | 21.041111 | 2.9285 | 58.3637 | 2 | 4.4255 | 4.428202 | 19.59 | 0.127006 | 0.2289 | 0.2663551 | 0.1064427 | -0.1209 | 40.6257
15070 | 21.042778 | 2.9265 | 58.3678 | 2 | 4.4148 | 4.428574 | 19.49 | 0.126259 | 0.2285 | 0.2663117 | 0.1062604 | -0.1211 | 40.6263
15071 | 21.044167 | 2.9265 | 58.3719 | 2 | 4.4206 | 4.428956 | 19.54 | 0.126696 | 0.228 | 0.2662684 | 0.1061862 | -0.1213 | 40.626
15072 | 21.045556 | 2.9251 | 58.3759 | 3 | 4.4304 | 4.429296 | 19.63 | 0.127381 | 0.2295 | 0.2662249 | 0.106006 | -0.1215 | 40.6255
15073 | 21.046944 | 2.9251 | 58.38 | 2 | 4.4321 | 4.42966 | 19.64 | 0.127599 | 0.2303 | 0.2661807 | 0.1058282 | -0.1216 | 40.6252
15074 | 21.048333 | 2.9233 | 58.3841 | 2 | 4.4312 | 4.430015 | 19.64 | 0.127632 | 0.2307 | 0.2661369 | 0.1056513 | -0.1218 | 40.6251
15075 | 21.049722 | 2.9233 | 58.3881 | 2 | 4.4353 | 4.43039 | 19.67 | 0.127974 | 0.2316 | 0.266093 | 0.1054756 | -0.122 | 40.6248
15076 | 21.051111 | 2.9215 | 58.3922 | 2 | 4.4337 | 4.43077 | 19.66 | 0.127791 | 0.2313 | 0.2660496 | 0.1052991 | -0.1222 | 40.6248
15077 | 21.0525 | 2.9215 | 58.3962 | 2 | 4.4041 | 4.431104 | 19.4 | 0.125251 | 0.2292 | 0.2660065 | 0.1051186 | -0.1223 | 40.6262
15078 | 21.053889 | 2.9198 | 58.4003 | 2 | 4.4321 | 4.431477 | 19.64 | 0.127609 | 0.2293 | 0.2659648 | 0.1049388 | -0.1225 | 40.6247
15079 | 21.055278 | 2.9198 | 58.4044 | 2 | 4.4222 | 4.431841 | 19.56 | 0.126837 | 0.2291 | 0.2659236 | 0.1047583 | -0.1227 | 40.6251
15080 | 21.056667 | 2.918 | 58.4084 | 2 | 4.4321 | 4.432224 | 19.64 | 0.127513 | 0.2295 | 0.2658822 | 0.1045787 | -0.1228 | 40.6246
15081 | 21.058056 | 2.918 | 58.4125 | 2 | 4.4247 | 4.432566 | 19.58 | 0.127147 | 0.2295 | 0.265841 | 0.1043986 | -0.123 | 40.6247
15082 | 21.059444 | 2.9163 | 58.4165 | 2 | 4.4345 | 4.432973 | 19.66 | 0.127716 | 0.2303 | 0.2658005 | 0.1042197 | -0.1232 | 40.6243
15083 | 21.060833 | 2.9163 | 58.4206 | 2 | 4.4247 | 4.43332 | 19.58 | 0.127016 | 0.2288 | 0.2657596 | 0.1040381 | -0.1233 | 40.6246
15084 | 21.062222 | 2.9146 | 58.4246 | 2 | 4.437 | 4.433614 | 19.69 | 0.128042 | 0.2297 | 0.2657191 | 0.1038583 | -0.1235 | 40.6239
15085 | 21.063611 | 2.9146 | 58.4287 | 3 | 4.4361 | 4.433991 | 19.68 | 0.12783 | 0.23 | 0.2656785 | 0.1037922 | -0.1236 | 40.6239
15086 | 21.065 | 2.9134 | 58.4328 | 2 | 4.437 | 4.434364 | 19.69 | 0.128137 | 0.231 | 0.2656384 | 0.1036151 | -0.1237 | 40.6236
15087 | 21.066389 | 2.9134 | 58.4368 | 2 | 4.4337 | 4.434743 | 19.66 | 0.127844 | 0.2316 | 0.2655989 | 0.1034395 | -0.1238 | 40.6237
15088 | 21.067778 | 2.9119 | 58.4409 | 2 | 4.4419 | 4.435098 | 19.73 | 0.128507 | 0.2322 | 0.2655591 | 0.1032641 | -0.1239 | 40.6232
15089 | 21.069167 | 2.9119 | 58.4449 | 2 | 4.4386 | 4.435475 | 19.7 | 0.128143 | 0.2331 | 0.2655192 | 0.1030902 | -0.1241 | 40.6234
15090 | 21.070556 | 2.9104 | 58.4489 | 2 | 4.4312 | 4.435827 | 19.64 | 0.127632 | 0.2335 | 0.265479 | 0.1029168 | -0.1242 | 40.6236
15091 | 21.071944 | 2.9104 | 58.453 | 2 | 4.4468 | 4.436158 | 19.77 | 0.128963 | 0.2343 | 0.2654395 | 0.1027448 | -0.1243 | 40.6227
15092 | 21.073333 | 2.9089 | 58.457 | 2 | 4.4394 | 4.436544 | 19.71 | 0.128349 | 0.235 | 0.2654 | 0.1025737 | -0.1244 | 40.623
15093 | 21.074722 | 2.9089 | 58.4611 | 3 | 4.4402 | 4.436929 | 19.72 | 0.128275 | 0.2356 | 0.2653608 | 0.1024035 | -0.1245 | 40.6229
15094 | 21.076111 | 2.9075 | 58.4651 | 2 | 4.441 | 4.437273 | 19.72 | 0.128468 | 0.2369 | 0.2653217 | 0.1022352 | -0.1246 | 40.6227
15095 | 21.0775 | 2.9075 | 58.4692 | 2 | 4.4394 | 4.437624 | 19.71 | 0.128264 | 0.2375 | 0.265283 | 0.1020674 | -0.1247 | 40.6227
15096 | 21.078889 | 2.9062 | 58.4732 | 2 | 4.4525 | 4.437997 | 19.82 | 0.129448 | 0.2395 | 0.2652444 | 0.1019036 | -0.1248 | 40.6219
15097 | 21.080278 | 2.9062 | 58.4773 | 2 | 4.4476 | 4.438339 | 19.78 | 0.129122 | 0.2406 | 0.2652062 | 0.1017423 | -0.1248 | 40.622
15098 | 21.081667 | 2.905 | 58.4813 | 2 | 4.4419 | 4.438672 | 19.73 | 0.128436 | 0.2415 | 0.265168 | 0.101584 | -0.1249 | 40.6223
15099 | 21.083056 | 2.905 | 58.4853 | 2 | 4.4329 | 4.439023 | 19.65 | 0.127752 | 0.2412 | 0.2651295 | 0.1015436 | -0.1249 | 40.6227
15100 | 21.084722 | 2.9044 | 58.4894 | 2 | 4.4427 | 4.439371 | 19.74 | 0.128599 | 0.2423 | 0.2650912 | 0.1013872 | -0.1249 | 40.6223
15101 | 21.086111 | 2.9044 | 58.4934 | 2 | 4.4435 | 4.439741 | 19.74 | 0.128617 | 0.2428 | 0.2650532 | 0.1012316 | -0.1249 | 40.6223
15102 | 21.0875 | 2.9035 | 58.4975 | 2 | 4.4353 | 4.440087 | 19.67 | 0.127996 | 0.2429 | 0.2650154 | 0.1010771 | -0.1249 | 40.6225
15103 | 21.088889 | 2.9035 | 58.5015 | 2 | 4.4288 | 4.440415 | 19.61 | 0.127368 | 0.2425 | 0.264978 | 0.1009216 | -0.1249 | 40.6228
15104 | 21.090278 | 2.9026 | 58.5055 | 2 | 4.4476 | 4.440829 | 19.78 | 0.129034 | 0.2437 | 0.2649404 | 0.100768 | -0.1248 | 40.6217
15105 | 21.091667 | 2.9026 | 58.5096 | 2 | 4.441 | 4.441171 | 19.72 | 0.128512 | 0.2445 | 0.2649031 | 0.100617 | -0.1248 | 40.6219
15106 | 21.093056 | 2.9019 | 58.5136 | 2 | 4.4378 | 4.441555 | 19.69 | 0.128186 | 0.2443 | 0.2648655 | 0.1004658 | -0.1247 | 40.6221
15107 | 21.094444 | 2.9019 | 58.5177 | 2 | 4.4386 | 4.441893 | 19.7 | 0.128163 | 0.2443 | 0.264828 | 0.1003133 | -0.1247 | 40.6219
15108 | 21.095833 | 2.9012 | 58.5217 | 2 | 4.4517 | 4.442241 | 19.82 | 0.129335 | 0.2453 | 0.2647911 | 0.1001621 | -0.1246 | 40.6212
15109 | 21.097222 | 2.9012 | 58.5257 | 2 | 4.4565 | 4.442635 | 19.86 | 0.12989 | 0.2468 | 0.2647549 | 0.1000143 | -0.1245 | 40.6208
15110 | 21.098611 | 2.9007 | 58.5298 | 3 | 4.4459 | 4.443016 | 19.77 | 0.128741 | 0.2472 | 0.2647187 | 0.09986799 | -0.1244 | 40.6213
15111 | 21.1 | 2.9007 | 58.5338 | 2 | 4.4451 | 4.443367 | 19.76 | 0.128821 | 0.248 | 0.2646824 | 0.09972169 | -0.1243 | 40.6212
15112 | 21.101389 | 2.9003 | 58.5378 | 2 | 4.4549 | 4.443738 | 19.85 | 0.129628 | 0.2494 | 0.2646468 | 0.0995775 | -0.1242 | 40.6207
15113 | 21.102778 | 2.9003 | 58.5418 | 3 | 4.4468 | 4.44409 | 19.77 | 0.128974 | 0.2496 | 0.2646115 | 0.09955712 | -0.1241 | 40.621
15114 | 21.104167 | 2.9004 | 58.5459 | 3 | 4.4386 | 4.444478 | 19.7 | 0.128087 | 0.2492 | 0.264576 | 0.09941278 | -0.1239 | 40.6214
15115 | 21.105556 | 2.9004 | 58.5499 | 2 | 4.4565 | 4.444687 | 19.86 | 0.129845 | 0.2507 | 0.2645403 | 0.09927082 | -0.1237 | 40.6203
15116 | 21.106944 | 2.9003 | 58.5539 | 2 | 4.4533 | 4.445086 | 19.83 | 0.129529 | 0.2515 | 0.2645048 | 0.0991302 | -0.1236 | 40.6204
15117 | 21.108333 | 2.9003 | 58.558 | 2 | 4.4484 | 4.44543 | 19.79 | 0.129083 | 0.2529 | 0.2644695 | 0.09899176 | -0.1234 | 40.6205
15118 | 21.109722 | 2.9002 | 58.562 | 2 | 4.4582 | 4.445811 | 19.88 | 0.129987 | 0.2543 | 0.2644353 | 0.0988556 | -0.1232 | 40.6199
15119 | 21.111111 | 2.9002 | 58.566 | 3 | 4.441 | 4.446142 | 19.72 | 0.128405 | 0.2535 | 0.2644015 | 0.09871742 | -0.123 | 40.6208
15120 | 21.1125 | 2.9002 | 58.572 | 3 | 4.4361 | 4.44649 | 19.68 | 0.127932 | 0.2531 | 0.2643682 | 0.09857834 | -0.1228 | 40.6202
15121 | 21.114722 | 2.9002 | 58.576 | 2 | 4.437 | 4.446855 | 19.69 | 0.127955 | 0.2524 | 0.2643352 | 0.09843817 | -0.1225 | 40.621
15122 | 21.116111 | 2.9003 | 58.5801 | 2 | 4.4541 | 4.447179 | 19.84 | 0.129517 | 0.2539 | 0.2643026 | 0.09830047 | -0.1223 | 40.62
15123 | 21.1175 | 2.9003 | 58.5841 | 2 | 4.4402 | 4.447559 | 19.72 | 0.128387 | 0.2532 | 0.2642707 | 0.09816167 | -0.122 | 40.6205
15124 | 21.118889 | 2.9006 | 58.5881 | 2 | 4.4517 | 4.447912 | 19.82 | 0.129182 | 0.2539 | 0.2642384 | 0.09802357 | -0.1217 | 40.62
15125 | 21.120278 | 2.9006 | 58.5922 | 2 | 4.4459 | 4.44829 | 19.77 | 0.128892 | 0.2536 | 0.2642057 | 0.09788587 | -0.1214 | 40.6201
15126 | 21.121667 | 2.901 | 58.5962 | 2 | 4.4541 | 4.448643 | 19.84 | 0.129677 | 0.2542 | 0.2641735 | 0.09774923 | -0.1211 | 40.6195
15127 | 21.123056 | 2.901 | 58.6002 | 2 | 4.4508 | 4.449004 | 19.81 | 0.12936 | 0.2543 | 0.2641416 | 0.09774216 | -0.1208 | 40.6196
15128 | 21.124444 | 2.9019 | 58.6043 | 2 | 4.4459 | 4.449357 | 19.77 | 0.128947 | 0.254 | 0.2641101 | 0.09760537 | -0.1205 | 40.6198
15129 | 21.125833 | 2.9019 | 58.6083 | 2 | 4.4484 | 4.449697 | 19.79 | 0.129094 | 0.2539 | 0.2640791 | 0.0974672 | -0.1201 | 40.6196
15130 | 21.127222 | 2.9024 | 58.6123 | 2 | 4.4468 | 4.450081 | 19.77 | 0.12887 | 0.2542 | 0.2640488 | 0.09732982 | -0.1198 | 40.6197
15131 | 21.128611 | 2.9024 | 58.6164 | 2 | 4.45 | 4.450376 | 19.8 | 0.129163 | 0.2542 | 0.2640189 | 0.09719098 | -0.1194 | 40.6194
15132 | 21.13 | 2.903 | 58.6204 | 2 | 4.4459 | 4.450724 | 19.77 | 0.128881 | 0.2545 | 0.2639898 | 0.09705207 | -0.1191 | 40.6195
15133 | 21.131389 | 2.903 | 58.6244 | 2 | 4.4639 | 4.451059 | 19.93 | 0.130451 | 0.2559 | 0.2639603 | 0.09691692 | -0.1188 | 40.6185
15134 | 21.132778 | 2.9035 | 58.6285 | 2 | 4.4614 | 4.451393 | 19.9 | 0.13026 | 0.2569 | 0.2639312 | 0.09678469 | -0.1184 | 40.6185
15135 | 21.134167 | 2.9035 | 58.6325 | 2 | 4.4549 | 4.451701 | 19.85 | 0.129737 | 0.2575 | 0.2639021 | 0.09665332 | -0.1181 | 40.6187
15136 | 21.135556 | 2.9042 | 58.6366 | 2 | 4.4639 | 4.452068 | 19.93 | 0.130506 | 0.2588 | 0.2638735 | 0.09652357 | -0.1177 | 40.6181
15137 | 21.136944 | 2.9042 | 58.6406 | 2 | 4.45 | 4.452432 | 19.8 | 0.129173 | 0.2589 | 0.2638456 | 0.09639328 | -0.1173 | 40.6188
15138 | 21.138333 | 2.9049 | 58.6446 | 2 | 4.4549 | 4.452761 | 19.85 | 0.129538 | 0.2595 | 0.2638177 | 0.09626377 | -0.1169 | 40.6185
15139 | 21.139722 | 2.9049 | 58.6487 | 3 | 4.4622 | 4.453112 | 19.91 | 0.130277 | 0.2611 | 0.2637906 | 0.09613679 | -0.1165 | 40.618
15140 | 21.141111 | 2.9057 | 58.6527 | 2 | 4.4655 | 4.45342 | 19.94 | 0.130451 | 0.2624 | 0.2637629 | 0.09601188 | -0.1161 | 40.6178
15141 | 21.1425 | 2.9057 | 58.6568 | 2 | 4.4565 | 4.453763 | 19.86 | 0.129729 | 0.2647 | 0.2637356 | 0.09603063 | -0.1157 | 40.6181
15142 | 21.143889 | 2.9072 | 58.6608 | 2 | 4.463 | 4.454108 | 19.92 | 0.130369 | 0.2653 | 0.2637078 | 0.0959113 | -0.1153 | 40.6177
15143 | 21.145278 | 2.9072 | 58.6648 | 3 | 4.4565 | 4.454424 | 19.86 | 0.12968 | 0.2655 | 0.2636798 | 0.09579255 | -0.1148 | 40.618
15144 | 21.146667 | 2.9082 | 58.6689 | 2 | 4.4443 | 4.45477 | 19.75 | 0.128688 | 0.2648 | 0.2636517 | 0.09567148 | -0.1144 | 40.6185
15145 | 21.148056 | 2.9082 | 58.6729 | 2 | 4.4565 | 4.455101 | 19.86 | 0.12977 | 0.2653 | 0.2636239 | 0.09555201 | -0.114 | 40.6177
15146 | 21.149444 | 2.9093 | 58.677 | 2 | 4.4598 | 4.455427 | 19.89 | 0.130118 | 0.2657 | 0.2635966 | 0.09543069 | -0.1135 | 40.6174
15147 | 21.150833 | 2.9093 | 58.681 | 2 | 4.4492 | 4.455817 | 19.8 | 0.129102 | 0.2652 | 0.2635699 | 0.09530827 | -0.1131 | 40.6179
15148 | 21.152222 | 2.9103 | 58.6851 | 2 | 4.4833 | 4.45619 | 20.1 | 0.132235 | 0.2668 | 0.2635429 | 0.09518921 | -0.1126 | 40.616
15149 | 21.153889 | 2.9103 | 58.6891 | 2 | 4.4622 | 4.456547 | 19.91 | 0.130287 | 0.2678 | 0.2635166 | 0.09507155 | -0.1121 | 40.6173
15150 | 21.155278 | 2.9116 | 58.6932 | 2 | 4.4557 | 4.456891 | 19.85 | 0.129731 | 0.2679 | 0.2634901 | 0.09495427 | -0.1116 | 40.6176
15151 | 21.156667 | 2.9116 | 58.6972 | 2 | 4.4525 | 4.457218 | 19.82 | 0.129458 | 0.2672 | 0.2634642 | 0.09483543 | -0.1112 | 40.6176
15152 | 21.158056 | 2.9128 | 58.7013 | 2 | 4.4655 | 4.457555 | 19.94 | 0.130659 | 0.2688 | 0.2634385 | 0.09471994 | -0.1107 | 40.6168
15153 | 21.159444 | 2.9128 | 58.7053 | 2 | 4.4525 | 4.457904 | 19.82 | 0.129502 | 0.2682 | 0.263413 | 0.09460315 | -0.1102 | 40.6174
15154 | 21.160833 | 2.9141 | 58.7094 | 2 | 4.4517 | 4.458251 | 19.82 | 0.129476 | 0.2678 | 0.263388 | 0.09448638 | -0.1097 | 40.6173
15155 | 21.162222 | 2.9141 | 58.7134 | 2 | 4.4574 | 4.458555 | 19.87 | 0.1298 | 0.2674 | 0.2633632 | 0.0945144 | -0.1091 | 40.6171
15156 | 21.163611 | 2.916 | 58.7175 | 2 | 4.4557 | 4.45893 | 19.85 | 0.129648 | 0.2669 | 0.263338 | 0.09439611 | -0.1086 | 40.617
15157 | 21.165 | 2.916 | 58.7215 | 2 | 4.4663 | 4.4593 | 19.95 | 0.130685 | 0.2675 | 0.2633124 | 0.09427905 | -0.108 | 40.6163
15158 | 21.166389 | 2.9175 | 58.7256 | 2 | 4.4508 | 4.459602 | 19.81 | 0.129264 | 0.2668 | 0.263287 | 0.0941605 | -0.1075 | 40.6171
15159 | 21.167778 | 2.9175 | 58.7296 | 2 | 4.4598 | 4.459947 | 19.89 | 0.130023 | 0.2663 | 0.2632613 | 0.09404169 | -0.1069 | 40.6165
15160 | 21.169167 | 2.919 | 58.7337 | 2 | 4.45 | 4.460279 | 19.8 | 0.129153 | 0.2654 | 0.263236 | 0.09392178 | -0.1064 | 40.6169
15161 | 21.170556 | 2.919 | 58.7377 | 2 | 4.4598 | 4.460612 | 19.89 | 0.130096 | 0.2657 | 0.2632102 | 0.09380235 | -0.1058 | 40.6163
15162 | 21.171944 | 2.9204 | 58.7418 | 2 | 4.4712 | 4.460945 | 19.99 | 0.131069 | 0.2664 | 0.2631851 | 0.09368433 | -0.1053 | 40.6156
15163 | 21.173333 | 2.9204 | 58.7459 | 2 | 4.4663 | 4.461299 | 19.95 | 0.130719 | 0.2668 | 0.26316 | 0.09356641 | -0.1048 | 40.6157
15164 | 21.174722 | 2.9219 | 58.7499 | 2 | 4.459 | 4.461633 | 19.88 | 0.130069 | 0.2662 | 0.2631346 | 0.09344786 | -0.1042 | 40.616
15165 | 21.176111 | 2.9219 | 58.754 | 2 | 4.463 | 4.461965 | 19.92 | 0.130457 | 0.2665 | 0.263109 | 0.09332923 | -0.1036 | 40.6157
15166 | 21.1775 | 2.9234 | 58.7581 | 3 | 4.4695 | 4.462338 | 19.98 | 0.130797 | 0.2674 | 0.2630839 | 0.09321219 | -0.1031 | 40.6154
15167 | 21.178889 | 2.9234 | 58.7621 | 2 | 4.4655 | 4.462649 | 19.94 | 0.130648 | 0.2675 | 0.2630592 | 0.09309442 | -0.1025 | 40.6154
15168 | 21.180278 | 2.9249 | 58.7662 | 2 | 4.4606 | 4.462974 | 19.9 | 0.130156 | 0.267 | 0.2630348 | 0.09297508 | -0.102 | 40.6155
15169 | 21.181667 | 2.9249 | 58.7703 | 2 | 4.463 | 4.463299 | 19.92 | 0.130401 | 0.2668 | 0.2630106 | 0.09300535 | -0.1014 | 40.6153
15170 | 21.183056 | 2.927 | 58.7744 | 2 | 4.4679 | 4.46363 | 19.96 | 0.130683 | 0.2664 | 0.2629861 | 0.09288506 | -0.1008 | 40.615
15171 | 21.184444 | 2.927 | 58.7784 | 2 | 4.4687 | 4.463986 | 19.97 | 0.130824 | 0.2669 | 0.2629622 | 0.09276655 | -0.1003 | 40.6148
15172 | 21.185833 | 2.9285 | 58.7825 | 2 | 4.4679 | 4.464337 | 19.96 | 0.130838 | 0.2667 | 0.2629383 | 0.09264805 | -0.0997 | 40.6147
15173 | 21.187222 | 2.9285 | 58.7866 | 2 | 4.4655 | 4.464668 | 19.94 | 0.130442 | 0.2667 | 0.2629145 | 0.09252929 | -0.0992 | 40.6148
15174 | 21.188611 | 2.9299 | 58.7907 | 2 | 4.4687 | 4.46502 | 19.97 | 0.131071 | 0.2669 | 0.2628902 | 0.09241072 | -0.0986 | 40.6144
15175 | 21.19 | 2.9299 | 58.7947 | 2 | 4.476 | 4.465371 | 20.03 | 0.131496 | 0.2681 | 0.2628652 | 0.09229505 | -0.0981 | 40.614
15176 | 21.191389 | 2.9313 | 58.7988 | 2 | 4.4647 | 4.465673 | 19.93 | 0.130554 | 0.2681 | 0.2628403 | 0.09217912 | -0.0976 | 40.6145
15177 | 21.192778 | 2.9313 | 58.8029 | 2 | 4.4679 | 4.466026 | 19.96 | 0.130806 | 0.2677 | 0.2628157 | 0.0920618 | -0.0971 | 40.6142
15178 | 21.194167 | 2.9327 | 58.807 | 2 | 4.4687 | 4.466374 | 19.97 | 0.130899 | 0.2678 | 0.2627902 | 0.0919443 | -0.0966 | 40.614
15179 | 21.195556 | 2.9327 | 58.811 | 2 | 4.4833 | 4.466646 | 20.1 | 0.132105 | 0.2688 | 0.2627649 | 0.09182933 | -0.096 | 40.6133
15180 | 21.196944 | 2.9341 | 58.8151 | 2 | 4.4695 | 4.466975 | 19.98 | 0.130906 | 0.2689 | 0.2627393 | 0.09171455 | -0.0955 | 40.6138
15181 | 21.198611 | 2.9341 | 58.8192 | 3 | 4.4704 | 4.467333 | 19.98 | 0.130946 | 0.2688 | 0.262714 | 0.09160006 | -0.095 | 40.614
15182 | 21.2 | 2.9354 | 58.8233 | 2 | 4.472 | 4.46768 | 20 | 0.131088 | 0.2691 | 0.2626885 | 0.09148605 | -0.0945 | 40.6138
15183 | 21.201389 | 2.9354 | 58.8273 | 2 | 4.4736 | 4.468011 | 20.01 | 0.131251 | 0.2688 | 0.2626626 | 0.09152084 | -0.094 | 40.6136
15184 | 21.202778 | 2.9373 | 58.8314 | 2 | 4.4639 | 4.468363 | 19.93 | 0.130517 | 0.2686 | 0.2626366 | 0.09140606 | -0.0935 | 40.6139
15185 | 21.204167 | 2.9373 | 58.8355 | 2 | 4.472 | 4.468683 | 20 | 0.131161 | 0.2687 | 0.2626111 | 0.09129203 | -0.0929 | 40.6134
15186 | 21.205556 | 2.9386 | 58.8396 | 2 | 4.4671 | 4.468988 | 19.96 | 0.130672 | 0.2688 | 0.262585 | 0.09117765 | -0.0924 | 40.6136
15187 | 21.206944 | 2.9386 | 58.8437 | 2 | 4.4598 | 4.469338 | 19.89 | 0.130043 | 0.2679 | 0.2625588 | 0.09106021 | -0.092 | 40.6139
15188 | 21.208333 | 2.9399 | 58.8478 | 2 | 4.463 | 4.469633 | 19.92 | 0.130491 | 0.2673 | 0.262532 | 0.09094176 | -0.0915 | 40.6135
15189 | 21.209722 | 2.9399 | 58.8519 | 2 | 4.4768 | 4.469928 | 20.04 | 0.131556 | 0.2681 | 0.2625058 | 0.09082583 | -0.091 | 40.6128
15190 | 21.211111 | 2.941 | 58.8559 | 2 | 4.4492 | 4.470186 | 19.8 | 0.129164 | 0.2658 | 0.2624796 | 0.09070546 | -0.0906 | 40.6141
15191 | 21.2125 | 2.941 | 58.86 | 2 | 4.4687 | 4.470506 | 19.97 | 0.130888 | 0.2656 | 0.262453 | 0.09058576 | -0.0901 | 40.613
15192 | 21.213889 | 2.9421 | 58.8641 | 2 | 4.4752 | 4.4708 | 20.03 | 0.131373 | 0.2657 | 0.2624269 | 0.09046561 | -0.0897 | 40.6126
15193 | 21.215278 | 2.9421 | 58.8682 | 2 | 4.4671 | 4.471093 | 19.96 | 0.130642 | 0.2654 | 0.2624014 | 0.09034566 | -0.0892 | 40.6129
15194 | 21.216667 | 2.9431 | 58.8723 | 2 | 4.4825 | 4.47137 | 20.09 | 0.132098 | 0.2662 | 0.2623757 | 0.09022767 | -0.0888 | 40.6119
15195 | 21.218056 | 2.9431 | 58.8764 | 2 | 4.4647 | 4.471642 | 19.93 | 0.130588 | 0.2658 | 0.2623511 | 0.09010925 | -0.0884 | 40.6127
15196 | 21.219444 | 2.9441 | 58.8805 | 2 | 4.4695 | 4.471889 | 19.98 | 0.13097 | 0.2653 | 0.2623267 | 0.08998991 | -0.0879 | 40.6123
15197 | 21.220833 | 2.9441 | 58.8846 | 2 | 4.4695 | 4.472155 | 19.98 | 0.13106 | 0.2648 | 0.2623022 | 0.09001782 | -0.0875 | 40.6122
15198 | 21.222222 | 2.9455 | 58.8887 | 2 | 4.476 | 4.472424 | 20.03 | 0.131539 | 0.2646 | 0.2622776 | 0.08989736 | -0.0871 | 40.6118
15199 | 21.223611 | 2.9455 | 58.8928 | 2 | 4.4768 | 4.472732 | 20.04 | 0.13161 | 0.2648 | 0.2622524 | 0.08977562 | -0.0867 | 40.6116
15200 | 21.225 | 2.9464 | 58.8969 | 2 | 4.4801 | 4.473016 | 20.07 | 0.131973 | 0.2648 | 0.2622271 | 0.08965324 | -0.0863 | 40.6113
15201 | 21.226389 | 2.9464 | 58.901 | 2 | 4.4865 | 4.473357 | 20.13 | 0.132465 | 0.2658 | 0.2622019 | 0.08953312 | -0.0859 | 40.6109
15202 | 21.227778 | 2.9472 | 58.9051 | 2 | 4.4614 | 4.473653 | 19.9 | 0.130293 | 0.2645 | 0.2621766 | 0.08941078 | -0.0855 | 40.612
15203 | 21.229167 | 2.9472 | 58.9092 | 2 | 4.4752 | 4.473993 | 20.03 | 0.131534 | 0.2642 | 0.2621517 | 0.08928763 | -0.0852 | 40.6112
15204 | 21.230556 | 2.9478 | 58.9133 | 2 | 4.4801 | 4.47429 | 20.07 | 0.131939 | 0.2642 | 0.2621268 | 0.08916375 | -0.0848 | 40.6108
15205 | 21.231944 | 2.9478 | 58.9174 | 2 | 4.4841 | 4.47459 | 20.11 | 0.132307 | 0.2646 | 0.2621015 | 0.08904054 | -0.0845 | 40.6105
15206 | 21.233333 | 2.9484 | 58.9215 | 2 | 4.4785 | 4.474868 | 20.06 | 0.131699 | 0.2645 | 0.2620757 | 0.08891679 | -0.0842 | 40.6108
15207 | 21.234722 | 2.9484 | 58.9256 | 2 | 4.4744 | 4.475195 | 20.02 | 0.131418 | 0.2643 | 0.2620499 | 0.08879315 | -0.0839 | 40.6108
15208 | 21.236111 | 2.9488 | 58.9297 | 2 | 4.476 | 4.475477 | 20.03 | 0.131444 | 0.2637 | 0.2620234 | 0.08866833 | -0.0836 | 40.6107
15209 | 21.2375 | 2.9488 | 58.9338 | 2 | 4.4874 | 4.475788 | 20.14 | 0.132472 | 0.2647 | 0.2619974 | 0.0885451 | -0.0833 | 40.61
15210 | 21.239167 | 2.9492 | 58.9379 | 2 | 4.4768 | 4.47607 | 20.04 | 0.131588 | 0.2646 | 0.2619711 | 0.08842226 | -0.083 | 40.6107
15211 | 21.240556 | 2.9492 | 58.942 | 2 | 4.4687 | 4.476352 | 19.97 | 0.130932 | 0.2632 | 0.2619447 | 0.08845184 | -0.0827 | 40.6109
15212 | 21.241944 | 2.9501 | 58.9461 | 2 | 4.476 | 4.476662 | 20.03 | 0.131539 | 0.2625 | 0.2619183 | 0.08832529 | -0.0824 | 40.6104
15213 | 21.243333 | 2.9501 | 58.9502 | 2 | 4.4695 | 4.476984 | 19.98 | 0.13106 | 0.2621 | 0.2618918 | 0.08819783 | -0.0822 | 40.6106
15214 | 21.244722 | 2.9503 | 58.9543 | 2 | 4.4712 | 4.477306 | 19.99 | 0.131007 | 0.2613 | 0.2618655 | 0.08806891 | -0.0819 | 40.6105
15215 | 21.246111 | 2.9503 | 58.9584 | 2 | 4.4687 | 4.47763 | 19.97 | 0.130977 | 0.2601 | 0.261839 | 0.08793817 | -0.0817 | 40.6104
15216 | 21.2475 | 2.9504 | 58.9625 | 2 | 4.4793 | 4.477949 | 20.06 | 0.131913 | 0.2599 | 0.2618137 | 0.08780781 | -0.0815 | 40.6098
15217 | 21.248889 | 2.9504 | 58.9666 | 2 | 4.476 | 4.478222 | 20.03 | 0.131652 | 0.2595 | 0.2617888 | 0.0876774 | -0.0813 | 40.6098
15218 | 21.250278 | 2.9503 | 58.9707 | 2 | 4.4736 | 4.478531 | 20.01 | 0.13121 | 0.2593 | 0.2617635 | 0.08754673 | -0.0812 | 40.61
15219 | 21.251667 | 2.9503 | 58.9748 | 2 | 4.4841 | 4.478786 | 20.11 | 0.132251 | 0.2592 | 0.261738 | 0.08741721 | -0.081 | 40.6092
15220 | 21.253056 | 2.9502 | 58.9789 | 2 | 4.4695 | 4.479048 | 19.98 | 0.13097 | 0.2584 | 0.2617129 | 0.08728577 | -0.0808 | 40.6099
15221 | 21.254444 | 2.9502 | 58.983 | 2 | 4.4817 | 4.47936 | 20.09 | 0.131912 | 0.2588 | 0.2616879 | 0.08715417 | -0.0807 | 40.6092
15222 | 21.255833 | 2.95 | 58.9871 | 2 | 4.4728 | 4.479639 | 20.01 | 0.131254 | 0.2572 | 0.2616626 | 0.08701918 | -0.0805 | 40.6095
15223 | 21.257222 | 2.95 | 58.9912 | 2 | 4.4744 | 4.479947 | 20.02 | 0.131364 | 0.2567 | 0.2616376 | 0.08688329 | -0.0804 | 40.6093
15224 | 21.258611 | 2.9497 | 58.9953 | 2 | 4.4833 | 4.480233 | 20.1 | 0.132247 | 0.2572 | 0.2616126 | 0.08674854 | -0.0803 | 40.6087
15225 | 21.26 | 2.9497 | 58.9994 | 2 | 4.4809 | 4.480512 | 20.08 | 0.131955 | 0.2567 | 0.2615874 | 0.08676699 | -0.0801 | 40.6087
15226 | 21.261389 | 2.9498 | 59.0035 | 2 | 4.4801 | 4.48079 | 20.07 | 0.131884 | 0.2567 | 0.2615621 | 0.08663152 | -0.08 | 40.6086
15227 | 21.262778 | 2.9498 | 59.0076 | 2 | 4.4793 | 4.481099 | 20.06 | 0.131868 | 0.2561 | 0.2615364 | 0.08649461 | -0.0799 | 40.6085
15228 | 21.264167 | 2.9494 | 59.0117 | 2 | 4.4728 | 4.481325 | 20.01 | 0.131254 | 0.2552 | 0.2615104 | 0.08635597 | -0.0798 | 40.6088
15229 | 21.265556 | 2.9494 | 59.0158 | 2 | 4.4841 | 4.481628 | 20.11 | 0.132284 | 0.2554 | 0.2614842 | 0.08621793 | -0.0798 | 40.6081
15230 | 21.266944 | 2.9488 | 59.0199 | 2 | 4.4857 | 4.481885 | 20.12 | 0.13224 | 0.2557 | 0.2614568 | 0.08608121 | -0.0797 | 40.608
15231 | 21.268333 | 2.9488 | 59.024 | 2 | 4.476 | 4.482216 | 20.03 | 0.131606 | 0.2554 | 0.261429 | 0.08594351 | -0.0797 | 40.6082
15232 | 21.269722 | 2.9481 | 59.0281 | 2 | 4.4857 | 4.482508 | 20.12 | 0.132427 | 0.2555 | 0.261401 | 0.08580556 | -0.0797 | 40.6076
15233 | 21.271111 | 2.9481 | 59.0322 | 2 | 4.4865 | 4.482826 | 20.13 | 0.132443 | 0.2555 | 0.2613733 | 0.08566839 | -0.0797 | 40.6075
15234 | 21.2725 | 2.9473 | 59.0363 | 2 | 4.4801 | 4.483133 | 20.07 | 0.131906 | 0.2546 | 0.2613455 | 0.08553005 | -0.0796 | 40.6077
15235 | 21.273889 | 2.9473 | 59.0404 | 2 | 4.4865 | 4.483418 | 20.13 | 0.132521 | 0.2544 | 0.2613176 | 0.08539129 | -0.0796 | 40.6072
15236 | 21.275278 | 2.9465 | 59.0445 | 2 | 4.4768 | 4.483708 | 20.04 | 0.131632 | 0.2534 | 0.2612894 | 0.08525081 | -0.0796 | 40.6076
15237 | 21.276667 | 2.9465 | 59.0486 | 2 | 4.4865 | 4.483999 | 20.13 | 0.132509 | 0.253 | 0.2612606 | 0.0851098 | -0.0796 | 40.607
15238 | 21.278056 | 2.9455 | 59.0527 | 2 | 4.4817 | 4.484283 | 20.09 | 0.132048 | 0.2526 | 0.2612315 | 0.08496782 | -0.0797 | 40.6072
15239 | 21.279444 | 2.9455 | 59.0568 | 2 | 4.4736 | 4.484564 | 20.01 | 0.131314 | 0.2514 | 0.2612019 | 0.08497818 | -0.0797 | 40.6075
15240 | 21.280833 | 2.9451 | 59.0609 | 3 | 4.4865 | 4.484884 | 20.13 | 0.132521 | 0.2514 | 0.2611727 | 0.08483421 | -0.0797 | 40.6067
15241 | 21.282222 | 2.9451 | 59.065 | 2 | 4.4906 | 4.485142 | 20.17 | 0.132855 | 0.2511 | 0.2611439 | 0.0846889 | -0.0798 | 40.6063
15242 | 21.283611 | 2.944 | 59.0691 | 2 | 4.4841 | 4.485413 | 20.11 | 0.13233 | 0.2506 | 0.2611146 | 0.08454251 | -0.0798 | 40.6065
15243 | 21.285 | 2.944 | 59.0731 | 2 | 4.4874 | 4.485743 | 20.14 | 0.132526 | 0.2512 | 0.2610838 | 0.0843982 | -0.0798 | 40.6063
15244 | 21.286389 | 2.9429 | 59.0772 | 2 | 4.4865 | 4.48599 | 20.13 | 0.132532 | 0.2511 | 0.2610524 | 0.08425384 | -0.0799 | 40.6062
15245 | 21.287778 | 2.9429 | 59.0813 | 2 | 4.489 | 4.486307 | 20.15 | 0.13269 | 0.2514 | 0.2610205 | 0.08411082 | -0.08 | 40.606
15246 | 21.289167 | 2.9417 | 59.0854 | 2 | 4.4833 | 4.486553 | 20.1 | 0.13227 | 0.251 | 0.2609885 | 0.08396664 | -0.0801 | 40.6061
15247 | 21.290556 | 2.9417 | 59.0895 | 2 | 4.4768 | 4.486848 | 20.04 | 0.131567 | 0.2498 | 0.2609555 | 0.08382065 | -0.0802 | 40.6064
15248 | 21.291944 | 2.9404 | 59.0936 | 2 | 4.4825 | 4.487195 | 20.09 | 0.132164 | 0.2491 | 0.260922 | 0.08367415 | -0.0803 | 40.606
15249 | 21.293611 | 2.9404 | 59.0977 | 2 | 4.4954 | 4.487512 | 20.21 | 0.133116 | 0.2494 | 0.2608877 | 0.08352937 | -0.0804 | 40.6056
15250 | 21.295 | 2.9391 | 59.1017 | 2 | 4.4987 | 4.487789 | 20.24 | 0.133581 | 0.2499 | 0.2608531 | 0.08338639 | -0.0805 | 40.6052
15251 | 21.296389 | 2.9391 | 59.1058 | 2 | 4.4825 | 4.488039 | 20.09 | 0.132087 | 0.2491 | 0.2608186 | 0.08324226 | -0.0807 | 40.606
15252 | 21.297778 | 2.9377 | 59.1099 | 2 | 4.4809 | 4.488366 | 20.08 | 0.131966 | 0.2486 | 0.2607836 | 0.08309707 | -0.0808 | 40.606
15253 | 21.299167 | 2.9377 | 59.114 | 2 | 4.4874 | 4.488658 | 20.14 | 0.132581 | 0.2481 | 0.2607483 | 0.08310041 | -0.0809 | 40.6055
15254 | 21.300556 | 2.9367 | 59.1181 | 2 | 4.4865 | 4.488938 | 20.13 | 0.132422 | 0.2481 | 0.2607129 | 0.08295454 | -0.0811 | 40.6055
15255 | 21.301944 | 2.9367 | 59.1221 | 2 | 4.489 | 4.489277 | 20.15 | 0.132724 | 0.2481 | 0.260677 | 0.08280789 | -0.0812 | 40.6052
15256 | 21.303333 | 2.9352 | 59.1262 | 3 | 4.4898 | 4.489563 | 20.16 | 0.132646 | 0.2484 | 0.2606406 | 0.08266157 | -0.0814 | 40.6051
15257 | 21.304722 | 2.9352 | 59.1303 | 2 | 4.4809 | 4.48986 | 20.08 | 0.131892 | 0.2476 | 0.2606041 | 0.08251419 | -0.0815 | 40.6055
15258 | 21.306111 | 2.9336 | 59.1344 | 2 | 4.4849 | 4.490182 | 20.11 | 0.132333 | 0.247 | 0.2605673 | 0.08236566 | -0.0817 | 40.6051
15259 | 21.3075 | 2.9336 | 59.1384 | 2 | 4.5003 | 4.490441 | 20.25 | 0.133781 | 0.2476 | 0.2605293 | 0.0822182 | -0.0819 | 40.6042
15260 | 21.308889 | 2.9319 | 59.1425 | 2 | 4.5148 | 4.490768 | 20.38 | 0.135143 | 0.2491 | 0.2604907 | 0.08207236 | -0.0822 | 40.6033
15261 | 21.310278 | 2.9319 | 59.1466 | 2 | 4.4865 | 4.49108 | 20.13 | 0.132567 | 0.2487 | 0.2604511 | 0.08192638 | -0.0824 | 40.6047
15262 | 21.311667 | 2.9302 | 59.1507 | 2 | 4.4962 | 4.491384 | 20.22 | 0.133311 | 0.2493 | 0.2604113 | 0.08178027 | -0.0826 | 40.6041
15263 | 21.313056 | 2.9302 | 59.1547 | 2 | 4.518 | 4.491711 | 20.41 | 0.135347 | 0.2511 | 0.2603718 | 0.08163772 | -0.0828 | 40.6028
15264 | 21.314444 | 2.9285 | 59.1588 | 2 | 4.5123 | 4.492054 | 20.36 | 0.134964 | 0.2524 | 0.260332 | 0.08149854 | -0.083 | 40.6029
15265 | 21.315833 | 2.9285 | 59.1629 | 2 | 4.5148 | 4.492377 | 20.38 | 0.135107 | 0.2544 | 0.2602919 | 0.0813643 | -0.0832 | 40.6027
15266 | 21.317222 | 2.9268 | 59.1669 | 3 | 4.5308 | 4.49274 | 20.53 | 0.136464 | 0.257 | 0.2602519 | 0.08123473 | -0.0834 | 40.6019
15267 | 21.318611 | 2.9268 | 59.171 | 2 | 4.5268 | 4.493064 | 20.49 | 0.136115 | 0.2597 | 0.2602113 | 0.0812627 | -0.0836 | 40.602
15268 | 21.32 | 2.9258 | 59.175 | 2 | 4.5091 | 4.493379 | 20.33 | 0.13449 | 0.2603 | 0.2601706 | 0.08113942 | -0.0838 | 40.6028
15269 | 21.321389 | 2.9258 | 59.1791 | 2 | 4.5139 | 4.493675 | 20.38 | 0.135096 | 0.2617 | 0.2601297 | 0.08101941 | -0.084 | 40.6024
15270 | 21.322778 | 2.9243 | 59.1832 | 2 | 4.4995 | 4.493954 | 20.25 | 0.133664 | 0.2615 | 0.260089 | 0.08089879 | -0.0842 | 40.6031
15271 | 21.324167 | 2.9243 | 59.1872 | 3 | 4.5027 | 4.494245 | 20.27 | 0.1338 | 0.2619 | 0.2600483 | 0.08077941 | -0.0844 | 40.6029
15272 | 21.325556 | 2.9229 | 59.1913 | 2 | 4.4882 | 4.494567 | 20.14 | 0.132641 | 0.2607 | 0.2600077 | 0.08065785 | -0.0845 | 40.6035
15273 | 21.326944 | 2.9229 | 59.1954 | 2 | 4.4987 | 4.494866 | 20.24 | 0.13357 | 0.2606 | 0.2599673 | 0.0805355 | -0.0847 | 40.6028
15274 | 21.328333 | 2.9214 | 59.1994 | 2 | 4.5003 | 4.49518 | 20.25 | 0.13377 | 0.2608 | 0.2599269 | 0.08041401 | -0.0849 | 40.6026
15275 | 21.329722 | 2.9214 | 59.2035 | 2 | 4.4906 | 4.495527 | 20.17 | 0.132748 | 0.2598 | 0.2598867 | 0.08029164 | -0.0851 | 40.6031
15276 | 21.331111 | 2.92 | 59.2075 | 2 | 4.4987 | 4.495873 | 20.24 | 0.133581 | 0.2592 | 0.259847 | 0.08016857 | -0.0853 | 40.6026
15277 | 21.3325 | 2.92 | 59.2116 | 2 | 4.4906 | 4.496202 | 20.17 | 0.132878 | 0.2582 | 0.2598075 | 0.0800437 | -0.0854 | 40.6029
15278 | 21.333889 | 2.9186 | 59.2156 | 2 | 4.4995 | 4.496498 | 20.25 | 0.133664 | 0.2577 | 0.2597678 | 0.07991814 | -0.0856 | 40.6023
15279 | 21.335278 | 2.9186 | 59.2197 | 2 | 4.4962 | 4.496863 | 20.22 | 0.133301 | 0.257 | 0.2597279 | 0.0797904 | -0.0857 | 40.6024
15280 | 21.336667 | 2.9172 | 59.2237 | 2 | 4.4922 | 4.497198 | 20.18 | 0.13287 | 0.2559 | 0.2596877 | 0.07965993 | -0.0859 | 40.6026
15281 | 21.338056 | 2.9172 | 59.2278 | 2 | 4.4817 | 4.497525 | 20.09 | 0.131984 | 0.2538 | 0.2596479 | 0.07967851 | -0.086 | 40.603
15282 | 21.339444 | 2.9164 | 59.2318 | 2 | 4.4979 | 4.49783 | 20.23 | 0.133391 | 0.253 | 0.2596083 | 0.07954291 | -0.0861 | 40.6021
15283 | 21.340833 | 2.9164 | 59.2359 | 3 | 4.4946 | 4.498129 | 20.2 | 0.133168 | 0.2522 | 0.2595691 | 0.0794068 | -0.0863 | 40.6021
15284 | 21.342222 | 2.915 | 59.2399 | 2 | 4.4979 | 4.498514 | 20.23 | 0.133532 | 0.2517 | 0.2595288 | 0.07926964 | -0.0864 | 40.6018
15285 | 21.343611 | 2.915 | 59.244 | 2 | 4.4946 | 4.498846 | 20.2 | 0.133281 | 0.2505 | 0.259489 | 0.07913078 | -0.0865 | 40.6019
15286 | 21.345 | 2.9136 | 59.248 | 2 | 4.4962 | 4.49918 | 20.22 | 0.133333 | 0.2496 | 0.2594492 | 0.07899105 | -0.0867 | 40.6018
15287 | 21.346389 | 2.9136 | 59.2521 | 2 | 4.5115 | 4.499522 | 20.35 | 0.134568 | 0.2503 | 0.2594098 | 0.07885266 | -0.0868 | 40.6009
15288 | 21.347778 | 2.9121 | 59.2561 | 2 | 4.5003 | 4.499846 | 20.25 | 0.133747 | 0.2494 | 0.2593713 | 0.0787124 | -0.087 | 40.6013
15289 | 21.349167 | 2.9121 | 59.2602 | 2 | 4.4987 | 4.500165 | 20.24 | 0.133592 | 0.249 | 0.2593323 | 0.07857173 | -0.0872 | 40.6013
15290 | 21.350556 | 2.9107 | 59.2642 | 3 | 4.497 | 4.500508 | 20.22 | 0.133394 | 0.2483 | 0.2592932 | 0.07842964 | -0.0873 | 40.6013
15291 | 21.351944 | 2.9107 | 59.2683 | 2 | 4.5011 | 4.500842 | 20.26 | 0.133708 | 0.2474 | 0.2592543 | 0.07828669 | -0.0875 | 40.601
15292 | 21.353333 | 2.9092 | 59.2723 | 2 | 4.5027 | 4.501162 | 20.27 | 0.134008 | 0.2472 | 0.2592164 | 0.07814361 | -0.0876 | 40.6008
15293 | 21.355 | 2.9092 | 59.2764 | 2 | 4.4954 | 4.501529 | 20.21 | 0.133015 | 0.2464 | 0.2591785 | 0.07799755 | -0.0877 | 40.6015
15294 | 21.356389 | 2.9077 | 59.2804 | 2 | 4.4979 | 4.501839 | 20.23 | 0.133465 | 0.2457 | 0.2591401 | 0.07784934 | -0.0879 | 40.6012
15295 | 21.357778 | 2.9077 | 59.2844 | 2 | 4.5043 | 4.502161 | 20.29 | 0.134105 | 0.2448 | 0.2591022 | 0.07785347 | -0.088 | 40.6008
15296 | 21.359167 | 2.9068 | 59.2885 | 2 | 4.5067 | 4.502439 | 20.31 | 0.134343 | 0.2445 | 0.2590646 | 0.07770329 | -0.0881 | 40.6005
15297 | 21.360556 | 2.9068 | 59.2925 | 2 | 4.497 | 4.502693 | 20.22 | 0.133405 | 0.2435 | 0.2590264 | 0.07755051 | -0.0883 | 40.601
15298 | 21.361944 | 2.9053 | 59.2966 | 2 | 4.5011 | 4.50302 | 20.26 | 0.133796 | 0.2432 | 0.2589881 | 0.07739594 | -0.0884 | 40.6006
15299 | 21.363333 | 2.9053 | 59.3006 | 2 | 4.5067 | 4.503347 | 20.31 | 0.13422 | 0.2429 | 0.2589499 | 0.07724051 | -0.0886 | 40.6003
15300 | 21.364722 | 2.9038 | 59.3046 | 2 | 4.5027 | 4.503687 | 20.27 | 0.133962 | 0.2427 | 0.2589111 | 0.07708413 | -0.0887 | 40.6004
15301 | 21.366111 | 2.9038 | 59.3087 | 2 | 4.4962 | 4.504043 | 20.22 | 0.133344 | 0.2413 | 0.2588722 | 0.07692513 | -0.0889 | 40.6006
15302 | 21.3675 | 2.9021 | 59.3127 | 2 | 4.4954 | 4.504412 | 20.21 | 0.133218 | 0.2399 | 0.2588319 | 0.07676408 | -0.0891 | 40.6006
15303 | 21.368889 | 2.9021 | 59.3167 | 2 | 4.4954 | 4.504733 | 20.21 | 0.133306 | 0.2385 | 0.2587918 | 0.07660033 | -0.0893 | 40.6005
15304 | 21.370278 | 2.9005 | 59.3207 | 2 | 4.5091 | 4.505075 | 20.33 | 0.134535 | 0.2384 | 0.2587513 | 0.07643627 | -0.0894 | 40.5997
15305 | 21.371667 | 2.9005 | 59.3248 | 2 | 4.5107 | 4.505425 | 20.35 | 0.134547 | 0.2384 | 0.2587114 | 0.07627311 | -0.0896 | 40.5996
15306 | 21.373056 | 2.8989 | 59.3288 | 2 | 4.5115 | 4.505785 | 20.35 | 0.134705 | 0.2386 | 0.2586717 | 0.07610992 | -0.0897 | 40.5994
15307 | 21.374444 | 2.8989 | 59.3328 | 2 | 4.4906 | 4.506183 | 20.17 | 0.1329 | 0.2376 | 0.2586318 | 0.07594514 | -0.0899 | 40.6004
15308 | 21.375833 | 2.8972 | 59.3368 | 2 | 4.5043 | 4.506545 | 20.29 | 0.134139 | 0.2371 | 0.2585923 | 0.07578024 | -0.0901 | 40.5996
15309 | 21.377222 | 2.8972 | 59.3409 | 2 | 4.5051 | 4.506919 | 20.3 | 0.134154 | 0.2364 | 0.258552 | 0.07577352 | -0.0902 | 40.5995
15310 | 21.378611 | 2.8961 | 59.3449 | 2 | 4.4987 | 4.507269 | 20.24 | 0.13357 | 0.2349 | 0.258511 | 0.07560487 | -0.0904 | 40.5997
15311 | 21.38 | 2.8961 | 59.3489 | 2 | 4.5067 | 4.507591 | 20.31 | 0.134189 | 0.2348 | 0.2584707 | 0.07543674 | -0.0905 | 40.5993
15312 | 21.381389 | 2.8944 | 59.3529 | 2 | 4.5091 | 4.507932 | 20.33 | 0.134523 | 0.2343 | 0.25843 | 0.07526851 | -0.0907 | 40.599
15313 | 21.382778 | 2.8944 | 59.357 | 2 | 4.5059 | 4.508259 | 20.3 | 0.134318 | 0.2332 | 0.2583894 | 0.07509915 | -0.0909 | 40.599
15314 | 21.384167 | 2.8926 | 59.361 | 3 | 4.5067 | 4.508675 | 20.31 | 0.13422 | 0.2328 | 0.2583487 | 0.07493071 | -0.0911 | 40.599
15315 | 21.385556 | 2.8926 | 59.365 | 3 | 4.5139 | 4.509049 | 20.38 | 0.134887 | 0.2333 | 0.2583076 | 0.0747639 | -0.0913 | 40.5985
15316 | 21.386944 | 2.8907 | 59.369 | 2 | 4.5067 | 4.509435 | 20.31 | 0.134253 | 0.2327 | 0.2582658 | 0.07459691 | -0.0915 | 40.5988
15317 | 21.388333 | 2.8907 | 59.373 | 2 | 4.5027 | 4.50979 | 20.27 | 0.133962 | 0.2319 | 0.2582241 | 0.07442852 | -0.0917 | 40.5989
15318 | 21.389722 | 2.8889 | 59.377 | 2 | 4.5156 | 4.510168 | 20.39 | 0.135031 | 0.2323 | 0.2581821 | 0.07426096 | -0.0919 | 40.5982
15319 | 21.391111 | 2.8889 | 59.381 | 2 | 4.5107 | 4.51055 | 20.35 | 0.134558 | 0.2321 | 0.2581402 | 0.07409403 | -0.0921 | 40.5984
15320 | 21.3925 | 2.8871 | 59.3851 | 2 | 4.5043 | 4.510906 | 20.29 | 0.133963 | 0.2312 | 0.2580983 | 0.0739247 | -0.0923 | 40.5987
15321 | 21.393889 | 2.8871 | 59.3891 | 2 | 4.5059 | 4.511255 | 20.3 | 0.134008 | 0.2304 | 0.2580562 | 0.07375426 | -0.0926 | 40.5985
15322 | 21.395278 | 2.8852 | 59.3931 | 2 | 4.5268 | 4.511606 | 20.49 | 0.136038 | 0.2314 | 0.2580143 | 0.07358649 | -0.0928 | 40.5973
15323 | 21.396667 | 2.8852 | 59.3971 | 2 | 4.5123 | 4.512019 | 20.36 | 0.134833 | 0.2314 | 0.257973 | 0.07356716 | -0.093 | 40.5979
15324 | 21.398056 | 2.8838 | 59.4011 | 2 | 4.5131 | 4.512388 | 20.37 | 0.134763 | 0.2309 | 0.2579309 | 0.07339877 | -0.0932 | 40.5979
15325 | 21.399444 | 2.8838 | 59.4051 | 2 | 4.5067 | 4.512779 | 20.31 | 0.134286 | 0.2303 | 0.2578882 | 0.07322945 | -0.0934 | 40.5981
15326 | 21.400833 | 2.8819 | 59.4091 | 2 | 4.5035 | 4.51319 | 20.28 | 0.134022 | 0.2287 | 0.2578441 | 0.07305683 | -0.0936 | 40.5982
15327 | 21.402222 | 2.8819 | 59.4131 | 3 | 4.5156 | 4.513588 | 20.39 | 0.13501 | 0.2285 | 0.2578009 | 0.07288392 | -0.0938 | 40.5975
15328 | 21.403611 | 2.88 | 59.4171 | 2 | 4.5148 | 4.513887 | 20.38 | 0.13506 | 0.2282 | 0.2577573 | 0.07271055 | -0.0941 | 40.5974
15329 | 21.405 | 2.88 | 59.4211 | 2 | 4.5091 | 4.514275 | 20.33 | 0.13449 | 0.2274 | 0.257714 | 0.07253553 | -0.0943 | 40.5977
15330 | 21.406389 | 2.8779 | 59.4251 | 2 | 4.5148 | 4.514633 | 20.38 | 0.134981 | 0.2273 | 0.2576708 | 0.07236051 | -0.0946 | 40.5973
15331 | 21.407778 | 2.8779 | 59.4291 | 2 | 4.5164 | 4.515009 | 20.4 | 0.135103 | 0.2272 | 0.2576283 | 0.07218567 | -0.0948 | 40.5971
15332 | 21.409167 | 2.8759 | 59.4331 | 2 | 4.5107 | 4.515359 | 20.35 | 0.134736 | 0.2262 | 0.2575853 | 0.07200908 | -0.0951 | 40.5973
15333 | 21.410556 | 2.8759 | 59.4371 | 2 | 4.5139 | 4.515744 | 20.38 | 0.134793 | 0.2259 | 0.2575424 | 0.07183185 | -0.0953 | 40.5972
15334 | 21.411944 | 2.8739 | 59.4411 | 3 | 4.538 | 4.516167 | 20.59 | 0.136963 | 0.2275 | 0.2575 | 0.07165729 | -0.0955 | 40.5958
15335 | 21.413333 | 2.8739 | 59.4451 | 2 | 4.5115 | 4.516564 | 20.35 | 0.134578 | 0.2269 | 0.2574578 | 0.07148347 | -0.0958 | 40.5971
15336 | 21.414722 | 2.8718 | 59.449 | 2 | 4.5091 | 4.516991 | 20.33 | 0.134569 | 0.2263 | 0.2574153 | 0.07130818 | -0.096 | 40.5971
15337 | 21.416111 | 2.8718 | 59.453 | 2 | 4.5067 | 4.517372 | 20.31 | 0.134158 | 0.2256 | 0.2573725 | 0.07128079 | -0.0963 | 40.5973
15338 | 21.417778 | 2.8703 | 59.457 | 2 | 4.5188 | 4.517751 | 20.42 | 0.13549 | 0.2252 | 0.2573297 | 0.0711038 | -0.0965 | 40.5967
15339 | 21.419167 | 2.8703 | 59.461 | 2 | 4.5115 | 4.518141 | 20.35 | 0.13464 | 0.2247 | 0.2572872 | 0.07092562 | -0.0967 | 40.5971
15340 | 21.420556 | 2.8683 | 59.465 | 2 | 4.5196 | 4.518529 | 20.43 | 0.13539 | 0.2242 | 0.2572454 | 0.07074654 | -0.097 | 40.5966
15341 | 21.421944 | 2.8683 | 59.469 | 2 | 4.5212 | 4.518885 | 20.44 | 0.135512 | 0.2245 | 0.2572033 | 0.07056708 | -0.0972 | 40.5965
15342 | 21.423333 | 2.8661 | 59.473 | 3 | 4.5139 | 4.519286 | 20.38 | 0.134954 | 0.2233 | 0.2571618 | 0.07038598 | -0.0975 | 40.5967
15343 | 21.424722 | 2.8661 | 59.4769 | 2 | 4.5123 | 4.519713 | 20.36 | 0.134722 | 0.2229 | 0.2571208 | 0.07020443 | -0.0978 | 40.5968
15344 | 21.426111 | 2.8639 | 59.4809 | 2 | 4.5156 | 4.52007 | 20.39 | 0.13501 | 0.2224 | 0.2570794 | 0.07002205 | -0.0981 | 40.5966
15345 | 21.4275 | 2.8639 | 59.4849 | 2 | 4.5164 | 4.520466 | 20.4 | 0.135092 | 0.2219 | 0.2570383 | 0.06983895 | -0.0984 | 40.5964
15346 | 21.428889 | 2.8616 | 59.4889 | 2 | 4.5123 | 4.520833 | 20.36 | 0.134822 | 0.2212 | 0.2569969 | 0.06965384 | -0.0987 | 40.5965
15347 | 21.430278 | 2.8616 | 59.4928 | 2 | 4.5196 | 4.521296 | 20.43 | 0.13539 | 0.2211 | 0.2569552 | 0.06946947 | -0.0989 | 40.5962
15348 | 21.431667 | 2.8594 | 59.4968 | 2 | 4.526 | 4.521704 | 20.48 | 0.136043 | 0.2213 | 0.2569135 | 0.06928621 | -0.0992 | 40.5957
15349 | 21.433056 | 2.8594 | 59.5008 | 2 | 4.526 | 4.522112 | 20.48 | 0.135902 | 0.2215 | 0.2568717 | 0.06910453 | -0.0995 | 40.5957
15350 | 21.434444 | 2.857 | 59.5048 | 2 | 4.5131 | 4.522479 | 20.37 | 0.134702 | 0.2207 | 0.2568301 | 0.06892194 | -0.0999 | 40.5963
15351 | 21.435833 | 2.857 | 59.5087 | 2 | 4.5148 | 4.522895 | 20.38 | 0.135072 | 0.2203 | 0.2567888 | 0.06888657 | -0.1002 | 40.5961
15352 | 21.437222 | 2.8552 | 59.5127 | 3 | 4.5244 | 4.523303 | 20.47 | 0.135779 | 0.2201 | 0.2567479 | 0.06870322 | -0.1004 | 40.5956
15353 | 21.438611 | 2.8552 | 59.5167 | 2 | 4.5252 | 4.523666 | 20.48 | 0.135883 | 0.22 | 0.2567074 | 0.06851879 | -0.1008 | 40.5954
15354 | 21.44 | 2.8528 | 59.5206 | 3 | 4.5131 | 4.524016 | 20.37 | 0.134635 | 0.2194 | 0.2566673 | 0.06833309 | -0.1011 | 40.5961
15355 | 21.441389 | 2.8528 | 59.5246 | 2 | 4.522 | 4.524417 | 20.45 | 0.135584 | 0.2194 | 0.2566273 | 0.06814749 | -0.1014 | 40.5955
15356 | 21.442778 | 2.8504 | 59.5285 | 2 | 4.5196 | 4.524839 | 20.43 | 0.135434 | 0.219 | 0.2565878 | 0.06796227 | -0.1017 | 40.5956
15357 | 21.444167 | 2.8504 | 59.5325 | 2 | 4.5292 | 4.525181 | 20.51 | 0.136275 | 0.2195 | 0.2565488 | 0.06777864 | -0.1021 | 40.595
15358 | 21.445556 | 2.8479 | 59.5365 | 2 | 4.5308 | 4.525564 | 20.53 | 0.136387 | 0.22 | 0.2565097 | 0.06759612 | -0.1024 | 40.5948
15359 | 21.446944 | 2.8479 | 59.5404 | 2 | 4.518 | 4.525992 | 20.41 | 0.135291 | 0.2196 | 0.2564709 | 0.06741362 | -0.1028 | 40.5955
15360 | 21.448333 | 2.8454 | 59.5444 | 2 | 4.518 | 4.52645 | 20.41 | 0.135152 | 0.219 | 0.2564322 | 0.06722985 | -0.1032 | 40.5955
15361 | 21.449722 | 2.8454 | 59.5483 | 2 | 4.534 | 4.526879 | 20.56 | 0.136752 | 0.2194 | 0.256393 | 0.06704665 | -0.1035 | 40.5945
15362 | 21.451111 | 2.8429 | 59.5523 | 3 | 4.5188 | 4.527315 | 20.42 | 0.135297 | 0.2192 | 0.2563537 | 0.06686346 | -0.1039 | 40.5953
15363 | 21.4525 | 2.8429 | 59.5562 | 2 | 4.5252 | 4.527737 | 20.48 | 0.135851 | 0.2191 | 0.2563136 | 0.06667938 | -0.1042 | 40.5949
15364 | 21.453889 | 2.8402 | 59.5602 | 2 | 4.5156 | 4.528108 | 20.39 | 0.135215 | 0.2181 | 0.256273 | 0.06649375 | -0.1046 | 40.5952
15365 | 21.455278 | 2.8402 | 59.5641 | 3 | 4.5714 | 4.528463 | 20.9 | 0.139995 | 0.2218 | 0.2562329 | 0.0664643 | -0.105 | 40.5923
15366 | 21.456667 | 2.8382 | 59.568 | 3 | 4.5139 | 4.528899 | 20.38 | 0.134793 | 0.2201 | 0.2561937 | 0.06628269 | -0.1053 | 40.5954
15367 | 21.458056 | 2.8382 | 59.572 | 2 | 4.5268 | 4.529338 | 20.49 | 0.136209 | 0.2202 | 0.2561539 | 0.06610174 | -0.1057 | 40.5945
15368 | 21.459444 | 2.8357 | 59.5759 | 2 | 4.5228 | 4.529751 | 20.46 | 0.135802 | 0.2194 | 0.2561138 | 0.06591971 | -0.106 | 40.5947
15369 | 21.460833 | 2.8357 | 59.5799 | 2 | 4.5348 | 4.530209 | 20.56 | 0.136918 | 0.2197 | 0.2560737 | 0.06573778 | -0.1064 | 40.5939
15370 | 21.462222 | 2.833 | 59.5838 | 2 | 4.5228 | 4.530604 | 20.46 | 0.135744 | 0.2189 | 0.2560338 | 0.06555368 | -0.1068 | 40.5946
15371 | 21.463611 | 2.833 | 59.5877 | 2 | 4.5244 | 4.530999 | 20.47 | 0.135934 | 0.2181 | 0.2559932 | 0.06536812 | -0.1072 | 40.5944
15372 | 21.465 | 2.8303 | 59.5917 | 2 | 4.5356 | 4.531356 | 20.57 | 0.136943 | 0.2184 | 0.2559527 | 0.06518341 | -0.1076 | 40.5938
15373 | 21.466389 | 2.8303 | 59.5956 | 2 | 4.5228 | 4.531808 | 20.46 | 0.135678 | 0.2173 | 0.2559123 | 0.06499743 | -0.108 | 40.5945
15374 | 21.467778 | 2.8276 | 59.5995 | 2 | 4.5332 | 4.532206 | 20.55 | 0.13655 | 0.2175 | 0.2558719 | 0.06481211 | -0.1084 | 40.5939
15375 | 21.469167 | 2.8276 | 59.6034 | 2 | 4.5276 | 4.532628 | 20.5 | 0.13621 | 0.2172 | 0.2558311 | 0.06462728 | -0.1088 | 40.5941
15376 | 21.470556 | 2.8249 | 59.6074 | 2 | 4.5172 | 4.533005 | 20.4 | 0.135299 | 0.216 | 0.2557908 | 0.0644399 | -0.1092 | 40.5945
15377 | 21.471944 | 2.8249 | 59.6113 | 2 | 4.5268 | 4.533403 | 20.49 | 0.136059 | 0.2157 | 0.2557516 | 0.06425208 | -0.1096 | 40.594
15378 | 21.473333 | 2.8222 | 59.6152 | 2 | 4.5292 | 4.533821 | 20.51 | 0.136275 | 0.2153 | 0.2557124 | 0.06406411 | -0.11 | 40.5939
15379 | 21.474722 | 2.8222 | 59.6191 | 2 | 4.5276 | 4.534208 | 20.5 | 0.136257 | 0.2151 | 0.2556735 | 0.06402452 | -0.1104 | 40.5939
15380 | 21.476111 | 2.82 | 59.623 | 3 | 4.5228 | 4.534626 | 20.46 | 0.135689 | 0.214 | 0.2556344 | 0.06383452 | -0.1108 | 40.5942
15381 | 21.4775 | 2.82 | 59.627 | 2 | 4.5396 | 4.535057 | 20.61 | 0.137327 | 0.2145 | 0.2555955 | 0.06364611 | -0.1112 | 40.5931
15382 | 21.478889 | 2.8172 | 59.6309 | 2 | 4.5268 | 4.535504 | 20.49 | 0.136082 | 0.2143 | 0.2555564 | 0.06345682 | -0.1116 | 40.5938
15383 | 21.480278 | 2.8172 | 59.6348 | 3 | 4.53 | 4.53591 | 20.52 | 0.136359 | 0.214 | 0.2555176 | 0.06326736 | -0.112 | 40.5936
15384 | 21.481944 | 2.8144 | 59.6387 | 2 | 4.5388 | 4.536351 | 20.6 | 0.137208 | 0.2144 | 0.2554788 | 0.06307766 | -0.1124 | 40.5934
15385 | 21.483333 | 2.8144 | 59.6426 | 2 | 4.5412 | 4.536808 | 20.62 | 0.137436 | 0.2148 | 0.2554409 | 0.06288853 | -0.1128 | 40.5932
15386 | 21.484722 | 2.8115 | 59.6465 | 2 | 4.5284 | 4.537249 | 20.51 | 0.136306 | 0.2141 | 0.2554028 | 0.06269769 | -0.1133 | 40.5938
15387 | 21.486111 | 2.8115 | 59.6504 | 2 | 4.526 | 4.537688 | 20.48 | 0.135955 | 0.213 | 0.2553654 | 0.06250513 | -0.1137 | 40.594
15388 | 21.4875 | 2.8088 | 59.6543 | 2 | 4.5364 | 4.538112 | 20.58 | 0.137027 | 0.2136 | 0.2553278 | 0.06231416 | -0.1141 | 40.5933
15389 | 21.488889 | 2.8088 | 59.6582 | 2 | 4.522 | 4.538532 | 20.45 | 0.135661 | 0.2125 | 0.2552895 | 0.06212221 | -0.1145 | 40.5941
15390 | 21.490278 | 2.806 | 59.6621 | 3 | 4.5388 | 4.538984 | 20.6 | 0.13713 | 0.2128 | 0.2552517 | 0.06193056 | -0.1149 | 40.5932
15391 | 21.491667 | 2.806 | 59.666 | 2 | 4.5276 | 4.539438 | 20.5 | 0.136176 | 0.2124 | 0.2552133 | 0.06173867 | -0.1153 | 40.5937
15392 | 21.493056 | 2.8033 | 59.6699 | 2 | 4.5324 | 4.539871 | 20.54 | 0.136597 | 0.2119 | 0.2551741 | 0.06154626 | -0.1156 | 40.5934
15393 | 21.494444 | 2.8033 | 59.6738 | 2 | 4.5388 | 4.540359 | 20.6 | 0.137108 | 0.2125 | 0.255135 | 0.06150527 | -0.116 | 40.5931
15394 | 21.495833 | 2.8013 | 59.6777 | 2 | 4.53 | 4.54077 | 20.52 | 0.13637 | 0.2122 | 0.2550968 | 0.06131378 | -0.1163 | 40.5935
15395 | 21.497222 | 2.8013 | 59.6816 | 3 | 4.538 | 4.541128 | 20.59 | 0.13708 | 0.2125 | 0.2550588 | 0.06112361 | -0.1167 | 40.593
15396 | 21.498611 | 2.7987 | 59.6855 | 2 | 4.5492 | 4.54155 | 20.69 | 0.138159 | 0.2133 | 0.2550211 | 0.06093401 | -0.117 | 40.5923
15397 | 21.5 | 2.7987 | 59.6894 | 2 | 4.5236 | 4.542017 | 20.46 | 0.135816 | 0.2124 | 0.2549837 | 0.06074261 | -0.1174 | 40.5937
15398 | 21.501389 | 2.7962 | 59.6933 | 3 | 4.5292 | 4.542473 | 20.51 | 0.136243 | 0.2116 | 0.2549458 | 0.06054959 | -0.1177 | 40.5934
15399 | 21.502778 | 2.7962 | 59.6971 | 2 | 4.534 | 4.542934 | 20.56 | 0.136894 | 0.2113 | 0.2549083 | 0.06035569 | -0.118 | 40.593
15400 | 21.504167 | 2.7937 | 59.701 | 2 | 4.5404 | 4.543411 | 20.62 | 0.137435 | 0.2116 | 0.2548708 | 0.06016264 | -0.1184 | 40.5927
15401 | 21.505556 | 2.7937 | 59.7049 | 2 | 4.5356 | 4.543838 | 20.57 | 0.136954 | 0.2118 | 0.2548331 | 0.05996926 | -0.1187 | 40.5929
15402 | 21.506944 | 2.7913 | 59.7088 | 2 | 4.5372 | 4.544265 | 20.59 | 0.137122 | 0.212 | 0.2547944 | 0.05977627 | -0.119 | 40.5928
15403 | 21.508333 | 2.7913 | 59.7127 | 2 | 4.5348 | 4.54472 | 20.56 | 0.136836 | 0.212 | 0.2547559 | 0.05958377 | -0.1193 | 40.5929
15404 | 21.509722 | 2.789 | 59.7165 | 2 | 4.5332 | 4.545137 | 20.55 | 0.136715 | 0.2116 | 0.2547172 | 0.05939131 | -0.1196 | 40.593
15405 | 21.511111 | 2.789 | 59.7204 | 2 | 4.546 | 4.545537 | 20.67 | 0.137645 | 0.2124 | 0.2546779 | 0.05920125 | -0.1199 | 40.5924
15406 | 21.5125 | 2.7867 | 59.7243 | 2 | 4.538 | 4.545958 | 20.59 | 0.13723 | 0.2124 | 0.2546388 | 0.05901141 | -0.1202 | 40.5926
15407 | 21.513889 | 2.7867 | 59.7282 | 3 | 4.5364 | 4.546385 | 20.58 | 0.136969 | 0.2121 | 0.2546004 | 0.05897327 | -0.1204 | 40.5927
15408 | 21.515278 | 2.785 | 59.732 | 2 | 4.5508 | 4.546856 | 20.71 | 0.138304 | 0.2126 | 0.2545624 | 0.05878416 | -0.1207 | 40.5919
15409 | 21.516667 | 2.785 | 59.7359 | 2 | 4.5468 | 4.547248 | 20.67 | 0.137931 | 0.2129 | 0.2545239 | 0.05859627 | -0.1209 | 40.5921
15410 | 21.518056 | 2.7829 | 59.7398 | 2 | 4.542 | 4.547673 | 20.63 | 0.137555 | 0.2128 | 0.2544857 | 0.05840796 | -0.1212 | 40.5923
15411 | 21.519444 | 2.7829 | 59.7437 | 2 | 4.542 | 4.548098 | 20.63 | 0.13752 | 0.2128 | 0.2544477 | 0.05821868 | -0.1214 | 40.5923
15412 | 21.520833 | 2.7808 | 59.7475 | 2 | 4.5396 | 4.548516 | 20.61 | 0.137202 | 0.2124 | 0.2544095 | 0.05802741 | -0.1216 | 40.5925
15413 | 21.522222 | 2.7808 | 59.7514 | 2 | 4.5452 | 4.548984 | 20.66 | 0.137844 | 0.2129 | 0.2543709 | 0.05783745 | -0.1219 | 40.592
15414 | 21.523611 | 2.7787 | 59.7552 | 2 | 4.5324 | 4.549444 | 20.54 | 0.136489 | 0.2122 | 0.2543326 | 0.05764697 | -0.1221 | 40.5928
15415 | 21.525 | 2.7787 | 59.7591 | 2 | 4.5492 | 4.549836 | 20.69 | 0.138171 | 0.2127 | 0.2542948 | 0.05745753 | -0.1224 | 40.5918
15416 | 21.526389 | 2.7767 | 59.763 | 2 | 4.5316 | 4.550275 | 20.54 | 0.136548 | 0.2119 | 0.254257 | 0.05726721 | -0.1226 | 40.5927
15417 | 21.527778 | 2.7767 | 59.7668 | 2 | 4.5539 | 4.550758 | 20.74 | 0.138582 | 0.213 | 0.2542191 | 0.05707893 | -0.1228 | 40.5915
15418 | 21.529167 | 2.7748 | 59.7707 | 2 | 4.5484 | 4.55121 | 20.69 | 0.13817 | 0.2128 | 0.2541804 | 0.0568904 | -0.1229 | 40.5917
15419 | 21.530556 | 2.7748 | 59.7745 | 3 | 4.5476 | 4.551674 | 20.68 | 0.137969 | 0.2138 | 0.2541421 | 0.05670365 | -0.1231 | 40.5919
15420 | 21.531944 | 2.7729 | 59.7784 | 3 | 4.5412 | 4.552147 | 20.62 | 0.137282 | 0.213 | 0.2541044 | 0.05651555 | -0.1233 | 40.5922
15421 | 21.533333 | 2.7729 | 59.7822 | 2 | 4.5452 | 4.552599 | 20.66 | 0.137741 | 0.2127 | 0.2540669 | 0.05648301 | -0.1235 | 40.592
15422 | 21.534722 | 2.7716 | 59.7861 | 2 | 4.5428 | 4.553073 | 20.64 | 0.137558 | 0.2126 | 0.2540297 | 0.05629455 | -0.1236 | 40.592
15423 | 21.536111 | 2.7716 | 59.7899 | 2 | 4.5412 | 4.553547 | 20.62 | 0.137448 | 0.2119 | 0.2539933 | 0.05610374 | -0.1238 | 40.5921
15424 | 21.5375 | 2.7698 | 59.7938 | 2 | 4.542 | 4.553989 | 20.63 | 0.137579 | 0.2117 | 0.2539569 | 0.05591251 | -0.1239 | 40.592
15425 | 21.538889 | 2.7698 | 59.7976 | 3 | 4.5404 | 4.554464 | 20.62 | 0.137318 | 0.2113 | 0.2539208 | 0.05572103 | -0.1241 | 40.5921
15426 | 21.540278 | 2.768 | 59.8015 | 3 | 4.5468 | 4.554991 | 20.67 | 0.138074 | 0.2115 | 0.2538847 | 0.05552986 | -0.1243 | 40.5916
15427 | 21.541944 | 2.768 | 59.8053 | 2 | 4.5444 | 4.555426 | 20.65 | 0.137784 | 0.2109 | 0.2538492 | 0.05533698 | -0.1244 | 40.5921
15428 | 21.543333 | 2.7662 | 59.8092 | 2 | 4.5436 | 4.555846 | 20.64 | 0.137574 | 0.2112 | 0.2538136 | 0.05514423 | -0.1246 | 40.5922
15429 | 21.544722 | 2.7662 | 59.813 | 2 | 4.5571 | 4.556269 | 20.77 | 0.138954 | 0.2117 | 0.253778 | 0.05495251 | -0.1248 | 40.5914
15430 | 21.546111 | 2.7645 | 59.8168 | 2 | 4.5428 | 4.556767 | 20.64 | 0.137664 | 0.2113 | 0.2537432 | 0.05475955 | -0.1249 | 40.5921
15431 | 21.5475 | 2.7645 | 59.8207 | 2 | 4.5388 | 4.557185 | 20.6 | 0.137163 | 0.2105 | 0.2537091 | 0.05456542 | -0.125 | 40.5924
15432 | 21.548889 | 2.7628 | 59.8245 | 2 | 4.5516 | 4.557656 | 20.72 | 0.138388 | 0.2107 | 0.253675 | 0.05437142 | -0.1252 | 40.5917
15433 | 21.550278 | 2.7628 | 59.8283 | 2 | 4.5508 | 4.558102 | 20.71 | 0.13815 | 0.2109 | 0.2536401 | 0.05417873 | -0.1253 | 40.5918
15434 | 21.551667 | 2.7611 | 59.8322 | 2 | 4.5524 | 4.558572 | 20.72 | 0.138449 | 0.2114 | 0.2536055 | 0.05398643 | -0.1254 | 40.5916
15435 | 21.553056 | 2.7611 | 59.836 | 2 | 4.5516 | 4.558986 | 20.72 | 0.138275 | 0.2113 | 0.2535707 | 0.0539578 | -0.1255 | 40.5917
15436 | 21.554444 | 2.76 | 59.8399 | 2 | 4.5547 | 4.559449 | 20.75 | 0.138666 | 0.2116 | 0.2535355 | 0.05376624 | -0.1257 | 40.5914
15437 | 21.555833 | 2.76 | 59.8437 | 2 | 4.5428 | 4.559936 | 20.64 | 0.13748 | 0.2113 | 0.2535011 | 0.05357544 | -0.1258 | 40.5921
15438 | 21.557222 | 2.7584 | 59.8475 | 2 | 4.5571 | 4.560374 | 20.77 | 0.138872 | 0.2117 | 0.2534668 | 0.05338605 | -0.1259 | 40.5913
15439 | 21.558611 | 2.7584 | 59.8513 | 2 | 4.5619 | 4.560817 | 20.81 | 0.139284 | 0.2126 | 0.2534329 | 0.0531986 | -0.126 | 40.5911
15440 | 21.56 | 2.7568 | 59.8552 | 2 | 4.5635 | 4.561331 | 20.83 | 0.139373 | 0.2141 | 0.2534001 | 0.05301503 | -0.1261 | 40.591
15441 | 21.561389 | 2.7568 | 59.859 | 2 | 4.5508 | 4.561758 | 20.71 | 0.138363 | 0.2139 | 0.2533677 | 0.05283185 | -0.1262 | 40.5916
15442 | 21.562778 | 2.7553 | 59.8628 | 2 | 4.5555 | 4.562243 | 20.75 | 0.13875 | 0.2141 | 0.2533349 | 0.05265016 | -0.1263 | 40.5914
15443 | 21.564167 | 2.7553 | 59.8667 | 2 | 4.5595 | 4.562655 | 20.79 | 0.139136 | 0.2152 | 0.2533019 | 0.05247061 | -0.1265 | 40.5911
15444 | 21.565556 | 2.7538 | 59.8705 | 2 | 4.5659 | 4.563034 | 20.85 | 0.139801 | 0.2166 | 0.2532693 | 0.05229346 | -0.1265 | 40.5907
15445 | 21.566944 | 2.7538 | 59.8743 | 2 | 4.5627 | 4.563472 | 20.82 | 0.139391 | 0.2174 | 0.2532372 | 0.05211735 | -0.1266 | 40.5909
15446 | 21.568333 | 2.7525 | 59.8782 | 2 | 4.5698 | 4.563843 | 20.88 | 0.140139 | 0.2183 | 0.2532054 | 0.05194355 | -0.1267 | 40.5905
15447 | 21.569722 | 2.7525 | 59.882 | 2 | 4.5722 | 4.564258 | 20.91 | 0.140286 | 0.2197 | 0.2531747 | 0.05177325 | -0.1267 | 40.5904
15448 | 21.571111 | 2.7512 | 59.8858 | 2 | 4.5595 | 4.564665 | 20.79 | 0.139124 | 0.2197 | 0.2531437 | 0.0516027 | -0.1268 | 40.5911
15449 | 21.5725 | 2.7512 | 59.8896 | 2 | 4.5587 | 4.565085 | 20.78 | 0.139111 | 0.2201 | 0.2531132 | 0.05158847 | -0.1268 | 40.5911
15450 | 21.573889 | 2.7505 | 59.8934 | 2 | 4.5683 | 4.565511 | 20.87 | 0.139934 | 0.2214 | 0.2530828 | 0.05142136 | -0.1269 | 40.5906
15451 | 21.575278 | 2.7505 | 59.8973 | 2 | 4.5563 | 4.565944 | 20.76 | 0.138754 | 0.2215 | 0.2530523 | 0.05125518 | -0.1269 | 40.5912
15452 | 21.576667 | 2.7495 | 59.9011 | 2 | 4.5627 | 4.566402 | 20.82 | 0.139498 | 0.2223 | 0.2530217 | 0.05109131 | -0.1269 | 40.5908
15453 | 21.578056 | 2.7495 | 59.9049 | 3 | 4.5539 | 4.566795 | 20.74 | 0.138559 | 0.2222 | 0.252991 | 0.05092628 | -0.1269 | 40.5914
15454 | 21.579444 | 2.7485 | 59.9087 | 2 | 4.5587 | 4.567227 | 20.78 | 0.138982 | 0.223 | 0.2529608 | 0.05076264 | -0.1269 | 40.5911
15455 | 21.580833 | 2.7485 | 59.9125 | 3 | 4.5619 | 4.567691 | 20.81 | 0.139273 | 0.2236 | 0.2529306 | 0.05060067 | -0.1269 | 40.5909
15456 | 21.582222 | 2.7475 | 59.9163 | 2 | 4.5651 | 4.568144 | 20.84 | 0.139552 | 0.2247 | 0.2529005 | 0.05044128 | -0.1269 | 40.5908
15457 | 21.583611 | 2.7475 | 59.9202 | 2 | 4.5643 | 4.568568 | 20.83 | 0.139547 | 0.2255 | 0.2528707 | 0.05028392 | -0.1269 | 40.5907
15458 | 21.585 | 2.7466 | 59.924 | 2 | 4.573 | 4.568999 | 20.91 | 0.140406 | 0.227 | 0.2528413 | 0.05013014 | -0.1269 | 40.5902
15459 | 21.586389 | 2.7466 | 59.9278 | 2 | 4.5635 | 4.569438 | 20.83 | 0.139522 | 0.2279 | 0.2528123 | 0.04997802 | -0.1268 | 40.5908
15460 | 21.587778 | 2.746 | 59.9316 | 2 | 4.5698 | 4.569891 | 20.88 | 0.140044 | 0.2293 | 0.2527831 | 0.04982903 | -0.1267 | 40.5905
15461 | 21.589167 | 2.746 | 59.9354 | 2 | 4.5683 | 4.570309 | 20.87 | 0.139853 | 0.2302 | 0.252754 | 0.04968042 | -0.1267 | 40.5906
15462 | 21.590556 | 2.7454 | 59.9392 | 3 | 4.5746 | 4.570706 | 20.93 | 0.140492 | 0.2321 | 0.2527242 | 0.04953713 | -0.1266 | 40.5902
15463 | 21.591944 | 2.7454 | 59.943 | 2 | 4.5643 | 4.571132 | 20.83 | 0.139631 | 0.2327 | 0.2526944 | 0.04954549 | -0.1264 | 40.5907
15464 | 21.593333 | 2.7456 | 59.9469 | 2 | 4.5659 | 4.571542 | 20.85 | 0.139658 | 0.2332 | 0.2526641 | 0.04940447 | -0.1263 | 40.5906
15465 | 21.594722 | 2.7456 | 59.9507 | 2 | 4.5714 | 4.571984 | 20.9 | 0.140213 | 0.2339 | 0.2526336 | 0.04926511 | -0.1262 | 40.5903
15466 | 21.596111 | 2.7454 | 59.9545 | 2 | 4.5683 | 4.572393 | 20.87 | 0.139994 | 0.2348 | 0.252603 | 0.04912758 | -0.126 | 40.5904
15467 | 21.5975 | 2.7454 | 59.9583 | 2 | 4.5762 | 4.572821 | 20.94 | 0.140733 | 0.2359 | 0.2525721 | 0.04899208 | -0.1258 | 40.59
15468 | 21.598889 | 2.7452 | 59.9621 | 2 | 4.5683 | 4.573285 | 20.87 | 0.139946 | 0.2368 | 0.2525411 | 0.04885795 | -0.1257 | 40.5905
15469 | 21.600278 | 2.7452 | 59.9659 | 2 | 4.5809 | 4.573668 | 20.99 | 0.14122 | 0.2386 | 0.2525099 | 0.04872804 | -0.1255 | 40.5897
15470 | 21.601667 | 2.7451 | 59.9697 | 2 | 4.5802 | 4.574111 | 20.98 | 0.141185 | 0.2404 | 0.2524789 | 0.0486015 | -0.1253 | 40.5898
15471 | 21.603056 | 2.7451 | 59.9736 | 2 | 4.5738 | 4.57453 | 20.92 | 0.140577 | 0.241 | 0.2524479 | 0.04847652 | -0.1251 | 40.5901
15472 | 21.604444 | 2.7453 | 59.9774 | 2 | 4.5809 | 4.574978 | 20.99 | 0.141158 | 0.2425 | 0.2524175 | 0.04835402 | -0.1249 | 40.5897
15473 | 21.605833 | 2.7453 | 59.9812 | 2 | 4.5762 | 4.575356 | 20.94 | 0.140758 | 0.2435 | 0.2523871 | 0.04823325 | -0.1246 | 40.59
15474 | 21.607222 | 2.7456 | 59.985 | 2 | 4.5833 | 4.575779 | 21.01 | 0.141438 | 0.2452 | 0.252357 | 0.04811622 | -0.1244 | 40.5896
15475 | 21.608889 | 2.7456 | 59.9888 | 2 | 4.5825 | 4.576238 | 21 | 0.141328 | 0.247 | 0.252327 | 0.04800367 | -0.1241 | 40.5899
15476 | 21.610278 | 2.7461 | 59.9926 | 2 | 4.5904 | 4.57667 | 21.07 | 0.142146 | 0.2486 | 0.2522971 | 0.04789403 | -0.1238 | 40.5894
15477 | 21.611667 | 2.7461 | 59.9964 | 2 | 4.5794 | 4.577104 | 20.97 | 0.141025 | 0.2496 | 0.2522668 | 0.04793289 | -0.1235 | 40.5901
15478 | 21.613056 | 2.7473 | 60.0003 | 2 | 4.5936 | 4.577518 | 21.1 | 0.142374 | 0.2516 | 0.2522364 | 0.04782891 | -0.1231 | 40.5893
15479 | 21.614444 | 2.7473 | 60.0041 | 2 | 4.5849 | 4.577931 | 21.02 | 0.141498 | 0.2528 | 0.2522065 | 0.04772694 | -0.1227 | 40.5898
15480 | 21.615833 | 2.7482 | 60.0079 | 2 | 4.5952 | 4.578378 | 21.12 | 0.142447 | 0.2549 | 0.2521772 | 0.04762979 | -0.1223 | 40.5892
15481 | 21.617222 | 2.7482 | 60.0117 | 2 | 4.5738 | 4.57883 | 20.92 | 0.140527 | 0.255 | 0.2521478 | 0.04753291 | -0.1219 | 40.5904
15482 | 21.618611 | 2.7493 | 60.0155 | 2 | 4.5975 | 4.579386 | 21.14 | 0.142654 | 0.2571 | 0.2521184 | 0.04744067 | -0.1215 | 40.5891
15483 | 21.62 | 2.7493 | 60.0193 | 2 | 4.5802 | 4.579822 | 20.98 | 0.141073 | 0.2582 | 0.2520893 | 0.04735033 | -0.1211 | 40.59
15484 | 21.621389 | 2.7505 | 60.0232 | 2 | 4.5873 | 4.580262 | 21.04 | 0.141693 | 0.2596 | 0.2520601 | 0.04726217 | -0.1206 | 40.5896
15485 | 21.622778 | 2.7505 | 60.027 | 2 | 4.5928 | 4.580704 | 21.09 | 0.14218 | 0.2618 | 0.2520308 | 0.04717846 | -0.1202 | 40.5894
15486 | 21.624167 | 2.7519 | 60.0308 | 2 | 4.5881 | 4.581135 | 21.05 | 0.141651 | 0.2634 | 0.252002 | 0.04709811 | -0.1197 | 40.5897
15487 | 21.625556 | 2.7519 | 60.0346 | 2 | 4.5912 | 4.581538 | 21.08 | 0.142168 | 0.2649 | 0.251974 | 0.04701984 | -0.1191 | 40.5894
15488 | 21.626944 | 2.7537 | 60.0385 | 2 | 4.5833 | 4.581974 | 21.01 | 0.141377 | 0.2658 | 0.2519457 | 0.04694392 | -0.1186 | 40.5898
15489 | 21.628333 | 2.7537 | 60.0423 | 2 | 4.5904 | 4.582413 | 21.07 | 0.142082 | 0.2671 | 0.2519172 | 0.0468708 | -0.118 | 40.5894
15490 | 21.629722 | 2.7555 | 60.0461 | 2 | 4.5865 | 4.582811 | 21.04 | 0.141483 | 0.2681 | 0.2518896 | 0.04680022 | -0.1174 | 40.5897
15491 | 21.631111 | 2.7555 | 60.0499 | 2 | 4.6038 | 4.583221 | 21.2 | 0.143325 | 0.2706 | 0.2518622 | 0.0468758 | -0.1168 | 40.5886
15492 | 21.6325 | 2.7582 | 60.0538 | 2 | 4.5896 | 4.583667 | 21.06 | 0.141972 | 0.2716 | 0.2518349 | 0.0468117 | -0.1161 | 40.5894
15493 | 21.633889 | 2.7582 | 60.0576 | 2 | 4.5825 | 4.584094 | 21 | 0.141404 | 0.2721 | 0.2518077 | 0.04674948 | -0.1154 | 40.5897
15494 | 21.635278 | 2.7606 | 60.0614 | 2 | 4.6015 | 4.584552 | 21.17 | 0.143106 | 0.2746 | 0.2517804 | 0.04669198 | -0.1147 | 40.5887
15495 | 21.636667 | 2.7606 | 60.0653 | 2 | 4.5936 | 4.584989 | 21.1 | 0.142277 | 0.2758 | 0.2517538 | 0.04663645 | -0.114 | 40.5892
15496 | 21.638056 | 2.7631 | 60.0691 | 2 | 4.5975 | 4.585441 | 21.14 | 0.142765 | 0.2775 | 0.251727 | 0.04658445 | -0.1133 | 40.5889
15497 | 21.639444 | 2.7631 | 60.0729 | 2 | 4.5889 | 4.585873 | 21.06 | 0.141936 | 0.2783 | 0.2517006 | 0.0465386 | -0.1125 | 40.5894
15498 | 21.640833 | 2.7659 | 60.0768 | 2 | 4.5952 | 4.58627 | 21.12 | 0.142533 | 0.2792 | 0.2516745 | 0.04649429 | -0.1118 | 40.589
15499 | 21.642222 | 2.7659 | 60.0806 | 2 | 4.5904 | 4.586693 | 21.07 | 0.14212 | 0.2837 | 0.2516495 | 0.04645813 | -0.111 | 40.5892
15500 | 21.643611 | 2.769 | 60.0845 | 2 | 4.6031 | 4.587134 | 21.19 | 0.143277 | 0.2858 | 0.2516246 | 0.04642613 | -0.1101 | 40.5885
15501 | 21.645 | 2.769 | 60.0883 | 2 | 4.6038 | 4.587757 | 21.2 | 0.143313 | 0.2883 | 0.2515998 | 0.04639774 | -0.1093 | 40.5885
15502 | 21.646389 | 2.7724 | 60.0922 | 2 | 4.5936 | 4.588188 | 21.1 | 0.142289 | 0.2892 | 0.2515753 | 0.0463714 | -0.1084 | 40.5891
15503 | 21.647778 | 2.7724 | 60.096 | 2 | 4.6015 | 4.588593 | 21.17 | 0.143182 | 0.2909 | 0.2515506 | 0.04634931 | -0.1075 | 40.5885
15504 | 21.649167 | 2.7759 | 60.0999 | 2 | 4.596 | 4.589017 | 21.12 | 0.142544 | 0.2926 | 0.2515259 | 0.04633127 | -0.1065 | 40.5889
15505 | 21.650556 | 2.7759 | 60.1037 | 2 | 4.5975 | 4.589464 | 21.14 | 0.142642 | 0.2934 | 0.2515012 | 0.04644101 | -0.1055 | 40.5888
15506 | 21.651944 | 2.7803 | 60.1076 | 2 | 4.596 | 4.589871 | 21.12 | 0.142606 | 0.295 | 0.2514766 | 0.04642734 | -0.1045 | 40.5888
15507 | 21.653333 | 2.7803 | 60.1115 | 2 | 4.6031 | 4.590315 | 21.19 | 0.143303 | 0.2967 | 0.251452 | 0.04641781 | -0.1035 | 40.5884
15508 | 21.654722 | 2.7844 | 60.1153 | 2 | 4.6031 | 4.590741 | 21.19 | 0.143252 | 0.2979 | 0.2514268 | 0.0464107 | -0.1024 | 40.5884
15509 | 21.656111 | 2.7844 | 60.1192 | 2 | 4.6109 | 4.591135 | 21.26 | 0.143985 | 0.3004 | 0.2514012 | 0.04640809 | -0.1013 | 40.5879
15510 | 21.6575 | 2.7888 | 60.1231 | 2 | 4.5983 | 4.591576 | 21.14 | 0.142801 | 0.3014 | 0.2513757 | 0.04640707 | -0.1002 | 40.5886
15511 | 21.658889 | 2.7888 | 60.1269 | 2 | 4.6007 | 4.592059 | 21.17 | 0.142935 | 0.3027 | 0.2513505 | 0.04640873 | -0.0991 | 40.5885
15512 | 21.660278 | 2.7933 | 60.1308 | 2 | 4.607 | 4.592477 | 21.22 | 0.143569 | 0.3043 | 0.2513257 | 0.04641398 | -0.0979 | 40.5881
15513 | 21.661667 | 2.7933 | 60.1347 | 2 | 4.5991 | 4.592937 | 21.15 | 0.142837 | 0.3053 | 0.2513015 | 0.04642173 | -0.0968 | 40.5885
15514 | 21.663056 | 2.7982 | 60.1386 | 2 | 4.6007 | 4.593437 | 21.17 | 0.142995 | 0.306 | 0.2512772 | 0.04643079 | -0.0956 | 40.5884
15515 | 21.664444 | 2.7982 | 60.1425 | 2 | 4.5952 | 4.593933 | 21.12 | 0.142546 | 0.3069 | 0.251253 | 0.0464418 | -0.0943 | 40.5886
15516 | 21.665833 | 2.8032 | 60.1464 | 2 | 4.5912 | 4.594433 | 21.08 | 0.141943 | 0.307 | 0.2512282 | 0.04645294 | -0.0931 | 40.5889
15517 | 21.667222 | 2.8032 | 60.1503 | 2 | 4.6031 | 4.594977 | 21.19 | 0.143166 | 0.3082 | 0.2512036 | 0.04646731 | -0.0918 | 40.5881
15518 | 21.668611 | 2.8085 | 60.1542 | 2 | 4.6038 | 4.595527 | 21.2 | 0.143313 | 0.3094 | 0.2511792 | 0.04648453 | -0.0905 | 40.588
15519 | 21.67 | 2.8085 | 60.1581 | 2 | 4.6023 | 4.59604 | 21.18 | 0.143154 | 0.311 | 0.2511551 | 0.04662078 | -0.0891 | 40.5881
15520 | 21.671389 | 2.8144 | 60.162 | 2 | 4.6164 | 4.596524 | 21.31 | 0.144461 | 0.3132 | 0.2511311 | 0.04664484 | -0.0877 | 40.5873
15521 | 21.673056 | 2.8144 | 60.1659 | 2 | 4.6188 | 4.59698 | 21.33 | 0.144657 | 0.3154 | 0.2511071 | 0.04667347 | -0.0864 | 40.5874
15522 | 21.674444 | 2.8202 | 60.1698 | 2 | 4.6101 | 4.597405 | 21.25 | 0.143911 | 0.3167 | 0.2510835 | 0.04670478 | -0.0849 | 40.5878
15523 | 21.675833 | 2.8202 | 60.1737 | 2 | 4.6133 | 4.59783 | 21.28 | 0.144217 | 0.3185 | 0.2510597 | 0.04673992 | -0.0835 | 40.5876
15524 | 21.677222 | 2.8262 | 60.1776 | 2 | 4.6141 | 4.598267 | 21.29 | 0.144253 | 0.3201 | 0.2510364 | 0.04677819 | -0.0821 | 40.5875
15525 | 21.678611 | 2.8262 | 60.1816 | 2 | 4.5975 | 4.598753 | 21.14 | 0.142691 | 0.3206 | 0.2510127 | 0.04681739 | -0.0806 | 40.5884
15526 | 21.68 | 2.8323 | 60.1855 | 2 | 4.6078 | 4.599164 | 21.23 | 0.143717 | 0.3214 | 0.2509892 | 0.04685717 | -0.0791 | 40.5877
15527 | 21.681389 | 2.8323 | 60.1894 | 2 | 4.6086 | 4.599603 | 21.24 | 0.143854 | 0.3225 | 0.2509657 | 0.04689852 | -0.0776 | 40.5876
15528 | 21.682778 | 2.8387 | 60.1934 | 2 | 4.6164 | 4.60004 | 21.31 | 0.144473 | 0.3244 | 0.250942 | 0.04694379 | -0.0761 | 40.5872
15529 | 21.684167 | 2.8387 | 60.1973 | 2 | 4.6038 | 4.600503 | 21.2 | 0.143252 | 0.3248 | 0.250918 | 0.04699046 | -0.0745 | 40.5878
15530 | 21.685556 | 2.8453 | 60.2013 | 2 | 4.6094 | 4.600941 | 21.25 | 0.143838 | 0.3258 | 0.2508944 | 0.04703887 | -0.0729 | 40.5874
15531 | 21.686944 | 2.8453 | 60.2052 | 2 | 4.6117 | 4.601395 | 21.27 | 0.143984 | 0.3271 | 0.2508705 | 0.04709039 | -0.0713 | 40.5873
15532 | 21.688333 | 2.852 | 60.2092 | 2 | 4.607 | 4.601777 | 21.22 | 0.143557 | 0.3285 | 0.2508466 | 0.0471443 | -0.0697 | 40.5875
15533 | 21.689722 | 2.852 | 60.2132 | 3 | 4.6149 | 4.602207 | 21.3 | 0.144254 | 0.3302 | 0.2508227 | 0.04731153 | -0.068 | 40.587
15534 | 21.691111 | 2.8593 | 60.2171 | 2 | 4.592 | 4.602667 | 21.09 | 0.142331 | 0.3298 | 0.2507995 | 0.04736765 | -0.0664 | 40.5881
15535 | 21.6925 | 2.8593 | 60.2211 | 2 | 4.6086 | 4.603123 | 21.24 | 0.143815 | 0.3308 | 0.2507767 | 0.0474256 | -0.0647 | 40.5871
15536 | 21.693889 | 2.8665 | 60.2251 | 2 | 4.6101 | 4.603552 | 21.25 | 0.143826 | 0.3318 | 0.2507535 | 0.04748511 | -0.063 | 40.5871
15537 | 21.695278 | 2.8665 | 60.2291 | 2 | 4.6031 | 4.604004 | 21.19 | 0.143277 | 0.3325 | 0.2507307 | 0.047545 | -0.0613 | 40.5873
15538 | 21.696667 | 2.8737 | 60.2331 | 2 | 4.6251 | 4.604513 | 21.39 | 0.145344 | 0.3342 | 0.2507078 | 0.04760889 | -0.0596 | 40.586
15539 | 21.698056 | 2.8737 | 60.237 | 2 | 4.6149 | 4.604982 | 21.3 | 0.144302 | 0.3355 | 0.2506851 | 0.04767516 | -0.0579 | 40.5866
15540 | 21.699444 | 2.881 | 60.241 | 2 | 4.6046 | 4.605416 | 21.2 | 0.143436 | 0.3362 | 0.2506625 | 0.04774289 | -0.0561 | 40.587
15541 | 21.700833 | 2.881 | 60.245 | 2 | 4.6094 | 4.605846 | 21.25 | 0.143682 | 0.3371 | 0.2506397 | 0.04781181 | -0.0544 | 40.5868
15542 | 21.702222 | 2.8884 | 60.2491 | 2 | 4.6078 | 4.606278 | 21.23 | 0.143717 | 0.3382 | 0.2506169 | 0.04788356 | -0.0526 | 40.5867
15543 | 21.703611 | 2.8884 | 60.2531 | 2 | 4.6054 | 4.606726 | 21.21 | 0.143435 | 0.3385 | 0.2505938 | 0.0479554 | -0.0508 | 40.5867
15544 | 21.705 | 2.8961 | 60.2571 | 2 | 4.6188 | 4.607173 | 21.33 | 0.144718 | 0.3401 | 0.250571 | 0.04803107 | -0.049 | 40.5859
15545 | 21.706389 | 2.8961 | 60.2611 | 2 | 4.6149 | 4.607597 | 21.3 | 0.144441 | 0.3414 | 0.2505477 | 0.04810928 | -0.0472 | 40.586
15546 | 21.707778 | 2.9038 | 60.2651 | 2 | 4.6211 | 4.608065 | 21.35 | 0.144902 | 0.3436 | 0.2505243 | 0.04819159 | -0.0454 | 40.5857
15547 | 21.709167 | 2.9038 | 60.2692 | 2 | 4.6164 | 4.608577 | 21.31 | 0.144587 | 0.346 | 0.2505 | 0.04838368 | -0.0435 | 40.5857
15548 | 21.710556 | 2.9121 | 60.2732 | 2 | 4.6172 | 4.609076 | 21.32 | 0.144584 | 0.3472 | 0.2504755 | 0.0484723 | -0.0417 | 40.5857
15549 | 21.711944 | 2.9121 | 60.2773 | 2 | 4.6188 | 4.609575 | 21.33 | 0.144731 | 0.3484 | 0.2504506 | 0.04856382 | -0.0398 | 40.5854
15550 | 21.713333 | 2.9201 | 60.2813 | 2 | 4.6141 | 4.610059 | 21.29 | 0.144316 | 0.3493 | 0.2504245 | 0.04865724 | -0.0379 | 40.5856
15551 | 21.714722 | 2.9201 | 60.2854 | 2 | 4.6141 | 4.610572 | 21.29 | 0.144303 | 0.35 | 0.2503979 | 0.04875239 | -0.0361 | 40.5855
15552 | 21.716111 | 2.9281 | 60.2895 | 2 | 4.6188 | 4.61105 | 21.33 | 0.144633 | 0.3505 | 0.2503717 | 0.04884935 | -0.0342 | 40.5852
15553 | 21.7175 | 2.9281 | 60.2935 | 2 | 4.6243 | 4.611523 | 21.38 | 0.145171 | 0.352 | 0.2503449 | 0.04894948 | -0.0324 | 40.5848
15554 | 21.718889 | 2.9361 | 60.2976 | 2 | 4.6149 | 4.612004 | 21.3 | 0.14429 | 0.3529 | 0.2503179 | 0.0490507 | -0.0305 | 40.5852
15555 | 21.720278 | 2.9361 | 60.3017 | 2 | 4.6149 | 4.612515 | 21.3 | 0.144327 | 0.3536 | 0.2502911 | 0.04915318 | -0.0286 | 40.5851
15556 | 21.721667 | 2.9443 | 60.3058 | 2 | 4.6204 | 4.613024 | 21.35 | 0.144804 | 0.3543 | 0.2502643 | 0.04925575 | -0.0267 | 40.5847
15557 | 21.723056 | 2.9443 | 60.3099 | 2 | 4.6054 | 4.613556 | 21.21 | 0.14341 | 0.3539 | 0.2502372 | 0.04935813 | -0.0248 | 40.5854
15558 | 21.724444 | 2.9525 | 60.314 | 2 | 4.6125 | 4.614004 | 21.28 | 0.144144 | 0.3543 | 0.2502102 | 0.04946241 | -0.023 | 40.5848
15559 | 21.725833 | 2.9525 | 60.3181 | 2 | 4.6235 | 4.614483 | 21.38 | 0.145262 | 0.3548 | 0.2501832 | 0.04956751 | -0.0211 | 40.5841
15560 | 21.727222 | 2.9606 | 60.3222 | 2 | 4.6266 | 4.614985 | 21.41 | 0.145441 | 0.3559 | 0.2501558 | 0.04967423 | -0.0192 | 40.5838
15561 | 21.728611 | 2.9606 | 60.3263 | 2 | 4.6259 | 4.615466 | 21.4 | 0.145331 | 0.3566 | 0.2501286 | 0.04987964 | -0.0173 | 40.5838
15562 | 21.73 | 2.9692 | 60.3304 | 2 | 4.6086 | 4.615957 | 21.24 | 0.14379 | 0.3561 | 0.2501022 | 0.04998647 | -0.0154 | 40.5846
15563 | 21.731389 | 2.9692 | 60.3345 | 2 | 4.6282 | 4.616463 | 21.42 | 0.145651 | 0.3576 | 0.2500758 | 0.05009591 | -0.0135 | 40.5834
15564 | 21.732778 | 2.9774 | 60.3387 | 2 | 4.6038 | 4.61696 | 21.2 | 0.143276 | 0.3577 | 0.250049 | 0.05020653 | -0.0116 | 40.5846
15565 | 21.734167 | 2.9774 | 60.3428 | 2 | 4.6164 | 4.617452 | 21.31 | 0.144523 | 0.3581 | 0.2500227 | 0.05031876 | -0.0098 | 40.5838
15566 | 21.735556 | 2.9855 | 60.347 | 2 | 4.6133 | 4.617944 | 21.28 | 0.144107 | 0.358 | 0.2499968 | 0.05043045 | -0.0079 | 40.5839
15567 | 21.736944 | 2.9855 | 60.3511 | 2 | 4.6211 | 4.618383 | 21.35 | 0.145002 | 0.3586 | 0.2499709 | 0.05054304 | -0.006 | 40.5832
15568 | 21.738333 | 2.9935 | 60.3553 | 3 | 4.6164 | 4.618853 | 21.31 | 0.144389 | 0.3588 | 0.2499444 | 0.0506559 | -0.0042 | 40.5834
15569 | 21.739722 | 2.9935 | 60.3594 | 2 | 4.6204 | 4.619364 | 21.35 | 0.144903 | 0.3593 | 0.2499188 | 0.05076974 | -0.0024 | 40.583
15570 | 21.741389 | 3.0016 | 60.3636 | 2 | 4.6227 | 4.619824 | 21.37 | 0.145061 | 0.3599 | 0.2498937 | 0.0508853 | -0.0005 | 40.5831
15571 | 21.742778 | 3.0016 | 60.3678 | 3 | 4.6141 | 4.620305 | 21.29 | 0.144169 | 0.3596 | 0.2498682 | 0.05100003 | 0.0013 | 40.5834
15572 | 21.744167 | 3.0097 | 60.372 | 2 | 4.6196 | 4.620733 | 21.34 | 0.144706 | 0.3599 | 0.2498431 | 0.05111576 | 0.0032 | 40.583
15573 | 21.745556 | 3.0097 | 60.3761 | 2 | 4.6086 | 4.621257 | 21.24 | 0.143802 | 0.3599 | 0.249818 | 0.05123156 | 0.005 | 40.5834
15574 | 21.746944 | 3.0176 | 60.3803 | 2 | 4.6251 | 4.621726 | 21.39 | 0.145257 | 0.3609 | 0.2497931 | 0.05134918 | 0.0068 | 40.5824
15575 | 21.748333 | 3.0176 | 60.3845 | 2 | 4.6172 | 4.622174 | 21.32 | 0.144609 | 0.3609 | 0.2497685 | 0.05155634 | 0.0086 | 40.5826
15576 | 21.749722 | 3.0259 | 60.3887 | 2 | 4.6149 | 4.622609 | 21.3 | 0.144327 | 0.3605 | 0.2497448 | 0.05167296 | 0.0104 | 40.5826
15577 | 21.751111 | 3.0259 | 60.3929 | 2 | 4.618 | 4.623029 | 21.33 | 0.14476 | 0.3604 | 0.249721 | 0.05179001 | 0.0122 | 40.5822
15578 | 21.7525 | 3.0336 | 60.3971 | 2 | 4.6211 | 4.623474 | 21.35 | 0.144902 | 0.3603 | 0.2496973 | 0.05190715 | 0.014 | 40.582
15579 | 21.753889 | 3.0336 | 60.4014 | 2 | 4.6196 | 4.62395 | 21.34 | 0.144842 | 0.3602 | 0.2496739 | 0.05202411 | 0.0157 | 40.5818
15580 | 21.755278 | 3.0413 | 60.4056 | 2 | 4.6196 | 4.6244 | 21.34 | 0.144804 | 0.3614 | 0.2496509 | 0.05214251 | 0.0174 | 40.5817
15581 | 21.756667 | 3.0413 | 60.4098 | 2 | 4.6235 | 4.624843 | 21.38 | 0.145159 | 0.3617 | 0.2496277 | 0.05226253 | 0.0191 | 40.5813
15582 | 21.758056 | 3.0488 | 60.414 | 2 | 4.6251 | 4.625291 | 21.39 | 0.14505 | 0.3625 | 0.2496045 | 0.05238417 | 0.0208 | 40.5812
15583 | 21.759444 | 3.0488 | 60.4183 | 2 | 4.6235 | 4.625735 | 21.38 | 0.145122 | 0.3627 | 0.2495817 | 0.0525068 | 0.0225 | 40.581
15584 | 21.760833 | 3.0562 | 60.4225 | 2 | 4.6007 | 4.626207 | 21.17 | 0.143032 | 0.3614 | 0.2495589 | 0.05262771 | 0.0242 | 40.5821
15585 | 21.762222 | 3.0562 | 60.4268 | 2 | 4.6219 | 4.626702 | 21.36 | 0.144963 | 0.3613 | 0.2495362 | 0.05274933 | 0.0258 | 40.5807
15586 | 21.763611 | 3.0635 | 60.431 | 2 | 4.6109 | 4.627141 | 21.26 | 0.14396 | 0.3608 | 0.2495135 | 0.05287033 | 0.0275 | 40.5812
15587 | 21.765 | 3.0635 | 60.4353 | 2 | 4.6274 | 4.627579 | 21.41 | 0.145515 | 0.3611 | 0.2494912 | 0.05299286 | 0.0291 | 40.5801
15588 | 21.766389 | 3.0707 | 60.4395 | 2 | 4.6251 | 4.627962 | 21.39 | 0.145357 | 0.3612 | 0.2494685 | 0.05311675 | 0.0307 | 40.58
15589 | 21.767778 | 3.0707 | 60.4438 | 2 | 4.6298 | 4.628394 | 21.43 | 0.145674 | 0.3616 | 0.2494461 | 0.05331509 | 0.0323 | 40.5796
15590 | 21.769167 | 3.078 | 60.4481 | 3 | 4.6274 | 4.628823 | 21.41 | 0.145616 | 0.3619 | 0.2494234 | 0.05343996 | 0.0339 | 40.5795
15591 | 21.770556 | 3.078 | 60.4523 | 2 | 4.6313 | 4.629289 | 21.45 | 0.145908 | 0.3622 | 0.2494004 | 0.0535642 | 0.0354 | 40.5791
15592 | 21.771944 | 3.0849 | 60.4566 | 2 | 4.6321 | 4.629737 | 21.46 | 0.145932 | 0.3626 | 0.2493775 | 0.05368898 | 0.0369 | 40.5789
15593 | 21.773333 | 3.0849 | 60.4609 | 2 | 4.6164 | 4.630159 | 21.31 | 0.144437 | 0.3621 | 0.2493544 | 0.0538125 | 0.0384 | 40.5796
15594 | 21.774722 | 3.0916 | 60.4652 | 2 | 4.6407 | 4.630579 | 21.54 | 0.146731 | 0.3628 | 0.2493315 | 0.053937 | 0.0399 | 40.5781
15595 | 21.776111 | 3.0916 | 60.4695 | 2 | 4.629 | 4.63101 | 21.43 | 0.145738 | 0.3629 | 0.249309 | 0.05406087 | 0.0414 | 40.5785
15596 | 21.7775 | 3.0981 | 60.4738 | 2 | 4.6376 | 4.631446 | 21.51 | 0.146497 | 0.3635 | 0.2492861 | 0.05418546 | 0.0428 | 40.5778
15597 | 21.778889 | 3.0981 | 60.4781 | 2 | 4.6188 | 4.631851 | 21.33 | 0.144669 | 0.3626 | 0.2492625 | 0.05430779 | 0.0442 | 40.5787
15598 | 21.780278 | 3.1044 | 60.4824 | 2 | 4.6329 | 4.632263 | 21.46 | 0.145969 | 0.3629 | 0.2492383 | 0.05443129 | 0.0456 | 40.5778
15599 | 21.781667 | 3.1044 | 60.4867 | 2 | 4.6274 | 4.632697 | 21.41 | 0.14549 | 0.3621 | 0.249214 | 0.05455505 | 0.0469 | 40.5779
15600 | 21.783056 | 3.1106 | 60.4911 | 2 | 4.6321 | 4.633144 | 21.46 | 0.145969 | 0.3619 | 0.2491895 | 0.05467792 | 0.0483 | 40.5773
15601 | 21.784444 | 3.1106 | 60.4954 | 2 | 4.6259 | 4.633583 | 21.4 | 0.145355 | 0.3614 | 0.249165 | 0.05480051 | 0.0496 | 40.5775
15602 | 21.785833 | 3.1166 | 60.4997 | 2 | 4.6298 | 4.634001 | 21.43 | 0.145687 | 0.3617 | 0.24914 | 0.05492455 | 0.0509 | 40.5771
15603 | 21.787222 | 3.1166 | 60.504 | 2 | 4.6368 | 4.634449 | 21.5 | 0.146474 | 0.362 | 0.2491157 | 0.05511996 | 0.0522 | 40.5765
15604 | 21.788611 | 3.1227 | 60.5084 | 2 | 4.6345 | 4.634885 | 21.48 | 0.146228 | 0.3621 | 0.2490911 | 0.05524444 | 0.0535 | 40.5764
15605 | 21.79 | 3.1227 | 60.5127 | 2 | 4.6368 | 4.635283 | 21.5 | 0.146362 | 0.3627 | 0.249067 | 0.05537064 | 0.0547 | 40.5761
15606 | 21.791389 | 3.1283 | 60.5171 | 2 | 4.6235 | 4.635704 | 21.38 | 0.145086 | 0.3626 | 0.2490429 | 0.05549774 | 0.0559 | 40.5766
15607 | 21.792778 | 3.1283 | 60.5214 | 2 | 4.647 | 4.636011 | 21.59 | 0.147358 | 0.3634 | 0.249019 | 0.05562647 | 0.0571 | 40.5751
15608 | 21.794167 | 3.1338 | 60.5257 | 2 | 4.6345 | 4.636374 | 21.48 | 0.146241 | 0.3635 | 0.2489947 | 0.05575593 | 0.0583 | 40.5756
15609 | 21.795556 | 3.1338 | 60.5301 | 2 | 4.6329 | 4.636731 | 21.46 | 0.146068 | 0.3637 | 0.2489712 | 0.05588521 | 0.0594 | 40.5754
15610 | 21.796944 | 3.139 | 60.5345 | 2 | 4.6282 | 4.637118 | 21.42 | 0.145564 | 0.3633 | 0.2489478 | 0.05601477 | 0.0605 | 40.5755
15611 | 21.798333 | 3.139 | 60.5388 | 2 | 4.6274 | 4.637487 | 21.41 | 0.145578 | 0.3623 | 0.2489246 | 0.05614307 | 0.0616 | 40.5753
15612 | 21.8 | 3.1441 | 60.5432 | 2 | 4.6243 | 4.637912 | 21.38 | 0.145335 | 0.3608 | 0.2489013 | 0.05626866 | 0.0627 | 40.5755
15613 | 21.801389 | 3.1441 | 60.5476 | 2 | 4.6392 | 4.638325 | 21.52 | 0.146632 | 0.3609 | 0.2488776 | 0.05639435 | 0.0637 | 40.5745
15614 | 21.802778 | 3.1491 | 60.552 | 2 | 4.6485 | 4.638752 | 21.61 | 0.147608 | 0.3618 | 0.2488548 | 0.05652222 | 0.0648 | 40.5737
15615 | 21.804167 | 3.1491 | 60.5563 | 2 | 4.6462 | 4.639127 | 21.59 | 0.147373 | 0.362 | 0.248832 | 0.0566511 | 0.0658 | 40.5737
15616 | 21.805556 | 3.1538 | 60.5607 | 2 | 4.6376 | 4.639669 | 21.51 | 0.146653 | 0.3619 | 0.2488098 | 0.05677944 | 0.0667 | 40.5739
15617 | 21.806944 | 3.1538 | 60.5651 | 2 | 4.6337 | 4.640036 | 21.47 | 0.146091 | 0.3618 | 0.2487875 | 0.05696613 | 0.0677 | 40.574
15618 | 21.808333 | 3.1585 | 60.5695 | 2 | 4.6376 | 4.640476 | 21.51 | 0.146436 | 0.3612 | 0.2487647 | 0.05709293 | 0.0686 | 40.5735
15619 | 21.809722 | 3.1585 | 60.5739 | 2 | 4.6329 | 4.64089 | 21.46 | 0.146145 | 0.3603 | 0.248742 | 0.05721955 | 0.0695 | 40.5735
15620 | 21.811111 | 3.1629 | 60.5783 | 2 | 4.6368 | 4.641266 | 21.5 | 0.146436 | 0.36 | 0.2487192 | 0.05734564 | 0.0704 | 40.5731
15621 | 21.8125 | 3.1629 | 60.5827 | 2 | 4.6321 | 4.641665 | 21.46 | 0.145944 | 0.3587 | 0.2486968 | 0.05747094 | 0.0713 | 40.5731
15622 | 21.813889 | 3.167 | 60.5871 | 2 | 4.6454 | 4.642059 | 21.58 | 0.147405 | 0.3594 | 0.2486746 | 0.05759824 | 0.0721 | 40.572
15623 | 21.815278 | 3.167 | 60.5915 | 2 | 4.6313 | 4.642481 | 21.45 | 0.145997 | 0.358 | 0.2486523 | 0.05772312 | 0.0729 | 40.5726
15624 | 21.816667 | 3.171 | 60.5959 | 2 | 4.6353 | 4.642871 | 21.49 | 0.146289 | 0.3578 | 0.24863 | 0.05784821 | 0.0737 | 40.5722
15625 | 21.818056 | 3.171 | 60.6003 | 2 | 4.6392 | 4.643281 | 21.52 | 0.146709 | 0.3581 | 0.2486063 | 0.05797439 | 0.0745 | 40.5717
15626 | 21.819444 | 3.1748 | 60.6047 | 2 | 4.6485 | 4.643694 | 21.61 | 0.14766 | 0.3591 | 0.2485822 | 0.05810277 | 0.0753 | 40.571
15627 | 21.820833 | 3.1748 | 60.6091 | 2 | 4.6501 | 4.644022 | 21.62 | 0.147666 | 0.3594 | 0.2485584 | 0.05823215 | 0.076 | 40.5707
15628 | 21.822222 | 3.1785 | 60.6135 | 2 | 4.6407 | 4.644402 | 21.54 | 0.146755 | 0.3595 | 0.2485348 | 0.05836228 | 0.0767 | 40.571
15629 | 21.823611 | 3.1785 | 60.6179 | 2 | 4.6462 | 4.644805 | 21.59 | 0.147284 | 0.3596 | 0.2485114 | 0.05849325 | 0.0774 | 40.5705
15630 | 21.825 | 3.1821 | 60.6224 | 2 | 4.6384 | 4.645189 | 21.51 | 0.146509 | 0.3592 | 0.2484883 | 0.05862333 | 0.0781 | 40.5707
15631 | 21.826389 | 3.1821 | 60.6268 | 2 | 4.6329 | 4.64555 | 21.46 | 0.146145 | 0.3581 | 0.2484656 | 0.05879246 | 0.0788 | 40.5707
15632 | 21.827778 | 3.1857 | 60.6312 | 2 | 4.6306 | 4.64598 | 21.44 | 0.14595 | 0.3568 | 0.2484429 | 0.05891794 | 0.0795 | 40.5705
15633 | 21.829167 | 3.1857 | 60.6356 | 2 | 4.6399 | 4.646343 | 21.53 | 0.14677 | 0.3566 | 0.2484195 | 0.05904416 | 0.0801 | 40.5698
15634 | 21.830556 | 3.1889 | 60.64 | 2 | 4.647 | 4.646724 | 21.59 | 0.147396 | 0.3568 | 0.248396 | 0.05917114 | 0.0807 | 40.5692
15635 | 21.831944 | 3.1889 | 60.6445 | 2 | 4.6392 | 4.647122 | 21.52 | 0.146722 | 0.3564 | 0.2483726 | 0.0592986 | 0.0813 | 40.5694
15636 | 21.833333 | 3.192 | 60.6489 | 2 | 4.6384 | 4.647499 | 21.51 | 0.146648 | 0.3558 | 0.2483492 | 0.05942564 | 0.0819 | 40.5692
15637 | 21.834722 | 3.192 | 60.6533 | 2 | 4.6485 | 4.647848 | 21.61 | 0.147582 | 0.3562 | 0.2483259 | 0.05955415 | 0.0824 | 40.5684
15638 | 21.836111 | 3.1949 | 60.6578 | 2 | 4.6399 | 4.648213 | 21.53 | 0.146782 | 0.355 | 0.248303 | 0.05968107 | 0.0829 | 40.5686
15639 | 21.8375 | 3.1949 | 60.6622 | 2 | 4.6462 | 4.648591 | 21.59 | 0.147452 | 0.3544 | 0.2482801 | 0.0598065 | 0.0834 | 40.568
15640 | 21.838889 | 3.1977 | 60.6667 | 2 | 4.6431 | 4.648937 | 21.56 | 0.147027 | 0.3538 | 0.2482568 | 0.0599306 | 0.0839 | 40.568
15641 | 21.840278 | 3.1977 | 60.6711 | 2 | 4.6462 | 4.649308 | 21.59 | 0.147399 | 0.3531 | 0.2482333 | 0.06005312 | 0.0844 | 40.5675
15642 | 21.841667 | 3.2003 | 60.6755 | 2 | 4.6446 | 4.649646 | 21.57 | 0.147137 | 0.3528 | 0.24821 | 0.06017487 | 0.0849 | 40.5674
15643 | 21.843056 | 3.2003 | 60.68 | 2 | 4.6329 | 4.650014 | 21.46 | 0.145957 | 0.3513 | 0.2481862 | 0.06029395 | 0.0853 | 40.5679
15644 | 21.844444 | 3.2027 | 60.6844 | 2 | 4.6524 | 4.650388 | 21.65 | 0.147965 | 0.3511 | 0.2481625 | 0.06041171 | 0.0858 | 40.5664
15645 | 21.845833 | 3.2027 | 60.6889 | 2 | 4.6579 | 4.650704 | 21.7 | 0.148407 | 0.3511 | 0.2481387 | 0.06056188 | 0.0862 | 40.5659
15646 | 21.847222 | 3.2051 | 60.6933 | 2 | 4.6493 | 4.651068 | 21.62 | 0.14763 | 0.3507 | 0.248115 | 0.06067868 | 0.0866 | 40.5661
15647 | 21.848611 | 3.2051 | 60.6978 | 2 | 4.6376 | 4.651466 | 21.51 | 0.146472 | 0.3492 | 0.2480915 | 0.0607929 | 0.0869 | 40.5665
15648 | 21.85 | 3.2072 | 60.7022 | 2 | 4.6306 | 4.651753 | 21.44 | 0.145937 | 0.3473 | 0.2480677 | 0.06090329 | 0.0873 | 40.5666
15649 | 21.851389 | 3.2072 | 60.7067 | 2 | 4.6633 | 4.652069 | 21.75 | 0.149002 | 0.3487 | 0.2480436 | 0.06101579 | 0.0876 | 40.5646
15650 | 21.852778 | 3.2091 | 60.7112 | 2 | 4.6376 | 4.652429 | 21.51 | 0.146627 | 0.3474 | 0.2480192 | 0.06112508 | 0.0879 | 40.5657
15651 | 21.854167 | 3.2091 | 60.7156 | 2 | 4.6478 | 4.652803 | 21.6 | 0.14747 | 0.3467 | 0.2479942 | 0.06123253 | 0.0882 | 40.565
15652 | 21.855556 | 3.2108 | 60.7201 | 2 | 4.6446 | 4.65314 | 21.57 | 0.147174 | 0.3463 | 0.247968 | 0.06134001 | 0.0884 | 40.5649
15653 | 21.856944 | 3.2108 | 60.7245 | 2 | 4.6485 | 4.653496 | 21.61 | 0.147445 | 0.3445 | 0.2479419 | 0.06144466 | 0.0886 | 40.5645
15654 | 21.858333 | 3.2124 | 60.729 | 2 | 4.6485 | 4.653842 | 21.61 | 0.147481 | 0.3437 | 0.2479154 | 0.06154755 | 0.0889 | 40.5642
15655 | 21.859722 | 3.2124 | 60.7335 | 2 | 4.6532 | 4.654127 | 21.65 | 0.148052 | 0.3436 | 0.2478887 | 0.0616494 | 0.0891 | 40.5636
15656 | 21.861111 | 3.2139 | 60.7379 | 2 | 4.6524 | 4.654471 | 21.65 | 0.147827 | 0.3435 | 0.2478615 | 0.06175094 | 0.0893 | 40.5635
15657 | 21.8625 | 3.2139 | 60.7424 | 2 | 4.6485 | 4.654819 | 21.61 | 0.147608 | 0.3425 | 0.2478348 | 0.06185089 | 0.0895 | 40.5633
15658 | 21.864167 | 3.2151 | 60.7469 | 2 | 4.6446 | 4.65516 | 21.57 | 0.14697 | 0.3418 | 0.2478081 | 0.06194964 | 0.0896 | 40.5637
15659 | 21.865556 | 3.2151 | 60.7513 | 2 | 4.6556 | 4.655519 | 21.67 | 0.1483 | 0.3419 | 0.2477814 | 0.06208203 | 0.0898 | 40.5627
15660 | 21.866944 | 3.2163 | 60.7558 | 2 | 4.654 | 4.655863 | 21.66 | 0.148061 | 0.3417 | 0.2477552 | 0.06218039 | 0.0899 | 40.5626
15661 | 21.868333 | 3.2163 | 60.7603 | 2 | 4.6439 | 4.656197 | 21.57 | 0.147152 | 0.3407 | 0.2477284 | 0.062276 | 0.09 | 40.5629
15662 | 21.869722 | 3.2171 | 60.7647 | 2 | 4.6563 | 4.656536 | 21.68 | 0.148296 | 0.3402 | 0.2477023 | 0.06237058 | 0.09 | 40.562
15663 | 21.871111 | 3.2171 | 60.7692 | 2 | 4.6509 | 4.656843 | 21.63 | 0.147791 | 0.3399 | 0.2476757 | 0.06246449 | 0.0901 | 40.562
15664 | 21.8725 | 3.2178 | 60.7737 | 2 | 4.6493 | 4.657183 | 21.62 | 0.147643 | 0.3391 | 0.2476491 | 0.06255664 | 0.0901 | 40.5618
15665 | 21.873889 | 3.2178 | 60.7781 | 2 | 4.6649 | 4.657462 | 21.76 | 0.149176 | 0.34 | 0.2476218 | 0.06265029 | 0.0901 | 40.5607
15666 | 21.875278 | 3.2184 | 60.7826 | 2 | 4.6532 | 4.657807 | 21.65 | 0.147987 | 0.3395 | 0.2475948 | 0.06274209 | 0.0901 | 40.5611
15667 | 21.876667 | 3.2184 | 60.7871 | 2 | 4.6454 | 4.65807 | 21.58 | 0.147286 | 0.3378 | 0.2475671 | 0.0628315 | 0.09 | 40.5613
15668 | 21.878056 | 3.2188 | 60.7915 | 2 | 4.6517 | 4.658426 | 21.64 | 0.147943 | 0.3368 | 0.247539 | 0.06291935 | 0.09 | 40.5606
15669 | 21.879444 | 3.2188 | 60.796 | 2 | 4.6431 | 4.658767 | 21.56 | 0.147014 | 0.3354 | 0.2475103 | 0.06300419 | 0.09 | 40.5609
15670 | 21.880833 | 3.219 | 60.8005 | 2 | 4.6423 | 4.659064 | 21.55 | 0.147096 | 0.3338 | 0.2474812 | 0.06308602 | 0.0899 | 40.5606
15671 | 21.882222 | 3.219 | 60.805 | 2 | 4.654 | 4.659364 | 21.66 | 0.148049 | 0.3328 | 0.2474515 | 0.06316547 | 0.0898 | 40.5598
15672 | 21.883611 | 3.2191 | 60.8095 | 2 | 4.6478 | 4.659657 | 21.6 | 0.147573 | 0.3315 | 0.2474212 | 0.06324273 | 0.0897 | 40.5598
15673 | 21.885 | 3.2191 | 60.8139 | 2 | 4.647 | 4.659926 | 21.59 | 0.147409 | 0.3304 | 0.2473906 | 0.06335444 | 0.0896 | 40.5597
15674 | 21.886389 | 3.2192 | 60.8184 | 2 | 4.6556 | 4.660231 | 21.67 | 0.148313 | 0.3298 | 0.2473598 | 0.06342849 | 0.0895 | 40.5589
15675 | 21.887778 | 3.2192 | 60.8229 | 2 | 4.6478 | 4.660541 | 21.6 | 0.147667 | 0.3283 | 0.2473288 | 0.06349962 | 0.0893 | 40.559
15676 | 21.889167 | 3.219 | 60.8273 | 2 | 4.6376 | 4.660813 | 21.51 | 0.146548 | 0.3259 | 0.2472975 | 0.06356614 | 0.0891 | 40.5594
15677 | 21.890556 | 3.219 | 60.8318 | 2 | 4.6571 | 4.661106 | 21.69 | 0.148211 | 0.3252 | 0.2472663 | 0.06363056 | 0.0889 | 40.5581
15678 | 21.891944 | 3.2185 | 60.8363 | 2 | 4.6657 | 4.661381 | 21.77 | 0.149173 | 0.3253 | 0.2472351 | 0.06369504 | 0.0887 | 40.5573
15679 | 21.893333 | 3.2185 | 60.8408 | 2 | 4.6657 | 4.661627 | 21.77 | 0.14929 | 0.3251 | 0.2472043 | 0.06375995 | 0.0885 | 40.557
15680 | 21.894722 | 3.218 | 60.8452 | 2 | 4.6556 | 4.661962 | 21.67 | 0.14816 | 0.3238 | 0.2471735 | 0.06382222 | 0.0883 | 40.5574
15681 | 21.896111 | 3.218 | 60.8497 | 2 | 4.6688 | 4.662242 | 21.8 | 0.14956 | 0.3241 | 0.2471438 | 0.06388437 | 0.088 | 40.5563
15682 | 21.8975 | 3.2173 | 60.8542 | 2 | 4.6524 | 4.66249 | 21.65 | 0.147913 | 0.3228 | 0.2471133 | 0.06394408 | 0.0877 | 40.557
15683 | 21.898889 | 3.2173 | 60.8586 | 2 | 4.6626 | 4.662724 | 21.74 | 0.148814 | 0.3224 | 0.2470824 | 0.06400258 | 0.0874 | 40.5563
15684 | 21.900278 | 3.2164 | 60.8631 | 2 | 4.6563 | 4.662971 | 21.68 | 0.148361 | 0.3207 | 0.2470513 | 0.06405846 | 0.0871 | 40.5563
15685 | 21.901667 | 3.2164 | 60.8676 | 2 | 4.6657 | 4.66317 | 21.77 | 0.14925 | 0.3217 | 0.2470201 | 0.0641162 | 0.0868 | 40.5555
15686 | 21.903056 | 3.2155 | 60.872 | 2 | 4.6571 | 4.663443 | 21.69 | 0.148435 | 0.3201 | 0.2469885 | 0.06417041 | 0.0865 | 40.5557
15687 | 21.904444 | 3.2155 | 60.8765 | 2 | 4.6446 | 4.663727 | 21.57 | 0.147344 | 0.318 | 0.246956 | 0.06426027 | 0.0861 | 40.5561
15688 | 21.905833 | 3.2145 | 60.881 | 2 | 4.6532 | 4.664016 | 21.65 | 0.148065 | 0.3166 | 0.2469226 | 0.06430808 | 0.0858 | 40.5554
15689 | 21.907222 | 3.2145 | 60.8854 | 2 | 4.6548 | 4.664324 | 21.67 | 0.148135 | 0.3153 | 0.2468894 | 0.06435354 | 0.0854 | 40.5551
15690 | 21.908611 | 3.2132 | 60.8899 | 2 | 4.6446 | 4.664652 | 21.57 | 0.147441 | 0.313 | 0.246856 | 0.06439476 | 0.085 | 40.5553
15691 | 21.91 | 3.2132 | 60.8944 | 2 | 4.6454 | 4.664956 | 21.58 | 0.147459 | 0.3112 | 0.2468217 | 0.06443318 | 0.0846 | 40.555
15692 | 21.911389 | 3.2116 | 60.8988 | 2 | 4.6454 | 4.665211 | 21.58 | 0.147391 | 0.3091 | 0.2467877 | 0.06446764 | 0.0841 | 40.5548
15693 | 21.912778 | 3.2116 | 60.9033 | 2 | 4.6765 | 4.665512 | 21.87 | 0.1502 | 0.3096 | 0.2467531 | 0.06450334 | 0.0836 | 40.5529
15694 | 21.914167 | 3.2099 | 60.9077 | 2 | 4.6796 | 4.665833 | 21.9 | 0.150614 | 0.3107 | 0.2467181 | 0.06454039 | 0.0832 | 40.5524
15695 | 21.915556 | 3.2099 | 60.9122 | 3 | 4.6758 | 4.66617 | 21.86 | 0.150242 | 0.3114 | 0.2466828 | 0.0645793 | 0.0826 | 40.5523
15696 | 21.916944 | 3.2081 | 60.9167 | 2 | 4.6812 | 4.6665 | 21.91 | 0.15083 | 0.3118 | 0.2466468 | 0.06461956 | 0.0821 | 40.5517
15697 | 21.918333 | 3.2081 | 60.9211 | 2 | 4.6711 | 4.66682 | 21.82 | 0.149744 | 0.3127 | 0.2466105 | 0.0646616 | 0.0816 | 40.5521
15698 | 21.919722 | 3.2063 | 60.9256 | 2 | 4.6742 | 4.667157 | 21.85 | 0.150147 | 0.3128 | 0.2465737 | 0.06470336 | 0.0811 | 40.5516
15699 | 21.921111 | 3.2063 | 60.93 | 2 | 4.6765 | 4.667427 | 21.87 | 0.150303 | 0.3129 | 0.2465384 | 0.06474555 | 0.0805 | 40.5513
15700 | 21.9225 | 3.2043 | 60.9345 | 2 | 4.6758 | 4.667702 | 21.86 | 0.150282 | 0.3132 | 0.2465027 | 0.0647881 | 0.08 | 40.5511
15701 | 21.924167 | 3.2043 | 60.9389 | 2 | 4.6773 | 4.667998 | 21.88 | 0.150417 | 0.3129 | 0.2464669 | 0.0648667 | 0.0794 | 40.551
15702 | 21.925556 | 3.2023 | 60.9434 | 2 | 4.6758 | 4.668258 | 21.86 | 0.150216 | 0.3133 | 0.2464304 | 0.06490934 | 0.0788 | 40.5509
15703 | 21.926944 | 3.2023 | 60.9478 | 2 | 4.6727 | 4.668556 | 21.83 | 0.149731 | 0.3131 | 0.2463933 | 0.0649516 | 0.0782 | 40.5509
15704 | 21.928333 | 3.2002 | 60.9523 | 2 | 4.6734 | 4.668816 | 21.84 | 0.149878 | 0.313 | 0.2463555 | 0.06499341 | 0.0776 | 40.5506
15705 | 21.929722 | 3.2002 | 60.9567 | 2 | 4.668 | 4.669081 | 21.79 | 0.149447 | 0.3122 | 0.246317 | 0.0650334 | 0.077 | 40.5506
15706 | 21.931111 | 3.1979 | 60.9611 | 2 | 4.6758 | 4.669349 | 21.86 | 0.150242 | 0.3119 | 0.2462782 | 0.06507294 | 0.0763 | 40.5499
15707 | 21.9325 | 3.1979 | 60.9656 | 2 | 4.6804 | 4.669652 | 21.91 | 0.150547 | 0.3118 | 0.2462384 | 0.06511201 | 0.0757 | 40.5495
15708 | 21.933889 | 3.1955 | 60.97 | 2 | 4.6742 | 4.669921 | 21.85 | 0.15012 | 0.3109 | 0.2461978 | 0.065149 | 0.075 | 40.5495
15709 | 21.935278 | 3.1955 | 60.9745 | 2 | 4.6734 | 4.670231 | 21.84 | 0.150086 | 0.3111 | 0.2461573 | 0.06518644 | 0.0743 | 40.5492
15710 | 21.936667 | 3.193 | 60.9789 | 2 | 4.6804 | 4.670508 | 21.91 | 0.150585 | 0.3112 | 0.246116 | 0.0652235 | 0.0737 | 40.5487
15711 | 21.938056 | 3.193 | 60.9833 | 2 | 4.682 | 4.670817 | 21.92 | 0.150891 | 0.3111 | 0.2460745 | 0.06526082 | 0.073 | 40.5483
15712 | 21.939444 | 3.1905 | 60.9878 | 2 | 4.6812 | 4.671093 | 21.91 | 0.150776 | 0.3108 | 0.2460328 | 0.06529812 | 0.0723 | 40.5481
15713 | 21.940833 | 3.1905 | 60.9922 | 2 | 4.6789 | 4.671399 | 21.89 | 0.1505 | 0.3105 | 0.2459911 | 0.06533515 | 0.0716 | 40.548
15714 | 21.942222 | 3.188 | 60.9966 | 2 | 4.6781 | 4.671626 | 21.88 | 0.150492 | 0.3103 | 0.245949 | 0.0653728 | 0.0709 | 40.5478
15715 | 21.943611 | 3.188 | 61.0011 | 2 | 4.6688 | 4.671844 | 21.8 | 0.149547 | 0.3093 | 0.2459069 | 0.06544335 | 0.0702 | 40.5481
15716 | 21.945 | 3.1855 | 61.0055 | 2 | 4.6773 | 4.672112 | 21.88 | 0.150364 | 0.3084 | 0.2458648 | 0.06547752 | 0.0695 | 40.5474
15717 | 21.946389 | 3.1855 | 61.0099 | 2 | 4.682 | 4.672355 | 21.92 | 0.150734 | 0.3084 | 0.2458215 | 0.06551212 | 0.0688 | 40.5469
15718 | 21.947778 | 3.1828 | 61.0143 | 2 | 4.6664 | 4.672625 | 21.78 | 0.149247 | 0.3075 | 0.2457782 | 0.06554565 | 0.0681 | 40.5476
15719 | 21.949167 | 3.1828 | 61.0187 | 2 | 4.6913 | 4.672891 | 22.01 | 0.151718 | 0.3082 | 0.245734 | 0.06558034 | 0.0674 | 40.5459
15720 | 21.950556 | 3.1801 | 61.0232 | 2 | 4.682 | 4.673159 | 21.92 | 0.150837 | 0.3085 | 0.2456898 | 0.06561619 | 0.0666 | 40.5461
15721 | 21.951944 | 3.1801 | 61.0276 | 2 | 4.6758 | 4.673395 | 21.86 | 0.150242 | 0.3081 | 0.2456444 | 0.06565114 | 0.0659 | 40.5463
15722 | 21.953333 | 3.1773 | 61.032 | 2 | 4.6781 | 4.673631 | 21.88 | 0.150374 | 0.3081 | 0.2455984 | 0.06568599 | 0.0651 | 40.546
15723 | 21.954722 | 3.1773 | 61.0364 | 2 | 4.6928 | 4.673908 | 22.02 | 0.15174 | 0.3087 | 0.2455517 | 0.0657221 | 0.0644 | 40.5449
15724 | 21.956111 | 3.1745 | 61.0408 | 2 | 4.6796 | 4.674189 | 21.9 | 0.150614 | 0.3084 | 0.245505 | 0.06575829 | 0.0636 | 40.5454
15725 | 21.9575 | 3.1745 | 61.0452 | 2 | 4.6765 | 4.674448 | 21.87 | 0.150343 | 0.3079 | 0.2454582 | 0.0657943 | 0.0629 | 40.5453
15726 | 21.958889 | 3.1718 | 61.0496 | 2 | 4.6835 | 4.674739 | 21.94 | 0.150999 | 0.3075 | 0.2454111 | 0.06582994 | 0.0622 | 40.5447
15727 | 21.960278 | 3.1718 | 61.054 | 2 | 4.682 | 4.675043 | 21.92 | 0.150918 | 0.3076 | 0.2453637 | 0.06586541 | 0.0614 | 40.5445
15728 | 21.961667 | 3.169 | 61.0584 | 2 | 4.6882 | 4.6753 | 21.98 | 0.151433 | 0.3077 | 0.2453154 | 0.0659042 | 0.0607 | 40.544
15729 | 21.963056 | 3.169 | 61.0628 | 2 | 4.682 | 4.675589 | 21.92 | 0.150811 | 0.3076 | 0.2452669 | 0.0659648 | 0.0599 | 40.5441
15730 | 21.964444 | 3.1663 | 61.0672 | 2 | 4.682 | 4.675855 | 21.92 | 0.150798 | 0.3075 | 0.2452178 | 0.06600316 | 0.0592 | 40.5439
15731 | 21.965833 | 3.1663 | 61.0716 | 2 | 4.682 | 4.676155 | 21.92 | 0.150785 | 0.3069 | 0.2451683 | 0.06604054 | 0.0584 | 40.5436
15732 | 21.967222 | 3.1635 | 61.076 | 3 | 4.6376 | 4.676407 | 21.51 | 0.146399 | 0.3029 | 0.2451184 | 0.06607111 | 0.0577 | 40.546
15733 | 21.968611 | 3.1635 | 61.0804 | 2 | 4.6866 | 4.676726 | 21.96 | 0.151232 | 0.3028 | 0.2450683 | 0.06610205 | 0.0569 | 40.5429
15734 | 21.97 | 3.1607 | 61.0848 | 2 | 4.6866 | 4.676994 | 21.96 | 0.151219 | 0.3027 | 0.2450178 | 0.06613389 | 0.0562 | 40.5427
15735 | 21.971389 | 3.1607 | 61.0892 | 3 | 4.6796 | 4.677276 | 21.9 | 0.150601 | 0.3024 | 0.2449669 | 0.06616548 | 0.0554 | 40.5428
15736 | 21.972778 | 3.1579 | 61.0936 | 2 | 4.6897 | 4.677556 | 21.99 | 0.151517 | 0.3023 | 0.2449156 | 0.06619789 | 0.0547 | 40.5421
15737 | 21.974167 | 3.1579 | 61.098 | 2 | 4.6897 | 4.677839 | 21.99 | 0.151596 | 0.3022 | 0.2448646 | 0.06623022 | 0.0539 | 40.5418
15738 | 21.975556 | 3.1551 | 61.1024 | 2 | 4.6882 | 4.678108 | 21.98 | 0.151433 | 0.3023 | 0.244813 | 0.06626409 | 0.0532 | 40.5417
15739 | 21.976944 | 3.1551 | 61.1067 | 2 | 4.6827 | 4.678314 | 21.93 | 0.150758 | 0.3015 | 0.2447613 | 0.06629591 | 0.0525 | 40.5419
15740 | 21.978333 | 3.1524 | 61.1111 | 2 | 4.6882 | 4.678558 | 21.98 | 0.151368 | 0.3012 | 0.2447094 | 0.0663273 | 0.0517 | 40.5413
15741 | 21.979722 | 3.1524 | 61.1155 | 2 | 4.6974 | 4.678825 | 22.07 | 0.1522 | 0.3018 | 0.2446567 | 0.06635951 | 0.051 | 40.5406
15742 | 21.981111 | 3.1497 | 61.1199 | 2 | 4.6897 | 4.679119 | 21.99 | 0.151405 | 0.3015 | 0.2446035 | 0.06639111 | 0.0503 | 40.5408
15743 | 21.9825 | 3.1497 | 61.1243 | 2 | 4.6897 | 4.679378 | 21.99 | 0.151492 | 0.3016 | 0.24455 | 0.06643617 | 0.0496 | 40.5405
15744 | 21.984167 | 3.1471 | 61.1286 | 2 | 4.6827 | 4.679621 | 21.93 | 0.150912 | 0.3007 | 0.2444961 | 0.06646629 | 0.0489 | 40.541
15745 | 21.985556 | 3.1471 | 61.133 | 2 | 4.6889 | 4.679922 | 21.99 | 0.15143 | 0.3005 | 0.2444416 | 0.06649678 | 0.0481 | 40.5404
15746 | 21.986944 | 3.1444 | 61.1374 | 3 | 4.6866 | 4.680205 | 21.96 | 0.151232 | 0.3005 | 0.2443866 | 0.06652748 | 0.0474 | 40.5403
15747 | 21.988333 | 3.1444 | 61.1417 | 2 | 4.6874 | 4.680496 | 21.97 | 0.151243 | 0.3 | 0.2443315 | 0.06655765 | 0.0467 | 40.5401
15748 | 21.989722 | 3.1418 | 61.1461 | 2 | 4.6928 | 4.680774 | 22.02 | 0.151868 | 0.3004 | 0.2442761 | 0.06658873 | 0.046 | 40.5395
15749 | 21.991111 | 3.1418 | 61.1505 | 2 | 4.6897 | 4.681058 | 21.99 | 0.151649 | 0.2999 | 0.2442199 | 0.06661894 | 0.0453 | 40.5394
15750 | 21.9925 | 3.1393 | 61.1548 | 2 | 4.6967 | 4.681319 | 22.06 | 0.152176 | 0.2998 | 0.2441633 | 0.06664926 | 0.0447 | 40.5389
15751 | 21.993889 | 3.1393 | 61.1592 | 2 | 4.6392 | 4.681619 | 21.52 | 0.146774 | 0.2954 | 0.244107 | 0.06667199 | 0.044 | 40.5418
15752 | 21.995278 | 3.1367 | 61.1635 | 3 | 4.6866 | 4.681937 | 21.96 | 0.151297 | 0.2947 | 0.2440509 | 0.06669367 | 0.0433 | 40.539
15753 | 21.996667 | 3.1367 | 61.1679 | 2 | 4.6936 | 4.682194 | 22.03 | 0.151995 | 0.2945 | 0.2439943 | 0.06671565 | 0.0427 | 40.5384
15754 | 21.998056 | 3.1343 | 61.1722 | 2 | 4.6936 | 4.682463 | 22.03 | 0.151852 | 0.2942 | 0.2439373 | 0.06673711 | 0.042 | 40.5383
15755 | 21.999444 | 3.1343 | 61.1766 | 2 | 4.6851 | 4.682718 | 21.95 | 0.151175 | 0.2934 | 0.2438805 | 0.06675664 | 0.0414 | 40.5384
15756 | 22.000833 | 3.1319 | 61.1809 | 2 | 4.7013 | 4.682959 | 22.1 | 0.152637 | 0.2943 | 0.2438241 | 0.06677825 | 0.0408 | 40.5374
15757 | 22.002222 | 3.1319 | 61.1853 | 2 | 4.6897 | 4.683216 | 21.99 | 0.151596 | 0.2939 | 0.2437673 | 0.06680603 | 0.0401 | 40.5378
15758 | 22.003611 | 3.1295 | 61.1896 | 2 | 4.6866 | 4.683517 | 21.96 | 0.151392 | 0.2927 | 0.2437108 | 0.06682476 | 0.0395 | 40.5377
15759 | 22.005 | 3.1295 | 61.194 | 2 | 4.7013 | 4.683804 | 22.1 | 0.152624 | 0.2925 | 0.2436546 | 0.06684343 | 0.0389 | 40.5367
15760 | 22.006389 | 3.1272 | 61.1983 | 2 | 4.7013 | 4.684132 | 22.1 | 0.152549 | 0.293 | 0.2435978 | 0.06686231 | 0.0383 | 40.5366
15761 | 22.007778 | 3.1272 | 61.2027 | 2 | 4.7021 | 4.684401 | 22.11 | 0.152831 | 0.2936 | 0.2435415 | 0.06688256 | 0.0377 | 40.5362
15762 | 22.009167 | 3.125 | 61.207 | 2 | 4.6959 | 4.68467 | 22.05 | 0.152206 | 0.2934 | 0.243485 | 0.06690238 | 0.0372 | 40.5364
15763 | 22.010556 | 3.125 | 61.2114 | 2 | 4.692 | 4.684983 | 22.02 | 0.151793 | 0.293 | 0.2434281 | 0.0669217 | 0.0366 | 40.5364
15764 | 22.011944 | 3.1228 | 61.2157 | 2 | 4.7005 | 4.685172 | 22.09 | 0.152588 | 0.2931 | 0.2433713 | 0.06694096 | 0.036 | 40.5357
15765 | 22.013333 | 3.1228 | 61.22 | 2 | 4.6967 | 4.685465 | 22.06 | 0.152241 | 0.2928 | 0.2433144 | 0.0669598 | 0.0355 | 40.5357
15766 | 22.014722 | 3.1208 | 61.2244 | 2 | 4.6982 | 4.685699 | 22.07 | 0.152238 | 0.293 | 0.2432573 | 0.06697903 | 0.0349 | 40.5355
15767 | 22.016111 | 3.1208 | 61.2287 | 4 | 4.7005 | 4.685972 | 22.09 | 0.152487 | 0.2933 | 0.2432006 | 0.06700016 | 0.0344 | 40.5352
15768 | 22.0175 | 3.1188 | 61.233 | 2 | 4.6951 | 4.686252 | 22.04 | 0.152027 | 0.2924 | 0.2431443 | 0.06702052 | 0.0339 | 40.5352
15769 | 22.018889 | 3.1188 | 61.2374 | 2 | 4.6905 | 4.686518 | 22 | 0.151605 | 0.2904 | 0.2430878 | 0.06703688 | 0.0334 | 40.5353
15770 | 22.020278 | 3.1169 | 61.2417 | 2 | 4.7051 | 4.68682 | 22.14 | 0.152973 | 0.2908 | 0.2430316 | 0.06705498 | 0.0329 | 40.5343
15771 | 22.021667 | 3.1169 | 61.246 | 2 | 4.7005 | 4.687151 | 22.09 | 0.152654 | 0.2905 | 0.242975 | 0.06707364 | 0.0324 | 40.5343
15772 | 22.023056 | 3.115 | 61.2503 | 2 | 4.7144 | 4.687454 | 22.23 | 0.153834 | 0.2901 | 0.2429178 | 0.06709048 | 0.0319 | 40.5334
15773 | 22.024444 | 3.115 | 61.2547 | 2 | 4.7005 | 4.687766 | 22.09 | 0.152563 | 0.289 | 0.2428607 | 0.06710611 | 0.0314 | 40.5339
15774 | 22.025833 | 3.1132 | 61.259 | 2 | 4.7067 | 4.688059 | 22.15 | 0.153279 | 0.2881 | 0.2428035 | 0.06712016 | 0.0309 | 40.5333
15775 | 22.027222 | 3.1132 | 61.2633 | 2 | 4.692 | 4.688347 | 22.02 | 0.151767 | 0.2853 | 0.2427458 | 0.06712934 | 0.0305 | 40.534
15776 | 22.028611 | 3.1114 | 61.2676 | 2 | 4.7075 | 4.688611 | 22.16 | 0.15321 | 0.2839 | 0.2426876 | 0.06713544 | 0.03 | 40.5329
15777 | 22.03 | 3.1114 | 61.272 | 2 | 4.7067 | 4.68889 | 22.15 | 0.153266 | 0.2832 | 0.242629 | 0.06714032 | 0.0295 | 40.5327
15778 | 22.031389 | 3.1096 | 61.2763 | 2 | 4.699 | 4.68916 | 22.08 | 0.152413 | 0.2817 | 0.24257 | 0.06714284 | 0.0291 | 40.533
15779 | 22.032778 | 3.1096 | 61.2806 | 2 | 4.699 | 4.689482 | 22.08 | 0.152465 | 0.2807 | 0.242512 | 0.06714299 | 0.0286 | 40.5328
15780 | 22.034167 | 3.1078 | 61.2849 | 2 | 4.7044 | 4.689791 | 22.13 | 0.153015 | 0.2801 | 0.2424539 | 0.06714212 | 0.0282 | 40.5322
15781 | 22.035556 | 3.1078 | 61.2892 | 2 | 4.6951 | 4.690075 | 22.04 | 0.152078 | 0.2793 | 0.2423962 | 0.06714004 | 0.0278 | 40.5326
15782 | 22.036944 | 3.1061 | 61.2935 | 2 | 4.7082 | 4.690358 | 22.17 | 0.153311 | 0.2791 | 0.2423384 | 0.0671381 | 0.0273 | 40.5317
15783 | 22.038333 | 3.1061 | 61.2978 | 2 | 4.7082 | 4.690634 | 22.17 | 0.153402 | 0.2788 | 0.2422807 | 0.06713568 | 0.0269 | 40.5314
15784 | 22.039722 | 3.1044 | 61.3022 | 2 | 4.6951 | 4.690913 | 22.04 | 0.152065 | 0.2779 | 0.242223 | 0.06713205 | 0.0265 | 40.532
15785 | 22.041111 | 3.1044 | 61.3065 | 2 | 4.6997 | 4.691138 | 22.09 | 0.152553 | 0.277 | 0.2421652 | 0.06712547 | 0.0261 | 40.5315
15786 | 22.0425 | 3.1027 | 61.3108 | 2 | 4.7051 | 4.691424 | 22.14 | 0.152935 | 0.2769 | 0.2421076 | 0.0671201 | 0.0257 | 40.5311
15787 | 22.043889 | 3.1027 | 61.3151 | 2 | 4.699 | 4.6917 | 22.08 | 0.1524 | 0.2759 | 0.2420496 | 0.06711228 | 0.0253 | 40.5312
15788 | 22.045278 | 3.101 | 61.3194 | 2 | 4.6951 | 4.691954 | 22.04 | 0.152118 | 0.2747 | 0.2419929 | 0.067103 | 0.0248 | 40.5312
15789 | 22.046667 | 3.101 | 61.3237 | 2 | 4.6974 | 4.692262 | 22.07 | 0.152409 | 0.2738 | 0.2419371 | 0.06709216 | 0.0244 | 40.5308
15790 | 22.048333 | 3.0993 | 61.328 | 2 | 4.7075 | 4.69253 | 22.16 | 0.153275 | 0.2743 | 0.2418823 | 0.06708263 | 0.024 | 40.5304
15791 | 22.049722 | 3.0993 | 61.3324 | 2 | 4.7067 | 4.692782 | 22.15 | 0.153213 | 0.2739 | 0.2418283 | 0.06707316 | 0.0236 | 40.5302
15792 | 22.051111 | 3.0976 | 61.3367 | 2 | 4.7105 | 4.693038 | 22.19 | 0.153627 | 0.2739 | 0.241775 | 0.06706357 | 0.0232 | 40.5298
15793 | 22.0525 | 3.0976 | 61.341 | 3 | 4.7067 | 4.693301 | 22.15 | 0.15332 | 0.2735 | 0.2417225 | 0.06705367 | 0.0228 | 40.5298
15794 | 22.053889 | 3.096 | 61.3453 | 3 | 4.6997 | 4.693565 | 22.09 | 0.152462 | 0.2727 | 0.2416703 | 0.06704205 | 0.0224 | 40.5301
15795 | 22.055278 | 3.096 | 61.3496 | 2 | 4.7098 | 4.693869 | 22.18 | 0.153579 | 0.2726 | 0.241619 | 0.06703022 | 0.022 | 40.5293
15796 | 22.056667 | 3.0943 | 61.3539 | 2 | 4.7013 | 4.694158 | 22.1 | 0.152742 | 0.271 | 0.2415673 | 0.0670163 | 0.0217 | 40.5296
15797 | 22.058056 | 3.0943 | 61.3582 | 2 | 4.6889 | 4.694452 | 21.99 | 0.151443 | 0.269 | 0.2415161 | 0.06699888 | 0.0213 | 40.5301
15798 | 22.059444 | 3.0926 | 61.3624 | 2 | 4.6827 | 4.69472 | 21.93 | 0.150859 | 0.2666 | 0.2414658 | 0.06697634 | 0.0209 | 40.5303
15799 | 22.060833 | 3.0926 | 61.3667 | 2 | 4.6866 | 4.694966 | 21.96 | 0.151193 | 0.2646 | 0.2414156 | 0.06694715 | 0.0205 | 40.5299
15800 | 22.062222 | 3.0909 | 61.371 | 2 | 4.6967 | 4.695215 | 22.06 | 0.152052 | 0.2632 | 0.2413657 | 0.06691863 | 0.0201 | 40.5292
15801 | 22.063611 | 3.0909 | 61.3753 | 2 | 4.6827 | 4.695487 | 21.93 | 0.150808 | 0.2607 | 0.2413163 | 0.06688635 | 0.0196 | 40.5298
15802 | 22.065 | 3.089 | 61.3796 | 2 | 4.6874 | 4.695722 | 21.97 | 0.151359 | 0.2588 | 0.2412667 | 0.06685119 | 0.0192 | 40.5293
15803 | 22.066389 | 3.089 | 61.3839 | 2 | 4.6874 | 4.695987 | 21.97 | 0.151193 | 0.2568 | 0.2412175 | 0.06681309 | 0.0188 | 40.5292
15804 | 22.067778 | 3.087 | 61.3882 | 2 | 4.6843 | 4.696285 | 21.94 | 0.150871 | 0.2543 | 0.2411682 | 0.06677051 | 0.0184 | 40.5292
15805 | 22.069167 | 3.087 | 61.3925 | 2 | 4.6874 | 4.696532 | 21.97 | 0.151332 | 0.252 | 0.2411192 | 0.06672418 | 0.0179 | 40.5287
15806 | 22.070556 | 3.0849 | 61.3968 | 2 | 4.6889 | 4.696775 | 21.99 | 0.151456 | 0.2502 | 0.2410706 | 0.06667445 | 0.0175 | 40.5284
15807 | 22.071944 | 3.0849 | 61.4011 | 2 | 4.682 | 4.697053 | 21.92 | 0.150709 | 0.2477 | 0.241022 | 0.06662053 | 0.017 | 40.5287
15808 | 22.073333 | 3.0827 | 61.4053 | 2 | 4.6882 | 4.697296 | 21.98 | 0.151355 | 0.2454 | 0.2409736 | 0.06656278 | 0.0165 | 40.5281
15809 | 22.074722 | 3.0827 | 61.4096 | 2 | 4.6913 | 4.69756 | 22.01 | 0.151566 | 0.2446 | 0.2409259 | 0.06650423 | 0.016 | 40.5278
15810 | 22.076111 | 3.0804 | 61.4139 | 2 | 4.6835 | 4.697845 | 21.94 | 0.150645 | 0.242 | 0.2408787 | 0.06644194 | 0.0155 | 40.5282
15811 | 22.0775 | 3.0804 | 61.4182 | 2 | 4.6835 | 4.69813 | 21.94 | 0.150702 | 0.2395 | 0.2408323 | 0.066376 | 0.015 | 40.528
15812 | 22.078889 | 3.0779 | 61.4225 | 2 | 4.6874 | 4.698432 | 21.97 | 0.151281 | 0.2377 | 0.2407861 | 0.06630767 | 0.0145 | 40.5274
15813 | 22.080278 | 3.0779 | 61.4268 | 2 | 4.6843 | 4.698659 | 21.94 | 0.150883 | 0.2357 | 0.2407408 | 0.06622318 | 0.0139 | 40.5275
15814 | 22.081667 | 3.0751 | 61.431 | 2 | 4.6835 | 4.698938 | 21.94 | 0.150895 | 0.2336 | 0.2406949 | 0.06614774 | 0.0133 | 40.5273
15815 | 22.083056 | 3.0751 | 61.4353 | 2 | 4.6851 | 4.699161 | 21.95 | 0.150886 | 0.231 | 0.2406492 | 0.06606804 | 0.0127 | 40.5271
15816 | 22.084444 | 3.0722 | 61.4396 | 3 | 4.692 | 4.69941 | 22.02 | 0.151628 | 0.229 | 0.2406036 | 0.06598552 | 0.0121 | 40.5265
15817 | 22.085833 | 3.0722 | 61.4438 | 2 | 4.7021 | 4.69967 | 22.11 | 0.152725 | 0.2276 | 0.2405579 | 0.06590017 | 0.0115 | 40.5257
15818 | 22.087222 | 3.0691 | 61.4481 | 2 | 4.6874 | 4.699928 | 21.97 | 0.151181 | 0.2261 | 0.2405125 | 0.06581307 | 0.0108 | 40.5264
15819 | 22.088611 | 3.0691 | 61.4524 | 2 | 4.6858 | 4.700183 | 21.96 | 0.151081 | 0.2239 | 0.2404671 | 0.06572199 | 0.0101 | 40.5263
15820 | 22.09 | 3.0658 | 61.4566 | 2 | 4.6974 | 4.700467 | 22.07 | 0.152175 | 0.2225 | 0.2404221 | 0.06562792 | 0.0095 | 40.5255
15821 | 22.091389 | 3.0658 | 61.4609 | 2 | 4.6835 | 4.700738 | 21.94 | 0.150883 | 0.2204 | 0.240377 | 0.06553031 | 0.0087 | 40.5261
15822 | 22.092778 | 3.0623 | 61.4651 | 2 | 4.7021 | 4.700982 | 22.11 | 0.152777 | 0.2193 | 0.2403318 | 0.06543061 | 0.008 | 40.5248
15823 | 22.094167 | 3.0623 | 61.4694 | 2 | 4.6905 | 4.701224 | 22 | 0.151579 | 0.2172 | 0.2402877 | 0.06532703 | 0.0073 | 40.5253
15824 | 22.095556 | 3.0586 | 61.4736 | 2 | 4.6943 | 4.701458 | 22.04 | 0.151939 | 0.2156 | 0.2402437 | 0.06522099 | 0.0065 | 40.5249
15825 | 22.096944 | 3.0586 | 61.4779 | 2 | 4.7013 | 4.701736 | 22.1 | 0.152599 | 0.2145 | 0.2402011 | 0.06511312 | 0.0057 | 40.5244
15826 | 22.098333 | 3.0548 | 61.4821 | 2 | 4.699 | 4.702003 | 22.08 | 0.152413 | 0.2129 | 0.2401587 | 0.0650028 | 0.0049 | 40.5243
15827 | 22.099722 | 3.0548 | 61.4864 | 2 | 4.7005 | 4.702224 | 22.09 | 0.152654 | 0.2117 | 0.2401167 | 0.0648769 | 0.0041 | 40.524
15828 | 22.101111 | 3.0507 | 61.4906 | 2 | 4.7036 | 4.702481 | 22.12 | 0.152737 | 0.211 | 0.2400752 | 0.06476349 | 0.0032 | 40.5238
15829 | 22.1025 | 3.0507 | 61.4948 | 2 | 4.692 | 4.702746 | 22.02 | 0.151592 | 0.2087 | 0.2400349 | 0.06464852 | 0.0023 | 40.5243
15830 | 22.103889 | 3.0464 | 61.4991 | 2 | 4.6943 | 4.702984 | 22.04 | 0.151828 | 0.2069 | 0.239995 | 0.06452996 | 0.0014 | 40.524
15831 | 22.105278 | 3.0464 | 61.5033 | 2 | 4.7021 | 4.70323 | 22.11 | 0.152674 | 0.206 | 0.239955 | 0.06441021 | 0.0005 | 40.5233
15832 | 22.106667 | 3.042 | 61.5075 | 2 | 4.7013 | 4.703474 | 22.1 | 0.152418 | 0.205 | 0.2399155 | 0.06428812 | -0.0004 | 40.5233
15833 | 22.108056 | 3.042 | 61.5118 | 2 | 4.6967 | 4.703739 | 22.06 | 0.152088 | 0.2026 | 0.239876 | 0.06416252 | -0.0014 | 40.5233
15834 | 22.109444 | 3.0374 | 61.516 | 3 | 4.6897 | 4.70401 | 21.99 | 0.151333 | 0.2004 | 0.2398368 | 0.06403342 | -0.0024 | 40.5236
15835 | 22.110833 | 3.0374 | 61.5202 | 2 | 4.7059 | 4.704242 | 22.15 | 0.15301 | 0.1994 | 0.2397976 | 0.06390234 | -0.0034 | 40.5225
15836 | 22.112222 | 3.0326 | 61.5244 | 2 | 4.6982 | 4.704469 | 22.07 | 0.152313 | 0.1981 | 0.2397585 | 0.06376848 | -0.0044 | 40.5227
15837 | 22.113889 | 3.0326 | 61.5286 | 3 | 4.6951 | 4.7047 | 22.04 | 0.151927 | 0.1967 | 0.2397196 | 0.06363174 | -0.0054 | 40.5231
15838 | 22.115278 | 3.0276 | 61.5328 | 2 | 4.7105 | 4.704928 | 22.19 | 0.153447 | 0.1959 | 0.2396811 | 0.06349374 | -0.0065 | 40.522
15839 | 22.116667 | 3.0276 | 61.537 | 2 | 4.7059 | 4.705183 | 22.15 | 0.152925 | 0.1949 | 0.2396432 | 0.06335331 | -0.0075 | 40.5222
15840 | 22.118056 | 3.0224 | 61.5427 | 2 | 4.699 | 4.705441 | 22.08 | 0.152325 | 0.1935 | 0.2396053 | 0.06321081 | -0.0086 | 40.5218
15841 | 22.119722 | 3.0224 | 61.5469 | 2 | 4.6943 | 4.705718 | 22.04 | 0.15211 | 0.1916 | 0.2395683 | 0.06305151 | -0.0097 | 40.5221
15842 | 22.121111 | 3.0169 | 61.5511 | 2 | 4.7013 | 4.705968 | 22.1 | 0.152574 | 0.1901 | 0.2395318 | 0.06290332 | -0.0109 | 40.5217
15843 | 22.1225 | 3.0169 | 61.5553 | 3 | 4.7021 | 4.706212 | 22.11 | 0.152539 | 0.1889 | 0.2394957 | 0.06275317 | -0.0121 | 40.5215
15844 | 22.123889 | 3.0113 | 61.5595 | 2 | 4.7005 | 4.706426 | 22.09 | 0.15255 | 0.1875 | 0.2394598 | 0.06260015 | -0.0132 | 40.5214
15845 | 22.125556 | 3.0113 | 61.5637 | 2 | 4.6997 | 4.70672 | 22.09 | 0.15254 | 0.1849 | 0.2394247 | 0.06244365 | -0.0144 | 40.5215
15846 | 22.126944 | 3.0055 | 61.5678 | 2 | 4.6982 | 4.706977 | 22.07 | 0.152131 | 0.1834 | 0.23939 | 0.06228599 | -0.0157 | 40.5216
15847 | 22.128333 | 3.0055 | 61.572 | 2 | 4.7036 | 4.707226 | 22.12 | 0.152887 | 0.1824 | 0.2393554 | 0.06212646 | -0.0169 | 40.521
15848 | 22.129722 | 2.9996 | 61.5762 | 2 | 4.7082 | 4.707439 | 22.17 | 0.153235 | 0.182 | 0.2393213 | 0.06196648 | -0.0182 | 40.5207
15849 | 22.131111 | 2.9996 | 61.5804 | 2 | 4.7067 | 4.707712 | 22.15 | 0.153135 | 0.1808 | 0.2392883 | 0.06180409 | -0.0194 | 40.5206
15850 | 22.1325 | 2.9935 | 61.5845 | 2 | 4.7021 | 4.707952 | 22.11 | 0.152587 | 0.1797 | 0.2392553 | 0.06164063 | -0.0207 | 40.5208
15851 | 22.133889 | 2.9935 | 61.5887 | 2 | 4.6913 | 4.708229 | 22.01 | 0.151745 | 0.1773 | 0.2392226 | 0.06147299 | -0.022 | 40.5211
15852 | 22.135278 | 2.9872 | 61.5928 | 2 | 4.699 | 4.708484 | 22.08 | 0.15235 | 0.1755 | 0.2391905 | 0.06130189 | -0.0233 | 40.5207
15853 | 22.136667 | 2.9872 | 61.597 | 2 | 4.6982 | 4.708741 | 22.07 | 0.152364 | 0.174 | 0.2391582 | 0.0611283 | -0.0247 | 40.5205
15854 | 22.138056 | 2.9808 | 61.6011 | 2 | 4.7021 | 4.709003 | 22.11 | 0.152481 | 0.1728 | 0.2391259 | 0.06095383 | -0.026 | 40.5203
15855 | 22.139444 | 2.9808 | 61.6053 | 2 | 4.7021 | 4.709274 | 22.11 | 0.152599 | 0.1716 | 0.2390939 | 0.06075995 | -0.0274 | 40.5201
15856 | 22.140833 | 2.9742 | 61.6094 | 3 | 4.7028 | 4.709569 | 22.12 | 0.152699 | 0.1703 | 0.239062 | 0.06058147 | -0.0288 | 40.5199
15857 | 22.142222 | 2.9742 | 61.6135 | 2 | 4.7382 | 4.709826 | 22.45 | 0.156279 | 0.1721 | 0.2390312 | 0.06040638 | -0.0302 | 40.5177
15858 | 22.143611 | 2.9675 | 61.6176 | 2 | 4.729 | 4.710121 | 22.36 | 0.155311 | 0.1727 | 0.2390006 | 0.06023281 | -0.0316 | 40.5182
15859 | 22.145 | 2.9675 | 61.6218 | 3 | 4.7328 | 4.710379 | 22.4 | 0.155818 | 0.1734 | 0.2389703 | 0.06006022 | -0.033 | 40.5177
15860 | 22.146389 | 2.9608 | 61.6259 | 2 | 4.7098 | 4.710643 | 22.18 | 0.153499 | 0.1723 | 0.2389403 | 0.05988613 | -0.0344 | 40.519
15861 | 22.147778 | 2.9608 | 61.63 | 2 | 4.7152 | 4.710881 | 22.23 | 0.153884 | 0.1721 | 0.2389106 | 0.05971205 | -0.0359 | 40.5186
15862 | 22.149167 | 2.9539 | 61.6341 | 2 | 4.7121 | 4.711099 | 22.2 | 0.153737 | 0.1717 | 0.2388813 | 0.05953807 | -0.0373 | 40.5186
15863 | 22.150556 | 2.9539 | 61.6382 | 2 | 4.7005 | 4.711324 | 22.09 | 0.152563 | 0.1699 | 0.2388519 | 0.05936117 | -0.0388 | 40.5192
15864 | 22.151944 | 2.947 | 61.6423 | 2 | 4.7013 | 4.711596 | 22.1 | 0.152637 | 0.1681 | 0.2388229 | 0.05918135 | -0.0403 | 40.519
15865 | 22.153333 | 2.947 | 61.6464 | 2 | 4.7082 | 4.711893 | 22.17 | 0.15315 | 0.1675 | 0.2387943 | 0.05900084 | -0.0418 | 40.5186
15866 | 22.154722 | 2.94 | 61.6505 | 2 | 4.7082 | 4.712197 | 22.17 | 0.153272 | 0.1664 | 0.2387659 | 0.05881892 | -0.0432 | 40.5184
15867 | 22.156111 | 2.94 | 61.6546 | 2 | 4.709 | 4.712473 | 22.17 | 0.153225 | 0.1655 | 0.2387378 | 0.05863515 | -0.0447 | 40.5183
15868 | 22.1575 | 2.9329 | 61.6586 | 3 | 4.6967 | 4.712708 | 22.06 | 0.152113 | 0.1633 | 0.2387098 | 0.05844731 | -0.0462 | 40.5189
15869 | 22.158889 | 2.9329 | 61.6627 | 2 | 4.7005 | 4.712967 | 22.09 | 0.152628 | 0.1612 | 0.2386824 | 0.05823793 | -0.0477 | 40.5185
15870 | 22.160278 | 2.9257 | 61.6668 | 2 | 4.7251 | 4.713201 | 22.33 | 0.154935 | 0.1617 | 0.2386556 | 0.05804772 | -0.0492 | 40.517
15871 | 22.161667 | 2.9257 | 61.6708 | 2 | 4.7044 | 4.713437 | 22.13 | 0.152764 | 0.1608 | 0.2386295 | 0.05785638 | -0.0507 | 40.5182
15872 | 22.163056 | 2.9184 | 61.6749 | 2 | 4.7075 | 4.713644 | 22.16 | 0.153288 | 0.1599 | 0.2386037 | 0.05766311 | -0.0523 | 40.5178
15873 | 22.164444 | 2.9184 | 61.679 | 2 | 4.7082 | 4.713886 | 22.17 | 0.153222 | 0.159 | 0.2385787 | 0.05746799 | -0.0538 | 40.5177
15874 | 22.165833 | 2.9111 | 61.683 | 2 | 4.7059 | 4.714142 | 22.15 | 0.153073 | 0.1573 | 0.2385539 | 0.05727024 | -0.0553 | 40.5177
15875 | 22.167222 | 2.9111 | 61.687 | 2 | 4.709 | 4.714369 | 22.17 | 0.153285 | 0.1565 | 0.2385296 | 0.05707128 | -0.0569 | 40.5175
15876 | 22.168611 | 2.9037 | 61.6911 | 2 | 4.7013 | 4.714635 | 22.1 | 0.152716 | 0.1548 | 0.2385052 | 0.05686949 | -0.0584 | 40.5177
15877 | 22.17 | 2.9037 | 61.6951 | 2 | 4.719 | 4.714908 | 22.27 | 0.154506 | 0.155 | 0.2384814 | 0.05666819 | -0.06 | 40.5166
15878 | 22.171389 | 2.8963 | 61.6991 | 2 | 4.7105 | 4.715187 | 22.19 | 0.15346 | 0.1519 | 0.2384579 | 0.05646123 | -0.0615 | 40.5172
15879 | 22.172778 | 2.8963 | 61.7032 | 2 | 4.7044 | 4.715432 | 22.13 | 0.152962 | 0.151 | 0.2384347 | 0.05625297 | -0.0631 | 40.5173
15880 | 22.174167 | 2.8888 | 61.7072 | 2 | 4.7082 | 4.715693 | 22.17 | 0.153138 | 0.1499 | 0.2384122 | 0.05604359 | -0.0647 | 40.5172
15881 | 22.175556 | 2.8888 | 61.7112 | 2 | 4.7105 | 4.715961 | 22.19 | 0.153522 | 0.1491 | 0.2383899 | 0.05583336 | -0.0662 | 40.5168
15882 | 22.176944 | 2.8813 | 61.7152 | 2 | 4.7036 | 4.716192 | 22.12 | 0.152749 | 0.1472 | 0.2383685 | 0.05562122 | -0.0678 | 40.5172
15883 | 22.178333 | 2.8813 | 61.7192 | 2 | 4.7128 | 4.716413 | 22.21 | 0.15366 | 0.1466 | 0.2383482 | 0.05538888 | -0.0694 | 40.5166
15884 | 22.179722 | 2.8736 | 61.7232 | 3 | 4.709 | 4.716688 | 22.17 | 0.15331 | 0.1457 | 0.2383282 | 0.05517459 | -0.0709 | 40.5167
15885 | 22.181111 | 2.8736 | 61.7272 | 2 | 4.7113 | 4.716949 | 22.2 | 0.153522 | 0.1444 | 0.2383091 | 0.05495876 | -0.0725 | 40.5165
15886 | 22.1825 | 2.866 | 61.7312 | 3 | 4.7205 | 4.717186 | 22.28 | 0.154337 | 0.1444 | 0.2382902 | 0.05474377 | -0.0741 | 40.516
15887 | 22.184167 | 2.866 | 61.7351 | 3 | 4.7167 | 4.717417 | 22.25 | 0.153974 | 0.1437 | 0.2382717 | 0.05452918 | -0.0757 | 40.5165
15888 | 22.185556 | 2.8584 | 61.7391 | 2 | 4.7082 | 4.71769 | 22.17 | 0.153336 | 0.1426 | 0.2382535 | 0.05431366 | -0.0772 | 40.5168
15889 | 22.186944 | 2.8584 | 61.7431 | 2 | 4.7136 | 4.717923 | 22.22 | 0.153887 | 0.1424 | 0.2382357 | 0.05409802 | -0.0788 | 40.5164
15890 | 22.188333 | 2.8509 | 61.747 | 2 | 4.709 | 4.718182 | 22.17 | 0.153398 | 0.1414 | 0.2382185 | 0.0538811 | -0.0804 | 40.5166
15891 | 22.189722 | 2.8509 | 61.751 | 2 | 4.7167 | 4.718433 | 22.25 | 0.154122 | 0.1409 | 0.2382027 | 0.0536637 | -0.0819 | 40.5161
15892 | 22.191111 | 2.8434 | 61.7549 | 2 | 4.7159 | 4.718725 | 22.24 | 0.154022 | 0.1404 | 0.238188 | 0.05344671 | -0.0835 | 40.5161
15893 | 22.1925 | 2.8434 | 61.7589 | 2 | 4.7098 | 4.719007 | 22.18 | 0.15346 | 0.1397 | 0.2381748 | 0.05323013 | -0.085 | 40.5164
15894 | 22.193889 | 2.8359 | 61.7628 | 2 | 4.7136 | 4.719217 | 22.22 | 0.153927 | 0.1385 | 0.2381626 | 0.05301113 | -0.0865 | 40.5161
15895 | 22.195278 | 2.8359 | 61.7668 | 2 | 4.7236 | 4.719474 | 22.31 | 0.154747 | 0.1388 | 0.2381515 | 0.05279342 | -0.0881 | 40.5155
15896 | 22.196667 | 2.8286 | 61.7707 | 2 | 4.7152 | 4.719768 | 22.23 | 0.153959 | 0.1382 | 0.2381411 | 0.05257605 | -0.0896 | 40.5159
15897 | 22.198056 | 2.8286 | 61.7746 | 2 | 4.7144 | 4.720011 | 22.23 | 0.153923 | 0.1371 | 0.2381315 | 0.05232399 | -0.0911 | 40.5159
15898 | 22.199444 | 2.8211 | 61.7785 | 2 | 4.7251 | 4.720251 | 22.33 | 0.154897 | 0.1368 | 0.2381219 | 0.05210468 | -0.0926 | 40.5153
15899 | 22.200833 | 2.8211 | 61.7825 | 2 | 4.7205 | 4.720474 | 22.28 | 0.154642 | 0.1368 | 0.2381133 | 0.05188552 | -0.0941 | 40.5154
15900 | 22.202222 | 2.8138 | 61.7864 | 2 | 4.7098 | 4.720775 | 22.18 | 0.153512 | 0.136 | 0.2381052 | 0.05166563 | -0.0956 | 40.516
15901 | 22.203611 | 2.8138 | 61.7903 | 2 | 4.7105 | 4.720991 | 22.19 | 0.153398 | 0.1348 | 0.238098 | 0.05144438 | -0.0971 | 40.516
15902 | 22.205 | 2.8066 | 61.7942 | 2 | 4.7175 | 4.721241 | 22.25 | 0.154236 | 0.1348 | 0.2380914 | 0.05122364 | -0.0985 | 40.5155
15903 | 22.206389 | 2.8066 | 61.7981 | 2 | 4.7121 | 4.721493 | 22.2 | 0.153804 | 0.1337 | 0.2380849 | 0.05100022 | -0.1 | 40.5157
15904 | 22.207778 | 2.7994 | 61.802 | 2 | 4.7121 | 4.721738 | 22.2 | 0.153597 | 0.1331 | 0.2380793 | 0.05077572 | -0.1014 | 40.5158
15905 | 22.209167 | 2.7994 | 61.8059 | 2 | 4.7305 | 4.722023 | 22.38 | 0.155474 | 0.1337 | 0.2380745 | 0.05055288 | -0.1029 | 40.5147
15906 | 22.210556 | 2.7924 | 61.8097 | 2 | 4.7228 | 4.72227 | 22.31 | 0.154697 | 0.1335 | 0.2380703 | 0.05033046 | -0.1043 | 40.5151
15907 | 22.211944 | 2.7924 | 61.8136 | 2 | 4.7128 | 4.722519 | 22.21 | 0.153799 | 0.1328 | 0.2380667 | 0.05010714 | -0.1057 | 40.5156
15908 | 22.213333 | 2.7855 | 61.8175 | 2 | 4.7128 | 4.722768 | 22.21 | 0.153735 | 0.1318 | 0.238064 | 0.04988247 | -0.1071 | 40.5156
15909 | 22.214722 | 2.7855 | 61.8213 | 2 | 4.7205 | 4.723 | 22.28 | 0.154562 | 0.131 | 0.2380621 | 0.04965689 | -0.1085 | 40.5151
15910 | 22.216111 | 2.7786 | 61.8252 | 2 | 4.7213 | 4.723285 | 22.29 | 0.154473 | 0.1313 | 0.2380609 | 0.04943218 | -0.1098 | 40.5151
15911 | 22.2175 | 2.7786 | 61.8291 | 2 | 4.719 | 4.723543 | 22.27 | 0.154425 | 0.1313 | 0.2380608 | 0.04917313 | -0.1112 | 40.5151
15912 | 22.218889 | 2.7718 | 61.8329 | 2 | 4.7167 | 4.723745 | 22.25 | 0.154135 | 0.1308 | 0.2380611 | 0.0489481 | -0.1125 | 40.5153
15913 | 22.220278 | 2.7718 | 61.8368 | 2 | 4.7244 | 4.724005 | 22.32 | 0.154977 | 0.1307 | 0.238062 | 0.04872305 | -0.1138 | 40.5148
15914 | 22.221667 | 2.7653 | 61.8406 | 2 | 4.7182 | 4.724229 | 22.26 | 0.154077 | 0.1304 | 0.2380643 | 0.04849826 | -0.1151 | 40.5153
15915 | 22.223056 | 2.7653 | 61.8444 | 2 | 4.7251 | 4.724482 | 22.33 | 0.155052 | 0.1305 | 0.2380678 | 0.04827407 | -0.1164 | 40.5147
15916 | 22.224444 | 2.7589 | 61.8483 | 2 | 4.719 | 4.724772 | 22.27 | 0.15436 | 0.1302 | 0.2380719 | 0.04805075 | -0.1176 | 40.5151
15917 | 22.225833 | 2.7589 | 61.8521 | 2 | 4.7282 | 4.724996 | 22.36 | 0.155019 | 0.1308 | 0.2380767 | 0.04782874 | -0.1188 | 40.5147
15918 | 22.227222 | 2.7527 | 61.8559 | 2 | 4.719 | 4.725253 | 22.27 | 0.15436 | 0.1301 | 0.2380821 | 0.04760636 | -0.12 | 40.5151
15919 | 22.228611 | 2.7527 | 61.8598 | 2 | 4.7175 | 4.725514 | 22.25 | 0.154197 | 0.1296 | 0.2380873 | 0.04738345 | -0.1212 | 40.5152
15920 | 22.23 | 2.7467 | 61.8636 | 2 | 4.7313 | 4.725736 | 22.39 | 0.155462 | 0.1303 | 0.2380936 | 0.04716273 | -0.1224 | 40.5144
15921 | 22.231389 | 2.7467 | 61.8674 | 2 | 4.7228 | 4.725929 | 22.31 | 0.154827 | 0.1297 | 0.2381001 | 0.04694156 | -0.1235 | 40.5148
15922 | 22.232778 | 2.7409 | 61.8712 | 2 | 4.729 | 4.726146 | 22.36 | 0.155236 | 0.1297 | 0.2381076 | 0.04672056 | -0.1246 | 40.5145
15923 | 22.234167 | 2.7409 | 61.875 | 2 | 4.7336 | 4.726358 | 22.41 | 0.155866 | 0.1304 | 0.238116 | 0.04650052 | -0.1257 | 40.5142
15924 | 22.235556 | 2.7352 | 61.8788 | 2 | 4.7198 | 4.726565 | 22.28 | 0.15431 | 0.1299 | 0.238125 | 0.04628064 | -0.1268 | 40.5151
15925 | 22.236944 | 2.7352 | 61.8826 | 3 | 4.7175 | 4.726827 | 22.25 | 0.154172 | 0.1295 | 0.2381351 | 0.04601937 | -0.1279 | 40.5152
15926 | 22.238333 | 2.7296 | 61.8864 | 2 | 4.7282 | 4.727058 | 22.36 | 0.155198 | 0.1296 | 0.238146 | 0.04579952 | -0.1289 | 40.5146
15927 | 22.239722 | 2.7296 | 61.8902 | 2 | 4.7267 | 4.727301 | 22.34 | 0.155189 | 0.1302 | 0.2381576 | 0.04558197 | -0.1299 | 40.5146
15928 | 22.241111 | 2.7243 | 61.894 | 2 | 4.7297 | 4.727548 | 22.37 | 0.155299 | 0.1302 | 0.2381697 | 0.04536423 | -0.1309 | 40.5145
15929 | 22.2425 | 2.7243 | 61.8978 | 2 | 4.7382 | 4.727833 | 22.45 | 0.156279 | 0.1318 | 0.2381824 | 0.04515001 | -0.1319 | 40.5139
15930 | 22.243889 | 2.7192 | 61.9015 | 2 | 4.7213 | 4.728099 | 22.29 | 0.154448 | 0.131 | 0.2381955 | 0.04493561 | -0.1328 | 40.5151
15931 | 22.245278 | 2.7192 | 61.9053 | 2 | 4.7244 | 4.728358 | 22.32 | 0.154964 | 0.1307 | 0.2382096 | 0.0447212 | -0.1337 | 40.5147
15932 | 22.246667 | 2.7142 | 61.9091 | 2 | 4.7305 | 4.72865 | 22.38 | 0.155633 | 0.131 | 0.2382241 | 0.04450846 | -0.1346 | 40.5144
15933 | 22.248333 | 2.7142 | 61.9129 | 2 | 4.7474 | 4.728874 | 22.54 | 0.157197 | 0.1324 | 0.2382398 | 0.04429863 | -0.1355 | 40.5137
15934 | 22.249722 | 2.7095 | 61.9166 | 3 | 4.742 | 4.729153 | 22.49 | 0.156749 | 0.1335 | 0.2382564 | 0.04409083 | -0.1364 | 40.514
15935 | 22.251111 | 2.7095 | 61.9204 | 2 | 4.7596 | 4.729367 | 22.65 | 0.158406 | 0.1362 | 0.2382736 | 0.04388789 | -0.1372 | 40.5131
15936 | 22.2525 | 2.7051 | 61.9241 | 2 | 4.7336 | 4.729655 | 22.41 | 0.155866 | 0.1367 | 0.2382915 | 0.04368617 | -0.138 | 40.5146
15937 | 22.253889 | 2.7051 | 61.9279 | 2 | 4.7328 | 4.729895 | 22.4 | 0.155662 | 0.1373 | 0.2383102 | 0.04348523 | -0.1388 | 40.5147
15938 | 22.255278 | 2.7008 | 61.9316 | 2 | 4.7182 | 4.730099 | 22.26 | 0.154298 | 0.1369 | 0.2383295 | 0.04328374 | -0.1395 | 40.5156
15939 | 22.256667 | 2.7008 | 61.9354 | 2 | 4.7251 | 4.730306 | 22.33 | 0.155079 | 0.1369 | 0.2383493 | 0.04303756 | -0.1403 | 40.5151
15940 | 22.258056 | 2.6966 | 61.9391 | 2 | 4.7228 | 4.730529 | 22.31 | 0.15466 | 0.1369 | 0.2383689 | 0.04283659 | -0.141 | 40.5154
15941 | 22.259444 | 2.6966 | 61.9429 | 2 | 4.732 | 4.730696 | 22.39 | 0.155663 | 0.1373 | 0.2383893 | 0.04263694 | -0.1417 | 40.5148
15942 | 22.260833 | 2.6926 | 61.9466 | 2 | 4.7351 | 4.7309 | 22.42 | 0.155814 | 0.1381 | 0.2384101 | 0.04243904 | -0.1423 | 40.5147
15943 | 22.262222 | 2.6926 | 61.9504 | 2 | 4.7236 | 4.731093 | 22.31 | 0.154735 | 0.1381 | 0.2384306 | 0.04224041 | -0.143 | 40.5154
15944 | 22.263611 | 2.6889 | 61.9541 | 2 | 4.7205 | 4.731398 | 22.28 | 0.154562 | 0.1372 | 0.2384514 | 0.04204176 | -0.1436 | 40.5155
15945 | 22.265 | 2.6889 | 61.9578 | 2 | 4.7205 | 4.731704 | 22.28 | 0.154536 | 0.1369 | 0.2384729 | 0.04184302 | -0.1442 | 40.5156
15946 | 22.266389 | 2.6854 | 61.9616 | 2 | 4.719 | 4.731964 | 22.27 | 0.154452 | 0.1368 | 0.2384951 | 0.04164478 | -0.1448 | 40.5156
15947 | 22.267778 | 2.6854 | 61.9653 | 2 | 4.729 | 4.732277 | 22.36 | 0.155028 | 0.1369 | 0.2385174 | 0.0414476 | -0.1453 | 40.5153
15948 | 22.269167 | 2.682 | 61.969 | 2 | 4.7251 | 4.732566 | 22.33 | 0.154974 | 0.1367 | 0.2385407 | 0.04125049 | -0.1459 | 40.5154
15949 | 22.270556 | 2.682 | 61.9727 | 2 | 4.7343 | 4.732859 | 22.41 | 0.155955 | 0.1372 | 0.2385646 | 0.04105407 | -0.1464 | 40.5149
15950 | 22.271944 | 2.6788 | 61.9765 | 2 | 4.7313 | 4.733172 | 22.39 | 0.155474 | 0.1375 | 0.2385878 | 0.04085764 | -0.1469 | 40.5151
15951 | 22.273333 | 2.6788 | 61.9802 | 2 | 4.7336 | 4.733476 | 22.41 | 0.155651 | 0.1379 | 0.2386112 | 0.0406627 | -0.1473 | 40.5151
15952 | 22.274722 | 2.6758 | 61.9839 | 2 | 4.7328 | 4.73377 | 22.4 | 0.155818 | 0.1387 | 0.2386348 | 0.04046951 | -0.1478 | 40.515
15953 | 22.276111 | 2.6758 | 61.9876 | 2 | 4.7259 | 4.734079 | 22.33 | 0.154935 | 0.1384 | 0.2386581 | 0.04022847 | -0.1482 | 40.5156
15954 | 22.2775 | 2.6728 | 61.9913 | 2 | 4.729 | 4.73433 | 22.36 | 0.155261 | 0.1381 | 0.2386817 | 0.04003472 | -0.1486 | 40.5154
15955 | 22.278889 | 2.6728 | 61.995 | 2 | 4.7313 | 4.734636 | 22.39 | 0.155462 | 0.1379 | 0.2387061 | 0.03984106 | -0.149 | 40.5153
15956 | 22.280278 | 2.6701 | 61.9988 | 2 | 4.7328 | 4.734869 | 22.4 | 0.1556 | 0.1385 | 0.2387307 | 0.03964923 | -0.1494 | 40.5153
15957 | 22.281667 | 2.6701 | 62.0025 | 2 | 4.7236 | 4.735144 | 22.31 | 0.154772 | 0.1381 | 0.2387553 | 0.03945721 | -0.1497 | 40.5158
15958 | 22.283056 | 2.6677 | 62.0062 | 2 | 4.7336 | 4.735449 | 22.41 | 0.155725 | 0.1383 | 0.2387809 | 0.03926517 | -0.1501 | 40.5153
15959 | 22.284444 | 2.6677 | 62.0099 | 2 | 4.7282 | 4.735725 | 22.36 | 0.155249 | 0.1379 | 0.2388067 | 0.03907286 | -0.1504 | 40.5156
15960 | 22.285833 | 2.6654 | 62.0136 | 2 | 4.729 | 4.735996 | 22.36 | 0.155152 | 0.1376 | 0.2388331 | 0.03887938 | -0.1506 | 40.5157
15961 | 22.287222 | 2.6654 | 62.0173 | 2 | 4.7236 | 4.736282 | 22.31 | 0.154772 | 0.1366 | 0.2388601 | 0.03868473 | -0.1509 | 40.5159
15962 | 22.288611 | 2.6632 | 62.021 | 2 | 4.7328 | 4.736574 | 22.4 | 0.155726 | 0.1362 | 0.2388873 | 0.03849061 | -0.1511 | 40.5154
15963 | 22.29 | 2.6632 | 62.0247 | 2 | 4.7282 | 4.736878 | 22.36 | 0.155287 | 0.1361 | 0.2389153 | 0.03829665 | -0.1513 | 40.5157
15964 | 22.291389 | 2.6613 | 62.0284 | 2 | 4.7443 | 4.737154 | 22.51 | 0.15678 | 0.1372 | 0.2389437 | 0.03810541 | -0.1515 | 40.5149
15965 | 22.292778 | 2.6613 | 62.0321 | 2 | 4.7481 | 4.73743 | 22.54 | 0.157246 | 0.1383 | 0.238972 | 0.03791638 | -0.1517 | 40.5146
15966 | 22.294167 | 2.6595 | 62.0358 | 2 | 4.7366 | 4.737674 | 22.44 | 0.156064 | 0.1389 | 0.2390008 | 0.03772856 | -0.1518 | 40.5154
15967 | 22.295556 | 2.6595 | 62.0395 | 2 | 4.7412 | 4.737935 | 22.48 | 0.156405 | 0.1397 | 0.2390301 | 0.03749225 | -0.152 | 40.5152
15968 | 22.296944 | 2.6577 | 62.0431 | 2 | 4.7397 | 4.738245 | 22.46 | 0.156218 | 0.1407 | 0.2390601 | 0.0373081 | -0.1521 | 40.5154
15969 | 22.298333 | 2.6577 | 62.0468 | 2 | 4.7328 | 4.738498 | 22.4 | 0.155872 | 0.141 | 0.2390906 | 0.03712509 | -0.1522 | 40.5156
15970 | 22.299722 | 2.6563 | 62.0505 | 2 | 4.7443 | 4.738823 | 22.51 | 0.156882 | 0.142 | 0.2391219 | 0.03694436 | -0.1523 | 40.5151
15971 | 22.301111 | 2.6563 | 62.0542 | 2 | 4.7542 | 4.739093 | 22.6 | 0.157774 | 0.1437 | 0.2391536 | 0.03676714 | -0.1523 | 40.5146
15972 | 22.3025 | 2.655 | 62.0579 | 2 | 4.7474 | 4.739398 | 22.54 | 0.157094 | 0.1449 | 0.2391858 | 0.03659149 | -0.1524 | 40.515
15973 | 22.303889 | 2.655 | 62.0616 | 4 | 4.7405 | 4.739674 | 22.47 | 0.156305 | 0.1452 | 0.2392184 | 0.03641714 | -0.1524 | 40.5155
15974 | 22.305278 | 2.6539 | 62.0653 | 2 | 4.7343 | 4.739996 | 22.41 | 0.155915 | 0.1454 | 0.2392516 | 0.03624391 | -0.1524 | 40.5158
15975 | 22.306667 | 2.6539 | 62.069 | 3 | 4.7481 | 4.740283 | 22.54 | 0.156861 | 0.1464 | 0.2392845 | 0.03607305 | -0.1524 | 40.5153
15976 | 22.308056 | 2.653 | 62.0726 | 3 | 4.7366 | 4.740562 | 22.44 | 0.156026 | 0.1466 | 0.2393172 | 0.03590393 | -0.1524 | 40.5159
15977 | 22.309444 | 2.653 | 62.0763 | 2 | 4.7397 | 4.740863 | 22.46 | 0.156443 | 0.1467 | 0.2393505 | 0.0357363 | -0.1523 | 40.5157
15978 | 22.310833 | 2.6522 | 62.08 | 3 | 4.7443 | 4.741156 | 22.51 | 0.156948 | 0.1477 | 0.2393839 | 0.03557041 | -0.1523 | 40.5154
15979 | 22.312222 | 2.6522 | 62.0837 | 2 | 4.7474 | 4.741448 | 22.54 | 0.157197 | 0.1489 | 0.2394173 | 0.03540767 | -0.1522 | 40.5153
15980 | 22.313889 | 2.6516 | 62.0874 | 2 | 4.7466 | 4.741734 | 22.53 | 0.157135 | 0.1497 | 0.2394513 | 0.03524615 | -0.152 | 40.5157
15981 | 22.315278 | 2.6516 | 62.0911 | 2 | 4.7451 | 4.742036 | 22.52 | 0.156711 | 0.1506 | 0.239486 | 0.03502877 | -0.1519 | 40.5159
15982 | 22.316667 | 2.6511 | 62.0947 | 2 | 4.7397 | 4.742361 | 22.46 | 0.156456 | 0.1506 | 0.2395215 | 0.03486928 | -0.1518 | 40.5162
15983 | 22.318056 | 2.6511 | 62.0984 | 2 | 4.7405 | 4.7425 | 22.47 | 0.156558 | 0.1512 | 0.2395573 | 0.03471047 | -0.1516 | 40.5162
15984 | 22.319444 | 2.6508 | 62.1021 | 2 | 4.7397 | 4.742803 | 22.46 | 0.156278 | 0.1511 | 0.2395932 | 0.03455067 | -0.1514 | 40.5164
15985 | 22.320833 | 2.6508 | 62.1058 | 2 | 4.742 | 4.743081 | 22.49 | 0.156656 | 0.1512 | 0.239629 | 0.03439173 | -0.1512 | 40.5162
15986 | 22.322222 | 2.6508 | 62.1095 | 2 | 4.7481 | 4.74336 | 22.54 | 0.157096 | 0.152 | 0.2396644 | 0.0342339 | -0.1509 | 40.516
15987 | 22.323611 | 2.6508 | 62.1132 | 2 | 4.742 | 4.743653 | 22.49 | 0.156656 | 0.1521 | 0.2396999 | 0.03407719 | -0.1507 | 40.5163
15988 | 22.325 | 2.6509 | 62.1168 | 2 | 4.7496 | 4.743974 | 22.56 | 0.157321 | 0.153 | 0.2397353 | 0.03392187 | -0.1504 | 40.5159
15989 | 22.326389 | 2.6509 | 62.1205 | 2 | 4.7626 | 4.744262 | 22.68 | 0.158532 | 0.1546 | 0.2397713 | 0.0337711 | -0.1501 | 40.5153
15990 | 22.327778 | 2.6512 | 62.1242 | 2 | 4.7573 | 4.744565 | 22.63 | 0.158179 | 0.1558 | 0.2398078 | 0.03362313 | -0.1498 | 40.5155
15991 | 22.329167 | 2.6512 | 62.1279 | 2 | 4.7451 | 4.744891 | 22.52 | 0.156997 | 0.1557 | 0.2398433 | 0.03347495 | -0.1495 | 40.5162
15992 | 22.330556 | 2.6517 | 62.1316 | 2 | 4.7535 | 4.74521 | 22.6 | 0.157775 | 0.1567 | 0.2398791 | 0.03332859 | -0.1491 | 40.5158
15993 | 22.331944 | 2.6517 | 62.1353 | 2 | 4.7512 | 4.745517 | 22.57 | 0.157561 | 0.1569 | 0.2399152 | 0.03318221 | -0.1488 | 40.516
15994 | 22.333333 | 2.6523 | 62.1389 | 2 | 4.7489 | 4.745812 | 22.55 | 0.157283 | 0.1573 | 0.2399508 | 0.03303746 | -0.1484 | 40.5162
15995 | 22.334722 | 2.6523 | 62.1426 | 2 | 4.7481 | 4.746104 | 22.54 | 0.157195 | 0.1574 | 0.2399859 | 0.03283501 | -0.148 | 40.5163
15996 | 22.336111 | 2.6528 | 62.1463 | 2 | 4.7466 | 4.746414 | 22.53 | 0.157006 | 0.1576 | 0.2400208 | 0.0326912 | -0.1476 | 40.5165
15997 | 22.3375 | 2.6528 | 62.15 | 2 | 4.7474 | 4.746697 | 22.54 | 0.157119 | 0.1574 | 0.2400552 | 0.03254754 | -0.1472 | 40.5164
15998 | 22.338889 | 2.6537 | 62.1537 | 2 | 4.7428 | 4.746992 | 22.49 | 0.156508 | 0.1578 | 0.2400895 | 0.03240509 | -0.1468 | 40.5168
15999 | 22.340278 | 2.6537 | 62.1574 | 2 | 4.7466 | 4.74732 | 22.53 | 0.157019 | 0.158 | 0.2401236 | 0.03485576 | -0.1456 | 40.5166
16000 | 22.341667 | 2.6652 | 62.1611 | 2 | 4.7496 | 4.747648 | 22.56 | 0.157346 | 0.1585 | 0.2401577 | 0.03464694 | -0.1444 | 40.5164
16001 | 22.343056 | 2.6652 | 62.1648 | 2 | 4.7489 | 4.747983 | 22.55 | 0.15727 | 0.1584 | 0.240191 | 0.03443902 | -0.1432 | 40.5165
16002 | 22.344444 | 2.6686 | 62.1685 | 2 | 4.7435 | 4.748142 | 22.5 | 0.156667 | 0.1577 | 0.2402244 | 0.0342297 | -0.1421 | 40.5169
16003 | 22.345833 | 2.6686 | 62.1722 | 2 | 4.7535 | 4.748422 | 22.6 | 0.157724 | 0.1584 | 0.2402579 | 0.03402149 | -0.1409 | 40.5163
16004 | 22.347222 | 2.6718 | 62.1759 | 2 | 4.7573 | 4.748735 | 22.63 | 0.158206 | 0.159 | 0.2402911 | 0.03381509 | -0.1398 | 40.5161
16005 | 22.348611 | 2.6718 | 62.1796 | 2 | 4.7565 | 4.749052 | 22.62 | 0.158078 | 0.1598 | 0.2403241 | 0.0336099 | -0.1387 | 40.5162
16006 | 22.35 | 2.6749 | 62.1833 | 2 | 4.7626 | 4.749348 | 22.68 | 0.158749 | 0.161 | 0.2403562 | 0.03340772 | -0.1377 | 40.5158
16007 | 22.351389 | 2.6749 | 62.187 | 2 | 4.7557 | 4.749676 | 22.62 | 0.157963 | 0.1616 | 0.2403881 | 0.03324332 | -0.1366 | 40.5163
16008 | 22.352778 | 2.678 | 62.1908 | 2 | 4.7481 | 4.749974 | 22.54 | 0.157286 | 0.1614 | 0.2404195 | 0.03304249 | -0.1356 | 40.5167
16009 | 22.354167 | 2.678 | 62.1945 | 2 | 4.7527 | 4.750282 | 22.59 | 0.157636 | 0.1614 | 0.2404504 | 0.03284095 | -0.1345 | 40.5166
16010 | 22.355556 | 2.6809 | 62.1982 | 2 | 4.7466 | 4.750613 | 22.53 | 0.157057 | 0.1607 | 0.2404813 | 0.0326391 | -0.1335 | 40.517
16011 | 22.356944 | 2.6809 | 62.2019 | 2 | 4.7535 | 4.750945 | 22.6 | 0.157828 | 0.161 | 0.2405118 | 0.03243866 | -0.1325 | 40.5165
16012 | 22.358333 | 2.6836 | 62.2056 | 2 | 4.7557 | 4.751273 | 22.62 | 0.158028 | 0.1615 | 0.2405418 | 0.03223882 | -0.1315 | 40.5165
16013 | 22.359722 | 2.6836 | 62.2094 | 2 | 4.7474 | 4.751599 | 22.54 | 0.157082 | 0.1609 | 0.2405717 | 0.03203857 | -0.1306 | 40.517
16014 | 22.361111 | 2.6862 | 62.2131 | 2 | 4.7808 | 4.751908 | 22.86 | 0.160557 | 0.1634 | 0.2406015 | 0.03184385 | -0.1296 | 40.515
16015 | 22.3625 | 2.6862 | 62.2168 | 2 | 4.7481 | 4.752245 | 22.54 | 0.157233 | 0.1632 | 0.2406308 | 0.03164973 | -0.1287 | 40.517
16016 | 22.363889 | 2.6887 | 62.2206 | 2 | 4.7618 | 4.752587 | 22.68 | 0.158493 | 0.1644 | 0.2406597 | 0.03145782 | -0.1278 | 40.5163
16017 | 22.365278 | 2.6887 | 62.2243 | 2 | 4.7443 | 4.752916 | 22.51 | 0.156755 | 0.1643 | 0.2406884 | 0.03126621 | -0.1269 | 40.5173
16018 | 22.366667 | 2.6911 | 62.228 | 2 | 4.7535 | 4.753244 | 22.6 | 0.157624 | 0.1644 | 0.2407166 | 0.03107468 | -0.1261 | 40.5169
16019 | 22.368056 | 2.6911 | 62.2318 | 2 | 4.7588 | 4.753564 | 22.65 | 0.158292 | 0.1649 | 0.2407443 | 0.03088477 | -0.1252 | 40.5165
16020 | 22.369444 | 2.6933 | 62.2355 | 2 | 4.7451 | 4.753853 | 22.52 | 0.156957 | 0.1644 | 0.2407715 | 0.03069253 | -0.1244 | 40.5173
16021 | 22.370833 | 2.6933 | 62.2393 | 2 | 4.7496 | 4.754221 | 22.56 | 0.157463 | 0.1635 | 0.2407982 | 0.03049917 | -0.1236 | 40.517
16022 | 22.372222 | 2.6953 | 62.243 | 2 | 4.7611 | 4.754565 | 22.67 | 0.158468 | 0.1635 | 0.240825 | 0.03030621 | -0.1228 | 40.5164
16023 | 22.373611 | 2.6953 | 62.2467 | 2 | 4.7496 | 4.754941 | 22.56 | 0.157372 | 0.1629 | 0.2408513 | 0.03014889 | -0.122 | 40.5171
16024 | 22.375278 | 2.6974 | 62.2505 | 3 | 4.7588 | 4.755292 | 22.65 | 0.158266 | 0.1629 | 0.2408771 | 0.02995525 | -0.1212 | 40.5169
16025 | 22.376667 | 2.6974 | 62.2542 | 2 | 4.7618 | 4.75567 | 22.68 | 0.15866 | 0.1631 | 0.2409022 | 0.0297624 | -0.1205 | 40.5167
16026 | 22.378056 | 2.6992 | 62.258 | 2 | 4.7527 | 4.755984 | 22.59 | 0.157726 | 0.1634 | 0.2409264 | 0.02956955 | -0.1198 | 40.5172
16027 | 22.379444 | 2.6992 | 62.2617 | 3 | 4.758 | 4.756317 | 22.64 | 0.15803 | 0.1635 | 0.2409499 | 0.02937739 | -0.1191 | 40.5171
16028 | 22.380833 | 2.7008 | 62.2655 | 2 | 4.7618 | 4.75668 | 22.68 | 0.158687 | 0.164 | 0.240973 | 0.02918673 | -0.1184 | 40.5167
16029 | 22.382222 | 2.7008 | 62.2692 | 2 | 4.7519 | 4.756996 | 22.58 | 0.157703 | 0.1633 | 0.2409954 | 0.02899577 | -0.1177 | 40.5173
16030 | 22.383611 | 2.7023 | 62.273 | 2 | 4.7435 | 4.75731 | 22.5 | 0.156704 | 0.1624 | 0.2410174 | 0.02880299 | -0.1171 | 40.5179
16031 | 22.385 | 2.7023 | 62.2767 | 2 | 4.7573 | 4.757675 | 22.63 | 0.158003 | 0.1625 | 0.2410393 | 0.02860901 | -0.1164 | 40.5172
16032 | 22.386389 | 2.7035 | 62.2805 | 2 | 4.7596 | 4.758024 | 22.65 | 0.158254 | 0.1626 | 0.2410619 | 0.02841592 | -0.1159 | 40.5171
16033 | 22.387778 | 2.7035 | 62.2843 | 2 | 4.7573 | 4.7584 | 22.63 | 0.158115 | 0.1627 | 0.2410845 | 0.02822363 | -0.1153 | 40.5171
16034 | 22.389167 | 2.7046 | 62.288 | 2 | 4.7641 | 4.758744 | 22.7 | 0.158914 | 0.163 | 0.2411065 | 0.02803234 | -0.1148 | 40.5167
16035 | 22.390556 | 2.7046 | 62.2918 | 2 | 4.7588 | 4.759052 | 22.65 | 0.15837 | 0.164 | 0.2411279 | 0.02784255 | -0.1142 | 40.517
16036 | 22.391944 | 2.7055 | 62.2955 | 5 | 4.755 | 4.759415 | 22.61 | 0.157636 | 0.1639 | 0.2411495 | 0.02765376 | -0.1137 | 40.5175
16037 | 22.393333 | 2.7055 | 62.2993 | 2 | 4.7596 | 4.759813 | 22.65 | 0.158406 | 0.1641 | 0.2411703 | 0.02746617 | -0.1133 | 40.517
16038 | 22.394722 | 2.7062 | 62.303 | 2 | 4.7596 | 4.760177 | 22.65 | 0.158304 | 0.1646 | 0.2411914 | 0.02728018 | -0.1128 | 40.5171
16039 | 22.396111 | 2.7062 | 62.3068 | 2 | 4.7634 | 4.760505 | 22.69 | 0.158798 | 0.1643 | 0.2412116 | 0.02712939 | -0.1123 | 40.5169
16040 | 22.3975 | 2.707 | 62.3106 | 2 | 4.7672 | 4.760832 | 22.73 | 0.159099 | 0.1649 | 0.2412321 | 0.02694451 | -0.1119 | 40.5167
16041 | 22.398889 | 2.707 | 62.3143 | 2 | 4.7618 | 4.761221 | 22.68 | 0.158673 | 0.1655 | 0.2412525 | 0.02676052 | -0.1115 | 40.517
16042 | 22.400278 | 2.7075 | 62.3181 | 2 | 4.7649 | 4.76158 | 22.7 | 0.158688 | 0.1661 | 0.2412715 | 0.02657823 | -0.1111 | 40.517
16043 | 22.401667 | 2.7075 | 62.3219 | 2 | 4.7611 | 4.761976 | 22.67 | 0.158381 | 0.1665 | 0.2412901 | 0.02639684 | -0.1108 | 40.5171
16044 | 22.403056 | 2.7078 | 62.3256 | 3 | 4.758 | 4.762339 | 22.64 | 0.158042 | 0.1667 | 0.24131 | 0.02621544 | -0.1104 | 40.5174
16045 | 22.404444 | 2.7078 | 62.3294 | 2 | 4.758 | 4.762658 | 22.64 | 0.158203 | 0.1663 | 0.24133 | 0.02603373 | -0.1101 | 40.5173
16046 | 22.405833 | 2.708 | 62.3331 | 2 | 4.7588 | 4.763033 | 22.65 | 0.158253 | 0.1661 | 0.2413495 | 0.02585191 | -0.1098 | 40.5173
16047 | 22.407222 | 2.708 | 62.3369 | 2 | 4.7634 | 4.76337 | 22.69 | 0.158772 | 0.166 | 0.2413688 | 0.02567028 | -0.1095 | 40.517
16048 | 22.408611 | 2.7079 | 62.3407 | 2 | 4.7672 | 4.763657 | 22.73 | 0.159049 | 0.1665 | 0.2413882 | 0.02548995 | -0.1093 | 40.5168
16049 | 22.41 | 2.7079 | 62.3444 | 2 | 4.7755 | 4.76396 | 22.81 | 0.159908 | 0.1676 | 0.2414069 | 0.02531182 | -0.109 | 40.5164
16050 | 22.411389 | 2.7078 | 62.3482 | 2 | 4.7763 | 4.764265 | 22.81 | 0.159947 | 0.1686 | 0.2414255 | 0.02513709 | -0.1088 | 40.5163
16051 | 22.412778 | 2.7078 | 62.352 | 2 | 4.7641 | 4.764587 | 22.7 | 0.158927 | 0.1689 | 0.2414438 | 0.02496224 | -0.1086 | 40.5169
16052 | 22.414167 | 2.7075 | 62.3557 | 2 | 4.7763 | 4.764885 | 22.81 | 0.160088 | 0.1701 | 0.2414611 | 0.0247904 | -0.1084 | 40.5163
16053 | 22.415556 | 2.7075 | 62.3595 | 2 | 4.771 | 4.765196 | 22.76 | 0.159366 | 0.1707 | 0.2414793 | 0.02462015 | -0.1083 | 40.5167
16054 | 22.416944 | 2.7071 | 62.3632 | 2 | 4.7657 | 4.765503 | 22.71 | 0.15891 | 0.1705 | 0.241497 | 0.02444939 | -0.1081 | 40.517
16055 | 22.418333 | 2.7071 | 62.367 | 2 | 4.7733 | 4.765816 | 22.78 | 0.159824 | 0.1714 | 0.2415145 | 0.02431746 | -0.1079 | 40.5165
16056 | 22.419722 | 2.7068 | 62.3708 | 2 | 4.7748 | 4.766117 | 22.8 | 0.159949 | 0.1725 | 0.2415313 | 0.02415117 | -0.1078 | 40.5164
16057 | 22.421111 | 2.7068 | 62.3745 | 3 | 4.7687 | 4.766414 | 22.74 | 0.159342 | 0.1727 | 0.2415474 | 0.02398496 | -0.1077 | 40.5168
16058 | 22.4225 | 2.7063 | 62.3783 | 3 | 4.7649 | 4.766714 | 22.7 | 0.158937 | 0.1734 | 0.2415628 | 0.02382014 | -0.1075 | 40.517
16059 | 22.423889 | 2.7063 | 62.382 | 2 | 4.7649 | 4.767005 | 22.7 | 0.158872 | 0.1737 | 0.2415778 | 0.0236562 | -0.1074 | 40.5171
16060 | 22.425278 | 2.7057 | 62.3858 | 2 | 4.7687 | 4.767332 | 22.74 | 0.159276 | 0.1738 | 0.2415923 | 0.02349214 | -0.1074 | 40.5169
16061 | 22.426667 | 2.7057 | 62.3896 | 2 | 4.7717 | 4.767602 | 22.77 | 0.159645 | 0.1739 | 0.2416063 | 0.02332856 | -0.1073 | 40.5167
16062 | 22.428056 | 2.705 | 62.3933 | 2 | 4.7657 | 4.76789 | 22.71 | 0.158897 | 0.1737 | 0.2416202 | 0.02316586 | -0.1072 | 40.5172
16063 | 22.429444 | 2.705 | 62.3971 | 2 | 4.7733 | 4.76819 | 22.78 | 0.159745 | 0.1747 | 0.2416337 | 0.02300615 | -0.1072 | 40.5167
16064 | 22.430833 | 2.7042 | 62.4008 | 2 | 4.7755 | 4.768439 | 22.81 | 0.159908 | 0.1751 | 0.2416472 | 0.02284682 | -0.1072 | 40.5166
16065 | 22.432222 | 2.7042 | 62.4046 | 2 | 4.7695 | 4.768689 | 22.75 | 0.159418 | 0.1759 | 0.2416607 | 0.02268918 | -0.1071 | 40.5169
16066 | 22.433611 | 2.7033 | 62.4083 | 2 | 4.7733 | 4.768978 | 22.78 | 0.159732 | 0.176 | 0.2416737 | 0.02253101 | -0.1071 | 40.5167
16067 | 22.435 | 2.7033 | 62.4121 | 3 | 4.7664 | 4.769275 | 22.72 | 0.159075 | 0.1768 | 0.2416861 | 0.02237452 | -0.1071 | 40.5171
16068 | 22.436389 | 2.7024 | 62.4159 | 2 | 4.7748 | 4.769583 | 22.8 | 0.159884 | 0.1776 | 0.2416978 | 0.02221971 | -0.1071 | 40.5167
16069 | 22.437778 | 2.7024 | 62.4196 | 2 | 4.771 | 4.769846 | 22.76 | 0.159504 | 0.1783 | 0.2417098 | 0.02206578 | -0.1072 | 40.5169
16070 | 22.439167 | 2.7013 | 62.4234 | 3 | 4.7649 | 4.770105 | 22.7 | 0.158859 | 0.1781 | 0.2417208 | 0.02191152 | -0.1072 | 40.5173
16071 | 22.440556 | 2.7013 | 62.4271 | 2 | 4.7717 | 4.770415 | 22.77 | 0.159754 | 0.1786 | 0.2417314 | 0.02180001 | -0.1072 | 40.5168
16072 | 22.441944 | 2.7004 | 62.4309 | 2 | 4.7717 | 4.770681 | 22.77 | 0.159593 | 0.179 | 0.2417417 | 0.02164797 | -0.1073 | 40.5169
16073 | 22.443333 | 2.7004 | 62.4346 | 2 | 4.7778 | 4.771002 | 22.83 | 0.160361 | 0.1798 | 0.2417516 | 0.02149731 | -0.1073 | 40.5165
16074 | 22.444722 | 2.6993 | 62.4384 | 2 | 4.7695 | 4.771276 | 22.75 | 0.159391 | 0.1803 | 0.241761 | 0.02134841 | -0.1074 | 40.5171
16075 | 22.446111 | 2.6993 | 62.4421 | 2 | 4.771 | 4.771565 | 22.76 | 0.159428 | 0.1806 | 0.2417699 | 0.02120109 | -0.1074 | 40.5171
16076 | 22.447778 | 2.6981 | 62.4459 | 4 | 4.7664 | 4.771887 | 22.72 | 0.158805 | 0.1811 | 0.2417791 | 0.02105384 | -0.1075 | 40.5177
16077 | 22.449167 | 2.6981 | 62.4496 | 2 | 4.7793 | 4.772188 | 22.84 | 0.160431 | 0.1818 | 0.241788 | 0.02090856 | -0.1076 | 40.5168
16078 | 22.450556 | 2.6969 | 62.4534 | 2 | 4.7702 | 4.772539 | 22.75 | 0.159377 | 0.1822 | 0.2417966 | 0.02076504 | -0.1077 | 40.5174
16079 | 22.451944 | 2.6969 | 62.4571 | 3 | 4.7702 | 4.772843 | 22.75 | 0.159173 | 0.1827 | 0.2418046 | 0.0206225 | -0.1078 | 40.5176
16080 | 22.453333 | 2.6956 | 62.4608 | 3 | 4.7778 | 4.773126 | 22.83 | 0.160111 | 0.1836 | 0.2418118 | 0.02048192 | -0.1079 | 40.5171
16081 | 22.454722 | 2.6956 | 62.4646 | 2 | 4.7748 | 4.77342 | 22.8 | 0.159949 | 0.1842 | 0.2418186 | 0.02034271 | -0.108 | 40.5172
16082 | 22.456111 | 2.6943 | 62.4683 | 2 | 4.7793 | 4.773699 | 22.84 | 0.160214 | 0.1852 | 0.2418245 | 0.02020427 | -0.1082 | 40.5171
16083 | 22.4575 | 2.6943 | 62.4721 | 2 | 4.774 | 4.774006 | 22.79 | 0.159795 | 0.1857 | 0.24183 | 0.02006719 | -0.1083 | 40.5173
16084 | 22.458889 | 2.6929 | 62.4758 | 2 | 4.7702 | 4.774313 | 22.75 | 0.159547 | 0.1858 | 0.2418352 | 0.01993046 | -0.1085 | 40.5175
16085 | 22.460278 | 2.6929 | 62.4796 | 2 | 4.7596 | 4.774558 | 22.65 | 0.158433 | 0.1849 | 0.2418408 | 0.0197924 | -0.1086 | 40.5182
16086 | 22.461667 | 2.6914 | 62.4833 | 2 | 4.7824 | 4.774834 | 22.87 | 0.160669 | 0.1859 | 0.2418467 | 0.0196565 | -0.1088 | 40.5169
16087 | 22.463056 | 2.6914 | 62.487 | 2 | 4.7695 | 4.775133 | 22.75 | 0.159301 | 0.187 | 0.2418516 | 0.01956558 | -0.1089 | 40.5177
16088 | 22.464444 | 2.6901 | 62.4908 | 2 | 4.7869 | 4.775432 | 22.91 | 0.161192 | 0.1885 | 0.2418561 | 0.01943526 | -0.1091 | 40.5166
16089 | 22.465833 | 2.6901 | 62.4945 | 2 | 4.7755 | 4.775749 | 22.81 | 0.159999 | 0.1896 | 0.2418605 | 0.01930669 | -0.1093 | 40.5174
16090 | 22.467222 | 2.6886 | 62.4982 | 2 | 4.7793 | 4.776043 | 22.84 | 0.160326 | 0.1902 | 0.2418648 | 0.01917968 | -0.1095 | 40.5172
16091 | 22.468611 | 2.6886 | 62.502 | 2 | 4.7702 | 4.776363 | 22.75 | 0.159428 | 0.1902 | 0.24187 | 0.01905142 | -0.1096 | 40.5177
16092 | 22.47 | 2.6871 | 62.5057 | 2 | 4.7831 | 4.776646 | 22.88 | 0.160839 | 0.191 | 0.2418752 | 0.01892562 | -0.1098 | 40.5169
16093 | 22.471389 | 2.6871 | 62.5094 | 3 | 4.7862 | 4.776943 | 22.91 | 0.16105 | 0.1921 | 0.24188 | 0.01880276 | -0.11 | 40.5169
16094 | 22.472778 | 2.6856 | 62.5132 | 2 | 4.7801 | 4.777285 | 22.85 | 0.160377 | 0.1926 | 0.2418849 | 0.01868156 | -0.1102 | 40.5172
16095 | 22.474167 | 2.6856 | 62.5169 | 2 | 4.7778 | 4.777612 | 22.83 | 0.160099 | 0.1928 | 0.2418891 | 0.01856191 | -0.1104 | 40.5174
16096 | 22.475556 | 2.6841 | 62.5206 | 2 | 4.7786 | 4.777946 | 22.83 | 0.1602 | 0.1939 | 0.2418922 | 0.01844531 | -0.1106 | 40.5174
16097 | 22.476944 | 2.6841 | 62.5243 | 2 | 4.7899 | 4.77822 | 22.94 | 0.161444 | 0.1947 | 0.2418948 | 0.01833087 | -0.1108 | 40.5167
16098 | 22.478333 | 2.6827 | 62.5281 | 2 | 4.7831 | 4.77856 | 22.88 | 0.160745 | 0.1954 | 0.2418969 | 0.01821717 | -0.111 | 40.5171
16099 | 22.479722 | 2.6827 | 62.5318 | 2 | 4.7771 | 4.778868 | 22.82 | 0.160137 | 0.1953 | 0.2418991 | 0.01810292 | -0.1112 | 40.5175
16100 | 22.481111 | 2.6813 | 62.5355 | 2 | 4.7824 | 4.779153 | 22.87 | 0.160542 | 0.1965 | 0.2419005 | 0.01799172 | -0.1114 | 40.5173
16101 | 22.4825 | 2.6813 | 62.5392 | 2 | 4.7748 | 4.779467 | 22.8 | 0.159976 | 0.1964 | 0.241902 | 0.01787976 | -0.1115 | 40.5177
16102 | 22.483889 | 2.6799 | 62.543 | 2 | 4.7755 | 4.779716 | 22.81 | 0.159908 | 0.1966 | 0.2419035 | 0.01776935 | -0.1117 | 40.5178
16103 | 22.485278 | 2.6799 | 62.5467 | 2 | 4.7786 | 4.78001 | 22.83 | 0.160302 | 0.1968 | 0.2419045 | 0.01769952 | -0.1119 | 40.5176
16104 | 22.486667 | 2.6787 | 62.5504 | 2 | 4.7839 | 4.780333 | 22.89 | 0.160622 | 0.1977 | 0.2419046 | 0.01759163 | -0.112 | 40.5174
16105 | 22.488056 | 2.6787 | 62.5541 | 2 | 4.7786 | 4.780586 | 22.83 | 0.1602 | 0.1981 | 0.2419047 | 0.01748418 | -0.1122 | 40.5177
16106 | 22.489444 | 2.6774 | 62.5578 | 3 | 4.7725 | 4.780904 | 22.78 | 0.159542 | 0.1976 | 0.241905 | 0.01737697 | -0.1123 | 40.5181
16107 | 22.490833 | 2.6774 | 62.5616 | 2 | 4.7717 | 4.781205 | 22.77 | 0.159593 | 0.1971 | 0.2419061 | 0.01726941 | -0.1125 | 40.5181
16108 | 22.492222 | 2.6762 | 62.5653 | 2 | 4.7824 | 4.781578 | 22.87 | 0.160567 | 0.1974 | 0.2419062 | 0.01716229 | -0.1126 | 40.5176
16109 | 22.493611 | 2.6762 | 62.569 | 2 | 4.7824 | 4.781959 | 22.87 | 0.16058 | 0.1983 | 0.2419052 | 0.01705762 | -0.1128 | 40.5176
16110 | 22.495 | 2.675 | 62.5727 | 2 | 4.7786 | 4.782387 | 22.83 | 0.160342 | 0.1978 | 0.2419036 | 0.0169521 | -0.1129 | 40.5178
16111 | 22.496389 | 2.675 | 62.5764 | 2 | 4.7824 | 4.782712 | 22.87 | 0.160618 | 0.1982 | 0.2419011 | 0.01684742 | -0.113 | 40.5177
16112 | 22.497778 | 2.6739 | 62.5801 | 4 | 4.7884 | 4.783048 | 22.93 | 0.161032 | 0.1991 | 0.2418974 | 0.01674409 | -0.1131 | 40.5174
16113 | 22.499167 | 2.6739 | 62.5839 | 3 | 4.7824 | 4.783353 | 22.87 | 0.160656 | 0.1998 | 0.2418933 | 0.01664179 | -0.1133 | 40.5177
16114 | 22.500556 | 2.6729 | 62.5876 | 2 | 4.7816 | 4.783634 | 22.86 | 0.160741 | 0.2005 | 0.2418893 | 0.01654104 | -0.1134 | 40.5177
16115 | 22.501944 | 2.6729 | 62.5913 | 2 | 4.7824 | 4.783938 | 22.87 | 0.16047 | 0.2013 | 0.2418851 | 0.01644193 | -0.1135 | 40.5179
16116 | 22.503333 | 2.6719 | 62.595 | 3 | 4.7778 | 4.784224 | 22.83 | 0.159967 | 0.2011 | 0.2418797 | 0.01634195 | -0.1136 | 40.5182
16117 | 22.504722 | 2.6719 | 62.5987 | 2 | 4.7786 | 4.784515 | 22.83 | 0.160126 | 0.2005 | 0.2418725 | 0.01624092 | -0.1137 | 40.5181
16118 | 22.506111 | 2.6709 | 62.6024 | 2 | 4.7884 | 4.784801 | 22.93 | 0.161318 | 0.2008 | 0.2418639 | 0.01614082 | -0.1137 | 40.5175
16119 | 22.507778 | 2.6709 | 62.6061 | 2 | 4.7839 | 4.785082 | 22.89 | 0.16077 | 0.2011 | 0.2418543 | 0.01608257 | -0.1138 | 40.5181
16120 | 22.509167 | 2.6718 | 62.6098 | 2 | 4.7877 | 4.785362 | 22.92 | 0.161215 | 0.2018 | 0.2418434 | 0.01598476 | -0.1131 | 40.5179
16121 | 22.510556 | 2.6718 | 62.6135 | 3 | 4.7907 | 4.785674 | 22.95 | 0.161668 | 0.2027 | 0.2418314 | 0.01588909 | -0.1124 | 40.5177
16122 | 22.511944 | 2.6741 | 62.6173 | 2 | 4.796 | 4.785963 | 23 | 0.161963 | 0.2042 | 0.2418195 | 0.01579575 | -0.1116 | 40.5175
16123 | 22.513333 | 2.6741 | 62.621 | 2 | 4.7975 | 4.786243 | 23.02 | 0.162232 | 0.2056 | 0.2418067 | 0.01570463 | -0.1109 | 40.5174
16124 | 22.514722 | 2.6764 | 62.6247 | 2 | 4.7786 | 4.786525 | 22.83 | 0.160238 | 0.2056 | 0.2417932 | 0.01561335 | -0.1102 | 40.5186
16125 | 22.516111 | 2.6764 | 62.6284 | 2 | 4.7922 | 4.786778 | 22.97 | 0.161699 | 0.2062 | 0.241779 | 0.015523 | -0.1095 | 40.5178
16126 | 22.5175 | 2.6788 | 62.6321 | 2 | 4.7831 | 4.78707 | 22.88 | 0.160732 | 0.2067 | 0.2417639 | 0.01543437 | -0.1087 | 40.5184
16127 | 22.518889 | 2.6788 | 62.6359 | 3 | 4.7899 | 4.787323 | 22.94 | 0.161565 | 0.2063 | 0.2417473 | 0.01534407 | -0.108 | 40.5179
16128 | 22.520278 | 2.6812 | 62.6396 | 2 | 4.7899 | 4.787624 | 22.94 | 0.161578 | 0.2073 | 0.2417311 | 0.01525639 | -0.1073 | 40.5179
16129 | 22.521667 | 2.6812 | 62.6433 | 2 | 4.7915 | 4.787939 | 22.96 | 0.161557 | 0.2082 | 0.241714 | 0.01517094 | -0.1065 | 40.518
16130 | 22.523056 | 2.6837 | 62.647 | 2 | 4.7922 | 4.788224 | 22.97 | 0.161659 | 0.209 | 0.241696 | 0.01508751 | -0.1058 | 40.518
16131 | 22.524444 | 2.6837 | 62.6508 | 2 | 4.7816 | 4.788511 | 22.86 | 0.160633 | 0.2085 | 0.2416775 | 0.0150042 | -0.105 | 40.5186
16132 | 22.525833 | 2.6862 | 62.6545 | 2 | 4.7884 | 4.788822 | 22.93 | 0.161291 | 0.2084 | 0.2416578 | 0.01492063 | -0.1043 | 40.5182
16133 | 22.527222 | 2.6862 | 62.6582 | 2 | 4.7892 | 4.789094 | 22.94 | 0.161516 | 0.2088 | 0.2416372 | 0.01483777 | -0.1035 | 40.5181
16134 | 22.528611 | 2.6887 | 62.662 | 2 | 4.7801 | 4.789367 | 22.85 | 0.160534 | 0.2082 | 0.2416157 | 0.01475545 | -0.1028 | 40.5187
16135 | 22.53 | 2.6887 | 62.6657 | 2 | 4.7915 | 4.789653 | 22.96 | 0.161468 | 0.209 | 0.2415932 | 0.01471422 | -0.102 | 40.5182
16136 | 22.531389 | 2.6914 | 62.6694 | 2 | 4.7922 | 4.789935 | 22.97 | 0.161779 | 0.21 | 0.2415697 | 0.01463574 | -0.1012 | 40.518
16137 | 22.532778 | 2.6914 | 62.6732 | 2 | 4.793 | 4.790249 | 22.97 | 0.161748 | 0.2112 | 0.2415453 | 0.01455947 | -0.1005 | 40.5181
16138 | 22.534167 | 2.6941 | 62.6769 | 2 | 4.7892 | 4.790558 | 22.94 | 0.161277 | 0.2117 | 0.2415202 | 0.01448483 | -0.0997 | 40.5184
16139 | 22.535556 | 2.6941 | 62.6807 | 2 | 4.7937 | 4.790856 | 22.98 | 0.161905 | 0.2121 | 0.241494 | 0.014411 | -0.0989 | 40.518
16140 | 22.536944 | 2.6968 | 62.6844 | 2 | 4.7915 | 4.791166 | 22.96 | 0.161663 | 0.2128 | 0.2414668 | 0.0143385 | -0.0981 | 40.5182
16141 | 22.538333 | 2.6968 | 62.6881 | 2 | 4.7907 | 4.79145 | 22.95 | 0.161533 | 0.2134 | 0.2414387 | 0.01426772 | -0.0973 | 40.5183
16142 | 22.539722 | 2.6995 | 62.6919 | 2 | 4.7801 | 4.791793 | 22.85 | 0.16039 | 0.2127 | 0.2414099 | 0.01419615 | -0.0966 | 40.519
16143 | 22.541111 | 2.6995 | 62.6956 | 2 | 4.7816 | 4.792101 | 22.86 | 0.16066 | 0.2125 | 0.2413804 | 0.01412372 | -0.0958 | 40.5189
16144 | 22.5425 | 2.7022 | 62.6994 | 3 | 4.7937 | 4.792365 | 22.98 | 0.161773 | 0.213 | 0.2413507 | 0.014053 | -0.095 | 40.5182
16145 | 22.543889 | 2.7022 | 62.7032 | 2 | 4.7975 | 4.792651 | 23.02 | 0.16218 | 0.2139 | 0.2413206 | 0.0139843 | -0.0942 | 40.518
16146 | 22.545278 | 2.705 | 62.7069 | 2 | 4.7907 | 4.792977 | 22.95 | 0.161613 | 0.2142 | 0.2412899 | 0.01391662 | -0.0934 | 40.5183
16147 | 22.546667 | 2.705 | 62.7107 | 2 | 4.799 | 4.79326 | 23.03 | 0.162439 | 0.2151 | 0.2412589 | 0.01384996 | -0.0926 | 40.5179
16148 | 22.548056 | 2.7078 | 62.7144 | 3 | 4.7884 | 4.793551 | 22.93 | 0.161151 | 0.2158 | 0.241228 | 0.01378481 | -0.0918 | 40.5187
16149 | 22.549444 | 2.7078 | 62.7182 | 3 | 4.7869 | 4.793859 | 22.91 | 0.160938 | 0.2154 | 0.2411963 | 0.01371988 | -0.0909 | 40.5188
16150 | 22.550833 | 2.7107 | 62.722 | 2 | 4.793 | 4.794165 | 22.97 | 0.161584 | 0.2152 | 0.2411639 | 0.01365368 | -0.0901 | 40.5184
16151 | 22.552222 | 2.7107 | 62.7257 | 2 | 4.796 | 4.794435 | 23 | 0.161938 | 0.2157 | 0.2411315 | 0.01362723 | -0.0893 | 40.5182
16152 | 22.553611 | 2.7136 | 62.7295 | 2 | 4.7945 | 4.79471 | 22.99 | 0.161761 | 0.2166 | 0.2410987 | 0.01356402 | -0.0885 | 40.5183
16153 | 22.555 | 2.7136 | 62.7333 | 3 | 4.7907 | 4.795013 | 22.95 | 0.161367 | 0.2175 | 0.2410648 | 0.01350163 | -0.0877 | 40.5186
16154 | 22.556389 | 2.7165 | 62.737 | 2 | 4.7968 | 4.795299 | 23.01 | 0.162237 | 0.2174 | 0.2410301 | 0.01343945 | -0.0869 | 40.5181
16155 | 22.557778 | 2.7165 | 62.7408 | 2 | 4.7831 | 4.795564 | 22.88 | 0.160606 | 0.2173 | 0.240995 | 0.01337719 | -0.0861 | 40.5191
16156 | 22.559167 | 2.7193 | 62.7446 | 2 | 4.8005 | 4.79591 | 23.05 | 0.162578 | 0.2182 | 0.2409598 | 0.01331593 | -0.0853 | 40.5179
16157 | 22.560556 | 2.7193 | 62.7484 | 2 | 4.799 | 4.796247 | 23.03 | 0.162452 | 0.2191 | 0.2409237 | 0.01325598 | -0.0845 | 40.518
16158 | 22.561944 | 2.7221 | 62.7521 | 2 | 4.7952 | 4.796558 | 22.99 | 0.162044 | 0.2195 | 0.2408868 | 0.01319744 | -0.0837 | 40.5182
16159 | 22.563333 | 2.7221 | 62.7559 | 2 | 4.7968 | 4.796826 | 23.01 | 0.162196 | 0.2201 | 0.2408501 | 0.01314129 | -0.0829 | 40.5182
16160 | 22.564722 | 2.725 | 62.7597 | 2 | 4.7899 | 4.797106 | 22.94 | 0.161316 | 0.2198 | 0.240812 | 0.01308476 | -0.0821 | 40.5187
16161 | 22.566111 | 2.725 | 62.7635 | 2 | 4.7975 | 4.797422 | 23.02 | 0.162116 | 0.2202 | 0.2407737 | 0.01302874 | -0.0813 | 40.5182
16162 | 22.5675 | 2.7278 | 62.7673 | 2 | 4.8058 | 4.797717 | 23.1 | 0.163086 | 0.2215 | 0.2407345 | 0.01297522 | -0.0805 | 40.5176
16163 | 22.568889 | 2.7278 | 62.7711 | 2 | 4.799 | 4.798005 | 23.03 | 0.162231 | 0.2223 | 0.2406945 | 0.0129231 | -0.0798 | 40.5181
16164 | 22.570556 | 2.7307 | 62.7749 | 2 | 4.8058 | 4.798339 | 23.1 | 0.163208 | 0.2232 | 0.2406543 | 0.01287218 | -0.079 | 40.5179
16165 | 22.571944 | 2.7307 | 62.7787 | 3 | 4.7945 | 4.798633 | 22.99 | 0.161875 | 0.2232 | 0.2406138 | 0.01282137 | -0.0782 | 40.5186
16166 | 22.573333 | 2.7335 | 62.7825 | 2 | 4.7975 | 4.798914 | 23.02 | 0.162368 | 0.224 | 0.2405734 | 0.01277265 | -0.0774 | 40.5184
16167 | 22.574722 | 2.7335 | 62.7863 | 2 | 4.8081 | 4.79919 | 23.12 | 0.163288 | 0.2249 | 0.2405319 | 0.01276755 | -0.0766 | 40.5178
16168 | 22.576111 | 2.7365 | 62.7901 | 2 | 4.7892 | 4.799502 | 22.94 | 0.161265 | 0.2247 | 0.2404908 | 0.01272039 | -0.0758 | 40.519
16169 | 22.5775 | 2.7365 | 62.7939 | 2 | 4.7937 | 4.799782 | 22.98 | 0.161786 | 0.2248 | 0.2404493 | 0.01267343 | -0.075 | 40.5187
16170 | 22.578889 | 2.7394 | 62.7977 | 2 | 4.7983 | 4.800031 | 23.02 | 0.162295 | 0.2246 | 0.240408 | 0.01262707 | -0.0742 | 40.5184
16171 | 22.580278 | 2.7394 | 62.8015 | 3 | 4.8066 | 4.800311 | 23.1 | 0.163109 | 0.2256 | 0.2403663 | 0.0125821 | -0.0735 | 40.5179
16172 | 22.581667 | 2.7423 | 62.8053 | 2 | 4.8103 | 4.800623 | 23.14 | 0.163505 | 0.2272 | 0.2403245 | 0.01254092 | -0.0727 | 40.5177
16173 | 22.583056 | 2.7423 | 62.8091 | 2 | 4.8058 | 4.800932 | 23.1 | 0.162956 | 0.2282 | 0.2402822 | 0.01250223 | -0.0719 | 40.518
16174 | 22.584444 | 2.7451 | 62.8129 | 2 | 4.8066 | 4.801252 | 23.1 | 0.163135 | 0.2297 | 0.2402397 | 0.01246622 | -0.0711 | 40.5179
16175 | 22.585833 | 2.7451 | 62.8167 | 2 | 4.7968 | 4.801544 | 23.01 | 0.162156 | 0.2303 | 0.2401966 | 0.01243161 | -0.0704 | 40.5185
16176 | 22.587222 | 2.748 | 62.8205 | 2 | 4.799 | 4.801823 | 23.03 | 0.162243 | 0.2307 | 0.2401532 | 0.01239718 | -0.0696 | 40.5184
16177 | 22.588611 | 2.748 | 62.8244 | 2 | 4.7846 | 4.802122 | 22.89 | 0.161032 | 0.2301 | 0.2401093 | 0.01236116 | -0.0688 | 40.5191
16178 | 22.59 | 2.7509 | 62.8282 | 2 | 4.802 | 4.802423 | 23.06 | 0.162799 | 0.231 | 0.2400645 | 0.01232692 | -0.068 | 40.5181
16179 | 22.591389 | 2.7509 | 62.832 | 2 | 4.7983 | 4.802734 | 23.02 | 0.162217 | 0.2312 | 0.2400189 | 0.01229237 | -0.0673 | 40.5184
16180 | 22.592778 | 2.7538 | 62.8358 | 2 | 4.8043 | 4.803059 | 23.08 | 0.163028 | 0.2322 | 0.2399732 | 0.0122607 | -0.0665 | 40.5179
16181 | 22.594167 | 2.7538 | 62.8396 | 2 | 4.7968 | 4.803327 | 23.01 | 0.162143 | 0.2331 | 0.2399267 | 0.01223081 | -0.0657 | 40.5185
16182 | 22.595556 | 2.7567 | 62.8435 | 2 | 4.799 | 4.803619 | 23.03 | 0.162493 | 0.2333 | 0.2398802 | 0.01220071 | -0.065 | 40.5182
16183 | 22.596944 | 2.7567 | 62.8473 | 2 | 4.8051 | 4.803929 | 23.09 | 0.16305 | 0.2336 | 0.2398332 | 0.01221497 | -0.0642 | 40.5179
16184 | 22.598333 | 2.7597 | 62.8511 | 2 | 4.7968 | 4.804297 | 23.01 | 0.16221 | 0.2331 | 0.2397848 | 0.01218459 | -0.0634 | 40.5184
16185 | 22.599722 | 2.7597 | 62.855 | 2 | 4.8126 | 4.804645 | 23.16 | 0.163761 | 0.2345 | 0.2397358 | 0.01215609 | -0.0626 | 40.5174
16186 | 22.601111 | 2.7626 | 62.8588 | 2 | 4.7968 | 4.805038 | 23.01 | 0.162117 | 0.2339 | 0.2396853 | 0.01212657 | -0.0619 | 40.5184
16187 | 22.6025 | 2.7626 | 62.8626 | 2 | 4.8043 | 4.805327 | 23.08 | 0.162893 | 0.2346 | 0.2396343 | 0.01209783 | -0.0611 | 40.5179
16188 | 22.603889 | 2.7655 | 62.8665 | 2 | 4.8036 | 4.805608 | 23.07 | 0.16291 | 0.2349 | 0.2395836 | 0.01206937 | -0.0604 | 40.5179
16189 | 22.605278 | 2.7655 | 62.8703 | 2 | 4.8111 | 4.805861 | 23.15 | 0.163453 | 0.236 | 0.2395333 | 0.01204288 | -0.0596 | 40.5176
16190 | 22.606667 | 2.7683 | 62.8742 | 2 | 4.8073 | 4.80615 | 23.11 | 0.163173 | 0.2364 | 0.2394825 | 0.01201727 | -0.0589 | 40.5177
16191 | 22.608056 | 2.7683 | 62.878 | 2 | 4.8156 | 4.806418 | 23.19 | 0.164148 | 0.2369 | 0.2394309 | 0.01199253 | -0.0581 | 40.5171
16192 | 22.609444 | 2.7712 | 62.8819 | 2 | 4.8036 | 4.80673 | 23.07 | 0.162856 | 0.2369 | 0.2393801 | 0.01196817 | -0.0574 | 40.5179
16193 | 22.610833 | 2.7712 | 62.8857 | 2 | 4.8073 | 4.807059 | 23.11 | 0.163212 | 0.2376 | 0.2393284 | 0.01194517 | -0.0566 | 40.5176
16194 | 22.612222 | 2.774 | 62.8896 | 2 | 4.8005 | 4.807327 | 23.05 | 0.162383 | 0.2384 | 0.239276 | 0.01192544 | -0.0559 | 40.5181
16195 | 22.613611 | 2.774 | 62.8934 | 2 | 4.8036 | 4.807587 | 23.07 | 0.162856 | 0.239 | 0.2392236 | 0.01190678 | -0.0551 | 40.5178
16196 | 22.615 | 2.7769 | 62.8973 | 2 | 4.8156 | 4.807884 | 23.19 | 0.164217 | 0.2404 | 0.2391712 | 0.01189078 | -0.0544 | 40.517
16197 | 22.616389 | 2.7769 | 62.9011 | 2 | 4.8036 | 4.808145 | 23.07 | 0.162883 | 0.2414 | 0.239118 | 0.01187644 | -0.0536 | 40.5178
16198 | 22.617778 | 2.7798 | 62.905 | 2 | 4.8013 | 4.80843 | 23.05 | 0.162574 | 0.2422 | 0.2390649 | 0.01186377 | -0.0529 | 40.5179
16199 | 22.619167 | 2.7798 | 62.9089 | 2 | 4.8036 | 4.808721 | 23.07 | 0.162843 | 0.2431 | 0.2390116 | 0.01189868 | -0.0522 | 40.5177
16200 | 22.620556 | 2.7828 | 62.9127 | 2 | 4.799 | 4.808994 | 23.03 | 0.162243 | 0.2422 | 0.2389585 | 0.01188608 | -0.0514 | 40.5181
16201 | 22.621944 | 2.7828 | 62.9166 | 2 | 4.8013 | 4.809251 | 23.05 | 0.162654 | 0.2414 | 0.2389062 | 0.01187186 | -0.0507 | 40.5178
16202 | 22.623333 | 2.7857 | 62.9204 | 2 | 4.8066 | 4.809532 | 23.1 | 0.163202 | 0.2411 | 0.2388532 | 0.01185751 | -0.0499 | 40.5175
16203 | 22.624722 | 2.7857 | 62.9243 | 2 | 4.7998 | 4.809813 | 23.04 | 0.162501 | 0.24 | 0.2388007 | 0.01184085 | -0.0492 | 40.5178
16204 | 22.626111 | 2.7885 | 62.9282 | 2 | 4.8164 | 4.810069 | 23.2 | 0.164266 | 0.2408 | 0.2387485 | 0.01182506 | -0.0485 | 40.5168
16205 | 22.6275 | 2.7885 | 62.9321 | 3 | 4.799 | 4.810334 | 23.03 | 0.162319 | 0.2399 | 0.2386966 | 0.01180755 | -0.0477 | 40.5179
16206 | 22.628889 | 2.7913 | 62.9359 | 2 | 4.8179 | 4.810622 | 23.21 | 0.164167 | 0.2405 | 0.2386432 | 0.01179081 | -0.047 | 40.5168
16207 | 22.630556 | 2.7913 | 62.9398 | 2 | 4.8119 | 4.810918 | 23.15 | 0.163671 | 0.2405 | 0.238589 | 0.01177255 | -0.0463 | 40.5173
16208 | 22.631944 | 2.7941 | 62.9437 | 2 | 4.8066 | 4.811175 | 23.1 | 0.163122 | 0.2401 | 0.2385353 | 0.01175336 | -0.0456 | 40.5176
16209 | 22.633333 | 2.7941 | 62.9476 | 2 | 4.8103 | 4.811446 | 23.14 | 0.163544 | 0.24 | 0.2384822 | 0.01173524 | -0.0449 | 40.5173
16210 | 22.634722 | 2.7968 | 62.9515 | 2 | 4.8111 | 4.811727 | 23.15 | 0.163568 | 0.2401 | 0.2384291 | 0.01171729 | -0.0442 | 40.5173
16211 | 22.636111 | 2.7968 | 62.9554 | 2 | 4.8134 | 4.812003 | 23.17 | 0.163864 | 0.2403 | 0.2383763 | 0.0117 | -0.0435 | 40.5171
16212 | 22.6375 | 2.7995 | 62.9592 | 2 | 4.8134 | 4.812293 | 23.17 | 0.163798 | 0.2408 | 0.2383236 | 0.01168378 | -0.0428 | 40.5171
16213 | 22.638889 | 2.7995 | 62.9631 | 2 | 4.8088 | 4.812569 | 23.12 | 0.163287 | 0.2405 | 0.2382717 | 0.01166733 | -0.0421 | 40.5174
16214 | 22.640278 | 2.8021 | 62.967 | 3 | 4.8164 | 4.81281 | 23.2 | 0.164078 | 0.2406 | 0.2382203 | 0.01165125 | -0.0414 | 40.5169
16215 | 22.641667 | 2.8021 | 62.9709 | 2 | 4.8156 | 4.813131 | 23.19 | 0.163938 | 0.241 | 0.2381696 | 0.01168331 | -0.0407 | 40.5169
16216 | 22.643056 | 2.8049 | 62.9748 | 2 | 4.8171 | 4.813432 | 23.2 | 0.164398 | 0.2414 | 0.2381185 | 0.0116689 | -0.04 | 40.5166
16217 | 22.644444 | 2.8049 | 62.9787 | 2 | 4.8201 | 4.81367 | 23.23 | 0.164594 | 0.2418 | 0.2380676 | 0.01165605 | -0.0393 | 40.5164
16218 | 22.645833 | 2.8076 | 62.9826 | 2 | 4.8088 | 4.813995 | 23.12 | 0.163313 | 0.2411 | 0.238017 | 0.01164177 | -0.0387 | 40.5172
16219 | 22.647222 | 2.8076 | 62.9865 | 2 | 4.8119 | 4.814291 | 23.15 | 0.163765 | 0.2408 | 0.2379666 | 0.01162648 | -0.038 | 40.5169
16220 | 22.648611 | 2.8101 | 62.9904 | 2 | 4.8134 | 4.814562 | 23.17 | 0.163864 | 0.2406 | 0.2379158 | 0.01161115 | -0.0373 | 40.5168
16221 | 22.65 | 2.8101 | 62.9943 | 3 | 4.8224 | 4.814854 | 23.26 | 0.164704 | 0.2412 | 0.2378654 | 0.01159749 | -0.0367 | 40.5162
16222 | 22.651389 | 2.8127 | 62.9982 | 2 | 4.8051 | 4.815185 | 23.09 | 0.162996 | 0.2408 | 0.2378153 | 0.0115835 | -0.036 | 40.5172
16223 | 22.652778 | 2.8127 | 63.0021 | 2 | 4.8171 | 4.815516 | 23.2 | 0.164274 | 0.2409 | 0.2377666 | 0.01156928 | -0.0354 | 40.5164
16224 | 22.654167 | 2.8152 | 63.006 | 2 | 4.8164 | 4.815785 | 23.2 | 0.164157 | 0.2408 | 0.2377171 | 0.01155504 | -0.0347 | 40.5164
16225 | 22.655556 | 2.8152 | 63.0099 | 3 | 4.8156 | 4.816053 | 23.19 | 0.164014 | 0.2414 | 0.2376677 | 0.01154146 | -0.0341 | 40.5165
16226 | 22.656944 | 2.8176 | 63.0139 | 2 | 4.8149 | 4.81636 | 23.18 | 0.16403 | 0.2406 | 0.2376187 | 0.01152567 | -0.0335 | 40.5164
16227 | 22.658333 | 2.8176 | 63.0178 | 2 | 4.8149 | 4.816674 | 23.18 | 0.164004 | 0.2404 | 0.2375698 | 0.01151084 | -0.0328 | 40.5164
16228 | 22.659722 | 2.82 | 63.0217 | 2 | 4.8164 | 4.816971 | 23.2 | 0.163977 | 0.2405 | 0.2375218 | 0.01149658 | -0.0322 | 40.5164
16229 | 22.661111 | 2.82 | 63.0256 | 2 | 4.8231 | 4.817265 | 23.26 | 0.164704 | 0.241 | 0.237474 | 0.01148379 | -0.0316 | 40.5159
16230 | 22.6625 | 2.8224 | 63.0295 | 2 | 4.8194 | 4.817587 | 23.23 | 0.164384 | 0.2405 | 0.2374266 | 0.01147047 | -0.031 | 40.516
16231 | 22.663889 | 2.8224 | 63.0334 | 2 | 4.8141 | 4.817838 | 23.18 | 0.16405 | 0.2402 | 0.2373797 | 0.01149903 | -0.0304 | 40.5162
16232 | 22.665278 | 2.8249 | 63.0374 | 2 | 4.8066 | 4.818137 | 23.1 | 0.163122 | 0.2394 | 0.2373337 | 0.01148361 | -0.0298 | 40.5167
16233 | 22.666667 | 2.8249 | 63.0413 | 2 | 4.8239 | 4.81843 | 23.27 | 0.164964 | 0.2397 | 0.237288 | 0.01146846 | -0.0292 | 40.5155
16234 | 22.668056 | 2.8271 | 63.0452 | 2 | 4.8179 | 4.818681 | 23.21 | 0.164297 | 0.2395 | 0.2372424 | 0.01145308 | -0.0286 | 40.5159
16235 | 22.669444 | 2.8271 | 63.0491 | 2 | 4.8269 | 4.818926 | 23.3 | 0.165311 | 0.2398 | 0.237198 | 0.01143857 | -0.028 | 40.5153
16236 | 22.670833 | 2.8293 | 63.0531 | 2 | 4.8194 | 4.819235 | 23.23 | 0.164463 | 0.2397 | 0.237154 | 0.01142344 | -0.0275 | 40.5157
16237 | 22.672222 | 2.8293 | 63.057 | 3 | 4.8254 | 4.819534 | 23.28 | 0.165037 | 0.2401 | 0.2371103 | 0.01141047 | -0.0269 | 40.5153
16238 | 22.673611 | 2.8314 | 63.061 | 2 | 4.8164 | 4.819804 | 23.2 | 0.164157 | 0.2397 | 0.2370674 | 0.01139708 | -0.0264 | 40.5158
16239 | 22.675 | 2.8314 | 63.0649 | 2 | 4.8262 | 4.820098 | 23.29 | 0.165194 | 0.2422 | 0.2370244 | 0.01138873 | -0.0258 | 40.5151
16240 | 22.676389 | 2.8335 | 63.0688 | 2 | 4.8156 | 4.820433 | 23.19 | 0.164094 | 0.2416 | 0.236982 | 0.01137975 | -0.0253 | 40.5157
16241 | 22.677778 | 2.8335 | 63.0728 | 2 | 4.8141 | 4.820735 | 23.18 | 0.163874 | 0.2408 | 0.2369401 | 0.01136995 | -0.0248 | 40.5158
16242 | 22.679167 | 2.8356 | 63.0767 | 2 | 4.8254 | 4.821045 | 23.28 | 0.16527 | 0.2412 | 0.2368988 | 0.01136083 | -0.0242 | 40.5149
16243 | 22.680556 | 2.8356 | 63.0806 | 2 | 4.8224 | 4.821376 | 23.26 | 0.164992 | 0.2409 | 0.2368576 | 0.01135099 | -0.0237 | 40.515
16244 | 22.681944 | 2.8376 | 63.0846 | 2 | 4.8269 | 4.821696 | 23.3 | 0.165298 | 0.2409 | 0.2368162 | 0.01134152 | -0.0232 | 40.5148
16245 | 22.683333 | 2.8376 | 63.0885 | 3 | 4.8209 | 4.821991 | 23.24 | 0.164525 | 0.2405 | 0.2367753 | 0.01133143 | -0.0227 | 40.5152
16246 | 22.684722 | 2.8395 | 63.0925 | 2 | 4.8216 | 4.822308 | 23.25 | 0.164667 | 0.2404 | 0.2367337 | 0.01132062 | -0.0222 | 40.515
16247 | 22.686111 | 2.8395 | 63.0964 | 2 | 4.8284 | 4.822607 | 23.31 | 0.165397 | 0.2406 | 0.2366932 | 0.0113483 | -0.0217 | 40.5146
16248 | 22.6875 | 2.8415 | 63.1003 | 2 | 4.8254 | 4.822904 | 23.28 | 0.165158 | 0.2401 | 0.2366536 | 0.01133697 | -0.0213 | 40.5147
16249 | 22.688889 | 2.8415 | 63.1043 | 2 | 4.8201 | 4.823165 | 23.23 | 0.164527 | 0.2394 | 0.236614 | 0.01132433 | -0.0208 | 40.515
16250 | 22.690278 | 2.8433 | 63.1083 | 3 | 4.8171 | 4.823455 | 23.2 | 0.164181 | 0.2386 | 0.2365747 | 0.01131078 | -0.0203 | 40.5151
16251 | 22.691667 | 2.8433 | 63.1122 | 2 | 4.8224 | 4.823752 | 23.26 | 0.164717 | 0.2384 | 0.2365357 | 0.0112977 | -0.0199 | 40.5147
16252 | 22.693333 | 2.845 | 63.1162 | 2 | 4.8231 | 4.824053 | 23.26 | 0.165054 | 0.238 | 0.2364972 | 0.0112851 | -0.0194 | 40.5148
16253 | 22.694722 | 2.845 | 63.1201 | 2 | 4.8299 | 4.824321 | 23.33 | 0.165551 | 0.2383 | 0.2364589 | 0.01127308 | -0.019 | 40.5144
16254 | 22.696111 | 2.8466 | 63.1241 | 2 | 4.8262 | 4.824644 | 23.29 | 0.165235 | 0.2382 | 0.2364208 | 0.01126065 | -0.0186 | 40.5145
16255 | 22.6975 | 2.8466 | 63.128 | 3 | 4.8254 | 4.824962 | 23.28 | 0.164985 | 0.2383 | 0.236383 | 0.0112481 | -0.0182 | 40.5146
16256 | 22.698889 | 2.8482 | 63.132 | 2 | 4.8239 | 4.825286 | 23.27 | 0.165004 | 0.2379 | 0.2363466 | 0.01123564 | -0.0178 | 40.5146
16257 | 22.700278 | 2.8482 | 63.1359 | 2 | 4.8299 | 4.82562 | 23.33 | 0.165433 | 0.2378 | 0.2363113 | 0.01122266 | -0.0174 | 40.5143
16258 | 22.701667 | 2.8497 | 63.1399 | 2 | 4.8284 | 4.825936 | 23.31 | 0.16537 | 0.2376 | 0.2362767 | 0.01120986 | -0.017 | 40.5142
16259 | 22.703056 | 2.8497 | 63.1438 | 2 | 4.8224 | 4.826254 | 23.26 | 0.164757 | 0.2367 | 0.236243 | 0.01119428 | -0.0166 | 40.5146
16260 | 22.704444 | 2.8511 | 63.1478 | 2 | 4.8299 | 4.826532 | 23.33 | 0.165524 | 0.239 | 0.2362105 | 0.01118284 | -0.0162 | 40.514
16261 | 22.705833 | 2.8511 | 63.1518 | 2 | 4.8299 | 4.826807 | 23.33 | 0.165395 | 0.2391 | 0.2361781 | 0.01117256 | -0.0158 | 40.514
16262 | 22.707222 | 2.8525 | 63.1557 | 2 | 4.8322 | 4.827103 | 23.35 | 0.165781 | 0.239 | 0.2361462 | 0.01116247 | -0.0155 | 40.5138
16263 | 22.708611 | 2.8525 | 63.1597 | 2 | 4.8277 | 4.827403 | 23.31 | 0.165307 | 0.2386 | 0.2361149 | 0.0111838 | -0.0151 | 40.514
16264 | 22.71 | 2.8539 | 63.1637 | 2 | 4.8292 | 4.827697 | 23.32 | 0.165556 | 0.2387 | 0.2360839 | 0.01117319 | -0.0148 | 40.5137
16265 | 22.711389 | 2.8539 | 63.1676 | 2 | 4.8292 | 4.828073 | 23.32 | 0.165434 | 0.2379 | 0.2360535 | 0.01116127 | -0.0145 | 40.5138
16266 | 22.712778 | 2.8552 | 63.1716 | 2 | 4.8239 | 4.828323 | 23.27 | 0.16487 | 0.2373 | 0.2360233 | 0.01114717 | -0.0141 | 40.514
16267 | 22.714167 | 2.8552 | 63.1755 | 2 | 4.8299 | 4.828633 | 23.33 | 0.165578 | 0.2373 | 0.235994 | 0.01113314 | -0.0138 | 40.5136
16268 | 22.715556 | 2.8563 | 63.1795 | 2 | 4.8329 | 4.828895 | 23.36 | 0.165954 | 0.2368 | 0.2359654 | 0.0111187 | -0.0135 | 40.5133
16269 | 22.716944 | 2.8563 | 63.1835 | 3 | 4.8307 | 4.829199 | 23.34 | 0.165627 | 0.2362 | 0.2359368 | 0.01110217 | -0.0132 | 40.5134
16270 | 22.718333 | 2.8574 | 63.1874 | 2 | 4.8367 | 4.829522 | 23.39 | 0.166242 | 0.2359 | 0.2359088 | 0.01108552 | -0.0129 | 40.513
16271 | 22.719722 | 2.8574 | 63.1914 | 2 | 4.8254 | 4.829814 | 23.28 | 0.165256 | 0.235 | 0.2358812 | 0.01106787 | -0.0127 | 40.5135
16272 | 22.721111 | 2.8583 | 63.1954 | 2 | 4.8292 | 4.830066 | 23.32 | 0.165597 | 0.2346 | 0.2358545 | 0.01104941 | -0.0124 | 40.5132
16273 | 22.7225 | 2.8583 | 63.1994 | 2 | 4.8329 | 4.830365 | 23.36 | 0.166052 | 0.234 | 0.2358285 | 0.01102975 | -0.0121 | 40.5129
16274 | 22.723889 | 2.8592 | 63.2033 | 3 | 4.8277 | 4.830618 | 23.31 | 0.165078 | 0.2332 | 0.2358026 | 0.0110089 | -0.0119 | 40.5134
16275 | 22.725278 | 2.8592 | 63.2073 | 2 | 4.8254 | 4.830932 | 23.28 | 0.164985 | 0.2321 | 0.2357776 | 0.01098576 | -0.0117 | 40.5134
16276 | 22.726667 | 2.86 | 63.2113 | 2 | 4.8322 | 4.83125 | 23.35 | 0.165638 | 0.2314 | 0.2357531 | 0.01096281 | -0.0115 | 40.5129
16277 | 22.728056 | 2.86 | 63.2152 | 2 | 4.8419 | 4.831526 | 23.44 | 0.166905 | 0.2318 | 0.2357287 | 0.01094084 | -0.0112 | 40.5122
16278 | 22.729444 | 2.8606 | 63.2192 | 2 | 4.8314 | 4.831811 | 23.34 | 0.165523 | 0.2315 | 0.2357047 | 0.01091837 | -0.0111 | 40.5129
16279 | 22.730833 | 2.8606 | 63.2232 | 2 | 4.8404 | 4.832113 | 23.43 | 0.166627 | 0.2312 | 0.2356816 | 0.01092391 | -0.0109 | 40.5122
16280 | 22.732222 | 2.8613 | 63.2272 | 2 | 4.8412 | 4.832376 | 23.44 | 0.166758 | 0.2311 | 0.2356592 | 0.01090076 | -0.0107 | 40.512
16281 | 22.733611 | 2.8613 | 63.2311 | 3 | 4.8299 | 4.832621 | 23.33 | 0.165446 | 0.2295 | 0.2356381 | 0.01087296 | -0.0105 | 40.5127
16282 | 22.735 | 2.8617 | 63.2351 | 2 | 4.8262 | 4.832948 | 23.29 | 0.165153 | 0.2282 | 0.2356173 | 0.01084287 | -0.0104 | 40.5128
16283 | 22.736389 | 2.8617 | 63.2391 | 2 | 4.8307 | 4.833262 | 23.34 | 0.165614 | 0.227 | 0.235597 | 0.01081041 | -0.0103 | 40.5125
16284 | 22.737778 | 2.8621 | 63.2431 | 3 | 4.8419 | 4.833527 | 23.44 | 0.166768 | 0.2273 | 0.2355779 | 0.01077855 | -0.0101 | 40.5117
16285 | 22.739167 | 2.8621 | 63.2471 | 2 | 4.8412 | 4.83384 | 23.44 | 0.166731 | 0.2268 | 0.2355596 | 0.01074718 | -0.01 | 40.5117
16286 | 22.740556 | 2.8622 | 63.251 | 2 | 4.8277 | 4.834152 | 23.31 | 0.16528 | 0.2252 | 0.2355422 | 0.01071304 | -0.0099 | 40.5125
16287 | 22.741944 | 2.8622 | 63.255 | 3 | 4.8216 | 4.834421 | 23.25 | 0.164601 | 0.2235 | 0.2355256 | 0.01067514 | -0.0099 | 40.5128
16288 | 22.743333 | 2.8623 | 63.259 | 2 | 4.8269 | 4.834716 | 23.3 | 0.165409 | 0.2222 | 0.2355091 | 0.01063508 | -0.0098 | 40.5123
16289 | 22.744722 | 2.8623 | 63.263 | 3 | 4.8352 | 4.834992 | 23.38 | 0.165933 | 0.2213 | 0.2354931 | 0.01059315 | -0.0097 | 40.5119
16290 | 22.746111 | 2.8622 | 63.2669 | 2 | 4.8382 | 4.835301 | 23.41 | 0.166576 | 0.221 | 0.2354775 | 0.01055132 | -0.0097 | 40.5115
16291 | 22.7475 | 2.8622 | 63.2709 | 2 | 4.8277 | 4.835599 | 23.31 | 0.165458 | 0.2193 | 0.2354625 | 0.01050674 | -0.0097 | 40.512
16292 | 22.748889 | 2.862 | 63.2749 | 2 | 4.8374 | 4.835886 | 23.4 | 0.166401 | 0.2183 | 0.2354483 | 0.01046039 | -0.0097 | 40.5114
16293 | 22.750278 | 2.862 | 63.2789 | 2 | 4.8292 | 4.836171 | 23.32 | 0.165461 | 0.2173 | 0.2354348 | 0.01041158 | -0.0097 | 40.5119
16294 | 22.751667 | 2.8617 | 63.2828 | 2 | 4.8367 | 4.836475 | 23.39 | 0.166189 | 0.2166 | 0.2354221 | 0.0103624 | -0.0097 | 40.5114
16295 | 22.753056 | 2.8617 | 63.2868 | 2 | 4.8449 | 4.83676 | 23.47 | 0.167255 | 0.2163 | 0.2354093 | 0.01033788 | -0.0097 | 40.5107
16296 | 22.754444 | 2.8613 | 63.2908 | 2 | 4.8367 | 4.837064 | 23.39 | 0.166229 | 0.2156 | 0.2353975 | 0.0102869 | -0.0098 | 40.5113
16297 | 22.755833 | 2.8613 | 63.2947 | 2 | 4.8412 | 4.837375 | 23.44 | 0.166664 | 0.2154 | 0.2353862 | 0.01023623 | -0.0098 | 40.511
16298 | 22.7575 | 2.8607 | 63.2987 | 2 | 4.8457 | 4.83769 | 23.48 | 0.167207 | 0.2155 | 0.235376 | 0.01018618 | -0.0099 | 40.5109
16299 | 22.758889 | 2.8607 | 63.3027 | 2 | 4.8344 | 4.83799 | 23.37 | 0.166107 | 0.2141 | 0.2353658 | 0.01013358 | -0.01 | 40.5114
16300 | 22.760278 | 2.86 | 63.3067 | 2 | 4.8374 | 4.838322 | 23.4 | 0.166387 | 0.2131 | 0.2353555 | 0.01007922 | -0.0101 | 40.5112
16301 | 22.761667 | 2.86 | 63.3106 | 3 | 4.8419 | 4.838653 | 23.44 | 0.166849 | 0.2121 | 0.235345 | 0.01002242 | -0.0102 | 40.5109
16302 | 22.763056 | 2.8591 | 63.3146 | 2 | 4.8359 | 4.839025 | 23.39 | 0.166206 | 0.2109 | 0.2353348 | 0.009963766 | -0.0104 | 40.5112
16303 | 22.764444 | 2.8591 | 63.3186 | 2 | 4.8359 | 4.839357 | 23.39 | 0.166152 | 0.2099 | 0.2353252 | 0.009903264 | -0.0105 | 40.5111
16304 | 22.765833 | 2.8582 | 63.3226 | 3 | 4.8374 | 4.839668 | 23.4 | 0.166279 | 0.2086 | 0.2353158 | 0.009841707 | -0.0107 | 40.511
16305 | 22.767222 | 2.8582 | 63.3265 | 2 | 4.8322 | 4.839974 | 23.35 | 0.165781 | 0.2072 | 0.2353056 | 0.009776625 | -0.0108 | 40.5112
16306 | 22.768611 | 2.8571 | 63.3305 | 2 | 4.8389 | 4.840273 | 23.42 | 0.166473 | 0.207 | 0.2352959 | 0.009711479 | -0.011 | 40.5108
16307 | 22.77 | 2.8571 | 63.3345 | 2 | 4.8419 | 4.84059 | 23.44 | 0.166808 | 0.2073 | 0.2352867 | 0.009646862 | -0.0112 | 40.5105
16308 | 22.771389 | 2.8558 | 63.3384 | 2 | 4.8337 | 4.840887 | 23.36 | 0.166017 | 0.2067 | 0.2352767 | 0.009581389 | -0.0115 | 40.5109
16309 | 22.772778 | 2.8558 | 63.3424 | 2 | 4.8427 | 4.841191 | 23.45 | 0.166872 | 0.2064 | 0.2352668 | 0.00951526 | -0.0117 | 40.5103
16310 | 22.774167 | 2.8545 | 63.3464 | 3 | 4.8337 | 4.841505 | 23.36 | 0.165817 | 0.206 | 0.2352564 | 0.009449563 | -0.0119 | 40.5109
16311 | 22.775556 | 2.8545 | 63.3503 | 2 | 4.8449 | 4.841822 | 23.47 | 0.167103 | 0.2062 | 0.235245 | 0.00940383 | -0.0122 | 40.5101
16312 | 22.776944 | 2.8531 | 63.3543 | 2 | 4.8389 | 4.842137 | 23.42 | 0.166407 | 0.206 | 0.2352326 | 0.009338353 | -0.0125 | 40.5104
16313 | 22.778333 | 2.8531 | 63.3582 | 2 | 4.8382 | 4.842418 | 23.41 | 0.166396 | 0.2059 | 0.2352199 | 0.00927311 | -0.0127 | 40.5104
16314 | 22.779722 | 2.8515 | 63.3622 | 2 | 4.8524 | 4.84273 | 23.55 | 0.167998 | 0.2067 | 0.2352069 | 0.009209089 | -0.013 | 40.5094
16315 | 22.781111 | 2.8515 | 63.3662 | 2 | 4.8509 | 4.843039 | 23.53 | 0.167679 | 0.2073 | 0.2351945 | 0.00914619 | -0.0133 | 40.5095
16316 | 22.7825 | 2.8499 | 63.3701 | 3 | 4.8397 | 4.843332 | 23.42 | 0.166537 | 0.2074 | 0.2351826 | 0.009084411 | -0.0137 | 40.5101
16317 | 22.783889 | 2.8499 | 63.3741 | 2 | 4.8434 | 4.843647 | 23.46 | 0.166922 | 0.2075 | 0.2351715 | 0.009022866 | -0.014 | 40.5098
16318 | 22.785278 | 2.8482 | 63.3781 | 2 | 4.8501 | 4.843915 | 23.52 | 0.167669 | 0.2079 | 0.2351609 | 0.008962146 | -0.0143 | 40.5093
16319 | 22.786667 | 2.8482 | 63.382 | 3 | 4.8509 | 4.844232 | 23.53 | 0.167679 | 0.2085 | 0.2351507 | 0.008901756 | -0.0147 | 40.5092
16320 | 22.788056 | 2.8465 | 63.386 | 2 | 4.8501 | 4.844543 | 23.52 | 0.167589 | 0.2089 | 0.2351407 | 0.008841891 | -0.015 | 40.5092
16321 | 22.789444 | 2.8465 | 63.3899 | 2 | 4.8449 | 4.844828 | 23.47 | 0.167116 | 0.2092 | 0.235131 | 0.008783539 | -0.0153 | 40.5095
16322 | 22.790833 | 2.8448 | 63.3939 | 2 | 4.8457 | 4.845153 | 23.48 | 0.166912 | 0.2096 | 0.2351225 | 0.008725218 | -0.0157 | 40.5095
16323 | 22.792222 | 2.8448 | 63.3978 | 2 | 4.8457 | 4.845492 | 23.48 | 0.167087 | 0.2098 | 0.235115 | 0.008666631 | -0.016 | 40.5094
16324 | 22.793611 | 2.843 | 63.4018 | 3 | 4.8501 | 4.845802 | 23.52 | 0.167642 | 0.2105 | 0.2351075 | 0.008610343 | -0.0164 | 40.509
16325 | 22.795 | 2.843 | 63.4057 | 2 | 4.8486 | 4.84612 | 23.51 | 0.167475 | 0.2111 | 0.2351009 | 0.008554774 | -0.0168 | 40.509
16326 | 22.796389 | 2.8412 | 63.4097 | 2 | 4.8449 | 4.846424 | 23.47 | 0.167157 | 0.2113 | 0.2350961 | 0.008499825 | -0.0171 | 40.5091
16327 | 22.797778 | 2.8412 | 63.4136 | 2 | 4.8494 | 4.846733 | 23.52 | 0.167675 | 0.2116 | 0.2350921 | 0.00846777 | -0.0175 | 40.5088
16328 | 22.799167 | 2.8395 | 63.4176 | 4 | 4.8344 | 4.847011 | 23.37 | 0.165946 | 0.2102 | 0.2350888 | 0.008410843 | -0.0179 | 40.5097
16329 | 22.800556 | 2.8395 | 63.4215 | 3 | 4.8531 | 4.847303 | 23.55 | 0.167884 | 0.2109 | 0.2350861 | 0.00835572 | -0.0182 | 40.5086
16330 | 22.801944 | 2.8376 | 63.4254 | 2 | 4.8486 | 4.847593 | 23.51 | 0.167669 | 0.2113 | 0.2350841 | 0.008300919 | -0.0186 | 40.5086
16331 | 22.803333 | 2.8376 | 63.4294 | 2 | 4.8471 | 4.84791 | 23.49 | 0.167458 | 0.2111 | 0.2350825 | 0.008246244 | -0.019 | 40.5087
16332 | 22.804722 | 2.8358 | 63.4333 | 2 | 4.8599 | 4.848235 | 23.62 | 0.168687 | 0.2126 | 0.2350811 | 0.008194553 | -0.0194 | 40.5079
16333 | 22.806111 | 2.8358 | 63.4373 | 3 | 4.8501 | 4.848507 | 23.52 | 0.167615 | 0.2123 | 0.2350808 | 0.008142296 | -0.0198 | 40.5085
16334 | 22.8075 | 2.8339 | 63.4412 | 2 | 4.8457 | 4.848803 | 23.48 | 0.167048 | 0.2123 | 0.2350802 | 0.008089176 | -0.0202 | 40.5088
16335 | 22.808889 | 2.8339 | 63.4451 | 2 | 4.8591 | 4.849073 | 23.61 | 0.168489 | 0.2131 | 0.2350804 | 0.008037361 | -0.0206 | 40.5079
16336 | 22.810278 | 2.832 | 63.4491 | 2 | 4.8651 | 4.849317 | 23.67 | 0.169228 | 0.2141 | 0.2350808 | 0.007987047 | -0.021 | 40.5074
16337 | 22.811667 | 2.832 | 63.453 | 2 | 4.8501 | 4.849654 | 23.52 | 0.16771 | 0.2139 | 0.2350819 | 0.007936259 | -0.0214 | 40.5082
16338 | 22.813333 | 2.8301 | 63.4569 | 2 | 4.8471 | 4.849942 | 23.49 | 0.167228 | 0.2135 | 0.2350837 | 0.007883814 | -0.0218 | 40.5088
16339 | 22.814722 | 2.8301 | 63.4609 | 2 | 4.8561 | 4.850286 | 23.58 | 0.16837 | 0.2136 | 0.2350862 | 0.007830993 | -0.0221 | 40.508
16340 | 22.816111 | 2.8283 | 63.4648 | 2 | 4.8599 | 4.850587 | 23.62 | 0.168742 | 0.2145 | 0.2350895 | 0.00778026 | -0.0225 | 40.5078
16341 | 22.8175 | 2.8283 | 63.4687 | 2 | 4.8442 | 4.85092 | 23.47 | 0.166933 | 0.214 | 0.2350933 | 0.007728261 | -0.0229 | 40.5088
16342 | 22.818889 | 2.8264 | 63.4727 | 2 | 4.8516 | 4.85121 | 23.54 | 0.167615 | 0.2138 | 0.235098 | 0.00767549 | -0.0233 | 40.5083
16343 | 22.820278 | 2.8264 | 63.4766 | 2 | 4.8539 | 4.851534 | 23.56 | 0.16811 | 0.2138 | 0.2351031 | 0.007653445 | -0.0237 | 40.508
16344 | 22.821667 | 2.8246 | 63.4805 | 2 | 4.8397 | 4.851989 | 23.42 | 0.166688 | 0.2128 | 0.2351087 | 0.007598885 | -0.0241 | 40.5088
16345 | 22.823056 | 2.8246 | 63.4844 | 2 | 4.8427 | 4.852292 | 23.45 | 0.166968 | 0.2124 | 0.235115 | 0.007544835 | -0.0245 | 40.5086
16346 | 22.824444 | 2.8228 | 63.4884 | 2 | 4.8397 | 4.852605 | 23.42 | 0.16651 | 0.2111 | 0.2351226 | 0.007488639 | -0.0248 | 40.5088
16347 | 22.825833 | 2.8228 | 63.4923 | 2 | 4.8576 | 4.852921 | 23.6 | 0.168595 | 0.2115 | 0.2351317 | 0.00743414 | -0.0252 | 40.5075
16348 | 22.827222 | 2.8209 | 63.4962 | 3 | 4.8412 | 4.853256 | 23.44 | 0.166731 | 0.2107 | 0.2351421 | 0.007378285 | -0.0256 | 40.5086
16349 | 22.828611 | 2.8209 | 63.5001 | 2 | 4.8561 | 4.853587 | 23.58 | 0.168342 | 0.2104 | 0.2351525 | 0.007320877 | -0.026 | 40.5076
16350 | 22.83 | 2.819 | 63.504 | 2 | 4.8628 | 4.853871 | 23.65 | 0.168928 | 0.2109 | 0.2351628 | 0.007263591 | -0.0264 | 40.5072
16351 | 22.831389 | 2.819 | 63.508 | 2 | 4.8486 | 4.85418 | 23.51 | 0.167655 | 0.2105 | 0.2351739 | 0.007205832 | -0.0268 | 40.5079
16352 | 22.832778 | 2.8171 | 63.5119 | 2 | 4.8591 | 4.854495 | 23.61 | 0.168362 | 0.2111 | 0.2351858 | 0.00714977 | -0.0272 | 40.5074
16353 | 22.834167 | 2.8171 | 63.5158 | 2 | 4.8516 | 4.854781 | 23.54 | 0.167893 | 0.2109 | 0.2351983 | 0.00709373 | -0.0275 | 40.5077
16354 | 22.835556 | 2.8153 | 63.5197 | 2 | 4.8412 | 4.855081 | 23.44 | 0.166745 | 0.2097 | 0.2352114 | 0.007034559 | -0.0279 | 40.5083
16355 | 22.836944 | 2.8153 | 63.5236 | 2 | 4.8681 | 4.855379 | 23.7 | 0.169497 | 0.2108 | 0.2352253 | 0.006979056 | -0.0283 | 40.5066
16356 | 22.838333 | 2.8134 | 63.5275 | 2 | 4.8464 | 4.855684 | 23.49 | 0.167217 | 0.2102 | 0.2352397 | 0.006923281 | -0.0287 | 40.508
16357 | 22.839722 | 2.8134 | 63.5314 | 2 | 4.8524 | 4.855939 | 23.55 | 0.168055 | 0.2101 | 0.2352546 | 0.006867532 | -0.029 | 40.5074
16358 | 22.841111 | 2.8116 | 63.5353 | 3 | 4.8643 | 4.856249 | 23.66 | 0.169096 | 0.2107 | 0.2352705 | 0.006812595 | -0.0294 | 40.5068
16359 | 22.8425 | 2.8116 | 63.5392 | 2 | 4.8531 | 4.856543 | 23.55 | 0.167884 | 0.2102 | 0.2352867 | 0.006782512 | -0.0298 | 40.5074
16360 | 22.843889 | 2.8099 | 63.5431 | 2 | 4.8412 | 4.856862 | 23.44 | 0.16687 | 0.2088 | 0.2353027 | 0.006724027 | -0.0301 | 40.508
16361 | 22.845278 | 2.8099 | 63.547 | 3 | 4.8531 | 4.857155 | 23.55 | 0.168146 | 0.2085 | 0.2353193 | 0.006666158 | -0.0305 | 40.5072
16362 | 22.846667 | 2.8081 | 63.5509 | 3 | 4.8546 | 4.857466 | 23.57 | 0.167923 | 0.2089 | 0.2353368 | 0.006609007 | -0.0308 | 40.5073
16363 | 22.848056 | 2.8081 | 63.5548 | 2 | 4.8621 | 4.85776 | 23.64 | 0.168864 | 0.2095 | 0.2353539 | 0.006552375 | -0.0312 | 40.5067
16364 | 22.849444 | 2.8064 | 63.5587 | 2 | 4.8584 | 4.858063 | 23.6 | 0.168491 | 0.2099 | 0.2353718 | 0.006495866 | -0.0315 | 40.5069
16365 | 22.850833 | 2.8064 | 63.5626 | 2 | 4.8516 | 4.858357 | 23.54 | 0.167837 | 0.2095 | 0.2353905 | 0.006438298 | -0.0319 | 40.5072
16366 | 22.852222 | 2.8047 | 63.5665 | 3 | 4.8643 | 4.858636 | 23.66 | 0.16911 | 0.2101 | 0.2354109 | 0.006382722 | -0.0322 | 40.5065
16367 | 22.853611 | 2.8047 | 63.5704 | 2 | 4.8628 | 4.858928 | 23.65 | 0.169051 | 0.2106 | 0.2354309 | 0.006327662 | -0.0325 | 40.5065
16368 | 22.855 | 2.8031 | 63.5743 | 2 | 4.8651 | 4.859214 | 23.67 | 0.169325 | 0.2096 | 0.2354512 | 0.006270853 | -0.0329 | 40.5063
16369 | 22.856389 | 2.8031 | 63.5782 | 2 | 4.8546 | 4.859526 | 23.57 | 0.168078 | 0.2081 | 0.2354719 | 0.006211115 | -0.0332 | 40.507
16370 | 22.857778 | 2.8015 | 63.5821 | 2 | 4.8584 | 4.85981 | 23.6 | 0.168615 | 0.2068 | 0.2354915 | 0.006148451 | -0.0335 | 40.5066
16371 | 22.859167 | 2.8015 | 63.586 | 2 | 4.8725 | 4.860119 | 23.74 | 0.169961 | 0.2076 | 0.2355122 | 0.006085912 | -0.0338 | 40.5058
16372 | 22.860556 | 2.7999 | 63.5899 | 4 | 4.8599 | 4.860455 | 23.62 | 0.168714 | 0.2071 | 0.2355328 | 0.006022707 | -0.0341 | 40.5065
16373 | 22.861944 | 2.7999 | 63.5938 | 2 | 4.8658 | 4.860786 | 23.68 | 0.169375 | 0.2073 | 0.2355533 | 0.005959133 | -0.0344 | 40.506
16374 | 22.863333 | 2.7983 | 63.5977 | 2 | 4.8658 | 4.861124 | 23.68 | 0.169265 | 0.2079 | 0.2355743 | 0.005897648 | -0.0347 | 40.5061
16375 | 22.864722 | 2.7983 | 63.6016 | 2 | 4.8733 | 4.861425 | 23.75 | 0.170177 | 0.2091 | 0.2355954 | 0.005869559 | -0.035 | 40.5055
16376 | 22.866111 | 2.7969 | 63.6054 | 2 | 4.8636 | 4.861736 | 23.65 | 0.169006 | 0.2092 | 0.2356164 | 0.00581083 | -0.0352 | 40.5062
16377 | 22.8675 | 2.7969 | 63.6093 | 2 | 4.8688 | 4.862027 | 23.71 | 0.169588 | 0.2097 | 0.2356381 | 0.005753893 | -0.0355 | 40.5058
16378 | 22.868889 | 2.7955 | 63.6132 | 3 | 4.8703 | 4.862303 | 23.72 | 0.169825 | 0.2103 | 0.2356598 | 0.005697173 | -0.0358 | 40.5056
16379 | 22.870278 | 2.7955 | 63.6171 | 2 | 4.8576 | 4.862611 | 23.6 | 0.168552 | 0.2104 | 0.2356809 | 0.005641456 | -0.036 | 40.5063
16380 | 22.871944 | 2.7942 | 63.621 | 2 | 4.8613 | 4.862936 | 23.63 | 0.168897 | 0.2106 | 0.2357025 | 0.00558753 | -0.0363 | 40.5064
16381 | 22.873333 | 2.7942 | 63.6249 | 2 | 4.8643 | 4.863247 | 23.66 | 0.16911 | 0.2099 | 0.2357247 | 0.005532838 | -0.0365 | 40.5062
16382 | 22.874722 | 2.7929 | 63.6287 | 2 | 4.8584 | 4.863535 | 23.6 | 0.168672 | 0.2097 | 0.2357472 | 0.005477384 | -0.0367 | 40.5065
16383 | 22.876111 | 2.7929 | 63.6326 | 2 | 4.8643 | 4.863855 | 23.66 | 0.169057 | 0.2095 | 0.2357697 | 0.005421558 | -0.037 | 40.5062
16384 | 22.8775 | 2.7917 | 63.6365 | 2 | 4.8733 | 4.864186 | 23.75 | 0.169986 | 0.2105 | 0.2357927 | 0.005367132 | -0.0372 | 40.5056
16385 | 22.878889 | 2.7917 | 63.6404 | 2 | 4.8651 | 4.864458 | 23.67 | 0.169187 | 0.2106 | 0.2358161 | 0.005312529 | -0.0374 | 40.5061
16386 | 22.880278 | 2.7906 | 63.6442 | 2 | 4.8688 | 4.864772 | 23.71 | 0.169588 | 0.2109 | 0.2358396 | 0.005258831 | -0.0376 | 40.5058
16387 | 22.881667 | 2.7906 | 63.6481 | 2 | 4.8673 | 4.865078 | 23.69 | 0.169501 | 0.2113 | 0.2358638 | 0.005205151 | -0.0377 | 40.5058
16388 | 22.883056 | 2.7896 | 63.652 | 2 | 4.8651 | 4.865386 | 23.67 | 0.169043 | 0.2113 | 0.2358883 | 0.005151883 | -0.0379 | 40.5061
16389 | 22.884444 | 2.7896 | 63.6559 | 4 | 4.8606 | 4.865706 | 23.63 | 0.16875 | 0.2113 | 0.2359128 | 0.005099223 | -0.0381 | 40.5062
16390 | 22.885833 | 2.7887 | 63.6597 | 3 | 4.8613 | 4.866042 | 23.63 | 0.168953 | 0.2106 | 0.2359378 | 0.005045894 | -0.0382 | 40.5061
16391 | 22.887222 | 2.7887 | 63.6636 | 2 | 4.8658 | 4.866382 | 23.68 | 0.169133 | 0.2105 | 0.2359639 | 0.005020674 | -0.0383 | 40.5059
16392 | 22.888611 | 2.7879 | 63.6675 | 2 | 4.8531 | 4.8667 | 23.55 | 0.168005 | 0.2098 | 0.2359903 | 0.004965958 | -0.0385 | 40.5066
16393 | 22.89 | 2.7879 | 63.6714 | 2 | 4.8643 | 4.866994 | 23.66 | 0.169192 | 0.2098 | 0.2360173 | 0.004911361 | -0.0386 | 40.5058
16394 | 22.891389 | 2.7872 | 63.6752 | 2 | 4.8725 | 4.867288 | 23.74 | 0.170186 | 0.2103 | 0.2360443 | 0.00485767 | -0.0387 | 40.5053
16395 | 22.892778 | 2.7872 | 63.6791 | 2 | 4.8688 | 4.867614 | 23.71 | 0.16967 | 0.2108 | 0.2360714 | 0.00480508 | -0.0388 | 40.5055
16396 | 22.894167 | 2.7865 | 63.683 | 3 | 4.8658 | 4.867946 | 23.68 | 0.169058 | 0.2107 | 0.2360987 | 0.004751429 | -0.0389 | 40.5058
16397 | 22.895556 | 2.7865 | 63.6868 | 4 | 4.8718 | 4.868229 | 23.73 | 0.169753 | 0.2112 | 0.2361262 | 0.004698091 | -0.039 | 40.5054
16398 | 22.896944 | 2.7858 | 63.6907 | 2 | 4.8681 | 4.868547 | 23.7 | 0.169365 | 0.2113 | 0.2361535 | 0.004644474 | -0.0391 | 40.5056
16399 | 22.898333 | 2.7858 | 63.6946 | 2 | 4.8733 | 4.868811 | 23.75 | 0.170163 | 0.2114 | 0.2361813 | 0.004592937 | -0.0391 | 40.5051
16400 | 22.899722 | 2.7853 | 63.6984 | 3 | 4.8695 | 4.86909 | 23.71 | 0.169638 | 0.2113 | 0.2362093 | 0.00454132 | -0.0392 | 40.5054
16401 | 22.901111 | 2.7853 | 63.7023 | 2 | 4.871 | 4.869414 | 23.73 | 0.169945 | 0.2117 | 0.2362378 | 0.004490801 | -0.0392 | 40.5052
16402 | 22.9025 | 2.7848 | 63.7062 | 3 | 4.8695 | 4.86974 | 23.71 | 0.169585 | 0.2118 | 0.2362661 | 0.004441087 | -0.0392 | 40.5054
16403 | 22.903889 | 2.7848 | 63.7101 | 3 | 4.8673 | 4.870057 | 23.69 | 0.169393 | 0.2119 | 0.2362942 | 0.004391882 | -0.0393 | 40.5055
16404 | 22.905278 | 2.7844 | 63.7139 | 2 | 4.8673 | 4.870354 | 23.69 | 0.169474 | 0.2116 | 0.2363223 | 0.004342206 | -0.0393 | 40.5054
16405 | 22.906667 | 2.7844 | 63.7178 | 2 | 4.874 | 4.870652 | 23.76 | 0.17005 | 0.2119 | 0.2363503 | 0.004293039 | -0.0393 | 40.505
16406 | 22.908056 | 2.7841 | 63.7217 | 5 | 4.8658 | 4.870943 | 23.68 | 0.169224 | 0.2118 | 0.2363776 | 0.004243989 | -0.0393 | 40.5055
16407 | 22.909444 | 2.7841 | 63.7255 | 2 | 4.8606 | 4.871295 | 23.63 | 0.168764 | 0.2112 | 0.2364054 | 0.004221055 | -0.0393 | 40.5058
16408 | 22.910833 | 2.7839 | 63.7294 | 2 | 4.8591 | 4.871622 | 23.61 | 0.168735 | 0.2099 | 0.2364332 | 0.004168452 | -0.0393 | 40.5057
16409 | 22.912222 | 2.7839 | 63.7333 | 2 | 4.8733 | 4.871923 | 23.75 | 0.169999 | 0.2102 | 0.236461 | 0.004117441 | -0.0393 | 40.505
16410 | 22.913611 | 2.7837 | 63.7371 | 3 | 4.877 | 4.872213 | 23.78 | 0.17036 | 0.2108 | 0.2364876 | 0.004068415 | -0.0392 | 40.5047
16411 | 22.915 | 2.7837 | 63.741 | 3 | 4.8658 | 4.872525 | 23.68 | 0.169251 | 0.2099 | 0.2365148 | 0.004017253 | -0.0392 | 40.5054
16412 | 22.916389 | 2.7835 | 63.7449 | 2 | 4.8703 | 4.872821 | 23.72 | 0.169839 | 0.2097 | 0.2365421 | 0.003965329 | -0.0392 | 40.505
16413 | 22.917778 | 2.7835 | 63.7487 | 2 | 4.8703 | 4.873119 | 23.72 | 0.169811 | 0.2099 | 0.236569 | 0.003913427 | -0.0391 | 40.505
16414 | 22.919167 | 2.7834 | 63.7526 | 2 | 4.8621 | 4.873432 | 23.64 | 0.169002 | 0.2095 | 0.2365966 | 0.003860664 | -0.0391 | 40.5054
16415 | 22.920556 | 2.7834 | 63.7565 | 3 | 4.8695 | 4.873738 | 23.71 | 0.169652 | 0.2093 | 0.2366242 | 0.003807334 | -0.0391 | 40.505
16416 | 22.921944 | 2.7832 | 63.7603 | 2 | 4.8807 | 4.87403 | 23.82 | 0.170842 | 0.2103 | 0.2366519 | 0.003755988 | -0.039 | 40.5043
16417 | 22.923333 | 2.7832 | 63.7642 | 2 | 4.8762 | 4.87434 | 23.78 | 0.170459 | 0.2108 | 0.2366793 | 0.003705447 | -0.039 | 40.5045
16418 | 22.924722 | 2.7831 | 63.7681 | 2 | 4.8733 | 4.874685 | 23.75 | 0.17008 | 0.2103 | 0.2367067 | 0.00365414 | -0.0389 | 40.5047
16419 | 22.926111 | 2.7831 | 63.7719 | 2 | 4.8748 | 4.874976 | 23.76 | 0.170248 | 0.2103 | 0.2367338 | 0.003602264 | -0.0389 | 40.5046
16420 | 22.9275 | 2.7831 | 63.7758 | 2 | 4.8837 | 4.875313 | 23.85 | 0.171152 | 0.2114 | 0.2367607 | 0.003553351 | -0.0388 | 40.504
16421 | 22.928889 | 2.7831 | 63.7797 | 2 | 4.8874 | 4.875583 | 23.89 | 0.171514 | 0.2127 | 0.2367878 | 0.003507105 | -0.0387 | 40.5038
16422 | 22.930278 | 2.783 | 63.7835 | 3 | 4.8681 | 4.875915 | 23.7 | 0.169315 | 0.2122 | 0.2368146 | 0.003459403 | -0.0387 | 40.5051
16423 | 22.931667 | 2.783 | 63.7874 | 3 | 4.8755 | 4.876239 | 23.77 | 0.170258 | 0.2122 | 0.2368413 | 0.003440668 | -0.0386 | 40.5045
16424 | 22.933056 | 2.7831 | 63.7912 | 2 | 4.8762 | 4.876547 | 23.78 | 0.170256 | 0.2124 | 0.2368676 | 0.003393528 | -0.0385 | 40.5045
16425 | 22.934444 | 2.7831 | 63.7951 | 2 | 4.8718 | 4.876865 | 23.73 | 0.170036 | 0.2124 | 0.2368944 | 0.003345521 | -0.0385 | 40.5046
16426 | 22.936111 | 2.7831 | 63.799 | 2 | 4.874 | 4.877162 | 23.76 | 0.170144 | 0.2121 | 0.236921 | 0.00329802 | -0.0384 | 40.5047
16427 | 22.9375 | 2.7831 | 63.8029 | 2 | 4.8777 | 4.877465 | 23.79 | 0.170728 | 0.2124 | 0.2369474 | 0.003252104 | -0.0383 | 40.5044
16428 | 22.938889 | 2.7831 | 63.8067 | 3 | 4.8755 | 4.877724 | 23.77 | 0.17034 | 0.2122 | 0.2369738 | 0.003205617 | -0.0382 | 40.5046
16429 | 22.940278 | 2.7831 | 63.8106 | 3 | 4.8748 | 4.878002 | 23.76 | 0.170076 | 0.2122 | 0.2369996 | 0.003159441 | -0.0382 | 40.5047
16430 | 22.941667 | 2.7831 | 63.8145 | 2 | 4.8792 | 4.878331 | 23.81 | 0.170554 | 0.2122 | 0.2370248 | 0.003113576 | -0.0381 | 40.5044
16431 | 22.943056 | 2.7831 | 63.8183 | 4 | 4.8814 | 4.878649 | 23.83 | 0.170839 | 0.2127 | 0.2370502 | 0.003068808 | -0.038 | 40.5042
16432 | 22.944444 | 2.7831 | 63.8222 | 2 | 4.8762 | 4.878955 | 23.78 | 0.17039 | 0.2129 | 0.2370758 | 0.003024154 | -0.038 | 40.5044
16433 | 22.945833 | 2.7831 | 63.8261 | 4 | 4.8762 | 4.879243 | 23.78 | 0.170459 | 0.2124 | 0.2371011 | 0.002977653 | -0.0379 | 40.5044
16434 | 22.947222 | 2.7831 | 63.8299 | 3 | 4.874 | 4.879595 | 23.76 | 0.170076 | 0.2121 | 0.237127 | 0.002929795 | -0.0378 | 40.5046
16435 | 22.948611 | 2.7831 | 63.8338 | 3 | 4.8755 | 4.879871 | 23.77 | 0.170299 | 0.2117 | 0.2371528 | 0.002881167 | -0.0378 | 40.5044
16436 | 22.95 | 2.783 | 63.8377 | 2 | 4.8785 | 4.880191 | 23.8 | 0.170502 | 0.2113 | 0.2371787 | 0.002831574 | -0.0377 | 40.5043
16437 | 22.951389 | 2.783 | 63.8415 | 2 | 4.8874 | 4.880507 | 23.89 | 0.171487 | 0.2122 | 0.2372045 | 0.002784152 | -0.0377 | 40.5037
16438 | 22.952778 | 2.783 | 63.8454 | 2 | 4.8896 | 4.880814 | 23.91 | 0.17168 | 0.2134 | 0.2372298 | 0.002738704 | -0.0376 | 40.5035
16439 | 22.954167 | 2.783 | 63.8493 | 2 | 4.8844 | 4.88113 | 23.86 | 0.17123 | 0.2137 | 0.2372547 | 0.002725625 | -0.0375 | 40.5038
16440 | 22.955556 | 2.7831 | 63.8531 | 3 | 4.8792 | 4.881458 | 23.81 | 0.170728 | 0.2136 | 0.2372793 | 0.002680731 | -0.0375 | 40.5041
16441 | 22.956944 | 2.7831 | 63.857 | 2 | 4.8837 | 4.881787 | 23.85 | 0.171292 | 0.2137 | 0.2373035 | 0.002635945 | -0.0374 | 40.5037
16442 | 22.958333 | 2.783 | 63.8608 | 2 | 4.8785 | 4.88212 | 23.8 | 0.170622 | 0.213 | 0.2373281 | 0.00258931 | -0.0374 | 40.5041
16443 | 22.959722 | 2.783 | 63.8647 | 2 | 4.8755 | 4.882419 | 23.77 | 0.170205 | 0.2128 | 0.2373532 | 0.002541216 | -0.0373 | 40.5043
16444 | 22.961111 | 2.783 | 63.8686 | 2 | 4.8844 | 4.882725 | 23.86 | 0.171398 | 0.2132 | 0.237378 | 0.002494308 | -0.0372 | 40.5036
16445 | 22.9625 | 2.783 | 63.8725 | 2 | 4.8837 | 4.883048 | 23.85 | 0.171166 | 0.2133 | 0.2374022 | 0.00244633 | -0.0372 | 40.5037
16446 | 22.963889 | 2.7829 | 63.8763 | 5 | 4.871 | 4.883377 | 23.73 | 0.169662 | 0.2116 | 0.2374258 | 0.002394639 | -0.0371 | 40.5045
16447 | 22.965278 | 2.7829 | 63.8802 | 2 | 4.8814 | 4.883734 | 23.83 | 0.17096 | 0.2123 | 0.2374494 | 0.002344621 | -0.0371 | 40.5037
16448 | 22.966667 | 2.7829 | 63.8841 | 3 | 4.8829 | 4.884032 | 23.84 | 0.170866 | 0.2115 | 0.2374727 | 0.002292849 | -0.037 | 40.5038
16449 | 22.968056 | 2.7829 | 63.8879 | 4 | 4.877 | 4.884326 | 23.78 | 0.170467 | 0.2104 | 0.237496 | 0.002239225 | -0.0369 | 40.504
16450 | 22.969444 | 2.7828 | 63.8918 | 2 | 4.8918 | 4.884625 | 23.93 | 0.1719 | 0.2097 | 0.2375191 | 0.002183752 | -0.0369 | 40.5031
16451 | 22.970833 | 2.7828 | 63.8956 | 2 | 4.8948 | 4.884873 | 23.96 | 0.172401 | 0.2103 | 0.2375416 | 0.002129759 | -0.0368 | 40.5028
16452 | 22.972222 | 2.7826 | 63.8995 | 3 | 4.8889 | 4.885147 | 23.9 | 0.171669 | 0.2106 | 0.2375639 | 0.002076363 | -0.0368 | 40.5032
16453 | 22.973611 | 2.7826 | 63.9034 | 3 | 4.8881 | 4.885465 | 23.89 | 0.171646 | 0.2114 | 0.2375854 | 0.002024152 | -0.0367 | 40.5032
16454 | 22.975 | 2.7825 | 63.9072 | 3 | 4.8896 | 4.885704 | 23.91 | 0.171843 | 0.212 | 0.2376071 | 0.001972242 | -0.0367 | 40.5031
16455 | 22.976389 | 2.7825 | 63.9111 | 3 | 4.8896 | 4.886056 | 23.91 | 0.171928 | 0.2127 | 0.237628 | 0.001963557 | -0.0366 | 40.503
16456 | 22.977778 | 2.7826 | 63.915 | 2 | 4.8844 | 4.886316 | 23.86 | 0.171327 | 0.2126 | 0.2376485 | 0.00191299 | -0.0366 | 40.5033
16457 | 22.979167 | 2.7826 | 63.9188 | 2 | 4.8829 | 4.886641 | 23.84 | 0.171034 | 0.2122 | 0.2376691 | 0.001861548 | -0.0365 | 40.5035
16458 | 22.980556 | 2.7825 | 63.9227 | 2 | 4.8866 | 4.886951 | 23.88 | 0.171546 | 0.2126 | 0.2376892 | 0.0018106 | -0.0364 | 40.5031
16459 | 22.981944 | 2.7825 | 63.9266 | 2 | 4.8918 | 4.887247 | 23.93 | 0.172204 | 0.2135 | 0.2377092 | 0.001761416 | -0.0364 | 40.5027
16460 | 22.983333 | 2.7825 | 63.9304 | 3 | 4.8829 | 4.887519 | 23.84 | 0.171047 | 0.2138 | 0.2377287 | 0.001713801 | -0.0363 | 40.5034
16461 | 22.984722 | 2.7825 | 63.9343 | 3 | 4.8852 | 4.887816 | 23.86 | 0.171188 | 0.2143 | 0.2377478 | 0.001666482 | -0.0362 | 40.5033
16462 | 22.986111 | 2.7825 | 63.9382 | 2 | 4.8748 | 4.888142 | 23.76 | 0.170318 | 0.2135 | 0.2377661 | 0.001618676 | -0.0362 | 40.5037
16463 | 22.9875 | 2.7825 | 63.942 | 2 | 4.8881 | 4.888463 | 23.89 | 0.171659 | 0.2139 | 0.237784 | 0.00157146 | -0.0361 | 40.503
16464 | 22.988889 | 2.7825 | 63.9459 | 4 | 4.8955 | 4.888783 | 23.97 | 0.172342 | 0.2145 | 0.2378008 | 0.001526205 | -0.036 | 40.5025
16465 | 22.990278 | 2.7825 | 63.9498 | 3 | 4.8844 | 4.889123 | 23.86 | 0.171327 | 0.2144 | 0.2378174 | 0.00148203 | -0.036 | 40.5031
16466 | 22.991667 | 2.7825 | 63.9536 | 2 | 4.8955 | 4.889469 | 23.97 | 0.172564 | 0.215 | 0.237834 | 0.001439425 | -0.0359 | 40.5023
16467 | 22.993056 | 2.7825 | 63.9575 | 2 | 4.9052 | 4.88978 | 24.06 | 0.173549 | 0.2163 | 0.2378501 | 0.001399956 | -0.0358 | 40.5017
16468 | 22.994722 | 2.7826 | 63.9613 | 2 | 4.8807 | 4.890068 | 23.82 | 0.170883 | 0.2161 | 0.2378661 | 0.001359707 | -0.0357 | 40.5036
16469 | 22.996111 | 2.7826 | 63.9652 | 2 | 4.8889 | 4.890364 | 23.9 | 0.171751 | 0.2164 | 0.2378816 | 0.001319069 | -0.0356 | 40.503
16470 | 22.9975 | 2.7827 | 63.9691 | 2 | 4.8904 | 4.890652 | 23.92 | 0.171825 | 0.2166 | 0.2378968 | 0.001278725 | -0.0356 | 40.503
16471 | 22.998889 | 2.7827 | 63.9729 | 2 | 4.8948 | 4.890918 | 23.96 | 0.172251 | 0.2171 | 0.2379115 | 0.001278517 | -0.0355 | 40.5027
16472 | 23.000278 | 2.783 | 63.9768 | 2 | 4.8918 | 4.891243 | 23.93 | 0.171811 | 0.2178 | 0.2379258 | 0.001240663 | -0.0354 | 40.5029
16473 | 23.001667 | 2.783 | 63.9807 | 2 | 4.8852 | 4.891513 | 23.86 | 0.171461 | 0.2176 | 0.2379395 | 0.001202416 | -0.0353 | 40.5031
16474 | 23.003056 | 2.7831 | 63.9845 | 2 | 4.8992 | 4.891805 | 24 | 0.172855 | 0.2186 | 0.2379527 | 0.001166416 | -0.0352 | 40.5023
16475 | 23.004444 | 2.7831 | 63.9884 | 3 | 4.8933 | 4.892118 | 23.94 | 0.172302 | 0.2192 | 0.2379653 | 0.001131292 | -0.0351 | 40.5026
16476 | 23.005833 | 2.7833 | 63.9923 | 2 | 4.8941 | 4.892446 | 23.95 | 0.172296 | 0.2201 | 0.237978 | 0.001097533 | -0.035 | 40.5025
16477 | 23.007222 | 2.7833 | 63.9961 | 2 | 4.88 | 4.892759 | 23.81 | 0.170833 | 0.2194 | 0.2379903 | 0.001062986 | -0.0349 | 40.5034
16478 | 23.008611 | 2.7836 | 64 | 2 | 4.8889 | 4.893043 | 23.9 | 0.171864 | 0.2197 | 0.2380021 | 0.001030391 | -0.0348 | 40.5028
16479 | 23.01 | 2.7836 | 64.0039 | 2 | 4.8941 | 4.893367 | 23.95 | 0.172268 | 0.2196 | 0.2380132 | 0.0009969131 | -0.0346 | 40.5025
16480 | 23.011389 | 2.7838 | 64.0077 | 2 | 4.8881 | 4.893686 | 23.89 | 0.17183 | 0.2189 | 0.2380242 | 0.0009618677 | -0.0345 | 40.5027
16481 | 23.012778 | 2.7838 | 64.0116 | 2 | 4.9111 | 4.894012 | 24.12 | 0.174245 | 0.2204 | 0.2380344 | 0.0009298486 | -0.0344 | 40.5013
16482 | 23.014167 | 2.7841 | 64.0155 | 3 | 4.8941 | 4.894311 | 23.95 | 0.172214 | 0.2205 | 0.2380443 | 0.000897922 | -0.0343 | 40.5024
16483 | 23.015556 | 2.7841 | 64.0193 | 2 | 4.8904 | 4.894587 | 23.92 | 0.171893 | 0.2202 | 0.2380536 | 0.0008652076 | -0.0342 | 40.5026
16484 | 23.016944 | 2.7844 | 64.0232 | 3 | 4.9052 | 4.894904 | 24.06 | 0.173506 | 0.2215 | 0.2380623 | 0.0008359086 | -0.034 | 40.5016
16485 | 23.018333 | 2.7844 | 64.0271 | 3 | 4.9066 | 4.89522 | 24.08 | 0.173498 | 0.2223 | 0.2380702 | 0.0008084602 | -0.0339 | 40.5016
16486 | 23.019722 | 2.7848 | 64.0309 | 2 | 4.8874 | 4.895531 | 23.89 | 0.171541 | 0.2212 | 0.2380781 | 0.0007786589 | -0.0338 | 40.5028
16487 | 23.021111 | 2.7848 | 64.0348 | 3 | 4.897 | 4.89585 | 23.98 | 0.172458 | 0.221 | 0.2380856 | 0.0007864772 | -0.0336 | 40.5022
16488 | 23.0225 | 2.7853 | 64.0387 | 2 | 4.9007 | 4.896165 | 24.02 | 0.17311 | 0.2215 | 0.2380922 | 0.0007573811 | -0.0335 | 40.5018
16489 | 23.023889 | 2.7853 | 64.0425 | 2 | 4.9 | 4.896471 | 24.01 | 0.172864 | 0.2222 | 0.2380979 | 0.0007293521 | -0.0334 | 40.5019
16490 | 23.025278 | 2.7857 | 64.0464 | 2 | 4.9 | 4.896791 | 24.01 | 0.172823 | 0.2223 | 0.238103 | 0.0007013147 | -0.0332 | 40.5019
16491 | 23.026667 | 2.7857 | 64.0503 | 2 | 4.9059 | 4.897064 | 24.07 | 0.17357 | 0.2233 | 0.2381071 | 0.0006753188 | -0.0331 | 40.5014
16492 | 23.028056 | 2.7861 | 64.0541 | 2 | 4.8911 | 4.897326 | 23.92 | 0.172097 | 0.2231 | 0.2381102 | 0.0006481405 | -0.0329 | 40.5023
16493 | 23.029444 | 2.7861 | 64.058 | 3 | 4.8926 | 4.897462 | 23.94 | 0.172154 | 0.2227 | 0.2381131 | 0.0006196814 | -0.0328 | 40.5022
16494 | 23.030833 | 2.7865 | 64.0619 | 3 | 4.8941 | 4.897771 | 23.95 | 0.172227 | 0.2223 | 0.2381157 | 0.0005899411 | -0.0326 | 40.5021
16495 | 23.032222 | 2.7865 | 64.0658 | 2 | 4.9 | 4.898088 | 24.01 | 0.172905 | 0.2224 | 0.2381177 | 0.0005609705 | -0.0325 | 40.5017
16496 | 23.033611 | 2.787 | 64.0696 | 3 | 4.8918 | 4.898384 | 23.93 | 0.172076 | 0.2219 | 0.2381191 | 0.0005315008 | -0.0323 | 40.5022
16497 | 23.035 | 2.787 | 64.0735 | 3 | 4.8963 | 4.89871 | 23.97 | 0.172316 | 0.222 | 0.2381197 | 0.0005015325 | -0.0322 | 40.502
16498 | 23.036389 | 2.7874 | 64.0774 | 2 | 4.8978 | 4.899074 | 23.99 | 0.172523 | 0.2222 | 0.2381207 | 0.0004721389 | -0.032 | 40.5018
16499 | 23.037778 | 2.7874 | 64.0812 | 2 | 4.9052 | 4.89942 | 24.06 | 0.173355 | 0.2225 | 0.2381214 | 0.0004430266 | -0.0319 | 40.5013
16500 | 23.039167 | 2.7878 | 64.0851 | 2 | 4.8992 | 4.899729 | 24 | 0.172983 | 0.2226 | 0.238122 | 0.000413804 | -0.0317 | 40.5015
16501 | 23.040556 | 2.7878 | 64.089 | 2 | 4.9 | 4.900036 | 24.01 | 0.172877 | 0.2227 | 0.238122 | 0.0003833957 | -0.0315 | 40.5016
16502 | 23.041944 | 2.7883 | 64.0929 | 2 | 4.8978 | 4.900358 | 23.99 | 0.172769 | 0.2226 | 0.2381214 | 0.0003524836 | -0.0314 | 40.5016
16503 | 23.043333 | 2.7883 | 64.0967 | 2 | 4.9037 | 4.900595 | 24.05 | 0.173281 | 0.2232 | 0.2381201 | 0.0003701521 | -0.0312 | 40.5013
16504 | 23.044722 | 2.7889 | 64.1006 | 2 | 4.8948 | 4.900893 | 23.96 | 0.172415 | 0.2226 | 0.238118 | 0.0003393539 | -0.031 | 40.5018
16505 | 23.046111 | 2.7889 | 64.1045 | 2 | 4.9007 | 4.901206 | 24.02 | 0.173212 | 0.2224 | 0.2381156 | 0.0003083449 | -0.0309 | 40.5012
16506 | 23.0475 | 2.7894 | 64.1084 | 3 | 4.8978 | 4.901479 | 23.99 | 0.172589 | 0.2219 | 0.2381125 | 0.0002756618 | -0.0307 | 40.5016
16507 | 23.048889 | 2.7894 | 64.1122 | 2 | 4.9007 | 4.901781 | 24.02 | 0.172969 | 0.2213 | 0.2381085 | 0.0002416947 | -0.0305 | 40.5014
16508 | 23.050278 | 2.7899 | 64.1161 | 2 | 4.9 | 4.902109 | 24.01 | 0.17281 | 0.221 | 0.2381043 | 0.0002069318 | -0.0304 | 40.5014
16509 | 23.051667 | 2.7899 | 64.12 | 2 | 4.8918 | 4.902419 | 23.93 | 0.172175 | 0.2203 | 0.2380993 | 0.0001708857 | -0.0302 | 40.5017
16510 | 23.053056 | 2.7903 | 64.1239 | 2 | 4.9096 | 4.902715 | 24.1 | 0.17385 | 0.221 | 0.2380942 | 0.000135898 | -0.03 | 40.5007
16511 | 23.054444 | 2.7903 | 64.1277 | 2 | 4.9044 | 4.903045 | 24.05 | 0.173457 | 0.2214 | 0.2380883 | 0.0001011866 | -0.0299 | 40.501
16512 | 23.055833 | 2.7908 | 64.1316 | 2 | 4.9044 | 4.903362 | 24.05 | 0.173457 | 0.2215 | 0.2380818 | 6.626257e-05 | -0.0297 | 40.5009
16513 | 23.057222 | 2.7908 | 64.1355 | 2 | 4.9052 | 4.903699 | 24.06 | 0.173382 | 0.2216 | 0.2380746 | 3.180821e-05 | -0.0296 | 40.5009
16514 | 23.058889 | 2.7912 | 64.1394 | 2 | 4.8992 | 4.904 | 24 | 0.172679 | 0.2216 | 0.2380662 | -2.761799e-06 | -0.0294 | 40.5016
16515 | 23.060278 | 2.7912 | 64.1432 | 2 | 4.9052 | 4.90432 | 24.06 | 0.173464 | 0.2204 | 0.2380569 | -4.027668e-05 | -0.0292 | 40.5011
16516 | 23.061667 | 2.7916 | 64.1471 | 2 | 4.9148 | 4.904665 | 24.15 | 0.174578 | 0.2215 | 0.2380473 | -7.624902e-05 | -0.0291 | 40.5004
16517 | 23.063056 | 2.7916 | 64.151 | 2 | 4.9089 | 4.904979 | 24.1 | 0.173896 | 0.2215 | 0.2380371 | -0.0001133152 | -0.0289 | 40.5008
16518 | 23.064444 | 2.792 | 64.1549 | 3 | 4.9074 | 4.905275 | 24.08 | 0.17374 | 0.2222 | 0.2380259 | -0.0001485498 | -0.0288 | 40.5009
16519 | 23.065833 | 2.792 | 64.1587 | 3 | 4.9022 | 4.905588 | 24.03 | 0.17318 | 0.2221 | 0.238014 | -0.0001276952 | -0.0286 | 40.5012
16520 | 23.067222 | 2.7926 | 64.1626 | 2 | 4.9015 | 4.905892 | 24.02 | 0.173006 | 0.2216 | 0.2380005 | -0.0001639802 | -0.0284 | 40.5012
16521 | 23.068611 | 2.7926 | 64.1665 | 3 | 4.8978 | 4.906225 | 23.99 | 0.172699 | 0.2214 | 0.2379858 | -0.000200774 | -0.0283 | 40.5014
16522 | 23.07 | 2.7931 | 64.1704 | 4 | 4.9155 | 4.906516 | 24.16 | 0.174671 | 0.2225 | 0.2379707 | -0.0002345679 | -0.0281 | 40.5002
16523 | 23.071389 | 2.7931 | 64.1743 | 2 | 4.9118 | 4.906822 | 24.13 | 0.174266 | 0.2227 | 0.2379548 | -0.0002687742 | -0.028 | 40.5004
16524 | 23.072778 | 2.7935 | 64.1781 | 2 | 4.9155 | 4.907138 | 24.16 | 0.174516 | 0.2238 | 0.2379382 | -0.0003012503 | -0.0278 | 40.5002
16525 | 23.074167 | 2.7935 | 64.182 | 3 | 4.9044 | 4.907457 | 24.05 | 0.173499 | 0.2235 | 0.2379202 | -0.0003344344 | -0.0276 | 40.5008
16526 | 23.075556 | 2.7939 | 64.1859 | 2 | 4.9059 | 4.907745 | 24.07 | 0.173584 | 0.2232 | 0.2379019 | -0.0003683262 | -0.0275 | 40.5007
16527 | 23.076944 | 2.7939 | 64.1898 | 2 | 4.9111 | 4.908064 | 24.12 | 0.17402 | 0.2237 | 0.2378824 | -0.0004005866 | -0.0273 | 40.5004
16528 | 23.078333 | 2.7943 | 64.1937 | 2 | 4.9133 | 4.908393 | 24.14 | 0.174214 | 0.2241 | 0.2378625 | -0.000432873 | -0.0272 | 40.5003
16529 | 23.079722 | 2.7943 | 64.1976 | 2 | 4.9118 | 4.908678 | 24.13 | 0.174309 | 0.2242 | 0.2378419 | -0.0004647967 | -0.027 | 40.5002
16530 | 23.081111 | 2.7948 | 64.2014 | 2 | 4.9148 | 4.909004 | 24.15 | 0.174695 | 0.225 | 0.2378205 | -0.0004953835 | -0.0269 | 40.5
16531 | 23.0825 | 2.7948 | 64.2053 | 2 | 4.9126 | 4.90932 | 24.13 | 0.174259 | 0.2261 | 0.2377983 | -0.0005230753 | -0.0267 | 40.5002
16532 | 23.083889 | 2.7952 | 64.2092 | 2 | 4.8985 | 4.909613 | 24 | 0.172819 | 0.2253 | 0.2377759 | -0.0005526481 | -0.0266 | 40.501
16533 | 23.085278 | 2.7952 | 64.2131 | 2 | 4.9052 | 4.909902 | 24.06 | 0.173563 | 0.2249 | 0.2377531 | -0.0005832243 | -0.0264 | 40.5005
16534 | 23.086667 | 2.7956 | 64.217 | 2 | 4.9192 | 4.910182 | 24.2 | 0.174976 | 0.2258 | 0.2377296 | -0.0006119776 | -0.0263 | 40.4996
16535 | 23.088056 | 2.7956 | 64.2208 | 2 | 4.9103 | 4.910528 | 24.11 | 0.174025 | 0.2257 | 0.237705 | -0.0005819381 | -0.0261 | 40.5002
16536 | 23.089444 | 2.7962 | 64.2247 | 2 | 4.9052 | 4.91086 | 24.06 | 0.173409 | 0.2253 | 0.2376789 | -0.0006115638 | -0.026 | 40.5005
16537 | 23.090833 | 2.7962 | 64.2286 | 2 | 4.9155 | 4.911145 | 24.16 | 0.174516 | 0.226 | 0.2376523 | -0.0006400508 | -0.0258 | 40.4998
16538 | 23.092222 | 2.7967 | 64.2325 | 3 | 4.9118 | 4.911403 | 24.13 | 0.174237 | 0.2261 | 0.2376253 | -0.0006684712 | -0.0256 | 40.5
16539 | 23.093611 | 2.7967 | 64.2364 | 3 | 4.9177 | 4.911691 | 24.18 | 0.174848 | 0.2268 | 0.2375972 | -0.0006957546 | -0.0255 | 40.4996
16540 | 23.095 | 2.7971 | 64.2403 | 3 | 4.9111 | 4.912013 | 24.12 | 0.174202 | 0.2266 | 0.2375677 | -0.0007236548 | -0.0253 | 40.4999
16541 | 23.096389 | 2.7971 | 64.2442 | 3 | 4.9185 | 4.912321 | 24.19 | 0.174843 | 0.2269 | 0.2375364 | -0.0007513933 | -0.0252 | 40.4995
16542 | 23.097778 | 2.7976 | 64.248 | 2 | 4.917 | 4.91259 | 24.18 | 0.174742 | 0.2273 | 0.2375047 | -0.0007782894 | -0.025 | 40.4995
16543 | 23.099167 | 2.7976 | 64.2519 | 2 | 4.9207 | 4.912895 | 24.21 | 0.175276 | 0.2279 | 0.2374727 | -0.0008046363 | -0.0249 | 40.4992
16544 | 23.100556 | 2.798 | 64.2558 | 2 | 4.9111 | 4.913174 | 24.12 | 0.17402 | 0.2278 | 0.2374386 | -0.0008303373 | -0.0247 | 40.4999
16545 | 23.101944 | 2.798 | 64.2597 | 2 | 4.914 | 4.913477 | 24.15 | 0.174319 | 0.2281 | 0.2374033 | -0.0008561711 | -0.0246 | 40.4997
16546 | 23.103333 | 2.7985 | 64.2636 | 2 | 4.9074 | 4.913804 | 24.08 | 0.17374 | 0.2278 | 0.2373663 | -0.0008826255 | -0.0244 | 40.5
16547 | 23.104722 | 2.7985 | 64.2675 | 2 | 4.9059 | 4.914128 | 24.07 | 0.17357 | 0.2274 | 0.2373287 | -0.0009093104 | -0.0243 | 40.5
16548 | 23.106111 | 2.7989 | 64.2714 | 2 | 4.9089 | 4.914455 | 24.1 | 0.173911 | 0.227 | 0.2372899 | -0.0009365168 | -0.0241 | 40.4998
16549 | 23.1075 | 2.7989 | 64.2753 | 3 | 4.9177 | 4.914768 | 24.18 | 0.174764 | 0.2271 | 0.2372503 | -0.0009627833 | -0.024 | 40.4993
16550 | 23.108889 | 2.7994 | 64.2791 | 3 | 4.9155 | 4.915051 | 24.16 | 0.174614 | 0.2267 | 0.2372101 | -0.0009892772 | -0.0238 | 40.4994
16551 | 23.110278 | 2.7994 | 64.283 | 3 | 4.917 | 4.915351 | 24.18 | 0.174714 | 0.2263 | 0.2371694 | -0.0009572009 | -0.0237 | 40.4993
16552 | 23.111667 | 2.8 | 64.2869 | 4 | 4.8911 | 4.915651 | 23.92 | 0.171889 | 0.2243 | 0.2371273 | -0.0009882673 | -0.0235 | 40.5009
16553 | 23.113056 | 2.8 | 64.2908 | 2 | 4.9162 | 4.915948 | 24.17 | 0.174567 | 0.2239 | 0.2370847 | -0.001019751 | -0.0233 | 40.4993
16554 | 23.114444 | 2.8005 | 64.2947 | 3 | 4.9185 | 4.916235 | 24.19 | 0.17487 | 0.2238 | 0.2370406 | -0.001051068 | -0.0232 | 40.4991
16555 | 23.115833 | 2.8005 | 64.2986 | 2 | 4.9148 | 4.916509 | 24.15 | 0.174636 | 0.2237 | 0.2369961 | -0.001082022 | -0.023 | 40.4992
16556 | 23.117222 | 2.8009 | 64.3025 | 3 | 4.9251 | 4.916806 | 24.26 | 0.175603 | 0.224 | 0.2369509 | -0.001111835 | -0.0229 | 40.4985
16557 | 23.118611 | 2.8009 | 64.3064 | 5 | 4.9207 | 4.9171 | 24.21 | 0.17505 | 0.2239 | 0.2369047 | -0.001141089 | -0.0227 | 40.4988
16558 | 23.12 | 2.8013 | 64.3103 | 2 | 4.9214 | 4.917413 | 24.22 | 0.175128 | 0.2242 | 0.2368579 | -0.001169201 | -0.0226 | 40.4988
16559 | 23.121389 | 2.8013 | 64.3142 | 2 | 4.9155 | 4.917678 | 24.16 | 0.174628 | 0.2241 | 0.2368107 | -0.001196851 | -0.0225 | 40.499
16560 | 23.122778 | 2.8017 | 64.3195 | 3 | 4.9118 | 4.917996 | 24.13 | 0.174167 | 0.2237 | 0.2367631 | -0.001225497 | -0.0223 | 40.4987
16561 | 23.124722 | 2.8017 | 64.3233 | 2 | 4.9148 | 4.918278 | 24.15 | 0.174344 | 0.2233 | 0.2367155 | -0.001254068 | -0.0222 | 40.4992
16562 | 23.126111 | 2.8021 | 64.3272 | 2 | 4.9185 | 4.918589 | 24.19 | 0.174735 | 0.2231 | 0.2366675 | -0.001284413 | -0.022 | 40.4989
16563 | 23.1275 | 2.8021 | 64.3311 | 2 | 4.9236 | 4.918922 | 24.24 | 0.175619 | 0.2236 | 0.2366193 | -0.001312932 | -0.0219 | 40.4984
16564 | 23.128889 | 2.8025 | 64.335 | 2 | 4.9214 | 4.919212 | 24.22 | 0.175253 | 0.2235 | 0.2365704 | -0.001340891 | -0.0217 | 40.4985
16565 | 23.130278 | 2.8025 | 64.3389 | 3 | 4.9244 | 4.919576 | 24.25 | 0.175428 | 0.2241 | 0.2365202 | -0.001368385 | -0.0216 | 40.4984
16566 | 23.131667 | 2.8029 | 64.3428 | 2 | 4.9244 | 4.91992 | 24.25 | 0.175538 | 0.2242 | 0.2364682 | -0.001395807 | -0.0215 | 40.4983
16567 | 23.133056 | 2.8029 | 64.3467 | 2 | 4.9207 | 4.920198 | 24.21 | 0.175335 | 0.2238 | 0.2364154 | -0.001371009 | -0.0213 | 40.4984
16568 | 23.134444 | 2.8034 | 64.3506 | 2 | 4.9295 | 4.920516 | 24.3 | 0.176158 | 0.2245 | 0.2363617 | -0.001397745 | -0.0212 | 40.4979
16569 | 23.136111 | 2.8034 | 64.3545 | 3 | 4.9221 | 4.920875 | 24.23 | 0.175248 | 0.2244 | 0.2363069 | -0.001424117 | -0.0211 | 40.4986
16570 | 23.1375 | 2.8038 | 64.3584 | 3 | 4.9199 | 4.921238 | 24.21 | 0.175027 | 0.2243 | 0.2362518 | -0.00145129 | -0.0209 | 40.4987
16571 | 23.138889 | 2.8038 | 64.3623 | 2 | 4.9229 | 4.921582 | 24.23 | 0.175382 | 0.2242 | 0.236196 | -0.001478391 | -0.0208 | 40.4985
16572 | 23.140278 | 2.8041 | 64.3662 | 3 | 4.9162 | 4.921903 | 24.17 | 0.17465 | 0.2236 | 0.2361395 | -0.00150571 | -0.0207 | 40.4989
16573 | 23.141667 | 2.8041 | 64.37 | 3 | 4.9111 | 4.922175 | 24.12 | 0.17398 | 0.2229 | 0.2360821 | -0.001534022 | -0.0206 | 40.4993
16574 | 23.143056 | 2.8043 | 64.3739 | 2 | 4.9273 | 4.922492 | 24.28 | 0.175981 | 0.2232 | 0.2360243 | -0.001563328 | -0.0205 | 40.4981
16575 | 23.144444 | 2.8043 | 64.3778 | 2 | 4.9162 | 4.92281 | 24.17 | 0.174807 | 0.2226 | 0.2359659 | -0.001593337 | -0.0204 | 40.4987
16576 | 23.145833 | 2.8046 | 64.3817 | 3 | 4.9221 | 4.923126 | 24.23 | 0.175166 | 0.2222 | 0.2359066 | -0.001623855 | -0.0203 | 40.4985
16577 | 23.147222 | 2.8046 | 64.3856 | 2 | 4.9162 | 4.923419 | 24.17 | 0.174734 | 0.2217 | 0.2358465 | -0.001655754 | -0.0202 | 40.4987
16578 | 23.148611 | 2.8047 | 64.3895 | 2 | 4.9391 | 4.923716 | 24.39 | 0.177192 | 0.223 | 0.2357854 | -0.001685634 | -0.0201 | 40.4972
16579 | 23.15 | 2.8047 | 64.3934 | 2 | 4.9258 | 4.923994 | 24.26 | 0.175766 | 0.2233 | 0.2357242 | -0.001714761 | -0.02 | 40.498
16580 | 23.151389 | 2.8049 | 64.3973 | 2 | 4.9266 | 4.924303 | 24.27 | 0.17569 | 0.2232 | 0.2356624 | -0.001743038 | -0.0199 | 40.498
16581 | 23.152778 | 2.8049 | 64.4012 | 2 | 4.9251 | 4.924628 | 24.26 | 0.175603 | 0.2233 | 0.2355993 | -0.001772115 | -0.0199 | 40.498
16582 | 23.154167 | 2.805 | 64.4051 | 2 | 4.9192 | 4.924867 | 24.2 | 0.174894 | 0.2229 | 0.2355362 | -0.001802771 | -0.0198 | 40.4984
16583 | 23.155556 | 2.805 | 64.409 | 2 | 4.942 | 4.925146 | 24.42 | 0.177565 | 0.224 | 0.2354725 | -0.001775346 | -0.0197 | 40.4968
16584 | 23.156944 | 2.8052 | 64.4129 | 2 | 4.9288 | 4.925422 | 24.29 | 0.176094 | 0.2242 | 0.2354083 | -0.001803374 | -0.0197 | 40.4976
16585 | 23.158333 | 2.8052 | 64.4168 | 2 | 4.9339 | 4.925669 | 24.34 | 0.176746 | 0.2246 | 0.2353438 | -0.001829971 | -0.0196 | 40.4972
16586 | 23.159722 | 2.8053 | 64.4207 | 2 | 4.9317 | 4.925984 | 24.32 | 0.17628 | 0.225 | 0.2352788 | -0.00185582 | -0.0195 | 40.4974
16587 | 23.161111 | 2.8053 | 64.4246 | 2 | 4.9236 | 4.9263 | 24.24 | 0.175589 | 0.2249 | 0.2352129 | -0.001881695 | -0.0195 | 40.4978
16588 | 23.1625 | 2.8054 | 64.4285 | 2 | 4.9273 | 4.926586 | 24.28 | 0.175824 | 0.2256 | 0.2351464 | -0.001906628 | -0.0194 | 40.4976
16589 | 23.163889 | 2.8054 | 64.4324 | 2 | 4.9258 | 4.926852 | 24.26 | 0.175612 | 0.2251 | 0.2350787 | -0.001932657 | -0.0194 | 40.4977
16590 | 23.165278 | 2.8054 | 64.4363 | 2 | 4.9288 | 4.927166 | 24.29 | 0.176022 | 0.2254 | 0.2350103 | -0.001958909 | -0.0193 | 40.4974
16591 | 23.166667 | 2.8054 | 64.4402 | 2 | 4.9221 | 4.92748 | 24.23 | 0.175166 | 0.2244 | 0.2349407 | -0.001986939 | -0.0193 | 40.4979
16592 | 23.168056 | 2.8054 | 64.4441 | 2 | 4.9273 | 4.92775 | 24.28 | 0.175838 | 0.2243 | 0.2348696 | -0.002015774 | -0.0193 | 40.4975
16593 | 23.169444 | 2.8054 | 64.448 | 2 | 4.9288 | 4.928056 | 24.29 | 0.175898 | 0.2241 | 0.2347978 | -0.002045222 | -0.0192 | 40.4974
16594 | 23.170833 | 2.8054 | 64.4519 | 3 | 4.8881 | 4.92834 | 23.89 | 0.171715 | 0.2211 | 0.2347256 | -0.002081494 | -0.0192 | 40.4998
16595 | 23.172222 | 2.8054 | 64.4558 | 3 | 4.9324 | 4.928598 | 24.33 | 0.176372 | 0.2211 | 0.2346531 | -0.002118182 | -0.0191 | 40.497
16596 | 23.173611 | 2.8053 | 64.4597 | 3 | 4.9266 | 4.928867 | 24.27 | 0.175676 | 0.2204 | 0.2345804 | -0.002156547 | -0.0191 | 40.4974
16597 | 23.175 | 2.8053 | 64.4636 | 3 | 4.9266 | 4.929127 | 24.27 | 0.175816 | 0.22 | 0.2345073 | -0.002195619 | -0.0191 | 40.4973
16598 | 23.176389 | 2.8051 | 64.4675 | 2 | 4.9317 | 4.929426 | 24.32 | 0.176294 | 0.2201 | 0.2344338 | -0.002233844 | -0.0191 | 40.497
16599 | 23.177778 | 2.8051 | 64.4714 | 3 | 4.9266 | 4.929697 | 24.27 | 0.175816 | 0.2198 | 0.2343601 | -0.002210904 | -0.0191 | 40.4972
16600 | 23.179167 | 2.8052 | 64.4753 | 3 | 4.9361 | 4.929983 | 24.37 | 0.176602 | 0.2196 | 0.2342859 | -0.002249977 | -0.019 | 40.4967
16601 | 23.180556 | 2.8052 | 64.4791 | 3 | 4.9332 | 4.930304 | 24.34 | 0.17655 | 0.2196 | 0.2342113 | -0.002288687 | -0.019 | 40.4967
16602 | 23.181944 | 2.805 | 64.483 | 3 | 4.9236 | 4.930578 | 24.24 | 0.175517 | 0.219 | 0.2341365 | -0.002328779 | -0.019 | 40.4973
16603 | 23.183333 | 2.805 | 64.4869 | 3 | 4.9339 | 4.930878 | 24.34 | 0.176447 | 0.2191 | 0.2340614 | -0.002368994 | -0.019 | 40.4967
16604 | 23.184722 | 2.8048 | 64.4908 | 2 | 4.9324 | 4.931158 | 24.33 | 0.176386 | 0.2193 | 0.2339857 | -0.002408069 | -0.019 | 40.4967
16605 | 23.186111 | 2.8048 | 64.4947 | 2 | 4.9383 | 4.931427 | 24.39 | 0.177042 | 0.22 | 0.2339093 | -0.00244649 | -0.019 | 40.4963
16606 | 23.1875 | 2.8045 | 64.4987 | 2 | 4.931 | 4.931753 | 24.31 | 0.176216 | 0.2199 | 0.2338325 | -0.002485326 | -0.019 | 40.4967
16607 | 23.188889 | 2.8045 | 64.5025 | 5 | 4.9413 | 4.93201 | 24.42 | 0.177113 | 0.2204 | 0.233756 | -0.002522637 | -0.019 | 40.4962
16608 | 23.190278 | 2.8043 | 64.5064 | 3 | 4.9221 | 4.932314 | 24.23 | 0.175275 | 0.2196 | 0.2336784 | -0.002561138 | -0.019 | 40.4972
16609 | 23.191667 | 2.8043 | 64.5103 | 2 | 4.9383 | 4.932658 | 24.39 | 0.177085 | 0.2204 | 0.2336006 | -0.002597433 | -0.019 | 40.4961
16610 | 23.193056 | 2.804 | 64.5142 | 5 | 4.9295 | 4.932943 | 24.3 | 0.176004 | 0.2205 | 0.2335228 | -0.002633657 | -0.019 | 40.4967
16611 | 23.194444 | 2.804 | 64.5181 | 4 | 4.9347 | 4.933196 | 24.35 | 0.176664 | 0.2205 | 0.2334449 | -0.00267049 | -0.019 | 40.4963
16612 | 23.196111 | 2.8038 | 64.522 | 3 | 4.9324 | 4.933483 | 24.33 | 0.17629 | 0.2203 | 0.2333663 | -0.002707349 | -0.0191 | 40.4968
16613 | 23.1975 | 2.8038 | 64.5259 | 3 | 4.9442 | 4.93378 | 24.45 | 0.177743 | 0.2212 | 0.2332877 | -0.002742101 | -0.0191 | 40.4959
16614 | 23.198889 | 2.8035 | 64.5298 | 2 | 4.9354 | 4.934086 | 24.36 | 0.176771 | 0.2212 | 0.2332091 | -0.002775813 | -0.0191 | 40.4964
16615 | 23.200278 | 2.8035 | 64.5337 | 3 | 4.9376 | 4.934416 | 24.38 | 0.176786 | 0.2211 | 0.2331303 | -0.002750945 | -0.0191 | 40.4964
16616 | 23.201667 | 2.8035 | 64.5376 | 2 | 4.9435 | 4.934696 | 24.44 | 0.177678 | 0.2218 | 0.2330516 | -0.002783381 | -0.0191 | 40.4958
16617 | 23.203056 | 2.8035 | 64.5415 | 3 | 4.9347 | 4.93498 | 24.35 | 0.176707 | 0.2217 | 0.2329732 | -0.002816231 | -0.0191 | 40.4963
16618 | 23.204444 | 2.8032 | 64.5454 | 2 | 4.9376 | 4.935293 | 24.38 | 0.176867 | 0.2219 | 0.232895 | -0.002848915 | -0.0191 | 40.4962
16619 | 23.205833 | 2.8032 | 64.5493 | 3 | 4.9383 | 4.935522 | 24.39 | 0.177187 | 0.2223 | 0.2328159 | -0.002881045 | -0.0191 | 40.496
16620 | 23.207222 | 2.803 | 64.5532 | 3 | 4.9435 | 4.935818 | 24.44 | 0.177427 | 0.2231 | 0.2327369 | -0.002910782 | -0.0191 | 40.4958
16621 | 23.208611 | 2.803 | 64.5571 | 4 | 4.9391 | 4.936111 | 24.39 | 0.177135 | 0.223 | 0.2326585 | -0.002941128 | -0.0191 | 40.4959
16622 | 23.21 | 2.8028 | 64.561 | 3 | 4.9332 | 4.936458 | 24.34 | 0.176465 | 0.2227 | 0.2325807 | -0.002970534 | -0.0191 | 40.4963
16623 | 23.211389 | 2.8028 | 64.5649 | 4 | 4.9405 | 4.936716 | 24.41 | 0.177181 | 0.2228 | 0.2325034 | -0.003000161 | -0.0192 | 40.4958
16624 | 23.212778 | 2.8026 | 64.5688 | 3 | 4.9398 | 4.937037 | 24.4 | 0.177257 | 0.2227 | 0.2324263 | -0.003029815 | -0.0192 | 40.4958
16625 | 23.214167 | 2.8026 | 64.5727 | 2 | 4.9332 | 4.937351 | 24.34 | 0.176697 | 0.2217 | 0.2323491 | -0.003062112 | -0.0192 | 40.496
16626 | 23.215556 | 2.8023 | 64.5765 | 4 | 4.9435 | 4.937672 | 24.44 | 0.177441 | 0.2215 | 0.2322723 | -0.003094629 | -0.0192 | 40.4956
16627 | 23.216944 | 2.8023 | 64.5804 | 2 | 4.9413 | 4.938005 | 24.42 | 0.177546 | 0.222 | 0.2321955 | -0.003127756 | -0.0192 | 40.4955
16628 | 23.218333 | 2.8021 | 64.5843 | 2 | 4.953 | 4.93834 | 24.53 | 0.17863 | 0.2229 | 0.232119 | -0.003158781 | -0.0192 | 40.4948
16629 | 23.219722 | 2.8021 | 64.5882 | 2 | 4.9427 | 4.938677 | 24.43 | 0.177585 | 0.2232 | 0.2320432 | -0.003189158 | -0.0192 | 40.4954
16630 | 23.221111 | 2.8019 | 64.5921 | 2 | 4.9391 | 4.938997 | 24.39 | 0.177207 | 0.223 | 0.2319676 | -0.003220534 | -0.0192 | 40.4956
16631 | 23.2225 | 2.8019 | 64.596 | 2 | 4.9442 | 4.939318 | 24.45 | 0.177786 | 0.2235 | 0.2318926 | -0.003188305 | -0.0192 | 40.4952
16632 | 23.223889 | 2.8018 | 64.5999 | 2 | 4.9413 | 4.939592 | 24.42 | 0.177399 | 0.2233 | 0.2318179 | -0.003218998 | -0.0192 | 40.4954
16633 | 23.225278 | 2.8018 | 64.6038 | 3 | 4.9376 | 4.939876 | 24.38 | 0.177007 | 0.2229 | 0.2317434 | -0.003250206 | -0.0193 | 40.4956
16634 | 23.226667 | 2.8016 | 64.6077 | 2 | 4.9347 | 4.94022 | 24.35 | 0.176854 | 0.2222 | 0.2316689 | -0.003284544 | -0.0193 | 40.4956
16635 | 23.228056 | 2.8016 | 64.6116 | 3 | 4.9449 | 4.940556 | 24.45 | 0.177612 | 0.2222 | 0.2315948 | -0.003318915 | -0.0193 | 40.4952
16636 | 23.229444 | 2.8013 | 64.6155 | 2 | 4.9427 | 4.940844 | 24.43 | 0.177458 | 0.2225 | 0.2315206 | -0.003352641 | -0.0193 | 40.4952
16637 | 23.230833 | 2.8013 | 64.6194 | 2 | 4.9457 | 4.941166 | 24.46 | 0.1779 | 0.2228 | 0.2314464 | -0.003386498 | -0.0193 | 40.4949
16638 | 23.232222 | 2.801 | 64.6232 | 2 | 4.9464 | 4.941461 | 24.47 | 0.177964 | 0.223 | 0.2313724 | -0.003418743 | -0.0194 | 40.4949
16639 | 23.233611 | 2.801 | 64.6271 | 2 | 4.9383 | 4.941752 | 24.39 | 0.177158 | 0.223 | 0.2312986 | -0.003450248 | -0.0194 | 40.4953
16640 | 23.235 | 2.8007 | 64.631 | 2 | 4.9376 | 4.942023 | 24.38 | 0.177108 | 0.2225 | 0.2312252 | -0.003482365 | -0.0194 | 40.4953
16641 | 23.236389 | 2.8007 | 64.6349 | 2 | 4.9339 | 4.942352 | 24.34 | 0.176614 | 0.2215 | 0.2311515 | -0.003516353 | -0.0194 | 40.4956
16642 | 23.237778 | 2.8004 | 64.6388 | 2 | 4.9405 | 4.942666 | 24.41 | 0.177393 | 0.2211 | 0.2310783 | -0.003551145 | -0.0195 | 40.4951
16643 | 23.239167 | 2.8004 | 64.6427 | 2 | 4.9376 | 4.942926 | 24.38 | 0.177064 | 0.2206 | 0.2310054 | -0.003587128 | -0.0195 | 40.4952
16644 | 23.240556 | 2.8 | 64.6466 | 2 | 4.9391 | 4.943243 | 24.39 | 0.177164 | 0.22 | 0.2309335 | -0.003624495 | -0.0196 | 40.4951
16645 | 23.241944 | 2.8 | 64.6505 | 2 | 4.9398 | 4.943584 | 24.4 | 0.177185 | 0.2196 | 0.2308618 | -0.003660438 | -0.0196 | 40.4951
16646 | 23.243333 | 2.7996 | 64.6544 | 2 | 4.942 | 4.94391 | 24.42 | 0.177324 | 0.2194 | 0.2307905 | -0.003696987 | -0.0196 | 40.495
16647 | 23.244722 | 2.7996 | 64.6582 | 2 | 4.9515 | 4.944241 | 24.52 | 0.178458 | 0.2204 | 0.2307191 | -0.003670967 | -0.0197 | 40.4943
16648 | 23.246111 | 2.7994 | 64.6621 | 2 | 4.9486 | 4.944571 | 24.49 | 0.178115 | 0.2211 | 0.2306479 | -0.003704112 | -0.0197 | 40.4945
16649 | 23.2475 | 2.7994 | 64.666 | 2 | 4.9559 | 4.944891 | 24.56 | 0.179046 | 0.2218 | 0.2305766 | -0.003735351 | -0.0198 | 40.4939
16650 | 23.248889 | 2.7991 | 64.6699 | 3 | 4.9493 | 4.945249 | 24.5 | 0.178111 | 0.2218 | 0.230505 | -0.003767391 | -0.0198 | 40.4944
16651 | 23.250278 | 2.7991 | 64.6738 | 3 | 4.9405 | 4.945534 | 24.41 | 0.177264 | 0.2214 | 0.2304333 | -0.003800042 | -0.0198 | 40.4948
16652 | 23.251667 | 2.7987 | 64.6777 | 2 | 4.9427 | 4.945864 | 24.43 | 0.177458 | 0.2208 | 0.2303615 | -0.003833397 | -0.0199 | 40.4947
16653 | 23.253056 | 2.7987 | 64.6816 | 2 | 4.9442 | 4.946196 | 24.45 | 0.177728 | 0.2208 | 0.2302897 | -0.003867167 | -0.0199 | 40.4945
16654 | 23.254444 | 2.7983 | 64.6855 | 2 | 4.9471 | 4.946482 | 24.47 | 0.178072 | 0.2211 | 0.2302182 | -0.003900674 | -0.02 | 40.4943
16655 | 23.255833 | 2.7983 | 64.6893 | 3 | 4.953 | 4.94681 | 24.53 | 0.178701 | 0.2216 | 0.2301471 | -0.00393218 | -0.0201 | 40.4939
16656 | 23.257222 | 2.7979 | 64.6932 | 2 | 4.9413 | 4.947137 | 24.42 | 0.177357 | 0.2209 | 0.2300766 | -0.003964874 | -0.0201 | 40.4946
16657 | 23.258889 | 2.7979 | 64.6971 | 2 | 4.9383 | 4.947437 | 24.39 | 0.177247 | 0.2201 | 0.2300073 | -0.003998755 | -0.0201 | 40.495
16658 | 23.260278 | 2.7975 | 64.701 | 3 | 4.9449 | 4.947733 | 24.45 | 0.177792 | 0.22 | 0.2299385 | -0.004033532 | -0.0202 | 40.4946
16659 | 23.261667 | 2.7975 | 64.7049 | 2 | 4.9501 | 4.948012 | 24.5 | 0.178475 | 0.22 | 0.229869 | -0.004068336 | -0.0202 | 40.4942
16660 | 23.263056 | 2.7971 | 64.7088 | 2 | 4.9552 | 4.948323 | 24.55 | 0.178727 | 0.2211 | 0.2298001 | -0.004101426 | -0.0203 | 40.494
16661 | 23.264444 | 2.7971 | 64.7127 | 3 | 4.9413 | 4.948657 | 24.42 | 0.177357 | 0.2202 | 0.2297317 | -0.004135996 | -0.0203 | 40.4947
16662 | 23.265833 | 2.7967 | 64.7165 | 2 | 4.9537 | 4.94897 | 24.54 | 0.178795 | 0.2204 | 0.2296638 | -0.004170109 | -0.0204 | 40.4939
16663 | 23.267222 | 2.7967 | 64.7204 | 2 | 4.9618 | 4.949284 | 24.62 | 0.179547 | 0.2214 | 0.2295967 | -0.004141037 | -0.0204 | 40.4934
16664 | 23.268611 | 2.7966 | 64.7243 | 2 | 4.9501 | 4.949584 | 24.5 | 0.178401 | 0.2213 | 0.2295306 | -0.004173301 | -0.0204 | 40.4941
16665 | 23.27 | 2.7966 | 64.7282 | 2 | 4.9596 | 4.949874 | 24.6 | 0.179396 | 0.2223 | 0.2294648 | -0.004202986 | -0.0205 | 40.4934
16666 | 23.271389 | 2.7963 | 64.7321 | 2 | 4.953 | 4.950193 | 24.53 | 0.178805 | 0.2225 | 0.2294 | -0.004231927 | -0.0205 | 40.4937
16667 | 23.272778 | 2.7963 | 64.736 | 2 | 4.9501 | 4.950533 | 24.5 | 0.17849 | 0.222 | 0.2293351 | -0.004261477 | -0.0205 | 40.4939
16668 | 23.274167 | 2.796 | 64.7398 | 3 | 4.9493 | 4.950857 | 24.5 | 0.178194 | 0.2217 | 0.229271 | -0.004291828 | -0.0206 | 40.4941
16669 | 23.275556 | 2.796 | 64.7437 | 3 | 4.9479 | 4.951209 | 24.48 | 0.178209 | 0.221 | 0.2292074 | -0.004323366 | -0.0206 | 40.494
16670 | 23.276944 | 2.7956 | 64.7476 | 2 | 4.9369 | 4.951528 | 24.37 | 0.176914 | 0.2199 | 0.2291437 | -0.004357444 | -0.0206 | 40.4947
16671 | 23.278333 | 2.7956 | 64.7515 | 2 | 4.964 | 4.951887 | 24.64 | 0.179756 | 0.2209 | 0.22908 | -0.004390099 | -0.0207 | 40.493
16672 | 23.279722 | 2.7953 | 64.7554 | 3 | 4.9515 | 4.952254 | 24.52 | 0.178501 | 0.2204 | 0.2290168 | -0.004422975 | -0.0207 | 40.4937
16673 | 23.281111 | 2.7953 | 64.7593 | 2 | 4.9581 | 4.952569 | 24.58 | 0.179224 | 0.2212 | 0.2289539 | -0.00445356 | -0.0207 | 40.4933
16674 | 23.2825 | 2.795 | 64.7631 | 3 | 4.9596 | 4.952892 | 24.6 | 0.179455 | 0.222 | 0.2288914 | -0.004482046 | -0.0208 | 40.4931
16675 | 23.283889 | 2.795 | 64.767 | 4 | 4.9567 | 4.953227 | 24.57 | 0.178995 | 0.2223 | 0.2288295 | -0.004509593 | -0.0208 | 40.4934
16676 | 23.285278 | 2.7948 | 64.7709 | 3 | 4.9545 | 4.953529 | 24.55 | 0.178903 | 0.222 | 0.2287679 | -0.004536587 | -0.0208 | 40.4934
16677 | 23.286667 | 2.7948 | 64.7748 | 3 | 4.9545 | 4.953833 | 24.55 | 0.178903 | 0.2216 | 0.2287067 | -0.004564669 | -0.0208 | 40.4933
16678 | 23.288056 | 2.7945 | 64.7787 | 2 | 4.9545 | 4.954177 | 24.55 | 0.178844 | 0.2213 | 0.2286456 | -0.004593067 | -0.0209 | 40.4933
16679 | 23.289444 | 2.7945 | 64.7825 | 3 | 4.9654 | 4.954459 | 24.66 | 0.179999 | 0.2219 | 0.2285844 | -0.004565483 | -0.0209 | 40.4927
16680 | 23.290833 | 2.7945 | 64.7864 | 4 | 4.9449 | 4.954789 | 24.45 | 0.177764 | 0.2212 | 0.2285235 | -0.004593971 | -0.0209 | 40.4939
16681 | 23.292222 | 2.7945 | 64.7903 | 3 | 4.9545 | 4.955113 | 24.55 | 0.17883 | 0.2212 | 0.2284636 | -0.004622002 | -0.0209 | 40.4933
16682 | 23.293611 | 2.7943 | 64.7942 | 2 | 4.9508 | 4.95547 | 24.51 | 0.178509 | 0.2216 | 0.2284041 | -0.004648415 | -0.0209 | 40.4934
16683 | 23.295 | 2.7943 | 64.7981 | 2 | 4.9588 | 4.955789 | 24.59 | 0.179511 | 0.2218 | 0.2283458 | -0.004674177 | -0.0209 | 40.4928
16684 | 23.296389 | 2.7941 | 64.802 | 3 | 4.9435 | 4.956076 | 24.44 | 0.177767 | 0.2209 | 0.2282885 | -0.004701409 | -0.0209 | 40.4938
16685 | 23.297778 | 2.7941 | 64.8058 | 2 | 4.9603 | 4.956345 | 24.6 | 0.179653 | 0.2211 | 0.2282322 | -0.004729147 | -0.0209 | 40.4927
16686 | 23.299167 | 2.7939 | 64.8097 | 2 | 4.9618 | 4.956595 | 24.62 | 0.179841 | 0.2217 | 0.2281767 | -0.004755364 | -0.0209 | 40.4925
16687 | 23.300556 | 2.7939 | 64.8136 | 5 | 4.9471 | 4.956825 | 24.47 | 0.177957 | 0.2211 | 0.2281212 | -0.00478199 | -0.0209 | 40.4936
16688 | 23.301944 | 2.7937 | 64.8175 | 2 | 4.9574 | 4.957171 | 24.58 | 0.179046 | 0.221 | 0.2280665 | -0.004809508 | -0.0209 | 40.4929
16689 | 23.303333 | 2.7937 | 64.8214 | 3 | 4.9537 | 4.957496 | 24.54 | 0.178839 | 0.221 | 0.2280125 | -0.004835601 | -0.0209 | 40.493
16690 | 23.304722 | 2.7936 | 64.8252 | 2 | 4.9574 | 4.957804 | 24.58 | 0.179131 | 0.2205 | 0.2279587 | -0.0048621 | -0.0209 | 40.4928
16691 | 23.306111 | 2.7936 | 64.8291 | 3 | 4.953 | 4.958126 | 24.53 | 0.178333 | 0.2204 | 0.2279058 | -0.004887557 | -0.0209 | 40.4933
16692 | 23.3075 | 2.7935 | 64.833 | 2 | 4.9603 | 4.958436 | 24.6 | 0.179461 | 0.2205 | 0.2278539 | -0.00491197 | -0.0209 | 40.4926
16693 | 23.308889 | 2.7935 | 64.8369 | 2 | 4.9596 | 4.958738 | 24.6 | 0.179353 | 0.2206 | 0.2278031 | -0.004934759 | -0.0208 | 40.4926
16694 | 23.310278 | 2.7935 | 64.8408 | 2 | 4.961 | 4.959005 | 24.61 | 0.179687 | 0.2204 | 0.227752 | -0.00495708 | -0.0208 | 40.4924
16695 | 23.311667 | 2.7935 | 64.8446 | 2 | 4.9486 | 4.959325 | 24.49 | 0.178229 | 0.2194 | 0.2277018 | -0.004940665 | -0.0208 | 40.4932
16696 | 23.313056 | 2.7936 | 64.8485 | 2 | 4.9493 | 4.959657 | 24.5 | 0.178322 | 0.2181 | 0.2276522 | -0.004967321 | -0.0208 | 40.4931
16697 | 23.314444 | 2.7936 | 64.8524 | 3 | 4.9515 | 4.959949 | 24.52 | 0.178458 | 0.2179 | 0.2276033 | -0.004993602 | -0.0207 | 40.493
16698 | 23.315833 | 2.7935 | 64.8563 | 3 | 4.9596 | 4.960248 | 24.6 | 0.179499 | 0.2173 | 0.2275559 | -0.005021049 | -0.0207 | 40.4924
16699 | 23.317222 | 2.7935 | 64.8602 | 2 | 4.9581 | 4.960558 | 24.58 | 0.179167 | 0.2172 | 0.227509 | -0.00504754 | -0.0207 | 40.4925
16700 | 23.318611 | 2.7935 | 64.864 | 2 | 4.9588 | 4.960852 | 24.59 | 0.17926 | 0.217 | 0.2274629 | -0.005074135 | -0.0206 | 40.4925
16701 | 23.32 | 2.7935 | 64.8679 | 4 | 4.9713 | 4.961184 | 24.71 | 0.180762 | 0.2181 | 0.2274172 | -0.005097746 | -0.0206 | 40.4915
16702 | 23.321389 | 2.7935 | 64.8718 | 2 | 4.9647 | 4.961522 | 24.65 | 0.179963 | 0.2185 | 0.2273727 | -0.005119243 | -0.0206 | 40.492
16703 | 23.322778 | 2.7935 | 64.8757 | 3 | 4.9552 | 4.961839 | 24.55 | 0.178923 | 0.2175 | 0.2273287 | -0.005142288 | -0.0205 | 40.4925
16704 | 23.324167 | 2.7935 | 64.8796 | 2 | 4.9749 | 4.962151 | 24.75 | 0.181055 | 0.2187 | 0.227285 | -0.005161962 | -0.0205 | 40.4912
16705 | 23.325833 | 2.7935 | 64.8834 | 2 | 4.9537 | 4.962481 | 24.54 | 0.178868 | 0.2183 | 0.2272421 | -0.005181832 | -0.0204 | 40.4928
16706 | 23.327222 | 2.7937 | 64.8873 | 3 | 4.9669 | 4.962811 | 24.67 | 0.180333 | 0.2188 | 0.2271998 | -0.005200549 | -0.0204 | 40.4919
16707 | 23.328611 | 2.7937 | 64.8912 | 4 | 4.964 | 4.963144 | 24.64 | 0.179756 | 0.2193 | 0.2271585 | -0.00521898 | -0.0203 | 40.4922
16708 | 23.33 | 2.7938 | 64.8951 | 3 | 4.9632 | 4.963437 | 24.63 | 0.17982 | 0.2196 | 0.2271169 | -0.005236645 | -0.0202 | 40.4922
16709 | 23.331389 | 2.7938 | 64.899 | 3 | 4.9625 | 4.963751 | 24.63 | 0.179741 | 0.2196 | 0.2270761 | -0.005256438 | -0.0202 | 40.4922
16710 | 23.332778 | 2.794 | 64.9028 | 2 | 4.9742 | 4.964103 | 24.74 | 0.18099 | 0.2209 | 0.2270356 | -0.00527219 | -0.0201 | 40.4914
16711 | 23.334167 | 2.794 | 64.9067 | 2 | 4.9669 | 4.964395 | 24.67 | 0.180044 | 0.2208 | 0.2269958 | -0.005257169 | -0.02 | 40.4919
16712 | 23.335556 | 2.7943 | 64.9106 | 2 | 4.9596 | 4.964717 | 24.6 | 0.179411 | 0.2208 | 0.2269573 | -0.005273024 | -0.0199 | 40.4923
16713 | 23.336944 | 2.7943 | 64.9145 | 3 | 4.961 | 4.965038 | 24.61 | 0.17954 | 0.2202 | 0.2269201 | -0.005289755 | -0.0198 | 40.4922
16714 | 23.338333 | 2.7946 | 64.9184 | 3 | 4.9567 | 4.965375 | 24.57 | 0.17911 | 0.2194 | 0.2268838 | -0.005307166 | -0.0197 | 40.4924
16715 | 23.339722 | 2.7946 | 64.9223 | 2 | 4.9574 | 4.96574 | 24.58 | 0.179074 | 0.219 | 0.2268487 | -0.005325257 | -0.0196 | 40.4924
16716 | 23.341111 | 2.7949 | 64.9261 | 3 | 4.9545 | 4.966043 | 24.55 | 0.17883 | 0.2181 | 0.2268141 | -0.005344122 | -0.0195 | 40.4925
16717 | 23.3425 | 2.7949 | 64.93 | 2 | 4.9676 | 4.96637 | 24.68 | 0.18025 | 0.2183 | 0.2267806 | -0.005361255 | -0.0195 | 40.4916
16718 | 23.343889 | 2.7951 | 64.9339 | 5 | 4.9786 | 4.966747 | 24.79 | 0.181408 | 0.2192 | 0.2267475 | -0.005374823 | -0.0194 | 40.4909
16719 | 23.345278 | 2.7951 | 64.9378 | 2 | 4.9647 | 4.967044 | 24.65 | 0.179686 | 0.219 | 0.2267151 | -0.005389065 | -0.0193 | 40.4919
16720 | 23.346667 | 2.7954 | 64.9417 | 3 | 4.9705 | 4.967379 | 24.71 | 0.180624 | 0.2194 | 0.2266842 | -0.005401765 | -0.0192 | 40.4913
16721 | 23.348056 | 2.7954 | 64.9455 | 2 | 4.9793 | 4.967715 | 24.79 | 0.181574 | 0.2202 | 0.2266546 | -0.005411477 | -0.0191 | 40.4907
16722 | 23.349444 | 2.7958 | 64.9494 | 3 | 4.9691 | 4.968065 | 24.69 | 0.180254 | 0.2202 | 0.226626 | -0.005421574 | -0.0189 | 40.4915
16723 | 23.350833 | 2.7958 | 64.9533 | 3 | 4.9698 | 4.968431 | 24.7 | 0.18043 | 0.2202 | 0.2265977 | -0.005430608 | -0.0188 | 40.4913
16724 | 23.352222 | 2.7962 | 64.9572 | 2 | 4.9749 | 4.968774 | 24.75 | 0.181128 | 0.2204 | 0.2265701 | -0.005438195 | -0.0187 | 40.4909
16725 | 23.353611 | 2.7962 | 64.9611 | 3 | 4.9669 | 4.969127 | 24.67 | 0.180171 | 0.2205 | 0.2265436 | -0.00544443 | -0.0186 | 40.4914
16726 | 23.355 | 2.7967 | 64.965 | 2 | 4.961 | 4.969498 | 24.61 | 0.179468 | 0.22 | 0.2265171 | -0.005450466 | -0.0185 | 40.4918
16727 | 23.356389 | 2.7967 | 64.9688 | 3 | 4.9654 | 4.96984 | 24.66 | 0.179999 | 0.2197 | 0.226492 | -0.005447707 | -0.0184 | 40.4915
16728 | 23.357778 | 2.7971 | 64.9727 | 3 | 4.9749 | 4.970143 | 24.75 | 0.1809 | 0.2198 | 0.2264675 | -0.005454047 | -0.0183 | 40.4909
16729 | 23.359167 | 2.7971 | 64.9766 | 2 | 4.9632 | 4.970479 | 24.63 | 0.179864 | 0.2197 | 0.2264444 | -0.005459224 | -0.0181 | 40.4915
16730 | 23.360556 | 2.7976 | 64.9805 | 3 | 4.9713 | 4.970828 | 24.71 | 0.180718 | 0.2198 | 0.2264205 | -0.005462852 | -0.018 | 40.4909
16731 | 23.361944 | 2.7976 | 64.9844 | 3 | 4.9654 | 4.97114 | 24.66 | 0.179791 | 0.2193 | 0.2263979 | -0.005465793 | -0.0179 | 40.4915
16732 | 23.363333 | 2.7981 | 64.9883 | 2 | 4.9691 | 4.971519 | 24.69 | 0.180585 | 0.2192 | 0.2263768 | -0.005468047 | -0.0177 | 40.491
16733 | 23.364722 | 2.7981 | 64.9922 | 3 | 4.9691 | 4.971897 | 24.69 | 0.180646 | 0.2191 | 0.2263568 | -0.005469804 | -0.0176 | 40.4909
16734 | 23.366111 | 2.7986 | 64.9961 | 2 | 4.9727 | 4.972246 | 24.73 | 0.180935 | 0.2193 | 0.2263379 | -0.005469908 | -0.0175 | 40.4907
16735 | 23.3675 | 2.7986 | 64.9999 | 3 | 4.9669 | 4.972623 | 24.67 | 0.180244 | 0.219 | 0.2263201 | -0.005469609 | -0.0173 | 40.4911
16736 | 23.368889 | 2.7992 | 65.0038 | 3 | 4.9778 | 4.973001 | 24.78 | 0.18123 | 0.2192 | 0.2263034 | -0.005467944 | -0.0172 | 40.4905
16737 | 23.370278 | 2.7992 | 65.0077 | 2 | 4.9676 | 4.973385 | 24.68 | 0.180338 | 0.2187 | 0.2262877 | -0.005466739 | -0.017 | 40.4909
16738 | 23.371667 | 2.7999 | 65.0116 | 2 | 4.9749 | 4.973765 | 24.75 | 0.181055 | 0.2191 | 0.2262725 | -0.005464357 | -0.0169 | 40.4905
16739 | 23.373056 | 2.7999 | 65.0155 | 2 | 4.9691 | 4.97414 | 24.69 | 0.180466 | 0.2193 | 0.226257 | -0.005460414 | -0.0167 | 40.4908
16740 | 23.374444 | 2.8006 | 65.0194 | 2 | 4.9742 | 4.974495 | 24.74 | 0.180876 | 0.2192 | 0.2262415 | -0.005455197 | -0.0165 | 40.4905
16741 | 23.375833 | 2.8006 | 65.0233 | 2 | 4.9793 | 4.974875 | 24.79 | 0.181708 | 0.2197 | 0.2262259 | -0.005447356 | -0.0163 | 40.49
16742 | 23.377222 | 2.8014 | 65.0272 | 2 | 4.9815 | 4.975265 | 24.82 | 0.181855 | 0.22 | 0.2262109 | -0.005436986 | -0.0161 | 40.4899
16743 | 23.378611 | 2.8014 | 65.0311 | 3 | 5.0358 | 4.975624 | 25.36 | 0.187492 | 0.2249 | 0.2261955 | -0.005439518 | -0.0159 | 40.4865
16744 | 23.38 | 2.8022 | 65.035 | 3 | 4.9756 | 4.97599 | 24.76 | 0.181149 | 0.2247 | 0.2261803 | -0.005420055 | -0.0157 | 40.4902
16745 | 23.381389 | 2.8022 | 65.0388 | 3 | 4.9771 | 4.976354 | 24.77 | 0.181193 | 0.225 | 0.2261652 | -0.005399513 | -0.0155 | 40.4902
16746 | 23.382778 | 2.8032 | 65.0427 | 2 | 4.9786 | 4.97673 | 24.79 | 0.181554 | 0.2249 | 0.2261502 | -0.005377603 | -0.0153 | 40.4899
16747 | 23.384167 | 2.8032 | 65.0466 | 2 | 4.9691 | 4.977097 | 24.69 | 0.180394 | 0.2246 | 0.2261349 | -0.005355956 | -0.0151 | 40.4906
16748 | 23.385556 | 2.8043 | 65.0505 | 3 | 4.9632 | 4.97746 | 24.63 | 0.179649 | 0.2239 | 0.2261196 | -0.005334573 | -0.0149 | 40.491
16749 | 23.386944 | 2.8043 | 65.0544 | 4 | 4.9662 | 4.977825 | 24.66 | 0.180254 | 0.2228 | 0.2261048 | -0.005315373 | -0.0146 | 40.4906
16750 | 23.388333 | 2.8053 | 65.0583 | 2 | 4.9727 | 4.978223 | 24.73 | 0.180818 | 0.2225 | 0.2260906 | -0.00529653 | -0.0144 | 40.4902
16751 | 23.39 | 2.8053 | 65.0622 | 2 | 4.9705 | 4.97858 | 24.71 | 0.180639 | 0.2217 | 0.226077 | -0.005277272 | -0.0141 | 40.4906
16752 | 23.391389 | 2.8065 | 65.0661 | 2 | 4.9705 | 4.978935 | 24.71 | 0.180566 | 0.2212 | 0.2260639 | -0.00525875 | -0.0138 | 40.4906
16753 | 23.392778 | 2.8065 | 65.07 | 3 | 4.9996 | 4.979277 | 25 | 0.183752 | 0.223 | 0.2260517 | -0.005235292 | -0.0136 | 40.4887
16754 | 23.394167 | 2.8078 | 65.0739 | 2 | 4.9866 | 4.979638 | 24.87 | 0.182577 | 0.2234 | 0.2260398 | -0.005210646 | -0.0133 | 40.4893
16755 | 23.395556 | 2.8078 | 65.0778 | 2 | 4.9778 | 4.979982 | 24.78 | 0.181189 | 0.2233 | 0.2260283 | -0.005183948 | -0.013 | 40.4901
16756 | 23.396944 | 2.8092 | 65.0817 | 2 | 4.9909 | 4.98034 | 24.91 | 0.182871 | 0.2244 | 0.226017 | -0.005154617 | -0.0126 | 40.4891
16757 | 23.398333 | 2.8092 | 65.0856 | 2 | 4.9793 | 4.980686 | 24.79 | 0.181633 | 0.2247 | 0.2260056 | -0.005123906 | -0.0123 | 40.4898
16758 | 23.399722 | 2.8107 | 65.0895 | 3 | 4.9771 | 4.981042 | 24.77 | 0.181486 | 0.2246 | 0.2259947 | -0.005092774 | -0.012 | 40.4898
16759 | 23.401111 | 2.8107 | 65.0934 | 2 | 4.9815 | 4.981411 | 24.82 | 0.181811 | 0.2247 | 0.2259844 | -0.005107036 | -0.0117 | 40.4896
16760 | 23.4025 | 2.812 | 65.0973 | 3 | 4.98 | 4.981754 | 24.8 | 0.181566 | 0.2245 | 0.2259746 | -0.005076068 | -0.0114 | 40.4897
16761 | 23.403889 | 2.812 | 65.1012 | 3 | 4.9764 | 4.982138 | 24.76 | 0.181199 | 0.2241 | 0.225965 | -0.005045255 | -0.011 | 40.4899
16762 | 23.405278 | 2.8136 | 65.1051 | 2 | 4.9807 | 4.982484 | 24.81 | 0.181776 | 0.2241 | 0.2259556 | -0.005013732 | -0.0107 | 40.4895
16763 | 23.406667 | 2.8136 | 65.1091 | 2 | 4.9764 | 4.982845 | 24.76 | 0.181437 | 0.2237 | 0.2259472 | -0.004982651 | -0.0103 | 40.4896
16764 | 23.408056 | 2.8152 | 65.113 | 2 | 4.9837 | 4.983224 | 24.84 | 0.182198 | 0.2239 | 0.2259389 | -0.004949032 | -0.01 | 40.4891
16765 | 23.409444 | 2.8152 | 65.1169 | 2 | 4.9793 | 4.983571 | 24.79 | 0.181708 | 0.2238 | 0.2259305 | -0.004915178 | -0.0096 | 40.4894
16766 | 23.410833 | 2.8168 | 65.1208 | 4 | 4.9705 | 4.983918 | 24.71 | 0.180804 | 0.2227 | 0.2259216 | -0.004882242 | -0.0093 | 40.4899
16767 | 23.412222 | 2.8168 | 65.1247 | 2 | 4.9756 | 4.984316 | 24.76 | 0.181373 | 0.2221 | 0.2259126 | -0.004849644 | -0.0089 | 40.4895
16768 | 23.413611 | 2.8185 | 65.1286 | 3 | 4.9873 | 4.9847 | 24.87 | 0.182595 | 0.2226 | 0.2259031 | -0.00481527 | -0.0085 | 40.4887
16769 | 23.415 | 2.8185 | 65.1325 | 3 | 4.9851 | 4.9851 | 24.85 | 0.182281 | 0.2227 | 0.2258939 | -0.00478056 | -0.0081 | 40.4889
16770 | 23.416389 | 2.8203 | 65.1364 | 4 | 4.9858 | 4.985484 | 24.86 | 0.182331 | 0.2228 | 0.2258854 | -0.004744361 | -0.0077 | 40.4888
16771 | 23.417778 | 2.8203 | 65.1404 | 2 | 4.9822 | 4.98585 | 24.82 | 0.181979 | 0.2224 | 0.2258771 | -0.00470792 | -0.0073 | 40.4889
16772 | 23.419167 | 2.8222 | 65.1443 | 3 | 4.9851 | 4.986199 | 24.85 | 0.182092 | 0.2226 | 0.2258694 | -0.004669795 | -0.0069 | 40.4888
16773 | 23.420556 | 2.8222 | 65.1482 | 3 | 4.9837 | 4.986624 | 24.84 | 0.18202 | 0.2225 | 0.2258619 | -0.004631715 | -0.0065 | 40.4889
16774 | 23.421944 | 2.8241 | 65.1521 | 3 | 4.9844 | 4.986998 | 24.84 | 0.182232 | 0.2224 | 0.2258542 | -0.004592332 | -0.006 | 40.4887
16775 | 23.423333 | 2.8241 | 65.156 | 4 | 4.9778 | 4.987369 | 24.78 | 0.181286 | 0.2221 | 0.2258469 | -0.004623662 | -0.0056 | 40.4892
16776 | 23.424722 | 2.8258 | 65.16 | 2 | 4.9858 | 4.987743 | 24.86 | 0.182331 | 0.2221 | 0.2258401 | -0.00458483 | -0.0052 | 40.4885
16777 | 23.426111 | 2.8258 | 65.1639 | 3 | 4.9822 | 4.988142 | 24.82 | 0.181876 | 0.2217 | 0.2258357 | -0.004546231 | -0.0048 | 40.4887
16778 | 23.4275 | 2.8278 | 65.1678 | 4 | 4.9887 | 4.988577 | 24.89 | 0.182815 | 0.2219 | 0.2258311 | -0.004506137 | -0.0044 | 40.4882
16779 | 23.428889 | 2.8278 | 65.1718 | 2 | 4.9931 | 4.989001 | 24.93 | 0.18323 | 0.2221 | 0.2258267 | -0.004464162 | -0.0039 | 40.4878
16780 | 23.430278 | 2.8297 | 65.1757 | 4 | 4.9887 | 4.989436 | 24.89 | 0.182619 | 0.2225 | 0.2258223 | -0.004420688 | -0.0035 | 40.4882
16781 | 23.431667 | 2.8297 | 65.1796 | 4 | 4.9931 | 4.989861 | 24.93 | 0.183036 | 0.2231 | 0.2258179 | -0.004375237 | -0.0031 | 40.4879
16782 | 23.433056 | 2.8318 | 65.1835 | 2 | 4.9895 | 4.990285 | 24.89 | 0.182713 | 0.2232 | 0.2258139 | -0.004328575 | -0.0026 | 40.488
16783 | 23.434444 | 2.8318 | 65.1875 | 4 | 4.9873 | 4.990651 | 24.87 | 0.182703 | 0.2233 | 0.2258103 | -0.004281085 | -0.0022 | 40.488
16784 | 23.435833 | 2.8339 | 65.1914 | 2 | 4.9946 | 4.991046 | 24.95 | 0.183268 | 0.2241 | 0.2258068 | -0.004230847 | -0.0017 | 40.4876
16785 | 23.437222 | 2.8339 | 65.1954 | 3 | 4.9837 | 4.991523 | 24.84 | 0.182123 | 0.2237 | 0.2258038 | -0.004180739 | -0.0012 | 40.4882
16786 | 23.438611 | 2.8361 | 65.1993 | 2 | 4.988 | 4.991952 | 24.88 | 0.182326 | 0.2232 | 0.225801 | -0.004130089 | -0.0007 | 40.488
16787 | 23.44 | 2.8361 | 65.2032 | 3 | 4.9902 | 4.992355 | 24.9 | 0.182662 | 0.2234 | 0.2257985 | -0.004077454 | -0.0002 | 40.4878
16788 | 23.441389 | 2.8384 | 65.2072 | 4 | 4.9931 | 4.992785 | 24.93 | 0.183245 | 0.2233 | 0.225796 | -0.004024369 | 0.0003 | 40.4874
16789 | 23.442778 | 2.8384 | 65.2111 | 4 | 4.988 | 4.993203 | 24.88 | 0.182396 | 0.2228 | 0.2257938 | -0.003972271 | 0.0008 | 40.4878
16790 | 23.444167 | 2.8408 | 65.2151 | 3 | 4.9851 | 4.993629 | 24.85 | 0.182342 | 0.2226 | 0.2257918 | -0.003919914 | 0.0013 | 40.4878
16791 | 23.445556 | 2.8408 | 65.219 | 2 | 4.9924 | 4.994063 | 24.92 | 0.183001 | 0.2231 | 0.22579 | -0.003961687 | 0.0017 | 40.4874
16792 | 23.446944 | 2.8427 | 65.223 | 3 | 4.9953 | 4.994498 | 24.95 | 0.18312 | 0.2237 | 0.2257887 | -0.003907212 | 0.0022 | 40.4872
16793 | 23.448333 | 2.8427 | 65.2269 | 3 | 4.9931 | 4.994935 | 24.93 | 0.182965 | 0.2235 | 0.2257874 | -0.00385219 | 0.0027 | 40.4873
16794 | 23.449722 | 2.845 | 65.2309 | 3 | 4.9931 | 4.995384 | 24.93 | 0.183022 | 0.2233 | 0.2257868 | -0.003796812 | 0.0032 | 40.4872
16795 | 23.451111 | 2.845 | 65.2348 | 3 | 4.9931 | 4.995818 | 24.93 | 0.183169 | 0.2238 | 0.2257863 | -0.003740118 | 0.0037 | 40.487
16796 | 23.4525 | 2.8474 | 65.2388 | 3 | 4.9931 | 4.996208 | 24.93 | 0.183291 | 0.2245 | 0.2257882 | -0.003682109 | 0.0042 | 40.4869
16797 | 23.453889 | 2.8474 | 65.2427 | 2 | 4.9858 | 4.996583 | 24.86 | 0.182272 | 0.2244 | 0.2257906 | -0.003623169 | 0.0047 | 40.4874
16798 | 23.455278 | 2.8498 | 65.2467 | 4 | 4.9895 | 4.997006 | 24.89 | 0.182879 | 0.2242 | 0.2257937 | -0.00356435 | 0.0052 | 40.487
16799 | 23.456944 | 2.8498 | 65.2507 | 3 | 4.9989 | 4.997427 | 24.99 | 0.183775 | 0.2246 | 0.2257973 | -0.003505079 | 0.0058 | 40.4867
16800 | 23.458333 | 2.8523 | 65.2546 | 2 | 4.9975 | 4.997848 | 24.97 | 0.183456 | 0.2254 | 0.2258017 | -0.003443055 | 0.0063 | 40.4869
16801 | 23.459722 | 2.8523 | 65.2586 | 2 | 4.9953 | 4.998259 | 24.95 | 0.183499 | 0.2255 | 0.2258056 | -0.00338077 | 0.0068 | 40.4868
16802 | 23.461111 | 2.8548 | 65.2626 | 4 | 4.9996 | 4.99867 | 25 | 0.183475 | 0.2263 | 0.2258096 | -0.003317074 | 0.0074 | 40.4867
16803 | 23.4625 | 2.8548 | 65.2665 | 2 | 4.9946 | 4.999039 | 24.95 | 0.183481 | 0.2264 | 0.2258137 | -0.003252161 | 0.0079 | 40.4867
16804 | 23.463889 | 2.8574 | 65.2705 | 2 | 4.9982 | 4.999435 | 24.98 | 0.183771 | 0.2263 | 0.2258183 | -0.003187275 | 0.0085 | 40.4864
16805 | 23.465278 | 2.8574 | 65.2745 | 2 | 5.004 | 4.999888 | 25.04 | 0.184332 | 0.2271 | 0.2258231 | -0.003119732 | 0.0091 | 40.486
16806 | 23.466667 | 2.8601 | 65.2784 | 2 | 4.9909 | 5.000311 | 24.91 | 0.182727 | 0.2266 | 0.2258276 | -0.003053174 | 0.0096 | 40.4869
16807 | 23.468056 | 2.8601 | 65.2824 | 2 | 4.9989 | 5.000745 | 24.99 | 0.183687 | 0.2266 | 0.2258325 | -0.003094861 | 0.0102 | 40.4863
16808 | 23.469444 | 2.8623 | 65.2864 | 3 | 4.9953 | 5.001157 | 24.95 | 0.183304 | 0.2267 | 0.2258378 | -0.003028129 | 0.0107 | 40.4864
16809 | 23.470833 | 2.8623 | 65.2904 | 3 | 5.0033 | 5.001586 | 25.03 | 0.183886 | 0.2274 | 0.225843 | -0.002960276 | 0.0112 | 40.486
16810 | 23.472222 | 2.8649 | 65.2943 | 3 | 4.9946 | 5.001985 | 24.95 | 0.183358 | 0.2271 | 0.2258486 | -0.002893314 | 0.0118 | 40.4863
16811 | 23.473611 | 2.8649 | 65.2983 | 4 | 4.9975 | 5.002369 | 24.97 | 0.183542 | 0.2273 | 0.225854 | -0.002826189 | 0.0123 | 40.4861
16812 | 23.475 | 2.8675 | 65.3023 | 2 | 4.9989 | 5.002783 | 24.99 | 0.183687 | 0.2277 | 0.2258593 | -0.002758136 | 0.0129 | 40.4859
16813 | 23.476389 | 2.8675 | 65.3063 | 2 | 4.9858 | 5.003203 | 24.86 | 0.182229 | 0.2269 | 0.2258653 | -0.002691358 | 0.0134 | 40.4867
16814 | 23.477778 | 2.8701 | 65.3103 | 3 | 4.9989 | 5.003617 | 24.99 | 0.18385 | 0.2274 | 0.2258722 | -0.002622502 | 0.014 | 40.4857
16815 | 23.479167 | 2.8701 | 65.3143 | 2 | 4.9887 | 5.004034 | 24.89 | 0.182391 | 0.2268 | 0.2258788 | -0.002554152 | 0.0146 | 40.4865
16816 | 23.480556 | 2.8728 | 65.3183 | 4 | 4.9938 | 5.004458 | 24.94 | 0.183219 | 0.2264 | 0.2258859 | -0.002486403 | 0.0151 | 40.4859
16817 | 23.481944 | 2.8728 | 65.3222 | 2 | 5.0047 | 5.004896 | 25.05 | 0.184308 | 0.2273 | 0.2258931 | -0.002416287 | 0.0157 | 40.4852
16818 | 23.483333 | 2.8755 | 65.3262 | 2 | 4.9953 | 5.005305 | 24.95 | 0.183217 | 0.227 | 0.2259004 | -0.00234658 | 0.0163 | 40.4858
16819 | 23.484722 | 2.8755 | 65.3302 | 2 | 4.988 | 5.005764 | 24.88 | 0.18272 | 0.2265 | 0.2259086 | -0.002276994 | 0.0168 | 40.486
16820 | 23.486111 | 2.8782 | 65.3342 | 2 | 4.9873 | 5.006194 | 24.87 | 0.182595 | 0.2255 | 0.2259179 | -0.002208774 | 0.0174 | 40.486
16821 | 23.4875 | 2.8782 | 65.3382 | 2 | 4.9931 | 5.006604 | 24.93 | 0.182951 | 0.2251 | 0.2259281 | -0.002142301 | 0.018 | 40.4857
16822 | 23.488889 | 2.8808 | 65.3422 | 2 | 4.9953 | 5.007005 | 24.95 | 0.183592 | 0.225 | 0.2259387 | -0.002076235 | 0.0185 | 40.4853
16823 | 23.490278 | 2.8808 | 65.3462 | 2 | 5.0127 | 5.007423 | 25.13 | 0.185363 | 0.2257 | 0.2259498 | -0.002122542 | 0.0191 | 40.4841
16824 | 23.491667 | 2.883 | 65.3502 | 2 | 4.9975 | 5.0078 | 24.97 | 0.183616 | 0.2251 | 0.2259612 | -0.002056301 | 0.0196 | 40.4851
16825 | 23.493056 | 2.883 | 65.3542 | 2 | 5.0018 | 5.008223 | 25.02 | 0.184229 | 0.2254 | 0.2259728 | -0.001989798 | 0.0201 | 40.4847
16826 | 23.494444 | 2.8855 | 65.3583 | 2 | 5.0011 | 5.008586 | 25.01 | 0.184197 | 0.2255 | 0.2259847 | -0.001922746 | 0.0207 | 40.4846
16827 | 23.495833 | 2.8855 | 65.3623 | 2 | 5.0054 | 5.008994 | 25.05 | 0.184446 | 0.2255 | 0.2259965 | -0.001855624 | 0.0212 | 40.4843
16828 | 23.497222 | 2.888 | 65.3663 | 2 | 5.0083 | 5.00939 | 25.08 | 0.184977 | 0.2258 | 0.2260087 | -0.00178757 | 0.0217 | 40.4839
16829 | 23.498611 | 2.888 | 65.3703 | 2 | 4.9996 | 5.009864 | 25 | 0.183899 | 0.2259 | 0.2260212 | -0.001718873 | 0.0222 | 40.4845
16830 | 23.5 | 2.8905 | 65.3743 | 2 | 5.0083 | 5.010283 | 25.08 | 0.184621 | 0.2261 | 0.2260339 | -0.001649722 | 0.0227 | 40.484
16831 | 23.501389 | 2.8905 | 65.3783 | 5 | 4.9982 | 5.010713 | 24.98 | 0.183622 | 0.2255 | 0.2260468 | -0.001581459 | 0.0232 | 40.4845
16832 | 23.502778 | 2.893 | 65.3823 | 4 | 5.0257 | 5.011098 | 25.26 | 0.187115 | 0.2273 | 0.2260604 | -0.001510447 | 0.0238 | 40.4824
16833 | 23.504167 | 2.893 | 65.3863 | 2 | 5.0257 | 5.011489 | 25.26 | 0.187214 | 0.229 | 0.2260743 | -0.00143621 | 0.0243 | 40.4822
16834 | 23.505556 | 2.8955 | 65.3904 | 2 | 5.0177 | 5.011946 | 25.18 | 0.186204 | 0.2301 | 0.2260884 | -0.001360475 | 0.0248 | 40.4827
16835 | 23.506944 | 2.8955 | 65.3944 | 2 | 5.0228 | 5.012377 | 25.23 | 0.186619 | 0.2314 | 0.2261032 | -0.001282573 | 0.0253 | 40.4824
16836 | 23.508333 | 2.898 | 65.3984 | 2 | 5.0141 | 5.012819 | 25.14 | 0.185614 | 0.232 | 0.2261182 | -0.001204135 | 0.0258 | 40.4829
16837 | 23.509722 | 2.898 | 65.4025 | 2 | 5.0206 | 5.013236 | 25.21 | 0.186507 | 0.2333 | 0.226133 | -0.001123534 | 0.0263 | 40.4823
16838 | 23.511111 | 2.9006 | 65.4065 | 4 | 5.0156 | 5.013634 | 25.16 | 0.18603 | 0.2339 | 0.226148 | -0.001041539 | 0.0269 | 40.4825
16839 | 23.5125 | 2.9006 | 65.4105 | 3 | 5.0199 | 5.014046 | 25.2 | 0.186145 | 0.2356 | 0.2261632 | -0.001068277 | 0.0273 | 40.4823
16840 | 23.513889 | 2.9027 | 65.4145 | 3 | 5.0127 | 5.014448 | 25.13 | 0.185347 | 0.2358 | 0.2261784 | -0.0009827089 | 0.0278 | 40.4827
16841 | 23.515556 | 2.9027 | 65.4186 | 2 | 5.017 | 5.014861 | 25.17 | 0.185996 | 0.2366 | 0.2261943 | -0.0008956562 | 0.0283 | 40.4825
16842 | 23.516944 | 2.9051 | 65.4226 | 2 | 5.0163 | 5.015264 | 25.16 | 0.186012 | 0.2373 | 0.2262112 | -0.0008062589 | 0.0288 | 40.4824
16843 | 23.518333 | 2.9051 | 65.4266 | 2 | 5.012 | 5.01567 | 25.12 | 0.185391 | 0.2371 | 0.2262291 | -0.0007171936 | 0.0292 | 40.4827
16844 | 23.519722 | 2.9076 | 65.4307 | 2 | 5.0214 | 5.016099 | 25.21 | 0.186444 | 0.238 | 0.2262481 | -0.0006275053 | 0.0297 | 40.482
16845 | 23.521111 | 2.9076 | 65.4347 | 3 | 5.0163 | 5.016371 | 25.16 | 0.185838 | 0.2388 | 0.2262683 | -0.0005363359 | 0.0302 | 40.4823
16846 | 23.5225 | 2.91 | 65.4388 | 3 | 5.0156 | 5.016826 | 25.16 | 0.185837 | 0.2388 | 0.2262894 | -0.0004449292 | 0.0307 | 40.4822
16847 | 23.523889 | 2.91 | 65.4428 | 2 | 5.0156 | 5.017232 | 25.16 | 0.185743 | 0.2386 | 0.2263112 | -0.0003539543 | 0.0312 | 40.4821
16848 | 23.525278 | 2.9125 | 65.4469 | 2 | 5.0206 | 5.017647 | 25.21 | 0.186301 | 0.2394 | 0.2263337 | -0.0002609256 | 0.0317 | 40.4817
16849 | 23.526667 | 2.9125 | 65.4509 | 3 | 5.0134 | 5.018066 | 25.13 | 0.185613 | 0.2397 | 0.2263573 | -0.0001681387 | 0.0321 | 40.482
16850 | 23.528056 | 2.915 | 65.455 | 2 | 5.0235 | 5.01848 | 25.24 | 0.186605 | 0.2404 | 0.226382 | -7.301341e-05 | 0.0326 | 40.4813
16851 | 23.529444 | 2.915 | 65.459 | 2 | 5.0192 | 5.018912 | 25.19 | 0.186235 | 0.2406 | 0.2264069 | 2.234707e-05 | 0.0331 | 40.4815
16852 | 23.530833 | 2.9176 | 65.4631 | 4 | 5.0206 | 5.019349 | 25.21 | 0.186395 | 0.2416 | 0.2264328 | 0.0001198539 | 0.0336 | 40.4813
16853 | 23.532222 | 2.9176 | 65.4671 | 2 | 5.0228 | 5.019738 | 25.23 | 0.186404 | 0.2425 | 0.2264598 | 0.0002192189 | 0.0341 | 40.4812
16854 | 23.533611 | 2.9201 | 65.4712 | 2 | 5.0221 | 5.020153 | 25.22 | 0.186602 | 0.2431 | 0.2264868 | 0.0003203458 | 0.0346 | 40.481
16855 | 23.535 | 2.9201 | 65.4752 | 2 | 5.0156 | 5.020592 | 25.16 | 0.185805 | 0.2439 | 0.226515 | 0.0003066027 | 0.035 | 40.4813
16856 | 23.536389 | 2.9222 | 65.4793 | 2 | 5.0235 | 5.021007 | 25.24 | 0.186455 | 0.2451 | 0.2265442 | 0.0004114457 | 0.0355 | 40.4809
16857 | 23.537778 | 2.9222 | 65.4833 | 3 | 5.025 | 5.021409 | 25.25 | 0.186689 | 0.2466 | 0.2265742 | 0.000518809 | 0.036 | 40.4806
16858 | 23.539167 | 2.9247 | 65.4874 | 2 | 5.0156 | 5.021814 | 25.16 | 0.185789 | 0.2465 | 0.2266049 | 0.0006257299 | 0.0364 | 40.4811
16859 | 23.540556 | 2.9247 | 65.4915 | 3 | 5.0141 | 5.022148 | 25.14 | 0.185462 | 0.247 | 0.2266366 | 0.0007330671 | 0.0369 | 40.4811
16860 | 23.541944 | 2.9273 | 65.4955 | 2 | 5.0228 | 5.022552 | 25.23 | 0.186747 | 0.2475 | 0.2266689 | 0.0008419656 | 0.0374 | 40.4803
16861 | 23.543333 | 2.9273 | 65.4996 | 4 | 5.0214 | 5.022961 | 25.21 | 0.186335 | 0.2476 | 0.2267024 | 0.0009509927 | 0.0379 | 40.4804
16862 | 23.544722 | 2.9298 | 65.5037 | 3 | 5.0221 | 5.023378 | 25.22 | 0.186462 | 0.2484 | 0.2267363 | 0.001062727 | 0.0383 | 40.4802
16863 | 23.546111 | 2.9298 | 65.5077 | 3 | 5.0206 | 5.023766 | 25.21 | 0.186271 | 0.2485 | 0.2267711 | 0.001174781 | 0.0388 | 40.4803
16864 | 23.5475 | 2.9324 | 65.5118 | 2 | 5.025 | 5.02421 | 25.25 | 0.186827 | 0.2494 | 0.2268062 | 0.001288969 | 0.0393 | 40.4798
16865 | 23.548889 | 2.9324 | 65.5159 | 4 | 5.0134 | 5.02461 | 25.13 | 0.185519 | 0.2498 | 0.2268419 | 0.001404526 | 0.0398 | 40.4805
16866 | 23.550278 | 2.9351 | 65.52 | 4 | 5.0235 | 5.025007 | 25.24 | 0.186715 | 0.2497 | 0.226878 | 0.001520021 | 0.0403 | 40.4797
16867 | 23.551667 | 2.9351 | 65.524 | 3 | 5.0351 | 5.025431 | 25.35 | 0.188026 | 0.2515 | 0.2269139 | 0.001639176 | 0.0408 | 40.4788
16868 | 23.553056 | 2.9379 | 65.5281 | 4 | 5.0242 | 5.025834 | 25.24 | 0.186639 | 0.2522 | 0.2269506 | 0.001759985 | 0.0413 | 40.4795
16869 | 23.554444 | 2.9379 | 65.5322 | 4 | 5.0552 | 5.026236 | 25.55 | 0.190132 | 0.2547 | 0.2269884 | 0.001886076 | 0.0418 | 40.4774
16870 | 23.555833 | 2.9407 | 65.5363 | 2 | 5.0228 | 5.026635 | 25.23 | 0.186588 | 0.2552 | 0.2270264 | 0.00201353 | 0.0424 | 40.4793
16871 | 23.557222 | 2.9407 | 65.5404 | 2 | 5.0278 | 5.027053 | 25.28 | 0.187226 | 0.2566 | 0.227065 | 0.002018685 | 0.0429 | 40.4788
16872 | 23.558611 | 2.9432 | 65.5445 | 4 | 5.0242 | 5.027455 | 25.24 | 0.186732 | 0.2572 | 0.2271039 | 0.002149792 | 0.0434 | 40.479
16873 | 23.56 | 2.9432 | 65.5485 | 5 | 5.0415 | 5.027863 | 25.42 | 0.18856 | 0.259 | 0.2271429 | 0.002283878 | 0.0439 | 40.4779
16874 | 23.561389 | 2.9461 | 65.5526 | 3 | 5.0271 | 5.028286 | 25.27 | 0.186944 | 0.2593 | 0.2271828 | 0.00241913 | 0.0444 | 40.4787
16875 | 23.562778 | 2.9461 | 65.5567 | 4 | 5.0293 | 5.028722 | 25.29 | 0.187139 | 0.2599 | 0.2272235 | 0.002555261 | 0.0449 | 40.4785
16876 | 23.564167 | 2.949 | 65.5608 | 3 | 5.0351 | 5.029113 | 25.35 | 0.187824 | 0.2613 | 0.2272643 | 0.002694272 | 0.0455 | 40.478
16877 | 23.565556 | 2.949 | 65.5649 | 4 | 5.0221 | 5.029533 | 25.22 | 0.186556 | 0.2611 | 0.2273053 | 0.002833588 | 0.046 | 40.4786
16878 | 23.566944 | 2.9521 | 65.569 | 3 | 5.0264 | 5.029957 | 25.26 | 0.186894 | 0.2612 | 0.2273472 | 0.002972731 | 0.0466 | 40.4783
16879 | 23.568333 | 2.9521 | 65.5731 | 3 | 5.0278 | 5.030379 | 25.28 | 0.187178 | 0.2613 | 0.2273888 | 0.003111319 | 0.0472 | 40.478
16880 | 23.569722 | 2.9553 | 65.5772 | 5 | 5.0206 | 5.030782 | 25.21 | 0.186447 | 0.2614 | 0.2274301 | 0.003249922 | 0.0478 | 40.4783
16881 | 23.571111 | 2.9553 | 65.5813 | 3 | 5.0242 | 5.031203 | 25.24 | 0.186858 | 0.2615 | 0.2274715 | 0.003389591 | 0.0483 | 40.4779
16882 | 23.5725 | 2.9585 | 65.5854 | 3 | 5.043 | 5.031626 | 25.43 | 0.188892 | 0.2625 | 0.227513 | 0.003531662 | 0.0489 | 40.4766
16883 | 23.573889 | 2.9585 | 65.5896 | 3 | 5.0343 | 5.032018 | 25.34 | 0.187933 | 0.2633 | 0.2275554 | 0.003675085 | 0.0495 | 40.477
16884 | 23.575278 | 2.9617 | 65.5937 | 4 | 5.0199 | 5.032419 | 25.2 | 0.186176 | 0.2626 | 0.2275979 | 0.003816708 | 0.0502 | 40.478
16885 | 23.576667 | 2.9617 | 65.5978 | 3 | 5.0322 | 5.032821 | 25.32 | 0.187548 | 0.263 | 0.2276407 | 0.003959396 | 0.0508 | 40.477
16886 | 23.578056 | 2.9651 | 65.6019 | 4 | 5.0401 | 5.033214 | 25.4 | 0.188526 | 0.2636 | 0.2276842 | 0.004103242 | 0.0514 | 40.4764
16887 | 23.579722 | 2.9651 | 65.606 | 5 | 5.0329 | 5.033623 | 25.33 | 0.18746 | 0.264 | 0.2277279 | 0.004119055 | 0.052 | 40.4772
16888 | 23.581111 | 2.968 | 65.6101 | 4 | 5.0408 | 5.03404 | 25.41 | 0.188619 | 0.2648 | 0.2277717 | 0.004264986 | 0.0526 | 40.4764
16889 | 23.5825 | 2.968 | 65.6143 | 3 | 5.0401 | 5.034479 | 25.4 | 0.188619 | 0.2654 | 0.2278158 | 0.004411882 | 0.0532 | 40.4762
16890 | 23.583889 | 2.9714 | 65.6184 | 4 | 5.043 | 5.034873 | 25.43 | 0.18886 | 0.2668 | 0.2278607 | 0.004561552 | 0.0538 | 40.476
16891 | 23.585278 | 2.9714 | 65.6225 | 4 | 5.0242 | 5.035269 | 25.24 | 0.186688 | 0.2666 | 0.2279058 | 0.004710658 | 0.0545 | 40.4771
16892 | 23.586667 | 2.9748 | 65.6266 | 3 | 5.0336 | 5.03567 | 25.34 | 0.187725 | 0.2669 | 0.2279506 | 0.004859772 | 0.0551 | 40.4764
16893 | 23.588056 | 2.9748 | 65.6308 | 4 | 5.0394 | 5.036039 | 25.4 | 0.18832 | 0.268 | 0.2279955 | 0.005009654 | 0.0558 | 40.4759
16894 | 23.589444 | 2.9783 | 65.6349 | 4 | 5.0315 | 5.036424 | 25.32 | 0.187516 | 0.2681 | 0.2280403 | 0.005159444 | 0.0564 | 40.4762
16895 | 23.590833 | 2.9783 | 65.639 | 4 | 5.0315 | 5.036777 | 25.32 | 0.187531 | 0.2681 | 0.228085 | 0.005308855 | 0.0571 | 40.4761
16896 | 23.592222 | 2.9818 | 65.6432 | 4 | 5.0336 | 5.037147 | 25.34 | 0.187818 | 0.2683 | 0.2281303 | 0.00545903 | 0.0577 | 40.4758
16897 | 23.593611 | 2.9818 | 65.6473 | 3 | 5.0286 | 5.037524 | 25.29 | 0.187274 | 0.2677 | 0.2281762 | 0.005607396 | 0.0584 | 40.476
16898 | 23.595 | 2.9854 | 65.6515 | 4 | 5.0351 | 5.037963 | 25.35 | 0.188063 | 0.268 | 0.228222 | 0.005756622 | 0.0591 | 40.4754
16899 | 23.596389 | 2.9854 | 65.6556 | 3 | 5.0351 | 5.038384 | 25.35 | 0.188076 | 0.2681 | 0.2282675 | 0.005905945 | 0.0597 | 40.4753
16900 | 23.597778 | 2.989 | 65.6598 | 5 | 5.0278 | 5.038808 | 25.28 | 0.187274 | 0.2677 | 0.2283129 | 0.006053839 | 0.0604 | 40.4756
16901 | 23.599167 | 2.989 | 65.6639 | 4 | 5.0487 | 5.039177 | 25.49 | 0.189455 | 0.269 | 0.2283587 | 0.006203257 | 0.0611 | 40.4742
16902 | 23.600556 | 2.9926 | 65.6681 | 4 | 5.0351 | 5.039574 | 25.35 | 0.187824 | 0.2694 | 0.2284033 | 0.006353531 | 0.0618 | 40.475
16903 | 23.601944 | 2.9926 | 65.6722 | 6 | 5.0336 | 5.039994 | 25.34 | 0.187946 | 0.2697 | 0.2284471 | 0.006381266 | 0.0624 | 40.4748
16904 | 23.603333 | 2.9958 | 65.6764 | 7 | 5.0466 | 5.040379 | 25.47 | 0.189277 | 0.2708 | 0.2284894 | 0.006533981 | 0.0631 | 40.4739
16905 | 23.604722 | 2.9958 | 65.6806 | 4 | 5.0329 | 5.040798 | 25.33 | 0.187694 | 0.2713 | 0.2285317 | 0.006687261 | 0.0638 | 40.4747
16906 | 23.606111 | 2.9994 | 65.6847 | 4 | 5.0401 | 5.041253 | 25.4 | 0.188477 | 0.2719 | 0.2285736 | 0.006840725 | 0.0644 | 40.4741
16907 | 23.6075 | 2.9994 | 65.6889 | 3 | 5.0408 | 5.041623 | 25.41 | 0.188731 | 0.2722 | 0.2286148 | 0.006994561 | 0.0651 | 40.4738
16908 | 23.608889 | 3.003 | 65.6931 | 3 | 5.0372 | 5.041948 | 25.37 | 0.188143 | 0.2723 | 0.2286567 | 0.007148958 | 0.0658 | 40.474
16909 | 23.610278 | 3.003 | 65.6972 | 4 | 5.0415 | 5.042334 | 25.42 | 0.188731 | 0.2729 | 0.228699 | 0.007304203 | 0.0665 | 40.4735
16910 | 23.611667 | 3.0068 | 65.7014 | 3 | 5.0451 | 5.04281 | 25.45 | 0.189008 | 0.2735 | 0.2287414 | 0.007460103 | 0.0672 | 40.4732
16911 | 23.613056 | 3.0068 | 65.7056 | 3 | 5.0415 | 5.043292 | 25.42 | 0.188747 | 0.2739 | 0.2287837 | 0.0076158 | 0.0679 | 40.4732
16912 | 23.614444 | 3.0105 | 65.7098 | 3 | 5.0372 | 5.043729 | 25.37 | 0.188125 | 0.2738 | 0.2288258 | 0.007771482 | 0.0686 | 40.4734
16913 | 23.615833 | 3.0105 | 65.7139 | 3 | 5.0415 | 5.04417 | 25.42 | 0.18856 | 0.2741 | 0.2288682 | 0.007927436 | 0.0693 | 40.473
16914 | 23.617222 | 3.0142 | 65.7181 | 4 | 5.0466 | 5.044636 | 25.47 | 0.189107 | 0.2747 | 0.2289113 | 0.008084994 | 0.07 | 40.4726
16915 | 23.618611 | 3.0142 | 65.7223 | 4 | 5.0415 | 5.045092 | 25.42 | 0.188591 | 0.2751 | 0.2289534 | 0.008243297 | 0.0707 | 40.4727
16916 | 23.62 | 3.018 | 65.7265 | 3 | 5.0394 | 5.045557 | 25.4 | 0.188381 | 0.2753 | 0.2289953 | 0.008401966 | 0.0714 | 40.4727
16917 | 23.621389 | 3.018 | 65.7307 | 3 | 5.0437 | 5.045996 | 25.44 | 0.188909 | 0.2758 | 0.229037 | 0.008562047 | 0.0721 | 40.4722
16918 | 23.622778 | 3.0218 | 65.7349 | 2 | 5.0451 | 5.046386 | 25.45 | 0.189132 | 0.2761 | 0.2290786 | 0.008722016 | 0.0728 | 40.4719
16919 | 23.624167 | 3.0218 | 65.7391 | 2 | 5.0329 | 5.046782 | 25.33 | 0.187866 | 0.2759 | 0.2291202 | 0.008760652 | 0.0735 | 40.4725
16920 | 23.625556 | 3.0251 | 65.7433 | 4 | 5.0451 | 5.047194 | 25.45 | 0.189196 | 0.2768 | 0.2291614 | 0.008921699 | 0.0742 | 40.4716
16921 | 23.626944 | 3.0251 | 65.7475 | 3 | 5.0415 | 5.04758 | 25.42 | 0.188747 | 0.2775 | 0.2292028 | 0.009084059 | 0.0749 | 40.4717
16922 | 23.628333 | 3.0289 | 65.7517 | 3 | 5.0423 | 5.048009 | 25.42 | 0.188748 | 0.2775 | 0.2292437 | 0.009246685 | 0.0756 | 40.4716
16923 | 23.629722 | 3.0289 | 65.7559 | 2 | 5.0408 | 5.048405 | 25.41 | 0.188604 | 0.2773 | 0.2292851 | 0.00940872 | 0.0763 | 40.4715
16924 | 23.631111 | 3.0326 | 65.7601 | 3 | 5.0459 | 5.048838 | 25.46 | 0.189072 | 0.278 | 0.2293262 | 0.009571876 | 0.077 | 40.4711
16925 | 23.6325 | 3.0326 | 65.7643 | 3 | 5.0423 | 5.049252 | 25.42 | 0.18878 | 0.2782 | 0.2293671 | 0.009734534 | 0.0777 | 40.4711
16926 | 23.633889 | 3.0365 | 65.7686 | 2 | 5.0494 | 5.049664 | 25.5 | 0.189678 | 0.2789 | 0.2294079 | 0.00989793 | 0.0784 | 40.4704
16927 | 23.635278 | 3.0365 | 65.7728 | 3 | 5.0509 | 5.05007 | 25.51 | 0.189919 | 0.2801 | 0.2294488 | 0.01006282 | 0.0791 | 40.4701
16928 | 23.636667 | 3.0403 | 65.777 | 3 | 5.0415 | 5.050464 | 25.42 | 0.188622 | 0.2802 | 0.2294897 | 0.0102275 | 0.0798 | 40.4707
16929 | 23.638056 | 3.0403 | 65.7812 | 3 | 5.0602 | 5.050875 | 25.61 | 0.190932 | 0.2812 | 0.2295309 | 0.01039309 | 0.0805 | 40.4692
16930 | 23.639444 | 3.044 | 65.7854 | 2 | 5.0437 | 5.051296 | 25.44 | 0.188816 | 0.2811 | 0.2295724 | 0.01055818 | 0.0812 | 40.4702
16931 | 23.640833 | 3.044 | 65.7897 | 3 | 5.0502 | 5.051668 | 25.5 | 0.189508 | 0.2817 | 0.2296134 | 0.01072362 | 0.0819 | 40.4697
16932 | 23.642222 | 3.0478 | 65.7939 | 4 | 5.0415 | 5.05205 | 25.42 | 0.188606 | 0.2814 | 0.2296543 | 0.0108895 | 0.0826 | 40.47
16933 | 23.643611 | 3.0478 | 65.7981 | 2 | 5.0494 | 5.052431 | 25.5 | 0.189662 | 0.2814 | 0.2296956 | 0.01105487 | 0.0833 | 40.4693
16934 | 23.645 | 3.0517 | 65.8024 | 3 | 5.0602 | 5.052829 | 25.61 | 0.190981 | 0.282 | 0.2297368 | 0.01122087 | 0.084 | 40.4683
16935 | 23.646389 | 3.0517 | 65.8066 | 3 | 5.0645 | 5.053162 | 25.65 | 0.191448 | 0.2838 | 0.229778 | 0.01127534 | 0.0847 | 40.4679
16936 | 23.648056 | 3.055 | 65.8109 | 3 | 5.0724 | 5.053539 | 25.73 | 0.192126 | 0.2859 | 0.2298192 | 0.01144848 | 0.0854 | 40.4676
16937 | 23.649444 | 3.055 | 65.8151 | 5 | 5.0831 | 5.053929 | 25.84 | 0.193545 | 0.2887 | 0.2298605 | 0.01162624 | 0.086 | 40.4666
16938 | 23.650833 | 3.0588 | 65.8194 | 2 | 5.0538 | 5.054276 | 25.54 | 0.190208 | 0.2894 | 0.2299014 | 0.01180461 | 0.0867 | 40.4683
16939 | 23.652222 | 3.0588 | 65.8236 | 6 | 5.0638 | 5.054643 | 25.64 | 0.191334 | 0.2908 | 0.2299425 | 0.01198541 | 0.0874 | 40.4675
16940 | 23.653611 | 3.0627 | 65.8279 | 4 | 5.0645 | 5.055001 | 25.65 | 0.191513 | 0.292 | 0.2299828 | 0.01216759 | 0.0881 | 40.4672
16941 | 23.655 | 3.0627 | 65.8321 | 3 | 5.0552 | 5.055366 | 25.55 | 0.190484 | 0.2925 | 0.2300229 | 0.01234952 | 0.0888 | 40.4677
16942 | 23.656389 | 3.0665 | 65.8364 | 4 | 5.0638 | 5.055717 | 25.64 | 0.191286 | 0.2938 | 0.2300633 | 0.01253349 | 0.0895 | 40.467
16943 | 23.657778 | 3.0665 | 65.8406 | 3 | 5.0616 | 5.056092 | 25.62 | 0.191125 | 0.2946 | 0.2301035 | 0.01271835 | 0.0902 | 40.467
16944 | 23.659167 | 3.0704 | 65.8449 | 3 | 5.0709 | 5.056476 | 25.71 | 0.192189 | 0.2961 | 0.2301433 | 0.01290552 | 0.0908 | 40.4662
16945 | 23.660556 | 3.0704 | 65.8492 | 2 | 5.0624 | 5.056843 | 25.63 | 0.191045 | 0.2971 | 0.2301829 | 0.01309444 | 0.0915 | 40.4666
16946 | 23.661944 | 3.0742 | 65.8534 | 2 | 5.0581 | 5.057188 | 25.58 | 0.190626 | 0.2977 | 0.2302229 | 0.01328359 | 0.0922 | 40.4667
16947 | 23.663333 | 3.0742 | 65.8577 | 2 | 5.0588 | 5.057557 | 25.59 | 0.190722 | 0.2985 | 0.2302618 | 0.01347352 | 0.0929 | 40.4665
16948 | 23.664722 | 3.078 | 65.862 | 3 | 5.0674 | 5.057879 | 25.68 | 0.191803 | 0.2998 | 0.230301 | 0.01366528 | 0.0935 | 40.4657
16949 | 23.666111 | 3.078 | 65.8662 | 2 | 5.0652 | 5.058234 | 25.66 | 0.191661 | 0.3008 | 0.2303399 | 0.01385792 | 0.0942 | 40.4656
16950 | 23.6675 | 3.0819 | 65.8705 | 3 | 5.0652 | 5.058568 | 25.66 | 0.191336 | 0.3014 | 0.2303777 | 0.01405154 | 0.0949 | 40.4656
16951 | 23.668889 | 3.0819 | 65.8748 | 2 | 5.0674 | 5.058943 | 25.68 | 0.191705 | 0.3021 | 0.2304157 | 0.0141447 | 0.0955 | 40.4652
16952 | 23.670278 | 3.0854 | 65.8791 | 2 | 5.0695 | 5.059388 | 25.7 | 0.191979 | 0.3031 | 0.2304537 | 0.01434119 | 0.0962 | 40.4648
16953 | 23.671667 | 3.0854 | 65.8834 | 3 | 5.0709 | 5.059753 | 25.71 | 0.192028 | 0.3044 | 0.2304919 | 0.01453978 | 0.0968 | 40.4646
16954 | 23.673056 | 3.0892 | 65.8877 | 3 | 5.0724 | 5.06014 | 25.73 | 0.192189 | 0.3056 | 0.2305302 | 0.01473943 | 0.0975 | 40.4643
16955 | 23.674444 | 3.0892 | 65.892 | 3 | 5.0681 | 5.060514 | 25.69 | 0.191802 | 0.3067 | 0.2305653 | 0.01494033 | 0.0981 | 40.4644
16956 | 23.675833 | 3.093 | 65.8963 | 2 | 5.0688 | 5.060846 | 25.69 | 0.191818 | 0.3079 | 0.2306002 | 0.01514324 | 0.0988 | 40.4642
16957 | 23.677222 | 3.093 | 65.9005 | 3 | 5.0631 | 5.061213 | 25.63 | 0.19127 | 0.3083 | 0.2306353 | 0.01534596 | 0.0995 | 40.4643
16958 | 23.678611 | 3.0969 | 65.9049 | 2 | 5.0752 | 5.061589 | 25.76 | 0.192723 | 0.3096 | 0.23067 | 0.0155521 | 0.1001 | 40.4632
16959 | 23.68 | 3.0969 | 65.9092 | 2 | 5.0724 | 5.061962 | 25.73 | 0.1924 | 0.3113 | 0.2307045 | 0.01576053 | 0.1008 | 40.4632
16960 | 23.681389 | 3.1008 | 65.9135 | 2 | 5.0652 | 5.062327 | 25.66 | 0.19132 | 0.3119 | 0.2307385 | 0.01597039 | 0.1015 | 40.4637
16961 | 23.682778 | 3.1008 | 65.9178 | 2 | 5.0767 | 5.062706 | 25.77 | 0.192737 | 0.3128 | 0.2307723 | 0.0161811 | 0.1021 | 40.4627
16962 | 23.684167 | 3.1047 | 65.9221 | 2 | 5.0695 | 5.063066 | 25.7 | 0.191995 | 0.3136 | 0.2308053 | 0.01639276 | 0.1027 | 40.4629
16963 | 23.685556 | 3.1047 | 65.9264 | 2 | 5.0595 | 5.06339 | 25.6 | 0.191 | 0.3136 | 0.2308382 | 0.01660489 | 0.1034 | 40.4633
16964 | 23.686944 | 3.1085 | 65.9307 | 3 | 5.0674 | 5.063704 | 25.68 | 0.191803 | 0.3144 | 0.2308708 | 0.01681816 | 0.104 | 40.4626
16965 | 23.688333 | 3.1085 | 65.935 | 3 | 5.0659 | 5.06403 | 25.66 | 0.191675 | 0.3144 | 0.2309025 | 0.01703066 | 0.1047 | 40.4625
16966 | 23.689722 | 3.1124 | 65.9393 | 3 | 5.076 | 5.064348 | 25.77 | 0.19264 | 0.3151 | 0.2309344 | 0.01724382 | 0.1054 | 40.4618
16967 | 23.691111 | 3.1124 | 65.9437 | 3 | 5.0795 | 5.064682 | 25.8 | 0.193174 | 0.3162 | 0.230966 | 0.01736379 | 0.106 | 40.4612
16968 | 23.6925 | 3.116 | 65.948 | 2 | 5.0731 | 5.065043 | 25.74 | 0.192431 | 0.3169 | 0.230997 | 0.01757996 | 0.1066 | 40.4615
16969 | 23.693889 | 3.116 | 65.9523 | 3 | 5.076 | 5.065454 | 25.77 | 0.192787 | 0.3177 | 0.231028 | 0.01779716 | 0.1073 | 40.4611
16970 | 23.695278 | 3.1199 | 65.9567 | 2 | 5.0717 | 5.065807 | 25.72 | 0.192303 | 0.3181 | 0.2310589 | 0.01801435 | 0.1079 | 40.4611
16971 | 23.696667 | 3.1199 | 65.961 | 2 | 5.0731 | 5.066193 | 25.74 | 0.192481 | 0.3188 | 0.2310896 | 0.01823238 | 0.1086 | 40.4608
16972 | 23.698056 | 3.1238 | 65.9653 | 2 | 5.0731 | 5.066604 | 25.74 | 0.192398 | 0.3196 | 0.2311195 | 0.01845173 | 0.1092 | 40.4607
16973 | 23.699444 | 3.1238 | 65.9697 | 3 | 5.0652 | 5.066979 | 25.66 | 0.191479 | 0.3196 | 0.2311491 | 0.01867001 | 0.1099 | 40.461
16974 | 23.700833 | 3.1277 | 65.974 | 3 | 5.0667 | 5.067307 | 25.67 | 0.191805 | 0.3194 | 0.2311775 | 0.01888809 | 0.1105 | 40.4606
16975 | 23.702222 | 3.1277 | 65.9784 | 2 | 5.0774 | 5.067655 | 25.78 | 0.192883 | 0.3205 | 0.231206 | 0.01910758 | 0.1112 | 40.4597
16976 | 23.703611 | 3.1317 | 65.9827 | 5 | 5.0659 | 5.067978 | 25.66 | 0.191495 | 0.3206 | 0.2312345 | 0.01932562 | 0.1118 | 40.4604
16977 | 23.705 | 3.1317 | 65.9871 | 3 | 5.0767 | 5.068299 | 25.77 | 0.192918 | 0.3219 | 0.2312629 | 0.01954534 | 0.1125 | 40.4593
16978 | 23.706389 | 3.1355 | 65.9914 | 2 | 5.076 | 5.068643 | 25.77 | 0.192624 | 0.3226 | 0.2312902 | 0.01976562 | 0.1131 | 40.4593
16979 | 23.707778 | 3.1355 | 65.9958 | 2 | 5.0738 | 5.068995 | 25.74 | 0.192528 | 0.3227 | 0.2313174 | 0.01998567 | 0.1138 | 40.4591
16980 | 23.709167 | 3.1394 | 66.0001 | 5 | 5.0752 | 5.069326 | 25.76 | 0.192706 | 0.3234 | 0.231343 | 0.02020665 | 0.1144 | 40.4588
16981 | 23.710556 | 3.1394 | 66.0045 | 4 | 5.0817 | 5.069661 | 25.82 | 0.1934 | 0.3241 | 0.2313682 | 0.02042921 | 0.1151 | 40.4582
16982 | 23.711944 | 3.1433 | 66.0089 | 4 | 5.0831 | 5.069949 | 25.84 | 0.193513 | 0.3245 | 0.2313928 | 0.02065117 | 0.1157 | 40.4579
16983 | 23.713333 | 3.1433 | 66.0132 | 3 | 5.0667 | 5.070282 | 25.67 | 0.191772 | 0.3246 | 0.2314173 | 0.02078899 | 0.1163 | 40.4587
16984 | 23.715 | 3.1469 | 66.0176 | 3 | 5.0731 | 5.070636 | 25.74 | 0.192336 | 0.3248 | 0.2314416 | 0.02101108 | 0.1169 | 40.4584
16985 | 23.716389 | 3.1469 | 66.022 | 4 | 5.0788 | 5.070997 | 25.79 | 0.192996 | 0.3254 | 0.2314655 | 0.0212337 | 0.1176 | 40.4578
16986 | 23.717778 | 3.1508 | 66.0263 | 4 | 5.0802 | 5.071284 | 25.81 | 0.193238 | 0.3259 | 0.2314891 | 0.0214562 | 0.1182 | 40.4575
16987 | 23.719167 | 3.1508 | 66.0307 | 3 | 5.0595 | 5.071629 | 25.6 | 0.190933 | 0.3248 | 0.2315116 | 0.02167553 | 0.1188 | 40.4586
16988 | 23.720556 | 3.1546 | 66.0351 | 2 | 5.0702 | 5.071975 | 25.71 | 0.192027 | 0.3249 | 0.231534 | 0.02189473 | 0.1195 | 40.4577
16989 | 23.721944 | 3.1546 | 66.0395 | 2 | 5.076 | 5.072303 | 25.77 | 0.192689 | 0.3248 | 0.2315567 | 0.0221121 | 0.1201 | 40.4571
16990 | 23.723333 | 3.1584 | 66.0439 | 3 | 5.0824 | 5.072635 | 25.83 | 0.193448 | 0.3255 | 0.2315793 | 0.0223298 | 0.1207 | 40.4565
16991 | 23.724722 | 3.1584 | 66.0483 | 3 | 5.0745 | 5.072967 | 25.75 | 0.192544 | 0.3254 | 0.2316014 | 0.02254633 | 0.1214 | 40.4568
16992 | 23.726111 | 3.1622 | 66.0527 | 2 | 5.0774 | 5.073337 | 25.78 | 0.192998 | 0.3262 | 0.2316239 | 0.02276414 | 0.122 | 40.4563
16993 | 23.7275 | 3.1622 | 66.0571 | 4 | 5.0731 | 5.073698 | 25.74 | 0.192514 | 0.3263 | 0.231646 | 0.02298096 | 0.1226 | 40.4563
16994 | 23.728889 | 3.1659 | 66.0615 | 3 | 5.0724 | 5.074213 | 25.73 | 0.192383 | 0.326 | 0.2316676 | 0.02319622 | 0.1232 | 40.4562
16995 | 23.730278 | 3.1659 | 66.0659 | 3 | 5.0745 | 5.074495 | 25.75 | 0.192675 | 0.3262 | 0.2316888 | 0.02341077 | 0.1238 | 40.4558
16996 | 23.731667 | 3.1696 | 66.0703 | 3 | 5.0767 | 5.07487 | 25.77 | 0.192868 | 0.3255 | 0.2317094 | 0.02362328 | 0.1244 | 40.4554
16997 | 23.733056 | 3.1696 | 66.0747 | 4 | 5.0717 | 5.075189 | 25.72 | 0.192205 | 0.3251 | 0.2317293 | 0.02383375 | 0.125 | 40.4556
16998 | 23.734444 | 3.1733 | 66.0791 | 4 | 5.0774 | 5.075475 | 25.78 | 0.192899 | 0.3254 | 0.2317494 | 0.0240438 | 0.1256 | 40.4549
16999 | 23.735833 | 3.1733 | 66.0835 | 3 | 5.0788 | 5.075757 | 25.79 | 0.193111 | 0.327 | 0.2317695 | 0.02419246 | 0.1262 | 40.4546
17000 | 23.737222 | 3.1767 | 66.0879 | 3 | 5.0752 | 5.076056 | 25.76 | 0.192676 | 0.3264 | 0.2317892 | 0.02440396 | 0.1268 | 40.4546
17001 | 23.738611 | 3.1767 | 66.0923 | 3 | 5.0831 | 5.076388 | 25.84 | 0.19348 | 0.3268 | 0.2318082 | 0.02461504 | 0.1274 | 40.4539
17002 | 23.74 | 3.1804 | 66.0967 | 3 | 5.0852 | 5.076639 | 25.86 | 0.193923 | 0.3273 | 0.2318271 | 0.02482625 | 0.128 | 40.4534
17003 | 23.741389 | 3.1804 | 66.1011 | 3 | 5.0874 | 5.076902 | 25.88 | 0.194031 | 0.3281 | 0.2318458 | 0.02503796 | 0.1285 | 40.4531
17004 | 23.742778 | 3.184 | 66.1056 | 3 | 5.0874 | 5.077291 | 25.88 | 0.193909 | 0.3286 | 0.231864 | 0.02524972 | 0.1291 | 40.4529
17005 | 23.744167 | 3.184 | 66.11 | 4 | 5.0845 | 5.0776 | 25.85 | 0.193756 | 0.3292 | 0.2318825 | 0.02546189 | 0.1297 | 40.4528
17006 | 23.745556 | 3.1876 | 66.1144 | 4 | 5.0859 | 5.077917 | 25.87 | 0.193788 | 0.3296 | 0.2319016 | 0.02567504 | 0.1303 | 40.4525
17007 | 23.746944 | 3.1876 | 66.1188 | 4 | 5.0874 | 5.078249 | 25.88 | 0.193999 | 0.3303 | 0.2319205 | 0.02588869 | 0.1309 | 40.4522
17008 | 23.748333 | 3.1912 | 66.1233 | 3 | 5.0874 | 5.078547 | 25.88 | 0.194047 | 0.3308 | 0.2319396 | 0.02610276 | 0.1314 | 40.4519
17009 | 23.749722 | 3.1912 | 66.1277 | 4 | 5.0824 | 5.078836 | 25.83 | 0.1934 | 0.3309 | 0.2319572 | 0.02631647 | 0.132 | 40.4521
17010 | 23.751111 | 3.1946 | 66.1321 | 4 | 5.0831 | 5.079133 | 25.84 | 0.193513 | 0.3314 | 0.2319741 | 0.02653069 | 0.1325 | 40.4518
17011 | 23.7525 | 3.1946 | 66.1366 | 4 | 5.0874 | 5.079425 | 25.88 | 0.194096 | 0.3314 | 0.2319906 | 0.02674341 | 0.1331 | 40.4511
17012 | 23.753889 | 3.198 | 66.141 | 2 | 5.0952 | 5.079719 | 25.96 | 0.19502 | 0.3323 | 0.2320066 | 0.02695692 | 0.1336 | 40.4504
17013 | 23.755278 | 3.198 | 66.1455 | 5 | 5.0909 | 5.079989 | 25.92 | 0.194386 | 0.3327 | 0.2320223 | 0.02717074 | 0.1341 | 40.4505
17014 | 23.756667 | 3.2014 | 66.1499 | 4 | 5.0859 | 5.080279 | 25.87 | 0.193968 | 0.3327 | 0.2320381 | 0.02738344 | 0.1347 | 40.4505
17015 | 23.758056 | 3.2014 | 66.1543 | 5 | 5.0909 | 5.080575 | 25.92 | 0.19437 | 0.3334 | 0.2320535 | 0.02754796 | 0.1352 | 40.45
17016 | 23.759444 | 3.2046 | 66.1588 | 2 | 5.0973 | 5.080879 | 25.98 | 0.195181 | 0.3343 | 0.2320675 | 0.02776324 | 0.1357 | 40.4493
17017 | 23.760833 | 3.2046 | 66.1632 | 4 | 5.0902 | 5.08105 | 25.91 | 0.194322 | 0.3341 | 0.2320807 | 0.02797693 | 0.1362 | 40.4496
17018 | 23.762222 | 3.208 | 66.1677 | 2 | 5.0895 | 5.08137 | 25.9 | 0.194306 | 0.3341 | 0.2320931 | 0.02819157 | 0.1367 | 40.4493
17019 | 23.763611 | 3.208 | 66.1722 | 2 | 5.0831 | 5.081692 | 25.84 | 0.193628 | 0.3337 | 0.232105 | 0.02840511 | 0.1372 | 40.4494
17020 | 23.765 | 3.2113 | 66.1766 | 2 | 5.0831 | 5.082001 | 25.84 | 0.193661 | 0.3334 | 0.2321162 | 0.02861714 | 0.1377 | 40.4492
17021 | 23.766389 | 3.2113 | 66.1811 | 3 | 5.0888 | 5.082295 | 25.9 | 0.194192 | 0.3337 | 0.232128 | 0.02882977 | 0.1382 | 40.4486
17022 | 23.767778 | 3.2146 | 66.1855 | 4 | 5.0909 | 5.082553 | 25.92 | 0.194452 | 0.3343 | 0.2321398 | 0.02904326 | 0.1387 | 40.4482
17023 | 23.769167 | 3.2146 | 66.19 | 3 | 5.0831 | 5.082863 | 25.84 | 0.193448 | 0.3334 | 0.2321512 | 0.02925469 | 0.1392 | 40.4485
17024 | 23.770556 | 3.2177 | 66.1945 | 3 | 5.0973 | 5.083143 | 25.98 | 0.195214 | 0.3337 | 0.2321616 | 0.02946585 | 0.1397 | 40.4472
17025 | 23.771944 | 3.2177 | 66.1989 | 3 | 5.1023 | 5.083441 | 26.03 | 0.195748 | 0.3343 | 0.2321719 | 0.02967835 | 0.1401 | 40.4467
17026 | 23.773333 | 3.2208 | 66.2034 | 2 | 5.0909 | 5.083696 | 25.92 | 0.194165 | 0.3345 | 0.2321817 | 0.02988973 | 0.1406 | 40.4474
17027 | 23.774722 | 3.2208 | 66.2079 | 2 | 5.0838 | 5.08401 | 25.85 | 0.193626 | 0.334 | 0.2321917 | 0.03010017 | 0.141 | 40.4474
17028 | 23.776389 | 3.2237 | 66.2124 | 2 | 5.0774 | 5.084274 | 25.78 | 0.192834 | 0.3327 | 0.2322016 | 0.03030761 | 0.1414 | 40.4479
17029 | 23.777778 | 3.2237 | 66.2168 | 2 | 5.0831 | 5.084577 | 25.84 | 0.193595 | 0.3317 | 0.2322116 | 0.03051241 | 0.1418 | 40.4472
17030 | 23.779167 | 3.2266 | 66.2213 | 3 | 5.0781 | 5.084884 | 25.79 | 0.192963 | 0.3304 | 0.2322216 | 0.03071467 | 0.1422 | 40.4473
17031 | 23.780556 | 3.2266 | 66.2258 | 2 | 5.0845 | 5.085179 | 25.85 | 0.193562 | 0.3294 | 0.2322311 | 0.03087016 | 0.1426 | 40.4467
17032 | 23.781944 | 3.2291 | 66.2303 | 2 | 5.0831 | 5.085454 | 25.84 | 0.193322 | 0.3284 | 0.2322406 | 0.03106821 | 0.143 | 40.4466
17033 | 23.783333 | 3.2291 | 66.2348 | 2 | 5.0881 | 5.085754 | 25.89 | 0.194161 | 0.3285 | 0.2322493 | 0.03126543 | 0.1433 | 40.4458
17034 | 23.784722 | 3.2318 | 66.2393 | 2 | 5.0852 | 5.086047 | 25.86 | 0.193707 | 0.328 | 0.2322568 | 0.03146135 | 0.1437 | 40.4458
17035 | 23.786111 | 3.2318 | 66.2438 | 2 | 5.0717 | 5.086351 | 25.72 | 0.192172 | 0.3257 | 0.2322635 | 0.03165312 | 0.144 | 40.4465
17036 | 23.7875 | 3.2342 | 66.2483 | 3 | 5.0788 | 5.086625 | 25.79 | 0.193061 | 0.3244 | 0.2322701 | 0.0318418 | 0.1444 | 40.4457
17037 | 23.788889 | 3.2342 | 66.2528 | 2 | 5.0824 | 5.086927 | 25.83 | 0.19353 | 0.3237 | 0.2322761 | 0.03202814 | 0.1447 | 40.4451
17038 | 23.790278 | 3.2366 | 66.2573 | 2 | 5.0838 | 5.087234 | 25.85 | 0.19345 | 0.3226 | 0.2322821 | 0.03221176 | 0.145 | 40.4449
17039 | 23.791667 | 3.2366 | 66.2618 | 3 | 5.0838 | 5.08752 | 25.85 | 0.193545 | 0.3216 | 0.2322879 | 0.03239295 | 0.1453 | 40.4446
17040 | 23.793056 | 3.2387 | 66.2663 | 4 | 5.0874 | 5.087823 | 25.88 | 0.19408 | 0.3207 | 0.2322934 | 0.03257066 | 0.1455 | 40.444
17041 | 23.794444 | 3.2387 | 66.2708 | 3 | 5.0781 | 5.088078 | 25.79 | 0.192996 | 0.3192 | 0.2322991 | 0.03274537 | 0.1457 | 40.4444
17042 | 23.795833 | 3.2406 | 66.2753 | 4 | 5.0852 | 5.088335 | 25.86 | 0.193723 | 0.318 | 0.2323047 | 0.03291746 | 0.1459 | 40.4437
17043 | 23.797222 | 3.2406 | 66.2798 | 4 | 5.0831 | 5.088638 | 25.84 | 0.193322 | 0.3167 | 0.2323105 | 0.03308618 | 0.1461 | 40.4436
17044 | 23.798611 | 3.2423 | 66.2843 | 3 | 5.0831 | 5.08893 | 25.84 | 0.19349 | 0.3152 | 0.2323163 | 0.03325095 | 0.1463 | 40.4433
17045 | 23.8 | 3.2423 | 66.2888 | 3 | 5.0781 | 5.089219 | 25.79 | 0.192884 | 0.3137 | 0.2323215 | 0.03341272 | 0.1464 | 40.4434
17046 | 23.801389 | 3.2438 | 66.2933 | 3 | 5.0959 | 5.0895 | 25.97 | 0.194922 | 0.3136 | 0.2323264 | 0.03357462 | 0.1466 | 40.4419
17047 | 23.802778 | 3.2438 | 66.2978 | 3 | 5.0945 | 5.089805 | 25.95 | 0.194724 | 0.3136 | 0.2323314 | 0.03370231 | 0.1467 | 40.4417
17048 | 23.804167 | 3.2451 | 66.3023 | 4 | 5.0767 | 5.090049 | 25.77 | 0.192918 | 0.3122 | 0.2323363 | 0.03386122 | 0.1467 | 40.4425
17049 | 23.805556 | 3.2451 | 66.3068 | 4 | 5.0802 | 5.090331 | 25.81 | 0.193109 | 0.311 | 0.2323408 | 0.03401676 | 0.1468 | 40.4422
17050 | 23.806944 | 3.2462 | 66.3113 | 3 | 5.0888 | 5.090589 | 25.9 | 0.193992 | 0.31 | 0.232345 | 0.03417082 | 0.1468 | 40.4414
17051 | 23.808333 | 3.2462 | 66.3158 | 4 | 5.0902 | 5.090837 | 25.91 | 0.194151 | 0.3093 | 0.2323485 | 0.03432246 | 0.1469 | 40.441
17052 | 23.809722 | 3.2471 | 66.3203 | 6 | 5.0916 | 5.091109 | 25.92 | 0.194467 | 0.3086 | 0.2323517 | 0.03447205 | 0.1468 | 40.4406
17053 | 23.811111 | 3.2471 | 66.3248 | 3 | 5.0795 | 5.091386 | 25.8 | 0.193095 | 0.3081 | 0.2323547 | 0.03461969 | 0.1468 | 40.4411
17054 | 23.8125 | 3.2478 | 66.3293 | 3 | 5.0952 | 5.091642 | 25.96 | 0.194974 | 0.3077 | 0.2323571 | 0.03476501 | 0.1468 | 40.4397
17055 | 23.813889 | 3.2478 | 66.3339 | 4 | 5.0788 | 5.09196 | 25.79 | 0.193049 | 0.3059 | 0.2323599 | 0.03490611 | 0.1467 | 40.4405
17056 | 23.815278 | 3.2482 | 66.3384 | 3 | 5.0845 | 5.092268 | 25.85 | 0.193677 | 0.3047 | 0.2323625 | 0.03504327 | 0.1466 | 40.4399
17057 | 23.816667 | 3.2482 | 66.3429 | 3 | 5.0916 | 5.092539 | 25.92 | 0.194507 | 0.3035 | 0.2323648 | 0.03517735 | 0.1464 | 40.4392
17058 | 23.818056 | 3.2483 | 66.3474 | 4 | 5.0945 | 5.09282 | 25.95 | 0.194857 | 0.3028 | 0.2323674 | 0.03530948 | 0.1462 | 40.4387
17059 | 23.819444 | 3.2483 | 66.3519 | 3 | 5.0895 | 5.093093 | 25.9 | 0.194241 | 0.3016 | 0.2323686 | 0.03543843 | 0.146 | 40.4388
17060 | 23.820833 | 3.2481 | 66.3564 | 4 | 5.0938 | 5.093387 | 25.95 | 0.19476 | 0.3011 | 0.2323698 | 0.03556542 | 0.1457 | 40.4382
17061 | 23.822222 | 3.2481 | 66.3609 | 4 | 5.0952 | 5.093662 | 25.96 | 0.194777 | 0.3008 | 0.2323709 | 0.03569066 | 0.1455 | 40.4379
17062 | 23.823611 | 3.2478 | 66.3654 | 3 | 5.0881 | 5.093936 | 25.89 | 0.194244 | 0.2998 | 0.2323721 | 0.03581272 | 0.1452 | 40.438
17063 | 23.825 | 3.2478 | 66.37 | 4 | 5.0895 | 5.094217 | 25.9 | 0.194208 | 0.2987 | 0.2323733 | 0.03592085 | 0.1448 | 40.4377
17064 | 23.826389 | 3.2471 | 66.3745 | 3 | 5.0966 | 5.094443 | 25.98 | 0.195028 | 0.2979 | 0.2323744 | 0.03603905 | 0.1445 | 40.4369
17065 | 23.827778 | 3.2471 | 66.379 | 3 | 5.0938 | 5.094717 | 25.95 | 0.194747 | 0.2971 | 0.2323753 | 0.0361553 | 0.1441 | 40.4368
17066 | 23.829167 | 3.2463 | 66.3835 | 3 | 5.0945 | 5.094941 | 25.95 | 0.194593 | 0.2961 | 0.2323761 | 0.03626772 | 0.1437 | 40.4367
17067 | 23.830556 | 3.2463 | 66.388 | 4 | 5.0895 | 5.095207 | 25.9 | 0.194257 | 0.2953 | 0.2323769 | 0.03637753 | 0.1433 | 40.4366
17068 | 23.831944 | 3.2452 | 66.3925 | 4 | 5.0959 | 5.095493 | 25.97 | 0.195098 | 0.2944 | 0.2323781 | 0.03648539 | 0.1429 | 40.4358
17069 | 23.833333 | 3.2452 | 66.397 | 5 | 5.0881 | 5.095708 | 25.89 | 0.194195 | 0.2928 | 0.2323795 | 0.03659026 | 0.1424 | 40.4361
17070 | 23.834722 | 3.2439 | 66.4015 | 4 | 5.0902 | 5.095942 | 25.91 | 0.19442 | 0.2916 | 0.2323806 | 0.03669225 | 0.1419 | 40.4357
17071 | 23.836389 | 3.2439 | 66.406 | 3 | 5.0945 | 5.096184 | 25.95 | 0.194959 | 0.2903 | 0.2323816 | 0.03679144 | 0.1414 | 40.4354
17072 | 23.837778 | 3.2423 | 66.4105 | 5 | 5.1009 | 5.096451 | 26.02 | 0.195521 | 0.2898 | 0.2323822 | 0.03688868 | 0.1408 | 40.4348
17073 | 23.839167 | 3.2423 | 66.415 | 4 | 5.0881 | 5.096697 | 25.89 | 0.194227 | 0.2884 | 0.2323844 | 0.03698219 | 0.1402 | 40.4353
17074 | 23.840556 | 3.2404 | 66.4195 | 3 | 5.0966 | 5.096996 | 25.98 | 0.195051 | 0.2875 | 0.2323874 | 0.03707272 | 0.1396 | 40.4345
17075 | 23.841944 | 3.2404 | 66.424 | 3 | 5.0973 | 5.097227 | 25.98 | 0.195004 | 0.287 | 0.2323905 | 0.03716234 | 0.139 | 40.4343
17076 | 23.843333 | 3.2383 | 66.4285 | 3 | 5.1066 | 5.097499 | 26.08 | 0.196155 | 0.2874 | 0.2323936 | 0.03725256 | 0.1383 | 40.4334
17077 | 23.844722 | 3.2383 | 66.433 | 3 | 5.0973 | 5.097772 | 25.98 | 0.195181 | 0.2864 | 0.2323965 | 0.03734046 | 0.1376 | 40.4337
17078 | 23.846111 | 3.236 | 66.4375 | 4 | 5.0952 | 5.098051 | 25.96 | 0.194873 | 0.2857 | 0.232399 | 0.03742613 | 0.1369 | 40.4336
17079 | 23.8475 | 3.236 | 66.442 | 4 | 5.0924 | 5.098328 | 25.93 | 0.194549 | 0.2844 | 0.2324017 | 0.03751316 | 0.1361 | 40.4335
17080 | 23.848889 | 3.2336 | 66.4465 | 4 | 5.0973 | 5.09856 | 25.98 | 0.19528 | 0.2839 | 0.2324035 | 0.03759525 | 0.1354 | 40.4328
17081 | 23.850278 | 3.2336 | 66.451 | 3 | 5.0945 | 5.09884 | 25.95 | 0.19494 | 0.282 | 0.2324049 | 0.03767322 | 0.1346 | 40.4327
17082 | 23.851667 | 3.2309 | 66.4555 | 3 | 5.108 | 5.099064 | 26.09 | 0.196365 | 0.2818 | 0.2324059 | 0.03775133 | 0.1338 | 40.4316
17083 | 23.853056 | 3.2309 | 66.46 | 3 | 5.1002 | 5.099399 | 26.01 | 0.195521 | 0.281 | 0.2324068 | 0.03782789 | 0.133 | 40.4319
17084 | 23.854444 | 3.228 | 66.4645 | 4 | 5.1009 | 5.099713 | 26.02 | 0.195619 | 0.2802 | 0.2324085 | 0.03790307 | 0.1322 | 40.4315
17085 | 23.855833 | 3.228 | 66.4689 | 3 | 5.0966 | 5.100027 | 25.98 | 0.195116 | 0.2794 | 0.2324098 | 0.03797717 | 0.1313 | 40.4316
17086 | 23.857222 | 3.225 | 66.4734 | 4 | 5.0981 | 5.100349 | 25.99 | 0.195197 | 0.2776 | 0.2324107 | 0.03804745 | 0.1304 | 40.4313
17087 | 23.858611 | 3.225 | 66.4779 | 5 | 5.1045 | 5.100634 | 26.06 | 0.196025 | 0.2769 | 0.2324118 | 0.03811551 | 0.1296 | 40.4305
17088 | 23.86 | 3.2218 | 66.4824 | 4 | 5.103 | 5.100903 | 26.04 | 0.195623 | 0.2759 | 0.2324129 | 0.03818155 | 0.1286 | 40.4305
17089 | 23.861389 | 3.2218 | 66.4869 | 3 | 5.1016 | 5.101169 | 26.03 | 0.19575 | 0.2748 | 0.2324143 | 0.03824453 | 0.1277 | 40.4302
17090 | 23.862778 | 3.2183 | 66.4913 | 5 | 5.1037 | 5.10146 | 26.05 | 0.195609 | 0.2743 | 0.2324159 | 0.03830587 | 0.1267 | 40.43
17091 | 23.864167 | 3.2183 | 66.4958 | 2 | 5.103 | 5.101755 | 26.04 | 0.195732 | 0.2735 | 0.2324174 | 0.03836565 | 0.1257 | 40.4297
17092 | 23.865556 | 3.2147 | 66.5003 | 4 | 5.0995 | 5.102018 | 26 | 0.195473 | 0.2726 | 0.2324195 | 0.03842406 | 0.1247 | 40.4296
17093 | 23.866944 | 3.2147 | 66.5047 | 3 | 5.1037 | 5.102303 | 26.05 | 0.19596 | 0.2718 | 0.2324215 | 0.03848093 | 0.1237 | 40.429
17094 | 23.868333 | 3.2109 | 66.5092 | 4 | 5.0973 | 5.102589 | 25.98 | 0.195035 | 0.2707 | 0.2324232 | 0.03853577 | 0.1226 | 40.4293
17095 | 23.869722 | 3.2109 | 66.5136 | 5 | 5.1087 | 5.102905 | 26.1 | 0.196612 | 0.2704 | 0.2324244 | 0.03859622 | 0.1216 | 40.4282
17096 | 23.871111 | 3.207 | 66.5181 | 4 | 5.0916 | 5.103209 | 25.92 | 0.194388 | 0.2686 | 0.2324254 | 0.03864698 | 0.1205 | 40.4292
17097 | 23.8725 | 3.207 | 66.5225 | 3 | 5.1016 | 5.103482 | 26.03 | 0.195558 | 0.2695 | 0.2324259 | 0.0386994 | 0.1194 | 40.4283
17098 | 23.873889 | 3.2029 | 66.527 | 4 | 5.0988 | 5.103738 | 26 | 0.195214 | 0.2682 | 0.2324261 | 0.03874953 | 0.1183 | 40.4282
17099 | 23.875278 | 3.2029 | 66.5314 | 3 | 5.1023 | 5.104051 | 26.03 | 0.195799 | 0.2673 | 0.2324266 | 0.03879801 | 0.1172 | 40.4277
17100 | 23.876667 | 3.1987 | 66.5359 | 4 | 5.0988 | 5.104316 | 26 | 0.195329 | 0.2662 | 0.2324266 | 0.03884336 | 0.1161 | 40.4277
17101 | 23.878056 | 3.1987 | 66.5403 | 4 | 5.1023 | 5.104583 | 26.03 | 0.195717 | 0.2652 | 0.2324258 | 0.03888716 | 0.115 | 40.4272
17102 | 23.879444 | 3.1944 | 66.5448 | 3 | 5.0973 | 5.104877 | 25.98 | 0.19509 | 0.2639 | 0.2324254 | 0.03892839 | 0.1138 | 40.4273
17103 | 23.880833 | 3.1944 | 66.5492 | 4 | 5.1037 | 5.105139 | 26.05 | 0.19599 | 0.2627 | 0.2324246 | 0.03896743 | 0.1127 | 40.4265
17104 | 23.882222 | 3.1899 | 66.5536 | 4 | 5.1052 | 5.105423 | 26.06 | 0.196067 | 0.2618 | 0.2324237 | 0.03900521 | 0.1115 | 40.4263
17105 | 23.883611 | 3.1899 | 66.5581 | 4 | 5.0959 | 5.10571 | 25.97 | 0.19494 | 0.2605 | 0.2324244 | 0.03904061 | 0.1103 | 40.4267
17106 | 23.885 | 3.1853 | 66.5625 | 4 | 5.1094 | 5.105987 | 26.11 | 0.196528 | 0.2599 | 0.2324248 | 0.03907532 | 0.109 | 40.4255
17107 | 23.886389 | 3.1853 | 66.5669 | 3 | 5.1066 | 5.1063 | 26.08 | 0.196203 | 0.2591 | 0.2324258 | 0.0391085 | 0.1078 | 40.4255
17108 | 23.887778 | 3.1805 | 66.5713 | 3 | 5.1158 | 5.106598 | 26.17 | 0.197295 | 0.2587 | 0.2324261 | 0.03914091 | 0.1065 | 40.4246
17109 | 23.889167 | 3.1805 | 66.5758 | 4 | 5.1208 | 5.106849 | 26.22 | 0.197911 | 0.2591 | 0.2324265 | 0.03917367 | 0.1053 | 40.424
17110 | 23.890556 | 3.1756 | 66.5802 | 6 | 5.1137 | 5.107087 | 26.15 | 0.197048 | 0.2584 | 0.2324273 | 0.03920415 | 0.104 | 40.4242
17111 | 23.892222 | 3.1756 | 66.5846 | 4 | 5.103 | 5.107368 | 26.04 | 0.195668 | 0.2576 | 0.2324282 | 0.03924002 | 0.1027 | 40.4251
17112 | 23.893611 | 3.1706 | 66.589 | 4 | 5.1052 | 5.107632 | 26.06 | 0.19609 | 0.2563 | 0.2324288 | 0.03926648 | 0.1014 | 40.4246
17113 | 23.895 | 3.1706 | 66.5934 | 3 | 5.113 | 5.107907 | 26.14 | 0.197 | 0.2561 | 0.23243 | 0.03929159 | 0.1001 | 40.4239
17114 | 23.896389 | 3.1655 | 66.5978 | 3 | 5.1059 | 5.108221 | 26.07 | 0.196172 | 0.255 | 0.2324311 | 0.03931518 | 0.0988 | 40.4241
17115 | 23.897778 | 3.1655 | 66.6022 | 4 | 5.1116 | 5.108524 | 26.13 | 0.196675 | 0.2545 | 0.2324325 | 0.03933772 | 0.0975 | 40.4236
17116 | 23.899167 | 3.1603 | 66.6066 | 3 | 5.1151 | 5.108752 | 26.16 | 0.197137 | 0.2536 | 0.2324334 | 0.0393575 | 0.0961 | 40.4231
17117 | 23.900556 | 3.1603 | 66.611 | 3 | 5.1123 | 5.109 | 26.14 | 0.196885 | 0.253 | 0.2324346 | 0.03937614 | 0.0948 | 40.423
17118 | 23.901944 | 3.1551 | 66.6154 | 4 | 5.1101 | 5.109354 | 26.11 | 0.196668 | 0.2521 | 0.2324358 | 0.03939232 | 0.0935 | 40.4229
17119 | 23.903333 | 3.1551 | 66.6197 | 4 | 5.1137 | 5.109634 | 26.15 | 0.197164 | 0.2511 | 0.2324369 | 0.03940744 | 0.0921 | 40.4224
17120 | 23.904722 | 3.1497 | 66.6241 | 3 | 5.1151 | 5.10999 | 26.16 | 0.197162 | 0.2507 | 0.2324379 | 0.03942056 | 0.0907 | 40.4222
17121 | 23.906111 | 3.1497 | 66.6285 | 3 | 5.1144 | 5.110254 | 26.16 | 0.197146 | 0.2501 | 0.2324392 | 0.03943198 | 0.0893 | 40.422
17122 | 23.9075 | 3.1442 | 66.6329 | 3 | 5.1151 | 5.11054 | 26.16 | 0.197145 | 0.2495 | 0.2324406 | 0.03944329 | 0.0879 | 40.4218
17123 | 23.908889 | 3.1442 | 66.6372 | 3 | 5.1073 | 5.110827 | 26.08 | 0.196467 | 0.248 | 0.2324417 | 0.03945194 | 0.0865 | 40.422
17124 | 23.910278 | 3.1386 | 66.6416 | 5 | 5.1094 | 5.111173 | 26.11 | 0.196693 | 0.2468 | 0.2324429 | 0.03945475 | 0.0851 | 40.4216
17125 | 23.911667 | 3.1386 | 66.6459 | 3 | 5.1045 | 5.111475 | 26.06 | 0.195783 | 0.2456 | 0.2324438 | 0.03945416 | 0.0837 | 40.422
17126 | 23.913056 | 3.1329 | 66.6503 | 4 | 5.1123 | 5.111771 | 26.14 | 0.196918 | 0.2446 | 0.232445 | 0.03945195 | 0.0823 | 40.4211
17127 | 23.914444 | 3.1329 | 66.6547 | 3 | 5.113 | 5.112059 | 26.14 | 0.197 | 0.2437 | 0.2324458 | 0.03946768 | 0.0808 | 40.4208
17128 | 23.915833 | 3.1272 | 66.659 | 3 | 5.1094 | 5.112363 | 26.11 | 0.196677 | 0.2428 | 0.232447 | 0.03946209 | 0.0794 | 40.4208
17129 | 23.917222 | 3.1272 | 66.6633 | 3 | 5.1222 | 5.112641 | 26.24 | 0.198142 | 0.2425 | 0.232448 | 0.03945573 | 0.078 | 40.4197
17130 | 23.918611 | 3.1214 | 66.6677 | 3 | 5.1179 | 5.112904 | 26.19 | 0.197587 | 0.2419 | 0.2324497 | 0.03944719 | 0.0765 | 40.4198
17131 | 23.92 | 3.1214 | 66.672 | 3 | 5.1087 | 5.113152 | 26.1 | 0.196545 | 0.24 | 0.2324512 | 0.03943574 | 0.0751 | 40.4203
17132 | 23.921389 | 3.1156 | 66.6763 | 4 | 5.113 | 5.113413 | 26.14 | 0.19695 | 0.2389 | 0.2324524 | 0.03942135 | 0.0737 | 40.4198
17133 | 23.922778 | 3.1156 | 66.6807 | 3 | 5.1201 | 5.113736 | 26.22 | 0.197764 | 0.2385 | 0.2324531 | 0.0394064 | 0.0722 | 40.4191
17134 | 23.924167 | 3.1097 | 66.685 | 4 | 5.1137 | 5.114008 | 26.15 | 0.197015 | 0.2374 | 0.2324536 | 0.03938974 | 0.0708 | 40.4194
17135 | 23.925556 | 3.1097 | 66.6893 | 4 | 5.1101 | 5.114253 | 26.11 | 0.196658 | 0.2371 | 0.232454 | 0.03937148 | 0.0693 | 40.4194
17136 | 23.926944 | 3.1037 | 66.6936 | 4 | 5.1229 | 5.114531 | 26.24 | 0.198156 | 0.2367 | 0.2324547 | 0.03935237 | 0.0678 | 40.4183
17137 | 23.928333 | 3.1037 | 66.6979 | 5 | 5.1158 | 5.11483 | 26.17 | 0.197408 | 0.2359 | 0.2324551 | 0.03933128 | 0.0664 | 40.4186
17138 | 23.929722 | 3.0977 | 66.7022 | 3 | 5.1158 | 5.115128 | 26.17 | 0.197232 | 0.2352 | 0.2324555 | 0.03930914 | 0.0649 | 40.4185
17139 | 23.931111 | 3.0977 | 66.7065 | 3 | 5.1094 | 5.115419 | 26.11 | 0.19653 | 0.2341 | 0.2324559 | 0.03928531 | 0.0635 | 40.4187
17140 | 23.9325 | 3.0918 | 66.7108 | 4 | 5.1158 | 5.115708 | 26.17 | 0.197292 | 0.233 | 0.2324561 | 0.0392596 | 0.062 | 40.4181
17141 | 23.933889 | 3.0918 | 66.7151 | 5 | 5.1144 | 5.115997 | 26.16 | 0.197229 | 0.232 | 0.2324565 | 0.03923163 | 0.0605 | 40.4179
17142 | 23.935278 | 3.0858 | 66.7194 | 3 | 5.1087 | 5.116244 | 26.1 | 0.196595 | 0.2303 | 0.2324573 | 0.03920075 | 0.0591 | 40.4181
17143 | 23.936667 | 3.0858 | 66.7237 | 4 | 5.1257 | 5.116534 | 26.27 | 0.198549 | 0.23 | 0.2324579 | 0.03919294 | 0.0576 | 40.4168
17144 | 23.938056 | 3.0799 | 66.728 | 4 | 5.1172 | 5.116868 | 26.19 | 0.197523 | 0.2293 | 0.2324584 | 0.03916023 | 0.0562 | 40.4172
17145 | 23.939444 | 3.0799 | 66.7323 | 4 | 5.1293 | 5.117118 | 26.31 | 0.198889 | 0.2297 | 0.2324585 | 0.039128 | 0.0548 | 40.4162
17146 | 23.940833 | 3.0739 | 66.7365 | 3 | 5.1243 | 5.117391 | 26.26 | 0.198449 | 0.2298 | 0.2324595 | 0.03909559 | 0.0533 | 40.4163
17147 | 23.942222 | 3.0739 | 66.7408 | 5 | 5.1243 | 5.117657 | 26.26 | 0.198319 | 0.2296 | 0.2324609 | 0.03906271 | 0.0519 | 40.4162
17148 | 23.943611 | 3.0681 | 66.7451 | 3 | 5.113 | 5.117925 | 26.14 | 0.197052 | 0.2286 | 0.2324624 | 0.03902767 | 0.0505 | 40.4167
17149 | 23.945 | 3.0681 | 66.7493 | 3 | 5.1158 | 5.118214 | 26.17 | 0.197295 | 0.2278 | 0.2324636 | 0.03899141 | 0.0491 | 40.4164
17150 | 23.946389 | 3.0622 | 66.7536 | 4 | 5.1222 | 5.118474 | 26.24 | 0.198115 | 0.2274 | 0.232465 | 0.03895487 | 0.0477 | 40.4157
17151 | 23.947778 | 3.0622 | 66.7578 | 3 | 5.1342 | 5.118721 | 26.36 | 0.199287 | 0.2279 | 0.232467 | 0.03891966 | 0.0463 | 40.4149
17152 | 23.949167 | 3.0564 | 66.7621 | 3 | 5.1158 | 5.119047 | 26.17 | 0.197269 | 0.2265 | 0.2324691 | 0.03888191 | 0.0449 | 40.4159
17153 | 23.950556 | 3.0564 | 66.7663 | 3 | 5.1101 | 5.119338 | 26.11 | 0.196734 | 0.2247 | 0.2324711 | 0.03884013 | 0.0435 | 40.4161
17154 | 23.951944 | 3.0506 | 66.7706 | 3 | 5.1229 | 5.119629 | 26.24 | 0.197977 | 0.2236 | 0.2324734 | 0.03879724 | 0.0421 | 40.4151
17155 | 23.953611 | 3.0506 | 66.7748 | 4 | 5.1144 | 5.119938 | 26.16 | 0.197113 | 0.2221 | 0.2324761 | 0.03875183 | 0.0408 | 40.4158
17156 | 23.955 | 3.0449 | 66.779 | 3 | 5.108 | 5.120199 | 26.09 | 0.196616 | 0.2205 | 0.232479 | 0.03870295 | 0.0394 | 40.4159
17157 | 23.956389 | 3.0449 | 66.7832 | 4 | 5.1243 | 5.120478 | 26.26 | 0.198591 | 0.2201 | 0.2324822 | 0.0386539 | 0.038 | 40.4146
17158 | 23.957778 | 3.0391 | 66.7875 | 3 | 5.1363 | 5.120749 | 26.38 | 0.199963 | 0.2206 | 0.2324854 | 0.03860571 | 0.0367 | 40.4136
17159 | 23.959167 | 3.0391 | 66.7917 | 4 | 5.1222 | 5.12102 | 26.24 | 0.198382 | 0.2198 | 0.2324886 | 0.0385791 | 0.0353 | 40.4144
17160 | 23.960556 | 3.0335 | 66.7959 | 3 | 5.0973 | 5.121244 | 25.98 | 0.195297 | 0.2167 | 0.2324923 | 0.03852369 | 0.034 | 40.4161
17161 | 23.961944 | 3.0335 | 66.8001 | 2 | 5.0995 | 5.121561 | 26 | 0.195659 | 0.2144 | 0.232497 | 0.038464 | 0.0327 | 40.4157
17162 | 23.963333 | 3.0279 | 66.8043 | 2 | 5.1002 | 5.121856 | 26.01 | 0.195555 | 0.2123 | 0.2325021 | 0.03839964 | 0.0313 | 40.4156
17163 | 23.964722 | 3.0279 | 66.8085 | 4 | 5.1108 | 5.122159 | 26.12 | 0.196873 | 0.2107 | 0.2325073 | 0.03833221 | 0.03 | 40.4147
17164 | 23.966111 | 3.0222 | 66.8127 | 4 | 5.1101 | 5.122564 | 26.11 | 0.196894 | 0.2089 | 0.2325127 | 0.03826134 | 0.0287 | 40.4145
17165 | 23.9675 | 3.0222 | 66.8169 | 2 | 5.1016 | 5.122869 | 26.03 | 0.195834 | 0.2061 | 0.2325178 | 0.03818524 | 0.0274 | 40.415
17166 | 23.968889 | 3.0165 | 66.8211 | 3 | 5.1073 | 5.123186 | 26.08 | 0.196467 | 0.2045 | 0.2325229 | 0.03810646 | 0.0261 | 40.4145
17167 | 23.970278 | 3.0165 | 66.8253 | 3 | 5.1094 | 5.123504 | 26.11 | 0.196627 | 0.2024 | 0.2325275 | 0.0380235 | 0.0248 | 40.4142
17168 | 23.971667 | 3.0107 | 66.8295 | 3 | 5.1222 | 5.123808 | 26.24 | 0.197995 | 0.201 | 0.2325321 | 0.03793888 | 0.0235 | 40.4133
17169 | 23.973056 | 3.0107 | 66.8337 | 3 | 5.1194 | 5.124115 | 26.21 | 0.197457 | 0.1999 | 0.2325369 | 0.03785206 | 0.0221 | 40.4134
17170 | 23.974444 | 3.0049 | 66.8378 | 4 | 5.1123 | 5.124403 | 26.14 | 0.197021 | 0.1978 | 0.2325421 | 0.03776096 | 0.0208 | 40.4136
17171 | 23.975833 | 3.0049 | 66.842 | 3 | 5.1094 | 5.124703 | 26.11 | 0.196596 | 0.1958 | 0.2325472 | 0.03766531 | 0.0195 | 40.4137
17172 | 23.977222 | 2.9991 | 66.8462 | 4 | 5.1215 | 5.125005 | 26.23 | 0.197878 | 0.1949 | 0.2325524 | 0.0375668 | 0.0182 | 40.4127
17173 | 23.978611 | 2.9991 | 66.8503 | 3 | 5.1201 | 5.125283 | 26.22 | 0.197718 | 0.1939 | 0.2325573 | 0.03746656 | 0.0169 | 40.4127
17174 | 23.98 | 2.9932 | 66.8545 | 3 | 5.1137 | 5.125568 | 26.15 | 0.197032 | 0.1925 | 0.2325622 | 0.03736364 | 0.0156 | 40.413
17175 | 23.981389 | 2.9932 | 66.8587 | 3 | 5.1215 | 5.125849 | 26.23 | 0.197944 | 0.1922 | 0.2325667 | 0.03729008 | 0.0143 | 40.4123
17176 | 23.982778 | 2.9874 | 66.8628 | 3 | 5.1194 | 5.12615 | 26.21 | 0.197683 | 0.1905 | 0.2325722 | 0.03718364 | 0.0129 | 40.4123
17177 | 23.984167 | 2.9874 | 66.867 | 3 | 5.1186 | 5.126474 | 26.2 | 0.197685 | 0.1893 | 0.2325785 | 0.03707462 | 0.0116 | 40.4122
17178 | 23.985556 | 2.9815 | 66.8711 | 3 | 5.1222 | 5.126774 | 26.24 | 0.197997 | 0.1881 | 0.2325845 | 0.03696266 | 0.0103 | 40.4119
17179 | 23.986944 | 2.9815 | 66.8752 | 3 | 5.1165 | 5.127051 | 26.18 | 0.197297 | 0.1864 | 0.2325913 | 0.0368456 | 0.009 | 40.4122
17180 | 23.988333 | 2.9755 | 66.8794 | 3 | 5.1236 | 5.127378 | 26.25 | 0.198139 | 0.1853 | 0.2325984 | 0.03672607 | 0.0077 | 40.4115
17181 | 23.989722 | 2.9755 | 66.8835 | 4 | 5.1194 | 5.127666 | 26.21 | 0.197702 | 0.1841 | 0.2326049 | 0.03660433 | 0.0063 | 40.4117
17182 | 23.991111 | 2.9694 | 66.8876 | 3 | 5.125 | 5.127981 | 26.27 | 0.198384 | 0.1832 | 0.2326113 | 0.03648031 | 0.005 | 40.4112
17183 | 23.9925 | 2.9694 | 66.8918 | 3 | 5.1215 | 5.128282 | 26.23 | 0.198043 | 0.1821 | 0.2326177 | 0.03635438 | 0.0037 | 40.4112
17184 | 23.993889 | 2.9633 | 66.8959 | 4 | 5.1236 | 5.128574 | 26.25 | 0.198139 | 0.1807 | 0.2326244 | 0.03622719 | 0.0023 | 40.411
17185 | 23.995278 | 2.9633 | 66.9 | 5 | 5.1293 | 5.128862 | 26.31 | 0.198678 | 0.1807 | 0.2326315 | 0.03609997 | 0.001 | 40.4106
17186 | 23.996667 | 2.9571 | 66.9041 | 4 | 5.1314 | 5.129191 | 26.33 | 0.199057 | 0.1804 | 0.2326387 | 0.03597178 | -0.0004 | 40.4103
17187 | 23.998056 | 2.9571 | 66.9082 | 3 | 5.1286 | 5.12952 | 26.3 | 0.198678 | 0.18 | 0.232647 | 0.03584233 | -0.0017 | 40.4104
17188 | 23.999444 | 2.9509 | 66.9123 | 3 | 5.1278 | 5.12992 | 26.29 | 0.198644 | 0.1792 | 0.2326554 | 0.03571229 | -0.0031 | 40.4103
17189 | 24.000833 | 2.9509 | 66.9164 | 3 | 5.1314 | 5.130262 | 26.33 | 0.199085 | 0.1794 | 0.232664 | 0.03558307 | -0.0045 | 40.4099
17190 | 24.002222 | 2.9447 | 66.9205 | 3 | 5.13 | 5.130605 | 26.32 | 0.198921 | 0.1787 | 0.2326731 | 0.0354525 | -0.0058 | 40.4099
17191 | 24.003611 | 2.9447 | 66.9246 | 3 | 5.1314 | 5.130954 | 26.33 | 0.198971 | 0.178 | 0.2326821 | 0.03535849 | -0.0072 | 40.4097
17192 | 24.005 | 2.9386 | 66.9287 | 3 | 5.1314 | 5.13128 | 26.33 | 0.199218 | 0.178 | 0.2326913 | 0.03522689 | -0.0085 | 40.4095
17193 | 24.006389 | 2.9386 | 66.9327 | 4 | 5.1307 | 5.131611 | 26.32 | 0.199102 | 0.1775 | 0.2327002 | 0.03509527 | -0.0099 | 40.4095
17194 | 24.007778 | 2.9323 | 66.9368 | 3 | 5.1264 | 5.131938 | 26.28 | 0.198547 | 0.1768 | 0.2327102 | 0.03496315 | -0.0113 | 40.4097
17195 | 24.009167 | 2.9323 | 66.9409 | 2 | 5.1335 | 5.132287 | 26.35 | 0.199121 | 0.1765 | 0.2327206 | 0.03482998 | -0.0126 | 40.4092
17196 | 24.010556 | 2.9261 | 66.9449 | 3 | 5.1278 | 5.132629 | 26.29 | 0.198579 | 0.1759 | 0.232731 | 0.03469481 | -0.014 | 40.4095
17197 | 24.011944 | 2.9261 | 66.949 | 2 | 5.1201 | 5.132941 | 26.22 | 0.197683 | 0.1744 | 0.2327412 | 0.03455597 | -0.0154 | 40.4099
17198 | 24.013333 | 2.9198 | 66.9531 | 3 | 5.1377 | 5.133256 | 26.4 | 0.199902 | 0.1743 | 0.2327509 | 0.03441756 | -0.0167 | 40.4085
17199 | 24.015 | 2.9198 | 66.9571 | 3 | 5.1342 | 5.1336 | 26.36 | 0.199378 | 0.1739 | 0.2327609 | 0.03427886 | -0.0181 | 40.409
17200 | 24.016389 | 2.9135 | 66.9612 | 3 | 5.1399 | 5.133923 | 26.42 | 0.200114 | 0.1745 | 0.2327715 | 0.03414162 | -0.0195 | 40.4085
17201 | 24.017778 | 2.9135 | 66.9652 | 3 | 5.1264 | 5.134243 | 26.28 | 0.198274 | 0.174 | 0.232782 | 0.03400371 | -0.0208 | 40.4095
17202 | 24.019167 | 2.9072 | 66.9693 | 4 | 5.1151 | 5.134574 | 26.16 | 0.197244 | 0.1725 | 0.2327923 | 0.03386408 | -0.0222 | 40.4099
17203 | 24.020556 | 2.9072 | 66.9733 | 2 | 5.1349 | 5.134944 | 26.37 | 0.199476 | 0.1725 | 0.2328027 | 0.033725 | -0.0236 | 40.4086
17204 | 24.021944 | 2.9009 | 66.9773 | 3 | 5.1179 | 5.13526 | 26.19 | 0.197603 | 0.1712 | 0.2328129 | 0.03358366 | -0.0249 | 40.4096
17205 | 24.023333 | 2.9009 | 66.9813 | 3 | 5.1413 | 5.135613 | 26.43 | 0.200311 | 0.1714 | 0.2328235 | 0.03344239 | -0.0263 | 40.4079
17206 | 24.024722 | 2.8946 | 66.9854 | 3 | 5.1342 | 5.135949 | 26.36 | 0.19933 | 0.1711 | 0.2328342 | 0.03330016 | -0.0277 | 40.4084
17207 | 24.026111 | 2.8946 | 66.9894 | 3 | 5.1356 | 5.136324 | 26.37 | 0.199303 | 0.1708 | 0.232844 | 0.03319511 | -0.029 | 40.4083
17208 | 24.0275 | 2.8884 | 66.9934 | 3 | 5.1293 | 5.13658 | 26.31 | 0.1986 | 0.1695 | 0.2328543 | 0.03305021 | -0.0304 | 40.4087
17209 | 24.028889 | 2.8884 | 66.9974 | 2 | 5.1293 | 5.13698 | 26.31 | 0.198678 | 0.1685 | 0.2328642 | 0.03290491 | -0.0317 | 40.4085
17210 | 24.030278 | 2.8822 | 67.0014 | 3 | 5.1307 | 5.137355 | 26.32 | 0.199019 | 0.168 | 0.2328747 | 0.03275951 | -0.0331 | 40.4083
17211 | 24.031667 | 2.8822 | 67.0054 | 2 | 5.1377 | 5.137681 | 26.4 | 0.199787 | 0.1672 | 0.2328854 | 0.03261308 | -0.0344 | 40.4077
17212 | 24.033056 | 2.8759 | 67.0094 | 2 | 5.1363 | 5.138079 | 26.38 | 0.199706 | 0.1673 | 0.2328964 | 0.03246775 | -0.0357 | 40.4077
17213 | 24.034444 | 2.8759 | 67.0134 | 3 | 5.1413 | 5.138425 | 26.43 | 0.200147 | 0.1671 | 0.2329079 | 0.03232185 | -0.0371 | 40.4074
17214 | 24.035833 | 2.8697 | 67.0174 | 2 | 5.1455 | 5.138758 | 26.48 | 0.20067 | 0.1674 | 0.2329196 | 0.03217464 | -0.0384 | 40.407
17215 | 24.037222 | 2.8697 | 67.0214 | 3 | 5.137 | 5.1391 | 26.39 | 0.199705 | 0.1671 | 0.2329317 | 0.03202703 | -0.0397 | 40.4075
17216 | 24.038611 | 2.8635 | 67.0254 | 4 | 5.1399 | 5.139452 | 26.42 | 0.199904 | 0.167 | 0.2329439 | 0.03187914 | -0.0411 | 40.4073
17217 | 24.04 | 2.8635 | 67.0294 | 4 | 5.1314 | 5.139819 | 26.33 | 0.199118 | 0.1657 | 0.2329555 | 0.03172927 | -0.0424 | 40.4077
17218 | 24.041389 | 2.8574 | 67.0333 | 3 | 5.1349 | 5.140204 | 26.37 | 0.199627 | 0.165 | 0.2329667 | 0.03157817 | -0.0437 | 40.4073
17219 | 24.042778 | 2.8574 | 67.0373 | 4 | 5.1286 | 5.140546 | 26.3 | 0.198613 | 0.1641 | 0.2329775 | 0.03142622 | -0.045 | 40.4079
17220 | 24.044167 | 2.8512 | 67.0413 | 4 | 5.1342 | 5.140908 | 26.36 | 0.19933 | 0.1636 | 0.2329881 | 0.03127203 | -0.0463 | 40.4074
17221 | 24.045556 | 2.8512 | 67.0452 | 4 | 5.1286 | 5.141243 | 26.3 | 0.198661 | 0.1629 | 0.2329994 | 0.03111745 | -0.0476 | 40.4077
17222 | 24.046944 | 2.8451 | 67.0492 | 3 | 5.1286 | 5.141586 | 26.3 | 0.198742 | 0.1622 | 0.2330108 | 0.03096192 | -0.0489 | 40.4076
17223 | 24.048333 | 2.8451 | 67.0531 | 4 | 5.13 | 5.141954 | 26.32 | 0.198943 | 0.1617 | 0.2330225 | 0.03084201 | -0.0502 | 40.4074
17224 | 24.049722 | 2.8392 | 67.0571 | 3 | 5.1462 | 5.142286 | 26.48 | 0.200532 | 0.162 | 0.2330347 | 0.03068647 | -0.0514 | 40.4064
17225 | 24.051111 | 2.8392 | 67.061 | 2 | 5.1448 | 5.142638 | 26.47 | 0.200572 | 0.1616 | 0.2330472 | 0.0305312 | -0.0527 | 40.4064
17226 | 24.0525 | 2.8332 | 67.065 | 3 | 5.1448 | 5.142989 | 26.47 | 0.200556 | 0.1618 | 0.2330597 | 0.03037696 | -0.054 | 40.4063
17227 | 24.053889 | 2.8332 | 67.0689 | 4 | 5.1391 | 5.143311 | 26.41 | 0.199869 | 0.1613 | 0.2330718 | 0.03022244 | -0.0552 | 40.4067
17228 | 24.055278 | 2.8272 | 67.0728 | 4 | 5.1356 | 5.14365 | 26.37 | 0.199607 | 0.1601 | 0.2330839 | 0.0300666 | -0.0565 | 40.4068
17229 | 24.056667 | 2.8272 | 67.0768 | 4 | 5.142 | 5.144009 | 26.44 | 0.200409 | 0.1599 | 0.2330966 | 0.02991087 | -0.0577 | 40.4062
17230 | 24.058056 | 2.8214 | 67.0807 | 3 | 5.137 | 5.144343 | 26.39 | 0.199705 | 0.1592 | 0.2331084 | 0.02975467 | -0.0589 | 40.4066
17231 | 24.059444 | 2.8214 | 67.0846 | 3 | 5.1434 | 5.144709 | 26.45 | 0.20064 | 0.1589 | 0.2331206 | 0.02959866 | -0.0602 | 40.406
17232 | 24.060833 | 2.8156 | 67.0885 | 2 | 5.1532 | 5.145064 | 26.56 | 0.201719 | 0.1596 | 0.2331332 | 0.02944462 | -0.0614 | 40.4053
17233 | 24.062222 | 2.8156 | 67.0924 | 4 | 5.1413 | 5.145459 | 26.43 | 0.200147 | 0.1597 | 0.233146 | 0.02929209 | -0.0626 | 40.4062
17234 | 24.063611 | 2.8099 | 67.0963 | 4 | 5.1342 | 5.145781 | 26.36 | 0.199511 | 0.1591 | 0.2331585 | 0.02913909 | -0.0637 | 40.4066
17235 | 24.065 | 2.8099 | 67.1002 | 3 | 5.1349 | 5.146101 | 26.37 | 0.199526 | 0.158 | 0.2331709 | 0.02898601 | -0.0649 | 40.4065
17236 | 24.066389 | 2.8043 | 67.1041 | 3 | 5.1532 | 5.14645 | 26.56 | 0.201636 | 0.159 | 0.2331836 | 0.02883594 | -0.0661 | 40.4052
17237 | 24.067778 | 2.8043 | 67.108 | 3 | 5.1448 | 5.146789 | 26.47 | 0.200675 | 0.1589 | 0.2331966 | 0.02868663 | -0.0672 | 40.4058
17238 | 24.069167 | 2.7989 | 67.1119 | 3 | 5.1342 | 5.147129 | 26.36 | 0.199346 | 0.1582 | 0.2332096 | 0.02853584 | -0.0683 | 40.4065
17239 | 24.070556 | 2.7989 | 67.1158 | 2 | 5.1469 | 5.147485 | 26.49 | 0.201066 | 0.1584 | 0.2332226 | 0.02840342 | -0.0695 | 40.4055
17240 | 24.071944 | 2.7936 | 67.1197 | 3 | 5.1391 | 5.147852 | 26.41 | 0.199966 | 0.1579 | 0.2332357 | 0.02825242 | -0.0706 | 40.4061
17241 | 24.073333 | 2.7936 | 67.1235 | 4 | 5.1441 | 5.148212 | 26.46 | 0.200555 | 0.1577 | 0.2332481 | 0.02810219 | -0.0716 | 40.4057
17242 | 24.074722 | 2.7884 | 67.1274 | 2 | 5.1363 | 5.148554 | 26.38 | 0.199623 | 0.1571 | 0.2332607 | 0.02795141 | -0.0727 | 40.4062
17243 | 24.076111 | 2.7884 | 67.1313 | 3 | 5.1413 | 5.148896 | 26.43 | 0.200245 | 0.1565 | 0.2332728 | 0.02779972 | -0.0738 | 40.4058
17244 | 24.077778 | 2.7833 | 67.1351 | 3 | 5.1441 | 5.149217 | 26.46 | 0.200506 | 0.1565 | 0.2332851 | 0.02764776 | -0.0748 | 40.406
17245 | 24.079167 | 2.7833 | 67.139 | 3 | 5.1624 | 5.149572 | 26.65 | 0.202853 | 0.1577 | 0.233298 | 0.02749928 | -0.0758 | 40.4046
17246 | 24.080556 | 2.7784 | 67.1429 | 3 | 5.1328 | 5.14992 | 26.35 | 0.199347 | 0.1567 | 0.2333116 | 0.0273498 | -0.0768 | 40.4066
17247 | 24.081944 | 2.7784 | 67.1467 | 3 | 5.1525 | 5.15027 | 26.55 | 0.201604 | 0.1571 | 0.2333254 | 0.02720098 | -0.0778 | 40.4053
17248 | 24.083333 | 2.7735 | 67.1506 | 3 | 5.1539 | 5.150581 | 26.56 | 0.201735 | 0.1573 | 0.2333403 | 0.02705266 | -0.0788 | 40.4051
17249 | 24.084722 | 2.7735 | 67.1544 | 3 | 5.149 | 5.150945 | 26.51 | 0.201211 | 0.1571 | 0.2333549 | 0.02690501 | -0.0798 | 40.4055
17250 | 24.086111 | 2.7688 | 67.1583 | 3 | 5.1455 | 5.151302 | 26.48 | 0.200802 | 0.154 | 0.2333705 | 0.02675309 | -0.0807 | 40.4057
17251 | 24.0875 | 2.7688 | 67.1621 | 3 | 5.1406 | 5.151649 | 26.43 | 0.200114 | 0.1533 | 0.2333859 | 0.02660036 | -0.0816 | 40.4061
17252 | 24.088889 | 2.7643 | 67.166 | 4 | 5.1652 | 5.152001 | 26.68 | 0.203147 | 0.1545 | 0.2334016 | 0.02645073 | -0.0825 | 40.4042
17253 | 24.090278 | 2.7643 | 67.1698 | 3 | 5.161 | 5.152379 | 26.64 | 0.202522 | 0.1553 | 0.2334179 | 0.02630403 | -0.0834 | 40.4046
17254 | 24.091667 | 2.7598 | 67.1736 | 3 | 5.1483 | 5.152749 | 26.51 | 0.201146 | 0.1555 | 0.2334347 | 0.02615802 | -0.0843 | 40.4054
17255 | 24.093056 | 2.7598 | 67.1775 | 2 | 5.1617 | 5.153143 | 26.64 | 0.20272 | 0.1571 | 0.2334518 | 0.0260193 | -0.0852 | 40.4045
17256 | 24.094444 | 2.7556 | 67.1813 | 4 | 5.1504 | 5.153512 | 26.53 | 0.201443 | 0.1576 | 0.2334691 | 0.02587755 | -0.086 | 40.4052
17257 | 24.095833 | 2.7556 | 67.1851 | 4 | 5.1582 | 5.153892 | 26.61 | 0.202226 | 0.1585 | 0.2334867 | 0.02573723 | -0.0868 | 40.4047
17258 | 24.097222 | 2.7515 | 67.1889 | 4 | 5.1582 | 5.154283 | 26.61 | 0.202377 | 0.1594 | 0.2335048 | 0.02560011 | -0.0877 | 40.4047
17259 | 24.098611 | 2.7515 | 67.1928 | 2 | 5.1589 | 5.15467 | 26.61 | 0.202292 | 0.1604 | 0.2335233 | 0.02546572 | -0.0884 | 40.4047
17260 | 24.1 | 2.7476 | 67.1966 | 3 | 5.1603 | 5.155016 | 26.63 | 0.20244 | 0.1602 | 0.2335415 | 0.02533238 | -0.0892 | 40.4046
17261 | 24.101389 | 2.7476 | 67.2004 | 4 | 5.1603 | 5.155398 | 26.63 | 0.202294 | 0.1605 | 0.2335599 | 0.02520102 | -0.0899 | 40.4047
17262 | 24.102778 | 2.7439 | 67.2042 | 3 | 5.1561 | 5.155778 | 26.58 | 0.201818 | 0.1609 | 0.2335782 | 0.02506979 | -0.0907 | 40.4049
17263 | 24.104167 | 2.7439 | 67.208 | 4 | 5.168 | 5.156167 | 26.71 | 0.203393 | 0.1616 | 0.2335968 | 0.02493961 | -0.0914 | 40.404
17264 | 24.105556 | 2.7403 | 67.2118 | 3 | 5.1568 | 5.156558 | 26.59 | 0.201997 | 0.162 | 0.2336158 | 0.02480965 | -0.092 | 40.4048
17265 | 24.106944 | 2.7403 | 67.2156 | 4 | 5.1624 | 5.156923 | 26.65 | 0.202719 | 0.1629 | 0.2336352 | 0.02468288 | -0.0927 | 40.4044
17266 | 24.108333 | 2.737 | 67.2194 | 3 | 5.1547 | 5.157325 | 26.57 | 0.2018 | 0.163 | 0.2336546 | 0.02455576 | -0.0933 | 40.405
17267 | 24.109722 | 2.737 | 67.2232 | 4 | 5.1904 | 5.157722 | 26.94 | 0.205995 | 0.166 | 0.2336743 | 0.02443501 | -0.0939 | 40.4025
17268 | 24.111111 | 2.734 | 67.227 | 3 | 5.1455 | 5.158088 | 26.48 | 0.200903 | 0.1655 | 0.2336937 | 0.02431317 | -0.0945 | 40.4055
17269 | 24.1125 | 2.734 | 67.2308 | 4 | 5.1561 | 5.158488 | 26.58 | 0.201898 | 0.1657 | 0.2337135 | 0.02419237 | -0.095 | 40.4049
17270 | 24.113889 | 2.7311 | 67.2346 | 3 | 5.1582 | 5.158848 | 26.61 | 0.202327 | 0.1663 | 0.2337336 | 0.0240729 | -0.0956 | 40.4047
17271 | 24.115278 | 2.7311 | 67.2384 | 3 | 5.1638 | 5.159205 | 26.66 | 0.202827 | 0.167 | 0.2337544 | 0.02395164 | -0.0961 | 40.4044
17272 | 24.116667 | 2.7285 | 67.2422 | 5 | 5.1722 | 5.159589 | 26.75 | 0.203724 | 0.1686 | 0.2337752 | 0.02383675 | -0.0965 | 40.4038
17273 | 24.118056 | 2.7285 | 67.246 | 4 | 5.1575 | 5.159961 | 26.6 | 0.202228 | 0.1687 | 0.2337959 | 0.02372188 | -0.097 | 40.4047
17274 | 24.119444 | 2.7261 | 67.2498 | 3 | 5.1659 | 5.160319 | 26.69 | 0.203055 | 0.1697 | 0.2338163 | 0.0236089 | -0.0974 | 40.4042
17275 | 24.120833 | 2.7261 | 67.2536 | 5 | 5.1603 | 5.160715 | 26.63 | 0.202407 | 0.1707 | 0.2338376 | 0.02349816 | -0.0978 | 40.4046
17276 | 24.122222 | 2.724 | 67.2574 | 4 | 5.168 | 5.161116 | 26.71 | 0.203595 | 0.172 | 0.2338591 | 0.02338996 | -0.0981 | 40.4039
17277 | 24.123611 | 2.724 | 67.2611 | 3 | 5.1561 | 5.161492 | 26.58 | 0.201898 | 0.1718 | 0.2338816 | 0.02328177 | -0.0984 | 40.4049
17278 | 24.125 | 2.7221 | 67.2649 | 3 | 5.1687 | 5.161841 | 26.72 | 0.203458 | 0.1727 | 0.2339042 | 0.02317667 | -0.0987 | 40.404
17279 | 24.126389 | 2.7221 | 67.2687 | 3 | 5.1624 | 5.16218 | 26.65 | 0.202753 | 0.1731 | 0.2339269 | 0.02307336 | -0.099 | 40.4044
17280 | 24.127778 | 2.7205 | 67.2747 | 5 | 5.1652 | 5.162521 | 26.68 | 0.203164 | 0.1738 | 0.2339499 | 0.02297202 | -0.0992 | 40.4034
17281 | 24.13 | 2.7205 | 67.2784 | 4 | 5.1645 | 5.16288 | 26.67 | 0.202972 | 0.1744 | 0.2339733 | 0.02287312 | -0.0993 | 40.4044
17282 | 24.131389 | 2.7193 | 67.2822 | 3 | 5.1757 | 5.16324 | 26.79 | 0.204269 | 0.1758 | 0.2339969 | 0.02277703 | -0.0995 | 40.4036
17283 | 24.132778 | 2.7193 | 67.286 | 3 | 5.1638 | 5.163593 | 26.66 | 0.202952 | 0.1763 | 0.2340209 | 0.02268255 | -0.0996 | 40.4044
17284 | 24.134167 | 2.7184 | 67.2898 | 3 | 5.1638 | 5.163956 | 26.66 | 0.202888 | 0.1771 | 0.2340442 | 0.02259115 | -0.0997 | 40.4044
17285 | 24.135556 | 2.7184 | 67.2935 | 5 | 5.1673 | 5.164336 | 26.7 | 0.20331 | 0.1778 | 0.2340679 | 0.02250238 | -0.0997 | 40.4042
17286 | 24.136944 | 2.7178 | 67.2973 | 3 | 5.1659 | 5.164674 | 26.69 | 0.203234 | 0.1785 | 0.234092 | 0.02241717 | -0.0997 | 40.4043
17287 | 24.138333 | 2.7178 | 67.3011 | 3 | 5.161 | 5.165024 | 26.64 | 0.202541 | 0.1786 | 0.2341161 | 0.02231046 | -0.0997 | 40.4047
17288 | 24.139722 | 2.7173 | 67.3049 | 4 | 5.161 | 5.165358 | 26.64 | 0.202267 | 0.1784 | 0.2341404 | 0.02222529 | -0.0997 | 40.4048
17289 | 24.141111 | 2.7173 | 67.3086 | 4 | 5.1708 | 5.165696 | 26.74 | 0.203762 | 0.1792 | 0.2341655 | 0.02214229 | -0.0996 | 40.404
17290 | 24.1425 | 2.717 | 67.3124 | 3 | 5.1596 | 5.166069 | 26.62 | 0.20236 | 0.179 | 0.2341909 | 0.02205921 | -0.0996 | 40.4048
17291 | 24.143889 | 2.717 | 67.3162 | 5 | 5.1729 | 5.16643 | 26.76 | 0.203996 | 0.1799 | 0.2342163 | 0.02197727 | -0.0995 | 40.4039
17292 | 24.145278 | 2.717 | 67.32 | 3 | 5.1792 | 5.166735 | 26.82 | 0.204779 | 0.1814 | 0.2342415 | 0.0218987 | -0.0993 | 40.4034
17293 | 24.146667 | 2.717 | 67.3237 | 3 | 5.1666 | 5.167058 | 26.69 | 0.203122 | 0.1816 | 0.234267 | 0.02182098 | -0.0992 | 40.4044
17294 | 24.148056 | 2.7172 | 67.3275 | 3 | 5.168 | 5.167378 | 26.71 | 0.203267 | 0.1824 | 0.234293 | 0.02174439 | -0.099 | 40.4043
17295 | 24.149722 | 2.7172 | 67.3313 | 3 | 5.1687 | 5.167711 | 26.72 | 0.203533 | 0.1831 | 0.2343196 | 0.02167071 | -0.0988 | 40.4045
17296 | 24.151111 | 2.7177 | 67.3351 | 5 | 5.1715 | 5.168048 | 26.74 | 0.20369 | 0.1838 | 0.2343466 | 0.02159936 | -0.0985 | 40.4044
17297 | 24.1525 | 2.7177 | 67.3388 | 3 | 5.1631 | 5.168392 | 26.66 | 0.20294 | 0.1838 | 0.2343739 | 0.02152823 | -0.0983 | 40.4049
17298 | 24.153889 | 2.7184 | 67.3426 | 3 | 5.1757 | 5.168762 | 26.79 | 0.204365 | 0.185 | 0.2344015 | 0.02145878 | -0.098 | 40.404
17299 | 24.155278 | 2.7184 | 67.3464 | 4 | 5.1666 | 5.169054 | 26.69 | 0.203278 | 0.1856 | 0.2344291 | 0.02139205 | -0.0977 | 40.4047
17300 | 24.156667 | 2.7193 | 67.3502 | 3 | 5.1841 | 5.169395 | 26.88 | 0.205387 | 0.1872 | 0.2344567 | 0.02132784 | -0.0973 | 40.4034
17301 | 24.158056 | 2.7193 | 67.354 | 4 | 5.1862 | 5.169731 | 26.9 | 0.20556 | 0.1889 | 0.2344848 | 0.02126654 | -0.097 | 40.4033
17302 | 24.159444 | 2.7204 | 67.3577 | 4 | 5.1757 | 5.17006 | 26.79 | 0.20425 | 0.1898 | 0.2345133 | 0.02120663 | -0.0966 | 40.4041
17303 | 24.160833 | 2.7204 | 67.3615 | 3 | 5.1785 | 5.17044 | 26.82 | 0.204627 | 0.1909 | 0.234542 | 0.02112209 | -0.0962 | 40.4039
17304 | 24.162222 | 2.7215 | 67.3653 | 4 | 5.1806 | 5.170744 | 26.84 | 0.204876 | 0.1922 | 0.2345712 | 0.02106683 | -0.0958 | 40.4038
17305 | 24.163611 | 2.7215 | 67.3691 | 3 | 5.1631 | 5.171104 | 26.66 | 0.202722 | 0.1921 | 0.2345994 | 0.02101102 | -0.0954 | 40.405
17306 | 24.165 | 2.723 | 67.3728 | 4 | 5.1722 | 5.171437 | 26.75 | 0.203972 | 0.193 | 0.2346273 | 0.02095753 | -0.0949 | 40.4043
17307 | 24.166389 | 2.723 | 67.3766 | 3 | 5.1715 | 5.171775 | 26.74 | 0.203721 | 0.1938 | 0.2346551 | 0.02090498 | -0.0945 | 40.4045
17308 | 24.167778 | 2.7245 | 67.3804 | 5 | 5.1757 | 5.172144 | 26.79 | 0.204398 | 0.1944 | 0.2346827 | 0.02085318 | -0.094 | 40.4041
17309 | 24.169167 | 2.7245 | 67.3842 | 3 | 5.1743 | 5.172477 | 26.77 | 0.204034 | 0.1949 | 0.2347104 | 0.02080156 | -0.0935 | 40.4043
17310 | 24.170556 | 2.7263 | 67.388 | 5 | 5.1757 | 5.172807 | 26.79 | 0.204264 | 0.1957 | 0.234739 | 0.0207518 | -0.093 | 40.4042
17311 | 24.171944 | 2.7263 | 67.3918 | 5 | 5.1729 | 5.17314 | 26.76 | 0.204018 | 0.1961 | 0.2347677 | 0.02070352 | -0.0924 | 40.4043
17312 | 24.173333 | 2.7282 | 67.3956 | 6 | 5.1757 | 5.173508 | 26.79 | 0.204364 | 0.1969 | 0.2347966 | 0.0206572 | -0.0919 | 40.4041
17313 | 24.174722 | 2.7282 | 67.3994 | 3 | 5.175 | 5.173833 | 26.78 | 0.204232 | 0.1975 | 0.2348257 | 0.02061153 | -0.0913 | 40.4042
17314 | 24.176111 | 2.7303 | 67.4032 | 3 | 5.1799 | 5.174216 | 26.83 | 0.204943 | 0.1981 | 0.2348548 | 0.02056734 | -0.0907 | 40.4038
17315 | 24.1775 | 2.7303 | 67.4069 | 4 | 5.1764 | 5.174583 | 26.8 | 0.204583 | 0.1991 | 0.2348843 | 0.02052593 | -0.0901 | 40.404
17316 | 24.178889 | 2.7326 | 67.4107 | 3 | 5.1827 | 5.174909 | 26.86 | 0.205088 | 0.2003 | 0.2349136 | 0.02048694 | -0.0894 | 40.4037
17317 | 24.180278 | 2.7326 | 67.4145 | 3 | 5.1736 | 5.175236 | 26.77 | 0.204084 | 0.2009 | 0.234943 | 0.02044869 | -0.0888 | 40.4043
17318 | 24.181667 | 2.735 | 67.4183 | 2 | 5.1778 | 5.17557 | 26.81 | 0.204662 | 0.2014 | 0.2349723 | 0.02041127 | -0.0881 | 40.404
17319 | 24.183056 | 2.735 | 67.4221 | 3 | 5.1918 | 5.175943 | 26.95 | 0.206294 | 0.2034 | 0.2350017 | 0.02035161 | -0.0874 | 40.403
17320 | 24.184444 | 2.7375 | 67.4259 | 2 | 5.1778 | 5.176285 | 26.81 | 0.204764 | 0.2042 | 0.2350315 | 0.02031951 | -0.0867 | 40.4039
17321 | 24.185833 | 2.7375 | 67.4297 | 2 | 5.1743 | 5.176613 | 26.77 | 0.204318 | 0.2046 | 0.2350614 | 0.02028787 | -0.086 | 40.4042
17322 | 24.187222 | 2.7403 | 67.4335 | 5 | 5.1708 | 5.176945 | 26.74 | 0.203907 | 0.2054 | 0.2350914 | 0.02025826 | -0.0852 | 40.4044
17323 | 24.188611 | 2.7403 | 67.4374 | 3 | 5.1799 | 5.177303 | 26.83 | 0.204676 | 0.2063 | 0.2351215 | 0.02023022 | -0.0845 | 40.4039
17324 | 24.19 | 2.7432 | 67.4412 | 3 | 5.1792 | 5.177595 | 26.82 | 0.204643 | 0.2076 | 0.2351515 | 0.02020466 | -0.0837 | 40.404
17325 | 24.191389 | 2.7432 | 67.445 | 3 | 5.1869 | 5.177923 | 26.9 | 0.205517 | 0.2092 | 0.235182 | 0.02018235 | -0.0829 | 40.4034
17326 | 24.192778 | 2.7462 | 67.4488 | 3 | 5.1771 | 5.178228 | 26.8 | 0.204412 | 0.2096 | 0.2352134 | 0.02016197 | -0.0821 | 40.4041
17327 | 24.194167 | 2.7462 | 67.4526 | 2 | 5.1757 | 5.178587 | 26.79 | 0.204347 | 0.2103 | 0.2352454 | 0.02014296 | -0.0813 | 40.4041
17328 | 24.195556 | 2.7495 | 67.4564 | 3 | 5.1778 | 5.178929 | 26.81 | 0.204511 | 0.2115 | 0.2352781 | 0.02012589 | -0.0805 | 40.404
17329 | 24.196944 | 2.7495 | 67.4602 | 4 | 5.1813 | 5.179279 | 26.85 | 0.204923 | 0.2131 | 0.2353107 | 0.02011196 | -0.0796 | 40.4038
17330 | 24.198333 | 2.7529 | 67.4641 | 3 | 5.1876 | 5.17962 | 26.91 | 0.205852 | 0.2148 | 0.2353429 | 0.02010219 | -0.0787 | 40.4032
17331 | 24.199722 | 2.7529 | 67.4679 | 3 | 5.1799 | 5.179962 | 26.83 | 0.204709 | 0.2159 | 0.2353758 | 0.02009462 | -0.0778 | 40.4039
17332 | 24.201111 | 2.7564 | 67.4717 | 4 | 5.1883 | 5.180296 | 26.92 | 0.205747 | 0.2168 | 0.2354091 | 0.02008871 | -0.0769 | 40.4033
17333 | 24.2025 | 2.7564 | 67.4755 | 4 | 5.1785 | 5.180655 | 26.82 | 0.204627 | 0.2176 | 0.2354428 | 0.02008462 | -0.076 | 40.4039
17334 | 24.203889 | 2.7602 | 67.4794 | 3 | 5.1862 | 5.181064 | 26.9 | 0.205563 | 0.2189 | 0.2354769 | 0.02008274 | -0.075 | 40.4033
17335 | 24.205278 | 2.7602 | 67.4832 | 3 | 5.1778 | 5.181454 | 26.81 | 0.204443 | 0.2195 | 0.2355115 | 0.02005141 | -0.0741 | 40.404
17336 | 24.206667 | 2.7639 | 67.487 | 3 | 5.1806 | 5.18178 | 26.84 | 0.204904 | 0.2201 | 0.235547 | 0.0200518 | -0.0731 | 40.4037
17337 | 24.208056 | 2.7639 | 67.4909 | 4 | 5.1841 | 5.182099 | 26.88 | 0.205337 | 0.2209 | 0.2355828 | 0.02005356 | -0.0721 | 40.4034
17338 | 24.209444 | 2.7679 | 67.4947 | 3 | 5.196 | 5.18244 | 27 | 0.206729 | 0.223 | 0.2356192 | 0.02005937 | -0.0712 | 40.4026
17339 | 24.210833 | 2.7679 | 67.4986 | 3 | 5.1925 | 5.182798 | 26.96 | 0.206386 | 0.2231 | 0.2356558 | 0.02006552 | -0.0701 | 40.4028
17340 | 24.2125 | 2.772 | 67.5024 | 3 | 5.1883 | 5.183169 | 26.92 | 0.20567 | 0.2245 | 0.2356923 | 0.02007349 | -0.0691 | 40.4035
17341 | 24.213889 | 2.772 | 67.5063 | 4 | 5.1799 | 5.183512 | 26.83 | 0.204776 | 0.2249 | 0.2357291 | 0.0200817 | -0.0681 | 40.404
17342 | 24.215278 | 2.7762 | 67.5101 | 4 | 5.1946 | 5.183877 | 26.98 | 0.206534 | 0.2268 | 0.2357656 | 0.02009423 | -0.067 | 40.403
17343 | 24.216667 | 2.7762 | 67.514 | 4 | 5.1869 | 5.184197 | 26.9 | 0.205791 | 0.2269 | 0.2358017 | 0.02010487 | -0.066 | 40.4034
17344 | 24.218056 | 2.7805 | 67.5178 | 3 | 5.182 | 5.184542 | 26.85 | 0.204961 | 0.2266 | 0.2358381 | 0.02011482 | -0.0649 | 40.4038
17345 | 24.219444 | 2.7805 | 67.5217 | 3 | 5.1813 | 5.184855 | 26.85 | 0.204963 | 0.2265 | 0.2358749 | 0.02012472 | -0.0638 | 40.4038
17346 | 24.220833 | 2.7849 | 67.5256 | 3 | 5.1799 | 5.185233 | 26.83 | 0.204888 | 0.2262 | 0.2359114 | 0.02013384 | -0.0627 | 40.4038
17347 | 24.222222 | 2.7849 | 67.5294 | 3 | 5.1897 | 5.185544 | 26.93 | 0.205967 | 0.227 | 0.235948 | 0.02014524 | -0.0616 | 40.4032
17348 | 24.223611 | 2.7894 | 67.5333 | 4 | 5.1953 | 5.185875 | 26.99 | 0.206723 | 0.2279 | 0.235985 | 0.02015799 | -0.0605 | 40.4027
17349 | 24.225 | 2.7894 | 67.5372 | 3 | 5.1813 | 5.186211 | 26.85 | 0.205023 | 0.2279 | 0.2360225 | 0.02017032 | -0.0594 | 40.4037
17350 | 24.226389 | 2.794 | 67.5411 | 3 | 5.1897 | 5.186544 | 26.93 | 0.206114 | 0.2284 | 0.2360601 | 0.02018316 | -0.0583 | 40.403
17351 | 24.227778 | 2.794 | 67.545 | 3 | 5.1995 | 5.186883 | 27.03 | 0.207143 | 0.23 | 0.2360976 | 0.0201746 | -0.0572 | 40.4023
17352 | 24.229167 | 2.7984 | 67.5489 | 4 | 5.1862 | 5.187222 | 26.9 | 0.205624 | 0.2303 | 0.2361346 | 0.02019097 | -0.0561 | 40.4032
17353 | 24.230556 | 2.7984 | 67.5527 | 4 | 5.1981 | 5.187543 | 27.02 | 0.206955 | 0.2316 | 0.2361719 | 0.02020962 | -0.0549 | 40.4024
17354 | 24.231944 | 2.8031 | 67.5566 | 4 | 5.1932 | 5.187862 | 26.97 | 0.206426 | 0.2327 | 0.2362094 | 0.02023053 | -0.0538 | 40.4027
17355 | 24.233333 | 2.8031 | 67.5605 | 4 | 5.1918 | 5.188207 | 26.95 | 0.206396 | 0.2332 | 0.2362465 | 0.02025241 | -0.0527 | 40.4027
17356 | 24.234722 | 2.8078 | 67.5644 | 3 | 5.1883 | 5.188495 | 26.92 | 0.205949 | 0.2337 | 0.2362832 | 0.02027619 | -0.0515 | 40.4029
17357 | 24.236111 | 2.8078 | 67.5683 | 4 | 5.1841 | 5.188807 | 26.88 | 0.205279 | 0.2339 | 0.2363198 | 0.02029918 | -0.0504 | 40.4032
17358 | 24.2375 | 2.8125 | 67.5722 | 4 | 5.1904 | 5.189148 | 26.94 | 0.206078 | 0.2346 | 0.2363563 | 0.02032322 | -0.0492 | 40.4027
17359 | 24.238889 | 2.8125 | 67.5761 | 3 | 5.1967 | 5.189524 | 27.01 | 0.206782 | 0.2355 | 0.2363924 | 0.02034897 | -0.0481 | 40.4023
17360 | 24.240278 | 2.8173 | 67.5801 | 4 | 5.1995 | 5.189949 | 27.03 | 0.207165 | 0.237 | 0.236428 | 0.02037791 | -0.0469 | 40.402
17361 | 24.241667 | 2.8173 | 67.584 | 4 | 5.1939 | 5.190292 | 26.98 | 0.206434 | 0.2375 | 0.2364631 | 0.02040772 | -0.0458 | 40.4024
17362 | 24.243056 | 2.8221 | 67.5879 | 3 | 5.1981 | 5.190598 | 27.02 | 0.206803 | 0.2386 | 0.2364981 | 0.02043943 | -0.0446 | 40.4021
17363 | 24.244444 | 2.8221 | 67.5918 | 3 | 5.1953 | 5.190926 | 26.99 | 0.206673 | 0.2394 | 0.2365325 | 0.02047209 | -0.0434 | 40.4022
17364 | 24.245833 | 2.827 | 67.5957 | 3 | 5.1806 | 5.191283 | 26.84 | 0.205046 | 0.2389 | 0.2365663 | 0.02050478 | -0.0422 | 40.4031
17365 | 24.247222 | 2.827 | 67.5997 | 4 | 5.1883 | 5.19164 | 26.92 | 0.205781 | 0.239 | 0.2365995 | 0.0205376 | -0.0411 | 40.4026
17366 | 24.248611 | 2.8319 | 67.6036 | 3 | 5.2016 | 5.19198 | 27.06 | 0.207487 | 0.2405 | 0.2366323 | 0.02057194 | -0.0399 | 40.4015
17367 | 24.25 | 2.8319 | 67.6075 | 3 | 5.2051 | 5.19234 | 27.09 | 0.207736 | 0.2419 | 0.2366646 | 0.02058602 | -0.0387 | 40.4013
17368 | 24.251389 | 2.8367 | 67.6115 | 3 | 5.1813 | 5.192687 | 26.85 | 0.205201 | 0.2413 | 0.2366962 | 0.02062179 | -0.0376 | 40.4028
17369 | 24.252778 | 2.8367 | 67.6154 | 3 | 5.1953 | 5.19302 | 26.99 | 0.206706 | 0.2422 | 0.236727 | 0.02065861 | -0.0364 | 40.4018
17370 | 24.254167 | 2.8416 | 67.6194 | 3 | 5.2009 | 5.193373 | 27.05 | 0.207355 | 0.2437 | 0.236757 | 0.02069787 | -0.0352 | 40.4014
17371 | 24.255556 | 2.8416 | 67.6233 | 3 | 5.1995 | 5.193732 | 27.03 | 0.207106 | 0.2446 | 0.2367868 | 0.02073807 | -0.0341 | 40.4015
17372 | 24.256944 | 2.8465 | 67.6273 | 3 | 5.1974 | 5.19408 | 27.01 | 0.207104 | 0.2455 | 0.2368157 | 0.02077885 | -0.0329 | 40.4014
17373 | 24.258333 | 2.8465 | 67.6312 | 3 | 5.1932 | 5.19444 | 26.97 | 0.206342 | 0.2459 | 0.2368447 | 0.02082021 | -0.0318 | 40.4018
17374 | 24.259722 | 2.8513 | 67.6352 | 3 | 5.1911 | 5.194765 | 26.95 | 0.206408 | 0.2463 | 0.2368723 | 0.02086195 | -0.0306 | 40.4017
17375 | 24.261111 | 2.8513 | 67.6391 | 3 | 5.1911 | 5.195141 | 26.95 | 0.206152 | 0.2464 | 0.2368999 | 0.02090372 | -0.0295 | 40.4018
17376 | 24.2625 | 2.8561 | 67.6431 | 3 | 5.1953 | 5.19543 | 26.99 | 0.206805 | 0.2474 | 0.2369272 | 0.02094725 | -0.0284 | 40.4014
17377 | 24.263889 | 2.8561 | 67.6471 | 3 | 5.2037 | 5.195757 | 27.08 | 0.207702 | 0.2486 | 0.2369538 | 0.02099229 | -0.0272 | 40.4008
17378 | 24.265278 | 2.8609 | 67.6511 | 4 | 5.1855 | 5.196088 | 26.89 | 0.205434 | 0.2479 | 0.2369805 | 0.02103641 | -0.0261 | 40.402
17379 | 24.266667 | 2.8609 | 67.655 | 5 | 5.1981 | 5.196408 | 27.02 | 0.206904 | 0.2486 | 0.2370066 | 0.02108036 | -0.025 | 40.4011
17380 | 24.268056 | 2.8657 | 67.659 | 4 | 5.2044 | 5.196766 | 27.09 | 0.207782 | 0.2483 | 0.2370319 | 0.0211233 | -0.0238 | 40.4005
17381 | 24.269444 | 2.8657 | 67.663 | 3 | 5.2023 | 5.197149 | 27.06 | 0.207577 | 0.2494 | 0.2370567 | 0.02116876 | -0.0227 | 40.4006
17382 | 24.270833 | 2.8704 | 67.667 | 3 | 5.2016 | 5.19748 | 27.06 | 0.207338 | 0.2502 | 0.2370815 | 0.02121524 | -0.0216 | 40.4006
17383 | 24.272222 | 2.8704 | 67.671 | 3 | 5.1995 | 5.197831 | 27.03 | 0.207069 | 0.251 | 0.2371062 | 0.02125091 | -0.0205 | 40.4007
17384 | 24.273611 | 2.8751 | 67.675 | 3 | 5.2079 | 5.198196 | 27.12 | 0.208374 | 0.2516 | 0.2371306 | 0.0212999 | -0.0194 | 40.3999
17385 | 24.275 | 2.8751 | 67.6789 | 3 | 5.203 | 5.198537 | 27.07 | 0.207476 | 0.2525 | 0.2371543 | 0.02135057 | -0.0183 | 40.4004
17386 | 24.276389 | 2.8798 | 67.6829 | 3 | 5.2037 | 5.198875 | 27.08 | 0.207718 | 0.2533 | 0.2371778 | 0.02140216 | -0.0172 | 40.4001
17387 | 24.278056 | 2.8798 | 67.6869 | 3 | 5.2051 | 5.199231 | 27.09 | 0.207785 | 0.2539 | 0.2372017 | 0.02145404 | -0.0161 | 40.4003
17388 | 24.279444 | 2.8844 | 67.6909 | 5 | 5.1981 | 5.199562 | 27.02 | 0.206822 | 0.2546 | 0.2372257 | 0.0215074 | -0.015 | 40.4008
17389 | 24.280833 | 2.8844 | 67.6949 | 3 | 5.2085 | 5.199893 | 27.13 | 0.208368 | 0.2559 | 0.2372496 | 0.02156345 | -0.014 | 40.3998
17390 | 24.282222 | 2.889 | 67.699 | 3 | 5.2085 | 5.200206 | 27.13 | 0.208278 | 0.2571 | 0.2372732 | 0.02162144 | -0.0129 | 40.3998
17391 | 24.283611 | 2.889 | 67.703 | 3 | 5.212 | 5.200527 | 27.17 | 0.208543 | 0.2589 | 0.2372969 | 0.02168285 | -0.0118 | 40.3995
17392 | 24.285 | 2.8937 | 67.707 | 4 | 5.2072 | 5.200831 | 27.11 | 0.208096 | 0.2602 | 0.2373202 | 0.02174667 | -0.0108 | 40.3997
17393 | 24.286389 | 2.8937 | 67.711 | 3 | 5.2023 | 5.201113 | 27.06 | 0.207521 | 0.2602 | 0.2373434 | 0.02180964 | -0.0097 | 40.4
17394 | 24.287778 | 2.8983 | 67.715 | 3 | 5.1932 | 5.201499 | 26.97 | 0.206358 | 0.2599 | 0.2373666 | 0.02187187 | -0.0087 | 40.4006
17395 | 24.289167 | 2.8983 | 67.7191 | 3 | 5.2134 | 5.201828 | 27.18 | 0.209044 | 0.2618 | 0.2373897 | 0.02193668 | -0.0076 | 40.3989
17396 | 24.290556 | 2.9028 | 67.7231 | 3 | 5.2058 | 5.202227 | 27.1 | 0.208106 | 0.2625 | 0.2374124 | 0.02200241 | -0.0066 | 40.3994
17397 | 24.291944 | 2.9028 | 67.7271 | 4 | 5.2099 | 5.202605 | 27.14 | 0.208529 | 0.2632 | 0.2374346 | 0.02206905 | -0.0055 | 40.399
17398 | 24.293333 | 2.9074 | 67.7312 | 4 | 5.2044 | 5.20296 | 27.09 | 0.207867 | 0.2638 | 0.2374563 | 0.02213567 | -0.0045 | 40.3993
17399 | 24.294722 | 2.9074 | 67.7352 | 6 | 5.2037 | 5.203292 | 27.08 | 0.207699 | 0.2639 | 0.2374784 | 0.0221984 | -0.0035 | 40.3993
17400 | 24.296111 | 2.9118 | 67.7392 | 3 | 5.2134 | 5.203597 | 27.18 | 0.208909 | 0.2649 | 0.2374999 | 0.02226693 | -0.0025 | 40.3986
17401 | 24.2975 | 2.9118 | 67.7433 | 3 | 5.2106 | 5.203919 | 27.15 | 0.208585 | 0.2654 | 0.2375213 | 0.02233636 | -0.0015 | 40.3986
17402 | 24.298889 | 2.9163 | 67.7473 | 3 | 5.2051 | 5.204319 | 27.09 | 0.207684 | 0.2664 | 0.2375427 | 0.02240735 | -0.0005 | 40.3991
17403 | 24.300278 | 2.9163 | 67.7514 | 3 | 5.203 | 5.204649 | 27.07 | 0.207638 | 0.2667 | 0.2375633 | 0.02247841 | 0.0005 | 40.399
17404 | 24.301667 | 2.9207 | 67.7554 | 3 | 5.2016 | 5.204948 | 27.06 | 0.207441 | 0.2666 | 0.2375839 | 0.02254982 | 0.0015 | 40.399
17405 | 24.303056 | 2.9207 | 67.7595 | 3 | 5.2085 | 5.205291 | 27.13 | 0.208322 | 0.2674 | 0.237605 | 0.0226226 | 0.0025 | 40.3984
17406 | 24.304444 | 2.9251 | 67.7636 | 3 | 5.2106 | 5.205602 | 27.15 | 0.208557 | 0.2684 | 0.2376258 | 0.02269748 | 0.0035 | 40.3982
17407 | 24.305833 | 2.9251 | 67.7676 | 3 | 5.212 | 5.205895 | 27.17 | 0.208649 | 0.2681 | 0.2376459 | 0.02277142 | 0.0045 | 40.398
17408 | 24.307222 | 2.9294 | 67.7717 | 3 | 5.2155 | 5.206231 | 27.2 | 0.209108 | 0.2694 | 0.2376657 | 0.02284663 | 0.0054 | 40.3976
17409 | 24.308611 | 2.9294 | 67.7758 | 3 | 5.212 | 5.20659 | 27.17 | 0.208649 | 0.2703 | 0.237685 | 0.02292283 | 0.0064 | 40.3978
17410 | 24.31 | 2.9337 | 67.7798 | 6 | 5.2322 | 5.206946 | 27.38 | 0.211221 | 0.273 | 0.2377043 | 0.02300427 | 0.0074 | 40.3962
17411 | 24.311389 | 2.9337 | 67.7839 | 5 | 5.2051 | 5.207179 | 27.09 | 0.207933 | 0.2733 | 0.2377228 | 0.02308671 | 0.0083 | 40.398
17412 | 24.312778 | 2.938 | 67.788 | 4 | 5.2085 | 5.207422 | 27.13 | 0.208245 | 0.2738 | 0.2377415 | 0.02316929 | 0.0093 | 40.3977
17413 | 24.314167 | 2.938 | 67.7921 | 3 | 5.2016 | 5.207684 | 27.06 | 0.207436 | 0.2742 | 0.2377607 | 0.02325212 | 0.0102 | 40.3981
17414 | 24.315556 | 2.9422 | 67.7961 | 4 | 5.1715 | 5.207967 | 26.74 | 0.203754 | 0.2712 | 0.2377801 | 0.02332891 | 0.0111 | 40.4002
17415 | 24.316944 | 2.9422 | 67.8002 | 3 | 5.2092 | 5.208263 | 27.14 | 0.208147 | 0.2718 | 0.2378 | 0.02340716 | 0.0121 | 40.3975
17416 | 24.318333 | 2.9464 | 67.8043 | 3 | 5.2002 | 5.208521 | 27.04 | 0.207285 | 0.2717 | 0.2378192 | 0.02348471 | 0.013 | 40.3979
17417 | 24.319722 | 2.9464 | 67.8084 | 4 | 5.1974 | 5.208798 | 27.01 | 0.206989 | 0.2709 | 0.2378384 | 0.02356075 | 0.0139 | 40.3979
17418 | 24.321111 | 2.9505 | 67.8125 | 4 | 5.2065 | 5.209085 | 27.11 | 0.20804 | 0.2713 | 0.2378572 | 0.02363751 | 0.0148 | 40.3972
17419 | 24.3225 | 2.9505 | 67.8166 | 4 | 5.2065 | 5.209393 | 27.11 | 0.20803 | 0.2714 | 0.2378751 | 0.02371469 | 0.0157 | 40.3971
17420 | 24.323889 | 2.9545 | 67.8207 | 5 | 5.2002 | 5.209689 | 27.04 | 0.206905 | 0.271 | 0.2378923 | 0.02379036 | 0.0166 | 40.3976
17421 | 24.325278 | 2.9545 | 67.8248 | 4 | 5.2085 | 5.209982 | 27.13 | 0.208485 | 0.2715 | 0.237909 | 0.02386638 | 0.0175 | 40.3966
17422 | 24.326667 | 2.9585 | 67.8289 | 4 | 5.2037 | 5.210248 | 27.08 | 0.20775 | 0.2713 | 0.2379252 | 0.02394255 | 0.0183 | 40.3969
17423 | 24.328056 | 2.9585 | 67.833 | 3 | 5.2127 | 5.210554 | 27.17 | 0.208827 | 0.2717 | 0.2379408 | 0.02402081 | 0.0192 | 40.3962
17424 | 24.329444 | 2.9623 | 67.8372 | 3 | 5.2085 | 5.21086 | 27.13 | 0.208312 | 0.2719 | 0.2379563 | 0.02409904 | 0.02 | 40.3963
17425 | 24.330833 | 2.9623 | 67.8413 | 5 | 5.2148 | 5.21114 | 27.19 | 0.20894 | 0.2727 | 0.2379716 | 0.02417928 | 0.0209 | 40.3958
17426 | 24.332222 | 2.9662 | 67.8454 | 4 | 5.2044 | 5.211444 | 27.09 | 0.207681 | 0.2726 | 0.2379872 | 0.02426097 | 0.0217 | 40.3965
17427 | 24.333611 | 2.9662 | 67.8495 | 4 | 5.2037 | 5.211724 | 27.08 | 0.207666 | 0.2722 | 0.2380025 | 0.02434309 | 0.0225 | 40.3964
17428 | 24.335278 | 2.9699 | 67.8536 | 3 | 5.2134 | 5.212015 | 27.18 | 0.208725 | 0.2727 | 0.2380183 | 0.02442796 | 0.0233 | 40.3959
17429 | 24.336667 | 2.9699 | 67.8578 | 4 | 5.2113 | 5.212304 | 27.16 | 0.208363 | 0.2732 | 0.2380336 | 0.02451614 | 0.0241 | 40.396
17430 | 24.338056 | 2.9737 | 67.8619 | 5 | 5.2134 | 5.212597 | 27.18 | 0.208858 | 0.2736 | 0.238049 | 0.02460753 | 0.0249 | 40.3956
17431 | 24.339444 | 2.9737 | 67.866 | 4 | 5.2099 | 5.212901 | 27.14 | 0.208245 | 0.2737 | 0.2380641 | 0.02467631 | 0.0257 | 40.3958
17432 | 24.340833 | 2.9773 | 67.8702 | 3 | 5.2072 | 5.213209 | 27.11 | 0.20813 | 0.2741 | 0.2380791 | 0.02476844 | 0.0265 | 40.3957
17433 | 24.342222 | 2.9773 | 67.8743 | 3 | 5.203 | 5.21349 | 27.07 | 0.207793 | 0.2736 | 0.2380941 | 0.02486019 | 0.0273 | 40.3958
17434 | 24.343611 | 2.9809 | 67.8784 | 3 | 5.2134 | 5.213767 | 27.18 | 0.208961 | 0.2742 | 0.2381089 | 0.02495432 | 0.028 | 40.395
17435 | 24.345 | 2.9809 | 67.8826 | 4 | 5.2259 | 5.214082 | 27.31 | 0.21037 | 0.2756 | 0.238124 | 0.02505083 | 0.0288 | 40.394
17436 | 24.346389 | 2.9846 | 67.8867 | 3 | 5.2169 | 5.214406 | 27.22 | 0.209291 | 0.2764 | 0.238139 | 0.02514917 | 0.0296 | 40.3946
17437 | 24.347778 | 2.9846 | 67.8909 | 3 | 5.2252 | 5.214707 | 27.3 | 0.210356 | 0.2776 | 0.2381545 | 0.0252486 | 0.0303 | 40.3938
17438 | 24.349167 | 2.9882 | 67.895 | 5 | 5.2127 | 5.214982 | 27.17 | 0.208776 | 0.278 | 0.2381697 | 0.02534866 | 0.0311 | 40.3946
17439 | 24.350556 | 2.9882 | 67.8992 | 5 | 5.203 | 5.215289 | 27.07 | 0.207582 | 0.2773 | 0.2381844 | 0.02544758 | 0.0318 | 40.3951
17440 | 24.351944 | 2.9917 | 67.9033 | 3 | 5.2127 | 5.215609 | 27.17 | 0.208861 | 0.2773 | 0.2381986 | 0.02554556 | 0.0325 | 40.3943
17441 | 24.353333 | 2.9917 | 67.9075 | 3 | 5.2113 | 5.215913 | 27.16 | 0.208576 | 0.2776 | 0.2382128 | 0.02564352 | 0.0333 | 40.3943
17442 | 24.354722 | 2.9951 | 67.9116 | 3 | 5.2099 | 5.216212 | 27.14 | 0.208445 | 0.2769 | 0.2382268 | 0.02573924 | 0.034 | 40.3942
17443 | 24.356111 | 2.9951 | 67.9158 | 3 | 5.2169 | 5.216534 | 27.22 | 0.209156 | 0.2776 | 0.2382404 | 0.02583576 | 0.0347 | 40.3937
17444 | 24.3575 | 2.9985 | 67.92 | 3 | 5.2162 | 5.216852 | 27.21 | 0.209159 | 0.2778 | 0.2382541 | 0.02593198 | 0.0354 | 40.3935
17445 | 24.358889 | 2.9985 | 67.9241 | 4 | 5.2183 | 5.217166 | 27.23 | 0.209339 | 0.2786 | 0.2382673 | 0.02602864 | 0.0361 | 40.3933
17446 | 24.360278 | 3.0019 | 67.9283 | 3 | 5.212 | 5.217464 | 27.17 | 0.208788 | 0.2786 | 0.2382801 | 0.02612332 | 0.0367 | 40.3935
17447 | 24.361667 | 3.0019 | 67.9325 | 4 | 5.2183 | 5.217762 | 27.23 | 0.209422 | 0.2786 | 0.2382926 | 0.02620386 | 0.0374 | 40.393
17448 | 24.363056 | 3.0051 | 67.9366 | 4 | 5.2176 | 5.218015 | 27.22 | 0.209349 | 0.2783 | 0.2383052 | 0.0262978 | 0.0381 | 40.3929
17449 | 24.364444 | 3.0051 | 67.9408 | 4 | 5.2169 | 5.218338 | 27.22 | 0.209341 | 0.2775 | 0.2383169 | 0.02638949 | 0.0387 | 40.3927
17450 | 24.365833 | 3.0082 | 67.945 | 3 | 5.2218 | 5.21865 | 27.27 | 0.209764 | 0.2766 | 0.2383276 | 0.02647875 | 0.0394 | 40.3923
17451 | 24.367222 | 3.0082 | 67.9492 | 3 | 5.2232 | 5.218953 | 27.28 | 0.21011 | 0.2772 | 0.2383377 | 0.02656863 | 0.04 | 40.392
17452 | 24.368611 | 3.0113 | 67.9534 | 4 | 5.2218 | 5.219234 | 27.27 | 0.20991 | 0.2771 | 0.2383483 | 0.02665718 | 0.0407 | 40.3919
17453 | 24.37 | 3.0113 | 67.9575 | 4 | 5.2113 | 5.219498 | 27.16 | 0.208819 | 0.2762 | 0.2383593 | 0.02674321 | 0.0413 | 40.3925
17454 | 24.371389 | 3.0143 | 67.9617 | 2 | 5.2308 | 5.219764 | 27.36 | 0.210969 | 0.2773 | 0.2383702 | 0.02683188 | 0.0419 | 40.3911
17455 | 24.372778 | 3.0143 | 67.9659 | 3 | 5.2204 | 5.219985 | 27.25 | 0.209671 | 0.2771 | 0.2383801 | 0.02691931 | 0.0425 | 40.3917
17456 | 24.374167 | 3.0173 | 67.9701 | 2 | 5.2218 | 5.2203 | 27.27 | 0.209888 | 0.2771 | 0.2383903 | 0.02700634 | 0.0431 | 40.3914
17457 | 24.375556 | 3.0173 | 67.9743 | 2 | 5.2099 | 5.220599 | 27.14 | 0.208512 | 0.2757 | 0.2384004 | 0.02709011 | 0.0437 | 40.392
17458 | 24.376944 | 3.0201 | 67.9785 | 2 | 5.2439 | 5.220875 | 27.5 | 0.212534 | 0.2774 | 0.2384102 | 0.02717614 | 0.0443 | 40.3895
17459 | 24.378333 | 3.0201 | 67.9827 | 3 | 5.2085 | 5.221156 | 27.13 | 0.208281 | 0.2765 | 0.2384199 | 0.02726029 | 0.0449 | 40.3919
17460 | 24.379722 | 3.0229 | 67.9869 | 3 | 5.2141 | 5.221415 | 27.19 | 0.208848 | 0.2759 | 0.2384293 | 0.02734256 | 0.0454 | 40.3914
17461 | 24.381111 | 3.0229 | 67.9911 | 3 | 5.2232 | 5.221726 | 27.28 | 0.210062 | 0.2757 | 0.2384379 | 0.02742378 | 0.046 | 40.3905
17462 | 24.3825 | 3.0255 | 67.9953 | 3 | 5.2106 | 5.22202 | 27.15 | 0.208591 | 0.2745 | 0.2384457 | 0.02750192 | 0.0465 | 40.3912
17463 | 24.383889 | 3.0255 | 67.9995 | 3 | 5.2211 | 5.22231 | 27.26 | 0.209749 | 0.2742 | 0.2384539 | 0.02758022 | 0.047 | 40.3904
17464 | 24.385278 | 3.028 | 68.0037 | 3 | 5.2155 | 5.222625 | 27.2 | 0.208872 | 0.2733 | 0.2384627 | 0.02765597 | 0.0475 | 40.3908
17465 | 24.386667 | 3.028 | 68.0079 | 3 | 5.2204 | 5.222941 | 27.25 | 0.209579 | 0.2727 | 0.2384707 | 0.02773031 | 0.0481 | 40.3902
17466 | 24.388056 | 3.0305 | 68.0121 | 3 | 5.2155 | 5.223213 | 27.2 | 0.20923 | 0.2717 | 0.2384781 | 0.02780184 | 0.0485 | 40.3902
17467 | 24.389444 | 3.0305 | 68.0163 | 3 | 5.2204 | 5.223521 | 27.25 | 0.20988 | 0.2709 | 0.2384856 | 0.02787159 | 0.049 | 40.3897
17468 | 24.390833 | 3.0328 | 68.0205 | 4 | 5.2183 | 5.223773 | 27.23 | 0.209363 | 0.2702 | 0.2384929 | 0.02793974 | 0.0495 | 40.3899
17469 | 24.392222 | 3.0328 | 68.0247 | 3 | 5.2266 | 5.22405 | 27.32 | 0.210521 | 0.27 | 0.2384994 | 0.0280073 | 0.0499 | 40.389
17470 | 24.393611 | 3.0349 | 68.029 | 4 | 5.2232 | 5.224346 | 27.28 | 0.21013 | 0.2699 | 0.2385054 | 0.02807334 | 0.0504 | 40.3891
17471 | 24.395278 | 3.0349 | 68.0332 | 3 | 5.228 | 5.224643 | 27.33 | 0.210653 | 0.2695 | 0.2385118 | 0.02813733 | 0.0508 | 40.3889
17472 | 24.396667 | 3.0369 | 68.0374 | 3 | 5.2266 | 5.224924 | 27.32 | 0.210382 | 0.2691 | 0.2385178 | 0.02819925 | 0.0512 | 40.3889
17473 | 24.398056 | 3.0369 | 68.0416 | 3 | 5.219 | 5.225201 | 27.24 | 0.209485 | 0.2684 | 0.2385239 | 0.02825974 | 0.0515 | 40.3893
17474 | 24.399444 | 3.0387 | 68.0458 | 3 | 5.2225 | 5.225489 | 27.27 | 0.210015 | 0.2675 | 0.2385299 | 0.02831854 | 0.0519 | 40.3888
17475 | 24.400833 | 3.0387 | 68.05 | 5 | 5.2176 | 5.225767 | 27.22 | 0.20938 | 0.267 | 0.238536 | 0.02837657 | 0.0522 | 40.389
17476 | 24.402222 | 3.0404 | 68.0543 | 3 | 5.2287 | 5.226061 | 27.34 | 0.210692 | 0.2666 | 0.2385418 | 0.0284329 | 0.0526 | 40.3881
17477 | 24.403611 | 3.0404 | 68.0585 | 3 | 5.2273 | 5.226345 | 27.32 | 0.210564 | 0.2663 | 0.238547 | 0.02848818 | 0.0529 | 40.388
17478 | 24.405 | 3.042 | 68.0627 | 3 | 5.2322 | 5.226608 | 27.38 | 0.211053 | 0.2668 | 0.2385521 | 0.02854369 | 0.0532 | 40.3876
17479 | 24.406389 | 3.042 | 68.0669 | 3 | 5.2252 | 5.226869 | 27.3 | 0.210431 | 0.2665 | 0.2385574 | 0.02861376 | 0.0535 | 40.3878
17480 | 24.407778 | 3.0434 | 68.0712 | 3 | 5.2315 | 5.227169 | 27.37 | 0.210991 | 0.2667 | 0.2385629 | 0.02866897 | 0.0537 | 40.3873
17481 | 24.409167 | 3.0434 | 68.0754 | 3 | 5.2225 | 5.227466 | 27.27 | 0.209928 | 0.2657 | 0.2385684 | 0.02872091 | 0.054 | 40.3877
17482 | 24.410556 | 3.0447 | 68.0796 | 3 | 5.2329 | 5.227757 | 27.38 | 0.211228 | 0.2653 | 0.238573 | 0.02877199 | 0.0542 | 40.3868
17483 | 24.411944 | 3.0447 | 68.0839 | 4 | 5.2211 | 5.228056 | 27.26 | 0.209808 | 0.2643 | 0.2385771 | 0.02882072 | 0.0544 | 40.3875
17484 | 24.413333 | 3.0458 | 68.0881 | 4 | 5.2294 | 5.228345 | 27.35 | 0.210915 | 0.2638 | 0.2385809 | 0.02886749 | 0.0546 | 40.3867
17485 | 24.414722 | 3.0458 | 68.0923 | 3 | 5.2363 | 5.228591 | 27.42 | 0.211642 | 0.264 | 0.2385847 | 0.02891421 | 0.0548 | 40.3861
17486 | 24.416111 | 3.0468 | 68.0965 | 3 | 5.2329 | 5.22885 | 27.38 | 0.2111 | 0.2638 | 0.2385883 | 0.02896099 | 0.0549 | 40.3862
17487 | 24.4175 | 3.0468 | 68.1008 | 3 | 5.2377 | 5.229185 | 27.43 | 0.211934 | 0.264 | 0.2385921 | 0.02900755 | 0.0551 | 40.3856
17488 | 24.418889 | 3.0476 | 68.105 | 4 | 5.2169 | 5.22947 | 27.22 | 0.209257 | 0.263 | 0.2385962 | 0.02905148 | 0.0552 | 40.387
17489 | 24.420278 | 3.0476 | 68.1092 | 4 | 5.2218 | 5.229707 | 27.27 | 0.209922 | 0.2622 | 0.2386001 | 0.02909427 | 0.0553 | 40.3864
17490 | 24.421667 | 3.0482 | 68.1135 | 3 | 5.2238 | 5.230004 | 27.29 | 0.210187 | 0.2611 | 0.2386042 | 0.02913482 | 0.0554 | 40.3861
17491 | 24.423056 | 3.0482 | 68.1177 | 3 | 5.2329 | 5.230277 | 27.38 | 0.211367 | 0.2612 | 0.238609 | 0.02917468 | 0.0555 | 40.3852
17492 | 24.424444 | 3.0487 | 68.122 | 3 | 5.2308 | 5.230551 | 27.36 | 0.211027 | 0.2607 | 0.2386135 | 0.02921285 | 0.0555 | 40.3853
17493 | 24.425833 | 3.0487 | 68.1262 | 3 | 5.2342 | 5.230801 | 27.4 | 0.211398 | 0.2604 | 0.238618 | 0.02925135 | 0.0556 | 40.3849
17494 | 24.427222 | 3.049 | 68.1304 | 3 | 5.237 | 5.231041 | 27.43 | 0.211674 | 0.2605 | 0.2386231 | 0.02928999 | 0.0556 | 40.3846
17495 | 24.428611 | 3.049 | 68.1347 | 4 | 5.2252 | 5.231325 | 27.3 | 0.210169 | 0.2595 | 0.2386284 | 0.02935054 | 0.0556 | 40.3853
17496 | 24.43 | 3.0493 | 68.1389 | 3 | 5.2294 | 5.231633 | 27.35 | 0.210782 | 0.2586 | 0.2386334 | 0.0293856 | 0.0556 | 40.3848
17497 | 24.431389 | 3.0493 | 68.1431 | 5 | 5.2308 | 5.231892 | 27.36 | 0.210889 | 0.2577 | 0.2386384 | 0.0294185 | 0.0555 | 40.3845
17498 | 24.432778 | 3.0493 | 68.1474 | 4 | 5.2391 | 5.2322 | 27.45 | 0.211967 | 0.2581 | 0.2386432 | 0.02945156 | 0.0555 | 40.3837
17499 | 24.434167 | 3.0493 | 68.1516 | 3 | 5.2273 | 5.232483 | 27.32 | 0.210515 | 0.2564 | 0.2386476 | 0.02947998 | 0.0554 | 40.3844
17500 | 24.435556 | 3.0491 | 68.1558 | 4 | 5.2308 | 5.232793 | 27.36 | 0.211178 | 0.2558 | 0.2386516 | 0.02950707 | 0.0553 | 40.3839
17501 | 24.436944 | 3.0491 | 68.1601 | 4 | 5.2308 | 5.233045 | 27.36 | 0.210892 | 0.2553 | 0.2386556 | 0.02953294 | 0.0552 | 40.3839
17502 | 24.438333 | 3.0488 | 68.1643 | 4 | 5.237 | 5.23333 | 27.43 | 0.211601 | 0.255 | 0.2386597 | 0.02955748 | 0.0551 | 40.3833
17503 | 24.439722 | 3.0488 | 68.1685 | 5 | 5.2308 | 5.233688 | 27.36 | 0.210917 | 0.254 | 0.2386635 | 0.02958006 | 0.0549 | 40.3835
17504 | 24.441111 | 3.0483 | 68.1728 | 3 | 5.2356 | 5.233969 | 27.41 | 0.211568 | 0.2533 | 0.2386666 | 0.02960122 | 0.0547 | 40.383
17505 | 24.4425 | 3.0483 | 68.177 | 3 | 5.228 | 5.23422 | 27.33 | 0.210677 | 0.2519 | 0.2386699 | 0.02961885 | 0.0546 | 40.3833
17506 | 24.443889 | 3.0476 | 68.1812 | 3 | 5.2336 | 5.234531 | 27.39 | 0.211137 | 0.2512 | 0.2386723 | 0.02963489 | 0.0543 | 40.3829
17507 | 24.445278 | 3.0476 | 68.1855 | 4 | 5.2315 | 5.234793 | 27.37 | 0.211085 | 0.2502 | 0.2386747 | 0.02965053 | 0.0541 | 40.3827
17508 | 24.446667 | 3.0467 | 68.1897 | 4 | 5.2294 | 5.235111 | 27.35 | 0.210719 | 0.2489 | 0.2386769 | 0.0296632 | 0.0538 | 40.3828
17509 | 24.448056 | 3.0467 | 68.1939 | 3 | 5.2308 | 5.235394 | 27.36 | 0.21101 | 0.2477 | 0.2386783 | 0.02967308 | 0.0536 | 40.3825
17510 | 24.449444 | 3.0455 | 68.1982 | 3 | 5.2398 | 5.235701 | 27.46 | 0.212024 | 0.2474 | 0.2386798 | 0.02968173 | 0.0533 | 40.3817
17511 | 24.450833 | 3.0455 | 68.2024 | 4 | 5.2287 | 5.236013 | 27.34 | 0.21062 | 0.2462 | 0.2386812 | 0.02972256 | 0.0529 | 40.3824
17512 | 24.452222 | 3.0444 | 68.2066 | 3 | 5.2336 | 5.236335 | 27.39 | 0.211429 | 0.2452 | 0.2386819 | 0.02972714 | 0.0526 | 40.3817
17513 | 24.453889 | 3.0444 | 68.2109 | 4 | 5.2384 | 5.236629 | 27.44 | 0.211897 | 0.2442 | 0.2386826 | 0.02972949 | 0.0523 | 40.3816
17514 | 24.455278 | 3.0429 | 68.2151 | 4 | 5.2342 | 5.236917 | 27.4 | 0.211367 | 0.243 | 0.2386828 | 0.02972915 | 0.0519 | 40.3817
17515 | 24.456667 | 3.0429 | 68.2193 | 4 | 5.2377 | 5.237212 | 27.43 | 0.211784 | 0.2423 | 0.2386831 | 0.02972704 | 0.0515 | 40.3813
17516 | 24.458056 | 3.0413 | 68.2235 | 3 | 5.2308 | 5.237499 | 27.36 | 0.210976 | 0.2408 | 0.2386833 | 0.02972242 | 0.0511 | 40.3817
17517 | 24.459444 | 3.0413 | 68.2278 | 4 | 5.2391 | 5.237772 | 27.45 | 0.212039 | 0.2397 | 0.238683 | 0.02971467 | 0.0506 | 40.3808
17518 | 24.460833 | 3.0395 | 68.232 | 3 | 5.2426 | 5.238135 | 27.48 | 0.212417 | 0.2392 | 0.2386827 | 0.0297056 | 0.0502 | 40.3805
17519 | 24.462222 | 3.0395 | 68.2362 | 3 | 5.2308 | 5.238391 | 27.36 | 0.210934 | 0.2377 | 0.2386818 | 0.02969329 | 0.0497 | 40.3812
17520 | 24.463611 | 3.0374 | 68.2404 | 3 | 5.2377 | 5.238664 | 27.43 | 0.211937 | 0.237 | 0.2386807 | 0.02967922 | 0.0492 | 40.3804
17521 | 24.465 | 3.0374 | 68.2446 | 3 | 5.2391 | 5.238931 | 27.45 | 0.211964 | 0.2365 | 0.2386794 | 0.02966357 | 0.0487 | 40.3803
17522 | 24.466389 | 3.0352 | 68.2488 | 3 | 5.2356 | 5.239225 | 27.41 | 0.211584 | 0.2354 | 0.2386778 | 0.02964579 | 0.0481 | 40.3803
17523 | 24.467778 | 3.0352 | 68.2531 | 4 | 5.2419 | 5.239546 | 27.48 | 0.212068 | 0.2347 | 0.2386759 | 0.02962688 | 0.0476 | 40.3799
17524 | 24.469167 | 3.0328 | 68.2573 | 3 | 5.2391 | 5.239829 | 27.45 | 0.212143 | 0.2342 | 0.2386739 | 0.02960723 | 0.047 | 40.3797
17525 | 24.470556 | 3.0328 | 68.2615 | 3 | 5.2405 | 5.240152 | 27.46 | 0.212233 | 0.233 | 0.2386721 | 0.02958461 | 0.0464 | 40.3795
17526 | 24.471944 | 3.0302 | 68.2657 | 3 | 5.2446 | 5.240445 | 27.51 | 0.212749 | 0.2319 | 0.2386691 | 0.02955959 | 0.0458 | 40.379
17527 | 24.473333 | 3.0302 | 68.2699 | 3 | 5.2419 | 5.240756 | 27.48 | 0.212141 | 0.2311 | 0.2386659 | 0.02957784 | 0.0452 | 40.3792
17528 | 24.474722 | 3.0277 | 68.2741 | 4 | 5.2439 | 5.241017 | 27.5 | 0.212674 | 0.2308 | 0.2386626 | 0.02955084 | 0.0445 | 40.3788
17529 | 24.476111 | 3.0277 | 68.2783 | 3 | 5.2405 | 5.24134 | 27.46 | 0.212255 | 0.2306 | 0.2386588 | 0.02952328 | 0.0438 | 40.3789
17530 | 24.4775 | 3.0248 | 68.2825 | 5 | 5.246 | 5.241644 | 27.52 | 0.212724 | 0.2305 | 0.2386544 | 0.02949542 | 0.0432 | 40.3784
17531 | 24.478889 | 3.0248 | 68.2867 | 4 | 5.2349 | 5.241954 | 27.4 | 0.211294 | 0.2297 | 0.2386502 | 0.02946553 | 0.0425 | 40.3791
17532 | 24.480278 | 3.0218 | 68.2909 | 4 | 5.2405 | 5.242239 | 27.46 | 0.212206 | 0.229 | 0.2386461 | 0.02943435 | 0.0418 | 40.3784
17533 | 24.481667 | 3.0218 | 68.2951 | 3 | 5.2419 | 5.242577 | 27.48 | 0.212387 | 0.2286 | 0.2386413 | 0.02940205 | 0.041 | 40.3782
17534 | 24.483056 | 3.0187 | 68.2993 | 3 | 5.2432 | 5.242872 | 27.49 | 0.212581 | 0.228 | 0.238636 | 0.02936909 | 0.0403 | 40.3779
17535 | 24.484444 | 3.0187 | 68.3035 | 3 | 5.2349 | 5.243182 | 27.4 | 0.211475 | 0.2268 | 0.2386307 | 0.02933438 | 0.0395 | 40.3784
17536 | 24.485833 | 3.0154 | 68.3077 | 5 | 5.2349 | 5.243459 | 27.4 | 0.211333 | 0.2263 | 0.2386247 | 0.02929838 | 0.0388 | 40.3783
17537 | 24.487222 | 3.0154 | 68.3119 | 3 | 5.2377 | 5.243799 | 27.43 | 0.212037 | 0.2257 | 0.2386191 | 0.02926071 | 0.038 | 40.3778
17538 | 24.488611 | 3.012 | 68.3161 | 3 | 5.2467 | 5.244097 | 27.53 | 0.212884 | 0.2256 | 0.2386134 | 0.02922322 | 0.0372 | 40.3771
17539 | 24.49 | 3.012 | 68.3202 | 3 | 5.2467 | 5.244396 | 27.53 | 0.212884 | 0.2255 | 0.2386079 | 0.02918536 | 0.0363 | 40.377
17540 | 24.491389 | 3.0084 | 68.3244 | 3 | 5.2349 | 5.244733 | 27.4 | 0.2114 | 0.2243 | 0.238602 | 0.02914519 | 0.0355 | 40.3777
17541 | 24.492778 | 3.0084 | 68.3286 | 4 | 5.2426 | 5.245034 | 27.48 | 0.212432 | 0.2237 | 0.2385961 | 0.02910299 | 0.0346 | 40.377
17542 | 24.494167 | 3.0047 | 68.3328 | 3 | 5.2515 | 5.24539 | 27.58 | 0.213573 | 0.2242 | 0.23859 | 0.02906511 | 0.0338 | 40.3761
17543 | 24.495556 | 3.0047 | 68.3369 | 3 | 5.2529 | 5.245722 | 27.59 | 0.213473 | 0.2245 | 0.2385842 | 0.02907081 | 0.0329 | 40.3761
17544 | 24.496944 | 3.0011 | 68.3411 | 3 | 5.2522 | 5.246025 | 27.59 | 0.213522 | 0.2248 | 0.238578 | 0.02903409 | 0.032 | 40.3759
17545 | 24.498333 | 3.0011 | 68.3453 | 3 | 5.2474 | 5.246328 | 27.54 | 0.213029 | 0.2247 | 0.2385717 | 0.02899563 | 0.0311 | 40.376
17546 | 24.499722 | 2.9973 | 68.3494 | 3 | 5.2412 | 5.246627 | 27.47 | 0.212313 | 0.2243 | 0.2385653 | 0.02895651 | 0.0302 | 40.3763
17547 | 24.501111 | 2.9973 | 68.3536 | 3 | 5.2564 | 5.246943 | 27.63 | 0.214076 | 0.2243 | 0.2385591 | 0.02891666 | 0.0293 | 40.3752
17548 | 24.5025 | 2.9933 | 68.3578 | 3 | 5.2467 | 5.247218 | 27.53 | 0.212702 | 0.2235 | 0.2385526 | 0.02887561 | 0.0284 | 40.3758
17549 | 24.503889 | 2.9933 | 68.3619 | 4 | 5.255 | 5.247548 | 27.61 | 0.214007 | 0.2243 | 0.2385461 | 0.02883529 | 0.0274 | 40.3749
17550 | 24.505278 | 2.9893 | 68.3661 | 4 | 5.2419 | 5.247856 | 27.48 | 0.2122 | 0.2238 | 0.2385399 | 0.02879331 | 0.0265 | 40.3758
17551 | 24.506667 | 2.9893 | 68.3702 | 3 | 5.2522 | 5.248226 | 27.59 | 0.213468 | 0.2237 | 0.2385337 | 0.02875141 | 0.0255 | 40.375
17552 | 24.508056 | 2.9852 | 68.3744 | 4 | 5.2557 | 5.248578 | 27.62 | 0.214039 | 0.2239 | 0.2385274 | 0.02870887 | 0.0246 | 40.3745
17553 | 24.509444 | 2.9852 | 68.3785 | 3 | 5.2405 | 5.248896 | 27.46 | 0.212203 | 0.2227 | 0.2385215 | 0.0286643 | 0.0236 | 40.3755
17554 | 24.510833 | 2.9811 | 68.3827 | 2 | 5.2536 | 5.249247 | 27.6 | 0.213823 | 0.2232 | 0.238516 | 0.02862036 | 0.0226 | 40.3744
17555 | 24.512222 | 2.9811 | 68.3868 | 3 | 5.2502 | 5.249626 | 27.56 | 0.213134 | 0.2226 | 0.23851 | 0.02857421 | 0.0216 | 40.3746
17556 | 24.513611 | 2.9769 | 68.3909 | 5 | 5.2432 | 5.249925 | 27.49 | 0.212202 | 0.2222 | 0.2385036 | 0.02852705 | 0.0206 | 40.3751
17557 | 24.515 | 2.9769 | 68.3951 | 5 | 5.2467 | 5.250206 | 27.53 | 0.21297 | 0.2219 | 0.2384976 | 0.02847896 | 0.0197 | 40.3745
17558 | 24.516389 | 2.9726 | 68.3992 | 5 | 5.2432 | 5.250514 | 27.49 | 0.2124 | 0.2209 | 0.238492 | 0.02842885 | 0.0187 | 40.3747
17559 | 24.517778 | 2.9726 | 68.4033 | 3 | 5.2584 | 5.250834 | 27.65 | 0.214428 | 0.221 | 0.2384863 | 0.02843545 | 0.0177 | 40.3734
17560 | 24.519167 | 2.9686 | 68.4074 | 3 | 5.2543 | 5.251196 | 27.61 | 0.213821 | 0.221 | 0.2384813 | 0.0283856 | 0.0168 | 40.3736
17561 | 24.520556 | 2.9686 | 68.4116 | 4 | 5.2578 | 5.251548 | 27.64 | 0.214187 | 0.2211 | 0.2384756 | 0.02833493 | 0.0158 | 40.3733
17562 | 24.522222 | 2.9645 | 68.4157 | 4 | 5.2474 | 5.25188 | 27.54 | 0.213071 | 0.2202 | 0.2384699 | 0.02828305 | 0.0148 | 40.3741
17563 | 24.523611 | 2.9645 | 68.4198 | 3 | 5.255 | 5.252198 | 27.61 | 0.213905 | 0.2203 | 0.2384641 | 0.02823116 | 0.0138 | 40.3735
17564 | 24.525 | 2.9603 | 68.4239 | 4 | 5.2363 | 5.252515 | 27.42 | 0.211686 | 0.2188 | 0.2384585 | 0.02817625 | 0.0129 | 40.3747
17565 | 24.526389 | 2.9603 | 68.428 | 4 | 5.2488 | 5.252861 | 27.55 | 0.213051 | 0.2179 | 0.2384531 | 0.02812004 | 0.0119 | 40.3738
17566 | 24.527778 | 2.9561 | 68.4321 | 4 | 5.2598 | 5.25316 | 27.67 | 0.214595 | 0.2181 | 0.2384475 | 0.02806456 | 0.0109 | 40.3727
17567 | 24.529167 | 2.9561 | 68.4362 | 5 | 5.2605 | 5.253492 | 27.67 | 0.214524 | 0.2183 | 0.2384412 | 0.02800881 | 0.01 | 40.3727
17568 | 24.530556 | 2.9519 | 68.4403 | 3 | 5.2529 | 5.253847 | 27.59 | 0.213722 | 0.2181 | 0.2384348 | 0.02795167 | 0.009 | 40.373
17569 | 24.531944 | 2.9519 | 68.4444 | 5 | 5.246 | 5.254161 | 27.52 | 0.2127 | 0.2174 | 0.2384283 | 0.0278938 | 0.0081 | 40.3735
17570 | 24.533333 | 2.9477 | 68.4485 | 5 | 5.2488 | 5.254528 | 27.55 | 0.213051 | 0.2168 | 0.2384216 | 0.02783381 | 0.0071 | 40.3732
17571 | 24.534722 | 2.9477 | 68.4526 | 4 | 5.255 | 5.254839 | 27.61 | 0.213958 | 0.2164 | 0.2384153 | 0.02777335 | 0.0061 | 40.3726
17572 | 24.536111 | 2.9435 | 68.4567 | 3 | 5.2584 | 5.255184 | 27.65 | 0.214309 | 0.2166 | 0.2384089 | 0.0277129 | 0.0052 | 40.3722
17573 | 24.5375 | 2.9435 | 68.4608 | 5 | 5.2557 | 5.255489 | 27.62 | 0.213903 | 0.2166 | 0.2384026 | 0.02765198 | 0.0042 | 40.3724
17574 | 24.538889 | 2.9393 | 68.4649 | 5 | 5.2653 | 5.255841 | 27.72 | 0.215161 | 0.2171 | 0.2383963 | 0.02759252 | 0.0033 | 40.3715
17575 | 24.540278 | 2.9393 | 68.469 | 3 | 5.2619 | 5.256183 | 27.69 | 0.214736 | 0.217 | 0.2383902 | 0.02759571 | 0.0023 | 40.3716
17576 | 24.541667 | 2.9355 | 68.4731 | 5 | 5.2702 | 5.256516 | 27.77 | 0.215851 | 0.2181 | 0.2383827 | 0.02753819 | 0.0014 | 40.3709
17577 | 24.543056 | 2.9355 | 68.4771 | 4 | 5.2619 | 5.256824 | 27.69 | 0.214659 | 0.2182 | 0.2383753 | 0.02748056 | 0.0005 | 40.3715
17578 | 24.544444 | 2.9315 | 68.4812 | 5 | 5.2584 | 5.257146 | 27.65 | 0.214154 | 0.2179 | 0.2383682 | 0.02742266 | -0.0004 | 40.3717
17579 | 24.545833 | 2.9315 | 68.4853 | 4 | 5.2536 | 5.257462 | 27.6 | 0.213857 | 0.2168 | 0.2383601 | 0.02736347 | -0.0013 | 40.3717
17580 | 24.547222 | 2.9275 | 68.4893 | 5 | 5.2536 | 5.257774 | 27.6 | 0.213858 | 0.2161 | 0.2383521 | 0.02730216 | -0.0022 | 40.3717
17581 | 24.548611 | 2.9275 | 68.4934 | 5 | 5.2584 | 5.258134 | 27.65 | 0.214443 | 0.2159 | 0.238344 | 0.02723975 | -0.0031 | 40.3712
17582 | 24.55 | 2.9236 | 68.4975 | 5 | 5.2578 | 5.258471 | 27.64 | 0.214361 | 0.2158 | 0.2383352 | 0.02717688 | -0.004 | 40.3711
17583 | 24.551389 | 2.9236 | 68.5015 | 4 | 5.2633 | 5.258852 | 27.7 | 0.214993 | 0.2159 | 0.2383266 | 0.02711446 | -0.0049 | 40.3707
17584 | 24.552778 | 2.9197 | 68.5056 | 5 | 5.2384 | 5.259158 | 27.44 | 0.211833 | 0.2141 | 0.2383181 | 0.02704893 | -0.0057 | 40.3724
17585 | 24.554167 | 2.9197 | 68.5096 | 4 | 5.2453 | 5.259501 | 27.51 | 0.212708 | 0.2122 | 0.2383098 | 0.02698009 | -0.0066 | 40.3718
17586 | 24.555556 | 2.9158 | 68.5137 | 3 | 5.2626 | 5.259826 | 27.69 | 0.215021 | 0.2121 | 0.2383015 | 0.02691107 | -0.0075 | 40.3704
17587 | 24.556944 | 2.9158 | 68.5177 | 5 | 5.266 | 5.26015 | 27.73 | 0.215294 | 0.2122 | 0.2382931 | 0.02684187 | -0.0083 | 40.3701
17588 | 24.558333 | 2.912 | 68.5218 | 4 | 5.2653 | 5.260465 | 27.72 | 0.215125 | 0.2125 | 0.2382841 | 0.02677395 | -0.0092 | 40.3701
17589 | 24.559722 | 2.912 | 68.5258 | 3 | 5.2584 | 5.260833 | 27.65 | 0.214426 | 0.2121 | 0.2382749 | 0.0267053 | -0.01 | 40.3705
17590 | 24.561111 | 2.9082 | 68.5299 | 3 | 5.2522 | 5.261182 | 27.59 | 0.21362 | 0.2109 | 0.2382654 | 0.02663417 | -0.0109 | 40.3708
17591 | 24.5625 | 2.9082 | 68.5339 | 4 | 5.264 | 5.261525 | 27.71 | 0.215183 | 0.2107 | 0.2382562 | 0.02662796 | -0.0117 | 40.3698
17592 | 24.563889 | 2.9047 | 68.538 | 3 | 5.2557 | 5.261816 | 27.62 | 0.214022 | 0.2098 | 0.238247 | 0.02655495 | -0.0125 | 40.3704
17593 | 24.565278 | 2.9047 | 68.542 | 4 | 5.2674 | 5.262156 | 27.75 | 0.215464 | 0.2099 | 0.2382381 | 0.02648259 | -0.0133 | 40.3695
17594 | 24.566667 | 2.901 | 68.546 | 5 | 5.2633 | 5.262495 | 27.7 | 0.215099 | 0.2096 | 0.2382292 | 0.02640995 | -0.0141 | 40.3696
17595 | 24.568056 | 2.901 | 68.5501 | 4 | 5.2674 | 5.26284 | 27.75 | 0.215549 | 0.2098 | 0.2382207 | 0.0263376 | -0.0149 | 40.3692
17596 | 24.569444 | 2.8974 | 68.5541 | 3 | 5.2571 | 5.263189 | 27.64 | 0.214243 | 0.2089 | 0.2382124 | 0.0262636 | -0.0157 | 40.3699
17597 | 24.570833 | 2.8974 | 68.5581 | 3 | 5.2626 | 5.263529 | 27.69 | 0.214705 | 0.2088 | 0.2382054 | 0.02618906 | -0.0165 | 40.3696
17598 | 24.572222 | 2.8938 | 68.5622 | 4 | 5.2653 | 5.263849 | 27.72 | 0.215057 | 0.2084 | 0.2381985 | 0.02611425 | -0.0172 | 40.3692
17599 | 24.573611 | 2.8938 | 68.5662 | 2 | 5.2612 | 5.264192 | 27.68 | 0.214555 | 0.2084 | 0.2381916 | 0.0260388 | -0.018 | 40.3695
17600 | 24.575278 | 2.8903 | 68.5702 | 3 | 5.2653 | 5.264517 | 27.72 | 0.215297 | 0.2083 | 0.2381848 | 0.02596363 | -0.0188 | 40.3692
17601 | 24.576667 | 2.8903 | 68.5742 | 3 | 5.2598 | 5.264841 | 27.67 | 0.214627 | 0.2078 | 0.2381781 | 0.02588683 | -0.0195 | 40.3696
17602 | 24.578056 | 2.8868 | 68.5783 | 4 | 5.2633 | 5.265221 | 27.7 | 0.21489 | 0.2075 | 0.2381713 | 0.02581048 | -0.0203 | 40.3693
17603 | 24.579444 | 2.8868 | 68.5823 | 2 | 5.264 | 5.265556 | 27.71 | 0.215164 | 0.2073 | 0.2381644 | 0.02573359 | -0.021 | 40.3691
17604 | 24.580833 | 2.8834 | 68.5863 | 5 | 5.2708 | 5.265918 | 27.78 | 0.21588 | 0.2076 | 0.2381573 | 0.02565818 | -0.0218 | 40.3686
17605 | 24.582222 | 2.8834 | 68.5903 | 3 | 5.264 | 5.266302 | 27.71 | 0.215235 | 0.2075 | 0.2381506 | 0.02558185 | -0.0225 | 40.3689
17606 | 24.583611 | 2.8801 | 68.5943 | 2 | 5.2736 | 5.266675 | 27.81 | 0.21625 | 0.2079 | 0.2381445 | 0.02550599 | -0.0232 | 40.3682
17607 | 24.585 | 2.8801 | 68.5983 | 4 | 5.2791 | 5.26701 | 27.87 | 0.216956 | 0.2087 | 0.2381382 | 0.02549759 | -0.0239 | 40.3677
17608 | 24.586389 | 2.8771 | 68.6023 | 3 | 5.2667 | 5.267356 | 27.74 | 0.215464 | 0.2089 | 0.2381318 | 0.0254237 | -0.0246 | 40.3685
17609 | 24.587778 | 2.8771 | 68.6063 | 3 | 5.2646 | 5.2677 | 27.72 | 0.215231 | 0.2082 | 0.2381251 | 0.02534845 | -0.0253 | 40.3686
17610 | 24.589167 | 2.8739 | 68.6103 | 4 | 5.2529 | 5.268067 | 27.59 | 0.213774 | 0.2068 | 0.2381173 | 0.02527 | -0.0259 | 40.3693
17611 | 24.590556 | 2.8739 | 68.6143 | 2 | 5.2736 | 5.268456 | 27.81 | 0.216285 | 0.2065 | 0.2381094 | 0.02519082 | -0.0266 | 40.3678
17612 | 24.591944 | 2.8708 | 68.6183 | 3 | 5.275 | 5.268829 | 27.83 | 0.216505 | 0.2062 | 0.2381023 | 0.02511074 | -0.0272 | 40.3676
17613 | 24.593333 | 2.8708 | 68.6223 | 2 | 5.2702 | 5.269179 | 27.77 | 0.215814 | 0.2057 | 0.2380952 | 0.02502993 | -0.0279 | 40.3679
17614 | 24.594722 | 2.8678 | 68.6263 | 2 | 5.2681 | 5.26955 | 27.75 | 0.215791 | 0.2056 | 0.2380883 | 0.0249484 | -0.0285 | 40.3679
17615 | 24.596111 | 2.8678 | 68.6303 | 2 | 5.2612 | 5.269843 | 27.68 | 0.214572 | 0.2048 | 0.2380811 | 0.02486569 | -0.0291 | 40.3685
17616 | 24.5975 | 2.8648 | 68.6342 | 3 | 5.2722 | 5.270182 | 27.8 | 0.215962 | 0.2045 | 0.2380745 | 0.0247829 | -0.0298 | 40.3676
17617 | 24.598889 | 2.8648 | 68.6382 | 4 | 5.2695 | 5.270588 | 27.77 | 0.21561 | 0.2044 | 0.2380682 | 0.02469956 | -0.0304 | 40.3678
17618 | 24.600278 | 2.8619 | 68.6422 | 3 | 5.2708 | 5.271007 | 27.78 | 0.21588 | 0.204 | 0.2380618 | 0.02461477 | -0.031 | 40.3675
17619 | 24.601667 | 2.8619 | 68.6462 | 2 | 5.2736 | 5.271337 | 27.81 | 0.216373 | 0.2038 | 0.2380551 | 0.02452981 | -0.0316 | 40.3672
17620 | 24.603056 | 2.8591 | 68.6502 | 4 | 5.2702 | 5.271696 | 27.77 | 0.215779 | 0.2033 | 0.2380484 | 0.02444412 | -0.0321 | 40.3674
17621 | 24.604444 | 2.8591 | 68.6542 | 3 | 5.2702 | 5.272082 | 27.77 | 0.215762 | 0.2029 | 0.2380421 | 0.02435817 | -0.0327 | 40.3674
17622 | 24.605833 | 2.8563 | 68.6581 | 3 | 5.2729 | 5.272428 | 27.8 | 0.216201 | 0.2026 | 0.2380358 | 0.02427159 | -0.0333 | 40.3671
17623 | 24.607222 | 2.8563 | 68.6621 | 3 | 5.2695 | 5.272797 | 27.77 | 0.215834 | 0.202 | 0.2380289 | 0.02425444 | -0.0338 | 40.3672
17624 | 24.608611 | 2.8538 | 68.6661 | 4 | 5.2736 | 5.273164 | 27.81 | 0.21632 | 0.2016 | 0.2380218 | 0.0241662 | -0.0343 | 40.3669
17625 | 24.61 | 2.8538 | 68.6701 | 3 | 5.2584 | 5.273523 | 27.65 | 0.214408 | 0.2 | 0.2380149 | 0.02407532 | -0.0349 | 40.3679
17626 | 24.611389 | 2.8512 | 68.674 | 3 | 5.2825 | 5.273862 | 27.91 | 0.217204 | 0.2008 | 0.2380079 | 0.02398565 | -0.0354 | 40.3662
17627 | 24.613056 | 2.8512 | 68.678 | 2 | 5.2777 | 5.274227 | 27.85 | 0.216894 | 0.201 | 0.2380011 | 0.02389672 | -0.0359 | 40.3666
17628 | 24.614444 | 2.8486 | 68.6819 | 2 | 5.277 | 5.274611 | 27.85 | 0.216652 | 0.2014 | 0.2379939 | 0.02380936 | -0.0364 | 40.3667
17629 | 24.615833 | 2.8486 | 68.6859 | 3 | 5.277 | 5.274893 | 27.85 | 0.21667 | 0.2014 | 0.2379864 | 0.02372338 | -0.0369 | 40.3666
17630 | 24.617222 | 2.8461 | 68.6899 | 3 | 5.2777 | 5.275248 | 27.85 | 0.216858 | 0.2014 | 0.2379788 | 0.02363723 | -0.0374 | 40.3665
17631 | 24.618611 | 2.8461 | 68.6938 | 4 | 5.2646 | 5.275641 | 27.72 | 0.215092 | 0.2005 | 0.2379714 | 0.02354964 | -0.0379 | 40.3675
17632 | 24.62 | 2.8436 | 68.6978 | 3 | 5.2729 | 5.276008 | 27.8 | 0.216097 | 0.1996 | 0.2379645 | 0.02346143 | -0.0384 | 40.3668
17633 | 24.621389 | 2.8436 | 68.7017 | 2 | 5.2702 | 5.276396 | 27.77 | 0.215796 | 0.1988 | 0.2379566 | 0.02337306 | -0.0388 | 40.3669
17634 | 24.622778 | 2.8413 | 68.7057 | 2 | 5.2729 | 5.276771 | 27.8 | 0.216236 | 0.1985 | 0.2379492 | 0.02328489 | -0.0393 | 40.3666
17635 | 24.624167 | 2.8413 | 68.7096 | 2 | 5.2743 | 5.277174 | 27.82 | 0.216299 | 0.1982 | 0.2379423 | 0.02319702 | -0.0397 | 40.3665
17636 | 24.625556 | 2.839 | 68.7136 | 2 | 5.2715 | 5.27756 | 27.79 | 0.216051 | 0.1973 | 0.2379359 | 0.02310881 | -0.0402 | 40.3666
17637 | 24.626944 | 2.839 | 68.7175 | 3 | 5.2784 | 5.277954 | 27.86 | 0.216803 | 0.1973 | 0.2379297 | 0.02302063 | -0.0406 | 40.3661
17638 | 24.628333 | 2.8367 | 68.7215 | 4 | 5.2798 | 5.278318 | 27.88 | 0.217075 | 0.1975 | 0.2379244 | 0.0229332 | -0.0411 | 40.3659
17639 | 24.629722 | 2.8367 | 68.7254 | 3 | 5.2798 | 5.278659 | 27.88 | 0.217005 | 0.1979 | 0.237921 | 0.02290288 | -0.0415 | 40.3659
17640 | 24.631111 | 2.8347 | 68.7293 | 4 | 5.2791 | 5.279067 | 27.87 | 0.21687 | 0.1981 | 0.2379175 | 0.02281673 | -0.0419 | 40.3659
17641 | 24.6325 | 2.8347 | 68.7333 | 2 | 5.2832 | 5.279475 | 27.91 | 0.217548 | 0.1979 | 0.2379144 | 0.02273143 | -0.0423 | 40.3655
17642 | 24.633889 | 2.8326 | 68.7372 | 3 | 5.2873 | 5.279886 | 27.96 | 0.21807 | 0.1984 | 0.2379117 | 0.02264716 | -0.0427 | 40.3651
17643 | 24.635278 | 2.8326 | 68.7412 | 3 | 5.2894 | 5.280268 | 27.98 | 0.218079 | 0.199 | 0.2379087 | 0.02256474 | -0.0431 | 40.365
17644 | 24.636667 | 2.8305 | 68.7451 | 3 | 5.2715 | 5.280652 | 27.79 | 0.216051 | 0.1985 | 0.2379061 | 0.02248135 | -0.0435 | 40.3662
17645 | 24.638056 | 2.8305 | 68.749 | 4 | 5.2818 | 5.281024 | 27.9 | 0.217309 | 0.1985 | 0.2379042 | 0.02239872 | -0.0439 | 40.3654
17646 | 24.639444 | 2.8285 | 68.753 | 4 | 5.2708 | 5.281443 | 27.78 | 0.21602 | 0.1977 | 0.2379025 | 0.02231521 | -0.0442 | 40.3661
17647 | 24.640833 | 2.8285 | 68.7569 | 2 | 5.2729 | 5.281819 | 27.8 | 0.216097 | 0.1973 | 0.237901 | 0.02223201 | -0.0446 | 40.366
17648 | 24.642222 | 2.8265 | 68.7608 | 4 | 5.2805 | 5.28223 | 27.88 | 0.217194 | 0.1967 | 0.2379 | 0.02214848 | -0.045 | 40.3653
17649 | 24.643611 | 2.8265 | 68.7648 | 3 | 5.277 | 5.282615 | 27.85 | 0.216739 | 0.1963 | 0.2378995 | 0.02206562 | -0.0453 | 40.3655
17650 | 24.645 | 2.8246 | 68.7687 | 2 | 5.2887 | 5.282989 | 27.97 | 0.21808 | 0.1962 | 0.2378989 | 0.02198344 | -0.0457 | 40.3647
17651 | 24.646389 | 2.8246 | 68.7727 | 3 | 5.2894 | 5.28338 | 27.98 | 0.218287 | 0.1963 | 0.2378985 | 0.02190276 | -0.046 | 40.3645
17652 | 24.647778 | 2.8227 | 68.7766 | 2 | 5.2757 | 5.283771 | 27.83 | 0.216571 | 0.1954 | 0.2378981 | 0.0218213 | -0.0464 | 40.3655
17653 | 24.649444 | 2.8227 | 68.7805 | 2 | 5.2805 | 5.284144 | 27.88 | 0.217142 | 0.1953 | 0.237898 | 0.02174143 | -0.0467 | 40.3654
17654 | 24.650833 | 2.8209 | 68.7844 | 3 | 5.2853 | 5.284556 | 27.93 | 0.217643 | 0.1955 | 0.2378974 | 0.02166252 | -0.0471 | 40.365
17655 | 24.652222 | 2.8209 | 68.7884 | 4 | 5.2832 | 5.284921 | 27.91 | 0.217238 | 0.1952 | 0.2378969 | 0.02161795 | -0.0474 | 40.3652
17656 | 24.653611 | 2.8192 | 68.7923 | 4 | 5.2853 | 5.285301 | 27.93 | 0.217643 | 0.1945 | 0.237897 | 0.02153739 | -0.0477 | 40.3649
17657 | 24.655 | 2.8192 | 68.7962 | 3 | 5.2846 | 5.285677 | 27.93 | 0.217751 | 0.1946 | 0.2378976 | 0.02145753 | -0.048 | 40.3648
17658 | 24.656389 | 2.8175 | 68.8001 | 5 | 5.2866 | 5.28611 | 27.95 | 0.217828 | 0.1951 | 0.237898 | 0.02137926 | -0.0483 | 40.3647
17659 | 24.657778 | 2.8175 | 68.804 | 3 | 5.2914 | 5.286522 | 28 | 0.218486 | 0.1954 | 0.2378986 | 0.0213024 | -0.0486 | 40.3643
17660 | 24.659167 | 2.8158 | 68.8079 | 3 | 5.2784 | 5.286959 | 27.86 | 0.216786 | 0.195 | 0.2378997 | 0.02122587 | -0.0489 | 40.3653
17661 | 24.660556 | 2.8158 | 68.8119 | 4 | 5.2942 | 5.287455 | 28.03 | 0.218858 | 0.1962 | 0.2379005 | 0.0211524 | -0.0492 | 40.364
17662 | 24.661944 | 2.8142 | 68.8158 | 2 | 5.2928 | 5.287824 | 28.01 | 0.218708 | 0.1965 | 0.2379012 | 0.02108117 | -0.0495 | 40.364
17663 | 24.663333 | 2.8142 | 68.8197 | 3 | 5.2866 | 5.288186 | 27.95 | 0.217828 | 0.1957 | 0.2379021 | 0.02101017 | -0.0498 | 40.3645
17664 | 24.664722 | 2.8127 | 68.8236 | 2 | 5.2901 | 5.288569 | 27.98 | 0.218389 | 0.1959 | 0.2379028 | 0.02094014 | -0.05 | 40.3642
17665 | 24.666111 | 2.8127 | 68.8275 | 3 | 5.2846 | 5.28886 | 27.93 | 0.217628 | 0.1967 | 0.2379029 | 0.02087299 | -0.0503 | 40.3646
17666 | 24.6675 | 2.8113 | 68.8314 | 3 | 5.2887 | 5.28925 | 27.97 | 0.218185 | 0.1979 | 0.2379027 | 0.020809 | -0.0505 | 40.3642
17667 | 24.668889 | 2.8113 | 68.8354 | 3 | 5.2873 | 5.28961 | 27.96 | 0.217982 | 0.1988 | 0.237903 | 0.02074826 | -0.0508 | 40.3642
17668 | 24.670278 | 2.8101 | 68.8393 | 3 | 5.286 | 5.289967 | 27.94 | 0.21792 | 0.1992 | 0.2379035 | 0.02068994 | -0.051 | 40.3642
17669 | 24.671667 | 2.8101 | 68.8432 | 3 | 5.2914 | 5.290353 | 28 | 0.218452 | 0.2 | 0.2379041 | 0.02063461 | -0.0512 | 40.3639
17670 | 24.673056 | 2.8089 | 68.8471 | 3 | 5.2928 | 5.290732 | 28.01 | 0.218655 | 0.2014 | 0.2379052 | 0.02058279 | -0.0514 | 40.3637
17671 | 24.674444 | 2.8089 | 68.851 | 3 | 5.2866 | 5.291084 | 27.95 | 0.21788 | 0.202 | 0.2379064 | 0.02053694 | -0.0516 | 40.3642
17672 | 24.675833 | 2.8079 | 68.8549 | 4 | 5.2921 | 5.29147 | 28.01 | 0.218606 | 0.2029 | 0.2379071 | 0.02048799 | -0.0518 | 40.3637
17673 | 24.677222 | 2.8079 | 68.8588 | 2 | 5.2908 | 5.291883 | 27.99 | 0.218247 | 0.2031 | 0.2379078 | 0.02044129 | -0.0519 | 40.3639
17674 | 24.678611 | 2.8071 | 68.8627 | 4 | 5.2894 | 5.292326 | 27.98 | 0.217994 | 0.2034 | 0.2379086 | 0.02039629 | -0.0521 | 40.364
17675 | 24.68 | 2.8071 | 68.8666 | 4 | 5.2914 | 5.292727 | 28 | 0.218417 | 0.2041 | 0.2379099 | 0.02035453 | -0.0522 | 40.3637
17676 | 24.681389 | 2.8063 | 68.8705 | 5 | 5.2908 | 5.293171 | 27.99 | 0.218385 | 0.2049 | 0.2379111 | 0.02031439 | -0.0523 | 40.3637
17677 | 24.682778 | 2.8063 | 68.8744 | 4 | 5.2969 | 5.293547 | 28.06 | 0.218788 | 0.2056 | 0.2379127 | 0.0202775 | -0.0524 | 40.3634
17678 | 24.684167 | 2.8057 | 68.8783 | 3 | 5.2921 | 5.293921 | 28.01 | 0.218606 | 0.206 | 0.2379145 | 0.0202424 | -0.0525 | 40.3635
17679 | 24.685556 | 2.8057 | 68.8822 | 4 | 5.2962 | 5.294338 | 28.05 | 0.219271 | 0.2071 | 0.2379169 | 0.02021065 | -0.0526 | 40.363
17680 | 24.686944 | 2.8053 | 68.8861 | 4 | 5.2894 | 5.294749 | 27.98 | 0.217911 | 0.2072 | 0.2379191 | 0.02018115 | -0.0526 | 40.3638
17681 | 24.688333 | 2.8053 | 68.89 | 2 | 5.2921 | 5.295168 | 28.01 | 0.218641 | 0.2076 | 0.2379216 | 0.0201539 | -0.0526 | 40.3633
17682 | 24.69 | 2.8052 | 68.8939 | 2 | 5.2866 | 5.295576 | 27.95 | 0.218004 | 0.2076 | 0.2379241 | 0.02012809 | -0.0526 | 40.364
17683 | 24.691389 | 2.8052 | 68.8978 | 3 | 5.301 | 5.295971 | 28.1 | 0.219476 | 0.2086 | 0.2379265 | 0.020105 | -0.0526 | 40.3631
17684 | 24.692778 | 2.8052 | 68.9017 | 4 | 5.299 | 5.296359 | 28.08 | 0.21919 | 0.2096 | 0.2379292 | 0.02008497 | -0.0525 | 40.3632
17685 | 24.694167 | 2.8052 | 68.9056 | 2 | 5.288 | 5.296774 | 27.96 | 0.218066 | 0.2095 | 0.2379324 | 0.02006575 | -0.0525 | 40.3638
17686 | 24.695556 | 2.8053 | 68.9095 | 3 | 5.2908 | 5.297248 | 27.99 | 0.218315 | 0.2097 | 0.2379361 | 0.02004925 | -0.0524 | 40.3636
17687 | 24.696944 | 2.8053 | 68.9134 | 3 | 5.3004 | 5.297624 | 28.09 | 0.219546 | 0.2105 | 0.2379397 | 0.02000044 | -0.0523 | 40.3629
17688 | 24.698333 | 2.8055 | 68.9173 | 3 | 5.3065 | 5.298087 | 28.16 | 0.220464 | 0.2119 | 0.2379442 | 0.01998802 | -0.0522 | 40.3623
17689 | 24.699722 | 2.8055 | 68.9212 | 3 | 5.2949 | 5.298512 | 28.04 | 0.218769 | 0.2123 | 0.237949 | 0.0199773 | -0.0521 | 40.3632
17690 | 24.701111 | 2.806 | 68.9251 | 4 | 5.2942 | 5.298897 | 28.03 | 0.218858 | 0.2123 | 0.2379542 | 0.01996712 | -0.0519 | 40.3632
17691 | 24.7025 | 2.806 | 68.929 | 4 | 5.2983 | 5.299289 | 28.07 | 0.219417 | 0.2126 | 0.2379599 | 0.01995983 | -0.0518 | 40.3628
17692 | 24.703889 | 2.8066 | 68.9329 | 3 | 5.301 | 5.299711 | 28.1 | 0.219754 | 0.2132 | 0.2379655 | 0.01995481 | -0.0516 | 40.3626
17693 | 24.705278 | 2.8066 | 68.9369 | 2 | 5.2935 | 5.300127 | 28.02 | 0.218809 | 0.2132 | 0.2379711 | 0.01995141 | -0.0514 | 40.363
17694 | 24.706667 | 2.8074 | 68.9408 | 3 | 5.2942 | 5.300561 | 28.03 | 0.218894 | 0.2131 | 0.2379766 | 0.01994863 | -0.0512 | 40.3629
17695 | 24.708056 | 2.8074 | 68.9447 | 3 | 5.2908 | 5.300955 | 27.99 | 0.21842 | 0.2128 | 0.2379823 | 0.01994621 | -0.051 | 40.3632
17696 | 24.709444 | 2.8084 | 68.9486 | 3 | 5.3031 | 5.301372 | 28.12 | 0.22006 | 0.2134 | 0.2379882 | 0.01994906 | -0.0507 | 40.3622
17697 | 24.710833 | 2.8084 | 68.9525 | 4 | 5.2976 | 5.30177 | 28.06 | 0.219227 | 0.2136 | 0.2379939 | 0.01995427 | -0.0504 | 40.3626
17698 | 24.712222 | 2.8097 | 68.9564 | 4 | 5.3045 | 5.302204 | 28.14 | 0.220158 | 0.2143 | 0.2379999 | 0.01996313 | -0.0501 | 40.3621
17699 | 24.713611 | 2.8097 | 68.9603 | 4 | 5.299 | 5.302617 | 28.08 | 0.219326 | 0.2148 | 0.2380053 | 0.0199738 | -0.0497 | 40.3625
17700 | 24.715 | 2.8112 | 68.9642 | 5 | 5.299 | 5.303 | 28.08 | 0.219483 | 0.215 | 0.2380107 | 0.01998648 | -0.0494 | 40.3624
17701 | 24.716389 | 2.8112 | 68.9681 | 3 | 5.3079 | 5.303444 | 28.17 | 0.220615 | 0.2161 | 0.2380164 | 0.0200028 | -0.049 | 40.3617
17702 | 24.717778 | 2.8128 | 68.972 | 5 | 5.3017 | 5.303867 | 28.11 | 0.219698 | 0.2171 | 0.2380226 | 0.02002176 | -0.0486 | 40.3622
17703 | 24.719167 | 2.8128 | 68.9759 | 3 | 5.2956 | 5.304272 | 28.04 | 0.219223 | 0.2167 | 0.238029 | 0.01996319 | -0.0482 | 40.3624
17704 | 24.720556 | 2.8144 | 68.9798 | 4 | 5.3147 | 5.304649 | 28.25 | 0.221233 | 0.2181 | 0.2380358 | 0.019984 | -0.0478 | 40.3612
17705 | 24.721944 | 2.8144 | 68.9838 | 4 | 5.3127 | 5.305103 | 28.22 | 0.221591 | 0.219 | 0.2380419 | 0.020008 | -0.0473 | 40.3609
17706 | 24.723333 | 2.8164 | 68.9877 | 4 | 5.3051 | 5.305515 | 28.14 | 0.220295 | 0.2199 | 0.2380489 | 0.02003527 | -0.0469 | 40.3616
17707 | 24.724722 | 2.8164 | 68.9916 | 2 | 5.3031 | 5.305955 | 28.12 | 0.219936 | 0.2211 | 0.2380561 | 0.02006591 | -0.0464 | 40.3618
17708 | 24.726111 | 2.8186 | 68.9955 | 6 | 5.312 | 5.306312 | 28.22 | 0.221339 | 0.2222 | 0.2380628 | 0.02010092 | -0.0459 | 40.3609
17709 | 24.7275 | 2.8186 | 68.9994 | 3 | 5.3045 | 5.306814 | 28.14 | 0.220087 | 0.2224 | 0.2380701 | 0.02013729 | -0.0453 | 40.3616
17710 | 24.728889 | 2.821 | 69.0034 | 5 | 5.3113 | 5.307197 | 28.21 | 0.220931 | 0.2234 | 0.2380773 | 0.02017677 | -0.0448 | 40.3611
17711 | 24.730278 | 2.821 | 69.0073 | 3 | 5.2956 | 5.307587 | 28.04 | 0.219115 | 0.2238 | 0.2380844 | 0.02021853 | -0.0442 | 40.3621
17712 | 24.731944 | 2.8237 | 69.0112 | 4 | 5.3079 | 5.308 | 28.17 | 0.220509 | 0.2242 | 0.2380917 | 0.02026202 | -0.0436 | 40.3615
17713 | 24.733333 | 2.8237 | 69.0151 | 4 | 5.3079 | 5.308387 | 28.17 | 0.220687 | 0.2248 | 0.238099 | 0.02030734 | -0.0429 | 40.3614
17714 | 24.734722 | 2.8266 | 69.019 | 3 | 5.3045 | 5.3088 | 28.14 | 0.22007 | 0.2251 | 0.2381073 | 0.02035412 | -0.0422 | 40.3617
17715 | 24.736111 | 2.8266 | 69.023 | 2 | 5.3086 | 5.309185 | 28.18 | 0.220717 | 0.226 | 0.2381157 | 0.02040274 | -0.0415 | 40.3613
17716 | 24.7375 | 2.8297 | 69.0269 | 4 | 5.3147 | 5.30959 | 28.25 | 0.221513 | 0.2274 | 0.2381241 | 0.02045509 | -0.0408 | 40.3608
17717 | 24.738889 | 2.8297 | 69.0309 | 4 | 5.3058 | 5.309982 | 28.15 | 0.220398 | 0.228 | 0.2381331 | 0.02050972 | -0.0401 | 40.3613
17718 | 24.740278 | 2.833 | 69.0348 | 3 | 5.3161 | 5.310397 | 28.26 | 0.221558 | 0.2291 | 0.238142 | 0.02056791 | -0.0393 | 40.3606
17719 | 24.741667 | 2.833 | 69.0387 | 3 | 5.3113 | 5.310789 | 28.21 | 0.220949 | 0.2299 | 0.23815 | 0.02051593 | -0.0386 | 40.3609
17720 | 24.743056 | 2.8361 | 69.0427 | 2 | 5.2983 | 5.311213 | 28.07 | 0.219381 | 0.2294 | 0.2381578 | 0.02057462 | -0.0378 | 40.3618
17721 | 24.744444 | 2.8361 | 69.0466 | 4 | 5.3031 | 5.311603 | 28.12 | 0.219919 | 0.229 | 0.2381656 | 0.02063469 | -0.037 | 40.3614
17722 | 24.745833 | 2.8397 | 69.0506 | 6 | 5.3024 | 5.312012 | 28.12 | 0.219747 | 0.229 | 0.2381741 | 0.02069686 | -0.0362 | 40.3615
17723 | 24.747222 | 2.8397 | 69.0545 | 6 | 5.3038 | 5.312395 | 28.13 | 0.219951 | 0.229 | 0.2381829 | 0.02076032 | -0.0353 | 40.3613
17724 | 24.748611 | 2.8435 | 69.0585 | 4 | 5.301 | 5.312758 | 28.1 | 0.219476 | 0.2291 | 0.2381911 | 0.02082571 | -0.0345 | 40.3615
17725 | 24.75 | 2.8435 | 69.0624 | 5 | 5.3202 | 5.313172 | 28.3 | 0.222101 | 0.2306 | 0.2382 | 0.02089538 | -0.0336 | 40.3599
17726 | 24.751389 | 2.8475 | 69.0664 | 4 | 5.314 | 5.313532 | 28.24 | 0.221411 | 0.2319 | 0.2382093 | 0.02096798 | -0.0327 | 40.3602
17727 | 24.752778 | 2.8475 | 69.0703 | 4 | 5.3174 | 5.313931 | 28.28 | 0.22196 | 0.2332 | 0.2382187 | 0.02104378 | -0.0318 | 40.3599
17728 | 24.754167 | 2.8517 | 69.0743 | 4 | 5.3188 | 5.314305 | 28.29 | 0.222111 | 0.2348 | 0.2382279 | 0.02112359 | -0.0308 | 40.3597
17729 | 24.755556 | 2.8517 | 69.0783 | 4 | 5.3161 | 5.314737 | 28.26 | 0.221593 | 0.2362 | 0.2382379 | 0.02120778 | -0.0298 | 40.36
17730 | 24.756944 | 2.8562 | 69.0822 | 6 | 5.3092 | 5.315106 | 28.19 | 0.220731 | 0.2371 | 0.2382477 | 0.02129408 | -0.0288 | 40.3604
17731 | 24.758333 | 2.8562 | 69.0862 | 5 | 5.3051 | 5.315507 | 28.14 | 0.220331 | 0.2368 | 0.2382574 | 0.02138085 | -0.0278 | 40.3606
17732 | 24.759722 | 2.8609 | 69.0902 | 3 | 5.3133 | 5.31589 | 28.23 | 0.221309 | 0.2372 | 0.2382673 | 0.02146964 | -0.0267 | 40.3599
17733 | 24.761111 | 2.8609 | 69.0941 | 5 | 5.3208 | 5.316308 | 28.31 | 0.222115 | 0.2382 | 0.238277 | 0.02156162 | -0.0257 | 40.3594
17734 | 24.7625 | 2.8658 | 69.0981 | 4 | 5.312 | 5.316679 | 28.22 | 0.221051 | 0.2388 | 0.2382869 | 0.02165636 | -0.0246 | 40.36
17735 | 24.763889 | 2.8658 | 69.1021 | 4 | 5.3195 | 5.317075 | 28.3 | 0.222159 | 0.2401 | 0.238297 | 0.02160303 | -0.0235 | 40.3592
17736 | 24.765278 | 2.8703 | 69.1061 | 4 | 5.3154 | 5.31748 | 28.25 | 0.221473 | 0.2408 | 0.2383075 | 0.0217013 | -0.0224 | 40.3596
17737 | 24.766667 | 2.8703 | 69.1101 | 4 | 5.3086 | 5.317888 | 28.18 | 0.220594 | 0.2412 | 0.2383181 | 0.02180003 | -0.0213 | 40.36
17738 | 24.768056 | 2.8754 | 69.1141 | 6 | 5.3167 | 5.318308 | 28.27 | 0.221767 | 0.2419 | 0.238329 | 0.02190106 | -0.0201 | 40.3592
17739 | 24.769444 | 2.8754 | 69.1181 | 6 | 5.3222 | 5.318688 | 28.33 | 0.222552 | 0.2425 | 0.2383395 | 0.02200419 | -0.019 | 40.3587
17740 | 24.770833 | 2.8807 | 69.1221 | 4 | 5.3147 | 5.319046 | 28.25 | 0.221198 | 0.2432 | 0.2383508 | 0.02210934 | -0.0178 | 40.3594
17741 | 24.7725 | 2.8807 | 69.1261 | 4 | 5.3147 | 5.319462 | 28.25 | 0.221622 | 0.2441 | 0.2383626 | 0.02221777 | -0.0166 | 40.3594
17742 | 24.773889 | 2.8861 | 69.1301 | 4 | 5.3195 | 5.319845 | 28.3 | 0.221948 | 0.2454 | 0.2383746 | 0.02232985 | -0.0154 | 40.3591
17743 | 24.775278 | 2.8861 | 69.1341 | 4 | 5.3195 | 5.320232 | 28.3 | 0.222087 | 0.2458 | 0.2383869 | 0.02244341 | -0.0142 | 40.359
17744 | 24.776667 | 2.8918 | 69.1382 | 3 | 5.3277 | 5.320657 | 28.38 | 0.222892 | 0.2472 | 0.2383995 | 0.02256044 | -0.0129 | 40.3584
17745 | 24.778056 | 2.8918 | 69.1422 | 3 | 5.3161 | 5.321015 | 28.26 | 0.221558 | 0.2482 | 0.2384123 | 0.02268039 | -0.0117 | 40.3591
17746 | 24.779444 | 2.8977 | 69.1462 | 5 | 5.3263 | 5.321374 | 28.37 | 0.223063 | 0.2494 | 0.2384247 | 0.0228029 | -0.0104 | 40.3581
17747 | 24.780833 | 2.8977 | 69.1502 | 4 | 5.3133 | 5.321738 | 28.23 | 0.221098 | 0.25 | 0.2384366 | 0.02292806 | -0.0091 | 40.3592
17748 | 24.782222 | 2.9037 | 69.1543 | 3 | 5.3161 | 5.322121 | 28.26 | 0.221384 | 0.2505 | 0.2384489 | 0.02305542 | -0.0077 | 40.3589
17749 | 24.783611 | 2.9037 | 69.1583 | 3 | 5.3263 | 5.322518 | 28.37 | 0.222673 | 0.2521 | 0.2384601 | 0.02318779 | -0.0064 | 40.3581
17750 | 24.785 | 2.9099 | 69.1624 | 2 | 5.312 | 5.322878 | 28.22 | 0.221104 | 0.2524 | 0.2384723 | 0.023323 | -0.005 | 40.3589
17751 | 24.786389 | 2.9099 | 69.1664 | 4 | 5.3283 | 5.323236 | 28.39 | 0.223099 | 0.2539 | 0.2384838 | 0.0232769 | -0.0037 | 40.3577
17752 | 24.787778 | 2.9155 | 69.1705 | 3 | 5.312 | 5.323607 | 28.22 | 0.221122 | 0.2531 | 0.2384955 | 0.02341321 | -0.0024 | 40.3587
17753 | 24.789167 | 2.9155 | 69.1745 | 4 | 5.312 | 5.323992 | 28.22 | 0.221076 | 0.2538 | 0.2385069 | 0.02355199 | -0.001 | 40.3587
17754 | 24.790556 | 2.9218 | 69.1786 | 4 | 5.3338 | 5.324373 | 28.45 | 0.223993 | 0.2553 | 0.2385181 | 0.02369469 | 0.0004 | 40.3568
17755 | 24.791944 | 2.9218 | 69.1827 | 3 | 5.3317 | 5.324749 | 28.43 | 0.223612 | 0.2565 | 0.2385284 | 0.0238405 | 0.0017 | 40.3569
17756 | 24.793333 | 2.9282 | 69.1867 | 4 | 5.3249 | 5.32513 | 28.35 | 0.222855 | 0.2574 | 0.238539 | 0.02398869 | 0.0031 | 40.3573
17757 | 24.794722 | 2.9282 | 69.1908 | 3 | 5.3304 | 5.325506 | 28.41 | 0.223496 | 0.2589 | 0.2385494 | 0.02414017 | 0.0045 | 40.3568
17758 | 24.796111 | 2.9348 | 69.1949 | 4 | 5.3195 | 5.325892 | 28.3 | 0.222141 | 0.2597 | 0.2385602 | 0.02429457 | 0.006 | 40.3575
17759 | 24.7975 | 2.9348 | 69.199 | 4 | 5.3317 | 5.326272 | 28.43 | 0.223562 | 0.2604 | 0.2385713 | 0.02445118 | 0.0074 | 40.3565
17760 | 24.798889 | 2.9416 | 69.203 | 3 | 5.3242 | 5.326627 | 28.35 | 0.222541 | 0.2606 | 0.2385822 | 0.02460889 | 0.0089 | 40.3571
17761 | 24.800278 | 2.9416 | 69.2071 | 3 | 5.3242 | 5.326996 | 28.35 | 0.222525 | 0.2614 | 0.2385939 | 0.0247688 | 0.0104 | 40.357
17762 | 24.801667 | 2.9485 | 69.2112 | 3 | 5.3208 | 5.32735 | 28.31 | 0.222257 | 0.2613 | 0.2386052 | 0.02492829 | 0.0118 | 40.357
17763 | 24.803056 | 2.9485 | 69.2153 | 5 | 5.3263 | 5.327711 | 28.37 | 0.222934 | 0.2621 | 0.2386163 | 0.0250897 | 0.0134 | 40.3565
17764 | 24.804444 | 2.9555 | 69.2194 | 5 | 5.3406 | 5.328077 | 28.52 | 0.224842 | 0.2637 | 0.2386275 | 0.02525457 | 0.0149 | 40.3553
17765 | 24.805833 | 2.9555 | 69.2236 | 4 | 5.327 | 5.328431 | 28.38 | 0.223072 | 0.2642 | 0.2386387 | 0.02542147 | 0.0164 | 40.3561
17766 | 24.807222 | 2.9626 | 69.2277 | 3 | 5.3358 | 5.32882 | 28.47 | 0.224195 | 0.2654 | 0.2386496 | 0.02559129 | 0.0179 | 40.3554
17767 | 24.808611 | 2.9626 | 69.2318 | 6 | 5.3331 | 5.32917 | 28.44 | 0.223781 | 0.2662 | 0.2386607 | 0.02555329 | 0.0194 | 40.3555
17768 | 24.81 | 2.969 | 69.2359 | 4 | 5.3392 | 5.329557 | 28.51 | 0.2246 | 0.2675 | 0.2386715 | 0.02572667 | 0.0209 | 40.3549
17769 | 24.811389 | 2.969 | 69.2401 | 5 | 5.3304 | 5.329922 | 28.41 | 0.223461 | 0.2683 | 0.2386826 | 0.02590117 | 0.0224 | 40.3554
17770 | 24.813056 | 2.9761 | 69.2442 | 4 | 5.3351 | 5.330265 | 28.46 | 0.223894 | 0.2689 | 0.2386934 | 0.02607822 | 0.0239 | 40.3553
17771 | 24.814444 | 2.9761 | 69.2483 | 5 | 5.3399 | 5.330609 | 28.51 | 0.224635 | 0.2703 | 0.2387045 | 0.026258 | 0.0255 | 40.3548
17772 | 24.815833 | 2.9833 | 69.2525 | 4 | 5.3365 | 5.330974 | 28.48 | 0.224315 | 0.2712 | 0.2387159 | 0.02643988 | 0.027 | 40.3548
17773 | 24.817222 | 2.9833 | 69.2566 | 5 | 5.3365 | 5.331284 | 28.48 | 0.224152 | 0.2725 | 0.2387274 | 0.02662414 | 0.0285 | 40.3548
17774 | 24.818611 | 2.9906 | 69.2608 | 4 | 5.3345 | 5.331655 | 28.46 | 0.22388 | 0.2718 | 0.2387388 | 0.02680777 | 0.0301 | 40.3548
17775 | 24.82 | 2.9906 | 69.265 | 3 | 5.3297 | 5.332 | 28.41 | 0.223507 | 0.2729 | 0.2387501 | 0.02699369 | 0.0316 | 40.3549
17776 | 24.821389 | 2.9979 | 69.2691 | 3 | 5.3345 | 5.332374 | 28.46 | 0.223774 | 0.2738 | 0.2387617 | 0.02718179 | 0.0332 | 40.3546
17777 | 24.822778 | 2.9979 | 69.2733 | 3 | 5.3365 | 5.332733 | 28.48 | 0.2243 | 0.2748 | 0.2387734 | 0.02737236 | 0.0348 | 40.3542
17778 | 24.824167 | 3.0054 | 69.2775 | 4 | 5.3412 | 5.333094 | 28.53 | 0.224764 | 0.2758 | 0.2387849 | 0.02756457 | 0.0363 | 40.3537
17779 | 24.825556 | 3.0054 | 69.2817 | 4 | 5.3338 | 5.333473 | 28.45 | 0.223844 | 0.2759 | 0.2387964 | 0.02775733 | 0.0379 | 40.3541
17780 | 24.826944 | 3.0128 | 69.2858 | 4 | 5.3338 | 5.333815 | 28.45 | 0.223907 | 0.2763 | 0.2388079 | 0.02795092 | 0.0395 | 40.354
17781 | 24.828333 | 3.0128 | 69.29 | 3 | 5.3345 | 5.334211 | 28.46 | 0.224062 | 0.2764 | 0.2388196 | 0.02814571 | 0.0411 | 40.3537
17782 | 24.829722 | 3.0204 | 69.2942 | 5 | 5.3426 | 5.334555 | 28.54 | 0.225228 | 0.2778 | 0.2388315 | 0.02834313 | 0.0427 | 40.3529
17783 | 24.831111 | 3.0204 | 69.2984 | 3 | 5.3365 | 5.334901 | 28.48 | 0.22421 | 0.2782 | 0.2388434 | 0.02831755 | 0.0442 | 40.3533
17784 | 24.8325 | 3.027 | 69.3026 | 3 | 5.3392 | 5.335262 | 28.51 | 0.224636 | 0.2791 | 0.2388548 | 0.02851703 | 0.0457 | 40.3529
17785 | 24.833889 | 3.027 | 69.3069 | 4 | 5.3345 | 5.335638 | 28.46 | 0.224005 | 0.2793 | 0.2388663 | 0.02871662 | 0.0472 | 40.3531
17786 | 24.835278 | 3.0343 | 69.3111 | 4 | 5.3494 | 5.335931 | 28.62 | 0.225874 | 0.2812 | 0.2388773 | 0.02891965 | 0.0488 | 40.3519
17787 | 24.836667 | 3.0343 | 69.3153 | 3 | 5.327 | 5.336299 | 28.38 | 0.22293 | 0.2807 | 0.238888 | 0.02912179 | 0.0503 | 40.3534
17788 | 24.838056 | 3.0416 | 69.3195 | 3 | 5.3358 | 5.336642 | 28.47 | 0.224032 | 0.2812 | 0.2388961 | 0.02932484 | 0.0518 | 40.3526
17789 | 24.839444 | 3.0416 | 69.3238 | 4 | 5.3358 | 5.336999 | 28.47 | 0.224175 | 0.2815 | 0.2389043 | 0.02952961 | 0.0533 | 40.3524
17790 | 24.840833 | 3.0489 | 69.328 | 3 | 5.3331 | 5.337379 | 28.44 | 0.223667 | 0.2817 | 0.2389118 | 0.02973512 | 0.0549 | 40.3525
17791 | 24.842222 | 3.0489 | 69.3322 | 3 | 5.3338 | 5.33772 | 28.45 | 0.224012 | 0.2813 | 0.2389193 | 0.02994072 | 0.0564 | 40.3522
17792 | 24.843611 | 3.0563 | 69.3365 | 4 | 5.329 | 5.33805 | 28.4 | 0.223399 | 0.2811 | 0.2389268 | 0.03014624 | 0.0579 | 40.3523
17793 | 24.845 | 3.0563 | 69.3408 | 5 | 5.3433 | 5.3384 | 28.55 | 0.225075 | 0.2821 | 0.2389343 | 0.0303525 | 0.0595 | 40.3512
17794 | 24.846389 | 3.0637 | 69.345 | 3 | 5.3406 | 5.33878 | 28.52 | 0.224715 | 0.2826 | 0.2389421 | 0.03055967 | 0.061 | 40.3512
17795 | 24.847778 | 3.0637 | 69.3493 | 5 | 5.3426 | 5.339152 | 28.54 | 0.225024 | 0.2834 | 0.2389499 | 0.03076793 | 0.0625 | 40.3508
17796 | 24.849167 | 3.071 | 69.3536 | 3 | 5.3446 | 5.339515 | 28.57 | 0.225317 | 0.2845 | 0.2389582 | 0.03097855 | 0.0641 | 40.3505
17797 | 24.850556 | 3.071 | 69.3578 | 4 | 5.3419 | 5.33985 | 28.54 | 0.224854 | 0.2854 | 0.2389668 | 0.03119098 | 0.0656 | 40.3506
17798 | 24.851944 | 3.0784 | 69.3621 | 3 | 5.3474 | 5.340236 | 28.59 | 0.225766 | 0.2863 | 0.2389746 | 0.03140549 | 0.0671 | 40.3499
17799 | 24.853333 | 3.0784 | 69.3664 | 5 | 5.3419 | 5.340567 | 28.54 | 0.224849 | 0.2872 | 0.2389827 | 0.03138962 | 0.0686 | 40.3502
17800 | 24.855 | 3.0849 | 69.3707 | 5 | 5.3406 | 5.340899 | 28.52 | 0.224897 | 0.2874 | 0.2389907 | 0.03160579 | 0.07 | 40.3503
17801 | 24.856389 | 3.0849 | 69.375 | 4 | 5.3372 | 5.341251 | 28.49 | 0.22442 | 0.287 | 0.2389978 | 0.03182161 | 0.0715 | 40.3504
17802 | 24.857778 | 3.092 | 69.3793 | 4 | 5.346 | 5.341578 | 28.58 | 0.225485 | 0.2878 | 0.2390043 | 0.03203923 | 0.0729 | 40.3496
17803 | 24.859167 | 3.092 | 69.3836 | 3 | 5.3474 | 5.34199 | 28.59 | 0.225673 | 0.2887 | 0.2390107 | 0.03225894 | 0.0744 | 40.3493
17804 | 24.860556 | 3.0991 | 69.3879 | 4 | 5.3392 | 5.342328 | 28.51 | 0.224674 | 0.2888 | 0.2390164 | 0.03247846 | 0.0758 | 40.3497
17805 | 24.861944 | 3.0991 | 69.3922 | 3 | 5.3324 | 5.342676 | 28.43 | 0.223662 | 0.2883 | 0.2390222 | 0.0326978 | 0.0773 | 40.3501
17806 | 24.863333 | 3.1061 | 69.3965 | 4 | 5.3412 | 5.343016 | 28.53 | 0.224947 | 0.2888 | 0.2390278 | 0.03291823 | 0.0787 | 40.3491
17807 | 24.864722 | 3.1061 | 69.4008 | 3 | 5.3568 | 5.343319 | 28.7 | 0.226831 | 0.29 | 0.2390334 | 0.03314146 | 0.0801 | 40.3478
17808 | 24.866111 | 3.1132 | 69.4052 | 3 | 5.3474 | 5.343633 | 28.59 | 0.225388 | 0.2909 | 0.239039 | 0.0333656 | 0.0816 | 40.3485
17809 | 24.8675 | 3.1132 | 69.4095 | 3 | 5.348 | 5.343944 | 28.6 | 0.225708 | 0.2909 | 0.2390442 | 0.03359009 | 0.083 | 40.3481
17810 | 24.868889 | 3.1202 | 69.4139 | 3 | 5.3324 | 5.344322 | 28.43 | 0.22368 | 0.2896 | 0.2390476 | 0.0338116 | 0.0844 | 40.349
17811 | 24.870278 | 3.1202 | 69.4182 | 8 | 5.3372 | 5.344686 | 28.49 | 0.224412 | 0.2892 | 0.2390517 | 0.0340323 | 0.0858 | 40.3484
17812 | 24.871667 | 3.1272 | 69.4225 | 4 | 5.3412 | 5.345067 | 28.53 | 0.224926 | 0.2889 | 0.2390558 | 0.03425208 | 0.0872 | 40.3479
17813 | 24.873056 | 3.1272 | 69.4269 | 5 | 5.3487 | 5.345413 | 28.61 | 0.225869 | 0.2891 | 0.2390597 | 0.03447259 | 0.0886 | 40.3471
17814 | 24.874444 | 3.1341 | 69.4312 | 4 | 5.3487 | 5.345767 | 28.61 | 0.225739 | 0.2901 | 0.2390635 | 0.03469527 | 0.09 | 40.347
17815 | 24.875833 | 3.1341 | 69.4356 | 5 | 5.344 | 5.346028 | 28.56 | 0.225159 | 0.2903 | 0.2390677 | 0.03467834 | 0.0913 | 40.3471
17816 | 24.877222 | 3.14 | 69.44 | 5 | 5.3568 | 5.346334 | 28.7 | 0.226795 | 0.2915 | 0.2390718 | 0.0349032 | 0.0926 | 40.3459
17817 | 24.878611 | 3.14 | 69.4444 | 5 | 5.3521 | 5.346675 | 28.65 | 0.226312 | 0.2921 | 0.2390758 | 0.03512932 | 0.0939 | 40.346
17818 | 24.88 | 3.1465 | 69.4487 | 6 | 5.3358 | 5.347037 | 28.47 | 0.22434 | 0.2915 | 0.2390798 | 0.03535499 | 0.0952 | 40.347
17819 | 24.881389 | 3.1465 | 69.4531 | 4 | 5.3535 | 5.347349 | 28.66 | 0.226478 | 0.2922 | 0.2390833 | 0.03558192 | 0.0965 | 40.3455
17820 | 24.882778 | 3.1531 | 69.4575 | 4 | 5.3501 | 5.347661 | 28.62 | 0.226087 | 0.2927 | 0.2390866 | 0.03581056 | 0.0978 | 40.3455
17821 | 24.884167 | 3.1531 | 69.4619 | 4 | 5.3555 | 5.347969 | 28.68 | 0.226449 | 0.2936 | 0.23909 | 0.03604101 | 0.0991 | 40.3451
17822 | 24.885556 | 3.1596 | 69.4663 | 4 | 5.3406 | 5.348288 | 28.52 | 0.224825 | 0.2932 | 0.2390936 | 0.036271 | 0.1004 | 40.3458
17823 | 24.886944 | 3.1596 | 69.4707 | 5 | 5.3507 | 5.348629 | 28.63 | 0.226153 | 0.2935 | 0.2390969 | 0.03650125 | 0.1017 | 40.3448
17824 | 24.888333 | 3.166 | 69.4751 | 5 | 5.344 | 5.348952 | 28.56 | 0.225285 | 0.2933 | 0.2391 | 0.03673033 | 0.1029 | 40.345
17825 | 24.889722 | 3.166 | 69.4795 | 4 | 5.3467 | 5.349307 | 28.59 | 0.225638 | 0.293 | 0.2391029 | 0.03695759 | 0.1041 | 40.3446
17826 | 24.891389 | 3.1722 | 69.4839 | 4 | 5.3575 | 5.349648 | 28.7 | 0.226842 | 0.294 | 0.239105 | 0.03718683 | 0.1053 | 40.344
17827 | 24.892778 | 3.1722 | 69.4883 | 5 | 5.3568 | 5.350028 | 28.7 | 0.226847 | 0.2947 | 0.2391072 | 0.03741823 | 0.1066 | 40.3437
17828 | 24.894167 | 3.1785 | 69.4927 | 4 | 5.3507 | 5.350385 | 28.63 | 0.225918 | 0.2943 | 0.2391091 | 0.03764917 | 0.1078 | 40.3441
17829 | 24.895556 | 3.1785 | 69.4972 | 3 | 5.3548 | 5.350713 | 28.67 | 0.22678 | 0.2948 | 0.2391105 | 0.03788101 | 0.109 | 40.3433
17830 | 24.896944 | 3.1846 | 69.5016 | 4 | 5.3602 | 5.351022 | 28.73 | 0.227353 | 0.2959 | 0.2391124 | 0.03811483 | 0.1101 | 40.3427
17831 | 24.898333 | 3.1846 | 69.506 | 4 | 5.3507 | 5.351348 | 28.63 | 0.226179 | 0.2964 | 0.2391142 | 0.03810258 | 0.1113 | 40.3432
17832 | 24.899722 | 3.1897 | 69.5105 | 4 | 5.3507 | 5.35167 | 28.63 | 0.226197 | 0.2964 | 0.2391157 | 0.03833693 | 0.1124 | 40.3429
17833 | 24.901111 | 3.1897 | 69.5149 | 5 | 5.3446 | 5.351995 | 28.57 | 0.225361 | 0.296 | 0.2391167 | 0.0385701 | 0.1135 | 40.3432
17834 | 24.9025 | 3.1955 | 69.5193 | 6 | 5.3602 | 5.352359 | 28.73 | 0.227291 | 0.2964 | 0.2391181 | 0.03880325 | 0.1145 | 40.3418
17835 | 24.903889 | 3.1955 | 69.5238 | 4 | 5.3555 | 5.352591 | 28.68 | 0.226775 | 0.2968 | 0.2391197 | 0.03903694 | 0.1156 | 40.3418
17836 | 24.905278 | 3.2012 | 69.5282 | 5 | 5.3535 | 5.352881 | 28.66 | 0.22639 | 0.2972 | 0.2391202 | 0.03927025 | 0.1167 | 40.3418
17837 | 24.906667 | 3.2012 | 69.5327 | 3 | 5.3568 | 5.353215 | 28.7 | 0.226941 | 0.2977 | 0.23912 | 0.03950517 | 0.1177 | 40.3412
17838 | 24.908056 | 3.2068 | 69.5371 | 5 | 5.3636 | 5.353568 | 28.77 | 0.22779 | 0.2986 | 0.2391199 | 0.03974052 | 0.1188 | 40.3405
17839 | 24.909444 | 3.2068 | 69.5416 | 5 | 5.3582 | 5.353927 | 28.71 | 0.227006 | 0.2987 | 0.2391198 | 0.03997595 | 0.1198 | 40.3407
17840 | 24.910833 | 3.2123 | 69.546 | 6 | 5.3616 | 5.354256 | 28.75 | 0.227597 | 0.2995 | 0.2391195 | 0.04021316 | 0.1208 | 40.3401
17841 | 24.912222 | 3.2123 | 69.5505 | 7 | 5.3596 | 5.354561 | 28.72 | 0.227206 | 0.2996 | 0.2391191 | 0.04045153 | 0.1218 | 40.3401
17842 | 24.913611 | 3.2177 | 69.555 | 5 | 5.369 | 5.354875 | 28.83 | 0.228386 | 0.301 | 0.2391186 | 0.04069277 | 0.1228 | 40.3391
17843 | 24.915 | 3.2177 | 69.5594 | 5 | 5.3677 | 5.355193 | 28.81 | 0.228157 | 0.3018 | 0.2391177 | 0.04093561 | 0.1238 | 40.339
17844 | 24.916389 | 3.2231 | 69.5639 | 4 | 5.3609 | 5.355522 | 28.74 | 0.227342 | 0.3025 | 0.2391165 | 0.04117988 | 0.1248 | 40.3393
17845 | 24.917778 | 3.2231 | 69.5684 | 4 | 5.3541 | 5.355863 | 28.67 | 0.226637 | 0.3025 | 0.2391147 | 0.04142386 | 0.1258 | 40.3394
17846 | 24.919167 | 3.2284 | 69.5729 | 4 | 5.3521 | 5.356182 | 28.65 | 0.226289 | 0.3022 | 0.2391124 | 0.04166637 | 0.1267 | 40.3393
17847 | 24.920556 | 3.2284 | 69.5774 | 4 | 5.3535 | 5.356504 | 28.66 | 0.22655 | 0.3014 | 0.2391094 | 0.04165979 | 0.1276 | 40.3389
17848 | 24.921944 | 3.2326 | 69.5818 | 6 | 5.3704 | 5.356857 | 28.84 | 0.228557 | 0.3021 | 0.2391061 | 0.04190173 | 0.1285 | 40.3375
17849 | 24.923333 | 3.2326 | 69.5863 | 7 | 5.369 | 5.357186 | 28.83 | 0.228492 | 0.303 | 0.2391022 | 0.04214419 | 0.1293 | 40.3373
17850 | 24.924722 | 3.2375 | 69.5908 | 5 | 5.3609 | 5.357497 | 28.74 | 0.227379 | 0.3029 | 0.2390976 | 0.04238636 | 0.1302 | 40.3377
17851 | 24.926111 | 3.2375 | 69.5953 | 5 | 5.3704 | 5.357815 | 28.84 | 0.228521 | 0.3036 | 0.2390935 | 0.04263003 | 0.131 | 40.3367
17852 | 24.9275 | 3.2424 | 69.5998 | 5 | 5.3616 | 5.358118 | 28.75 | 0.22732 | 0.3041 | 0.2390891 | 0.0428743 | 0.1319 | 40.3372
17853 | 24.928889 | 3.2424 | 69.6043 | 5 | 5.3636 | 5.358442 | 28.77 | 0.227574 | 0.304 | 0.2390847 | 0.04311792 | 0.1327 | 40.3368
17854 | 24.930278 | 3.2472 | 69.6088 | 5 | 5.367 | 5.358765 | 28.8 | 0.228022 | 0.3045 | 0.2390803 | 0.04336287 | 0.1336 | 40.3362
17855 | 24.931667 | 3.2472 | 69.6134 | 5 | 5.3548 | 5.359066 | 28.67 | 0.22636 | 0.3043 | 0.2390763 | 0.04360644 | 0.1344 | 40.3369
17856 | 24.933056 | 3.2519 | 69.6179 | 4 | 5.3575 | 5.359364 | 28.7 | 0.226933 | 0.3043 | 0.2390719 | 0.04384952 | 0.1352 | 40.3363
17857 | 24.934444 | 3.2519 | 69.6224 | 6 | 5.367 | 5.359691 | 28.8 | 0.22822 | 0.3051 | 0.2390673 | 0.04409357 | 0.136 | 40.3353
17858 | 24.935833 | 3.2564 | 69.6269 | 5 | 5.3589 | 5.360036 | 28.72 | 0.226925 | 0.3047 | 0.239063 | 0.04433632 | 0.1367 | 40.3358
17859 | 24.937222 | 3.2564 | 69.6314 | 5 | 5.3663 | 5.360368 | 28.8 | 0.227958 | 0.3047 | 0.2390581 | 0.04457887 | 0.1375 | 40.3349
17860 | 24.938611 | 3.2609 | 69.636 | 4 | 5.365 | 5.36069 | 28.78 | 0.227911 | 0.3053 | 0.2390535 | 0.0448212 | 0.1382 | 40.3346
17861 | 24.94 | 3.2609 | 69.6405 | 5 | 5.3609 | 5.36096 | 28.74 | 0.227351 | 0.3051 | 0.239049 | 0.04506304 | 0.139 | 40.3347
17862 | 24.941667 | 3.2652 | 69.645 | 4 | 5.3609 | 5.361284 | 28.74 | 0.22711 | 0.3043 | 0.239044 | 0.0453035 | 0.1397 | 40.3349
17863 | 24.943056 | 3.2652 | 69.6496 | 4 | 5.3731 | 5.361623 | 28.87 | 0.228933 | 0.3051 | 0.2390392 | 0.04530312 | 0.1403 | 40.3335
17864 | 24.944444 | 3.2685 | 69.6541 | 5 | 5.3636 | 5.361944 | 28.77 | 0.227755 | 0.3047 | 0.2390337 | 0.0455439 | 0.1409 | 40.3339
17865 | 24.945833 | 3.2685 | 69.6586 | 4 | 5.3751 | 5.362236 | 28.89 | 0.229375 | 0.3053 | 0.2390283 | 0.04578546 | 0.1415 | 40.3327
17866 | 24.947222 | 3.2724 | 69.6632 | 4 | 5.3677 | 5.362549 | 28.81 | 0.228213 | 0.3053 | 0.2390233 | 0.04602573 | 0.1422 | 40.3331
17867 | 24.948611 | 3.2724 | 69.6677 | 4 | 5.3589 | 5.362721 | 28.72 | 0.227139 | 0.3049 | 0.239018 | 0.04626361 | 0.1428 | 40.3334
17868 | 24.95 | 3.2762 | 69.6723 | 4 | 5.3582 | 5.363018 | 28.71 | 0.227183 | 0.3045 | 0.2390125 | 0.04650209 | 0.1434 | 40.3331
17869 | 24.951389 | 3.2762 | 69.6768 | 3 | 5.3643 | 5.363341 | 28.78 | 0.227915 | 0.3043 | 0.239007 | 0.04673909 | 0.1439 | 40.3324
17870 | 24.952778 | 3.28 | 69.6814 | 3 | 5.3683 | 5.363657 | 28.82 | 0.228392 | 0.3042 | 0.239001 | 0.04697533 | 0.1445 | 40.3318
17871 | 24.954167 | 3.28 | 69.686 | 4 | 5.3656 | 5.363977 | 28.79 | 0.228086 | 0.3037 | 0.2389946 | 0.04721036 | 0.1451 | 40.3317
17872 | 24.955556 | 3.2836 | 69.6905 | 5 | 5.3778 | 5.364298 | 28.92 | 0.229283 | 0.3043 | 0.2389883 | 0.0474449 | 0.1456 | 40.3307
17873 | 24.956944 | 3.2836 | 69.6951 | 3 | 5.3683 | 5.364592 | 28.82 | 0.228333 | 0.304 | 0.2389818 | 0.04767823 | 0.1461 | 40.331
17874 | 24.958333 | 3.287 | 69.6997 | 5 | 5.365 | 5.364917 | 28.78 | 0.227956 | 0.3036 | 0.2389751 | 0.0479108 | 0.1466 | 40.3309
17875 | 24.959722 | 3.287 | 69.7042 | 3 | 5.3656 | 5.365267 | 28.79 | 0.228075 | 0.3039 | 0.2389681 | 0.04814386 | 0.1471 | 40.3306
17876 | 24.961111 | 3.2904 | 69.7088 | 4 | 5.3724 | 5.365557 | 28.86 | 0.228811 | 0.3043 | 0.2389615 | 0.04837679 | 0.1476 | 40.3298
17877 | 24.9625 | 3.2904 | 69.7134 | 4 | 5.3683 | 5.365869 | 28.82 | 0.22837 | 0.3038 | 0.238954 | 0.04860824 | 0.1481 | 40.3298
17878 | 24.963889 | 3.2936 | 69.718 | 4 | 5.3704 | 5.366172 | 28.84 | 0.228761 | 0.3032 | 0.2389457 | 0.04883875 | 0.1486 | 40.3292
17879 | 24.965278 | 3.2936 | 69.7225 | 3 | 5.3866 | 5.366475 | 29.01 | 0.230707 | 0.3051 | 0.2389368 | 0.0488401 | 0.149 | 40.3278
17880 | 24.966667 | 3.2959 | 69.7271 | 4 | 5.3751 | 5.366781 | 28.89 | 0.229265 | 0.3053 | 0.238927 | 0.04907399 | 0.1494 | 40.3284
17881 | 24.968056 | 3.2959 | 69.7317 | 3 | 5.369 | 5.367059 | 28.83 | 0.228388 | 0.3048 | 0.2389169 | 0.04930686 | 0.1498 | 40.3286
17882 | 24.969444 | 3.2989 | 69.7363 | 3 | 5.3758 | 5.367306 | 28.9 | 0.229322 | 0.3049 | 0.2389057 | 0.04953904 | 0.1502 | 40.3277
17883 | 24.970833 | 3.2989 | 69.7409 | 6 | 5.3683 | 5.36757 | 28.82 | 0.228369 | 0.3044 | 0.238894 | 0.04976992 | 0.1505 | 40.328
17884 | 24.972222 | 3.3018 | 69.7454 | 3 | 5.371 | 5.367876 | 28.85 | 0.228697 | 0.3043 | 0.2388814 | 0.05000039 | 0.1509 | 40.3275
17885 | 24.973611 | 3.3018 | 69.75 | 5 | 5.3704 | 5.368186 | 28.84 | 0.228591 | 0.3043 | 0.2388688 | 0.05023019 | 0.1513 | 40.3273
17886 | 24.975 | 3.3047 | 69.7546 | 4 | 5.371 | 5.36845 | 28.85 | 0.228792 | 0.3043 | 0.2388559 | 0.05046084 | 0.1517 | 40.3269
17887 | 24.976389 | 3.3047 | 69.7592 | 4 | 5.3697 | 5.36873 | 28.83 | 0.228733 | 0.304 | 0.2388424 | 0.05069054 | 0.152 | 40.3266
17888 | 24.977778 | 3.3074 | 69.7638 | 3 | 5.3812 | 5.369023 | 28.96 | 0.229943 | 0.3042 | 0.238829 | 0.05091912 | 0.1523 | 40.3256
17889 | 24.979167 | 3.3074 | 69.7684 | 3 | 5.3825 | 5.36934 | 28.97 | 0.230129 | 0.3054 | 0.238815 | 0.05114899 | 0.1526 | 40.3252
17890 | 24.980556 | 3.31 | 69.773 | 3 | 5.3704 | 5.369647 | 28.84 | 0.228519 | 0.3049 | 0.2388006 | 0.05137674 | 0.1529 | 40.3258
17891 | 24.981944 | 3.31 | 69.7776 | 4 | 5.371 | 5.369941 | 28.85 | 0.228658 | 0.3042 | 0.2387859 | 0.05160183 | 0.1532 | 40.3254
17892 | 24.983333 | 3.3124 | 69.7822 | 4 | 5.3737 | 5.370251 | 28.88 | 0.229094 | 0.3038 | 0.2387709 | 0.05182533 | 0.1535 | 40.3249
17893 | 24.984722 | 3.3124 | 69.7868 | 5 | 5.3791 | 5.370563 | 28.94 | 0.229776 | 0.3038 | 0.2387551 | 0.0520477 | 0.1537 | 40.3242
17894 | 24.986111 | 3.3148 | 69.7914 | 3 | 5.3737 | 5.370891 | 28.88 | 0.229244 | 0.3035 | 0.2387391 | 0.05226857 | 0.154 | 40.3242
17895 | 24.9875 | 3.3148 | 69.796 | 5 | 5.369 | 5.371188 | 28.83 | 0.228258 | 0.3023 | 0.2387222 | 0.05226893 | 0.1542 | 40.3244
17896 | 24.988889 | 3.3162 | 69.8006 | 3 | 5.3731 | 5.371444 | 28.87 | 0.22908 | 0.3018 | 0.2387047 | 0.05248637 | 0.1544 | 40.3237
17897 | 24.990278 | 3.3162 | 69.8052 | 4 | 5.3805 | 5.371703 | 28.95 | 0.229918 | 0.3017 | 0.2386865 | 0.05270312 | 0.1546 | 40.3229
17898 | 24.991667 | 3.3182 | 69.8098 | 3 | 5.3731 | 5.371951 | 28.87 | 0.228917 | 0.301 | 0.2386677 | 0.05291731 | 0.1547 | 40.3231
17899 | 24.993056 | 3.3182 | 69.8144 | 3 | 5.3764 | 5.372143 | 28.91 | 0.229405 | 0.3009 | 0.2386484 | 0.05312918 | 0.1549 | 40.3226
17900 | 24.994444 | 3.3202 | 69.8191 | 4 | 5.3798 | 5.372436 | 28.94 | 0.229827 | 0.3005 | 0.2386284 | 0.05333974 | 0.1551 | 40.322
17901 | 24.995833 | 3.3202 | 69.8237 | 5 | 5.3839 | 5.372738 | 28.99 | 0.230524 | 0.3004 | 0.2386073 | 0.05355024 | 0.1552 | 40.3212
17902 | 24.9975 | 3.322 | 69.8283 | 6 | 5.3818 | 5.373081 | 28.96 | 0.230246 | 0.2999 | 0.2385856 | 0.05375969 | 0.1554 | 40.3214
17903 | 24.998889 | 3.322 | 69.8329 | 4 | 5.3825 | 5.373341 | 28.97 | 0.230218 | 0.2997 | 0.2385638 | 0.05396764 | 0.1555 | 40.3211
17904 | 25.000278 | 3.3237 | 69.8375 | 3 | 5.3677 | 5.373574 | 28.81 | 0.2284 | 0.2986 | 0.2385416 | 0.05417391 | 0.1556 | 40.3219
17905 | 25.001667 | 3.3237 | 69.8421 | 5 | 5.3818 | 5.37386 | 28.96 | 0.230237 | 0.2989 | 0.2385189 | 0.05437958 | 0.1557 | 40.3205
17906 | 25.003056 | 3.3252 | 69.8468 | 4 | 5.3839 | 5.374128 | 28.99 | 0.230411 | 0.2985 | 0.238496 | 0.0545842 | 0.1557 | 40.32
17907 | 25.004444 | 3.3252 | 69.8514 | 3 | 5.3879 | 5.374372 | 29.03 | 0.230745 | 0.2987 | 0.2384727 | 0.05478768 | 0.1558 | 40.3195
17908 | 25.005833 | 3.3266 | 69.856 | 3 | 5.3704 | 5.374653 | 28.84 | 0.228396 | 0.2973 | 0.2384488 | 0.05498957 | 0.1558 | 40.3206
17909 | 25.007222 | 3.3266 | 69.8606 | 4 | 5.3812 | 5.374937 | 28.96 | 0.229952 | 0.297 | 0.2384245 | 0.05518951 | 0.1559 | 40.3194
17910 | 25.008611 | 3.328 | 69.8652 | 4 | 5.3697 | 5.375271 | 28.83 | 0.228387 | 0.2958 | 0.2383999 | 0.05538543 | 0.1559 | 40.32
17911 | 25.01 | 3.328 | 69.8699 | 3 | 5.3704 | 5.375505 | 28.84 | 0.228836 | 0.2943 | 0.2383753 | 0.05537686 | 0.1559 | 40.3194
17912 | 25.011389 | 3.3284 | 69.8745 | 5 | 5.3859 | 5.375791 | 29.01 | 0.230382 | 0.294 | 0.2383498 | 0.05556922 | 0.1558 | 40.3182
17913 | 25.012778 | 3.3284 | 69.8791 | 4 | 5.3919 | 5.376098 | 29.07 | 0.231298 | 0.2945 | 0.2383231 | 0.05576124 | 0.1558 | 40.3174
17914 | 25.014167 | 3.3293 | 69.8837 | 5 | 5.3785 | 5.376382 | 28.93 | 0.229674 | 0.2939 | 0.2382952 | 0.05595105 | 0.1557 | 40.318
17915 | 25.015556 | 3.3293 | 69.8884 | 3 | 5.3785 | 5.376653 | 28.93 | 0.229666 | 0.2935 | 0.238267 | 0.05613809 | 0.1557 | 40.3177
17916 | 25.016944 | 3.3302 | 69.893 | 7 | 5.3832 | 5.376897 | 28.98 | 0.230238 | 0.293 | 0.2382379 | 0.05632265 | 0.1556 | 40.317
17917 | 25.018333 | 3.3302 | 69.8976 | 4 | 5.3839 | 5.377187 | 28.99 | 0.23041 | 0.2925 | 0.2382084 | 0.05650443 | 0.1555 | 40.3166
17918 | 25.019722 | 3.331 | 69.9022 | 4 | 5.3825 | 5.37746 | 28.97 | 0.230188 | 0.2919 | 0.2381784 | 0.05668561 | 0.1555 | 40.3165
17919 | 25.021111 | 3.331 | 69.9069 | 5 | 5.3818 | 5.377724 | 28.96 | 0.23019 | 0.2919 | 0.238148 | 0.0568678 | 0.1554 | 40.3161
17920 | 25.0225 | 3.3315 | 69.9115 | 3 | 5.3839 | 5.377991 | 28.99 | 0.230265 | 0.2913 | 0.2381174 | 0.05704957 | 0.1552 | 40.3158
17921 | 25.023889 | 3.3315 | 69.9161 | 7 | 5.3872 | 5.378289 | 29.02 | 0.230659 | 0.2907 | 0.2380859 | 0.05723064 | 0.155 | 40.3152
17922 | 25.025278 | 3.3319 | 69.9208 | 6 | 5.3839 | 5.37853 | 28.99 | 0.230299 | 0.29 | 0.2380543 | 0.05741129 | 0.1548 | 40.3151
17923 | 25.026667 | 3.3319 | 69.9254 | 3 | 5.3697 | 5.378835 | 28.83 | 0.228514 | 0.2873 | 0.2380227 | 0.0575872 | 0.1546 | 40.3158
17924 | 25.028056 | 3.3321 | 69.93 | 3 | 5.369 | 5.379114 | 28.83 | 0.228384 | 0.2857 | 0.2379909 | 0.05776036 | 0.1544 | 40.3156
17925 | 25.029444 | 3.3321 | 69.9346 | 5 | 5.3785 | 5.379374 | 28.93 | 0.229508 | 0.2847 | 0.2379585 | 0.05793203 | 0.1542 | 40.3146
17926 | 25.030833 | 3.3323 | 69.9393 | 4 | 5.3704 | 5.379652 | 28.84 | 0.228582 | 0.2834 | 0.2379258 | 0.05810112 | 0.154 | 40.3148
17927 | 25.032222 | 3.3323 | 69.9439 | 5 | 5.3825 | 5.379923 | 28.97 | 0.230042 | 0.2844 | 0.2378925 | 0.05807442 | 0.1537 | 40.3137
17928 | 25.033611 | 3.3315 | 69.9485 | 6 | 5.3825 | 5.380214 | 28.97 | 0.229932 | 0.2837 | 0.2378585 | 0.05824377 | 0.1534 | 40.3134
17929 | 25.035 | 3.3315 | 69.9532 | 4 | 5.3778 | 5.380488 | 28.92 | 0.229395 | 0.283 | 0.2378246 | 0.05841226 | 0.1531 | 40.3134
17930 | 25.036389 | 3.3313 | 69.9578 | 5 | 5.3778 | 5.380773 | 28.92 | 0.229421 | 0.2824 | 0.2377907 | 0.05857953 | 0.1528 | 40.3131
17931 | 25.037778 | 3.3313 | 69.9624 | 4 | 5.3771 | 5.381046 | 28.91 | 0.229266 | 0.2814 | 0.2377565 | 0.05874495 | 0.1525 | 40.3129
17932 | 25.039167 | 3.331 | 69.967 | 3 | 5.3771 | 5.381281 | 28.91 | 0.229453 | 0.2804 | 0.2377221 | 0.0589079 | 0.1522 | 40.3125
17933 | 25.040556 | 3.331 | 69.9717 | 4 | 5.3785 | 5.381541 | 28.93 | 0.229364 | 0.2797 | 0.2376873 | 0.05906936 | 0.1518 | 40.3122
17934 | 25.041944 | 3.3307 | 69.9763 | 7 | 5.3764 | 5.381851 | 28.91 | 0.229179 | 0.2786 | 0.2376518 | 0.0592288 | 0.1515 | 40.312
17935 | 25.043333 | 3.3307 | 69.9809 | 7 | 5.3778 | 5.382102 | 28.92 | 0.228872 | 0.2777 | 0.2376155 | 0.05938585 | 0.1512 | 40.3119
17936 | 25.044722 | 3.3301 | 69.9855 | 4 | 5.3704 | 5.382323 | 28.84 | 0.228547 | 0.2758 | 0.2375793 | 0.05953971 | 0.1507 | 40.3118
17937 | 25.046111 | 3.3301 | 69.9902 | 5 | 5.394 | 5.382598 | 29.09 | 0.231585 | 0.276 | 0.2375428 | 0.05969407 | 0.1503 | 40.3096
17938 | 25.0475 | 3.3292 | 69.9948 | 5 | 5.3737 | 5.382905 | 28.88 | 0.228875 | 0.2743 | 0.2375057 | 0.05984532 | 0.1499 | 40.3109
17939 | 25.048889 | 3.3292 | 69.9994 | 4 | 5.3737 | 5.383201 | 28.88 | 0.228765 | 0.273 | 0.2374685 | 0.05999402 | 0.1494 | 40.3107
17940 | 25.050278 | 3.3283 | 70.004 | 4 | 5.3771 | 5.383441 | 28.91 | 0.229317 | 0.2721 | 0.2374312 | 0.06014087 | 0.1489 | 40.31
17941 | 25.051667 | 3.3283 | 70.0087 | 5 | 5.3845 | 5.383694 | 28.99 | 0.230119 | 0.2713 | 0.2373932 | 0.06028616 | 0.1485 | 40.3092
17942 | 25.053056 | 3.3273 | 70.0133 | 4 | 5.3724 | 5.383966 | 28.86 | 0.228666 | 0.2696 | 0.2373553 | 0.06042755 | 0.148 | 40.3098
17943 | 25.054444 | 3.3273 | 70.0179 | 4 | 5.3731 | 5.384232 | 28.87 | 0.228986 | 0.2679 | 0.2373171 | 0.06037018 | 0.1475 | 40.3093
17944 | 25.055833 | 3.3253 | 70.0225 | 3 | 5.3737 | 5.384489 | 28.88 | 0.229023 | 0.2664 | 0.2372787 | 0.0605056 | 0.1469 | 40.309
17945 | 25.057222 | 3.3253 | 70.0271 | 6 | 5.3859 | 5.384744 | 29.01 | 0.230201 | 0.266 | 0.23724 | 0.06063956 | 0.1463 | 40.308
17946 | 25.058611 | 3.3238 | 70.0318 | 4 | 5.3805 | 5.385016 | 28.95 | 0.229889 | 0.2653 | 0.2372 | 0.06077231 | 0.1458 | 40.3078
17947 | 25.06 | 3.3238 | 70.0364 | 6 | 5.3805 | 5.385305 | 28.95 | 0.229889 | 0.2641 | 0.2371596 | 0.06090215 | 0.1452 | 40.3075
17948 | 25.061389 | 3.3222 | 70.041 | 4 | 5.3744 | 5.38555 | 28.88 | 0.229324 | 0.2619 | 0.2371193 | 0.06102873 | 0.1446 | 40.3075
17949 | 25.062778 | 3.3222 | 70.0456 | 4 | 5.3805 | 5.385843 | 28.95 | 0.229749 | 0.2606 | 0.2370784 | 0.0611533 | 0.144 | 40.307
17950 | 25.064167 | 3.3205 | 70.0502 | 5 | 5.3899 | 5.386113 | 29.05 | 0.231125 | 0.2596 | 0.2370368 | 0.06127578 | 0.1433 | 40.3059
17951 | 25.065833 | 3.3205 | 70.0548 | 7 | 5.3744 | 5.386335 | 28.88 | 0.229159 | 0.2579 | 0.2369948 | 0.06139526 | 0.1427 | 40.307
17952 | 25.067222 | 3.3185 | 70.0594 | 4 | 5.3825 | 5.386624 | 28.97 | 0.230062 | 0.2573 | 0.2369528 | 0.06151427 | 0.142 | 40.3062
17953 | 25.068611 | 3.3185 | 70.064 | 6 | 5.3872 | 5.386888 | 29.02 | 0.230532 | 0.2566 | 0.2369107 | 0.06163182 | 0.1412 | 40.3056
17954 | 25.07 | 3.3162 | 70.0687 | 4 | 5.3859 | 5.387078 | 29.01 | 0.230637 | 0.2559 | 0.2368682 | 0.06174773 | 0.1405 | 40.3052
17955 | 25.071389 | 3.3162 | 70.0733 | 4 | 5.3798 | 5.387352 | 28.94 | 0.229609 | 0.2548 | 0.2368248 | 0.06186137 | 0.1398 | 40.3055
17956 | 25.072778 | 3.3139 | 70.0779 | 5 | 5.3832 | 5.387652 | 28.98 | 0.230115 | 0.2536 | 0.2367811 | 0.061973 | 0.139 | 40.3049
17957 | 25.074167 | 3.3139 | 70.0825 | 6 | 5.3751 | 5.387924 | 28.89 | 0.229218 | 0.2518 | 0.2367376 | 0.06208157 | 0.1382 | 40.3051
17958 | 25.075556 | 3.3114 | 70.0871 | 5 | 5.3906 | 5.388203 | 29.06 | 0.231262 | 0.2512 | 0.2366941 | 0.06218904 | 0.1374 | 40.3036
17959 | 25.076944 | 3.3114 | 70.0917 | 4 | 5.3764 | 5.388496 | 28.91 | 0.229252 | 0.2497 | 0.2366502 | 0.06209723 | 0.1366 | 40.3045
17960 | 25.078333 | 3.308 | 70.0963 | 7 | 5.3805 | 5.38874 | 28.95 | 0.229798 | 0.2482 | 0.2366061 | 0.06219917 | 0.1357 | 40.3039
17961 | 25.079722 | 3.308 | 70.1009 | 5 | 5.3832 | 5.389025 | 28.98 | 0.230213 | 0.247 | 0.2365615 | 0.06229895 | 0.1349 | 40.3033
17962 | 25.081111 | 3.3052 | 70.1055 | 6 | 5.3845 | 5.389246 | 28.99 | 0.230367 | 0.2459 | 0.2365168 | 0.06239629 | 0.134 | 40.3029
17963 | 25.0825 | 3.3052 | 70.11 | 6 | 5.3805 | 5.38951 | 28.95 | 0.22979 | 0.2442 | 0.2364719 | 0.06248708 | 0.1331 | 40.303
17964 | 25.083889 | 3.3022 | 70.1146 | 5 | 5.3818 | 5.389753 | 28.96 | 0.229938 | 0.2426 | 0.2364274 | 0.06257498 | 0.1322 | 40.3026
17965 | 25.085278 | 3.3022 | 70.1192 | 5 | 5.3852 | 5.390003 | 29 | 0.230322 | 0.2413 | 0.2363809 | 0.06266053 | 0.1313 | 40.3021
17966 | 25.086667 | 3.2991 | 70.1238 | 5 | 5.3832 | 5.390304 | 28.98 | 0.230159 | 0.2404 | 0.2363345 | 0.06274427 | 0.1304 | 40.3019
17967 | 25.088056 | 3.2991 | 70.1284 | 3 | 5.3825 | 5.390587 | 28.97 | 0.229986 | 0.2385 | 0.2362877 | 0.0628246 | 0.1295 | 40.3017
17968 | 25.089444 | 3.2957 | 70.133 | 3 | 5.3791 | 5.39087 | 28.94 | 0.229545 | 0.2368 | 0.2362408 | 0.06290187 | 0.1285 | 40.3016
17969 | 25.090833 | 3.2957 | 70.1376 | 5 | 5.3845 | 5.391178 | 28.99 | 0.230081 | 0.2354 | 0.2361933 | 0.0629768 | 0.1275 | 40.301
17970 | 25.092222 | 3.2922 | 70.1421 | 4 | 5.3818 | 5.391414 | 28.96 | 0.230079 | 0.2344 | 0.2361464 | 0.06304929 | 0.1265 | 40.3007
17971 | 25.093611 | 3.2922 | 70.1467 | 6 | 5.3899 | 5.39163 | 29.05 | 0.230998 | 0.2325 | 0.2360994 | 0.0631182 | 0.1255 | 40.2999
17972 | 25.095 | 3.2885 | 70.1513 | 5 | 5.3879 | 5.391896 | 29.03 | 0.23085 | 0.232 | 0.2360513 | 0.06318683 | 0.1245 | 40.2997
17973 | 25.096389 | 3.2885 | 70.1558 | 4 | 5.3953 | 5.392119 | 29.11 | 0.231793 | 0.2318 | 0.2360029 | 0.06325492 | 0.1234 | 40.2988
17974 | 25.097778 | 3.2847 | 70.1604 | 6 | 5.394 | 5.392341 | 29.09 | 0.231621 | 0.2311 | 0.2359541 | 0.06332193 | 0.1224 | 40.2986
17975 | 25.099167 | 3.2847 | 70.165 | 3 | 5.3805 | 5.392599 | 28.95 | 0.22989 | 0.23 | 0.2359056 | 0.06319792 | 0.1213 | 40.2994
17976 | 25.100556 | 3.2801 | 70.1695 | 4 | 5.3933 | 5.392877 | 29.09 | 0.231572 | 0.2293 | 0.2358571 | 0.06326165 | 0.1202 | 40.2981
17977 | 25.101944 | 3.2801 | 70.1741 | 6 | 5.3913 | 5.393175 | 29.07 | 0.231169 | 0.2288 | 0.2358086 | 0.06332376 | 0.1191 | 40.298
17978 | 25.103333 | 3.276 | 70.1786 | 4 | 5.398 | 5.393457 | 29.14 | 0.232201 | 0.2285 | 0.23576 | 0.06338524 | 0.118 | 40.2972
17979 | 25.104722 | 3.276 | 70.1832 | 4 | 5.3839 | 5.393728 | 28.99 | 0.230102 | 0.2274 | 0.2357109 | 0.06344483 | 0.1168 | 40.2981
17980 | 25.106111 | 3.2719 | 70.1877 | 4 | 5.3973 | 5.394003 | 29.13 | 0.231834 | 0.2271 | 0.2356609 | 0.06350353 | 0.1157 | 40.2968
17981 | 25.1075 | 3.2719 | 70.1923 | 4 | 5.3933 | 5.394246 | 29.09 | 0.231276 | 0.2265 | 0.2356096 | 0.06356161 | 0.1146 | 40.2968
17982 | 25.108889 | 3.2677 | 70.1968 | 3 | 5.3899 | 5.394493 | 29.05 | 0.23107 | 0.2253 | 0.235557 | 0.06361717 | 0.1135 | 40.2967
17983 | 25.110278 | 3.2677 | 70.2014 | 5 | 5.3886 | 5.394746 | 29.04 | 0.230772 | 0.2242 | 0.2355038 | 0.06367077 | 0.1123 | 40.2966
17984 | 25.111667 | 3.2633 | 70.2059 | 4 | 5.3919 | 5.39498 | 29.07 | 0.230869 | 0.223 | 0.2354498 | 0.06371836 | 0.1111 | 40.2962
17985 | 25.113056 | 3.2633 | 70.2104 | 5 | 5.3919 | 5.395246 | 29.07 | 0.231095 | 0.222 | 0.2353951 | 0.06376363 | 0.1099 | 40.2958
17986 | 25.114444 | 3.2587 | 70.215 | 6 | 5.396 | 5.395505 | 29.12 | 0.231806 | 0.2216 | 0.23534 | 0.06380809 | 0.1086 | 40.2951
17987 | 25.115833 | 3.2587 | 70.2195 | 3 | 5.3913 | 5.395795 | 29.07 | 0.231295 | 0.2207 | 0.2352844 | 0.06385076 | 0.1074 | 40.2952
17988 | 25.117222 | 3.254 | 70.224 | 4 | 5.3919 | 5.396011 | 29.07 | 0.231361 | 0.22 | 0.2352282 | 0.06389155 | 0.1062 | 40.2949
17989 | 25.118611 | 3.254 | 70.2285 | 4 | 5.3845 | 5.396286 | 28.99 | 0.230251 | 0.2187 | 0.2351708 | 0.0639309 | 0.105 | 40.2952
17990 | 25.12 | 3.2493 | 70.233 | 3 | 5.396 | 5.396562 | 29.12 | 0.23183 | 0.2184 | 0.2351129 | 0.06396945 | 0.1037 | 40.294
17991 | 25.121389 | 3.2493 | 70.2375 | 4 | 5.3785 | 5.39684 | 28.93 | 0.229562 | 0.2161 | 0.2350539 | 0.06382601 | 0.1024 | 40.2951
17992 | 25.122778 | 3.2438 | 70.2421 | 4 | 5.398 | 5.397116 | 29.14 | 0.23216 | 0.2155 | 0.2349946 | 0.06385936 | 0.1011 | 40.2933
17993 | 25.124167 | 3.2438 | 70.2466 | 5 | 5.3946 | 5.397404 | 29.1 | 0.231746 | 0.2143 | 0.2349343 | 0.0638896 | 0.0998 | 40.2933
17994 | 25.125556 | 3.2388 | 70.2511 | 5 | 5.3852 | 5.397667 | 29 | 0.230438 | 0.2127 | 0.2348736 | 0.06391688 | 0.0985 | 40.2938
17995 | 25.127222 | 3.2388 | 70.2556 | 4 | 5.4101 | 5.397964 | 29.27 | 0.233751 | 0.2128 | 0.2348129 | 0.06394489 | 0.0972 | 40.2918
17996 | 25.128611 | 3.2337 | 70.26 | 4 | 5.398 | 5.398217 | 29.14 | 0.232045 | 0.2123 | 0.2347516 | 0.06397263 | 0.0959 | 40.2926
17997 | 25.13 | 3.2337 | 70.2645 | 3 | 5.4007 | 5.398512 | 29.17 | 0.232462 | 0.2116 | 0.2346894 | 0.06399905 | 0.0946 | 40.2921
17998 | 25.131389 | 3.2286 | 70.269 | 4 | 5.3953 | 5.398791 | 29.11 | 0.231904 | 0.211 | 0.234626 | 0.06402413 | 0.0933 | 40.2922
17999 | 25.132778 | 3.2286 | 70.2735 | 4 | 5.3987 | 5.399048 | 29.15 | 0.231994 | 0.2047 | 0.2345619 | 0.05993388 | 0.0908 | 40.2918
18000 | 25.134167 | 3.2057 | 70.2795 | 4 | 5.3993 | 5.399332 | 29.15 | 0.232386 | 0.2042 | 0.2344966 | 0.05979715 | 0.0882 | 40.2908
18001 | 25.135833 | 3.2057 | 70.284 | 3 | 5.4034 | 5.399602 | 29.2 | 0.232785 | 0.204 | 0.23443 | 0.05966246 | 0.0855 | 40.2906
18002 | 25.137222 | 3.1943 | 70.2884 | 4 | 5.3987 | 5.39986 | 29.15 | 0.232365 | 0.2033 | 0.2343632 | 0.05952611 | 0.0829 | 40.2906
18003 | 25.138611 | 3.1943 | 70.2928 | 4 | 5.4 | 5.40011 | 29.16 | 0.232253 | 0.2024 | 0.2342958 | 0.05938909 | 0.0802 | 40.2904
18004 | 25.14 | 3.1827 | 70.2973 | 6 | 5.3953 | 5.400339 | 29.11 | 0.231707 | 0.2015 | 0.2342274 | 0.0592501 | 0.0775 | 40.2905
18005 | 25.141389 | 3.1827 | 70.3017 | 8 | 5.4013 | 5.400622 | 29.17 | 0.23228 | 0.2008 | 0.2341588 | 0.05910974 | 0.0748 | 40.2899
18006 | 25.142778 | 3.171 | 70.3061 | 6 | 5.3919 | 5.400889 | 29.07 | 0.231254 | 0.1997 | 0.2340891 | 0.05896762 | 0.072 | 40.2903
18007 | 25.144444 | 3.171 | 70.3105 | 5 | 5.3987 | 5.401162 | 29.15 | 0.232149 | 0.1989 | 0.234019 | 0.05882334 | 0.0693 | 40.2898
18008 | 25.145833 | 3.159 | 70.3149 | 6 | 5.3933 | 5.401447 | 29.09 | 0.23139 | 0.1977 | 0.2339485 | 0.05867569 | 0.0665 | 40.29
18009 | 25.147222 | 3.159 | 70.3193 | 6 | 5.3926 | 5.401728 | 29.08 | 0.231431 | 0.1966 | 0.2338773 | 0.05852576 | 0.0637 | 40.2898
18010 | 25.148611 | 3.147 | 70.3236 | 6 | 5.402 | 5.402017 | 29.18 | 0.232633 | 0.1962 | 0.2338061 | 0.05837439 | 0.0609 | 40.2889
18011 | 25.15 | 3.147 | 70.328 | 5 | 5.406 | 5.402278 | 29.23 | 0.233195 | 0.1957 | 0.2337352 | 0.0583211 | 0.0582 | 40.2883
18012 | 25.151389 | 3.1352 | 70.3324 | 5 | 5.4 | 5.402546 | 29.16 | 0.232302 | 0.1952 | 0.2336633 | 0.05816798 | 0.0554 | 40.2886
18013 | 25.152778 | 3.1352 | 70.3367 | 4 | 5.402 | 5.402807 | 29.18 | 0.232672 | 0.1946 | 0.233591 | 0.05801361 | 0.0526 | 40.2882
18014 | 25.154167 | 3.1231 | 70.3411 | 6 | 5.4054 | 5.403082 | 29.22 | 0.233008 | 0.1941 | 0.2335185 | 0.05785838 | 0.0498 | 40.2878
18015 | 25.155556 | 3.1231 | 70.3454 | 6 | 5.4047 | 5.403359 | 29.21 | 0.23285 | 0.1938 | 0.2334459 | 0.05770281 | 0.047 | 40.2877
18016 | 25.156944 | 3.1108 | 70.3497 | 4 | 5.3966 | 5.403662 | 29.12 | 0.231987 | 0.1926 | 0.2333726 | 0.05754488 | 0.0441 | 40.288
18017 | 25.158333 | 3.1108 | 70.354 | 6 | 5.402 | 5.403926 | 29.18 | 0.232617 | 0.1921 | 0.233299 | 0.05738641 | 0.0412 | 40.2875
18018 | 25.159722 | 3.0983 | 70.3583 | 3 | 5.398 | 5.404203 | 29.14 | 0.232049 | 0.191 | 0.2332258 | 0.05722497 | 0.0383 | 40.2876
18019 | 25.161111 | 3.0983 | 70.3626 | 6 | 5.4087 | 5.404471 | 29.25 | 0.23333 | 0.1906 | 0.2331528 | 0.05706179 | 0.0354 | 40.2867
18020 | 25.1625 | 3.0857 | 70.3669 | 5 | 5.404 | 5.404751 | 29.2 | 0.232889 | 0.1903 | 0.2330792 | 0.05689806 | 0.0325 | 40.2867
18021 | 25.163889 | 3.0857 | 70.3712 | 5 | 5.4101 | 5.405074 | 29.27 | 0.233656 | 0.1902 | 0.2330056 | 0.05673419 | 0.0296 | 40.2861
18022 | 25.165278 | 3.0731 | 70.3755 | 3 | 5.4047 | 5.405389 | 29.21 | 0.232935 | 0.1896 | 0.2329309 | 0.05656917 | 0.0267 | 40.2863
18023 | 25.166667 | 3.0731 | 70.3797 | 4 | 5.4194 | 5.40567 | 29.37 | 0.234896 | 0.1903 | 0.2328561 | 0.05640582 | 0.0238 | 40.285
18024 | 25.168056 | 3.0605 | 70.384 | 5 | 5.4054 | 5.405996 | 29.22 | 0.232922 | 0.1896 | 0.2327811 | 0.05624203 | 0.0209 | 40.286
18025 | 25.169444 | 3.0605 | 70.3882 | 4 | 5.4107 | 5.406277 | 29.28 | 0.233831 | 0.1894 | 0.2327055 | 0.0560777 | 0.018 | 40.2853
18026 | 25.170833 | 3.0479 | 70.3925 | 6 | 5.4027 | 5.406525 | 29.19 | 0.232797 | 0.1886 | 0.2326294 | 0.05591192 | 0.0151 | 40.2857
18027 | 25.172222 | 3.0479 | 70.3967 | 6 | 5.4114 | 5.406793 | 29.28 | 0.233878 | 0.1882 | 0.2325534 | 0.0557458 | 0.0122 | 40.2849
18028 | 25.173611 | 3.0354 | 70.4009 | 5 | 5.4081 | 5.407074 | 29.25 | 0.233264 | 0.1877 | 0.2324775 | 0.05557834 | 0.0093 | 40.2852
18029 | 25.175 | 3.0354 | 70.4051 | 6 | 5.404 | 5.407388 | 29.2 | 0.232855 | 0.1867 | 0.2324018 | 0.05551143 | 0.0065 | 40.2852
18030 | 25.176389 | 3.0233 | 70.4093 | 5 | 5.4127 | 5.407641 | 29.3 | 0.234029 | 0.1866 | 0.2323252 | 0.05534208 | 0.0037 | 40.2844
18031 | 25.177778 | 3.0233 | 70.4135 | 6 | 5.4 | 5.407921 | 29.16 | 0.232392 | 0.1852 | 0.2322483 | 0.05517048 | 0.0008 | 40.2852
18032 | 25.179167 | 3.0109 | 70.4177 | 4 | 5.406 | 5.408201 | 29.23 | 0.232985 | 0.1849 | 0.2321718 | 0.05499886 | -0.002 | 40.2847
18033 | 25.180556 | 3.0109 | 70.4219 | 6 | 5.4107 | 5.408497 | 29.28 | 0.233758 | 0.1846 | 0.2320952 | 0.0548272 | -0.0049 | 40.2841
18034 | 25.181944 | 2.9984 | 70.4261 | 5 | 5.4067 | 5.408777 | 29.23 | 0.23307 | 0.184 | 0.2320191 | 0.05465472 | -0.0078 | 40.2844
18035 | 25.183333 | 2.9984 | 70.4302 | 5 | 5.4027 | 5.409085 | 29.19 | 0.232596 | 0.183 | 0.2319422 | 0.0544804 | -0.0106 | 40.2845
18036 | 25.184722 | 2.9861 | 70.4344 | 5 | 5.4221 | 5.409326 | 29.4 | 0.235098 | 0.1839 | 0.2318654 | 0.05430746 | -0.0134 | 40.2829
18037 | 25.186111 | 2.9861 | 70.4385 | 7 | 5.3966 | 5.409666 | 29.12 | 0.23206 | 0.1828 | 0.2317884 | 0.05413209 | -0.0162 | 40.2846
18038 | 25.1875 | 2.9738 | 70.4427 | 4 | 5.4074 | 5.409899 | 29.24 | 0.23334 | 0.1824 | 0.2317111 | 0.05395578 | -0.0191 | 40.2837
18039 | 25.188889 | 2.9738 | 70.4468 | 5 | 5.4114 | 5.410184 | 29.28 | 0.233875 | 0.1819 | 0.2316337 | 0.05377896 | -0.0218 | 40.2832
18040 | 25.190278 | 2.9616 | 70.4509 | 5 | 5.4034 | 5.410463 | 29.2 | 0.232967 | 0.1808 | 0.2315562 | 0.053601 | -0.0246 | 40.2837
18041 | 25.191667 | 2.9616 | 70.455 | 6 | 5.404 | 5.410744 | 29.2 | 0.23278 | 0.1803 | 0.2314789 | 0.05342303 | -0.0274 | 40.2837
18042 | 25.193056 | 2.9495 | 70.4591 | 5 | 5.4154 | 5.410998 | 29.33 | 0.234197 | 0.1803 | 0.2314018 | 0.05324533 | -0.0301 | 40.2827
18043 | 25.194444 | 2.9495 | 70.4632 | 4 | 5.4174 | 5.411262 | 29.35 | 0.234573 | 0.1801 | 0.231325 | 0.05306843 | -0.0328 | 40.2824
18044 | 25.195833 | 2.9376 | 70.4673 | 7 | 5.4087 | 5.411543 | 29.25 | 0.233739 | 0.1791 | 0.2312476 | 0.05289011 | -0.0355 | 40.2828
18045 | 25.197222 | 2.9376 | 70.4714 | 6 | 5.4107 | 5.411827 | 29.28 | 0.23379 | 0.1783 | 0.2311706 | 0.05270996 | -0.0382 | 40.2826
18046 | 25.198889 | 2.9259 | 70.4754 | 5 | 5.4087 | 5.412139 | 29.25 | 0.233669 | 0.1775 | 0.2310933 | 0.0525291 | -0.0408 | 40.2829
18047 | 25.200278 | 2.9259 | 70.4795 | 6 | 5.4114 | 5.41244 | 29.28 | 0.233844 | 0.1773 | 0.2310156 | 0.05244247 | -0.0434 | 40.2827
18048 | 25.201667 | 2.9146 | 70.4836 | 7 | 5.4094 | 5.412726 | 29.26 | 0.233589 | 0.1761 | 0.2309378 | 0.05225917 | -0.0461 | 40.2827
18049 | 25.203056 | 2.9146 | 70.4876 | 6 | 5.4181 | 5.413032 | 29.36 | 0.234703 | 0.1762 | 0.2308599 | 0.05207715 | -0.0487 | 40.282
18050 | 25.204444 | 2.9032 | 70.4917 | 7 | 5.4261 | 5.413339 | 29.44 | 0.235792 | 0.1764 | 0.2307816 | 0.05189574 | -0.0512 | 40.2812
18051 | 25.205833 | 2.9032 | 70.4957 | 6 | 5.406 | 5.413623 | 29.23 | 0.233035 | 0.1757 | 0.2307036 | 0.05171362 | -0.0538 | 40.2828
18052 | 25.207222 | 2.8919 | 70.4997 | 6 | 5.4248 | 5.413896 | 29.43 | 0.235482 | 0.176 | 0.2306255 | 0.05153239 | -0.0563 | 40.2813
18053 | 25.208611 | 2.8919 | 70.5037 | 5 | 5.3993 | 5.414183 | 29.15 | 0.232314 | 0.174 | 0.2305473 | 0.05134726 | -0.0588 | 40.283
18054 | 25.21 | 2.8809 | 70.5077 | 5 | 5.4087 | 5.41451 | 29.25 | 0.233748 | 0.1736 | 0.2304693 | 0.05116142 | -0.0613 | 40.2821
18055 | 25.211389 | 2.8809 | 70.5117 | 8 | 5.4181 | 5.414778 | 29.36 | 0.234722 | 0.1733 | 0.230391 | 0.05097478 | -0.0637 | 40.2815
18056 | 25.212778 | 2.8701 | 70.5157 | 7 | 5.4174 | 5.415049 | 29.35 | 0.234692 | 0.1731 | 0.2303128 | 0.05078874 | -0.0661 | 40.2814
18057 | 25.214167 | 2.8701 | 70.5197 | 8 | 5.4221 | 5.415349 | 29.4 | 0.235486 | 0.1736 | 0.2302342 | 0.05060411 | -0.0685 | 40.2809
18058 | 25.215556 | 2.8596 | 70.5237 | 7 | 5.4221 | 5.415683 | 29.4 | 0.235275 | 0.1739 | 0.2301558 | 0.05042088 | -0.0708 | 40.2809
18059 | 25.216944 | 2.8596 | 70.5276 | 7 | 5.4194 | 5.415988 | 29.37 | 0.234802 | 0.1742 | 0.2300775 | 0.05023837 | -0.0731 | 40.2812
18060 | 25.218333 | 2.8494 | 70.5316 | 6 | 5.4121 | 5.416296 | 29.29 | 0.233973 | 0.1731 | 0.2299989 | 0.05005445 | -0.0754 | 40.2816
18061 | 25.219722 | 2.8494 | 70.5356 | 6 | 5.4121 | 5.416563 | 29.29 | 0.233834 | 0.1723 | 0.2299199 | 0.04986973 | -0.0776 | 40.2816
18062 | 25.221111 | 2.8395 | 70.5395 | 5 | 5.4101 | 5.41686 | 29.27 | 0.233764 | 0.1711 | 0.2298404 | 0.04968332 | -0.0798 | 40.2816
18063 | 25.2225 | 2.8395 | 70.5434 | 5 | 5.4107 | 5.417151 | 29.28 | 0.233789 | 0.1704 | 0.2297613 | 0.04949531 | -0.0819 | 40.2815
18064 | 25.223889 | 2.8297 | 70.5474 | 7 | 5.4154 | 5.41744 | 29.33 | 0.23447 | 0.1698 | 0.2296824 | 0.04930662 | -0.0841 | 40.2811
18065 | 25.225278 | 2.8297 | 70.5513 | 6 | 5.4275 | 5.417743 | 29.46 | 0.235929 | 0.1711 | 0.2296035 | 0.04920683 | -0.0862 | 40.2802
18066 | 25.226667 | 2.8206 | 70.5552 | 6 | 5.4248 | 5.418041 | 29.43 | 0.235639 | 0.1715 | 0.229524 | 0.04902192 | -0.0882 | 40.2803
18067 | 25.228056 | 2.8206 | 70.5591 | 6 | 5.4241 | 5.418381 | 29.42 | 0.235583 | 0.1714 | 0.2294446 | 0.04883723 | -0.0903 | 40.2803
18068 | 25.229444 | 2.8114 | 70.563 | 7 | 5.4174 | 5.418715 | 29.35 | 0.234613 | 0.1707 | 0.2293656 | 0.04865194 | -0.0922 | 40.2808
18069 | 25.230833 | 2.8114 | 70.5669 | 6 | 5.4268 | 5.418964 | 29.45 | 0.235811 | 0.1711 | 0.2292867 | 0.04846798 | -0.0942 | 40.2801
18070 | 25.232222 | 2.8027 | 70.5708 | 6 | 5.4194 | 5.419312 | 29.37 | 0.23506 | 0.1712 | 0.2292079 | 0.04828453 | -0.0961 | 40.2805
18071 | 25.233611 | 2.8027 | 70.5747 | 7 | 5.4235 | 5.419599 | 29.41 | 0.235198 | 0.1714 | 0.229129 | 0.04810199 | -0.0979 | 40.2804
18072 | 25.235 | 2.7943 | 70.5786 | 5 | 5.4255 | 5.419911 | 29.44 | 0.235648 | 0.1719 | 0.2290505 | 0.04792117 | -0.0997 | 40.2801
18073 | 25.236389 | 2.7943 | 70.5825 | 7 | 5.4215 | 5.420197 | 29.39 | 0.235324 | 0.172 | 0.2289728 | 0.04774097 | -0.1015 | 40.2802
18074 | 25.237778 | 2.7863 | 70.5864 | 7 | 5.4248 | 5.420496 | 29.43 | 0.235578 | 0.1721 | 0.2288957 | 0.04756149 | -0.1032 | 40.28
18075 | 25.239167 | 2.7863 | 70.5902 | 7 | 5.4235 | 5.420748 | 29.41 | 0.23562 | 0.1719 | 0.2288194 | 0.04738252 | -0.1048 | 40.28
18076 | 25.240556 | 2.7787 | 70.5941 | 7 | 5.4248 | 5.421029 | 29.43 | 0.235681 | 0.1719 | 0.2287434 | 0.04720418 | -0.1064 | 40.2799
18077 | 25.241944 | 2.7787 | 70.5979 | 6 | 5.4201 | 5.421371 | 29.38 | 0.235114 | 0.1711 | 0.2286679 | 0.04702525 | -0.108 | 40.2803
18078 | 25.243333 | 2.7716 | 70.6018 | 7 | 5.4194 | 5.421664 | 29.37 | 0.235063 | 0.1704 | 0.2285922 | 0.04684544 | -0.1095 | 40.2803
18079 | 25.244722 | 2.7716 | 70.6056 | 5 | 5.4255 | 5.42198 | 29.44 | 0.235594 | 0.1697 | 0.2285171 | 0.04666435 | -0.1109 | 40.28
18080 | 25.246111 | 2.7647 | 70.6095 | 6 | 5.4268 | 5.422294 | 29.45 | 0.235758 | 0.1696 | 0.2284433 | 0.04648219 | -0.1124 | 40.2798
18081 | 25.2475 | 2.7647 | 70.6133 | 5 | 5.4208 | 5.422645 | 29.38 | 0.235204 | 0.1692 | 0.2283703 | 0.04630024 | -0.1138 | 40.2801
18082 | 25.248889 | 2.7581 | 70.6172 | 7 | 5.4268 | 5.422961 | 29.45 | 0.236103 | 0.1694 | 0.2282983 | 0.04611983 | -0.1151 | 40.2796
18083 | 25.250278 | 2.7581 | 70.621 | 6 | 5.4248 | 5.423224 | 29.43 | 0.23556 | 0.1695 | 0.228227 | 0.04601475 | -0.1164 | 40.2799
18084 | 25.251667 | 2.7523 | 70.6248 | 6 | 5.4174 | 5.423525 | 29.35 | 0.234552 | 0.1688 | 0.2281562 | 0.04583352 | -0.1176 | 40.2805
18085 | 25.253056 | 2.7523 | 70.6286 | 7 | 5.4361 | 5.423863 | 29.55 | 0.237299 | 0.1696 | 0.2280862 | 0.04565541 | -0.1188 | 40.2789
18086 | 25.254444 | 2.7467 | 70.6325 | 6 | 5.4228 | 5.424196 | 29.41 | 0.235249 | 0.169 | 0.228017 | 0.04547724 | -0.1199 | 40.28
18087 | 25.255833 | 2.7467 | 70.6363 | 6 | 5.4255 | 5.424515 | 29.44 | 0.2353 | 0.1699 | 0.2279486 | 0.04530149 | -0.1209 | 40.28
18088 | 25.257222 | 2.7415 | 70.6401 | 6 | 5.4221 | 5.424837 | 29.4 | 0.23512 | 0.1701 | 0.227881 | 0.04512618 | -0.1219 | 40.2801
18089 | 25.258611 | 2.7415 | 70.6439 | 5 | 5.4194 | 5.425151 | 29.37 | 0.235002 | 0.1694 | 0.2278142 | 0.0449503 | -0.1229 | 40.2802
18090 | 25.26 | 2.7368 | 70.6477 | 6 | 5.4221 | 5.425472 | 29.4 | 0.235276 | 0.1687 | 0.2277481 | 0.04477415 | -0.1237 | 40.28
18091 | 25.261389 | 2.7368 | 70.6515 | 7 | 5.4235 | 5.425816 | 29.41 | 0.235444 | 0.1681 | 0.2276822 | 0.04459734 | -0.1246 | 40.2799
18092 | 25.262778 | 2.7326 | 70.6553 | 9 | 5.4321 | 5.426141 | 29.51 | 0.236519 | 0.1686 | 0.2276169 | 0.04442176 | -0.1253 | 40.2793
18093 | 25.264167 | 2.7326 | 70.6591 | 6 | 5.4221 | 5.426499 | 29.4 | 0.235126 | 0.1685 | 0.2275523 | 0.04424713 | -0.1261 | 40.2801
18094 | 25.265833 | 2.7288 | 70.6629 | 6 | 5.4301 | 5.426857 | 29.49 | 0.236307 | 0.1685 | 0.227488 | 0.04407333 | -0.1267 | 40.2797
18095 | 25.267222 | 2.7288 | 70.6667 | 6 | 5.4215 | 5.427188 | 29.39 | 0.235287 | 0.1683 | 0.2274245 | 0.04389987 | -0.1273 | 40.2803
18096 | 25.268611 | 2.7255 | 70.6705 | 6 | 5.4328 | 5.427477 | 29.52 | 0.236851 | 0.1683 | 0.2273618 | 0.04372635 | -0.1279 | 40.2794
18097 | 25.27 | 2.7255 | 70.6742 | 5 | 5.4215 | 5.427768 | 29.39 | 0.235328 | 0.1677 | 0.2272994 | 0.04355288 | -0.1284 | 40.2803
18098 | 25.271389 | 2.7225 | 70.678 | 7 | 5.4161 | 5.428083 | 29.33 | 0.234683 | 0.1664 | 0.2272375 | 0.04337674 | -0.1288 | 40.2807
18099 | 25.272778 | 2.7225 | 70.6818 | 6 | 5.4261 | 5.428434 | 29.44 | 0.23589 | 0.1665 | 0.227176 | 0.04320105 | -0.1292 | 40.28
18100 | 25.274167 | 2.72 | 70.6856 | 5 | 5.4281 | 5.428815 | 29.46 | 0.236094 | 0.1664 | 0.2271157 | 0.04302541 | -0.1295 | 40.2799
18101 | 25.275556 | 2.72 | 70.6894 | 8 | 5.4295 | 5.429144 | 29.48 | 0.23608 | 0.1663 | 0.2270565 | 0.04291017 | -0.1298 | 40.2799
18102 | 25.276944 | 2.7183 | 70.6931 | 6 | 5.4288 | 5.429527 | 29.47 | 0.236044 | 0.1664 | 0.2269981 | 0.04273491 | -0.1299 | 40.28
18103 | 25.278333 | 2.7183 | 70.6969 | 7 | 5.4248 | 5.429848 | 29.43 | 0.235602 | 0.1659 | 0.2269403 | 0.04255959 | -0.13 | 40.2802
18104 | 25.279722 | 2.717 | 70.7007 | 7 | 5.4255 | 5.430167 | 29.44 | 0.235669 | 0.1658 | 0.2268833 | 0.04238453 | -0.1301 | 40.2802
18105 | 25.281111 | 2.717 | 70.7045 | 7 | 5.4395 | 5.43054 | 29.59 | 0.237362 | 0.1666 | 0.2268272 | 0.04221061 | -0.1301 | 40.2792
18106 | 25.2825 | 2.7161 | 70.7082 | 7 | 5.4335 | 5.430859 | 29.52 | 0.236711 | 0.1669 | 0.2267712 | 0.04203683 | -0.13 | 40.2796
18107 | 25.283889 | 2.7161 | 70.712 | 7 | 5.4335 | 5.431177 | 29.52 | 0.236753 | 0.1669 | 0.2267158 | 0.04186341 | -0.1298 | 40.2796
18108 | 25.285278 | 2.7158 | 70.7158 | 7 | 5.4328 | 5.431525 | 29.52 | 0.236582 | 0.1671 | 0.2266612 | 0.04169132 | -0.1296 | 40.2797
18109 | 25.286667 | 2.7158 | 70.7195 | 7 | 5.4248 | 5.431852 | 29.43 | 0.235511 | 0.1663 | 0.2266071 | 0.04151719 | -0.1293 | 40.2803
18110 | 25.288056 | 2.7161 | 70.7233 | 6 | 5.4255 | 5.432228 | 29.44 | 0.235726 | 0.1652 | 0.2265539 | 0.0413413 | -0.129 | 40.2802
18111 | 25.289444 | 2.7161 | 70.7271 | 6 | 5.4308 | 5.432587 | 29.49 | 0.236375 | 0.1651 | 0.2265009 | 0.04116616 | -0.1285 | 40.2798
18112 | 25.290833 | 2.7168 | 70.7309 | 6 | 5.4328 | 5.432929 | 29.52 | 0.236721 | 0.1654 | 0.2264487 | 0.04099238 | -0.1281 | 40.2796
18113 | 25.292222 | 2.7168 | 70.7346 | 7 | 5.4295 | 5.433284 | 29.48 | 0.236214 | 0.1659 | 0.2263971 | 0.04082034 | -0.1276 | 40.28
18114 | 25.293611 | 2.718 | 70.7384 | 7 | 5.4301 | 5.433663 | 29.49 | 0.236343 | 0.1654 | 0.2263468 | 0.04064816 | -0.127 | 40.2799
18115 | 25.295 | 2.718 | 70.7422 | 8 | 5.4375 | 5.434003 | 29.57 | 0.237328 | 0.1655 | 0.2262975 | 0.04047603 | -0.1263 | 40.2793
18116 | 25.296389 | 2.7197 | 70.746 | 7 | 5.4235 | 5.434368 | 29.41 | 0.235429 | 0.1647 | 0.2262492 | 0.04030176 | -0.1256 | 40.2804
18117 | 25.297778 | 2.7197 | 70.7497 | 6 | 5.4813 | 5.434732 | 30.04 | 0.242693 | 0.1687 | 0.226201 | 0.04013584 | -0.1248 | 40.2762
18118 | 25.299167 | 2.7222 | 70.7535 | 6 | 5.4375 | 5.43507 | 29.57 | 0.237507 | 0.1694 | 0.2261536 | 0.03997166 | -0.1239 | 40.2793
18119 | 25.300556 | 2.7222 | 70.7573 | 6 | 5.4295 | 5.435357 | 29.48 | 0.236401 | 0.1689 | 0.226107 | 0.03986321 | -0.1229 | 40.2799
18120 | 25.301944 | 2.723 | 70.7611 | 6 | 5.4348 | 5.435692 | 29.54 | 0.236939 | 0.169 | 0.2260609 | 0.0396986 | -0.1231 | 40.2796
18121 | 25.303333 | 2.723 | 70.7649 | 7 | 5.4295 | 5.436033 | 29.48 | 0.236137 | 0.1686 | 0.2260147 | 0.03953393 | -0.1232 | 40.2801
18122 | 25.304722 | 2.7214 | 70.7686 | 5 | 5.4288 | 5.436369 | 29.47 | 0.236158 | 0.1681 | 0.2259693 | 0.03936922 | -0.1233 | 40.2801
18123 | 25.306111 | 2.7214 | 70.7724 | 7 | 5.4402 | 5.436749 | 29.6 | 0.237668 | 0.1685 | 0.2259244 | 0.03920686 | -0.1235 | 40.2792
18124 | 25.3075 | 2.7199 | 70.7762 | 7 | 5.4261 | 5.437134 | 29.44 | 0.235817 | 0.1679 | 0.2258806 | 0.03904475 | -0.1236 | 40.2803
18125 | 25.308889 | 2.7199 | 70.78 | 7 | 5.4215 | 5.437485 | 29.39 | 0.234963 | 0.1668 | 0.2258371 | 0.0388805 | -0.1237 | 40.2808
18126 | 25.310278 | 2.7186 | 70.7838 | 10 | 5.4255 | 5.437841 | 29.44 | 0.235686 | 0.1661 | 0.2257941 | 0.03871551 | -0.1238 | 40.2804
18127 | 25.311667 | 2.7186 | 70.7875 | 6 | 5.4422 | 5.438211 | 29.62 | 0.238235 | 0.1666 | 0.2257516 | 0.03855207 | -0.1239 | 40.2789
18128 | 25.313056 | 2.7173 | 70.7913 | 6 | 5.4402 | 5.438569 | 29.6 | 0.237709 | 0.1677 | 0.2257098 | 0.0383905 | -0.1239 | 40.2792
18129 | 25.314444 | 2.7173 | 70.7951 | 8 | 5.4395 | 5.438913 | 29.59 | 0.237414 | 0.1676 | 0.2256692 | 0.03822978 | -0.124 | 40.2794
18130 | 25.315833 | 2.7161 | 70.7988 | 7 | 5.4382 | 5.439311 | 29.57 | 0.23746 | 0.1675 | 0.2256292 | 0.03806983 | -0.1241 | 40.2794
18131 | 25.317222 | 2.7161 | 70.8026 | 7 | 5.4481 | 5.439684 | 29.68 | 0.238828 | 0.1683 | 0.2255905 | 0.03791233 | -0.1241 | 40.2786
18132 | 25.318611 | 2.715 | 70.8064 | 6 | 5.4455 | 5.44003 | 29.65 | 0.238302 | 0.1689 | 0.2255524 | 0.03775559 | -0.1241 | 40.2789
18133 | 25.32 | 2.715 | 70.8102 | 8 | 5.4475 | 5.440397 | 29.68 | 0.238634 | 0.1696 | 0.2255146 | 0.0376002 | -0.1241 | 40.2787
18134 | 25.321389 | 2.7141 | 70.8139 | 5 | 5.4308 | 5.440757 | 29.49 | 0.236541 | 0.1696 | 0.2254778 | 0.03744528 | -0.1241 | 40.28
18135 | 25.322778 | 2.7141 | 70.8177 | 5 | 5.4315 | 5.441121 | 29.5 | 0.236612 | 0.1693 | 0.2254421 | 0.03728922 | -0.1241 | 40.2799
18136 | 25.324167 | 2.7133 | 70.8215 | 9 | 5.4481 | 5.441502 | 29.68 | 0.238646 | 0.1704 | 0.2254066 | 0.03713621 | -0.1241 | 40.2788
18137 | 25.325556 | 2.7133 | 70.8252 | 5 | 5.4395 | 5.441879 | 29.59 | 0.23752 | 0.1707 | 0.2253715 | 0.03702887 | -0.124 | 40.2795
18138 | 25.327222 | 2.7127 | 70.829 | 6 | 5.4422 | 5.442256 | 29.62 | 0.237998 | 0.1711 | 0.2253377 | 0.0368776 | -0.1239 | 40.2795
18139 | 25.328611 | 2.7127 | 70.8328 | 7 | 5.4348 | 5.442644 | 29.54 | 0.236835 | 0.1711 | 0.2253048 | 0.03672738 | -0.1239 | 40.2801
18140 | 25.33 | 2.7122 | 70.8365 | 7 | 5.4382 | 5.443063 | 29.57 | 0.237539 | 0.171 | 0.2252723 | 0.03657823 | -0.1238 | 40.2798
18141 | 25.331389 | 2.7122 | 70.8403 | 7 | 5.4415 | 5.443435 | 29.61 | 0.237722 | 0.1711 | 0.2252411 | 0.03642983 | -0.1237 | 40.2797
18142 | 25.332778 | 2.7116 | 70.8441 | 6 | 5.4402 | 5.443794 | 29.6 | 0.237884 | 0.1711 | 0.2252097 | 0.03628189 | -0.1236 | 40.2796
18143 | 25.334167 | 2.7116 | 70.8478 | 9 | 5.4435 | 5.444154 | 29.63 | 0.238148 | 0.1715 | 0.225179 | 0.03613551 | -0.1235 | 40.2795
18144 | 25.335556 | 2.7112 | 70.8516 | 6 | 5.4402 | 5.444567 | 29.6 | 0.237871 | 0.1714 | 0.2251489 | 0.03598959 | -0.1234 | 40.2796
18145 | 25.336944 | 2.7112 | 70.8554 | 8 | 5.4321 | 5.444944 | 29.51 | 0.236705 | 0.1708 | 0.2251199 | 0.03584184 | -0.1233 | 40.2803
18146 | 25.338333 | 2.7108 | 70.8591 | 6 | 5.4561 | 5.445317 | 29.77 | 0.239903 | 0.1719 | 0.2250916 | 0.03569615 | -0.1231 | 40.2785
18147 | 25.339722 | 2.7108 | 70.8629 | 9 | 5.4435 | 5.445657 | 29.63 | 0.238204 | 0.1717 | 0.2250656 | 0.03555061 | -0.123 | 40.2795
18148 | 25.341111 | 2.7105 | 70.8667 | 6 | 5.4495 | 5.446043 | 29.7 | 0.23889 | 0.172 | 0.2250404 | 0.03540664 | -0.1229 | 40.2791
18149 | 25.3425 | 2.7105 | 70.8704 | 8 | 5.4754 | 5.446419 | 29.98 | 0.242154 | 0.1752 | 0.2250158 | 0.03526941 | -0.1227 | 40.2772
18150 | 25.343889 | 2.7103 | 70.8742 | 8 | 5.4382 | 5.446786 | 29.57 | 0.237592 | 0.1748 | 0.2249916 | 0.03513235 | -0.1225 | 40.2799
18151 | 25.345278 | 2.7103 | 70.878 | 6 | 5.4468 | 5.447172 | 29.67 | 0.238591 | 0.1757 | 0.2249675 | 0.03499783 | -0.1223 | 40.2793
18152 | 25.346667 | 2.7103 | 70.8817 | 7 | 5.4335 | 5.447571 | 29.52 | 0.236743 | 0.1754 | 0.224944 | 0.03486238 | -0.1221 | 40.2804
18153 | 25.348056 | 2.7103 | 70.8855 | 7 | 5.4475 | 5.44795 | 29.68 | 0.238651 | 0.1759 | 0.2249207 | 0.03472779 | -0.1219 | 40.2793
18154 | 25.349444 | 2.7104 | 70.8893 | 8 | 5.4608 | 5.448334 | 29.82 | 0.240304 | 0.1776 | 0.2248972 | 0.03459715 | -0.1217 | 40.2783
18155 | 25.350833 | 2.7104 | 70.893 | 7 | 5.4481 | 5.448698 | 29.68 | 0.238927 | 0.1778 | 0.2248741 | 0.03450207 | -0.1214 | 40.2792
18156 | 25.352222 | 2.7107 | 70.8968 | 7 | 5.4515 | 5.449093 | 29.72 | 0.23929 | 0.1781 | 0.2248512 | 0.03437272 | -0.1212 | 40.2789
18157 | 25.353611 | 2.7107 | 70.9005 | 7 | 5.4621 | 5.449504 | 29.83 | 0.240557 | 0.18 | 0.2248292 | 0.03424812 | -0.1209 | 40.2782
18158 | 25.355 | 2.711 | 70.9043 | 5 | 5.4488 | 5.449915 | 29.69 | 0.238923 | 0.1806 | 0.2248076 | 0.03412566 | -0.1207 | 40.2792
18159 | 25.356389 | 2.711 | 70.9081 | 8 | 5.4495 | 5.450281 | 29.7 | 0.238764 | 0.181 | 0.2247869 | 0.03400396 | -0.1204 | 40.2793
18160 | 25.357778 | 2.7114 | 70.9118 | 8 | 5.4375 | 5.450675 | 29.57 | 0.237463 | 0.1805 | 0.2247666 | 0.03388121 | -0.1201 | 40.2801
18161 | 25.359167 | 2.7114 | 70.9156 | 7 | 5.4575 | 5.451029 | 29.78 | 0.239875 | 0.1815 | 0.2247465 | 0.03376141 | -0.1198 | 40.2787
18162 | 25.360556 | 2.7119 | 70.9194 | 6 | 5.4561 | 5.451399 | 29.77 | 0.239735 | 0.1824 | 0.2247268 | 0.03364436 | -0.1195 | 40.2788
18163 | 25.361944 | 2.7119 | 70.9231 | 8 | 5.4475 | 5.451812 | 29.68 | 0.238843 | 0.1826 | 0.2247079 | 0.03352815 | -0.1192 | 40.2793
18164 | 25.363333 | 2.7125 | 70.9269 | 7 | 5.4488 | 5.452234 | 29.69 | 0.238816 | 0.1826 | 0.2246898 | 0.03341261 | -0.1189 | 40.2793
18165 | 25.364722 | 2.7125 | 70.9307 | 5 | 5.4568 | 5.452625 | 29.78 | 0.239916 | 0.1839 | 0.224672 | 0.03329941 | -0.1186 | 40.2787
18166 | 25.366111 | 2.7131 | 70.9344 | 6 | 5.4601 | 5.453026 | 29.81 | 0.240144 | 0.1847 | 0.2246547 | 0.03318825 | -0.1182 | 40.2786
18167 | 25.3675 | 2.7131 | 70.9382 | 6 | 5.4488 | 5.453442 | 29.69 | 0.239099 | 0.1846 | 0.2246379 | 0.03307825 | -0.1179 | 40.2792
18168 | 25.368889 | 2.714 | 70.942 | 7 | 5.4528 | 5.453876 | 29.73 | 0.239487 | 0.1851 | 0.2246221 | 0.0329701 | -0.1175 | 40.279
18169 | 25.370278 | 2.714 | 70.9458 | 8 | 5.4541 | 5.454249 | 29.75 | 0.239477 | 0.1856 | 0.2246071 | 0.0328639 | -0.1171 | 40.279
18170 | 25.371667 | 2.715 | 70.9495 | 5 | 5.4588 | 5.454635 | 29.8 | 0.240145 | 0.1867 | 0.2245929 | 0.03275995 | -0.1166 | 40.2786
18171 | 25.373056 | 2.715 | 70.9533 | 6 | 5.4495 | 5.455028 | 29.7 | 0.238638 | 0.1868 | 0.2245788 | 0.03265704 | -0.1162 | 40.2795
18172 | 25.374444 | 2.7161 | 70.9571 | 8 | 5.4621 | 5.455429 | 29.83 | 0.240491 | 0.1881 | 0.2245655 | 0.03255769 | -0.1158 | 40.2784
18173 | 25.375833 | 2.7161 | 70.9609 | 9 | 5.4461 | 5.455836 | 29.66 | 0.238588 | 0.188 | 0.2245525 | 0.03247758 | -0.1153 | 40.2796
18174 | 25.377222 | 2.7173 | 70.9646 | 6 | 5.4535 | 5.456167 | 29.74 | 0.239489 | 0.1884 | 0.2245397 | 0.03237905 | -0.1149 | 40.2791
18175 | 25.378611 | 2.7173 | 70.9684 | 5 | 5.4581 | 5.456504 | 29.79 | 0.239774 | 0.189 | 0.2245278 | 0.03228158 | -0.1144 | 40.2789
18176 | 25.38 | 2.7186 | 70.9722 | 7 | 5.4541 | 5.456866 | 29.75 | 0.239618 | 0.1896 | 0.2245172 | 0.03218545 | -0.114 | 40.279
18177 | 25.381389 | 2.7186 | 70.976 | 8 | 5.4555 | 5.457218 | 29.76 | 0.239425 | 0.19 | 0.2245076 | 0.03208998 | -0.1135 | 40.2791
18178 | 25.382778 | 2.72 | 70.9797 | 6 | 5.4548 | 5.457586 | 29.75 | 0.239739 | 0.1905 | 0.2244983 | 0.03199654 | -0.113 | 40.279
18179 | 25.384167 | 2.72 | 70.9835 | 7 | 5.4555 | 5.45797 | 29.76 | 0.239856 | 0.1911 | 0.2244892 | 0.03190595 | -0.1125 | 40.2789
18180 | 25.385556 | 2.7215 | 70.9873 | 7 | 5.4561 | 5.458349 | 29.77 | 0.240009 | 0.1916 | 0.2244804 | 0.03181741 | -0.112 | 40.2788
18181 | 25.386944 | 2.7215 | 70.9911 | 7 | 5.4528 | 5.458713 | 29.73 | 0.239574 | 0.1918 | 0.2244718 | 0.03173081 | -0.1115 | 40.2791
18182 | 25.388333 | 2.7231 | 70.9949 | 7 | 5.4681 | 5.45905 | 29.9 | 0.241218 | 0.1931 | 0.2244635 | 0.03164745 | -0.1109 | 40.2781
18183 | 25.39 | 2.7231 | 70.9987 | 6 | 5.4541 | 5.459427 | 29.75 | 0.239321 | 0.1933 | 0.2244554 | 0.03156495 | -0.1104 | 40.2795
18184 | 25.391389 | 2.7248 | 71.0024 | 8 | 5.4515 | 5.459802 | 29.72 | 0.239067 | 0.1932 | 0.2244479 | 0.03148171 | -0.1098 | 40.2797
18185 | 25.392778 | 2.7248 | 71.0062 | 8 | 5.4694 | 5.460181 | 29.91 | 0.24169 | 0.1949 | 0.224441 | 0.0314028 | -0.1093 | 40.2781
18186 | 25.394167 | 2.7266 | 71.01 | 8 | 5.4681 | 5.460569 | 29.9 | 0.241479 | 0.1963 | 0.2244345 | 0.03132693 | -0.1087 | 40.2783
18187 | 25.395556 | 2.7266 | 71.0138 | 7 | 5.4528 | 5.460937 | 29.73 | 0.239365 | 0.1967 | 0.2244291 | 0.03125291 | -0.1081 | 40.2795
18188 | 25.396944 | 2.7286 | 71.0176 | 6 | 5.4515 | 5.461346 | 29.72 | 0.239329 | 0.1963 | 0.2244239 | 0.03117905 | -0.1074 | 40.2795
18189 | 25.398333 | 2.7286 | 71.0214 | 6 | 5.4614 | 5.461693 | 29.83 | 0.240678 | 0.1968 | 0.2244189 | 0.03110643 | -0.1068 | 40.2787
18190 | 25.399722 | 2.7307 | 71.0252 | 8 | 5.4681 | 5.462058 | 29.9 | 0.241475 | 0.1984 | 0.2244136 | 0.03103735 | -0.1062 | 40.2783
18191 | 25.401111 | 2.7307 | 71.029 | 6 | 5.4634 | 5.462415 | 29.85 | 0.240966 | 0.1995 | 0.2244084 | 0.03097425 | -0.1055 | 40.2786
18192 | 25.4025 | 2.733 | 71.0328 | 7 | 5.4608 | 5.462829 | 29.82 | 0.240655 | 0.1999 | 0.2244033 | 0.03090833 | -0.1049 | 40.2788
18193 | 25.403889 | 2.733 | 71.0366 | 9 | 5.4654 | 5.463174 | 29.87 | 0.241079 | 0.2003 | 0.2243987 | 0.03084275 | -0.1042 | 40.2785
18194 | 25.405278 | 2.7353 | 71.0404 | 7 | 5.4608 | 5.46351 | 29.82 | 0.24024 | 0.201 | 0.224395 | 0.03078001 | -0.1035 | 40.279
18195 | 25.406667 | 2.7353 | 71.0442 | 6 | 5.4621 | 5.463864 | 29.83 | 0.240737 | 0.2017 | 0.2243916 | 0.03071812 | -0.1028 | 40.2787
18196 | 25.408056 | 2.7377 | 71.048 | 9 | 5.4528 | 5.464251 | 29.73 | 0.23929 | 0.2015 | 0.2243883 | 0.03065657 | -0.1021 | 40.2796
18197 | 25.409444 | 2.7377 | 71.0518 | 7 | 5.4588 | 5.464632 | 29.8 | 0.239995 | 0.2017 | 0.2243856 | 0.03059577 | -0.1014 | 40.2791
18198 | 25.410833 | 2.7402 | 71.0556 | 8 | 5.4681 | 5.465009 | 29.9 | 0.241484 | 0.203 | 0.2243837 | 0.0305387 | -0.1007 | 40.2783
18199 | 25.412222 | 2.7402 | 71.0594 | 8 | 5.4588 | 5.465366 | 29.8 | 0.240346 | 0.2035 | 0.2243819 | 0.03048307 | -0.1 | 40.2789
18200 | 25.413611 | 2.7428 | 71.0632 | 9 | 5.4608 | 5.465725 | 29.82 | 0.24037 | 0.2043 | 0.2243812 | 0.03042958 | -0.0992 | 40.2789
18201 | 25.415 | 2.7428 | 71.067 | 7 | 5.4767 | 5.466144 | 29.99 | 0.242567 | 0.2058 | 0.224381 | 0.03037912 | -0.0985 | 40.2776
18202 | 25.416389 | 2.7455 | 71.0708 | 7 | 5.4634 | 5.466484 | 29.85 | 0.24089 | 0.2065 | 0.2243812 | 0.0303308 | -0.0977 | 40.2786
18203 | 25.417778 | 2.7455 | 71.0746 | 7 | 5.4654 | 5.46686 | 29.87 | 0.241219 | 0.207 | 0.2243814 | 0.03028432 | -0.097 | 40.2784
18204 | 25.419167 | 2.7484 | 71.0785 | 6 | 5.484 | 5.467238 | 30.07 | 0.243601 | 0.2092 | 0.2243821 | 0.03024285 | -0.0962 | 40.277
18205 | 25.420556 | 2.7484 | 71.0823 | 7 | 5.4754 | 5.467642 | 29.98 | 0.24237 | 0.2108 | 0.2243842 | 0.03020601 | -0.0953 | 40.2777
18206 | 25.421944 | 2.7515 | 71.0861 | 6 | 5.4648 | 5.46797 | 29.86 | 0.241045 | 0.2111 | 0.2243874 | 0.03017081 | -0.0945 | 40.2785
18207 | 25.423333 | 2.7515 | 71.0899 | 6 | 5.4668 | 5.468324 | 29.89 | 0.241346 | 0.2118 | 0.2243911 | 0.03013783 | -0.0937 | 40.2783
18208 | 25.424722 | 2.7547 | 71.0938 | 8 | 5.4621 | 5.468688 | 29.83 | 0.240612 | 0.2124 | 0.2243954 | 0.030107 | -0.0928 | 40.2787
18209 | 25.426111 | 2.7547 | 71.0976 | 8 | 5.4661 | 5.469058 | 29.88 | 0.240875 | 0.2124 | 0.2244006 | 0.03006173 | -0.092 | 40.2786
18210 | 25.4275 | 2.7579 | 71.1014 | 7 | 5.4754 | 5.469418 | 29.98 | 0.242566 | 0.2133 | 0.2244069 | 0.03003277 | -0.0911 | 40.2776
18211 | 25.428889 | 2.7579 | 71.1052 | 7 | 5.4681 | 5.469789 | 29.9 | 0.241296 | 0.2139 | 0.2244143 | 0.03000416 | -0.0902 | 40.2783
18212 | 25.430278 | 2.7613 | 71.1091 | 7 | 5.474 | 5.470161 | 29.97 | 0.242231 | 0.2151 | 0.2244229 | 0.02997717 | -0.0893 | 40.2777
18213 | 25.431667 | 2.7613 | 71.1129 | 8 | 5.4721 | 5.47054 | 29.94 | 0.241972 | 0.2156 | 0.2244323 | 0.02995092 | -0.0884 | 40.2779
18214 | 25.433056 | 2.7648 | 71.1167 | 6 | 5.4787 | 5.470896 | 30.02 | 0.242649 | 0.2171 | 0.2244422 | 0.0299266 | -0.0875 | 40.2775
18215 | 25.434444 | 2.7648 | 71.1206 | 9 | 5.4734 | 5.471272 | 29.96 | 0.242303 | 0.2173 | 0.2244532 | 0.0299035 | -0.0865 | 40.2776
18216 | 25.435833 | 2.7685 | 71.1244 | 10 | 5.4601 | 5.471626 | 29.81 | 0.240048 | 0.2172 | 0.224465 | 0.02987935 | -0.0856 | 40.279
18217 | 25.437222 | 2.7685 | 71.1283 | 7 | 5.4721 | 5.471983 | 29.94 | 0.242027 | 0.2177 | 0.2244772 | 0.02985682 | -0.0846 | 40.2778
18218 | 25.438611 | 2.7722 | 71.1321 | 6 | 5.4634 | 5.472333 | 29.85 | 0.24073 | 0.2183 | 0.2244899 | 0.02983551 | -0.0837 | 40.2785
18219 | 25.44 | 2.7722 | 71.136 | 8 | 5.4648 | 5.472667 | 29.86 | 0.241195 | 0.2184 | 0.2245034 | 0.02981404 | -0.0827 | 40.2782
18220 | 25.441389 | 2.776 | 71.1398 | 8 | 5.4846 | 5.473028 | 30.08 | 0.243827 | 0.2201 | 0.2245173 | 0.02979588 | -0.0817 | 40.2767
18221 | 25.442778 | 2.776 | 71.1437 | 8 | 5.478 | 5.473372 | 30.01 | 0.242685 | 0.2214 | 0.2245319 | 0.02978044 | -0.0807 | 40.2773
18222 | 25.444167 | 2.7799 | 71.1475 | 7 | 5.4661 | 5.473707 | 29.88 | 0.241281 | 0.2215 | 0.2245472 | 0.02976541 | -0.0797 | 40.2781
18223 | 25.445556 | 2.7799 | 71.1514 | 8 | 5.4793 | 5.47407 | 30.02 | 0.243091 | 0.2224 | 0.2245625 | 0.02975271 | -0.0787 | 40.277
18224 | 25.446944 | 2.7839 | 71.1553 | 9 | 5.4813 | 5.474422 | 30.04 | 0.243166 | 0.2238 | 0.2245784 | 0.02974251 | -0.0776 | 40.277
18225 | 25.448333 | 2.7839 | 71.1591 | 7 | 5.4661 | 5.474796 | 29.88 | 0.241228 | 0.2236 | 0.2245943 | 0.02973204 | -0.0766 | 40.2781
18226 | 25.449722 | 2.788 | 71.163 | 7 | 5.4787 | 5.475131 | 30.02 | 0.242884 | 0.2245 | 0.2246108 | 0.02972378 | -0.0756 | 40.2771
18227 | 25.451111 | 2.788 | 71.1669 | 8 | 5.4654 | 5.475495 | 29.87 | 0.241122 | 0.2251 | 0.2246279 | 0.02970643 | -0.0745 | 40.2781
18228 | 25.452778 | 2.7922 | 71.1708 | 7 | 5.4747 | 5.475862 | 29.97 | 0.242273 | 0.2261 | 0.2246454 | 0.02970138 | -0.0734 | 40.2777
18229 | 25.454167 | 2.7922 | 71.1746 | 6 | 5.4793 | 5.476246 | 30.02 | 0.243006 | 0.2275 | 0.2246633 | 0.02969953 | -0.0724 | 40.2772
18230 | 25.455556 | 2.7965 | 71.1785 | 5 | 5.476 | 5.47659 | 29.99 | 0.242448 | 0.2285 | 0.2246816 | 0.02970009 | -0.0713 | 40.2775
18231 | 25.456944 | 2.7965 | 71.1824 | 6 | 5.4793 | 5.476964 | 30.02 | 0.243125 | 0.23 | 0.2247002 | 0.02970295 | -0.0702 | 40.2771
18232 | 25.458333 | 2.8009 | 71.1863 | 7 | 5.474 | 5.477344 | 29.97 | 0.242315 | 0.2301 | 0.224719 | 0.02970572 | -0.0691 | 40.2775
18233 | 25.459722 | 2.8009 | 71.1902 | 8 | 5.48 | 5.477723 | 30.03 | 0.242978 | 0.231 | 0.2247379 | 0.0297101 | -0.068 | 40.2771
18234 | 25.461111 | 2.8053 | 71.1941 | 5 | 5.4939 | 5.478075 | 30.18 | 0.245111 | 0.2329 | 0.2247566 | 0.02971886 | -0.0669 | 40.2758
18235 | 25.4625 | 2.8053 | 71.198 | 7 | 5.4747 | 5.478434 | 29.97 | 0.242403 | 0.2331 | 0.2247756 | 0.02972763 | -0.0658 | 40.2774
18236 | 25.463889 | 2.8098 | 71.2019 | 7 | 5.4846 | 5.478762 | 30.08 | 0.24365 | 0.2342 | 0.2247948 | 0.0297387 | -0.0647 | 40.2766
18237 | 25.465278 | 2.8098 | 71.2058 | 8 | 5.4701 | 5.479141 | 29.92 | 0.241771 | 0.2344 | 0.224814 | 0.02975008 | -0.0636 | 40.2777
18238 | 25.466667 | 2.8143 | 71.2097 | 7 | 5.4879 | 5.479483 | 30.12 | 0.244089 | 0.2363 | 0.2248333 | 0.02976583 | -0.0625 | 40.2763
18239 | 25.468056 | 2.8143 | 71.2136 | 9 | 5.4767 | 5.479874 | 29.99 | 0.242575 | 0.2369 | 0.2248534 | 0.02978199 | -0.0613 | 40.2771
18240 | 25.469444 | 2.819 | 71.2175 | 8 | 5.4813 | 5.480201 | 30.04 | 0.243493 | 0.2375 | 0.2248735 | 0.02979914 | -0.0602 | 40.2765
18241 | 25.470833 | 2.819 | 71.2215 | 9 | 5.4734 | 5.480559 | 29.96 | 0.242138 | 0.2378 | 0.2248941 | 0.029817 | -0.059 | 40.2772
18242 | 25.472222 | 2.8237 | 71.2254 | 7 | 5.474 | 5.48086 | 29.97 | 0.242507 | 0.2379 | 0.224915 | 0.02983555 | -0.0579 | 40.277
18243 | 25.473611 | 2.8237 | 71.2293 | 8 | 5.4747 | 5.481282 | 29.97 | 0.24216 | 0.2382 | 0.2249358 | 0.02985421 | -0.0567 | 40.2772
18244 | 25.475 | 2.8285 | 71.2332 | 7 | 5.4827 | 5.481702 | 30.06 | 0.243474 | 0.2394 | 0.2249567 | 0.02987496 | -0.0556 | 40.2763
18245 | 25.476389 | 2.8285 | 71.2372 | 7 | 5.48 | 5.482061 | 30.03 | 0.24307 | 0.2401 | 0.224977 | 0.02988781 | -0.0544 | 40.2765
18246 | 25.477778 | 2.8333 | 71.2411 | 5 | 5.4827 | 5.482442 | 30.06 | 0.243431 | 0.2407 | 0.2249978 | 0.0299111 | -0.0532 | 40.2763
18247 | 25.479167 | 2.8333 | 71.245 | 8 | 5.4793 | 5.482803 | 30.02 | 0.243081 | 0.2413 | 0.2250193 | 0.02993477 | -0.0521 | 40.2764
18248 | 25.480556 | 2.8381 | 71.249 | 7 | 5.4714 | 5.483166 | 29.94 | 0.241934 | 0.2413 | 0.2250404 | 0.02995875 | -0.0509 | 40.277
18249 | 25.481944 | 2.8381 | 71.2529 | 7 | 5.4813 | 5.483508 | 30.04 | 0.243318 | 0.2419 | 0.225062 | 0.02998371 | -0.0497 | 40.2762
18250 | 25.483333 | 2.8429 | 71.2569 | 7 | 5.4827 | 5.483871 | 30.06 | 0.243199 | 0.2426 | 0.2250835 | 0.03001036 | -0.0485 | 40.2762
18251 | 25.484722 | 2.8429 | 71.2608 | 8 | 5.4727 | 5.48424 | 29.95 | 0.241936 | 0.2421 | 0.2251048 | 0.03003591 | -0.0474 | 40.2769
18252 | 25.486111 | 2.8478 | 71.2648 | 6 | 5.4932 | 5.484597 | 30.18 | 0.244899 | 0.2438 | 0.2251265 | 0.03006523 | -0.0462 | 40.2751
18253 | 25.4875 | 2.8478 | 71.2687 | 11 | 5.4793 | 5.484974 | 30.02 | 0.243187 | 0.2438 | 0.2251487 | 0.03009414 | -0.045 | 40.276
18254 | 25.488889 | 2.8527 | 71.2727 | 6 | 5.4866 | 5.485347 | 30.1 | 0.24393 | 0.2451 | 0.2251713 | 0.03012811 | -0.0438 | 40.2755
18255 | 25.490278 | 2.8527 | 71.2766 | 8 | 5.4899 | 5.485723 | 30.14 | 0.244532 | 0.2465 | 0.2251943 | 0.03016425 | -0.0427 | 40.2751
18256 | 25.491667 | 2.8576 | 71.2806 | 9 | 5.4939 | 5.486104 | 30.18 | 0.245042 | 0.2477 | 0.225218 | 0.03020198 | -0.0415 | 40.2748
18257 | 25.493056 | 2.8576 | 71.2846 | 6 | 5.4853 | 5.486431 | 30.09 | 0.243755 | 0.2488 | 0.2252416 | 0.03024227 | -0.0403 | 40.2754
18258 | 25.494444 | 2.8626 | 71.2886 | 7 | 5.4866 | 5.486733 | 30.1 | 0.243969 | 0.2493 | 0.2252654 | 0.03028325 | -0.0391 | 40.2752
18259 | 25.495833 | 2.8626 | 71.2925 | 9 | 5.4774 | 5.487086 | 30 | 0.243001 | 0.2498 | 0.2252893 | 0.0303252 | -0.0379 | 40.2758
18260 | 25.497222 | 2.8676 | 71.2965 | 8 | 5.4866 | 5.487417 | 30.1 | 0.243988 | 0.2511 | 0.2253134 | 0.03036933 | -0.0367 | 40.2751
18261 | 25.498611 | 2.8676 | 71.3005 | 6 | 5.4886 | 5.487777 | 30.12 | 0.243973 | 0.2514 | 0.2253373 | 0.03041393 | -0.0356 | 40.275
18262 | 25.5 | 2.8726 | 71.3045 | 7 | 5.4866 | 5.488146 | 30.1 | 0.244132 | 0.2517 | 0.2253619 | 0.03045931 | -0.0344 | 40.2749
18263 | 25.501389 | 2.8726 | 71.3085 | 7 | 5.4853 | 5.488541 | 30.09 | 0.244025 | 0.2522 | 0.2253869 | 0.03049463 | -0.0332 | 40.2749
18264 | 25.502778 | 2.8776 | 71.3125 | 6 | 5.486 | 5.48892 | 30.1 | 0.243721 | 0.2524 | 0.2254127 | 0.0305413 | -0.032 | 40.275
18265 | 25.504167 | 2.8776 | 71.3165 | 7 | 5.4998 | 5.489253 | 30.25 | 0.24602 | 0.2543 | 0.2254386 | 0.03059122 | -0.0308 | 40.2735
18266 | 25.505556 | 2.8826 | 71.3205 | 10 | 5.478 | 5.48962 | 30.01 | 0.242688 | 0.2539 | 0.2254649 | 0.03063963 | -0.0296 | 40.2754
18267 | 25.506944 | 2.8826 | 71.3245 | 6 | 5.4998 | 5.489956 | 30.25 | 0.245832 | 0.2555 | 0.2254913 | 0.03069039 | -0.0285 | 40.2735
18268 | 25.508333 | 2.8876 | 71.3285 | 5 | 5.4932 | 5.490305 | 30.18 | 0.244697 | 0.2566 | 0.2255178 | 0.03074312 | -0.0273 | 40.2741
18269 | 25.509722 | 2.8876 | 71.3325 | 7 | 5.5025 | 5.490636 | 30.28 | 0.246262 | 0.2585 | 0.2255439 | 0.03079918 | -0.0261 | 40.2731
18270 | 25.511389 | 2.8927 | 71.3365 | 6 | 5.4899 | 5.490988 | 30.14 | 0.244496 | 0.2592 | 0.2255702 | 0.03085691 | -0.0249 | 40.2743
18271 | 25.512778 | 2.8927 | 71.3406 | 11 | 5.4807 | 5.491374 | 30.04 | 0.243086 | 0.2584 | 0.2255964 | 0.03091291 | -0.0238 | 40.2751
18272 | 25.514167 | 2.8977 | 71.3446 | 8 | 5.4879 | 5.491748 | 30.12 | 0.244264 | 0.2589 | 0.2256229 | 0.03096998 | -0.0226 | 40.2743
18273 | 25.515556 | 2.8977 | 71.3486 | 5 | 5.4965 | 5.492091 | 30.21 | 0.245482 | 0.2596 | 0.22565 | 0.031028 | -0.0214 | 40.2735
18274 | 25.516944 | 2.9027 | 71.3526 | 7 | 5.4813 | 5.492448 | 30.04 | 0.24326 | 0.2592 | 0.2256772 | 0.0310851 | -0.0203 | 40.2747
18275 | 25.518333 | 2.9027 | 71.3567 | 7 | 5.4945 | 5.49281 | 30.19 | 0.244952 | 0.2595 | 0.2257046 | 0.03114257 | -0.0191 | 40.2736
18276 | 25.519722 | 2.9076 | 71.3607 | 8 | 5.5011 | 5.49319 | 30.26 | 0.245992 | 0.2608 | 0.2257322 | 0.03120169 | -0.018 | 40.2729
18277 | 25.521111 | 2.9076 | 71.3648 | 6 | 5.4992 | 5.493526 | 30.24 | 0.245441 | 0.2617 | 0.2257596 | 0.03126483 | -0.0168 | 40.2731
18278 | 25.5225 | 2.9126 | 71.3688 | 7 | 5.4972 | 5.49389 | 30.22 | 0.245468 | 0.2621 | 0.2257867 | 0.03132884 | -0.0157 | 40.2731
18279 | 25.523889 | 2.9126 | 71.3728 | 8 | 5.4912 | 5.494235 | 30.15 | 0.244775 | 0.2623 | 0.2258141 | 0.03139311 | -0.0145 | 40.2734
18280 | 25.525278 | 2.9176 | 71.3769 | 7 | 5.5044 | 5.494596 | 30.3 | 0.246344 | 0.2635 | 0.2258419 | 0.03145932 | -0.0134 | 40.2724
18281 | 25.526667 | 2.9176 | 71.381 | 8 | 5.4959 | 5.494949 | 30.2 | 0.24536 | 0.264 | 0.225869 | 0.03151814 | -0.0123 | 40.2728
18282 | 25.528056 | 2.9225 | 71.385 | 7 | 5.4965 | 5.495269 | 30.21 | 0.245243 | 0.2648 | 0.2258962 | 0.03158677 | -0.0111 | 40.2728
18283 | 25.529444 | 2.9225 | 71.3891 | 8 | 5.4992 | 5.495613 | 30.24 | 0.245682 | 0.2656 | 0.2259233 | 0.03165705 | -0.01 | 40.2724
18284 | 25.530833 | 2.9274 | 71.3931 | 7 | 5.4992 | 5.495938 | 30.24 | 0.245646 | 0.2663 | 0.2259501 | 0.03172788 | -0.0089 | 40.2724
18285 | 25.532222 | 2.9274 | 71.3972 | 9 | 5.4926 | 5.49629 | 30.17 | 0.244608 | 0.2662 | 0.2259772 | 0.03179788 | -0.0078 | 40.2729
18286 | 25.533611 | 2.9323 | 71.4013 | 7 | 5.5104 | 5.496616 | 30.36 | 0.24723 | 0.2679 | 0.2260044 | 0.0318712 | -0.0066 | 40.2712
18287 | 25.535 | 2.9323 | 71.4054 | 8 | 5.4926 | 5.49701 | 30.17 | 0.244932 | 0.2674 | 0.2260323 | 0.03194298 | -0.0055 | 40.2725
18288 | 25.536389 | 2.9372 | 71.4094 | 8 | 5.5064 | 5.497337 | 30.32 | 0.24685 | 0.2687 | 0.2260607 | 0.03201671 | -0.0044 | 40.2713
18289 | 25.537778 | 2.9372 | 71.4135 | 8 | 5.4978 | 5.497678 | 30.23 | 0.245397 | 0.2692 | 0.2260891 | 0.03209108 | -0.0033 | 40.272
18290 | 25.539167 | 2.942 | 71.4176 | 7 | 5.4998 | 5.498027 | 30.25 | 0.245756 | 0.2699 | 0.2261175 | 0.03216589 | -0.0022 | 40.2717
18291 | 25.540556 | 2.942 | 71.4217 | 5 | 5.4965 | 5.498341 | 30.21 | 0.245471 | 0.2699 | 0.2261465 | 0.03224026 | -0.0011 | 40.2717
18292 | 25.541944 | 2.9468 | 71.4258 | 9 | 5.5064 | 5.498671 | 30.32 | 0.246757 | 0.271 | 0.2261753 | 0.03231615 | -0.0001 | 40.2709
18293 | 25.543333 | 2.9468 | 71.4299 | 8 | 5.4985 | 5.499018 | 30.23 | 0.245611 | 0.2713 | 0.2262044 | 0.0323918 | 0.001 | 40.2714
18294 | 25.544722 | 2.9516 | 71.434 | 9 | 5.5071 | 5.499383 | 30.33 | 0.24683 | 0.2725 | 0.2262339 | 0.03246867 | 0.0021 | 40.2706
18295 | 25.546111 | 2.9516 | 71.4381 | 9 | 5.5038 | 5.49972 | 30.29 | 0.246506 | 0.2727 | 0.2262649 | 0.03254519 | 0.0032 | 40.2707
18296 | 25.5475 | 2.9563 | 71.4422 | 7 | 5.4965 | 5.500067 | 30.21 | 0.245275 | 0.2734 | 0.2262958 | 0.03262343 | 0.0042 | 40.2713
18297 | 25.548889 | 2.9563 | 71.4463 | 8 | 5.5025 | 5.500416 | 30.28 | 0.246142 | 0.2741 | 0.2263263 | 0.03270269 | 0.0053 | 40.2707
18298 | 25.550278 | 2.961 | 71.4504 | 7 | 5.5051 | 5.50077 | 30.31 | 0.246545 | 0.275 | 0.2263567 | 0.03278338 | 0.0063 | 40.2703
18299 | 25.551667 | 2.961 | 71.4545 | 5 | 5.5044 | 5.50109 | 30.3 | 0.246338 | 0.276 | 0.2263866 | 0.03287088 | 0.0074 | 40.2703
18300 | 25.553056 | 2.9656 | 71.4586 | 10 | 5.4985 | 5.501483 | 30.23 | 0.245555 | 0.2764 | 0.2264159 | 0.03295413 | 0.0084 | 40.2707
18301 | 25.554444 | 2.9656 | 71.4628 | 7 | 5.5051 | 5.501868 | 30.31 | 0.246371 | 0.2776 | 0.2264455 | 0.03303959 | 0.0094 | 40.27
18302 | 25.555833 | 2.9703 | 71.4669 | 6 | 5.5058 | 5.502203 | 30.31 | 0.246751 | 0.2782 | 0.2264749 | 0.03312459 | 0.0105 | 40.2697
18303 | 25.557222 | 2.9703 | 71.471 | 9 | 5.5097 | 5.502602 | 30.36 | 0.247105 | 0.2792 | 0.2265041 | 0.0332102 | 0.0115 | 40.2694
18304 | 25.558611 | 2.9748 | 71.4751 | 8 | 5.4985 | 5.50291 | 30.23 | 0.245647 | 0.2791 | 0.226533 | 0.03329436 | 0.0125 | 40.2701
18305 | 25.56 | 2.9748 | 71.4793 | 7 | 5.5097 | 5.503231 | 30.36 | 0.247167 | 0.2798 | 0.2265618 | 0.03338012 | 0.0135 | 40.2691
18306 | 25.561389 | 2.9793 | 71.4834 | 8 | 5.5025 | 5.503583 | 30.28 | 0.24588 | 0.2801 | 0.2265902 | 0.0334659 | 0.0145 | 40.2697
18307 | 25.562778 | 2.9793 | 71.4876 | 6 | 5.5011 | 5.503934 | 30.26 | 0.246073 | 0.28 | 0.2266181 | 0.03354982 | 0.0154 | 40.2694
18308 | 25.564167 | 2.9837 | 71.4917 | 8 | 5.5058 | 5.504308 | 30.31 | 0.246621 | 0.2805 | 0.226645 | 0.03363297 | 0.0164 | 40.269
18309 | 25.565556 | 2.9837 | 71.4958 | 8 | 5.5064 | 5.504635 | 30.32 | 0.246681 | 0.281 | 0.2266719 | 0.03371574 | 0.0174 | 40.2689
18310 | 25.566944 | 2.9881 | 71.5 | 8 | 5.5064 | 5.50498 | 30.32 | 0.246686 | 0.2818 | 0.2266982 | 0.03379911 | 0.0183 | 40.2687
18311 | 25.568611 | 2.9881 | 71.5041 | 5 | 5.5044 | 5.505324 | 30.3 | 0.246446 | 0.2819 | 0.2267245 | 0.03388229 | 0.0193 | 40.269
18312 | 25.57 | 2.9923 | 71.5083 | 7 | 5.4992 | 5.505665 | 30.24 | 0.245595 | 0.2815 | 0.2267491 | 0.03396292 | 0.0202 | 40.2694
18313 | 25.571389 | 2.9923 | 71.5125 | 6 | 5.5051 | 5.506006 | 30.31 | 0.24659 | 0.282 | 0.2267739 | 0.03404345 | 0.0212 | 40.2686
18314 | 25.572778 | 2.9965 | 71.5166 | 5 | 5.5137 | 5.506331 | 30.4 | 0.247874 | 0.2834 | 0.2267984 | 0.03412566 | 0.0221 | 40.2678
18315 | 25.574167 | 2.9965 | 71.5208 | 9 | 5.509 | 5.50665 | 30.35 | 0.246971 | 0.2841 | 0.2268226 | 0.03420847 | 0.023 | 40.2681
18316 | 25.575556 | 3.0006 | 71.525 | 9 | 5.5064 | 5.507045 | 30.32 | 0.246754 | 0.2838 | 0.2268466 | 0.03429029 | 0.0239 | 40.2681
18317 | 25.576944 | 3.0006 | 71.5291 | 8 | 5.5051 | 5.507407 | 30.31 | 0.24651 | 0.2838 | 0.2268699 | 0.03440534 | 0.0248 | 40.2682
18318 | 25.578333 | 3.0047 | 71.5333 | 7 | 5.5031 | 5.507763 | 30.28 | 0.246274 | 0.2836 | 0.226893 | 0.03448653 | 0.0256 | 40.2681
18319 | 25.579722 | 3.0047 | 71.5375 | 6 | 5.515 | 5.508103 | 30.41 | 0.247852 | 0.2851 | 0.2269168 | 0.0345699 | 0.0265 | 40.2671
18320 | 25.581111 | 3.0087 | 71.5417 | 7 | 5.4998 | 5.508498 | 30.25 | 0.245873 | 0.2851 | 0.2269396 | 0.03465298 | 0.0274 | 40.2681
18321 | 25.5825 | 3.0087 | 71.5458 | 8 | 5.5169 | 5.508839 | 30.44 | 0.248257 | 0.2863 | 0.2269617 | 0.03473841 | 0.0282 | 40.2666
18322 | 25.583889 | 3.0126 | 71.55 | 9 | 5.5143 | 5.509208 | 30.41 | 0.247748 | 0.2869 | 0.2269837 | 0.03482355 | 0.029 | 40.2667
18323 | 25.585278 | 3.0126 | 71.5542 | 7 | 5.5084 | 5.509565 | 30.34 | 0.246787 | 0.287 | 0.2270052 | 0.03490779 | 0.0299 | 40.2671
18324 | 25.586667 | 3.0163 | 71.5584 | 7 | 5.5143 | 5.509912 | 30.41 | 0.247742 | 0.2878 | 0.2270264 | 0.03499251 | 0.0307 | 40.2664
18325 | 25.588056 | 3.0163 | 71.5626 | 7 | 5.5235 | 5.510282 | 30.51 | 0.249126 | 0.2887 | 0.2270472 | 0.03507772 | 0.0315 | 40.2654
18326 | 25.589444 | 3.02 | 71.5668 | 7 | 5.5169 | 5.510623 | 30.44 | 0.248247 | 0.2893 | 0.2270675 | 0.035163 | 0.0323 | 40.2658
18327 | 25.590833 | 3.02 | 71.571 | 9 | 5.5077 | 5.510996 | 30.34 | 0.246941 | 0.2899 | 0.2270868 | 0.03524807 | 0.0331 | 40.2664
18328 | 25.592222 | 3.0237 | 71.5752 | 7 | 5.5235 | 5.511342 | 30.51 | 0.248787 | 0.2909 | 0.2271064 | 0.03533361 | 0.0338 | 40.2652
18329 | 25.593611 | 3.0237 | 71.5794 | 6 | 5.5104 | 5.511654 | 30.36 | 0.247373 | 0.291 | 0.2271257 | 0.03541903 | 0.0346 | 40.2659
18330 | 25.595 | 3.0272 | 71.5836 | 8 | 5.515 | 5.512025 | 30.41 | 0.247718 | 0.2912 | 0.2271445 | 0.03550502 | 0.0353 | 40.2655
18331 | 25.596389 | 3.0272 | 71.5878 | 9 | 5.5084 | 5.512353 | 30.34 | 0.247053 | 0.2915 | 0.2271632 | 0.03559089 | 0.0361 | 40.2658
18332 | 25.597778 | 3.0306 | 71.592 | 10 | 5.511 | 5.512698 | 30.37 | 0.247277 | 0.2916 | 0.2271821 | 0.03567653 | 0.0368 | 40.2655
18333 | 25.599167 | 3.0306 | 71.5962 | 9 | 5.5288 | 5.513039 | 30.57 | 0.249843 | 0.2934 | 0.2272011 | 0.03576521 | 0.0375 | 40.2638
18334 | 25.600556 | 3.034 | 71.6004 | 8 | 5.5104 | 5.513402 | 30.36 | 0.247155 | 0.2936 | 0.2272198 | 0.03585435 | 0.0382 | 40.2652
18335 | 25.601944 | 3.034 | 71.6046 | 8 | 5.5137 | 5.513734 | 30.4 | 0.247714 | 0.2935 | 0.2272385 | 0.03599597 | 0.039 | 40.2648
18336 | 25.603333 | 3.0376 | 71.6088 | 7 | 5.511 | 5.514113 | 30.37 | 0.247488 | 0.2932 | 0.2272569 | 0.03608406 | 0.0397 | 40.2647
18337 | 25.604722 | 3.0376 | 71.6131 | 7 | 5.5137 | 5.514432 | 30.4 | 0.247803 | 0.2934 | 0.2272743 | 0.03617222 | 0.0404 | 40.2644
18338 | 25.606111 | 3.0409 | 71.6173 | 8 | 5.5163 | 5.514762 | 30.43 | 0.247964 | 0.2936 | 0.2272915 | 0.03626055 | 0.041 | 40.2641
18339 | 25.6075 | 3.0409 | 71.6215 | 9 | 5.5261 | 5.5151 | 30.54 | 0.249304 | 0.2943 | 0.2273083 | 0.03635093 | 0.0417 | 40.2632
18340 | 25.608889 | 3.0441 | 71.6257 | 10 | 5.5189 | 5.515415 | 30.46 | 0.248403 | 0.2948 | 0.2273248 | 0.03644275 | 0.0424 | 40.2636
18341 | 25.610278 | 3.0441 | 71.63 | 10 | 5.515 | 5.515739 | 30.41 | 0.247655 | 0.295 | 0.2273409 | 0.03653495 | 0.043 | 40.2638
18342 | 25.611667 | 3.0472 | 71.6342 | 7 | 5.5196 | 5.516071 | 30.47 | 0.248487 | 0.2959 | 0.2273569 | 0.03662888 | 0.0437 | 40.2632
18343 | 25.613056 | 3.0472 | 71.6384 | 6 | 5.5183 | 5.516446 | 30.45 | 0.248432 | 0.2959 | 0.2273725 | 0.03672309 | 0.0443 | 40.263
18344 | 25.614444 | 3.0503 | 71.6427 | 7 | 5.5176 | 5.516758 | 30.44 | 0.248148 | 0.296 | 0.2273878 | 0.03681795 | 0.0449 | 40.263
18345 | 25.615833 | 3.0503 | 71.6469 | 6 | 5.5202 | 5.517114 | 30.47 | 0.248661 | 0.2965 | 0.2274021 | 0.03691407 | 0.0455 | 40.2626
18346 | 25.617222 | 3.0533 | 71.6511 | 7 | 5.5275 | 5.517462 | 30.55 | 0.249549 | 0.2973 | 0.2274149 | 0.03701194 | 0.0461 | 40.2619
18347 | 25.618611 | 3.0533 | 71.6554 | 10 | 5.5255 | 5.517783 | 30.53 | 0.249369 | 0.2976 | 0.2274274 | 0.03711066 | 0.0467 | 40.2618
18348 | 25.62 | 3.0562 | 71.6596 | 8 | 5.5189 | 5.518108 | 30.46 | 0.248532 | 0.2977 | 0.2274392 | 0.03720965 | 0.0473 | 40.2622
18349 | 25.621389 | 3.0562 | 71.6639 | 10 | 5.5242 | 5.518409 | 30.52 | 0.249097 | 0.2979 | 0.2274502 | 0.0373096 | 0.0479 | 40.2616
18350 | 25.622778 | 3.0591 | 71.6681 | 8 | 5.513 | 5.518754 | 30.39 | 0.247598 | 0.2974 | 0.2274613 | 0.03740903 | 0.0484 | 40.2624
18351 | 25.624167 | 3.0591 | 71.6724 | 9 | 5.5229 | 5.519073 | 30.5 | 0.24907 | 0.2971 | 0.2274716 | 0.03750793 | 0.049 | 40.2613
18352 | 25.625556 | 3.0619 | 71.6766 | 7 | 5.5143 | 5.519376 | 30.41 | 0.247798 | 0.2962 | 0.2274815 | 0.03760523 | 0.0495 | 40.2619
18353 | 25.626944 | 3.0619 | 71.6809 | 7 | 5.5268 | 5.519707 | 30.55 | 0.249532 | 0.2966 | 0.227491 | 0.03774479 | 0.0501 | 40.2607
18354 | 25.628333 | 3.0648 | 71.6851 | 10 | 5.5301 | 5.520022 | 30.58 | 0.249766 | 0.2976 | 0.2275005 | 0.03784458 | 0.0506 | 40.2604
18355 | 25.629722 | 3.0648 | 71.6894 | 6 | 5.5156 | 5.52035 | 30.42 | 0.248101 | 0.2974 | 0.2275093 | 0.03794246 | 0.0512 | 40.2612
18356 | 25.631111 | 3.0675 | 71.6937 | 6 | 5.5215 | 5.520712 | 30.49 | 0.248805 | 0.2977 | 0.2275175 | 0.0380415 | 0.0517 | 40.2606
18357 | 25.632778 | 3.0675 | 71.6979 | 9 | 5.5248 | 5.521046 | 30.52 | 0.249085 | 0.2974 | 0.2275249 | 0.03814022 | 0.0522 | 40.2606
18358 | 25.634167 | 3.0701 | 71.7022 | 6 | 5.5248 | 5.521358 | 30.52 | 0.2491 | 0.2971 | 0.2275319 | 0.03823802 | 0.0527 | 40.2604
18359 | 25.635556 | 3.0701 | 71.7064 | 8 | 5.5235 | 5.521685 | 30.51 | 0.249103 | 0.2974 | 0.2275386 | 0.03833777 | 0.0532 | 40.2602
18360 | 25.636944 | 3.0726 | 71.7107 | 10 | 5.515 | 5.522019 | 30.41 | 0.247723 | 0.2963 | 0.2275448 | 0.03843492 | 0.0537 | 40.2608
18361 | 25.638333 | 3.0726 | 71.715 | 7 | 5.5196 | 5.522333 | 30.47 | 0.248543 | 0.296 | 0.2275505 | 0.03853137 | 0.0542 | 40.2602
18362 | 25.639722 | 3.0751 | 71.7192 | 7 | 5.5215 | 5.522674 | 30.49 | 0.248774 | 0.2953 | 0.2275556 | 0.0386271 | 0.0546 | 40.2599
18363 | 25.641111 | 3.0751 | 71.7235 | 8 | 5.5169 | 5.522978 | 30.44 | 0.248291 | 0.2946 | 0.2275605 | 0.03872232 | 0.0551 | 40.26
18364 | 25.6425 | 3.0775 | 71.7278 | 7 | 5.5215 | 5.523326 | 30.49 | 0.248839 | 0.2942 | 0.2275641 | 0.03881643 | 0.0555 | 40.2595
18365 | 25.643889 | 3.0775 | 71.7321 | 8 | 5.5255 | 5.52363 | 30.53 | 0.249341 | 0.294 | 0.2275671 | 0.03890964 | 0.056 | 40.259
18366 | 25.645278 | 3.0798 | 71.7363 | 7 | 5.5288 | 5.523957 | 30.57 | 0.249989 | 0.2945 | 0.22757 | 0.03900381 | 0.0564 | 40.2584
18367 | 25.646667 | 3.0798 | 71.7406 | 8 | 5.5222 | 5.524235 | 30.49 | 0.248976 | 0.2944 | 0.2275726 | 0.03909856 | 0.0568 | 40.2589
18368 | 25.648056 | 3.082 | 71.7449 | 7 | 5.5222 | 5.524699 | 30.49 | 0.24909 | 0.2938 | 0.2275749 | 0.03919152 | 0.0572 | 40.2586
18369 | 25.649444 | 3.082 | 71.7492 | 8 | 5.5386 | 5.525009 | 30.68 | 0.250753 | 0.2949 | 0.2275765 | 0.03928633 | 0.0576 | 40.2574
18370 | 25.650833 | 3.0841 | 71.7535 | 8 | 5.5294 | 5.525307 | 30.57 | 0.249839 | 0.2949 | 0.2275773 | 0.03938102 | 0.058 | 40.2578
18371 | 25.652222 | 3.0841 | 71.7578 | 7 | 5.5314 | 5.525644 | 30.6 | 0.250253 | 0.2951 | 0.2275776 | 0.03951252 | 0.0584 | 40.2573
18372 | 25.653611 | 3.0863 | 71.762 | 10 | 5.5307 | 5.525955 | 30.59 | 0.250065 | 0.2953 | 0.2275776 | 0.03960774 | 0.0588 | 40.2573
18373 | 25.655 | 3.0863 | 71.7663 | 6 | 5.5288 | 5.526307 | 30.57 | 0.249663 | 0.2955 | 0.2275773 | 0.03970224 | 0.0591 | 40.2573
18374 | 25.656389 | 3.0883 | 71.7706 | 7 | 5.5176 | 5.526652 | 30.44 | 0.248414 | 0.2941 | 0.227576 | 0.03979347 | 0.0595 | 40.2579
18375 | 25.657778 | 3.0883 | 71.7749 | 7 | 5.5261 | 5.526982 | 30.54 | 0.249387 | 0.2939 | 0.2275744 | 0.03988291 | 0.0598 | 40.2571
18376 | 25.659167 | 3.0902 | 71.7792 | 6 | 5.5248 | 5.527281 | 30.52 | 0.249376 | 0.293 | 0.2275723 | 0.03997084 | 0.0602 | 40.2569
18377 | 25.660556 | 3.0902 | 71.7835 | 7 | 5.5275 | 5.527571 | 30.55 | 0.249753 | 0.2926 | 0.2275692 | 0.04005709 | 0.0605 | 40.2565
18378 | 25.661944 | 3.092 | 71.7878 | 8 | 5.5275 | 5.527901 | 30.55 | 0.249666 | 0.2926 | 0.2275657 | 0.04014291 | 0.0608 | 40.2564
18379 | 25.663333 | 3.092 | 71.7921 | 6 | 5.5347 | 5.52824 | 30.63 | 0.250667 | 0.2932 | 0.2275615 | 0.04023029 | 0.0611 | 40.2556
18380 | 25.664722 | 3.0937 | 71.7964 | 7 | 5.5334 | 5.528548 | 30.62 | 0.250199 | 0.2934 | 0.2275568 | 0.04031756 | 0.0614 | 40.2557
18381 | 25.666111 | 3.0937 | 71.8007 | 8 | 5.5307 | 5.528869 | 30.59 | 0.250188 | 0.2932 | 0.2275519 | 0.04040489 | 0.0617 | 40.2555
18382 | 25.6675 | 3.0954 | 71.805 | 7 | 5.534 | 5.529234 | 30.63 | 0.250635 | 0.2934 | 0.2275466 | 0.04049231 | 0.0619 | 40.2551
18383 | 25.668889 | 3.0954 | 71.8093 | 7 | 5.534 | 5.529598 | 30.63 | 0.250645 | 0.2929 | 0.2275401 | 0.04057744 | 0.0622 | 40.2549
18384 | 25.670278 | 3.0969 | 71.8136 | 7 | 5.5294 | 5.529938 | 30.57 | 0.249816 | 0.2926 | 0.227533 | 0.04066294 | 0.0625 | 40.2552
18385 | 25.671667 | 3.0969 | 71.8179 | 7 | 5.5307 | 5.530214 | 30.59 | 0.250037 | 0.2924 | 0.2275253 | 0.04074733 | 0.0627 | 40.2549
18386 | 25.673056 | 3.0983 | 71.8222 | 7 | 5.5248 | 5.530509 | 30.52 | 0.249515 | 0.2917 | 0.2275173 | 0.04083013 | 0.0629 | 40.255
18387 | 25.674444 | 3.0983 | 71.8265 | 8 | 5.5268 | 5.530861 | 30.55 | 0.249493 | 0.2909 | 0.227508 | 0.04091182 | 0.0631 | 40.2548
18388 | 25.675833 | 3.0996 | 71.8308 | 11 | 5.5255 | 5.531189 | 30.53 | 0.24928 | 0.2902 | 0.2274983 | 0.04099153 | 0.0633 | 40.2547
18389 | 25.677222 | 3.0996 | 71.8351 | 7 | 5.534 | 5.531493 | 30.63 | 0.250375 | 0.29 | 0.2274885 | 0.04111393 | 0.0635 | 40.2539
18390 | 25.678611 | 3.101 | 71.8394 | 6 | 5.5248 | 5.531788 | 30.52 | 0.249518 | 0.2883 | 0.2274785 | 0.04118966 | 0.0637 | 40.2542
18391 | 25.68 | 3.101 | 71.8437 | 9 | 5.5288 | 5.532075 | 30.57 | 0.24966 | 0.2874 | 0.2274689 | 0.04126213 | 0.0639 | 40.2539
18392 | 25.681389 | 3.1022 | 71.848 | 9 | 5.534 | 5.532409 | 30.63 | 0.250713 | 0.2872 | 0.2274587 | 0.0413338 | 0.0641 | 40.2531
18393 | 25.682778 | 3.1022 | 71.8523 | 9 | 5.5366 | 5.532732 | 30.65 | 0.250709 | 0.2868 | 0.2274485 | 0.04140496 | 0.0642 | 40.2529
18394 | 25.684167 | 3.1032 | 71.8566 | 9 | 5.5248 | 5.533052 | 30.52 | 0.249264 | 0.2859 | 0.227438 | 0.04147482 | 0.0644 | 40.2536
18395 | 25.685556 | 3.1032 | 71.861 | 10 | 5.5314 | 5.533352 | 30.6 | 0.249919 | 0.2853 | 0.2274274 | 0.04154379 | 0.0645 | 40.253
18396 | 25.686944 | 3.104 | 71.8653 | 6 | 5.5281 | 5.533646 | 30.56 | 0.249563 | 0.2845 | 0.2274153 | 0.04161067 | 0.0646 | 40.253
18397 | 25.688333 | 3.104 | 71.8696 | 8 | 5.5432 | 5.533989 | 30.73 | 0.251769 | 0.2848 | 0.2274027 | 0.04167864 | 0.0647 | 40.2515
18398 | 25.689722 | 3.1048 | 71.8739 | 9 | 5.536 | 5.534319 | 30.65 | 0.250893 | 0.2846 | 0.2273897 | 0.04174659 | 0.0648 | 40.2519
18399 | 25.691111 | 3.1048 | 71.8782 | 9 | 5.532 | 5.53465 | 30.6 | 0.250336 | 0.2835 | 0.2273758 | 0.04181128 | 0.0649 | 40.252
18400 | 25.692778 | 3.1054 | 71.8825 | 9 | 5.5386 | 5.535044 | 30.68 | 0.251365 | 0.2829 | 0.2273618 | 0.04187321 | 0.0649 | 40.2515
18401 | 25.694167 | 3.1054 | 71.8868 | 7 | 5.536 | 5.535345 | 30.65 | 0.250859 | 0.2825 | 0.2273474 | 0.04193296 | 0.065 | 40.2516
18402 | 25.695556 | 3.1059 | 71.8911 | 11 | 5.536 | 5.535665 | 30.65 | 0.250896 | 0.2822 | 0.2273327 | 0.0419928 | 0.065 | 40.2514
18403 | 25.696944 | 3.1059 | 71.8955 | 9 | 5.5412 | 5.535957 | 30.71 | 0.251359 | 0.2821 | 0.2273178 | 0.04205184 | 0.065 | 40.2509
18404 | 25.698333 | 3.1063 | 71.8998 | 9 | 5.5406 | 5.536291 | 30.7 | 0.251452 | 0.2816 | 0.2273024 | 0.04210999 | 0.065 | 40.2506
18405 | 25.699722 | 3.1063 | 71.9041 | 7 | 5.5327 | 5.536665 | 30.61 | 0.250322 | 0.2808 | 0.227286 | 0.04216704 | 0.065 | 40.2511
18406 | 25.701111 | 3.1066 | 71.9084 | 9 | 5.5366 | 5.536942 | 30.65 | 0.250822 | 0.2805 | 0.2272693 | 0.04222458 | 0.065 | 40.2506
18407 | 25.7025 | 3.1066 | 71.9127 | 12 | 5.5334 | 5.537266 | 30.62 | 0.250398 | 0.2798 | 0.227252 | 0.0423261 | 0.0649 | 40.2507
18408 | 25.703889 | 3.1069 | 71.917 | 9 | 5.5379 | 5.537612 | 30.67 | 0.250949 | 0.279 | 0.2272344 | 0.04238051 | 0.0649 | 40.2502
18409 | 25.705278 | 3.1069 | 71.9213 | 9 | 5.536 | 5.537933 | 30.65 | 0.25091 | 0.2784 | 0.227217 | 0.04243373 | 0.0648 | 40.25
18410 | 25.706667 | 3.107 | 71.9257 | 8 | 5.5373 | 5.538209 | 30.66 | 0.251065 | 0.2777 | 0.2271995 | 0.04248597 | 0.0648 | 40.2497
18411 | 25.708056 | 3.107 | 71.93 | 6 | 5.5393 | 5.53849 | 30.68 | 0.25132 | 0.2771 | 0.2271808 | 0.04253753 | 0.0647 | 40.2494
18412 | 25.709444 | 3.1069 | 71.9343 | 7 | 5.5347 | 5.538829 | 30.63 | 0.25077 | 0.2758 | 0.2271617 | 0.04258653 | 0.0646 | 40.2495
18413 | 25.710833 | 3.1069 | 71.9386 | 7 | 5.536 | 5.539193 | 30.65 | 0.250726 | 0.2747 | 0.2271429 | 0.04263347 | 0.0645 | 40.2493
18414 | 25.712222 | 3.1068 | 71.9429 | 7 | 5.5393 | 5.539506 | 30.68 | 0.251249 | 0.2739 | 0.2271236 | 0.04267805 | 0.0644 | 40.2488
18415 | 25.713611 | 3.1068 | 71.9472 | 9 | 5.5366 | 5.53983 | 30.65 | 0.250873 | 0.2735 | 0.2271033 | 0.04272156 | 0.0642 | 40.2489
18416 | 25.715 | 3.1064 | 71.9516 | 11 | 5.5334 | 5.540172 | 30.62 | 0.250203 | 0.2721 | 0.2270827 | 0.04276202 | 0.0641 | 40.249
18417 | 25.716389 | 3.1064 | 71.9559 | 11 | 5.5334 | 5.540493 | 30.62 | 0.250584 | 0.2707 | 0.2270615 | 0.04280063 | 0.0639 | 40.2486
18418 | 25.717778 | 3.106 | 71.9602 | 7 | 5.5281 | 5.540815 | 30.56 | 0.250011 | 0.2686 | 0.2270399 | 0.04283512 | 0.0637 | 40.2488
18419 | 25.719167 | 3.106 | 71.9645 | 7 | 5.5471 | 5.541119 | 30.77 | 0.252378 | 0.2689 | 0.2270182 | 0.04287041 | 0.0635 | 40.2472
18420 | 25.720556 | 3.1054 | 71.9688 | 8 | 5.5425 | 5.541441 | 30.72 | 0.251606 | 0.2682 | 0.2269965 | 0.04290463 | 0.0633 | 40.2474
18421 | 25.721944 | 3.1054 | 71.9731 | 8 | 5.5425 | 5.541755 | 30.72 | 0.251592 | 0.2681 | 0.2269743 | 0.04293857 | 0.0631 | 40.2473
18422 | 25.723333 | 3.1046 | 71.9774 | 8 | 5.5432 | 5.54206 | 30.73 | 0.251882 | 0.268 | 0.2269519 | 0.04297224 | 0.0629 | 40.2469
18423 | 25.724722 | 3.1046 | 71.9818 | 8 | 5.5386 | 5.542411 | 30.68 | 0.251105 | 0.2668 | 0.2269299 | 0.04300277 | 0.0626 | 40.2471
18424 | 25.726111 | 3.1038 | 71.9861 | 7 | 5.5497 | 5.542695 | 30.8 | 0.252771 | 0.2661 | 0.2269075 | 0.04303175 | 0.0624 | 40.246
18425 | 25.7275 | 3.1038 | 71.9904 | 8 | 5.5471 | 5.542963 | 30.77 | 0.25237 | 0.2659 | 0.2268851 | 0.04310342 | 0.0621 | 40.246
18426 | 25.728889 | 3.103 | 71.9947 | 5 | 5.5484 | 5.543263 | 30.78 | 0.252625 | 0.2657 | 0.2268622 | 0.0431315 | 0.0618 | 40.2457
18427 | 25.730278 | 3.103 | 71.999 | 7 | 5.5438 | 5.543613 | 30.73 | 0.2521 | 0.265 | 0.226839 | 0.04315744 | 0.0615 | 40.2458
18428 | 25.731667 | 3.102 | 72.0033 | 9 | 5.5504 | 5.543922 | 30.81 | 0.252719 | 0.2646 | 0.2268151 | 0.04318251 | 0.0612 | 40.2452
18429 | 25.733056 | 3.102 | 72.0076 | 7 | 5.5458 | 5.544184 | 30.76 | 0.251943 | 0.264 | 0.2267907 | 0.04320682 | 0.0609 | 40.2455
18430 | 25.734444 | 3.1008 | 72.0119 | 9 | 5.5425 | 5.54449 | 30.72 | 0.251937 | 0.2632 | 0.2267658 | 0.04322997 | 0.0606 | 40.2453
18431 | 25.735833 | 3.1008 | 72.0162 | 5 | 5.5478 | 5.544796 | 30.78 | 0.252481 | 0.2637 | 0.2267404 | 0.04325393 | 0.0602 | 40.2448
18432 | 25.737222 | 3.0995 | 72.0205 | 5 | 5.5562 | 5.545036 | 30.87 | 0.253703 | 0.2638 | 0.2267145 | 0.0432785 | 0.0598 | 40.2439
18433 | 25.738611 | 3.0995 | 72.0248 | 7 | 5.5432 | 5.545344 | 30.73 | 0.251687 | 0.2628 | 0.2266882 | 0.04330112 | 0.0594 | 40.2449
18434 | 25.74 | 3.098 | 72.0291 | 10 | 5.5451 | 5.545662 | 30.75 | 0.251908 | 0.2618 | 0.2266611 | 0.04332181 | 0.059 | 40.2446
18435 | 25.741389 | 3.098 | 72.0334 | 10 | 5.5419 | 5.545958 | 30.71 | 0.251826 | 0.2606 | 0.2266331 | 0.04333997 | 0.0586 | 40.2444
18436 | 25.742778 | 3.0965 | 72.0377 | 7 | 5.5399 | 5.54629 | 30.69 | 0.251347 | 0.26 | 0.2266047 | 0.04335727 | 0.0582 | 40.2445
18437 | 25.744167 | 3.0965 | 72.042 | 7 | 5.5393 | 5.546635 | 30.68 | 0.251326 | 0.2593 | 0.2265755 | 0.04337322 | 0.0578 | 40.2444
18438 | 25.745556 | 3.0948 | 72.0463 | 7 | 5.5491 | 5.546922 | 30.79 | 0.252458 | 0.2589 | 0.2265466 | 0.04338842 | 0.0573 | 40.2435
18439 | 25.746944 | 3.0948 | 72.0506 | 7 | 5.5497 | 5.547173 | 30.8 | 0.252734 | 0.259 | 0.226518 | 0.04340345 | 0.0568 | 40.2431
18440 | 25.748333 | 3.0929 | 72.0549 | 9 | 5.5438 | 5.547461 | 30.73 | 0.252034 | 0.258 | 0.2264883 | 0.04341674 | 0.0564 | 40.2434
18441 | 25.749722 | 3.0929 | 72.0592 | 7 | 5.5497 | 5.547786 | 30.8 | 0.252487 | 0.2575 | 0.2264581 | 0.04342889 | 0.0559 | 40.2429
18442 | 25.751111 | 3.091 | 72.0635 | 8 | 5.5379 | 5.548078 | 30.67 | 0.251163 | 0.2562 | 0.2264279 | 0.04343783 | 0.0554 | 40.2435
18443 | 25.7525 | 3.091 | 72.0678 | 8 | 5.5491 | 5.548369 | 30.79 | 0.252689 | 0.2558 | 0.2263967 | 0.04348854 | 0.0548 | 40.2424
18444 | 25.753889 | 3.0891 | 72.0721 | 8 | 5.5523 | 5.548671 | 30.83 | 0.253338 | 0.2557 | 0.2263658 | 0.04349643 | 0.0543 | 40.2418
18445 | 25.755556 | 3.0891 | 72.0764 | 9 | 5.5471 | 5.548954 | 30.77 | 0.252313 | 0.2551 | 0.2263342 | 0.04350181 | 0.0538 | 40.2425
18446 | 25.756944 | 3.0869 | 72.0807 | 6 | 5.5484 | 5.549252 | 30.78 | 0.252616 | 0.2546 | 0.2263021 | 0.04350644 | 0.0532 | 40.2422
18447 | 25.758333 | 3.0869 | 72.085 | 8 | 5.5445 | 5.549537 | 30.74 | 0.251884 | 0.2539 | 0.22627 | 0.04351022 | 0.0526 | 40.2424
18448 | 25.759722 | 3.0846 | 72.0893 | 6 | 5.5464 | 5.549851 | 30.76 | 0.252363 | 0.2532 | 0.2262376 | 0.04351167 | 0.052 | 40.242
18449 | 25.761111 | 3.0846 | 72.0935 | 7 | 5.5464 | 5.550161 | 30.76 | 0.252339 | 0.2529 | 0.2262054 | 0.04351228 | 0.0514 | 40.2418
18450 | 25.7625 | 3.0821 | 72.0978 | 7 | 5.5517 | 5.550425 | 30.82 | 0.253149 | 0.2518 | 0.2261729 | 0.04351087 | 0.0508 | 40.2411
18451 | 25.763889 | 3.0821 | 72.1021 | 7 | 5.5412 | 5.550711 | 30.71 | 0.251535 | 0.2509 | 0.22614 | 0.04350724 | 0.0502 | 40.2419
18452 | 25.765278 | 3.0796 | 72.1064 | 7 | 5.5523 | 5.551049 | 30.83 | 0.253207 | 0.2509 | 0.2261073 | 0.04350335 | 0.0495 | 40.2407
18453 | 25.766667 | 3.0796 | 72.1107 | 8 | 5.5478 | 5.551335 | 30.78 | 0.2525 | 0.2503 | 0.2260743 | 0.0434992 | 0.0489 | 40.241
18454 | 25.768056 | 3.0768 | 72.1149 | 8 | 5.5523 | 5.551628 | 30.83 | 0.253296 | 0.2497 | 0.2260408 | 0.04349431 | 0.0482 | 40.2403
18455 | 25.769444 | 3.0768 | 72.1192 | 7 | 5.5419 | 5.551997 | 30.71 | 0.251661 | 0.2489 | 0.2260059 | 0.0434873 | 0.0475 | 40.2411
18456 | 25.770833 | 3.0741 | 72.1235 | 6 | 5.5615 | 5.552326 | 30.93 | 0.254438 | 0.2496 | 0.225971 | 0.04348162 | 0.0468 | 40.2393
18457 | 25.772222 | 3.0741 | 72.1278 | 6 | 5.5562 | 5.552629 | 30.87 | 0.253681 | 0.2498 | 0.2259356 | 0.04347734 | 0.0461 | 40.2395
18458 | 25.773611 | 3.0712 | 72.132 | 8 | 5.5445 | 5.552932 | 30.74 | 0.252002 | 0.2485 | 0.2258998 | 0.04347174 | 0.0454 | 40.2404
18459 | 25.775 | 3.0712 | 72.1363 | 7 | 5.5582 | 5.553227 | 30.89 | 0.253947 | 0.2485 | 0.2258652 | 0.04346559 | 0.0447 | 40.2391
18460 | 25.776389 | 3.0683 | 72.1405 | 5 | 5.5471 | 5.553538 | 30.77 | 0.2524 | 0.2477 | 0.2258299 | 0.04345783 | 0.044 | 40.2398
18461 | 25.777778 | 3.0683 | 72.1448 | 7 | 5.5471 | 5.553858 | 30.77 | 0.252517 | 0.2471 | 0.2257944 | 0.04349074 | 0.0432 | 40.2396
18462 | 25.779167 | 3.0654 | 72.1491 | 8 | 5.5497 | 5.55415 | 30.8 | 0.252707 | 0.2465 | 0.2257596 | 0.0434806 | 0.0425 | 40.2393
18463 | 25.780556 | 3.0654 | 72.1533 | 8 | 5.5484 | 5.554485 | 30.78 | 0.252572 | 0.2453 | 0.2257247 | 0.04346826 | 0.0418 | 40.2392
18464 | 25.781944 | 3.0624 | 72.1576 | 5 | 5.5517 | 5.554814 | 30.82 | 0.25293 | 0.2451 | 0.2256894 | 0.04345547 | 0.041 | 40.2388
18465 | 25.783333 | 3.0624 | 72.1618 | 9 | 5.5464 | 5.555138 | 30.76 | 0.252478 | 0.244 | 0.2256541 | 0.04344019 | 0.0402 | 40.2389
18466 | 25.784722 | 3.0592 | 72.1661 | 10 | 5.5569 | 5.555484 | 30.88 | 0.253902 | 0.2436 | 0.2256189 | 0.04342438 | 0.0395 | 40.2379
18467 | 25.786111 | 3.0592 | 72.1703 | 6 | 5.5536 | 5.555732 | 30.84 | 0.253202 | 0.243 | 0.2255839 | 0.04340714 | 0.0387 | 40.2381
18468 | 25.7875 | 3.056 | 72.1746 | 8 | 5.5556 | 5.556022 | 30.86 | 0.253644 | 0.2428 | 0.2255488 | 0.04338947 | 0.0379 | 40.2377
18469 | 25.788889 | 3.056 | 72.1788 | 7 | 5.5569 | 5.556269 | 30.88 | 0.25375 | 0.2425 | 0.2255136 | 0.04337117 | 0.0371 | 40.2375
18470 | 25.790278 | 3.0527 | 72.1831 | 10 | 5.5536 | 5.556549 | 30.84 | 0.253366 | 0.2424 | 0.2254781 | 0.04335311 | 0.0363 | 40.2375
18471 | 25.791667 | 3.0527 | 72.1873 | 8 | 5.5562 | 5.556865 | 30.87 | 0.253696 | 0.2417 | 0.2254426 | 0.04333384 | 0.0355 | 40.2372
18472 | 25.793056 | 3.0494 | 72.1915 | 8 | 5.5673 | 5.557196 | 31 | 0.254974 | 0.2426 | 0.2254074 | 0.0433158 | 0.0347 | 40.2363
18473 | 25.794444 | 3.0494 | 72.1958 | 6 | 5.5562 | 5.557478 | 30.87 | 0.253671 | 0.2423 | 0.2253724 | 0.04329684 | 0.0339 | 40.2368
18474 | 25.795833 | 3.046 | 72.2 | 6 | 5.5673 | 5.557832 | 31 | 0.255232 | 0.2428 | 0.2253376 | 0.04327842 | 0.0331 | 40.2358
18475 | 25.797222 | 3.046 | 72.2042 | 7 | 5.5589 | 5.558144 | 30.9 | 0.254111 | 0.2426 | 0.2253023 | 0.04325917 | 0.0323 | 40.2363
18476 | 25.798611 | 3.0427 | 72.2085 | 6 | 5.5582 | 5.558433 | 30.89 | 0.254118 | 0.2425 | 0.2252666 | 0.04324056 | 0.0315 | 40.2361
18477 | 25.8 | 3.0427 | 72.2127 | 9 | 5.5615 | 5.558748 | 30.93 | 0.254412 | 0.2426 | 0.2252304 | 0.04322328 | 0.0307 | 40.2358
18478 | 25.801389 | 3.0393 | 72.2169 | 8 | 5.5582 | 5.558997 | 30.89 | 0.25396 | 0.2423 | 0.2251944 | 0.04320566 | 0.0299 | 40.2359
18479 | 25.802778 | 3.0393 | 72.2211 | 8 | 5.5595 | 5.559298 | 30.91 | 0.254024 | 0.2421 | 0.2251586 | 0.04322802 | 0.0291 | 40.2357
18480 | 25.804167 | 3.0361 | 72.2253 | 6 | 5.5589 | 5.559615 | 30.9 | 0.253983 | 0.2419 | 0.2251224 | 0.04320963 | 0.0283 | 40.2356
18481 | 25.805556 | 3.0361 | 72.2296 | 8 | 5.5621 | 5.559935 | 30.94 | 0.254496 | 0.2421 | 0.2250857 | 0.04319149 | 0.0274 | 40.2351
18482 | 25.806944 | 3.0328 | 72.2338 | 8 | 5.5562 | 5.560225 | 30.87 | 0.253679 | 0.2416 | 0.2250485 | 0.04317243 | 0.0266 | 40.2354
18483 | 25.808333 | 3.0328 | 72.238 | 6 | 5.553 | 5.560527 | 30.84 | 0.253568 | 0.241 | 0.2250112 | 0.04315147 | 0.0258 | 40.2353
18484 | 25.809722 | 3.0295 | 72.2422 | 8 | 5.5602 | 5.560842 | 30.92 | 0.254352 | 0.2405 | 0.2249745 | 0.0431293 | 0.025 | 40.2347
18485 | 25.811111 | 3.0295 | 72.2464 | 6 | 5.5615 | 5.56118 | 30.93 | 0.254551 | 0.2403 | 0.2249381 | 0.04310708 | 0.0242 | 40.2344
18486 | 25.8125 | 3.0261 | 72.2506 | 8 | 5.5719 | 5.561452 | 31.05 | 0.255738 | 0.2405 | 0.2249017 | 0.04308531 | 0.0234 | 40.2336
18487 | 25.813889 | 3.0261 | 72.2548 | 8 | 5.5589 | 5.561761 | 30.9 | 0.253918 | 0.2397 | 0.2248658 | 0.04306028 | 0.0226 | 40.2345
18488 | 25.815278 | 3.0228 | 72.259 | 8 | 5.5667 | 5.562029 | 30.99 | 0.255182 | 0.2401 | 0.2248298 | 0.04303667 | 0.0218 | 40.2336
18489 | 25.816944 | 3.0228 | 72.2632 | 7 | 5.5504 | 5.562362 | 30.81 | 0.253017 | 0.2387 | 0.2247937 | 0.04300949 | 0.021 | 40.235
18490 | 25.818333 | 3.0194 | 72.2674 | 10 | 5.5647 | 5.562663 | 30.97 | 0.254848 | 0.2385 | 0.2247574 | 0.04298081 | 0.0202 | 40.2338
18491 | 25.819722 | 3.0194 | 72.2716 | 8 | 5.5654 | 5.562993 | 30.97 | 0.254967 | 0.2379 | 0.2247212 | 0.04295022 | 0.0194 | 40.2336
18492 | 25.821111 | 3.016 | 72.2758 | 8 | 5.5667 | 5.563278 | 30.99 | 0.255116 | 0.2382 | 0.2246855 | 0.04292077 | 0.0186 | 40.2333
18493 | 25.8225 | 3.016 | 72.28 | 10 | 5.5458 | 5.563589 | 30.76 | 0.252487 | 0.2362 | 0.2246499 | 0.04288766 | 0.0179 | 40.2347
18494 | 25.823889 | 3.0127 | 72.2841 | 6 | 5.5425 | 5.563888 | 30.72 | 0.25193 | 0.2341 | 0.2246151 | 0.04285118 | 0.0171 | 40.2349
18495 | 25.825278 | 3.0127 | 72.2883 | 7 | 5.553 | 5.564191 | 30.84 | 0.253228 | 0.2329 | 0.2245809 | 0.04281291 | 0.0163 | 40.234
18496 | 25.826667 | 3.0093 | 72.2925 | 10 | 5.5706 | 5.564492 | 31.03 | 0.255696 | 0.2333 | 0.2245465 | 0.04277608 | 0.0155 | 40.2324
18497 | 25.828056 | 3.0093 | 72.2967 | 9 | 5.5654 | 5.564796 | 30.97 | 0.255048 | 0.233 | 0.2245124 | 0.04278264 | 0.0147 | 40.2326
18498 | 25.829444 | 3.0062 | 72.3009 | 6 | 5.5673 | 5.565085 | 31 | 0.255217 | 0.2329 | 0.2244788 | 0.04274507 | 0.014 | 40.2324
18499 | 25.830833 | 3.0062 | 72.305 | 8 | 5.5693 | 5.565386 | 31.02 | 0.255733 | 0.2316 | 0.224445 | 0.04270484 | 0.0132 | 40.232
18500 | 25.832222 | 3.0029 | 72.3092 | 5 | 5.5654 | 5.565671 | 30.97 | 0.255024 | 0.2312 | 0.2244116 | 0.0426634 | 0.0125 | 40.2322
18501 | 25.833611 | 3.0029 | 72.3134 | 9 | 5.5641 | 5.565965 | 30.96 | 0.254637 | 0.2307 | 0.2243787 | 0.04262135 | 0.0117 | 40.2323
18502 | 25.835 | 2.9996 | 72.3175 | 9 | 5.5719 | 5.566241 | 31.05 | 0.255986 | 0.2305 | 0.224347 | 0.04257977 | 0.0109 | 40.2314
18503 | 25.836389 | 2.9996 | 72.3217 | 7 | 5.5608 | 5.566539 | 30.92 | 0.254808 | 0.2297 | 0.2243146 | 0.04253689 | 0.0102 | 40.232
18504 | 25.837778 | 2.9963 | 72.3259 | 6 | 5.5634 | 5.56682 | 30.95 | 0.25458 | 0.229 | 0.2242829 | 0.0424931 | 0.0094 | 40.2319
18505 | 25.839167 | 2.9963 | 72.33 | 8 | 5.5576 | 5.567147 | 30.89 | 0.254028 | 0.2281 | 0.2242514 | 0.04244675 | 0.0087 | 40.2321
18506 | 25.840556 | 2.993 | 72.3342 | 6 | 5.5615 | 5.56749 | 30.93 | 0.254495 | 0.2272 | 0.2242202 | 0.04239901 | 0.0079 | 40.2317
18507 | 25.841944 | 2.993 | 72.3384 | 10 | 5.5699 | 5.567839 | 31.02 | 0.255733 | 0.2274 | 0.2241905 | 0.04235223 | 0.0072 | 40.2308
18508 | 25.843333 | 2.9898 | 72.3425 | 6 | 5.5855 | 5.568125 | 31.2 | 0.257853 | 0.2286 | 0.2241613 | 0.04230768 | 0.0064 | 40.2295
18509 | 25.844722 | 2.9898 | 72.3467 | 8 | 5.5628 | 5.568458 | 30.94 | 0.254458 | 0.2281 | 0.2241328 | 0.04226272 | 0.0057 | 40.2313
18510 | 25.846111 | 2.9866 | 72.3508 | 8 | 5.5693 | 5.568718 | 31.02 | 0.255541 | 0.2283 | 0.224105 | 0.04221941 | 0.005 | 40.2306
18511 | 25.8475 | 2.9866 | 72.355 | 7 | 5.5686 | 5.568997 | 31.01 | 0.255491 | 0.2279 | 0.2240777 | 0.0421751 | 0.0043 | 40.2305
18512 | 25.848889 | 2.9835 | 72.3591 | 8 | 5.5699 | 5.569288 | 31.02 | 0.255469 | 0.2274 | 0.2240506 | 0.04213008 | 0.0036 | 40.2304
18513 | 25.850278 | 2.9835 | 72.3633 | 6 | 5.5549 | 5.569626 | 30.86 | 0.25362 | 0.2259 | 0.2240245 | 0.04208232 | 0.0028 | 40.2313
18514 | 25.851667 | 2.9804 | 72.3674 | 7 | 5.5621 | 5.569936 | 30.94 | 0.254607 | 0.225 | 0.2239985 | 0.04203327 | 0.0021 | 40.2306
18515 | 25.853056 | 2.9804 | 72.3715 | 10 | 5.581 | 5.570254 | 31.15 | 0.257263 | 0.2255 | 0.2239725 | 0.04202242 | 0.0014 | 40.2289
18516 | 25.854444 | 2.9774 | 72.3757 | 9 | 5.5686 | 5.570577 | 31.01 | 0.25533 | 0.2249 | 0.2239471 | 0.04197326 | 0.0008 | 40.2299
18517 | 25.855833 | 2.9774 | 72.3798 | 8 | 5.5712 | 5.570851 | 31.04 | 0.255872 | 0.2249 | 0.2239219 | 0.04192477 | 0.0001 | 40.2295
18518 | 25.857222 | 2.9744 | 72.3839 | 8 | 5.5719 | 5.571216 | 31.05 | 0.255947 | 0.2248 | 0.2238969 | 0.04187588 | -0.0006 | 40.2293
18519 | 25.858611 | 2.9744 | 72.3881 | 8 | 5.5738 | 5.571519 | 31.07 | 0.256089 | 0.2249 | 0.2238721 | 0.04182816 | -0.0013 | 40.2291
18520 | 25.86 | 2.9714 | 72.3922 | 8 | 5.5777 | 5.571849 | 31.11 | 0.256571 | 0.2249 | 0.2238478 | 0.04178101 | -0.002 | 40.2287
18521 | 25.861389 | 2.9714 | 72.3963 | 7 | 5.5615 | 5.572139 | 30.93 | 0.25447 | 0.2237 | 0.2238237 | 0.04173239 | -0.0026 | 40.2298
18522 | 25.862778 | 2.9685 | 72.4005 | 9 | 5.5712 | 5.572422 | 31.04 | 0.255802 | 0.2231 | 0.2237995 | 0.04168191 | -0.0033 | 40.2289
18523 | 25.864167 | 2.9685 | 72.4046 | 8 | 5.5764 | 5.572711 | 31.1 | 0.256526 | 0.2231 | 0.2237753 | 0.04163172 | -0.0039 | 40.2283
18524 | 25.865556 | 2.9655 | 72.4087 | 7 | 5.5868 | 5.573035 | 31.21 | 0.258036 | 0.2232 | 0.2237513 | 0.04158161 | -0.0046 | 40.2273
18525 | 25.866944 | 2.9655 | 72.4128 | 6 | 5.5712 | 5.573297 | 31.04 | 0.255924 | 0.2227 | 0.2237275 | 0.04152985 | -0.0052 | 40.2285
18526 | 25.868333 | 2.9626 | 72.4169 | 7 | 5.5706 | 5.573614 | 31.03 | 0.25564 | 0.2219 | 0.2237045 | 0.04147798 | -0.0059 | 40.2285
18527 | 25.869722 | 2.9626 | 72.421 | 6 | 5.5771 | 5.57397 | 31.1 | 0.256841 | 0.222 | 0.2236815 | 0.0414264 | -0.0065 | 40.2277
18528 | 25.871111 | 2.9598 | 72.4252 | 10 | 5.5764 | 5.574303 | 31.1 | 0.256543 | 0.2216 | 0.2236587 | 0.04137374 | -0.0071 | 40.2277
18529 | 25.8725 | 2.9598 | 72.4293 | 6 | 5.5797 | 5.574645 | 31.13 | 0.257072 | 0.2216 | 0.2236362 | 0.04132235 | -0.0078 | 40.2273
18530 | 25.873889 | 2.9571 | 72.4334 | 6 | 5.5699 | 5.574921 | 31.02 | 0.25563 | 0.2211 | 0.2236138 | 0.04127077 | -0.0084 | 40.228
18531 | 25.875556 | 2.9571 | 72.4375 | 9 | 5.5816 | 5.57527 | 31.15 | 0.257425 | 0.221 | 0.2235921 | 0.04121792 | -0.009 | 40.2272
18532 | 25.876944 | 2.9543 | 72.4416 | 7 | 5.5797 | 5.575569 | 31.13 | 0.257231 | 0.2214 | 0.2235704 | 0.04116565 | -0.0096 | 40.2272
18533 | 25.878333 | 2.9543 | 72.4457 | 8 | 5.5777 | 5.575904 | 31.11 | 0.256603 | 0.2213 | 0.2235495 | 0.04114451 | -0.0102 | 40.2274
18534 | 25.879722 | 2.9518 | 72.4498 | 10 | 5.5888 | 5.576211 | 31.23 | 0.258311 | 0.2219 | 0.2235295 | 0.04109332 | -0.0107 | 40.2263
18535 | 25.881111 | 2.9518 | 72.4539 | 7 | 5.5758 | 5.576539 | 31.09 | 0.256602 | 0.2216 | 0.2235099 | 0.04104204 | -0.0113 | 40.2272
18536 | 25.8825 | 2.9492 | 72.458 | 9 | 5.5803 | 5.576842 | 31.14 | 0.256969 | 0.2218 | 0.2234905 | 0.04099182 | -0.0119 | 40.2269
18537 | 25.883889 | 2.9492 | 72.4621 | 11 | 5.5771 | 5.577183 | 31.1 | 0.256682 | 0.2209 | 0.2234716 | 0.04093995 | -0.0124 | 40.2269
18538 | 25.885278 | 2.9467 | 72.4662 | 7 | 5.5738 | 5.577463 | 31.07 | 0.255839 | 0.2209 | 0.2234531 | 0.04088906 | -0.013 | 40.2273
18539 | 25.886667 | 2.9467 | 72.4703 | 9 | 5.5797 | 5.57781 | 31.13 | 0.256857 | 0.2208 | 0.223435 | 0.04083778 | -0.0135 | 40.2266
18540 | 25.888056 | 2.9442 | 72.4744 | 8 | 5.581 | 5.578103 | 31.15 | 0.257329 | 0.2207 | 0.2234173 | 0.04078592 | -0.0141 | 40.2262
18541 | 25.889444 | 2.9442 | 72.4784 | 8 | 5.5849 | 5.578452 | 31.19 | 0.257819 | 0.2212 | 0.2233999 | 0.04073465 | -0.0146 | 40.2258
18542 | 25.890833 | 2.9418 | 72.4825 | 6 | 5.5797 | 5.578773 | 31.13 | 0.256921 | 0.2213 | 0.2233831 | 0.04068367 | -0.0151 | 40.2262
18543 | 25.892222 | 2.9418 | 72.4866 | 7 | 5.5855 | 5.579139 | 31.2 | 0.257581 | 0.2213 | 0.2233663 | 0.0406322 | -0.0157 | 40.2257
18544 | 25.893611 | 2.9394 | 72.4907 | 6 | 5.5816 | 5.579392 | 31.15 | 0.257222 | 0.2209 | 0.2233504 | 0.04058005 | -0.0162 | 40.2258
18545 | 25.895 | 2.9394 | 72.4948 | 9 | 5.5823 | 5.579757 | 31.16 | 0.257236 | 0.221 | 0.2233349 | 0.0405283 | -0.0167 | 40.2257
18546 | 25.896389 | 2.937 | 72.4989 | 7 | 5.581 | 5.580062 | 31.15 | 0.256951 | 0.2208 | 0.2233196 | 0.04047645 | -0.0172 | 40.2258
18547 | 25.897778 | 2.937 | 72.5029 | 8 | 5.5777 | 5.580365 | 31.11 | 0.256832 | 0.2205 | 0.2233045 | 0.04042411 | -0.0177 | 40.2258
18548 | 25.899167 | 2.9348 | 72.507 | 9 | 5.579 | 5.580703 | 31.13 | 0.257009 | 0.2201 | 0.2232901 | 0.04037109 | -0.0182 | 40.2255
18549 | 25.900556 | 2.9348 | 72.5111 | 8 | 5.5881 | 5.581061 | 31.23 | 0.258249 | 0.2206 | 0.2232763 | 0.04031896 | -0.0187 | 40.2247
18550 | 25.901944 | 2.9325 | 72.5152 | 10 | 5.5725 | 5.581374 | 31.05 | 0.256094 | 0.2193 | 0.2232632 | 0.04026487 | -0.0191 | 40.2259
18551 | 25.903333 | 2.9325 | 72.5192 | 8 | 5.5829 | 5.58169 | 31.17 | 0.257413 | 0.2186 | 0.2232507 | 0.04023807 | -0.0196 | 40.225
18552 | 25.904722 | 2.9304 | 72.5233 | 7 | 5.5797 | 5.582007 | 31.13 | 0.257154 | 0.2185 | 0.2232392 | 0.04018253 | -0.02 | 40.225
18553 | 25.906111 | 2.9304 | 72.5274 | 6 | 5.5771 | 5.582334 | 31.1 | 0.256751 | 0.2173 | 0.2232286 | 0.04012408 | -0.0205 | 40.2252
18554 | 25.9075 | 2.9283 | 72.5315 | 10 | 5.5816 | 5.582695 | 31.15 | 0.257226 | 0.2176 | 0.2232183 | 0.04006602 | -0.0209 | 40.2248
18555 | 25.908889 | 2.9283 | 72.5355 | 6 | 5.5862 | 5.582991 | 31.21 | 0.258066 | 0.218 | 0.2232082 | 0.04000826 | -0.0214 | 40.2242
18556 | 25.910278 | 2.9262 | 72.5396 | 7 | 5.5855 | 5.583345 | 31.2 | 0.257777 | 0.2177 | 0.2231984 | 0.03994934 | -0.0218 | 40.2243
18557 | 25.911667 | 2.9262 | 72.5436 | 8 | 5.5849 | 5.583639 | 31.19 | 0.25791 | 0.2175 | 0.2231889 | 0.03988974 | -0.0223 | 40.2241
18558 | 25.913056 | 2.9241 | 72.5477 | 9 | 5.5823 | 5.58394 | 31.16 | 0.257298 | 0.2168 | 0.2231803 | 0.03982809 | -0.0227 | 40.2244
18559 | 25.914444 | 2.9241 | 72.5518 | 7 | 5.5979 | 5.584265 | 31.34 | 0.259398 | 0.2174 | 0.223172 | 0.0397683 | -0.0231 | 40.223
18560 | 25.915833 | 2.922 | 72.5558 | 6 | 5.5894 | 5.584572 | 31.24 | 0.258432 | 0.2174 | 0.2231644 | 0.03970891 | -0.0235 | 40.2235
18561 | 25.917222 | 2.922 | 72.5599 | 7 | 5.5823 | 5.584886 | 31.16 | 0.257412 | 0.2172 | 0.2231575 | 0.03964924 | -0.024 | 40.224
18562 | 25.918611 | 2.92 | 72.5639 | 8 | 5.5829 | 5.585207 | 31.17 | 0.257623 | 0.217 | 0.2231511 | 0.03958927 | -0.0244 | 40.2238
18563 | 25.92 | 2.92 | 72.568 | 7 | 5.581 | 5.585483 | 31.15 | 0.257135 | 0.2167 | 0.2231449 | 0.03952873 | -0.0248 | 40.224
18564 | 25.921389 | 2.918 | 72.5721 | 7 | 5.5862 | 5.585814 | 31.21 | 0.257896 | 0.2169 | 0.2231393 | 0.03946741 | -0.0252 | 40.2234
18565 | 25.922778 | 2.918 | 72.5761 | 10 | 5.5933 | 5.586161 | 31.29 | 0.259161 | 0.2173 | 0.2231345 | 0.03940795 | -0.0256 | 40.2226
18566 | 25.924167 | 2.9161 | 72.5802 | 7 | 5.5797 | 5.586475 | 31.13 | 0.257009 | 0.2161 | 0.2231297 | 0.03934616 | -0.0259 | 40.2237
18567 | 25.925556 | 2.9161 | 72.5842 | 7 | 5.5881 | 5.586788 | 31.23 | 0.258148 | 0.2157 | 0.2231255 | 0.03928428 | -0.0263 | 40.223
18568 | 25.926944 | 2.9143 | 72.5883 | 8 | 5.5894 | 5.587104 | 31.24 | 0.258492 | 0.2154 | 0.2231218 | 0.03922172 | -0.0267 | 40.2227
18569 | 25.928333 | 2.9143 | 72.5923 | 9 | 5.5881 | 5.587423 | 31.23 | 0.25818 | 0.2153 | 0.2231185 | 0.03919156 | -0.0271 | 40.2228
18570 | 25.929722 | 2.9125 | 72.5964 | 6 | 5.579 | 5.587755 | 31.13 | 0.257047 | 0.214 | 0.2231152 | 0.03912641 | -0.0274 | 40.2233
18571 | 25.931111 | 2.9125 | 72.6004 | 9 | 5.5894 | 5.588063 | 31.24 | 0.258478 | 0.2139 | 0.2231128 | 0.03906058 | -0.0278 | 40.2224
18572 | 25.9325 | 2.9107 | 72.6044 | 8 | 5.5842 | 5.588427 | 31.18 | 0.25788 | 0.2132 | 0.2231112 | 0.03899321 | -0.0281 | 40.2227
18573 | 25.933889 | 2.9107 | 72.6085 | 8 | 5.5901 | 5.588753 | 31.25 | 0.258627 | 0.2136 | 0.2231098 | 0.0389277 | -0.0285 | 40.2221
18574 | 25.935278 | 2.9089 | 72.6125 | 8 | 5.5894 | 5.589071 | 31.24 | 0.25846 | 0.2132 | 0.2231084 | 0.03886161 | -0.0289 | 40.2222
18575 | 25.936667 | 2.9089 | 72.6166 | 9 | 5.5849 | 5.589397 | 31.19 | 0.257783 | 0.2124 | 0.223107 | 0.03879506 | -0.0292 | 40.2225
18576 | 25.938333 | 2.907 | 72.6206 | 7 | 5.5933 | 5.589759 | 31.29 | 0.259111 | 0.2124 | 0.2231065 | 0.03872823 | -0.0296 | 40.2219
18577 | 25.939722 | 2.907 | 72.6247 | 9 | 5.5836 | 5.590098 | 31.18 | 0.257647 | 0.2115 | 0.2231065 | 0.03865936 | -0.0299 | 40.2226
18578 | 25.941111 | 2.9052 | 72.6287 | 8 | 5.5881 | 5.590428 | 31.23 | 0.258215 | 0.211 | 0.2231069 | 0.03859003 | -0.0303 | 40.2222
18579 | 25.9425 | 2.9052 | 72.6327 | 9 | 5.5985 | 5.590806 | 31.34 | 0.259733 | 0.2113 | 0.2231074 | 0.03852169 | -0.0306 | 40.2213
18580 | 25.943889 | 2.9034 | 72.6368 | 6 | 5.5849 | 5.591129 | 31.19 | 0.257836 | 0.2107 | 0.2231087 | 0.0384523 | -0.031 | 40.2223
18581 | 25.945278 | 2.9034 | 72.6408 | 7 | 5.6005 | 5.591462 | 31.37 | 0.259964 | 0.2114 | 0.2231107 | 0.03838507 | -0.0313 | 40.2209
18582 | 25.946667 | 2.9017 | 72.6448 | 8 | 5.5888 | 5.591802 | 31.23 | 0.258346 | 0.2108 | 0.2231131 | 0.03831776 | -0.0316 | 40.2218
18583 | 25.948056 | 2.9017 | 72.6489 | 9 | 5.5959 | 5.592115 | 31.31 | 0.25952 | 0.2108 | 0.2231158 | 0.03824969 | -0.0319 | 40.221
18584 | 25.949444 | 2.9 | 72.6529 | 6 | 5.5868 | 5.592508 | 31.21 | 0.258214 | 0.2102 | 0.2231187 | 0.03818009 | -0.0323 | 40.2217
18585 | 25.950833 | 2.9 | 72.6569 | 10 | 5.5894 | 5.592812 | 31.24 | 0.258509 | 0.2096 | 0.2231222 | 0.03811022 | -0.0326 | 40.2214
18586 | 25.952222 | 2.8983 | 72.6609 | 8 | 5.592 | 5.593158 | 31.27 | 0.25875 | 0.2093 | 0.2231257 | 0.03803968 | -0.0329 | 40.2212
18587 | 25.953611 | 2.8983 | 72.665 | 10 | 5.5992 | 5.593475 | 31.35 | 0.259795 | 0.21 | 0.2231291 | 0.03799791 | -0.0332 | 40.2205
18588 | 25.955 | 2.8967 | 72.669 | 9 | 5.5979 | 5.593816 | 31.34 | 0.259505 | 0.2096 | 0.2231324 | 0.03792812 | -0.0335 | 40.2206
18589 | 25.956389 | 2.8967 | 72.673 | 8 | 5.592 | 5.594148 | 31.27 | 0.258726 | 0.2094 | 0.2231353 | 0.03785756 | -0.0338 | 40.221
18590 | 25.957778 | 2.895 | 72.677 | 7 | 5.5966 | 5.594502 | 31.32 | 0.259566 | 0.2094 | 0.2231384 | 0.03778771 | -0.0342 | 40.2204
18591 | 25.959167 | 2.895 | 72.6811 | 10 | 5.5959 | 5.594837 | 31.31 | 0.259498 | 0.2095 | 0.2231417 | 0.03771818 | -0.0345 | 40.2203
18592 | 25.960556 | 2.8934 | 72.6851 | 7 | 5.5946 | 5.595128 | 31.3 | 0.259212 | 0.2096 | 0.2231449 | 0.03764955 | -0.0348 | 40.2204
18593 | 25.961944 | 2.8934 | 72.6891 | 8 | 5.5888 | 5.595425 | 31.23 | 0.258304 | 0.2091 | 0.2231488 | 0.03757977 | -0.0351 | 40.2209
18594 | 25.963333 | 2.8918 | 72.6931 | 8 | 5.5998 | 5.595764 | 31.36 | 0.259823 | 0.2095 | 0.2231525 | 0.03751109 | -0.0354 | 40.2199
18595 | 25.964722 | 2.8918 | 72.6971 | 10 | 5.5927 | 5.596125 | 31.28 | 0.258941 | 0.2088 | 0.2231563 | 0.03744146 | -0.0357 | 40.2204
18596 | 25.966111 | 2.8901 | 72.7011 | 9 | 5.5868 | 5.596491 | 31.21 | 0.258309 | 0.2082 | 0.2231603 | 0.03737127 | -0.036 | 40.2207
18597 | 25.9675 | 2.8901 | 72.7052 | 7 | 5.6069 | 5.596854 | 31.44 | 0.260829 | 0.2088 | 0.2231642 | 0.03730218 | -0.0363 | 40.2191
18598 | 25.968889 | 2.8886 | 72.7092 | 11 | 5.594 | 5.597233 | 31.29 | 0.259296 | 0.2087 | 0.2231685 | 0.03723322 | -0.0366 | 40.2199
18599 | 25.970278 | 2.8886 | 72.7132 | 11 | 5.5966 | 5.597553 | 31.32 | 0.259113 | 0.2084 | 0.2231726 | 0.0371634 | -0.0369 | 40.2199
18600 | 25.971667 | 2.887 | 72.7172 | 7 | 5.5914 | 5.597922 | 31.26 | 0.25858 | 0.2081 | 0.2231774 | 0.03709265 | -0.0371 | 40.2202
18601 | 25.973056 | 2.887 | 72.7212 | 8 | 5.6018 | 5.598226 | 31.38 | 0.260027 | 0.2089 | 0.2231825 | 0.03702308 | -0.0374 | 40.2192
18602 | 25.974444 | 2.8855 | 72.7252 | 7 | 5.6089 | 5.598573 | 31.46 | 0.261236 | 0.2099 | 0.2231877 | 0.03695559 | -0.0377 | 40.2185
18603 | 25.975833 | 2.8855 | 72.7292 | 10 | 5.5985 | 5.598904 | 31.34 | 0.259712 | 0.2098 | 0.2231929 | 0.03688753 | -0.0379 | 40.2193
18604 | 25.977222 | 2.8841 | 72.7332 | 7 | 5.5998 | 5.599386 | 31.36 | 0.259897 | 0.2099 | 0.2231981 | 0.03681931 | -0.0382 | 40.2191
18605 | 25.978611 | 2.8841 | 72.7373 | 8 | 5.5959 | 5.599707 | 31.31 | 0.259447 | 0.2096 | 0.2232033 | 0.03677843 | -0.0384 | 40.2192
18606 | 25.98 | 2.8828 | 72.7413 | 7 | 5.5985 | 5.600021 | 31.34 | 0.259486 | 0.2097 | 0.2232088 | 0.03670997 | -0.0387 | 40.2191
18607 | 25.981389 | 2.8828 | 72.7453 | 11 | 5.6018 | 5.600339 | 31.38 | 0.260049 | 0.2101 | 0.2232151 | 0.03664036 | -0.0389 | 40.2187
18608 | 25.982778 | 2.8814 | 72.7493 | 9 | 5.6089 | 5.60067 | 31.46 | 0.261129 | 0.2103 | 0.2232213 | 0.03657077 | -0.0391 | 40.218
18609 | 25.984167 | 2.8814 | 72.7533 | 9 | 5.6037 | 5.60098 | 31.4 | 0.260456 | 0.2104 | 0.2232282 | 0.0365013 | -0.0394 | 40.2183
18610 | 25.985556 | 2.8801 | 72.7573 | 6 | 5.5927 | 5.601326 | 31.28 | 0.259094 | 0.2096 | 0.2232355 | 0.03643019 | -0.0396 | 40.2191
18611 | 25.986944 | 2.8801 | 72.7613 | 7 | 5.5998 | 5.60163 | 31.36 | 0.259679 | 0.2094 | 0.2232422 | 0.03635901 | -0.0398 | 40.2187
18612 | 25.988333 | 2.8788 | 72.7653 | 9 | 5.5959 | 5.601939 | 31.31 | 0.259321 | 0.2093 | 0.2232484 | 0.03628755 | -0.04 | 40.2188
18613 | 25.989722 | 2.8788 | 72.7693 | 10 | 5.6102 | 5.602288 | 31.47 | 0.261199 | 0.2103 | 0.2232546 | 0.03621835 | -0.0402 | 40.2176
18614 | 25.991111 | 2.8775 | 72.7733 | 10 | 5.592 | 5.602621 | 31.27 | 0.258919 | 0.2095 | 0.2232613 | 0.03614752 | -0.0404 | 40.2189
18615 | 25.9925 | 2.8775 | 72.7773 | 9 | 5.6069 | 5.602925 | 31.44 | 0.260873 | 0.2099 | 0.2232683 | 0.0360771 | -0.0407 | 40.2176
18616 | 25.993889 | 2.8763 | 72.7813 | 9 | 5.6069 | 5.603247 | 31.44 | 0.260887 | 0.2104 | 0.2232754 | 0.03600728 | -0.0409 | 40.2176
18617 | 25.995556 | 2.8763 | 72.7853 | 9 | 5.6089 | 5.603595 | 31.46 | 0.2612 | 0.211 | 0.2232822 | 0.03593845 | -0.0411 | 40.2176
18618 | 25.996944 | 2.8751 | 72.7892 | 7 | 5.605 | 5.603915 | 31.42 | 0.260782 | 0.211 | 0.2232888 | 0.03587013 | -0.0413 | 40.2178
18619 | 25.998333 | 2.8751 | 72.7932 | 10 | 5.6128 | 5.604238 | 31.5 | 0.261707 | 0.2122 | 0.2232947 | 0.03580406 | -0.0414 | 40.2172
18620 | 25.999722 | 2.8739 | 72.7972 | 7 | 5.6089 | 5.604629 | 31.46 | 0.261197 | 0.2104 | 0.2233007 | 0.03573509 | -0.0416 | 40.2174
18621 | 26.001111 | 2.8739 | 72.8012 | 7 | 5.6011 | 5.604972 | 31.37 | 0.260117 | 0.2099 | 0.2233062 | 0.03566526 | -0.0418 | 40.218
18622 | 26.0025 | 2.8728 | 72.8052 | 8 | 5.6043 | 5.605333 | 31.41 | 0.260363 | 0.2101 | 0.2233113 | 0.03559545 | -0.042 | 40.2177
18623 | 26.003889 | 2.8728 | 72.8092 | 8 | 5.5894 | 5.605679 | 31.24 | 0.258591 | 0.2089 | 0.2233168 | 0.03555793 | -0.0422 | 40.2187
18624 | 26.005278 | 2.8718 | 72.8132 | 10 | 5.603 | 5.606004 | 31.39 | 0.260304 | 0.209 | 0.2233223 | 0.03548614 | -0.0423 | 40.2176
18625 | 26.006667 | 2.8718 | 72.8172 | 10 | 5.5933 | 5.60632 | 31.29 | 0.259098 | 0.2084 | 0.223328 | 0.03541388 | -0.0425 | 40.2183
18626 | 26.008056 | 2.8706 | 72.8212 | 8 | 5.5985 | 5.606663 | 31.34 | 0.259956 | 0.2076 | 0.2233337 | 0.03533999 | -0.0427 | 40.2177
18627 | 26.009444 | 2.8706 | 72.8252 | 10 | 5.605 | 5.607001 | 31.42 | 0.260809 | 0.2081 | 0.2233392 | 0.035267 | -0.0429 | 40.2171
18628 | 26.010833 | 2.8695 | 72.8292 | 8 | 5.6082 | 5.607319 | 31.45 | 0.261051 | 0.209 | 0.2233449 | 0.03519569 | -0.043 | 40.2169
18629 | 26.012222 | 2.8695 | 72.8331 | 9 | 5.603 | 5.607632 | 31.39 | 0.260369 | 0.2093 | 0.2233516 | 0.0351244 | -0.0432 | 40.2173
18630 | 26.013611 | 2.8684 | 72.8371 | 8 | 5.6128 | 5.608021 | 31.5 | 0.261605 | 0.2096 | 0.2233591 | 0.03505302 | -0.0434 | 40.2165
18631 | 26.015 | 2.8684 | 72.8411 | 8 | 5.6069 | 5.608381 | 31.44 | 0.261054 | 0.2096 | 0.2233674 | 0.03498196 | -0.0436 | 40.2167
18632 | 26.016389 | 2.8673 | 72.8451 | 7 | 5.6018 | 5.608697 | 31.38 | 0.260408 | 0.2091 | 0.2233765 | 0.03490937 | -0.0437 | 40.217
18633 | 26.017778 | 2.8673 | 72.8491 | 8 | 5.5998 | 5.609034 | 31.36 | 0.260055 | 0.2086 | 0.2233859 | 0.03483543 | -0.0439 | 40.2171
18634 | 26.019167 | 2.8661 | 72.8531 | 10 | 5.6095 | 5.609358 | 31.47 | 0.261386 | 0.2083 | 0.2233952 | 0.03476044 | -0.0441 | 40.2163
18635 | 26.020556 | 2.8661 | 72.857 | 9 | 5.614 | 5.609679 | 31.52 | 0.261792 | 0.2086 | 0.2234049 | 0.03468732 | -0.0442 | 40.216
18636 | 26.021944 | 2.865 | 72.861 | 7 | 5.6082 | 5.610022 | 31.45 | 0.261164 | 0.2082 | 0.2234143 | 0.03461374 | -0.0444 | 40.2163
18637 | 26.023333 | 2.865 | 72.865 | 7 | 5.6056 | 5.610361 | 31.42 | 0.260646 | 0.2084 | 0.2234243 | 0.03454046 | -0.0446 | 40.2165
18638 | 26.024722 | 2.8639 | 72.869 | 9 | 5.605 | 5.610684 | 31.42 | 0.26055 | 0.2086 | 0.2234347 | 0.0344677 | -0.0447 | 40.2165
18639 | 26.026111 | 2.8639 | 72.8729 | 9 | 5.6153 | 5.611002 | 31.53 | 0.262285 | 0.2088 | 0.2234448 | 0.03439495 | -0.0449 | 40.2155
18640 | 26.0275 | 2.8629 | 72.8769 | 9 | 5.6108 | 5.611356 | 31.48 | 0.261541 | 0.209 | 0.2234545 | 0.03432368 | -0.045 | 40.2158
18641 | 26.028889 | 2.8629 | 72.8809 | 8 | 5.6166 | 5.611671 | 31.55 | 0.262363 | 0.2096 | 0.2234647 | 0.03428969 | -0.0452 | 40.2153
18642 | 26.030278 | 2.862 | 72.8849 | 7 | 5.6043 | 5.612004 | 31.41 | 0.260776 | 0.2095 | 0.2234748 | 0.03421955 | -0.0453 | 40.2161
18643 | 26.031667 | 2.862 | 72.8888 | 9 | 5.6063 | 5.612365 | 31.43 | 0.260928 | 0.2095 | 0.223485 | 0.03414962 | -0.0455 | 40.216
18644 | 26.033056 | 2.861 | 72.8928 | 8 | 5.6102 | 5.612714 | 31.47 | 0.261361 | 0.2095 | 0.2234952 | 0.03408009 | -0.0456 | 40.2157
18645 | 26.034444 | 2.861 | 72.8968 | 7 | 5.6134 | 5.612992 | 31.51 | 0.261888 | 0.2099 | 0.2235054 | 0.03401176 | -0.0458 | 40.2153
18646 | 26.035833 | 2.86 | 72.9008 | 10 | 5.6069 | 5.613326 | 31.44 | 0.260973 | 0.2097 | 0.2235158 | 0.03394296 | -0.0459 | 40.2157
18647 | 26.037222 | 2.86 | 72.9047 | 9 | 5.6147 | 5.61363 | 31.52 | 0.262111 | 0.2098 | 0.2235265 | 0.03387506 | -0.046 | 40.215
18648 | 26.038611 | 2.859 | 72.9087 | 8 | 5.6063 | 5.613963 | 31.43 | 0.260972 | 0.2094 | 0.2235367 | 0.03380591 | -0.0462 | 40.2156
18649 | 26.04 | 2.859 | 72.9127 | 10 | 5.6115 | 5.61428 | 31.49 | 0.261511 | 0.2096 | 0.2235464 | 0.03373747 | -0.0463 | 40.2152
18650 | 26.041389 | 2.8581 | 72.9167 | 7 | 5.6166 | 5.614608 | 31.55 | 0.262105 | 0.2106 | 0.2235561 | 0.03367002 | -0.0464 | 40.2148
18651 | 26.042778 | 2.8581 | 72.9206 | 10 | 5.6108 | 5.614949 | 31.48 | 0.261736 | 0.21 | 0.2235652 | 0.03360133 | -0.0466 | 40.215
18652 | 26.044167 | 2.8572 | 72.9246 | 6 | 5.6128 | 5.615279 | 31.5 | 0.261948 | 0.2101 | 0.2235729 | 0.03353266 | -0.0467 | 40.2148
18653 | 26.045556 | 2.8572 | 72.9286 | 7 | 5.6082 | 5.615634 | 31.45 | 0.261313 | 0.2096 | 0.2235803 | 0.03346012 | -0.0468 | 40.2151
18654 | 26.046944 | 2.8562 | 72.9325 | 8 | 5.6082 | 5.615964 | 31.45 | 0.261169 | 0.2078 | 0.2235881 | 0.03338411 | -0.047 | 40.2151
18655 | 26.048333 | 2.8562 | 72.9365 | 7 | 5.6076 | 5.616316 | 31.44 | 0.261016 | 0.2077 | 0.2235965 | 0.03330724 | -0.0471 | 40.2151
18656 | 26.049722 | 2.8553 | 72.9405 | 7 | 5.6276 | 5.616633 | 31.67 | 0.263918 | 0.2089 | 0.2236052 | 0.03323233 | -0.0472 | 40.2134
18657 | 26.051111 | 2.8553 | 72.9444 | 9 | 5.6153 | 5.61696 | 31.53 | 0.262174 | 0.2096 | 0.2236138 | 0.03315889 | -0.0473 | 40.2144
18658 | 26.0525 | 2.8544 | 72.9484 | 8 | 5.6186 | 5.61732 | 31.57 | 0.262588 | 0.21 | 0.2236226 | 0.03308595 | -0.0474 | 40.214
18659 | 26.053889 | 2.8544 | 72.9524 | 8 | 5.6134 | 5.61767 | 31.51 | 0.261832 | 0.2093 | 0.2236309 | 0.03305775 | -0.0475 | 40.2144
18660 | 26.055556 | 2.8537 | 72.9563 | 7 | 5.6295 | 5.617977 | 31.69 | 0.264276 | 0.2105 | 0.2236395 | 0.03298593 | -0.0476 | 40.2132
18661 | 26.056944 | 2.8537 | 72.9603 | 8 | 5.6153 | 5.618311 | 31.53 | 0.26199 | 0.2103 | 0.223648 | 0.03291355 | -0.0477 | 40.2145
18662 | 26.058333 | 2.8529 | 72.9642 | 10 | 5.616 | 5.618621 | 31.54 | 0.262314 | 0.2097 | 0.2236565 | 0.03284001 | -0.0478 | 40.2143
18663 | 26.059722 | 2.8529 | 72.9682 | 7 | 5.6063 | 5.61895 | 31.43 | 0.261012 | 0.209 | 0.2236653 | 0.03276455 | -0.0479 | 40.2149
18664 | 26.061111 | 2.8521 | 72.9722 | 8 | 5.614 | 5.619282 | 31.52 | 0.262089 | 0.2088 | 0.2236738 | 0.03268881 | -0.048 | 40.2142
18665 | 26.0625 | 2.8521 | 72.9761 | 9 | 5.6115 | 5.619617 | 31.49 | 0.261593 | 0.209 | 0.2236824 | 0.03261366 | -0.0481 | 40.2145
18666 | 26.063889 | 2.8513 | 72.9801 | 9 | 5.6134 | 5.619924 | 31.51 | 0.262024 | 0.2084 | 0.2236912 | 0.03253805 | -0.0481 | 40.2142
18667 | 26.065278 | 2.8513 | 72.984 | 9 | 5.6237 | 5.620222 | 31.63 | 0.263328 | 0.2087 | 0.2237 | 0.03246294 | -0.0482 | 40.2134
18668 | 26.066667 | 2.8505 | 72.988 | 7 | 5.6121 | 5.62054 | 31.5 | 0.261832 | 0.2084 | 0.2237086 | 0.03238775 | -0.0483 | 40.2142
18669 | 26.068056 | 2.8505 | 72.992 | 7 | 5.6218 | 5.620834 | 31.6 | 0.263175 | 0.2089 | 0.223717 | 0.03231276 | -0.0484 | 40.2133
18670 | 26.069444 | 2.8497 | 72.9959 | 11 | 5.6166 | 5.621164 | 31.55 | 0.262141 | 0.2086 | 0.2237261 | 0.03223799 | -0.0485 | 40.2139
18671 | 26.070833 | 2.8497 | 72.9999 | 8 | 5.6244 | 5.621483 | 31.63 | 0.263546 | 0.2087 | 0.2237346 | 0.03216353 | -0.0486 | 40.213
18672 | 26.072222 | 2.849 | 73.0038 | 7 | 5.6179 | 5.621807 | 31.56 | 0.262792 | 0.2089 | 0.2237426 | 0.03208947 | -0.0486 | 40.2134
18673 | 26.073611 | 2.849 | 73.0078 | 12 | 5.6147 | 5.622137 | 31.52 | 0.26212 | 0.2086 | 0.2237506 | 0.03201465 | -0.0487 | 40.2137
18674 | 26.075 | 2.8483 | 73.0118 | 10 | 5.6211 | 5.622468 | 31.6 | 0.263043 | 0.2087 | 0.2237583 | 0.03194091 | -0.0488 | 40.2131
18675 | 26.076389 | 2.8483 | 73.0157 | 8 | 5.634 | 5.622818 | 31.74 | 0.264746 | 0.2096 | 0.2237657 | 0.03186894 | -0.0488 | 40.212
18676 | 26.077778 | 2.8476 | 73.0197 | 8 | 5.6276 | 5.623176 | 31.67 | 0.263805 | 0.2105 | 0.223774 | 0.03179863 | -0.0489 | 40.2125
18677 | 26.079167 | 2.8476 | 73.0236 | 9 | 5.6069 | 5.623541 | 31.44 | 0.261129 | 0.2091 | 0.2237822 | 0.0317712 | -0.0489 | 40.2141
18678 | 26.080556 | 2.8471 | 73.0276 | 10 | 5.6218 | 5.623875 | 31.6 | 0.26323 | 0.2096 | 0.2237909 | 0.03169929 | -0.049 | 40.2127
18679 | 26.081944 | 2.8471 | 73.0315 | 7 | 5.6366 | 5.624221 | 31.77 | 0.265246 | 0.211 | 0.2237994 | 0.0316308 | -0.049 | 40.2115
18680 | 26.083333 | 2.8465 | 73.0355 | 8 | 5.6224 | 5.624533 | 31.61 | 0.263198 | 0.211 | 0.2238079 | 0.03156222 | -0.0491 | 40.2126
18681 | 26.084722 | 2.8465 | 73.0394 | 7 | 5.6231 | 5.624863 | 31.62 | 0.263359 | 0.2113 | 0.2238164 | 0.03149443 | -0.0491 | 40.2125
18682 | 26.086111 | 2.8459 | 73.0434 | 8 | 5.6418 | 5.625191 | 31.83 | 0.265892 | 0.213 | 0.2238248 | 0.03143034 | -0.0492 | 40.211
18683 | 26.0875 | 2.8459 | 73.0473 | 8 | 5.6347 | 5.625547 | 31.75 | 0.264956 | 0.2141 | 0.223833 | 0.03136917 | -0.0492 | 40.2115
18684 | 26.088889 | 2.8454 | 73.0513 | 9 | 5.6173 | 5.625863 | 31.55 | 0.262481 | 0.2138 | 0.2238412 | 0.03130733 | -0.0492 | 40.2128
18685 | 26.090278 | 2.8454 | 73.0552 | 6 | 5.6218 | 5.626193 | 31.6 | 0.263276 | 0.2138 | 0.2238489 | 0.03124521 | -0.0493 | 40.2123
18686 | 26.091667 | 2.8449 | 73.0592 | 8 | 5.6276 | 5.626525 | 31.67 | 0.263781 | 0.2144 | 0.2238564 | 0.03118437 | -0.0493 | 40.212
18687 | 26.093056 | 2.8449 | 73.0631 | 7 | 5.6218 | 5.626841 | 31.6 | 0.263158 | 0.2139 | 0.2238637 | 0.03112247 | -0.0493 | 40.2123
18688 | 26.094444 | 2.8445 | 73.0671 | 6 | 5.6257 | 5.627143 | 31.65 | 0.263722 | 0.2143 | 0.2238706 | 0.03106039 | -0.0493 | 40.2119
18689 | 26.095833 | 2.8445 | 73.071 | 7 | 5.6366 | 5.627495 | 31.77 | 0.265151 | 0.2157 | 0.2238776 | 0.03100084 | -0.0494 | 40.211
18690 | 26.097222 | 2.8441 | 73.075 | 9 | 5.634 | 5.627854 | 31.74 | 0.264914 | 0.216 | 0.2238845 | 0.03094237 | -0.0494 | 40.2111
18691 | 26.098611 | 2.8441 | 73.0789 | 7 | 5.6282 | 5.628181 | 31.68 | 0.263956 | 0.2159 | 0.2238915 | 0.03088458 | -0.0494 | 40.2116
18692 | 26.1 | 2.8438 | 73.0829 | 7 | 5.6347 | 5.628512 | 31.75 | 0.265128 | 0.2171 | 0.2238988 | 0.03082942 | -0.0493 | 40.2108
18693 | 26.101389 | 2.8438 | 73.0868 | 10 | 5.6327 | 5.62883 | 31.73 | 0.264593 | 0.2181 | 0.2239062 | 0.03077601 | -0.0493 | 40.2111
18694 | 26.102778 | 2.8435 | 73.0908 | 7 | 5.6334 | 5.629161 | 31.74 | 0.264889 | 0.2187 | 0.2239135 | 0.03072425 | -0.0493 | 40.2109
18695 | 26.104167 | 2.8435 | 73.0948 | 8 | 5.6353 | 5.629512 | 31.76 | 0.265065 | 0.2192 | 0.2239205 | 0.03071607 | -0.0493 | 40.2107
18696 | 26.105556 | 2.8435 | 73.0987 | 8 | 5.6315 | 5.629811 | 31.71 | 0.264571 | 0.2195 | 0.2239276 | 0.03066596 | -0.0492 | 40.2109
18697 | 26.106944 | 2.8435 | 73.1027 | 7 | 5.6263 | 5.630136 | 31.66 | 0.263755 | 0.2195 | 0.2239348 | 0.03061567 | -0.0492 | 40.2113
18698 | 26.108333 | 2.8434 | 73.1066 | 8 | 5.6224 | 5.630454 | 31.61 | 0.26337 | 0.219 | 0.2239416 | 0.03056403 | -0.0491 | 40.2115
18699 | 26.109722 | 2.8434 | 73.1106 | 9 | 5.6327 | 5.630784 | 31.73 | 0.264666 | 0.2196 | 0.2239483 | 0.03051288 | -0.0491 | 40.2107
18700 | 26.111111 | 2.8433 | 73.1145 | 8 | 5.6392 | 5.631112 | 31.8 | 0.265452 | 0.2206 | 0.2239548 | 0.03046366 | -0.049 | 40.2102
18701 | 26.1125 | 2.8433 | 73.1185 | 9 | 5.6334 | 5.631426 | 31.74 | 0.264693 | 0.2215 | 0.2239614 | 0.03041648 | -0.049 | 40.2106
18702 | 26.113889 | 2.8433 | 73.1224 | 7 | 5.6321 | 5.631742 | 31.72 | 0.264675 | 0.2221 | 0.2239677 | 0.03037076 | -0.0489 | 40.2105
18703 | 26.115278 | 2.8433 | 73.1263 | 9 | 5.636 | 5.632066 | 31.76 | 0.265266 | 0.2225 | 0.2239732 | 0.030326 | -0.0488 | 40.2102
18704 | 26.116667 | 2.8434 | 73.1303 | 8 | 5.636 | 5.632376 | 31.76 | 0.265035 | 0.2233 | 0.2239785 | 0.03028279 | -0.0487 | 40.2102
18705 | 26.118333 | 2.8434 | 73.1342 | 8 | 5.6289 | 5.632695 | 31.68 | 0.2642 | 0.2235 | 0.2239838 | 0.03023949 | -0.0486 | 40.211
18706 | 26.119722 | 2.8435 | 73.1382 | 9 | 5.634 | 5.63299 | 31.74 | 0.2646 | 0.2233 | 0.2239885 | 0.03019483 | -0.0485 | 40.2106
18707 | 26.121111 | 2.8435 | 73.1422 | 8 | 5.6321 | 5.633385 | 31.72 | 0.264709 | 0.2236 | 0.2239929 | 0.03015036 | -0.0484 | 40.2105
18708 | 26.1225 | 2.8436 | 73.1461 | 7 | 5.634 | 5.633708 | 31.74 | 0.264742 | 0.2239 | 0.2239975 | 0.03010598 | -0.0483 | 40.2105
18709 | 26.123889 | 2.8436 | 73.1501 | 7 | 5.6321 | 5.634 | 31.72 | 0.264721 | 0.2232 | 0.2240021 | 0.03005966 | -0.0482 | 40.2104
18710 | 26.125278 | 2.8438 | 73.154 | 7 | 5.6302 | 5.634346 | 31.7 | 0.264228 | 0.2227 | 0.2240056 | 0.03001198 | -0.0481 | 40.2106
18711 | 26.126667 | 2.8438 | 73.158 | 7 | 5.6366 | 5.634653 | 31.77 | 0.265211 | 0.2233 | 0.2240083 | 0.02996526 | -0.048 | 40.21
18712 | 26.128056 | 2.8441 | 73.1619 | 8 | 5.6385 | 5.634928 | 31.79 | 0.265699 | 0.2238 | 0.2240107 | 0.02992048 | -0.0478 | 40.2097
18713 | 26.129444 | 2.8441 | 73.1659 | 10 | 5.6302 | 5.635232 | 31.7 | 0.264546 | 0.224 | 0.2240126 | 0.02992612 | -0.0477 | 40.2103
18714 | 26.130833 | 2.8445 | 73.1698 | 9 | 5.6302 | 5.635537 | 31.7 | 0.264451 | 0.2239 | 0.2240147 | 0.02988161 | -0.0475 | 40.2103
18715 | 26.132222 | 2.8445 | 73.1738 | 8 | 5.6385 | 5.635849 | 31.79 | 0.265499 | 0.2241 | 0.2240159 | 0.02983816 | -0.0474 | 40.2096
18716 | 26.133611 | 2.8449 | 73.1777 | 8 | 5.6257 | 5.636152 | 31.65 | 0.263521 | 0.2235 | 0.2240166 | 0.02979423 | -0.0472 | 40.2107
18717 | 26.135 | 2.8449 | 73.1817 | 8 | 5.645 | 5.636458 | 31.87 | 0.266419 | 0.2243 | 0.2240169 | 0.02975184 | -0.0471 | 40.2089
18718 | 26.136389 | 2.8453 | 73.1856 | 8 | 5.643 | 5.63679 | 31.84 | 0.26615 | 0.2249 | 0.2240169 | 0.02971021 | -0.0469 | 40.2091
18719 | 26.137778 | 2.8453 | 73.1896 | 9 | 5.6488 | 5.637115 | 31.91 | 0.266896 | 0.2257 | 0.2240163 | 0.02966955 | -0.0467 | 40.2085
18720 | 26.139167 | 2.8458 | 73.1959 | 8 | 5.6392 | 5.637442 | 31.8 | 0.265568 | 0.226 | 0.2240146 | 0.02962947 | -0.0466 | 40.2084
18721 | 26.141389 | 2.8458 | 73.1999 | 8 | 5.6469 | 5.637768 | 31.89 | 0.266703 | 0.2267 | 0.2240122 | 0.02959102 | -0.0464 | 40.2085
18722 | 26.142778 | 2.8463 | 73.2038 | 10 | 5.6353 | 5.638077 | 31.76 | 0.265204 | 0.2265 | 0.2240088 | 0.02955266 | -0.0462 | 40.2093
18723 | 26.144167 | 2.8463 | 73.2078 | 8 | 5.6398 | 5.638452 | 31.81 | 0.265649 | 0.2273 | 0.224005 | 0.02951516 | -0.046 | 40.209
18724 | 26.145556 | 2.8469 | 73.2117 | 9 | 5.6289 | 5.638743 | 31.68 | 0.26414 | 0.2267 | 0.2240006 | 0.02947572 | -0.0458 | 40.2099
18725 | 26.146944 | 2.8469 | 73.2157 | 8 | 5.645 | 5.639088 | 31.87 | 0.26642 | 0.2278 | 0.223996 | 0.0294383 | -0.0456 | 40.2084
18726 | 26.148333 | 2.8475 | 73.2196 | 8 | 5.6373 | 5.63941 | 31.78 | 0.265242 | 0.2281 | 0.2239916 | 0.02940144 | -0.0453 | 40.2091
18727 | 26.149722 | 2.8475 | 73.2236 | 7 | 5.6411 | 5.63972 | 31.82 | 0.265977 | 0.2279 | 0.2239871 | 0.02936526 | -0.0451 | 40.2086
18728 | 26.151111 | 2.8482 | 73.2276 | 9 | 5.6501 | 5.640079 | 31.92 | 0.26694 | 0.2286 | 0.2239817 | 0.02932955 | -0.0449 | 40.208
18729 | 26.1525 | 2.8482 | 73.2315 | 6 | 5.6418 | 5.640391 | 31.83 | 0.266263 | 0.2293 | 0.2239757 | 0.02929537 | -0.0446 | 40.2083
18730 | 26.153889 | 2.849 | 73.2355 | 8 | 5.6411 | 5.640694 | 31.82 | 0.266146 | 0.2292 | 0.22397 | 0.02926196 | -0.0444 | 40.2083
18731 | 26.155278 | 2.849 | 73.2394 | 7 | 5.6366 | 5.641014 | 31.77 | 0.265265 | 0.2287 | 0.2239645 | 0.02927701 | -0.0441 | 40.2088
18732 | 26.156667 | 2.85 | 73.2434 | 8 | 5.6501 | 5.641333 | 31.92 | 0.267115 | 0.23 | 0.2239585 | 0.0292452 | -0.0439 | 40.2076
18733 | 26.158056 | 2.85 | 73.2473 | 8 | 5.6405 | 5.641636 | 31.81 | 0.265952 | 0.2299 | 0.2239519 | 0.02921309 | -0.0436 | 40.2083
18734 | 26.159444 | 2.8508 | 73.2513 | 9 | 5.6424 | 5.641922 | 31.84 | 0.265969 | 0.2306 | 0.223945 | 0.02918328 | -0.0433 | 40.2082
18735 | 26.160833 | 2.8508 | 73.2553 | 10 | 5.6488 | 5.642251 | 31.91 | 0.266829 | 0.2313 | 0.2239381 | 0.02915501 | -0.0431 | 40.2076
18736 | 26.162222 | 2.8518 | 73.2592 | 7 | 5.652 | 5.642574 | 31.95 | 0.267471 | 0.2321 | 0.2239311 | 0.02912778 | -0.0428 | 40.2072
18737 | 26.163611 | 2.8518 | 73.2632 | 8 | 5.6495 | 5.642912 | 31.92 | 0.267089 | 0.2328 | 0.2239236 | 0.02910161 | -0.0425 | 40.2073
18738 | 26.165 | 2.8528 | 73.2671 | 7 | 5.6488 | 5.643208 | 31.91 | 0.266897 | 0.2333 | 0.2239158 | 0.02907571 | -0.0422 | 40.2074
18739 | 26.166389 | 2.8528 | 73.2711 | 8 | 5.645 | 5.643574 | 31.87 | 0.266459 | 0.2337 | 0.2239079 | 0.0290495 | -0.0419 | 40.2076
18740 | 26.167778 | 2.8538 | 73.2751 | 8 | 5.6443 | 5.643887 | 31.86 | 0.266401 | 0.2337 | 0.2239 | 0.02902424 | -0.0416 | 40.2076
18741 | 26.169167 | 2.8538 | 73.279 | 8 | 5.6392 | 5.644201 | 31.8 | 0.265685 | 0.2327 | 0.2238913 | 0.02899655 | -0.0413 | 40.2079
18742 | 26.170556 | 2.8549 | 73.283 | 8 | 5.6463 | 5.644502 | 31.88 | 0.266738 | 0.2332 | 0.223882 | 0.02897058 | -0.041 | 40.2072
18743 | 26.171944 | 2.8549 | 73.287 | 8 | 5.6379 | 5.644816 | 31.79 | 0.265345 | 0.2325 | 0.2238722 | 0.02894401 | -0.0407 | 40.208
18744 | 26.173611 | 2.856 | 73.2909 | 7 | 5.6424 | 5.645101 | 31.84 | 0.266034 | 0.2328 | 0.223862 | 0.02891829 | -0.0404 | 40.2078
18745 | 26.175 | 2.856 | 73.2949 | 9 | 5.6488 | 5.645349 | 31.91 | 0.267 | 0.2328 | 0.2238514 | 0.02889228 | -0.04 | 40.2072
18746 | 26.176389 | 2.8572 | 73.2989 | 8 | 5.6469 | 5.645613 | 31.89 | 0.266856 | 0.2331 | 0.22384 | 0.02886644 | -0.0397 | 40.2072
18747 | 26.177778 | 2.8572 | 73.3029 | 10 | 5.6488 | 5.64594 | 31.91 | 0.267031 | 0.2334 | 0.2238276 | 0.02884087 | -0.0393 | 40.207
18748 | 26.179167 | 2.8584 | 73.3068 | 8 | 5.6501 | 5.646251 | 31.92 | 0.267386 | 0.2342 | 0.2238153 | 0.02881741 | -0.039 | 40.2068
18749 | 26.180556 | 2.8584 | 73.3108 | 10 | 5.6379 | 5.646593 | 31.79 | 0.265663 | 0.2339 | 0.2238024 | 0.02884294 | -0.0386 | 40.2077
18750 | 26.181944 | 2.8599 | 73.3148 | 9 | 5.6533 | 5.646913 | 31.96 | 0.267881 | 0.2348 | 0.2237885 | 0.02882067 | -0.0383 | 40.2063
18751 | 26.183333 | 2.8599 | 73.3187 | 8 | 5.6514 | 5.647204 | 31.94 | 0.2674 | 0.2353 | 0.2237743 | 0.02879868 | -0.0379 | 40.2066
18752 | 26.184722 | 2.8612 | 73.3227 | 9 | 5.6475 | 5.647485 | 31.89 | 0.266975 | 0.2355 | 0.2237598 | 0.02877705 | -0.0376 | 40.2068
18753 | 26.186111 | 2.8612 | 73.3267 | 7 | 5.6604 | 5.647797 | 32.04 | 0.268684 | 0.2366 | 0.2237445 | 0.02875791 | -0.0372 | 40.2057
18754 | 26.1875 | 2.8626 | 73.3307 | 9 | 5.6527 | 5.648094 | 31.95 | 0.267649 | 0.2372 | 0.2237286 | 0.0287401 | -0.0368 | 40.2062
18755 | 26.188889 | 2.8626 | 73.3346 | 9 | 5.6443 | 5.648414 | 31.86 | 0.266383 | 0.2375 | 0.2237124 | 0.02872198 | -0.0364 | 40.2069
18756 | 26.190278 | 2.864 | 73.3386 | 9 | 5.6424 | 5.648694 | 31.84 | 0.266129 | 0.2372 | 0.2236965 | 0.02870345 | -0.0361 | 40.207
18757 | 26.191667 | 2.864 | 73.3426 | 8 | 5.6443 | 5.648977 | 31.86 | 0.266464 | 0.237 | 0.2236799 | 0.02868509 | -0.0357 | 40.2067
18758 | 26.193056 | 2.8654 | 73.3466 | 7 | 5.6565 | 5.649265 | 32 | 0.268316 | 0.2383 | 0.2236629 | 0.02866864 | -0.0353 | 40.2056
18759 | 26.194444 | 2.8654 | 73.3506 | 9 | 5.6424 | 5.649694 | 31.84 | 0.266288 | 0.2374 | 0.2236456 | 0.02865034 | -0.0349 | 40.2067
18760 | 26.195833 | 2.8668 | 73.3545 | 10 | 5.6572 | 5.649962 | 32 | 0.268502 | 0.2384 | 0.2236279 | 0.02863393 | -0.0346 | 40.2053
18761 | 26.197222 | 2.8668 | 73.3585 | 7 | 5.6604 | 5.65028 | 32.04 | 0.268806 | 0.2392 | 0.2236096 | 0.02861857 | -0.0342 | 40.2051
18762 | 26.198611 | 2.8682 | 73.3625 | 7 | 5.6584 | 5.650593 | 32.02 | 0.26837 | 0.2398 | 0.2235908 | 0.02860424 | -0.0338 | 40.2053
18763 | 26.2 | 2.8682 | 73.3665 | 9 | 5.6405 | 5.650902 | 31.81 | 0.265725 | 0.2387 | 0.2235711 | 0.02858786 | -0.0334 | 40.2067
18764 | 26.201389 | 2.8697 | 73.3705 | 8 | 5.6482 | 5.651138 | 31.9 | 0.266965 | 0.2386 | 0.2235506 | 0.02857135 | -0.033 | 40.2059
18765 | 26.202778 | 2.8697 | 73.3745 | 9 | 5.6463 | 5.651399 | 31.88 | 0.266961 | 0.2383 | 0.2235299 | 0.02855405 | -0.0326 | 40.2059
18766 | 26.204167 | 2.8712 | 73.3785 | 7 | 5.6584 | 5.651745 | 32.02 | 0.26825 | 0.2394 | 0.2235086 | 0.02853788 | -0.0322 | 40.205
18767 | 26.205556 | 2.8712 | 73.3824 | 10 | 5.6533 | 5.652051 | 31.96 | 0.26766 | 0.2397 | 0.2234876 | 0.02857764 | -0.0318 | 40.2053
18768 | 26.206944 | 2.873 | 73.3864 | 7 | 5.6443 | 5.652344 | 31.86 | 0.266636 | 0.2391 | 0.2234661 | 0.0285609 | -0.0313 | 40.2059
18769 | 26.208333 | 2.873 | 73.3904 | 11 | 5.6584 | 5.652617 | 32.02 | 0.268641 | 0.2398 | 0.2234444 | 0.02854423 | -0.0309 | 40.2046
18770 | 26.209722 | 2.8746 | 73.3944 | 10 | 5.6591 | 5.652895 | 32.03 | 0.268539 | 0.2405 | 0.2234221 | 0.02852869 | -0.0305 | 40.2046
18771 | 26.211111 | 2.8746 | 73.3984 | 8 | 5.6597 | 5.653203 | 32.03 | 0.268696 | 0.2413 | 0.2233994 | 0.02851408 | -0.0301 | 40.2044
18772 | 26.2125 | 2.8762 | 73.4024 | 10 | 5.6533 | 5.653491 | 31.96 | 0.267738 | 0.2409 | 0.2233765 | 0.02849857 | -0.0297 | 40.2049
18773 | 26.213889 | 2.8762 | 73.4064 | 7 | 5.6578 | 5.653801 | 32.01 | 0.268068 | 0.2419 | 0.2233523 | 0.02848477 | -0.0292 | 40.2046
18774 | 26.215278 | 2.8778 | 73.4104 | 9 | 5.6552 | 5.654101 | 31.98 | 0.267781 | 0.2416 | 0.2233274 | 0.02847141 | -0.0288 | 40.2047
18775 | 26.216667 | 2.8778 | 73.4144 | 10 | 5.6604 | 5.654431 | 32.04 | 0.268617 | 0.242 | 0.2233018 | 0.02845917 | -0.0284 | 40.2042
18776 | 26.218056 | 2.8793 | 73.4184 | 9 | 5.6552 | 5.654725 | 31.98 | 0.267947 | 0.2416 | 0.2232764 | 0.02844517 | -0.028 | 40.2045
18777 | 26.219444 | 2.8793 | 73.4224 | 10 | 5.6488 | 5.655027 | 31.91 | 0.267042 | 0.2413 | 0.2232509 | 0.02843171 | -0.0276 | 40.2049
18778 | 26.220833 | 2.8809 | 73.4264 | 9 | 5.6546 | 5.655335 | 31.97 | 0.267907 | 0.2418 | 0.223225 | 0.02841879 | -0.0272 | 40.2044
18779 | 26.222222 | 2.8809 | 73.4304 | 8 | 5.6495 | 5.655638 | 31.92 | 0.267037 | 0.2416 | 0.2231988 | 0.02840595 | -0.0268 | 40.2048
18780 | 26.223611 | 2.8825 | 73.4344 | 7 | 5.6655 | 5.655952 | 32.1 | 0.26938 | 0.2423 | 0.2231718 | 0.0283949 | -0.0263 | 40.2033
18781 | 26.225 | 2.8825 | 73.4384 | 8 | 5.6546 | 5.656225 | 31.97 | 0.267991 | 0.2427 | 0.2231438 | 0.02838488 | -0.0259 | 40.2041
18782 | 26.226389 | 2.8841 | 73.4424 | 10 | 5.6629 | 5.65654 | 32.07 | 0.268995 | 0.2432 | 0.2231161 | 0.02837579 | -0.0255 | 40.2034
18783 | 26.227778 | 2.8841 | 73.4464 | 10 | 5.6514 | 5.65687 | 31.94 | 0.267447 | 0.2425 | 0.2230877 | 0.02836658 | -0.0251 | 40.2043
18784 | 26.229167 | 2.8857 | 73.4504 | 9 | 5.6636 | 5.657176 | 32.08 | 0.268978 | 0.2429 | 0.2230589 | 0.028358 | -0.0247 | 40.2033
18785 | 26.230556 | 2.8857 | 73.4544 | 10 | 5.6565 | 5.657538 | 32 | 0.268086 | 0.2427 | 0.2230299 | 0.02840267 | -0.0243 | 40.2037
18786 | 26.231944 | 2.8875 | 73.4584 | 9 | 5.6584 | 5.657822 | 32.02 | 0.268381 | 0.243 | 0.2230004 | 0.02839429 | -0.0239 | 40.2035
18787 | 26.233333 | 2.8875 | 73.4625 | 9 | 5.6636 | 5.658148 | 32.08 | 0.268909 | 0.243 | 0.22297 | 0.02838588 | -0.0234 | 40.2031
18788 | 26.234722 | 2.8891 | 73.4665 | 7 | 5.6661 | 5.65843 | 32.11 | 0.269455 | 0.2436 | 0.2229398 | 0.02837801 | -0.023 | 40.2027
18789 | 26.236111 | 2.8891 | 73.4705 | 9 | 5.6578 | 5.658692 | 32.01 | 0.268347 | 0.2436 | 0.2229089 | 0.02836934 | -0.0226 | 40.2032
18790 | 26.2375 | 2.8906 | 73.4745 | 10 | 5.6674 | 5.659004 | 32.12 | 0.269674 | 0.2441 | 0.2228776 | 0.02836121 | -0.0222 | 40.2024
18791 | 26.239167 | 2.8906 | 73.4785 | 7 | 5.6507 | 5.65933 | 31.93 | 0.267627 | 0.2433 | 0.2228456 | 0.02835064 | -0.0218 | 40.2038
18792 | 26.240556 | 2.8921 | 73.4825 | 8 | 5.6565 | 5.659673 | 32 | 0.268122 | 0.2433 | 0.2228135 | 0.02834023 | -0.0214 | 40.2034
18793 | 26.241944 | 2.8921 | 73.4865 | 10 | 5.6514 | 5.659974 | 31.94 | 0.267364 | 0.242 | 0.2227813 | 0.02832815 | -0.0211 | 40.2038
18794 | 26.243333 | 2.8936 | 73.4906 | 7 | 5.6815 | 5.66033 | 32.28 | 0.271792 | 0.2439 | 0.2227483 | 0.0283195 | -0.0207 | 40.2011
18795 | 26.244722 | 2.8936 | 73.4946 | 8 | 5.6527 | 5.660667 | 31.95 | 0.267453 | 0.2428 | 0.2227151 | 0.02830908 | -0.0203 | 40.2036
18796 | 26.246111 | 2.895 | 73.4986 | 9 | 5.6693 | 5.660961 | 32.14 | 0.269932 | 0.2437 | 0.222681 | 0.02830114 | -0.02 | 40.202
18797 | 26.2475 | 2.895 | 73.5026 | 12 | 5.6629 | 5.661255 | 32.07 | 0.269331 | 0.2434 | 0.2226473 | 0.02829258 | -0.0196 | 40.2023
18798 | 26.248889 | 2.8963 | 73.5067 | 8 | 5.6572 | 5.661545 | 32 | 0.268283 | 0.2431 | 0.2226128 | 0.02828342 | -0.0192 | 40.2028
18799 | 26.250278 | 2.8963 | 73.5107 | 9 | 5.6533 | 5.66183 | 31.96 | 0.267732 | 0.2424 | 0.2225771 | 0.02827306 | -0.0189 | 40.2031
18800 | 26.251667 | 2.8977 | 73.5147 | 10 | 5.6674 | 5.66217 | 32.12 | 0.269621 | 0.2429 | 0.2225404 | 0.02826374 | -0.0185 | 40.2019
18801 | 26.253056 | 2.8977 | 73.5187 | 8 | 5.6604 | 5.66245 | 32.04 | 0.268562 | 0.2424 | 0.2225033 | 0.02825294 | -0.0182 | 40.2024
18802 | 26.254444 | 2.899 | 73.5228 | 10 | 5.6668 | 5.662768 | 32.11 | 0.269615 | 0.2428 | 0.2224649 | 0.02824259 | -0.0179 | 40.2017
18803 | 26.255833 | 2.899 | 73.5268 | 10 | 5.6642 | 5.663076 | 32.08 | 0.269299 | 0.2426 | 0.222426 | 0.02828848 | -0.0175 | 40.2018
18804 | 26.257222 | 2.9004 | 73.5308 | 9 | 5.6565 | 5.663348 | 32 | 0.268107 | 0.2419 | 0.2223867 | 0.0282764 | -0.0172 | 40.2024
18805 | 26.258611 | 2.9004 | 73.5348 | 11 | 5.6674 | 5.663592 | 32.12 | 0.269575 | 0.2424 | 0.2223476 | 0.02826534 | -0.0169 | 40.2015
18806 | 26.26 | 2.9017 | 73.5389 | 8 | 5.6591 | 5.663914 | 32.03 | 0.26845 | 0.2419 | 0.2223081 | 0.02825319 | -0.0165 | 40.202
18807 | 26.261389 | 2.9017 | 73.5429 | 10 | 5.6719 | 5.664206 | 32.17 | 0.270445 | 0.2424 | 0.2222686 | 0.02824208 | -0.0162 | 40.2008
18808 | 26.262778 | 2.9029 | 73.5469 | 7 | 5.6681 | 5.664478 | 32.13 | 0.269697 | 0.2425 | 0.2222288 | 0.02823064 | -0.0159 | 40.2012
18809 | 26.264167 | 2.9029 | 73.551 | 10 | 5.6649 | 5.664756 | 32.09 | 0.269634 | 0.2427 | 0.2221885 | 0.02821946 | -0.0156 | 40.2011
18810 | 26.265556 | 2.904 | 73.555 | 9 | 5.6719 | 5.665081 | 32.17 | 0.270429 | 0.2431 | 0.2221477 | 0.02820892 | -0.0153 | 40.2005
18811 | 26.266944 | 2.904 | 73.559 | 10 | 5.6693 | 5.665368 | 32.14 | 0.269984 | 0.2432 | 0.2221059 | 0.02819873 | -0.015 | 40.2007
18812 | 26.268333 | 2.9051 | 73.5631 | 8 | 5.6649 | 5.665618 | 32.09 | 0.269555 | 0.2428 | 0.2220635 | 0.02818745 | -0.0147 | 40.2009
18813 | 26.269722 | 2.9051 | 73.5671 | 11 | 5.6751 | 5.665891 | 32.21 | 0.270644 | 0.2437 | 0.2220201 | 0.02817806 | -0.0145 | 40.2001
18814 | 26.271111 | 2.9061 | 73.5711 | 7 | 5.6623 | 5.666173 | 32.06 | 0.269131 | 0.2431 | 0.2219762 | 0.028167 | -0.0142 | 40.201
18815 | 26.2725 | 2.9061 | 73.5752 | 11 | 5.6655 | 5.666458 | 32.1 | 0.269616 | 0.2431 | 0.221932 | 0.02815629 | -0.0139 | 40.2006
18816 | 26.273889 | 2.9071 | 73.5792 | 9 | 5.6719 | 5.666784 | 32.17 | 0.270253 | 0.2436 | 0.2218871 | 0.0281467 | -0.0137 | 40.2001
18817 | 26.275278 | 2.9071 | 73.5833 | 9 | 5.67 | 5.667039 | 32.15 | 0.270233 | 0.2437 | 0.2218419 | 0.02813717 | -0.0134 | 40.2
18818 | 26.276667 | 2.9081 | 73.5873 | 10 | 5.6674 | 5.667334 | 32.12 | 0.269852 | 0.2436 | 0.2217958 | 0.0281279 | -0.0131 | 40.2002
18819 | 26.278056 | 2.9081 | 73.5913 | 9 | 5.6642 | 5.667647 | 32.08 | 0.26927 | 0.2433 | 0.2217505 | 0.02811831 | -0.0129 | 40.2004
18820 | 26.279444 | 2.9091 | 73.5954 | 8 | 5.6719 | 5.667935 | 32.17 | 0.27041 | 0.2436 | 0.221704 | 0.02811399 | -0.0126 | 40.1996
18821 | 26.280833 | 2.9091 | 73.5994 | 9 | 5.6649 | 5.668187 | 32.09 | 0.269627 | 0.2436 | 0.2216572 | 0.02815718 | -0.0124 | 40.2
18822 | 26.282222 | 2.9102 | 73.6035 | 10 | 5.6629 | 5.668461 | 32.07 | 0.269144 | 0.2432 | 0.2216098 | 0.02815207 | -0.0121 | 40.2002
18823 | 26.283611 | 2.9102 | 73.6075 | 11 | 5.6732 | 5.668711 | 32.18 | 0.270602 | 0.2432 | 0.2215617 | 0.02814675 | -0.0119 | 40.1993
18824 | 26.285 | 2.9112 | 73.6116 | 9 | 5.67 | 5.66904 | 32.15 | 0.269563 | 0.2432 | 0.2215135 | 0.02814169 | -0.0116 | 40.1998
18825 | 26.286389 | 2.9112 | 73.6156 | 9 | 5.6732 | 5.669338 | 32.18 | 0.270602 | 0.2435 | 0.2214648 | 0.02813708 | -0.0114 | 40.1991
18826 | 26.287778 | 2.9121 | 73.6196 | 9 | 5.6706 | 5.66961 | 32.16 | 0.269948 | 0.2436 | 0.221416 | 0.02813235 | -0.0111 | 40.1994
18827 | 26.289167 | 2.9121 | 73.6237 | 8 | 5.6719 | 5.669899 | 32.17 | 0.270533 | 0.2439 | 0.2213669 | 0.0281275 | -0.0109 | 40.1989
18828 | 26.290556 | 2.913 | 73.6277 | 9 | 5.6655 | 5.670138 | 32.1 | 0.269612 | 0.2432 | 0.2213176 | 0.02812022 | -0.0107 | 40.1994
18829 | 26.291944 | 2.913 | 73.6318 | 9 | 5.6655 | 5.670439 | 32.1 | 0.26948 | 0.2431 | 0.2212681 | 0.02811243 | -0.0104 | 40.1994
18830 | 26.293333 | 2.9139 | 73.6358 | 9 | 5.6706 | 5.670749 | 32.16 | 0.270143 | 0.2427 | 0.2212181 | 0.02810307 | -0.0102 | 40.1989
18831 | 26.294722 | 2.9139 | 73.6399 | 9 | 5.6719 | 5.671005 | 32.17 | 0.270359 | 0.2425 | 0.2211672 | 0.02809282 | -0.01 | 40.1987
18832 | 26.296111 | 2.9146 | 73.6439 | 8 | 5.6629 | 5.671313 | 32.07 | 0.269319 | 0.2418 | 0.2211165 | 0.02808292 | -0.0098 | 40.1992
18833 | 26.2975 | 2.9146 | 73.648 | 9 | 5.6744 | 5.671605 | 32.2 | 0.270739 | 0.2418 | 0.2210654 | 0.02807338 | -0.0096 | 40.1982
18834 | 26.298889 | 2.9154 | 73.652 | 9 | 5.6655 | 5.671892 | 32.1 | 0.269312 | 0.2406 | 0.221014 | 0.02806141 | -0.0094 | 40.199
18835 | 26.300278 | 2.9154 | 73.6561 | 9 | 5.677 | 5.672167 | 32.23 | 0.271146 | 0.2406 | 0.220963 | 0.02805048 | -0.0092 | 40.1978
18836 | 26.301667 | 2.9161 | 73.6601 | 11 | 5.6661 | 5.672424 | 32.11 | 0.269531 | 0.2402 | 0.2209124 | 0.02803904 | -0.009 | 40.1987
18837 | 26.303333 | 2.9161 | 73.6642 | 11 | 5.6732 | 5.672677 | 32.18 | 0.270591 | 0.2396 | 0.2208617 | 0.02802633 | -0.0088 | 40.1982
18838 | 26.304722 | 2.9167 | 73.6682 | 10 | 5.6674 | 5.672967 | 32.12 | 0.269745 | 0.2391 | 0.2208108 | 0.02801274 | -0.0086 | 40.1987
18839 | 26.306111 | 2.9167 | 73.6723 | 9 | 5.6732 | 5.673245 | 32.18 | 0.270549 | 0.2388 | 0.2207599 | 0.0280472 | -0.0085 | 40.1981
18840 | 26.3075 | 2.9175 | 73.6763 | 9 | 5.6757 | 5.673525 | 32.21 | 0.270908 | 0.2391 | 0.2207083 | 0.02803362 | -0.0083 | 40.1978
18841 | 26.308889 | 2.9175 | 73.6804 | 10 | 5.6751 | 5.673806 | 32.21 | 0.270705 | 0.2392 | 0.2206555 | 0.02802002 | -0.0081 | 40.1978
18842 | 26.310278 | 2.9181 | 73.6844 | 10 | 5.6859 | 5.674073 | 32.33 | 0.272647 | 0.2392 | 0.2206026 | 0.02800601 | -0.008 | 40.1966
18843 | 26.311667 | 2.9181 | 73.6885 | 9 | 5.6885 | 5.674333 | 32.36 | 0.272632 | 0.2403 | 0.2205488 | 0.0279941 | -0.0078 | 40.1965
18844 | 26.313056 | 2.9186 | 73.6926 | 8 | 5.6738 | 5.674595 | 32.19 | 0.270834 | 0.24 | 0.2204946 | 0.02798121 | -0.0077 | 40.1974
18845 | 26.314444 | 2.9186 | 73.6966 | 9 | 5.6655 | 5.674847 | 32.1 | 0.269417 | 0.2392 | 0.2204408 | 0.02796694 | -0.0075 | 40.1982
18846 | 26.315833 | 2.919 | 73.7007 | 12 | 5.6661 | 5.675112 | 32.11 | 0.26959 | 0.2383 | 0.2203873 | 0.02795083 | -0.0074 | 40.198
18847 | 26.317222 | 2.919 | 73.7047 | 11 | 5.6744 | 5.675341 | 32.2 | 0.270896 | 0.238 | 0.2203337 | 0.02793307 | -0.0073 | 40.1971
18848 | 26.318611 | 2.9194 | 73.7088 | 8 | 5.6674 | 5.675638 | 32.12 | 0.269642 | 0.2366 | 0.2202794 | 0.02791202 | -0.0072 | 40.1977
18849 | 26.32 | 2.9194 | 73.7128 | 8 | 5.6802 | 5.675924 | 32.26 | 0.271474 | 0.2366 | 0.2202252 | 0.02789143 | -0.0071 | 40.1966
18850 | 26.321389 | 2.9196 | 73.7169 | 10 | 5.6693 | 5.676172 | 32.14 | 0.270241 | 0.2359 | 0.2201711 | 0.02786957 | -0.007 | 40.1972
18851 | 26.322778 | 2.9196 | 73.7209 | 9 | 5.6796 | 5.676434 | 32.26 | 0.271647 | 0.2358 | 0.2201168 | 0.0278476 | -0.0069 | 40.1963
18852 | 26.324167 | 2.9198 | 73.725 | 9 | 5.6751 | 5.676691 | 32.21 | 0.270932 | 0.2354 | 0.2200616 | 0.02782446 | -0.0068 | 40.1966
18853 | 26.325556 | 2.9198 | 73.7291 | 9 | 5.6719 | 5.677 | 32.17 | 0.270491 | 0.2347 | 0.2200062 | 0.02780015 | -0.0067 | 40.1968
18854 | 26.326944 | 2.9199 | 73.7331 | 9 | 5.6334 | 5.677266 | 31.74 | 0.265098 | 0.2309 | 0.2199506 | 0.02776842 | -0.0067 | 40.1998
18855 | 26.328333 | 2.9199 | 73.7372 | 9 | 5.6904 | 5.677534 | 32.38 | 0.273036 | 0.2312 | 0.2198952 | 0.02773717 | -0.0066 | 40.1951
18856 | 26.329722 | 2.9199 | 73.7412 | 8 | 5.6783 | 5.677829 | 32.24 | 0.271492 | 0.2307 | 0.2198404 | 0.02770465 | -0.0066 | 40.1959
18857 | 26.331111 | 2.9199 | 73.7453 | 10 | 5.6827 | 5.678081 | 32.29 | 0.272104 | 0.2308 | 0.2197856 | 0.02772691 | -0.0065 | 40.1954
18858 | 26.3325 | 2.9201 | 73.7493 | 8 | 5.6821 | 5.678362 | 32.29 | 0.271975 | 0.2307 | 0.2197307 | 0.02769445 | -0.0065 | 40.1954
18859 | 26.333889 | 2.9201 | 73.7534 | 8 | 5.6891 | 5.678678 | 32.37 | 0.272829 | 0.2315 | 0.2196754 | 0.02766351 | -0.0065 | 40.1948
18860 | 26.335278 | 2.92 | 73.7574 | 8 | 5.6757 | 5.67899 | 32.21 | 0.271072 | 0.2309 | 0.2196202 | 0.02763102 | -0.0064 | 40.1958
18861 | 26.336667 | 2.92 | 73.7615 | 8 | 5.6815 | 5.679199 | 32.28 | 0.271782 | 0.2311 | 0.2195642 | 0.02759909 | -0.0064 | 40.1952
18862 | 26.338056 | 2.9198 | 73.7656 | 7 | 5.684 | 5.679467 | 32.31 | 0.272016 | 0.2309 | 0.2195082 | 0.02756697 | -0.0064 | 40.195
18863 | 26.339444 | 2.9198 | 73.7696 | 7 | 5.6725 | 5.679712 | 32.18 | 0.270728 | 0.2296 | 0.2194524 | 0.02753271 | -0.0065 | 40.1957
18864 | 26.340833 | 2.9195 | 73.7737 | 8 | 5.6732 | 5.679996 | 32.18 | 0.270389 | 0.229 | 0.2193962 | 0.02749788 | -0.0065 | 40.1958
18865 | 26.342222 | 2.9195 | 73.7777 | 8 | 5.6872 | 5.680242 | 32.34 | 0.272551 | 0.2293 | 0.2193398 | 0.0274637 | -0.0065 | 40.1944
18866 | 26.343611 | 2.9191 | 73.7818 | 9 | 5.6853 | 5.680503 | 32.32 | 0.272373 | 0.2292 | 0.2192833 | 0.02742943 | -0.0066 | 40.1944
18867 | 26.345 | 2.9191 | 73.7858 | 8 | 5.6802 | 5.680791 | 32.26 | 0.271667 | 0.2288 | 0.2192277 | 0.02739514 | -0.0066 | 40.1947
18868 | 26.346389 | 2.9187 | 73.7899 | 10 | 5.6827 | 5.681065 | 32.29 | 0.272143 | 0.2285 | 0.2191727 | 0.02735989 | -0.0067 | 40.1944
18869 | 26.347778 | 2.9187 | 73.7939 | 9 | 5.6815 | 5.681326 | 32.28 | 0.27172 | 0.2285 | 0.2191179 | 0.02732415 | -0.0068 | 40.1945
18870 | 26.349167 | 2.9182 | 73.798 | 7 | 5.6757 | 5.681634 | 32.21 | 0.271121 | 0.2276 | 0.2190633 | 0.02728687 | -0.0068 | 40.1948
18871 | 26.350556 | 2.9182 | 73.802 | 10 | 5.6821 | 5.681915 | 32.29 | 0.272221 | 0.2277 | 0.2190084 | 0.02724968 | -0.0069 | 40.194
18872 | 26.351944 | 2.9176 | 73.8061 | 8 | 5.6783 | 5.682176 | 32.24 | 0.271608 | 0.2273 | 0.2189536 | 0.02721124 | -0.007 | 40.1943
18873 | 26.353333 | 2.9176 | 73.8102 | 8 | 5.6827 | 5.68241 | 32.29 | 0.272084 | 0.2271 | 0.2188991 | 0.02717221 | -0.0071 | 40.1939
18874 | 26.354722 | 2.9169 | 73.8142 | 8 | 5.6879 | 5.682635 | 32.35 | 0.272729 | 0.2275 | 0.2188447 | 0.02713443 | -0.0072 | 40.1934
18875 | 26.356111 | 2.9169 | 73.8183 | 8 | 5.6796 | 5.682881 | 32.26 | 0.27162 | 0.2271 | 0.2187899 | 0.02714974 | -0.0073 | 40.194
18876 | 26.3575 | 2.9164 | 73.8223 | 9 | 5.6789 | 5.683091 | 32.25 | 0.271405 | 0.2264 | 0.218735 | 0.02710992 | -0.0075 | 40.194
18877 | 26.358889 | 2.9164 | 73.8264 | 9 | 5.6789 | 5.683341 | 32.25 | 0.271609 | 0.2255 | 0.2186802 | 0.02706894 | -0.0076 | 40.1938
18878 | 26.360278 | 2.9156 | 73.8304 | 8 | 5.6885 | 5.683619 | 32.36 | 0.272702 | 0.2257 | 0.2186256 | 0.02702815 | -0.0077 | 40.1931
18879 | 26.361667 | 2.9156 | 73.8345 | 7 | 5.6898 | 5.683886 | 32.37 | 0.272803 | 0.226 | 0.2185708 | 0.02698774 | -0.0079 | 40.1929
18880 | 26.363056 | 2.9148 | 73.8385 | 9 | 5.6719 | 5.684137 | 32.17 | 0.270246 | 0.2241 | 0.218516 | 0.02694417 | -0.008 | 40.1943
18881 | 26.364444 | 2.9148 | 73.8426 | 8 | 5.6802 | 5.684411 | 32.26 | 0.271467 | 0.2233 | 0.2184608 | 0.02689973 | -0.0082 | 40.1935
18882 | 26.365833 | 2.9139 | 73.8466 | 7 | 5.6923 | 5.684674 | 32.4 | 0.273309 | 0.2233 | 0.2184053 | 0.02685519 | -0.0083 | 40.1924
18883 | 26.3675 | 2.9139 | 73.8507 | 13 | 5.6885 | 5.684913 | 32.36 | 0.272886 | 0.2231 | 0.2183491 | 0.02681009 | -0.0085 | 40.1928
18884 | 26.368889 | 2.9129 | 73.8547 | 8 | 5.693 | 5.68516 | 32.41 | 0.273592 | 0.2232 | 0.2182925 | 0.02676556 | -0.0087 | 40.1923
18885 | 26.370278 | 2.9129 | 73.8588 | 7 | 5.6898 | 5.685424 | 32.37 | 0.273319 | 0.2237 | 0.2182355 | 0.02672276 | -0.0089 | 40.1923
18886 | 26.371667 | 2.9118 | 73.8628 | 9 | 5.6834 | 5.685692 | 32.3 | 0.272199 | 0.2232 | 0.2181781 | 0.02667909 | -0.0091 | 40.1929
18887 | 26.373056 | 2.9118 | 73.8669 | 7 | 5.6789 | 5.68595 | 32.25 | 0.27154 | 0.2224 | 0.2181198 | 0.02663467 | -0.0093 | 40.1932
18888 | 26.374444 | 2.9107 | 73.8709 | 9 | 5.6859 | 5.686217 | 32.33 | 0.272459 | 0.222 | 0.2180616 | 0.02658958 | -0.0095 | 40.1926
18889 | 26.375833 | 2.9107 | 73.875 | 7 | 5.6859 | 5.68646 | 32.33 | 0.272548 | 0.2217 | 0.2180033 | 0.02654382 | -0.0097 | 40.1924
18890 | 26.377222 | 2.9095 | 73.879 | 9 | 5.6827 | 5.686706 | 32.29 | 0.271824 | 0.2207 | 0.2179449 | 0.02649692 | -0.01 | 40.1928
18891 | 26.378611 | 2.9095 | 73.883 | 8 | 5.6859 | 5.686995 | 32.33 | 0.272533 | 0.2201 | 0.2178867 | 0.0264484 | -0.0102 | 40.1923
18892 | 26.38 | 2.9083 | 73.8871 | 9 | 5.684 | 5.687252 | 32.31 | 0.272372 | 0.2194 | 0.2178292 | 0.02639855 | -0.0104 | 40.1922
18893 | 26.381389 | 2.9083 | 73.8911 | 8 | 5.6796 | 5.687482 | 32.26 | 0.271712 | 0.2182 | 0.2177716 | 0.02639484 | -0.0107 | 40.1926
18894 | 26.382778 | 2.9071 | 73.8952 | 9 | 5.6859 | 5.687702 | 32.33 | 0.272738 | 0.2175 | 0.2177133 | 0.02634145 | -0.0109 | 40.1918
18895 | 26.384167 | 2.9071 | 73.8992 | 8 | 5.698 | 5.687935 | 32.47 | 0.274261 | 0.218 | 0.2176553 | 0.02628913 | -0.0112 | 40.1909
18896 | 26.385556 | 2.9058 | 73.9032 | 8 | 5.6859 | 5.688203 | 32.33 | 0.27251 | 0.2174 | 0.2175969 | 0.02623634 | -0.0115 | 40.1918
18897 | 26.386944 | 2.9058 | 73.9073 | 8 | 5.6923 | 5.688443 | 32.4 | 0.273294 | 0.2176 | 0.2175379 | 0.02618366 | -0.0117 | 40.1913
18898 | 26.388333 | 2.9044 | 73.9113 | 8 | 5.698 | 5.688692 | 32.47 | 0.274055 | 0.2182 | 0.2174789 | 0.02613233 | -0.012 | 40.1907
18899 | 26.389722 | 2.9044 | 73.9153 | 10 | 5.6961 | 5.688907 | 32.45 | 0.273979 | 0.2186 | 0.21742 | 0.02608217 | -0.0123 | 40.1907
18900 | 26.391111 | 2.9029 | 73.9194 | 8 | 5.6885 | 5.689164 | 32.36 | 0.273019 | 0.2181 | 0.217361 | 0.02603029 | -0.0126 | 40.1912
18901 | 26.3925 | 2.9029 | 73.9234 | 8 | 5.691 | 5.689427 | 32.39 | 0.273128 | 0.2181 | 0.2173024 | 0.02597891 | -0.0129 | 40.191
18902 | 26.393889 | 2.9014 | 73.9274 | 9 | 5.6917 | 5.689663 | 32.4 | 0.273573 | 0.2181 | 0.2172438 | 0.02592696 | -0.0132 | 40.1907
18903 | 26.395278 | 2.9014 | 73.9315 | 8 | 5.6834 | 5.689928 | 32.3 | 0.272233 | 0.2171 | 0.2171855 | 0.02587273 | -0.0135 | 40.1914
18904 | 26.396667 | 2.8998 | 73.9355 | 8 | 5.6968 | 5.690148 | 32.45 | 0.273971 | 0.2171 | 0.2171271 | 0.02581937 | -0.0138 | 40.1903
18905 | 26.398056 | 2.8998 | 73.9395 | 10 | 5.6891 | 5.690399 | 32.37 | 0.2728 | 0.217 | 0.217069 | 0.02576555 | -0.0142 | 40.1909
18906 | 26.399444 | 2.8982 | 73.9435 | 8 | 5.693 | 5.690623 | 32.41 | 0.273242 | 0.2169 | 0.2170109 | 0.02571107 | -0.0145 | 40.1905
18907 | 26.400833 | 2.8982 | 73.9476 | 8 | 5.693 | 5.690912 | 32.41 | 0.273231 | 0.2169 | 0.2169537 | 0.02565565 | -0.0148 | 40.1904
18908 | 26.402222 | 2.8965 | 73.9516 | 8 | 5.6789 | 5.691154 | 32.25 | 0.271579 | 0.2151 | 0.2168972 | 0.0255964 | -0.0151 | 40.1913
18909 | 26.403611 | 2.8965 | 73.9556 | 7 | 5.6866 | 5.691403 | 32.34 | 0.272664 | 0.2143 | 0.2168417 | 0.02553555 | -0.0155 | 40.1906
18910 | 26.405 | 2.8948 | 73.9596 | 7 | 5.6987 | 5.691649 | 32.47 | 0.274412 | 0.2146 | 0.2167861 | 0.02547595 | -0.0158 | 40.1895
18911 | 26.406389 | 2.8948 | 73.9637 | 6 | 5.691 | 5.691944 | 32.39 | 0.273378 | 0.214 | 0.2167306 | 0.02546674 | -0.0162 | 40.19
18912 | 26.407778 | 2.8932 | 73.9677 | 10 | 5.7012 | 5.692197 | 32.5 | 0.274702 | 0.2142 | 0.2166756 | 0.0254065 | -0.0165 | 40.1891
18913 | 26.409167 | 2.8932 | 73.9717 | 9 | 5.6898 | 5.692433 | 32.37 | 0.273029 | 0.2136 | 0.2166206 | 0.02534456 | -0.0168 | 40.1901
18914 | 26.410556 | 2.8915 | 73.9757 | 10 | 5.6904 | 5.692648 | 32.38 | 0.273094 | 0.2128 | 0.2165654 | 0.02528139 | -0.0172 | 40.1899
18915 | 26.411944 | 2.8915 | 73.9797 | 9 | 5.6923 | 5.692875 | 32.4 | 0.273432 | 0.2121 | 0.2165102 | 0.02521699 | -0.0175 | 40.1897
18916 | 26.413333 | 2.8896 | 73.9838 | 10 | 5.6987 | 5.6931 | 32.47 | 0.274317 | 0.2123 | 0.2164554 | 0.02515299 | -0.0179 | 40.189
18917 | 26.414722 | 2.8896 | 73.9878 | 11 | 5.6987 | 5.693341 | 32.47 | 0.274468 | 0.2123 | 0.2164003 | 0.0250893 | -0.0183 | 40.1889
18918 | 26.416111 | 2.8877 | 73.9918 | 7 | 5.6917 | 5.693604 | 32.4 | 0.273683 | 0.2119 | 0.2163456 | 0.02502495 | -0.0187 | 40.1893
18919 | 26.4175 | 2.8877 | 73.9958 | 10 | 5.6942 | 5.693844 | 32.42 | 0.273763 | 0.2115 | 0.2162911 | 0.02496006 | -0.019 | 40.1891
18920 | 26.418889 | 2.8858 | 73.9998 | 8 | 5.7012 | 5.694173 | 32.5 | 0.274653 | 0.2117 | 0.2162364 | 0.02489499 | -0.0194 | 40.1885
18921 | 26.420278 | 2.8858 | 74.0038 | 9 | 5.7 | 5.694397 | 32.49 | 0.274576 | 0.2117 | 0.2161818 | 0.02483166 | -0.0198 | 40.1885
18922 | 26.421667 | 2.8838 | 74.0078 | 10 | 5.6987 | 5.694647 | 32.47 | 0.274331 | 0.2116 | 0.2161277 | 0.02476979 | -0.0202 | 40.1886
18923 | 26.423056 | 2.8838 | 74.0118 | 10 | 5.6974 | 5.694853 | 32.46 | 0.274438 | 0.2115 | 0.2160735 | 0.0247088 | -0.0206 | 40.1884
18924 | 26.424444 | 2.8819 | 74.0158 | 7 | 5.6923 | 5.695088 | 32.4 | 0.273553 | 0.211 | 0.2160188 | 0.02464813 | -0.021 | 40.1889
18925 | 26.425833 | 2.8819 | 74.0198 | 11 | 5.6968 | 5.695316 | 32.45 | 0.274042 | 0.2107 | 0.2159641 | 0.02458749 | -0.0214 | 40.1885
18926 | 26.4275 | 2.8799 | 74.0238 | 9 | 5.6917 | 5.695598 | 32.4 | 0.273432 | 0.21 | 0.2159097 | 0.02452678 | -0.0218 | 40.1891
18927 | 26.428889 | 2.8799 | 74.0278 | 9 | 5.6904 | 5.695906 | 32.38 | 0.273201 | 0.2094 | 0.2158554 | 0.02446554 | -0.0222 | 40.1892
18928 | 26.430278 | 2.878 | 74.0318 | 10 | 5.6961 | 5.696087 | 32.45 | 0.274017 | 0.2093 | 0.2158013 | 0.02440576 | -0.0226 | 40.1886
18929 | 26.431667 | 2.878 | 74.0358 | 7 | 5.6987 | 5.696298 | 32.47 | 0.274221 | 0.2096 | 0.2157472 | 0.02438059 | -0.023 | 40.1884
18930 | 26.433056 | 2.8761 | 74.0398 | 8 | 5.7057 | 5.696595 | 32.55 | 0.27546 | 0.2096 | 0.2156931 | 0.02432152 | -0.0234 | 40.1876
18931 | 26.434444 | 2.8761 | 74.0438 | 10 | 5.6961 | 5.696846 | 32.45 | 0.274103 | 0.2091 | 0.2156392 | 0.02426172 | -0.0238 | 40.1883
18932 | 26.435833 | 2.8742 | 74.0478 | 7 | 5.7025 | 5.697074 | 32.52 | 0.275108 | 0.209 | 0.2155853 | 0.02420254 | -0.0242 | 40.1877
18933 | 26.437222 | 2.8742 | 74.0518 | 9 | 5.7012 | 5.697361 | 32.5 | 0.274822 | 0.2088 | 0.2155312 | 0.02414368 | -0.0246 | 40.1877
18934 | 26.438611 | 2.8722 | 74.0558 | 7 | 5.7019 | 5.697621 | 32.51 | 0.274926 | 0.2088 | 0.2154767 | 0.02408466 | -0.025 | 40.1876
18935 | 26.44 | 2.8722 | 74.0598 | 10 | 5.6987 | 5.697838 | 32.47 | 0.274489 | 0.2081 | 0.2154219 | 0.02402521 | -0.0254 | 40.1878
18936 | 26.441389 | 2.8703 | 74.0638 | 8 | 5.6949 | 5.698079 | 32.43 | 0.274138 | 0.2072 | 0.2153677 | 0.02396485 | -0.0258 | 40.1879
18937 | 26.442778 | 2.8703 | 74.0677 | 8 | 5.698 | 5.698317 | 32.47 | 0.274377 | 0.2065 | 0.2153135 | 0.02390318 | -0.0262 | 40.1877
18938 | 26.444167 | 2.8683 | 74.0717 | 9 | 5.7019 | 5.698544 | 32.51 | 0.27513 | 0.2062 | 0.2152594 | 0.0238408 | -0.0266 | 40.1872
18939 | 26.445556 | 2.8683 | 74.0757 | 8 | 5.6949 | 5.69878 | 32.43 | 0.273945 | 0.2051 | 0.2152056 | 0.02377713 | -0.027 | 40.1879
18940 | 26.446944 | 2.8663 | 74.0797 | 11 | 5.693 | 5.699069 | 32.41 | 0.27385 | 0.2041 | 0.2151523 | 0.02371188 | -0.0274 | 40.1878
18941 | 26.448333 | 2.8663 | 74.0837 | 10 | 5.6974 | 5.699223 | 32.46 | 0.274259 | 0.2036 | 0.215099 | 0.02364639 | -0.0278 | 40.1875
18942 | 26.449722 | 2.8643 | 74.0877 | 10 | 5.7019 | 5.699485 | 32.51 | 0.274896 | 0.2032 | 0.2150463 | 0.02358038 | -0.0282 | 40.1871
18943 | 26.451111 | 2.8643 | 74.0916 | 9 | 5.6942 | 5.699767 | 32.42 | 0.273932 | 0.2027 | 0.2149943 | 0.02351442 | -0.0286 | 40.1876
18944 | 26.4525 | 2.8624 | 74.0956 | 10 | 5.7006 | 5.70005 | 32.5 | 0.274619 | 0.2022 | 0.2149428 | 0.02344841 | -0.029 | 40.1871
18945 | 26.453889 | 2.8624 | 74.0996 | 8 | 5.6974 | 5.700338 | 32.46 | 0.274162 | 0.201 | 0.2148919 | 0.02338075 | -0.0294 | 40.1873
18946 | 26.455278 | 2.8605 | 74.1036 | 8 | 5.7095 | 5.700616 | 32.6 | 0.276039 | 0.2013 | 0.2148409 | 0.02331448 | -0.0297 | 40.1861
18947 | 26.456667 | 2.8605 | 74.1075 | 7 | 5.7019 | 5.700881 | 32.51 | 0.274846 | 0.2009 | 0.2147904 | 0.02326661 | -0.0301 | 40.1868
18948 | 26.458056 | 2.8586 | 74.1115 | 11 | 5.7 | 5.701132 | 32.49 | 0.274698 | 0.2006 | 0.2147404 | 0.02319917 | -0.0305 | 40.1868
18949 | 26.459444 | 2.8586 | 74.1155 | 8 | 5.698 | 5.701377 | 32.47 | 0.274544 | 0.2001 | 0.2146907 | 0.02313198 | -0.0308 | 40.1868
18950 | 26.460833 | 2.8568 | 74.1194 | 9 | 5.698 | 5.701644 | 32.47 | 0.274356 | 0.1997 | 0.2146415 | 0.02306552 | -0.0312 | 40.1869
18951 | 26.462222 | 2.8568 | 74.1234 | 9 | 5.7082 | 5.701928 | 32.58 | 0.275945 | 0.1997 | 0.2145928 | 0.02299903 | -0.0316 | 40.1859
18952 | 26.463611 | 2.8549 | 74.1274 | 8 | 5.6968 | 5.702184 | 32.45 | 0.274211 | 0.1987 | 0.214544 | 0.02293117 | -0.0319 | 40.1868
18953 | 26.465 | 2.8549 | 74.1313 | 8 | 5.705 | 5.702443 | 32.55 | 0.27518 | 0.1986 | 0.2144963 | 0.02286366 | -0.0323 | 40.1862
18954 | 26.466389 | 2.8531 | 74.1353 | 7 | 5.705 | 5.702712 | 32.55 | 0.275543 | 0.1983 | 0.2144488 | 0.02279575 | -0.0327 | 40.1859
18955 | 26.467778 | 2.8531 | 74.1393 | 9 | 5.7063 | 5.702998 | 32.56 | 0.275784 | 0.1985 | 0.2144028 | 0.02272905 | -0.033 | 40.1857
18956 | 26.469167 | 2.8513 | 74.1432 | 9 | 5.7038 | 5.703247 | 32.53 | 0.275419 | 0.1981 | 0.2143576 | 0.02266175 | -0.0334 | 40.1859
18957 | 26.470556 | 2.8513 | 74.1472 | 9 | 5.6898 | 5.703499 | 32.37 | 0.273401 | 0.1964 | 0.2143127 | 0.02259213 | -0.0337 | 40.187
18958 | 26.471944 | 2.8494 | 74.1511 | 10 | 5.7082 | 5.703728 | 32.58 | 0.275876 | 0.1964 | 0.2142678 | 0.02252296 | -0.0341 | 40.1855
18959 | 26.473333 | 2.8494 | 74.1551 | 8 | 5.7069 | 5.703993 | 32.57 | 0.275672 | 0.1963 | 0.2142234 | 0.02245358 | -0.0344 | 40.1856
18960 | 26.474722 | 2.8477 | 74.1591 | 11 | 5.7025 | 5.704249 | 32.52 | 0.274838 | 0.1959 | 0.2141788 | 0.02238523 | -0.0347 | 40.186
18961 | 26.476111 | 2.8477 | 74.163 | 10 | 5.7044 | 5.704497 | 32.54 | 0.275262 | 0.1956 | 0.2141349 | 0.02231706 | -0.035 | 40.1857
18962 | 26.4775 | 2.846 | 74.167 | 9 | 5.7146 | 5.704754 | 32.66 | 0.27682 | 0.1962 | 0.2140916 | 0.02225249 | -0.0354 | 40.1847
18963 | 26.478889 | 2.846 | 74.1709 | 8 | 5.7076 | 5.705014 | 32.58 | 0.275905 | 0.1959 | 0.2140484 | 0.02218791 | -0.0357 | 40.1852
18964 | 26.480278 | 2.8444 | 74.1749 | 9 | 5.7057 | 5.705271 | 32.55 | 0.275405 | 0.1959 | 0.2140052 | 0.02212475 | -0.036 | 40.1854
18965 | 26.481667 | 2.8444 | 74.1788 | 10 | 5.7063 | 5.705555 | 32.56 | 0.275494 | 0.1955 | 0.2139626 | 0.02205637 | -0.0363 | 40.1853
18966 | 26.483056 | 2.8428 | 74.1828 | 9 | 5.7038 | 5.705809 | 32.53 | 0.275226 | 0.1951 | 0.2139207 | 0.02199186 | -0.0366 | 40.1854
18967 | 26.484444 | 2.8428 | 74.1867 | 9 | 5.7133 | 5.706055 | 32.64 | 0.276469 | 0.1952 | 0.2138796 | 0.0219282 | -0.0369 | 40.1846
18968 | 26.485833 | 2.8413 | 74.1907 | 8 | 5.7012 | 5.706351 | 32.5 | 0.274648 | 0.1948 | 0.2138399 | 0.02186558 | -0.0371 | 40.1856
18969 | 26.487222 | 2.8413 | 74.1946 | 10 | 5.705 | 5.706613 | 32.55 | 0.275341 | 0.1939 | 0.213801 | 0.02180161 | -0.0374 | 40.1852
18970 | 26.488611 | 2.8398 | 74.1985 | 9 | 5.7057 | 5.706884 | 32.55 | 0.27533 | 0.1932 | 0.2137632 | 0.02173697 | -0.0377 | 40.1852
18971 | 26.49 | 2.8398 | 74.2025 | 8 | 5.7025 | 5.707149 | 32.52 | 0.274663 | 0.1928 | 0.2137257 | 0.021673 | -0.038 | 40.1855
18972 | 26.491667 | 2.8384 | 74.2064 | 11 | 5.7108 | 5.707425 | 32.61 | 0.276157 | 0.1924 | 0.2136879 | 0.02160816 | -0.0382 | 40.1849
18973 | 26.493056 | 2.8384 | 74.2104 | 9 | 5.6993 | 5.70771 | 32.48 | 0.274642 | 0.1917 | 0.2136504 | 0.02154218 | -0.0385 | 40.1857
18974 | 26.494444 | 2.837 | 74.2143 | 11 | 5.7165 | 5.707963 | 32.68 | 0.276983 | 0.1922 | 0.2136133 | 0.02147734 | -0.0387 | 40.1843
18975 | 26.495833 | 2.837 | 74.2183 | 10 | 5.7095 | 5.708196 | 32.6 | 0.276178 | 0.1921 | 0.2135762 | 0.02141251 | -0.039 | 40.1846
18976 | 26.497222 | 2.8356 | 74.2222 | 9 | 5.7089 | 5.708481 | 32.59 | 0.276214 | 0.1921 | 0.21354 | 0.02134786 | -0.0392 | 40.1846
18977 | 26.498611 | 2.8356 | 74.2261 | 11 | 5.712 | 5.708759 | 32.63 | 0.276604 | 0.1921 | 0.2135045 | 0.02128426 | -0.0395 | 40.1843
18978 | 26.5 | 2.8342 | 74.2301 | 9 | 5.6987 | 5.709021 | 32.47 | 0.274605 | 0.1913 | 0.2134697 | 0.02121999 | -0.0397 | 40.1854
18979 | 26.501389 | 2.8342 | 74.234 | 11 | 5.7108 | 5.709325 | 32.61 | 0.276101 | 0.1909 | 0.2134357 | 0.0211544 | -0.0399 | 40.1845
18980 | 26.502778 | 2.833 | 74.2379 | 9 | 5.7152 | 5.709607 | 32.66 | 0.276906 | 0.1911 | 0.2134021 | 0.02108966 | -0.0401 | 40.184
18981 | 26.504167 | 2.833 | 74.2419 | 8 | 5.7089 | 5.709877 | 32.59 | 0.275954 | 0.1907 | 0.2133695 | 0.02102483 | -0.0404 | 40.1845
18982 | 26.505556 | 2.8317 | 74.2458 | 9 | 5.712 | 5.710128 | 32.63 | 0.276136 | 0.1904 | 0.2133375 | 0.02095991 | -0.0406 | 40.1843
18983 | 26.506944 | 2.8317 | 74.2497 | 8 | 5.7114 | 5.710444 | 32.62 | 0.276251 | 0.1903 | 0.2133065 | 0.02087632 | -0.0408 | 40.1842
18984 | 26.508333 | 2.8304 | 74.2537 | 10 | 5.7139 | 5.710714 | 32.65 | 0.276544 | 0.1902 | 0.2132762 | 0.02081121 | -0.041 | 40.184
18985 | 26.509722 | 2.8304 | 74.2576 | 10 | 5.7063 | 5.710977 | 32.56 | 0.275685 | 0.189 | 0.2132466 | 0.02074467 | -0.0412 | 40.1845
18986 | 26.511111 | 2.8292 | 74.2615 | 11 | 5.7095 | 5.711263 | 32.6 | 0.27597 | 0.1886 | 0.2132172 | 0.02067805 | -0.0414 | 40.1842
18987 | 26.5125 | 2.8292 | 74.2655 | 11 | 5.7146 | 5.711561 | 32.66 | 0.2767 | 0.1881 | 0.2131884 | 0.02061192 | -0.0416 | 40.1837
18988 | 26.513889 | 2.828 | 74.2694 | 9 | 5.7158 | 5.711828 | 32.67 | 0.276924 | 0.188 | 0.2131605 | 0.02054551 | -0.0418 | 40.1836
18989 | 26.515278 | 2.828 | 74.2733 | 12 | 5.7 | 5.712103 | 32.49 | 0.274779 | 0.1867 | 0.2131334 | 0.02047702 | -0.042 | 40.1848
18990 | 26.516667 | 2.8268 | 74.2773 | 10 | 5.7012 | 5.712359 | 32.5 | 0.274725 | 0.1854 | 0.2131066 | 0.02040721 | -0.0422 | 40.1848
18991 | 26.518056 | 2.8268 | 74.2812 | 10 | 5.7146 | 5.71264 | 32.66 | 0.276877 | 0.1852 | 0.2130806 | 0.02033722 | -0.0424 | 40.1835
18992 | 26.519444 | 2.8256 | 74.2851 | 12 | 5.7196 | 5.7129 | 32.71 | 0.277509 | 0.1854 | 0.2130553 | 0.02026773 | -0.0426 | 40.183
18993 | 26.520833 | 2.8256 | 74.289 | 8 | 5.7165 | 5.713196 | 32.68 | 0.27743 | 0.1854 | 0.2130306 | 0.02019854 | -0.0428 | 40.1831
18994 | 26.522222 | 2.8244 | 74.293 | 11 | 5.705 | 5.713416 | 32.55 | 0.27538 | 0.1843 | 0.2130068 | 0.0201268 | -0.043 | 40.1842
18995 | 26.523611 | 2.8244 | 74.2969 | 10 | 5.7133 | 5.71369 | 32.64 | 0.276671 | 0.1842 | 0.2129832 | 0.02005527 | -0.0432 | 40.1834
18996 | 26.525 | 2.8233 | 74.3008 | 10 | 5.7184 | 5.713961 | 32.7 | 0.277275 | 0.1846 | 0.2129604 | 0.0199847 | -0.0433 | 40.183
18997 | 26.526389 | 2.8233 | 74.3047 | 12 | 5.7146 | 5.71423 | 32.66 | 0.276827 | 0.1843 | 0.2129379 | 0.0199133 | -0.0435 | 40.1832
18998 | 26.527778 | 2.8222 | 74.3086 | 10 | 5.7146 | 5.714509 | 32.66 | 0.276755 | 0.184 | 0.2129157 | 0.01984268 | -0.0437 | 40.1832
18999 | 26.529167 | 2.8222 | 74.3126 | 8 | 5.7057 | 5.714804 | 32.55 | 0.275736 | 0.183 | 0.2128943 | 0.01977066 | -0.0438 | 40.1837
19000 | 26.530556 | 2.8211 | 74.3165 | 9 | 5.7152 | 5.715063 | 32.66 | 0.276907 | 0.1826 | 0.2128735 | 0.01969827 | -0.044 | 40.183
19001 | 26.531944 | 2.8211 | 74.3204 | 9 | 5.7209 | 5.715404 | 32.73 | 0.277848 | 0.1828 | 0.2128532 | 0.01959681 | -0.0441 | 40.1824
19002 | 26.533333 | 2.8199 | 74.3243 | 13 | 5.7228 | 5.715707 | 32.75 | 0.278087 | 0.1832 | 0.2128331 | 0.01952578 | -0.0443 | 40.1823
19003 | 26.534722 | 2.8199 | 74.3282 | 11 | 5.7203 | 5.71598 | 32.72 | 0.277624 | 0.1831 | 0.2128133 | 0.01945573 | -0.0445 | 40.1825
19004 | 26.536111 | 2.8189 | 74.3321 | 14 | 5.7139 | 5.716302 | 32.65 | 0.276734 | 0.1829 | 0.2127942 | 0.01938589 | -0.0446 | 40.183
19005 | 26.5375 | 2.8189 | 74.3361 | 13 | 5.7089 | 5.716574 | 32.59 | 0.276053 | 0.1822 | 0.2127758 | 0.01931542 | -0.0448 | 40.1833
19006 | 26.538889 | 2.8179 | 74.34 | 11 | 5.7158 | 5.716833 | 32.67 | 0.276911 | 0.1823 | 0.212758 | 0.01924554 | -0.0449 | 40.1828
19007 | 26.540278 | 2.8179 | 74.3439 | 8 | 5.7184 | 5.717073 | 32.7 | 0.277477 | 0.1825 | 0.2127408 | 0.01917626 | -0.0451 | 40.1824
19008 | 26.541667 | 2.8169 | 74.3478 | 12 | 5.7247 | 5.717329 | 32.77 | 0.278446 | 0.1828 | 0.2127242 | 0.01910824 | -0.0452 | 40.1818
19009 | 26.543056 | 2.8169 | 74.3517 | 12 | 5.6936 | 5.717624 | 32.42 | 0.273745 | 0.1798 | 0.2127082 | 0.01903521 | -0.0454 | 40.1845
19010 | 26.544444 | 2.8159 | 74.3556 | 12 | 5.7241 | 5.717878 | 32.77 | 0.278431 | 0.1804 | 0.2126926 | 0.01896382 | -0.0455 | 40.1817
19011 | 26.545833 | 2.8159 | 74.3595 | 9 | 5.7139 | 5.718161 | 32.65 | 0.276958 | 0.1798 | 0.2126765 | 0.01889133 | -0.0457 | 40.1825
19012 | 26.547222 | 2.8149 | 74.3634 | 9 | 5.7146 | 5.71848 | 32.66 | 0.277096 | 0.1793 | 0.2126615 | 0.0188183 | -0.0458 | 40.1824
19013 | 26.548611 | 2.8149 | 74.3674 | 11 | 5.7171 | 5.718786 | 32.69 | 0.277196 | 0.1789 | 0.2126473 | 0.0187452 | -0.0459 | 40.1823
19014 | 26.55 | 2.8139 | 74.3713 | 10 | 5.726 | 5.71903 | 32.79 | 0.278701 | 0.1801 | 0.2126337 | 0.01867491 | -0.046 | 40.1814
19015 | 26.551389 | 2.8139 | 74.3752 | 10 | 5.7247 | 5.719286 | 32.77 | 0.278336 | 0.1807 | 0.2126209 | 0.01860607 | -0.0462 | 40.1815
19016 | 26.553056 | 2.813 | 74.3791 | 10 | 5.7152 | 5.719558 | 32.66 | 0.276871 | 0.1796 | 0.2126089 | 0.01853575 | -0.0463 | 40.1827
19017 | 26.554444 | 2.813 | 74.383 | 10 | 5.7158 | 5.719891 | 32.67 | 0.277255 | 0.1792 | 0.2125973 | 0.01846508 | -0.0464 | 40.1824
19018 | 26.555833 | 2.8121 | 74.3869 | 9 | 5.7228 | 5.720178 | 32.75 | 0.278033 | 0.1793 | 0.2125857 | 0.01839454 | -0.0465 | 40.1819
19019 | 26.557222 | 2.8121 | 74.3908 | 11 | 5.7298 | 5.72045 | 32.83 | 0.279138 | 0.1798 | 0.2125746 | 0.01828334 | -0.0466 | 40.1812
19020 | 26.558611 | 2.8111 | 74.3947 | 9 | 5.7304 | 5.72077 | 32.84 | 0.279129 | 0.1803 | 0.2125642 | 0.01821493 | -0.0468 | 40.1812
19021 | 26.56 | 2.8111 | 74.3986 | 11 | 5.7241 | 5.721056 | 32.77 | 0.278303 | 0.1801 | 0.2125543 | 0.01814712 | -0.0469 | 40.1816
19022 | 26.561389 | 2.8103 | 74.4025 | 12 | 5.7146 | 5.72137 | 32.66 | 0.276982 | 0.1799 | 0.2125448 | 0.01807973 | -0.047 | 40.1824
19023 | 26.562778 | 2.8103 | 74.4064 | 8 | 5.7165 | 5.721658 | 32.68 | 0.277186 | 0.1794 | 0.2125356 | 0.01801152 | -0.0471 | 40.1822
19024 | 26.564167 | 2.8094 | 74.4103 | 8 | 5.7247 | 5.721924 | 32.77 | 0.278462 | 0.1793 | 0.212527 | 0.01794306 | -0.0472 | 40.1814
19025 | 26.565556 | 2.8094 | 74.4142 | 10 | 5.7253 | 5.722204 | 32.78 | 0.278372 | 0.1788 | 0.2125189 | 0.01787446 | -0.0473 | 40.1814
19026 | 26.566944 | 2.8086 | 74.4181 | 9 | 5.7215 | 5.722491 | 32.74 | 0.277971 | 0.1787 | 0.2125112 | 0.01780598 | -0.0474 | 40.1816
19027 | 26.568333 | 2.8086 | 74.422 | 11 | 5.7184 | 5.722785 | 32.7 | 0.277482 | 0.1783 | 0.2125044 | 0.01773755 | -0.0475 | 40.1819
19028 | 26.569722 | 2.8078 | 74.4259 | 10 | 5.7222 | 5.723045 | 32.74 | 0.278148 | 0.178 | 0.2124981 | 0.01766983 | -0.0476 | 40.1815
19029 | 26.571111 | 2.8078 | 74.4298 | 10 | 5.7234 | 5.723323 | 32.76 | 0.278102 | 0.1778 | 0.2124925 | 0.01760196 | -0.0477 | 40.1815
19030 | 26.5725 | 2.807 | 74.4337 | 11 | 5.7228 | 5.723587 | 32.75 | 0.278238 | 0.1773 | 0.2124873 | 0.01753423 | -0.0478 | 40.1813
19031 | 26.573889 | 2.807 | 74.4376 | 10 | 5.7266 | 5.72389 | 32.79 | 0.278509 | 0.1777 | 0.2124823 | 0.0174673 | -0.0479 | 40.1811
19032 | 26.575278 | 2.8062 | 74.4415 | 9 | 5.7241 | 5.72417 | 32.77 | 0.278354 | 0.1772 | 0.2124773 | 0.01740014 | -0.048 | 40.1812
19033 | 26.576667 | 2.8062 | 74.4454 | 10 | 5.7171 | 5.724434 | 32.69 | 0.27725 | 0.1763 | 0.2124727 | 0.01733112 | -0.0481 | 40.1818
19034 | 26.578056 | 2.8055 | 74.4493 | 9 | 5.7228 | 5.724711 | 32.75 | 0.278137 | 0.176 | 0.2124684 | 0.01726167 | -0.0481 | 40.1812
19035 | 26.579444 | 2.8055 | 74.4532 | 10 | 5.7152 | 5.725003 | 32.66 | 0.276946 | 0.1745 | 0.2124641 | 0.01719009 | -0.0482 | 40.1819
19036 | 26.580833 | 2.8048 | 74.4571 | 10 | 5.7279 | 5.725325 | 32.81 | 0.278595 | 0.1746 | 0.2124604 | 0.01712055 | -0.0483 | 40.1809
19037 | 26.582222 | 2.8048 | 74.461 | 9 | 5.7184 | 5.7256 | 32.7 | 0.277543 | 0.1738 | 0.2124568 | 0.01699218 | -0.0484 | 40.1815
19038 | 26.583611 | 2.8038 | 74.4649 | 12 | 5.7298 | 5.7259 | 32.83 | 0.279164 | 0.174 | 0.212454 | 0.01692173 | -0.0485 | 40.1805
19039 | 26.585 | 2.8038 | 74.4688 | 10 | 5.7329 | 5.726223 | 32.87 | 0.27979 | 0.1746 | 0.2124517 | 0.01685457 | -0.0486 | 40.1801
19040 | 26.586389 | 2.803 | 74.4727 | 11 | 5.7222 | 5.726489 | 32.74 | 0.27804 | 0.1741 | 0.2124492 | 0.01678928 | -0.0487 | 40.1811
19041 | 26.587778 | 2.803 | 74.4766 | 10 | 5.7184 | 5.726794 | 32.7 | 0.277326 | 0.1732 | 0.2124467 | 0.01672309 | -0.0488 | 40.1815
19042 | 26.589167 | 2.8023 | 74.4805 | 13 | 5.7165 | 5.727077 | 32.68 | 0.277394 | 0.172 | 0.2124436 | 0.01665612 | -0.0488 | 40.1814
19043 | 26.590556 | 2.8023 | 74.4844 | 8 | 5.7253 | 5.727356 | 32.78 | 0.278402 | 0.1717 | 0.2124409 | 0.01658987 | -0.0489 | 40.1808
19044 | 26.591944 | 2.8015 | 74.4883 | 9 | 5.712 | 5.727606 | 32.63 | 0.276572 | 0.1701 | 0.2124418 | 0.01652122 | -0.049 | 40.1818
19045 | 26.593333 | 2.8015 | 74.4922 | 9 | 5.7146 | 5.72796 | 32.66 | 0.276815 | 0.1689 | 0.2124431 | 0.0164517 | -0.0491 | 40.1816
19046 | 26.594722 | 2.8007 | 74.496 | 9 | 5.7291 | 5.7282 | 32.82 | 0.279164 | 0.1688 | 0.2124444 | 0.01638291 | -0.0492 | 40.1802
19047 | 26.596111 | 2.8007 | 74.4999 | 10 | 5.7279 | 5.728507 | 32.81 | 0.279295 | 0.1687 | 0.2124463 | 0.01631554 | -0.0493 | 40.1801
19048 | 26.5975 | 2.8 | 74.5038 | 9 | 5.7253 | 5.728809 | 32.78 | 0.278465 | 0.1685 | 0.2124485 | 0.0162489 | -0.0493 | 40.1806
19049 | 26.598889 | 2.8 | 74.5077 | 10 | 5.7285 | 5.729076 | 32.82 | 0.278964 | 0.1685 | 0.2124511 | 0.01618301 | -0.0494 | 40.1802
19050 | 26.600278 | 2.7994 | 74.5116 | 9 | 5.719 | 5.729322 | 32.71 | 0.27759 | 0.1673 | 0.2124541 | 0.01611578 | -0.0495 | 40.181
19051 | 26.601667 | 2.7994 | 74.5155 | 10 | 5.7228 | 5.729589 | 32.75 | 0.278329 | 0.1671 | 0.2124577 | 0.01604958 | -0.0495 | 40.1805
19052 | 26.603056 | 2.7987 | 74.5194 | 8 | 5.7203 | 5.729872 | 32.72 | 0.277679 | 0.1663 | 0.2124616 | 0.01598299 | -0.0496 | 40.1809
19053 | 26.604444 | 2.7987 | 74.5233 | 9 | 5.7203 | 5.730129 | 32.72 | 0.277712 | 0.1656 | 0.2124662 | 0.01591582 | -0.0496 | 40.1808
19054 | 26.605833 | 2.7981 | 74.5272 | 9 | 5.7291 | 5.730426 | 32.82 | 0.279286 | 0.1658 | 0.212471 | 0.01584988 | -0.0497 | 40.1799
19055 | 26.607222 | 2.7981 | 74.531 | 12 | 5.7431 | 5.730686 | 32.98 | 0.281379 | 0.1669 | 0.2124758 | 0.01569262 | -0.0498 | 40.1786
19056 | 26.608611 | 2.7972 | 74.5349 | 9 | 5.7215 | 5.730982 | 32.74 | 0.278094 | 0.166 | 0.2124806 | 0.0156273 | -0.0498 | 40.1805
19057 | 26.61 | 2.7972 | 74.5388 | 10 | 5.7304 | 5.731248 | 32.84 | 0.279295 | 0.1659 | 0.2124858 | 0.01556294 | -0.0499 | 40.1798
19058 | 26.611389 | 2.7966 | 74.5427 | 8 | 5.7367 | 5.731547 | 32.91 | 0.280201 | 0.1663 | 0.2124912 | 0.01550075 | -0.05 | 40.1792
19059 | 26.612778 | 2.7966 | 74.5466 | 9 | 5.7317 | 5.731838 | 32.85 | 0.279703 | 0.1664 | 0.2124972 | 0.01544008 | -0.05 | 40.1795
19060 | 26.614167 | 2.796 | 74.5505 | 8 | 5.7317 | 5.73213 | 32.85 | 0.279549 | 0.1657 | 0.2125036 | 0.01537932 | -0.0501 | 40.1795
19061 | 26.615833 | 2.796 | 74.5544 | 10 | 5.7361 | 5.73244 | 32.9 | 0.280211 | 0.1658 | 0.2125101 | 0.01532007 | -0.0501 | 40.1794
19062 | 26.617222 | 2.7955 | 74.5582 | 12 | 5.7412 | 5.732749 | 32.96 | 0.280771 | 0.1667 | 0.212517 | 0.01526311 | -0.0501 | 40.1791
19063 | 26.618611 | 2.7955 | 74.5621 | 11 | 5.7342 | 5.733054 | 32.88 | 0.280087 | 0.1669 | 0.2125243 | 0.01520795 | -0.0502 | 40.1794
19064 | 26.62 | 2.7951 | 74.566 | 10 | 5.7291 | 5.73337 | 32.82 | 0.279122 | 0.1668 | 0.2125317 | 0.01515442 | -0.0502 | 40.1799
19065 | 26.621389 | 2.7951 | 74.5699 | 8 | 5.7329 | 5.733647 | 32.87 | 0.27973 | 0.1668 | 0.2125395 | 0.01510164 | -0.0502 | 40.1796
19066 | 26.622778 | 2.7947 | 74.5738 | 9 | 5.726 | 5.73391 | 32.79 | 0.278723 | 0.1658 | 0.2125475 | 0.01504803 | -0.0502 | 40.1801
19067 | 26.624167 | 2.7947 | 74.5777 | 11 | 5.7361 | 5.734204 | 32.9 | 0.28023 | 0.1664 | 0.2125559 | 0.0149965 | -0.0502 | 40.1792
19068 | 26.625556 | 2.7943 | 74.5815 | 9 | 5.731 | 5.7345 | 32.84 | 0.27942 | 0.1661 | 0.2125642 | 0.01494461 | -0.0503 | 40.1797
19069 | 26.626944 | 2.7943 | 74.5854 | 10 | 5.726 | 5.734776 | 32.79 | 0.278823 | 0.1653 | 0.212573 | 0.01489216 | -0.0502 | 40.18
19070 | 26.628333 | 2.794 | 74.5893 | 10 | 5.7329 | 5.735052 | 32.87 | 0.279805 | 0.1652 | 0.2125818 | 0.01483972 | -0.0502 | 40.1794
19071 | 26.629722 | 2.794 | 74.5932 | 10 | 5.7355 | 5.735334 | 32.9 | 0.280158 | 0.1657 | 0.212591 | 0.0147891 | -0.0502 | 40.1791
19072 | 26.631111 | 2.7938 | 74.5971 | 10 | 5.7386 | 5.735614 | 32.93 | 0.280167 | 0.166 | 0.2126007 | 0.01474029 | -0.0502 | 40.1791
19073 | 26.6325 | 2.7938 | 74.601 | 9 | 5.7412 | 5.735898 | 32.96 | 0.280741 | 0.1667 | 0.212611 | 0.01457044 | -0.0502 | 40.1787
19074 | 26.633889 | 2.7931 | 74.6048 | 8 | 5.7203 | 5.736199 | 32.72 | 0.277869 | 0.1654 | 0.2126213 | 0.01452072 | -0.0502 | 40.1804
19075 | 26.635278 | 2.7931 | 74.6087 | 10 | 5.7298 | 5.736496 | 32.83 | 0.27942 | 0.1652 | 0.2126315 | 0.01447149 | -0.0502 | 40.1794
19076 | 26.636667 | 2.7929 | 74.6126 | 10 | 5.7336 | 5.736789 | 32.87 | 0.279621 | 0.165 | 0.212642 | 0.01442285 | -0.0502 | 40.1793
19077 | 26.638056 | 2.7929 | 74.6165 | 10 | 5.7361 | 5.737109 | 32.9 | 0.280269 | 0.165 | 0.2126527 | 0.01437479 | -0.0502 | 40.1789
19078 | 26.639444 | 2.7926 | 74.6203 | 10 | 5.7431 | 5.737422 | 32.98 | 0.280965 | 0.1658 | 0.2126633 | 0.01432912 | -0.0502 | 40.1785
19079 | 26.640833 | 2.7926 | 74.6242 | 9 | 5.7266 | 5.73769 | 32.79 | 0.278875 | 0.1649 | 0.2126743 | 0.01428271 | -0.0501 | 40.1796
19080 | 26.642222 | 2.7925 | 74.6281 | 11 | 5.7336 | 5.737959 | 32.87 | 0.279847 | 0.165 | 0.2126856 | 0.0142367 | -0.0501 | 40.179
19081 | 26.643611 | 2.7925 | 74.632 | 9 | 5.738 | 5.738223 | 32.92 | 0.280601 | 0.1652 | 0.212696 | 0.01419109 | -0.0501 | 40.1786
19082 | 26.645 | 2.7924 | 74.6359 | 10 | 5.7361 | 5.73848 | 32.9 | 0.280018 | 0.1648 | 0.212707 | 0.01414597 | -0.05 | 40.1789
19083 | 26.646389 | 2.7924 | 74.6397 | 8 | 5.7298 | 5.738748 | 32.83 | 0.279189 | 0.1645 | 0.2127177 | 0.01410059 | -0.05 | 40.1794
19084 | 26.647778 | 2.7923 | 74.6436 | 12 | 5.738 | 5.738994 | 32.92 | 0.280256 | 0.1642 | 0.2127285 | 0.01405608 | -0.0499 | 40.1787
19085 | 26.649167 | 2.7923 | 74.6475 | 9 | 5.7329 | 5.739246 | 32.87 | 0.279835 | 0.164 | 0.2127399 | 0.01401207 | -0.0498 | 40.1789
19086 | 26.650556 | 2.7924 | 74.6514 | 11 | 5.7412 | 5.739541 | 32.96 | 0.280885 | 0.1641 | 0.2127513 | 0.01396856 | -0.0498 | 40.1782
19087 | 26.651944 | 2.7924 | 74.6553 | 8 | 5.745 | 5.739796 | 33 | 0.281385 | 0.1649 | 0.2127623 | 0.01392745 | -0.0497 | 40.1779
19088 | 26.653333 | 2.7925 | 74.6591 | 9 | 5.7399 | 5.740068 | 32.95 | 0.280407 | 0.1653 | 0.2127736 | 0.01388797 | -0.0496 | 40.1785
19089 | 26.654722 | 2.7925 | 74.663 | 11 | 5.7424 | 5.740338 | 32.98 | 0.281232 | 0.1656 | 0.2127856 | 0.01384966 | -0.0495 | 40.178
19090 | 26.656111 | 2.7927 | 74.6669 | 10 | 5.7361 | 5.740653 | 32.9 | 0.280333 | 0.1652 | 0.2127981 | 0.0138109 | -0.0494 | 40.1785
19091 | 26.6575 | 2.7927 | 74.6708 | 8 | 5.7399 | 5.740949 | 32.95 | 0.280459 | 0.1651 | 0.212811 | 0.01363079 | -0.0493 | 40.1783
19092 | 26.658889 | 2.7923 | 74.6747 | 9 | 5.7437 | 5.741222 | 32.99 | 0.281286 | 0.1655 | 0.2128238 | 0.01359282 | -0.0492 | 40.1778
19093 | 26.660278 | 2.7923 | 74.6785 | 10 | 5.745 | 5.741577 | 33 | 0.281459 | 0.1659 | 0.2128368 | 0.013556 | -0.0491 | 40.1777
19094 | 26.661667 | 2.7925 | 74.6824 | 9 | 5.738 | 5.741893 | 32.92 | 0.280557 | 0.1657 | 0.21285 | 0.01351959 | -0.049 | 40.1782
19095 | 26.663056 | 2.7925 | 74.6863 | 7 | 5.7525 | 5.742157 | 33.09 | 0.282766 | 0.1667 | 0.2128631 | 0.01348577 | -0.0489 | 40.1769
19096 | 26.664444 | 2.7928 | 74.6902 | 8 | 5.7412 | 5.742391 | 32.96 | 0.280615 | 0.1671 | 0.2128767 | 0.01345187 | -0.0488 | 40.1781
19097 | 26.665833 | 2.7928 | 74.6941 | 9 | 5.7468 | 5.742655 | 33.03 | 0.281705 | 0.1674 | 0.2128899 | 0.01341885 | -0.0486 | 40.1774
19098 | 26.667222 | 2.7932 | 74.6979 | 11 | 5.7443 | 5.742919 | 33 | 0.281523 | 0.1679 | 0.2129044 | 0.0133869 | -0.0485 | 40.1775
19099 | 26.668611 | 2.7932 | 74.7018 | 9 | 5.7348 | 5.743199 | 32.89 | 0.279848 | 0.1678 | 0.2129188 | 0.01335563 | -0.0483 | 40.1785
19100 | 26.67 | 2.7936 | 74.7057 | 11 | 5.75 | 5.743521 | 33.06 | 0.282045 | 0.1681 | 0.2129335 | 0.01332504 | -0.0482 | 40.1772
19101 | 26.671389 | 2.7936 | 74.7096 | 9 | 5.7399 | 5.743791 | 32.95 | 0.280772 | 0.1681 | 0.212948 | 0.01329543 | -0.048 | 40.1779
19102 | 26.672778 | 2.7942 | 74.7135 | 8 | 5.7519 | 5.744118 | 33.08 | 0.282351 | 0.1689 | 0.2129618 | 0.01326765 | -0.0478 | 40.1769
19103 | 26.674167 | 2.7942 | 74.7173 | 11 | 5.7418 | 5.744394 | 32.97 | 0.281054 | 0.1692 | 0.2129752 | 0.01324035 | -0.0476 | 40.1777
19104 | 26.675833 | 2.7948 | 74.7212 | 10 | 5.7456 | 5.744697 | 33.01 | 0.281685 | 0.1693 | 0.2129882 | 0.01321365 | -0.0474 | 40.1775
19105 | 26.677222 | 2.7948 | 74.7251 | 8 | 5.7462 | 5.744863 | 33.02 | 0.281763 | 0.1691 | 0.2130016 | 0.01318612 | -0.0472 | 40.1775
19106 | 26.678611 | 2.7955 | 74.729 | 10 | 5.7329 | 5.74521 | 32.87 | 0.279573 | 0.1682 | 0.2130158 | 0.01315672 | -0.047 | 40.1787
19107 | 26.68 | 2.7955 | 74.7329 | 9 | 5.75 | 5.74552 | 33.06 | 0.282335 | 0.1688 | 0.2130304 | 0.01312894 | -0.0467 | 40.177
19108 | 26.681389 | 2.7963 | 74.7367 | 11 | 5.7431 | 5.745822 | 32.98 | 0.281277 | 0.1689 | 0.2130455 | 0.01310309 | -0.0465 | 40.1777
19109 | 26.682778 | 2.7963 | 74.7406 | 8 | 5.7386 | 5.746137 | 32.93 | 0.280664 | 0.1685 | 0.2130604 | 0.01292747 | -0.0463 | 40.178
19110 | 26.684167 | 2.7965 | 74.7445 | 8 | 5.7348 | 5.746446 | 32.89 | 0.280106 | 0.1677 | 0.2130745 | 0.01289954 | -0.0461 | 40.1783
19111 | 26.685556 | 2.7965 | 74.7484 | 10 | 5.7576 | 5.746723 | 33.15 | 0.283326 | 0.1684 | 0.2130884 | 0.01287257 | -0.0459 | 40.1764
19112 | 26.686944 | 2.7973 | 74.7523 | 9 | 5.745 | 5.747036 | 33 | 0.281331 | 0.1683 | 0.2131026 | 0.01284601 | -0.0456 | 40.1775
19113 | 26.688333 | 2.7973 | 74.7562 | 8 | 5.7487 | 5.747329 | 33.05 | 0.28225 | 0.169 | 0.2131172 | 0.01282146 | -0.0454 | 40.1769
19114 | 26.689722 | 2.7981 | 74.7601 | 8 | 5.75 | 5.747605 | 33.06 | 0.282427 | 0.1695 | 0.2131318 | 0.01279883 | -0.0451 | 40.1768
19115 | 26.691111 | 2.7981 | 74.7639 | 9 | 5.7443 | 5.747891 | 33 | 0.281317 | 0.1697 | 0.2131463 | 0.01277726 | -0.0449 | 40.1774
19116 | 26.6925 | 2.799 | 74.7678 | 11 | 5.7538 | 5.748201 | 33.11 | 0.282689 | 0.17 | 0.2131608 | 0.01275705 | -0.0446 | 40.1766
19117 | 26.693889 | 2.799 | 74.7717 | 9 | 5.745 | 5.748508 | 33 | 0.281655 | 0.1704 | 0.2131757 | 0.01273818 | -0.0443 | 40.1772
19118 | 26.695278 | 2.8 | 74.7756 | 9 | 5.7519 | 5.748785 | 33.08 | 0.282557 | 0.1707 | 0.2131904 | 0.01272076 | -0.0441 | 40.1766
19119 | 26.696667 | 2.8 | 74.7795 | 8 | 5.7519 | 5.749085 | 33.08 | 0.282561 | 0.171 | 0.2132048 | 0.0127046 | -0.0438 | 40.1765
19120 | 26.698056 | 2.8011 | 74.7834 | 9 | 5.7443 | 5.749398 | 33 | 0.281549 | 0.1706 | 0.2132191 | 0.01268799 | -0.0435 | 40.1771
19121 | 26.699444 | 2.8011 | 74.7873 | 7 | 5.7494 | 5.74968 | 33.06 | 0.281983 | 0.1707 | 0.2132336 | 0.01267225 | -0.0432 | 40.1768
19122 | 26.700833 | 2.8023 | 74.7912 | 9 | 5.7481 | 5.749952 | 33.04 | 0.281893 | 0.1704 | 0.2132485 | 0.01265617 | -0.0428 | 40.1768
19123 | 26.702222 | 2.8023 | 74.7951 | 8 | 5.7601 | 5.750228 | 33.18 | 0.28378 | 0.1712 | 0.2132639 | 0.01264267 | -0.0425 | 40.1757
19124 | 26.703611 | 2.8035 | 74.799 | 8 | 5.7481 | 5.750524 | 33.04 | 0.281913 | 0.1714 | 0.2132797 | 0.01263015 | -0.0422 | 40.1767
19125 | 26.705 | 2.8035 | 74.8028 | 9 | 5.7544 | 5.750796 | 33.11 | 0.282766 | 0.1719 | 0.2132954 | 0.01261878 | -0.0419 | 40.1762
19126 | 26.706389 | 2.8048 | 74.8067 | 10 | 5.7569 | 5.751061 | 33.14 | 0.28307 | 0.1734 | 0.2133113 | 0.01261114 | -0.0415 | 40.176
19127 | 26.707778 | 2.8048 | 74.8106 | 8 | 5.7481 | 5.75134 | 33.04 | 0.281897 | 0.1735 | 0.2133271 | 0.01243883 | -0.0412 | 40.1767
19128 | 26.709167 | 2.8055 | 74.8145 | 9 | 5.745 | 5.751609 | 33 | 0.281239 | 0.1738 | 0.2133423 | 0.0124321 | -0.0409 | 40.177
19129 | 26.710556 | 2.8055 | 74.8184 | 7 | 5.7519 | 5.751917 | 33.08 | 0.282478 | 0.1744 | 0.2133581 | 0.01242758 | -0.0406 | 40.1763
19130 | 26.711944 | 2.8068 | 74.8223 | 9 | 5.7519 | 5.752225 | 33.08 | 0.282642 | 0.1748 | 0.2133732 | 0.01242383 | -0.0402 | 40.1761
19131 | 26.713333 | 2.8068 | 74.8262 | 7 | 5.7538 | 5.752501 | 33.11 | 0.282859 | 0.1751 | 0.2133886 | 0.01242087 | -0.0399 | 40.176
19132 | 26.714722 | 2.8082 | 74.8301 | 8 | 5.7513 | 5.752794 | 33.08 | 0.282022 | 0.1754 | 0.2134033 | 0.01241831 | -0.0395 | 40.1764
19133 | 26.716111 | 2.8082 | 74.834 | 10 | 5.7544 | 5.753116 | 33.11 | 0.282856 | 0.1756 | 0.2134175 | 0.01241606 | -0.0392 | 40.1759
19134 | 26.7175 | 2.8096 | 74.8379 | 7 | 5.7494 | 5.753415 | 33.06 | 0.28204 | 0.1756 | 0.2134317 | 0.0124143 | -0.0388 | 40.1763
19135 | 26.718889 | 2.8096 | 74.8418 | 8 | 5.7532 | 5.753718 | 33.1 | 0.282574 | 0.1761 | 0.2134461 | 0.01241427 | -0.0384 | 40.176
19136 | 26.720278 | 2.8112 | 74.8457 | 9 | 5.7563 | 5.754042 | 33.14 | 0.282933 | 0.177 | 0.2134607 | 0.0124153 | -0.038 | 40.1757
19137 | 26.721667 | 2.8112 | 74.8496 | 8 | 5.7538 | 5.754324 | 33.11 | 0.28272 | 0.1773 | 0.2134743 | 0.0124174 | -0.0376 | 40.1758
19138 | 26.723056 | 2.8128 | 74.8535 | 9 | 5.7481 | 5.754595 | 33.04 | 0.28168 | 0.1768 | 0.2134877 | 0.01241932 | -0.0372 | 40.1764
19139 | 26.724444 | 2.8128 | 74.8575 | 7 | 5.755 | 5.754909 | 33.12 | 0.283184 | 0.1772 | 0.213501 | 0.01242241 | -0.0368 | 40.1754
19140 | 26.725833 | 2.8145 | 74.8614 | 8 | 5.7645 | 5.755232 | 33.23 | 0.284466 | 0.1784 | 0.2135141 | 0.0124275 | -0.0364 | 40.1746
19141 | 26.727222 | 2.8145 | 74.8653 | 8 | 5.7456 | 5.755524 | 33.01 | 0.28164 | 0.1782 | 0.2135269 | 0.01243119 | -0.0359 | 40.1763
19142 | 26.728611 | 2.8163 | 74.8692 | 10 | 5.762 | 5.755837 | 33.2 | 0.283795 | 0.1788 | 0.21354 | 0.01243528 | -0.0355 | 40.175
19143 | 26.73 | 2.8163 | 74.8731 | 10 | 5.7588 | 5.756116 | 33.16 | 0.283218 | 0.1793 | 0.2135532 | 0.01243929 | -0.035 | 40.1753
19144 | 26.731389 | 2.8181 | 74.877 | 7 | 5.7639 | 5.756375 | 33.22 | 0.284342 | 0.1799 | 0.2135658 | 0.01244369 | -0.0346 | 40.1746
19145 | 26.732778 | 2.8181 | 74.8809 | 9 | 5.7632 | 5.756676 | 33.21 | 0.284359 | 0.1811 | 0.2135785 | 0.01228883 | -0.0342 | 40.1745
19146 | 26.734167 | 2.8194 | 74.8848 | 11 | 5.755 | 5.756988 | 33.12 | 0.282912 | 0.1815 | 0.2135909 | 0.01229638 | -0.0337 | 40.1753
19147 | 26.735556 | 2.8194 | 74.8888 | 7 | 5.7576 | 5.757279 | 33.15 | 0.283348 | 0.182 | 0.2136034 | 0.01230412 | -0.0333 | 40.175
19148 | 26.736944 | 2.8212 | 74.8927 | 8 | 5.7626 | 5.757582 | 33.21 | 0.283876 | 0.1826 | 0.2136161 | 0.01231329 | -0.0329 | 40.1747
19149 | 26.738611 | 2.8212 | 74.8966 | 8 | 5.7651 | 5.757927 | 33.24 | 0.284362 | 0.1838 | 0.2136286 | 0.01232445 | -0.0324 | 40.1746
19150 | 26.74 | 2.8231 | 74.9005 | 8 | 5.7563 | 5.758274 | 33.14 | 0.283195 | 0.1839 | 0.2136402 | 0.01233382 | -0.0319 | 40.1753
19151 | 26.741389 | 2.8231 | 74.9044 | 8 | 5.7595 | 5.758596 | 33.17 | 0.283938 | 0.1841 | 0.2136515 | 0.01234253 | -0.0315 | 40.1748
19152 | 26.742778 | 2.8251 | 74.9084 | 10 | 5.7626 | 5.758912 | 33.21 | 0.283957 | 0.1846 | 0.2136628 | 0.01235171 | -0.031 | 40.1747
19153 | 26.744167 | 2.8251 | 74.9123 | 10 | 5.7544 | 5.759211 | 33.11 | 0.282977 | 0.1849 | 0.213674 | 0.0123606 | -0.0305 | 40.1752
19154 | 26.745556 | 2.8271 | 74.9162 | 8 | 5.7651 | 5.759499 | 33.24 | 0.28465 | 0.1858 | 0.2136855 | 0.01237043 | -0.03 | 40.1742
19155 | 26.746944 | 2.8271 | 74.9201 | 7 | 5.7544 | 5.759803 | 33.11 | 0.282907 | 0.1855 | 0.2136974 | 0.01237902 | -0.0295 | 40.1752
19156 | 26.748333 | 2.8292 | 74.9241 | 10 | 5.7626 | 5.760102 | 33.21 | 0.284066 | 0.1862 | 0.2137095 | 0.0123877 | -0.029 | 40.1745
19157 | 26.749722 | 2.8292 | 74.928 | 9 | 5.7607 | 5.760402 | 33.19 | 0.283956 | 0.1867 | 0.2137212 | 0.01239637 | -0.0285 | 40.1745
19158 | 26.751111 | 2.8313 | 74.9319 | 10 | 5.7645 | 5.76071 | 33.23 | 0.284416 | 0.1876 | 0.2137327 | 0.01240569 | -0.028 | 40.1742
19159 | 26.7525 | 2.8313 | 74.9359 | 10 | 5.7651 | 5.760977 | 33.24 | 0.284264 | 0.1887 | 0.2137443 | 0.01241584 | -0.0275 | 40.1742
19160 | 26.753889 | 2.8334 | 74.9398 | 8 | 5.7613 | 5.761232 | 33.19 | 0.284173 | 0.1894 | 0.2137559 | 0.01242607 | -0.0269 | 40.1742
19161 | 26.755278 | 2.8334 | 74.9437 | 9 | 5.7607 | 5.761534 | 33.19 | 0.283951 | 0.1891 | 0.2137678 | 0.0124358 | -0.0264 | 40.1743
19162 | 26.756667 | 2.8355 | 74.9477 | 8 | 5.7607 | 5.761811 | 33.19 | 0.284026 | 0.1894 | 0.2137778 | 0.01244626 | -0.0259 | 40.1742
19163 | 26.758056 | 2.8355 | 74.9516 | 9 | 5.767 | 5.762135 | 33.26 | 0.284854 | 0.1901 | 0.2137872 | 0.01232244 | -0.0254 | 40.1737
19164 | 26.759444 | 2.8371 | 74.9556 | 8 | 5.7639 | 5.762429 | 33.22 | 0.28442 | 0.1907 | 0.2137973 | 0.01233544 | -0.0249 | 40.1738
19165 | 26.760833 | 2.8371 | 74.9595 | 10 | 5.7676 | 5.762727 | 33.27 | 0.2847 | 0.1909 | 0.2138073 | 0.01234767 | -0.0245 | 40.1736
19166 | 26.762222 | 2.8392 | 74.9634 | 8 | 5.7657 | 5.763015 | 33.24 | 0.284732 | 0.1915 | 0.2138173 | 0.01236006 | -0.024 | 40.1736
19167 | 26.763611 | 2.8392 | 74.9674 | 10 | 5.762 | 5.763307 | 33.2 | 0.284041 | 0.1919 | 0.2138275 | 0.01237242 | -0.0235 | 40.1739
19168 | 26.765 | 2.8412 | 74.9713 | 10 | 5.7651 | 5.763615 | 33.24 | 0.284617 | 0.1929 | 0.2138376 | 0.01238617 | -0.023 | 40.1735
19169 | 26.766389 | 2.8412 | 74.9753 | 9 | 5.7607 | 5.76389 | 33.19 | 0.284006 | 0.1932 | 0.213848 | 0.01239997 | -0.0225 | 40.1738
19170 | 26.767778 | 2.8433 | 74.9792 | 8 | 5.7405 | 5.764188 | 32.95 | 0.280814 | 0.192 | 0.2138589 | 0.01241119 | -0.0219 | 40.1757
19171 | 26.769167 | 2.8433 | 74.9832 | 9 | 5.7702 | 5.764529 | 33.29 | 0.285241 | 0.1931 | 0.2138703 | 0.01242427 | -0.0214 | 40.173
19172 | 26.770556 | 2.8455 | 74.9871 | 8 | 5.7689 | 5.764845 | 33.28 | 0.284998 | 0.1937 | 0.2138811 | 0.01243693 | -0.0209 | 40.1731
19173 | 26.771944 | 2.8455 | 74.9911 | 10 | 5.7777 | 5.765146 | 33.38 | 0.286181 | 0.1954 | 0.2138916 | 0.01245182 | -0.0204 | 40.1723
19174 | 26.773333 | 2.8476 | 74.995 | 11 | 5.7645 | 5.765456 | 33.23 | 0.284299 | 0.1957 | 0.2139021 | 0.01246629 | -0.0199 | 40.1734
19175 | 26.774722 | 2.8476 | 74.999 | 11 | 5.7733 | 5.765746 | 33.33 | 0.28566 | 0.1969 | 0.2139124 | 0.0124825 | -0.0194 | 40.1725
19176 | 26.776111 | 2.8497 | 75.003 | 10 | 5.7683 | 5.766042 | 33.27 | 0.284914 | 0.1973 | 0.2139223 | 0.01249848 | -0.0189 | 40.1729
19177 | 26.7775 | 2.8497 | 75.0069 | 8 | 5.7532 | 5.76633 | 33.1 | 0.28285 | 0.1968 | 0.2139318 | 0.01251318 | -0.0184 | 40.174
19178 | 26.778889 | 2.8518 | 75.0109 | 12 | 5.7745 | 5.766637 | 33.35 | 0.285989 | 0.1981 | 0.2139406 | 0.0125302 | -0.0179 | 40.1721
19179 | 26.780278 | 2.8518 | 75.0148 | 9 | 5.7796 | 5.76693 | 33.4 | 0.286795 | 0.1996 | 0.2139494 | 0.01254924 | -0.0174 | 40.1716
19180 | 26.781667 | 2.8539 | 75.0188 | 9 | 5.7657 | 5.767235 | 33.24 | 0.28446 | 0.1993 | 0.2139584 | 0.0125668 | -0.0169 | 40.1729
19181 | 26.783056 | 2.8539 | 75.0228 | 10 | 5.767 | 5.767575 | 33.26 | 0.284917 | 0.1994 | 0.213967 | 0.01247363 | -0.0164 | 40.1726
19182 | 26.784444 | 2.8555 | 75.0267 | 8 | 5.7752 | 5.767878 | 33.35 | 0.286316 | 0.2011 | 0.2139755 | 0.01249465 | -0.016 | 40.1717
19183 | 26.785833 | 2.8555 | 75.0307 | 11 | 5.7745 | 5.768202 | 33.35 | 0.285858 | 0.2021 | 0.2139837 | 0.01251693 | -0.0155 | 40.1719
19184 | 26.787222 | 2.8575 | 75.0347 | 10 | 5.7771 | 5.76852 | 33.37 | 0.286474 | 0.2025 | 0.2139921 | 0.01253934 | -0.015 | 40.1715
19185 | 26.788611 | 2.8575 | 75.0386 | 11 | 5.7739 | 5.768813 | 33.34 | 0.285764 | 0.2034 | 0.2140004 | 0.01256262 | -0.0145 | 40.1718
19186 | 26.79 | 2.8596 | 75.0426 | 8 | 5.7702 | 5.769117 | 33.29 | 0.285542 | 0.2039 | 0.2140087 | 0.01258622 | -0.0141 | 40.1719
19187 | 26.791389 | 2.8596 | 75.0466 | 11 | 5.7771 | 5.769382 | 33.37 | 0.28613 | 0.2041 | 0.214017 | 0.01260947 | -0.0136 | 40.1715
19188 | 26.792778 | 2.8617 | 75.0506 | 10 | 5.7752 | 5.769705 | 33.35 | 0.286015 | 0.2044 | 0.2140248 | 0.01263189 | -0.0131 | 40.1715
19189 | 26.794167 | 2.8617 | 75.0545 | 9 | 5.7758 | 5.769991 | 33.36 | 0.286191 | 0.2056 | 0.2140322 | 0.01265557 | -0.0126 | 40.1713
19190 | 26.795556 | 2.8638 | 75.0585 | 7 | 5.7695 | 5.770335 | 33.29 | 0.285286 | 0.206 | 0.2140402 | 0.01267888 | -0.0121 | 40.1718
19191 | 26.797222 | 2.8638 | 75.0625 | 9 | 5.8121 | 5.77061 | 33.78 | 0.291591 | 0.2096 | 0.2140477 | 0.01270863 | -0.0116 | 40.1683
19192 | 26.798611 | 2.866 | 75.0665 | 9 | 5.7708 | 5.770889 | 33.3 | 0.285112 | 0.2101 | 0.2140556 | 0.01273811 | -0.0111 | 40.172
19193 | 26.8 | 2.866 | 75.0705 | 10 | 5.7708 | 5.771198 | 33.3 | 0.285556 | 0.2104 | 0.2140632 | 0.0127674 | -0.0106 | 40.1717
19194 | 26.801389 | 2.8681 | 75.0744 | 9 | 5.7683 | 5.771462 | 33.27 | 0.285026 | 0.21 | 0.2140693 | 0.01279558 | -0.0101 | 40.172
19195 | 26.802778 | 2.8681 | 75.0784 | 8 | 5.7676 | 5.771756 | 33.27 | 0.284886 | 0.2096 | 0.2140755 | 0.01282348 | -0.0096 | 40.172
19196 | 26.804167 | 2.8702 | 75.0824 | 11 | 5.7727 | 5.772048 | 33.32 | 0.285765 | 0.2099 | 0.2140814 | 0.0128511 | -0.0092 | 40.1714
19197 | 26.805556 | 2.8702 | 75.0864 | 12 | 5.7733 | 5.772366 | 33.33 | 0.285777 | 0.21 | 0.2140876 | 0.01287836 | -0.0087 | 40.1713
19198 | 26.806944 | 2.8723 | 75.0904 | 8 | 5.7727 | 5.772662 | 33.32 | 0.285746 | 0.2101 | 0.2140936 | 0.01290468 | -0.0082 | 40.1712
19199 | 26.808333 | 2.8723 | 75.0944 | 8 | 5.7708 | 5.772968 | 33.3 | 0.285438 | 0.21 | 0.2140982 | 0.01284378 | -0.0077 | 40.1713
19200 | 26.809722 | 2.874 | 75.0984 | 7 | 5.7733 | 5.773257 | 33.33 | 0.285766 | 0.2099 | 0.2141028 | 0.01286974 | -0.0073 | 40.1711
19201 | 26.811111 | 2.874 | 75.1024 | 11 | 5.7745 | 5.773549 | 33.35 | 0.285966 | 0.2102 | 0.2141074 | 0.01289589 | -0.0068 | 40.1709
19202 | 26.8125 | 2.876 | 75.1064 | 10 | 5.7783 | 5.773861 | 33.39 | 0.286424 | 0.211 | 0.2141113 | 0.01292186 | -0.0064 | 40.1705
19203 | 26.813889 | 2.876 | 75.1103 | 8 | 5.7758 | 5.774136 | 33.36 | 0.286563 | 0.2118 | 0.214115 | 0.01294924 | -0.0059 | 40.1704
19204 | 26.815278 | 2.878 | 75.1143 | 9 | 5.7764 | 5.774448 | 33.37 | 0.286482 | 0.2121 | 0.2141187 | 0.01297652 | -0.0055 | 40.1704
19205 | 26.816667 | 2.878 | 75.1183 | 8 | 5.7708 | 5.774776 | 33.3 | 0.285465 | 0.2116 | 0.2141224 | 0.0130022 | -0.005 | 40.1709
19206 | 26.818056 | 2.88 | 75.1223 | 10 | 5.7764 | 5.775068 | 33.37 | 0.28635 | 0.2119 | 0.2141258 | 0.01302778 | -0.0045 | 40.1703
19207 | 26.819444 | 2.88 | 75.1263 | 7 | 5.7802 | 5.77536 | 33.41 | 0.286642 | 0.2125 | 0.2141287 | 0.01305289 | -0.0041 | 40.1701
19208 | 26.820833 | 2.882 | 75.1303 | 9 | 5.7858 | 5.775618 | 33.48 | 0.287756 | 0.2134 | 0.2141316 | 0.01307912 | -0.0036 | 40.1693
19209 | 26.822222 | 2.882 | 75.1344 | 9 | 5.7764 | 5.775929 | 33.37 | 0.286292 | 0.2135 | 0.2141341 | 0.01310467 | -0.0032 | 40.1701
19210 | 26.823611 | 2.884 | 75.1384 | 10 | 5.7771 | 5.776219 | 33.37 | 0.286274 | 0.214 | 0.2141363 | 0.01313022 | -0.0027 | 40.17
19211 | 26.825 | 2.884 | 75.1424 | 10 | 5.7777 | 5.776513 | 33.38 | 0.286526 | 0.2143 | 0.2141381 | 0.01315594 | -0.0023 | 40.1698
19212 | 26.826389 | 2.8859 | 75.1464 | 10 | 5.7815 | 5.776828 | 33.43 | 0.287271 | 0.215 | 0.2141397 | 0.01318231 | -0.0018 | 40.1693
19213 | 26.827778 | 2.8859 | 75.1504 | 11 | 5.7821 | 5.777152 | 33.43 | 0.287154 | 0.2156 | 0.214141 | 0.01320903 | -0.0014 | 40.1693
19214 | 26.829167 | 2.8877 | 75.1544 | 10 | 5.7752 | 5.777434 | 33.35 | 0.286224 | 0.2158 | 0.2141419 | 0.01323546 | -0.001 | 40.1698
19215 | 26.830556 | 2.8877 | 75.1584 | 9 | 5.7657 | 5.777732 | 33.24 | 0.28484 | 0.2152 | 0.2141423 | 0.01325979 | -0.0006 | 40.1705
19216 | 26.831944 | 2.8895 | 75.1624 | 9 | 5.784 | 5.777991 | 33.45 | 0.28743 | 0.2159 | 0.2141419 | 0.01328523 | -0.0002 | 40.1689
19217 | 26.833333 | 2.8895 | 75.1664 | 11 | 5.7739 | 5.778278 | 33.34 | 0.285738 | 0.2156 | 0.2141412 | 0.01324693 | 0.0002 | 40.1698
19218 | 26.834722 | 2.891 | 75.1704 | 10 | 5.7764 | 5.778583 | 33.37 | 0.28614 | 0.2159 | 0.2141404 | 0.01327237 | 0.0006 | 40.1695
19219 | 26.836111 | 2.891 | 75.1745 | 11 | 5.7858 | 5.778869 | 33.48 | 0.287655 | 0.217 | 0.2141393 | 0.01329826 | 0.001 | 40.1685
19220 | 26.8375 | 2.8927 | 75.1785 | 8 | 5.789 | 5.77918 | 33.51 | 0.288024 | 0.2179 | 0.2141378 | 0.01332676 | 0.0014 | 40.1682
19221 | 26.838889 | 2.8927 | 75.1825 | 11 | 5.7815 | 5.779458 | 33.43 | 0.287263 | 0.2188 | 0.214136 | 0.0133558 | 0.0017 | 40.1686
19222 | 26.840278 | 2.8944 | 75.1865 | 10 | 5.7858 | 5.779749 | 33.48 | 0.287777 | 0.2191 | 0.2141341 | 0.01338463 | 0.0021 | 40.1682
19223 | 26.841667 | 2.8944 | 75.1905 | 10 | 5.7714 | 5.780075 | 33.31 | 0.285355 | 0.2184 | 0.2141322 | 0.01341116 | 0.0025 | 40.1696
19224 | 26.843056 | 2.8961 | 75.1946 | 10 | 5.7865 | 5.780346 | 33.48 | 0.287791 | 0.2186 | 0.2141299 | 0.01343719 | 0.0029 | 40.168
19225 | 26.844444 | 2.8961 | 75.1986 | 9 | 5.7821 | 5.780661 | 33.43 | 0.287134 | 0.2188 | 0.2141272 | 0.01346243 | 0.0033 | 40.1683
19226 | 26.845833 | 2.8977 | 75.2026 | 11 | 5.7808 | 5.78096 | 33.42 | 0.287075 | 0.2186 | 0.2141244 | 0.01348623 | 0.0036 | 40.1683
19227 | 26.847222 | 2.8977 | 75.2066 | 11 | 5.7758 | 5.781262 | 33.36 | 0.286208 | 0.2183 | 0.2141214 | 0.01350867 | 0.004 | 40.1687
19228 | 26.848611 | 2.8994 | 75.2107 | 10 | 5.7846 | 5.781575 | 33.46 | 0.28763 | 0.2184 | 0.2141184 | 0.01353014 | 0.0044 | 40.1678
19229 | 26.85 | 2.8994 | 75.2147 | 11 | 5.7796 | 5.781864 | 33.4 | 0.286653 | 0.2185 | 0.2141157 | 0.01355128 | 0.0048 | 40.1683
19230 | 26.851389 | 2.9009 | 75.2187 | 8 | 5.7789 | 5.782109 | 33.4 | 0.28653 | 0.2184 | 0.2141121 | 0.01357154 | 0.0051 | 40.1683
19231 | 26.852778 | 2.9009 | 75.2227 | 8 | 5.7821 | 5.782437 | 33.43 | 0.287131 | 0.2191 | 0.2141078 | 0.01359279 | 0.0054 | 40.1678
19232 | 26.854167 | 2.9022 | 75.2268 | 7 | 5.784 | 5.782714 | 33.45 | 0.287251 | 0.2191 | 0.2141032 | 0.01361447 | 0.0057 | 40.1677
19233 | 26.855556 | 2.9022 | 75.2308 | 8 | 5.7758 | 5.783 | 33.36 | 0.286089 | 0.2188 | 0.2140982 | 0.01363498 | 0.006 | 40.1683
19234 | 26.856944 | 2.9036 | 75.2348 | 9 | 5.7815 | 5.783314 | 33.43 | 0.286974 | 0.2188 | 0.2140932 | 0.01365479 | 0.0063 | 40.1677
19235 | 26.858333 | 2.9036 | 75.2389 | 10 | 5.7858 | 5.783619 | 33.48 | 0.287568 | 0.2188 | 0.2140875 | 0.01363356 | 0.0066 | 40.1672
19236 | 26.859722 | 2.9047 | 75.2429 | 10 | 5.7846 | 5.78389 | 33.46 | 0.287746 | 0.2189 | 0.2140813 | 0.01365355 | 0.0069 | 40.167
19237 | 26.861389 | 2.9047 | 75.2469 | 9 | 5.784 | 5.784213 | 33.45 | 0.287544 | 0.2191 | 0.2140747 | 0.01367275 | 0.0071 | 40.1674
19238 | 26.862778 | 2.9059 | 75.251 | 10 | 5.7921 | 5.784495 | 33.55 | 0.288546 | 0.2201 | 0.2140675 | 0.01369369 | 0.0074 | 40.1667
19239 | 26.864167 | 2.9059 | 75.255 | 10 | 5.789 | 5.784809 | 33.51 | 0.287886 | 0.2202 | 0.2140604 | 0.01371384 | 0.0077 | 40.167
19240 | 26.865556 | 2.907 | 75.259 | 9 | 5.7915 | 5.785075 | 33.54 | 0.288647 | 0.221 | 0.2140529 | 0.01373506 | 0.0079 | 40.1664
19241 | 26.866944 | 2.907 | 75.2631 | 9 | 5.7827 | 5.785317 | 33.44 | 0.287215 | 0.2209 | 0.2140457 | 0.01375529 | 0.0082 | 40.1672
19242 | 26.868333 | 2.9082 | 75.2671 | 9 | 5.7846 | 5.785624 | 33.46 | 0.287583 | 0.2207 | 0.2140381 | 0.01377462 | 0.0084 | 40.1669
19243 | 26.869722 | 2.9082 | 75.2712 | 8 | 5.7796 | 5.785912 | 33.4 | 0.286722 | 0.2199 | 0.2140297 | 0.01379165 | 0.0087 | 40.1673
19244 | 26.871111 | 2.9093 | 75.2752 | 10 | 5.7965 | 5.786203 | 33.6 | 0.289449 | 0.2206 | 0.2140212 | 0.01380909 | 0.0089 | 40.1656
19245 | 26.8725 | 2.9093 | 75.2793 | 9 | 5.7833 | 5.786462 | 33.45 | 0.287448 | 0.2202 | 0.2140124 | 0.01382545 | 0.0092 | 40.1667
19246 | 26.873889 | 2.9103 | 75.2833 | 9 | 5.7902 | 5.786745 | 33.53 | 0.288342 | 0.2205 | 0.2140026 | 0.01384184 | 0.0094 | 40.1661
19247 | 26.875278 | 2.9103 | 75.2874 | 10 | 5.7896 | 5.787023 | 33.52 | 0.288332 | 0.2209 | 0.2139926 | 0.01385847 | 0.0096 | 40.1659
19248 | 26.876667 | 2.9112 | 75.2914 | 11 | 5.7877 | 5.787324 | 33.5 | 0.288279 | 0.2213 | 0.2139823 | 0.01387447 | 0.0098 | 40.1659
19249 | 26.878056 | 2.9112 | 75.2954 | 10 | 5.784 | 5.787604 | 33.45 | 0.287297 | 0.221 | 0.2139712 | 0.01388881 | 0.01 | 40.1664
19250 | 26.879444 | 2.912 | 75.2995 | 9 | 5.784 | 5.787872 | 33.45 | 0.287462 | 0.2212 | 0.2139592 | 0.01390243 | 0.0101 | 40.1662
19251 | 26.880833 | 2.912 | 75.3035 | 8 | 5.7714 | 5.788181 | 33.31 | 0.285678 | 0.2201 | 0.213947 | 0.01391308 | 0.0103 | 40.1672
19252 | 26.882222 | 2.9127 | 75.3076 | 9 | 5.7821 | 5.788497 | 33.43 | 0.2871 | 0.2196 | 0.2139346 | 0.01392197 | 0.0105 | 40.1662
19253 | 26.883611 | 2.9127 | 75.3116 | 11 | 5.7884 | 5.78882 | 33.51 | 0.28818 | 0.2197 | 0.2139218 | 0.01391478 | 0.0106 | 40.1655
19254 | 26.885 | 2.9133 | 75.3157 | 9 | 5.7852 | 5.789139 | 33.47 | 0.287861 | 0.2194 | 0.2139092 | 0.0139233 | 0.0108 | 40.1656
19255 | 26.886389 | 2.9133 | 75.3197 | 11 | 5.794 | 5.789454 | 33.57 | 0.289045 | 0.2198 | 0.213896 | 0.01393175 | 0.0109 | 40.1648
19256 | 26.887778 | 2.9139 | 75.3238 | 10 | 5.7902 | 5.789714 | 33.53 | 0.288374 | 0.2204 | 0.2138825 | 0.01394109 | 0.011 | 40.1651
19257 | 26.889167 | 2.9139 | 75.3278 | 9 | 5.7946 | 5.789992 | 33.58 | 0.288972 | 0.2206 | 0.2138688 | 0.01395026 | 0.0111 | 40.1647
19258 | 26.890556 | 2.9144 | 75.3319 | 10 | 5.7915 | 5.790315 | 33.54 | 0.288763 | 0.2207 | 0.2138545 | 0.01395786 | 0.0113 | 40.1647
19259 | 26.891944 | 2.9144 | 75.3359 | 10 | 5.7902 | 5.790631 | 33.53 | 0.28822 | 0.2208 | 0.2138392 | 0.01396465 | 0.0114 | 40.1649
19260 | 26.893333 | 2.9149 | 75.34 | 8 | 5.7902 | 5.790868 | 33.53 | 0.28848 | 0.2203 | 0.2138237 | 0.01397014 | 0.0115 | 40.1647
19261 | 26.894722 | 2.9149 | 75.344 | 9 | 5.7952 | 5.79116 | 33.58 | 0.288926 | 0.2205 | 0.2138089 | 0.01397499 | 0.0116 | 40.1643
19262 | 26.896111 | 2.9154 | 75.348 | 9 | 5.7865 | 5.791433 | 33.48 | 0.287996 | 0.2205 | 0.2137939 | 0.01397959 | 0.0117 | 40.1648
19263 | 26.8975 | 2.9154 | 75.3521 | 9 | 5.789 | 5.791726 | 33.51 | 0.288265 | 0.2207 | 0.2137781 | 0.01398421 | 0.0118 | 40.1645
19264 | 26.898889 | 2.9158 | 75.3561 | 9 | 5.7921 | 5.792008 | 33.55 | 0.288543 | 0.2211 | 0.2137625 | 0.01398885 | 0.0119 | 40.1643
19265 | 26.900278 | 2.9158 | 75.3602 | 9 | 5.7952 | 5.792307 | 33.58 | 0.288955 | 0.2211 | 0.213746 | 0.01399285 | 0.012 | 40.1639
19266 | 26.901667 | 2.9161 | 75.3642 | 9 | 5.7884 | 5.7926 | 33.51 | 0.28819 | 0.2213 | 0.2137289 | 0.01399621 | 0.012 | 40.1643
19267 | 26.903056 | 2.9161 | 75.3683 | 10 | 5.7796 | 5.792851 | 33.4 | 0.286813 | 0.22 | 0.2137118 | 0.01399611 | 0.0121 | 40.165
19268 | 26.904444 | 2.9162 | 75.3723 | 9 | 5.7902 | 5.793109 | 33.53 | 0.288619 | 0.2195 | 0.2136941 | 0.01399415 | 0.0121 | 40.1639
19269 | 26.905833 | 2.9162 | 75.3764 | 10 | 5.7858 | 5.793423 | 33.48 | 0.287633 | 0.2186 | 0.2136761 | 0.01398891 | 0.0121 | 40.1643
19270 | 26.907222 | 2.9162 | 75.3805 | 9 | 5.784 | 5.793759 | 33.45 | 0.287752 | 0.2185 | 0.2136584 | 0.01398322 | 0.0121 | 40.1641
19271 | 26.908611 | 2.9162 | 75.3845 | 11 | 5.7959 | 5.794088 | 33.59 | 0.289183 | 0.2189 | 0.2136403 | 0.01398715 | 0.0121 | 40.1632
19272 | 26.91 | 2.9162 | 75.3886 | 9 | 5.7871 | 5.794381 | 33.49 | 0.287734 | 0.2187 | 0.2136223 | 0.01398186 | 0.0121 | 40.164
19273 | 26.911389 | 2.9162 | 75.3926 | 10 | 5.7896 | 5.794632 | 33.52 | 0.288117 | 0.2182 | 0.2136039 | 0.01397498 | 0.0121 | 40.1637
19274 | 26.912778 | 2.9161 | 75.3967 | 9 | 5.8015 | 5.794902 | 33.66 | 0.290293 | 0.2188 | 0.2135859 | 0.01396962 | 0.0121 | 40.1623
19275 | 26.914167 | 2.9161 | 75.4007 | 10 | 5.7946 | 5.7952 | 33.58 | 0.289228 | 0.2193 | 0.2135671 | 0.01396531 | 0.0121 | 40.1628
19276 | 26.915556 | 2.916 | 75.4048 | 9 | 5.7971 | 5.795499 | 33.61 | 0.289405 | 0.2193 | 0.2135478 | 0.01396083 | 0.0121 | 40.1626
19277 | 26.916944 | 2.916 | 75.4088 | 9 | 5.7902 | 5.795782 | 33.53 | 0.288301 | 0.2187 | 0.2135285 | 0.01395429 | 0.012 | 40.1632
19278 | 26.918333 | 2.9158 | 75.4129 | 10 | 5.7946 | 5.796044 | 33.58 | 0.289112 | 0.2184 | 0.2135089 | 0.01394645 | 0.012 | 40.1626
19279 | 26.92 | 2.9158 | 75.4169 | 10 | 5.7946 | 5.796317 | 33.58 | 0.288778 | 0.2184 | 0.2134883 | 0.01393825 | 0.0119 | 40.163
19280 | 26.921389 | 2.9155 | 75.421 | 10 | 5.794 | 5.796598 | 33.57 | 0.28909 | 0.2181 | 0.2134675 | 0.01392996 | 0.0119 | 40.1627
19281 | 26.922778 | 2.9155 | 75.425 | 9 | 5.7971 | 5.796879 | 33.61 | 0.289356 | 0.2182 | 0.2134461 | 0.01392057 | 0.0118 | 40.1625
19282 | 26.924167 | 2.9152 | 75.4291 | 9 | 5.794 | 5.797156 | 33.57 | 0.28892 | 0.2178 | 0.2134249 | 0.01390874 | 0.0117 | 40.1626
19283 | 26.925556 | 2.9152 | 75.4331 | 9 | 5.8077 | 5.797453 | 33.73 | 0.290727 | 0.2187 | 0.2134029 | 0.01389757 | 0.0117 | 40.1615
19284 | 26.926944 | 2.9147 | 75.4372 | 9 | 5.7921 | 5.797727 | 33.55 | 0.288991 | 0.2186 | 0.2133809 | 0.01388482 | 0.0115 | 40.1624
19285 | 26.928333 | 2.9147 | 75.4412 | 13 | 5.799 | 5.798004 | 33.63 | 0.28938 | 0.2189 | 0.2133589 | 0.01387113 | 0.0114 | 40.1621
19286 | 26.929722 | 2.9141 | 75.4453 | 8 | 5.7821 | 5.79825 | 33.43 | 0.287541 | 0.218 | 0.2133368 | 0.01385537 | 0.0113 | 40.1631
19287 | 26.931111 | 2.9141 | 75.4493 | 9 | 5.7996 | 5.798553 | 33.64 | 0.289749 | 0.2177 | 0.2133147 | 0.01383953 | 0.0111 | 40.1617
19288 | 26.9325 | 2.9133 | 75.4533 | 8 | 5.7965 | 5.798799 | 33.6 | 0.289311 | 0.2177 | 0.2132921 | 0.01382294 | 0.0109 | 40.1619
19289 | 26.933889 | 2.9133 | 75.4574 | 9 | 5.7915 | 5.799085 | 33.54 | 0.288661 | 0.2169 | 0.2132692 | 0.01383292 | 0.0108 | 40.1621
19290 | 26.935278 | 2.9127 | 75.4614 | 11 | 5.8021 | 5.799391 | 33.66 | 0.290159 | 0.2175 | 0.2132463 | 0.01381599 | 0.0106 | 40.1612
19291 | 26.936667 | 2.9127 | 75.4655 | 8 | 5.799 | 5.799657 | 33.63 | 0.289745 | 0.2173 | 0.2132227 | 0.01379577 | 0.0104 | 40.1613
19292 | 26.938056 | 2.9118 | 75.4695 | 10 | 5.7896 | 5.799929 | 33.52 | 0.288574 | 0.2166 | 0.2131993 | 0.01377208 | 0.0103 | 40.1619
19293 | 26.939444 | 2.9118 | 75.4736 | 10 | 5.7965 | 5.800184 | 33.6 | 0.289578 | 0.2164 | 0.213176 | 0.01374605 | 0.0101 | 40.1612
19294 | 26.940833 | 2.9109 | 75.4776 | 9 | 5.8009 | 5.800459 | 33.65 | 0.289913 | 0.2162 | 0.2131522 | 0.01371813 | 0.0099 | 40.1609
19295 | 26.942222 | 2.9109 | 75.4817 | 11 | 5.7965 | 5.800694 | 33.6 | 0.28933 | 0.2156 | 0.213128 | 0.01368739 | 0.0096 | 40.1612
19296 | 26.943611 | 2.9098 | 75.4857 | 7 | 5.8059 | 5.800932 | 33.71 | 0.290453 | 0.2162 | 0.2131039 | 0.01365514 | 0.0094 | 40.1604
19297 | 26.945 | 2.9098 | 75.4897 | 10 | 5.8002 | 5.801212 | 33.64 | 0.289996 | 0.2158 | 0.2130791 | 0.01362062 | 0.0092 | 40.1606
19298 | 26.946389 | 2.9086 | 75.4938 | 11 | 5.7959 | 5.801487 | 33.59 | 0.28901 | 0.2158 | 0.2130543 | 0.01358412 | 0.0089 | 40.1611
19299 | 26.947778 | 2.9086 | 75.4978 | 10 | 5.8015 | 5.801784 | 33.66 | 0.29009 | 0.216 | 0.2130289 | 0.01354666 | 0.0087 | 40.1604
19300 | 26.949167 | 2.9073 | 75.5019 | 9 | 5.8046 | 5.80206 | 33.69 | 0.290525 | 0.2167 | 0.2130028 | 0.01350947 | 0.0084 | 40.16
19301 | 26.950556 | 2.9073 | 75.5059 | 11 | 5.8121 | 5.802272 | 33.78 | 0.291748 | 0.2166 | 0.2129762 | 0.01347009 | 0.0081 | 40.1592
19302 | 26.951944 | 2.9058 | 75.5099 | 11 | 5.7996 | 5.802525 | 33.64 | 0.289742 | 0.2168 | 0.2129491 | 0.01342918 | 0.0078 | 40.1603
19303 | 26.953333 | 2.9058 | 75.514 | 12 | 5.8152 | 5.802792 | 33.82 | 0.292133 | 0.2173 | 0.2129218 | 0.01338834 | 0.0075 | 40.1588
19304 | 26.954722 | 2.9042 | 75.518 | 9 | 5.799 | 5.803036 | 33.63 | 0.289619 | 0.2174 | 0.2128944 | 0.01334672 | 0.0071 | 40.1602
19305 | 26.956111 | 2.9042 | 75.522 | 10 | 5.804 | 5.803329 | 33.69 | 0.290435 | 0.2171 | 0.212866 | 0.01330319 | 0.0067 | 40.1597
19306 | 26.9575 | 2.9025 | 75.5261 | 9 | 5.8027 | 5.803652 | 33.67 | 0.290451 | 0.217 | 0.2128371 | 0.01325916 | 0.0064 | 40.1595
19307 | 26.958889 | 2.9025 | 75.5301 | 8 | 5.8046 | 5.803888 | 33.69 | 0.290698 | 0.2173 | 0.2128083 | 0.01329687 | 0.006 | 40.1593
19308 | 26.960278 | 2.9011 | 75.5341 | 13 | 5.8065 | 5.804176 | 33.72 | 0.291018 | 0.2179 | 0.2127795 | 0.01325459 | 0.0057 | 40.1591
19309 | 26.961667 | 2.9011 | 75.5382 | 9 | 5.8052 | 5.804485 | 33.7 | 0.290609 | 0.2178 | 0.2127509 | 0.01321049 | 0.0053 | 40.1592
19310 | 26.963056 | 2.8993 | 75.5422 | 12 | 5.8021 | 5.804747 | 33.66 | 0.290289 | 0.2177 | 0.2127213 | 0.01316505 | 0.0049 | 40.1593
19311 | 26.964444 | 2.8993 | 75.5462 | 10 | 5.8034 | 5.805031 | 33.68 | 0.290482 | 0.2174 | 0.2126919 | 0.01311787 | 0.0045 | 40.1591
19312 | 26.965833 | 2.8975 | 75.5502 | 8 | 5.8009 | 5.80535 | 33.65 | 0.290007 | 0.217 | 0.2126619 | 0.01306832 | 0.0041 | 40.1593
19313 | 26.967222 | 2.8975 | 75.5543 | 10 | 5.7977 | 5.805665 | 33.61 | 0.289743 | 0.2167 | 0.2126317 | 0.01301713 | 0.0037 | 40.1593
19314 | 26.968611 | 2.8955 | 75.5583 | 12 | 5.8046 | 5.805944 | 33.69 | 0.290675 | 0.2164 | 0.2126004 | 0.01296422 | 0.0033 | 40.1587
19315 | 26.97 | 2.8955 | 75.5623 | 9 | 5.8046 | 5.806234 | 33.69 | 0.290366 | 0.2165 | 0.2125688 | 0.0129106 | 0.0029 | 40.1588
19316 | 26.971389 | 2.8935 | 75.5664 | 10 | 5.8127 | 5.806539 | 33.79 | 0.291647 | 0.2167 | 0.2125376 | 0.01285629 | 0.0025 | 40.158
19317 | 26.972778 | 2.8935 | 75.5704 | 10 | 5.809 | 5.806806 | 33.74 | 0.291266 | 0.2167 | 0.2125064 | 0.01280061 | 0.002 | 40.1581
19318 | 26.974167 | 2.8914 | 75.5744 | 10 | 5.8065 | 5.807102 | 33.72 | 0.290787 | 0.2167 | 0.2124746 | 0.01274489 | 0.0016 | 40.1583
19319 | 26.975556 | 2.8914 | 75.5784 | 9 | 5.8109 | 5.807365 | 33.77 | 0.291427 | 0.2166 | 0.2124428 | 0.01268865 | 0.0011 | 40.1579
19320 | 26.976944 | 2.8892 | 75.5824 | 12 | 5.8077 | 5.807621 | 33.73 | 0.291091 | 0.2164 | 0.212411 | 0.01263162 | 0.0007 | 40.158
19321 | 26.978333 | 2.8892 | 75.5864 | 10 | 5.8134 | 5.807935 | 33.8 | 0.292026 | 0.2169 | 0.2123789 | 0.01257472 | 0.0002 | 40.1574
19322 | 26.979722 | 2.8869 | 75.5905 | 9 | 5.8071 | 5.808241 | 33.72 | 0.291014 | 0.2164 | 0.2123465 | 0.01251702 | -0.0003 | 40.1579
19323 | 26.981111 | 2.8869 | 75.5945 | 11 | 5.804 | 5.808532 | 33.69 | 0.290319 | 0.2162 | 0.212314 | 0.01245825 | -0.0008 | 40.1582
19324 | 26.982778 | 2.8845 | 75.5985 | 12 | 5.8084 | 5.808817 | 33.74 | 0.290883 | 0.2161 | 0.2122814 | 0.01239858 | -0.0014 | 40.1581
19325 | 26.984167 | 2.8845 | 75.6025 | 10 | 5.8065 | 5.809048 | 33.72 | 0.290647 | 0.2157 | 0.2122478 | 0.01244839 | -0.0018 | 40.1581
19326 | 26.985556 | 2.8825 | 75.6065 | 11 | 5.8115 | 5.809321 | 33.77 | 0.291813 | 0.2157 | 0.2122143 | 0.01238805 | -0.0023 | 40.1574
19327 | 26.986944 | 2.8825 | 75.6105 | 10 | 5.7996 | 5.80956 | 33.64 | 0.289341 | 0.2148 | 0.2121807 | 0.01232597 | -0.0029 | 40.1587
19328 | 26.988333 | 2.88 | 75.6145 | 10 | 5.8034 | 5.809829 | 33.68 | 0.290087 | 0.2144 | 0.2121466 | 0.01226263 | -0.0034 | 40.1582
19329 | 26.989722 | 2.88 | 75.6185 | 10 | 5.8121 | 5.810153 | 33.78 | 0.291838 | 0.2144 | 0.2121128 | 0.01219859 | -0.0039 | 40.1571
19330 | 26.991111 | 2.8776 | 75.6225 | 9 | 5.8115 | 5.810393 | 33.77 | 0.291769 | 0.2145 | 0.2120789 | 0.0121344 | -0.0044 | 40.1571
19331 | 26.9925 | 2.8776 | 75.6265 | 8 | 5.8183 | 5.810646 | 33.85 | 0.292647 | 0.2154 | 0.2120442 | 0.01207129 | -0.0049 | 40.1565
19332 | 26.993889 | 2.875 | 75.6305 | 9 | 5.8227 | 5.810933 | 33.9 | 0.293509 | 0.216 | 0.2120099 | 0.01200784 | -0.0055 | 40.1559
19333 | 26.995278 | 2.875 | 75.6345 | 10 | 5.8096 | 5.811194 | 33.75 | 0.291477 | 0.2158 | 0.2119752 | 0.01194387 | -0.006 | 40.157
19334 | 26.996667 | 2.8725 | 75.6385 | 10 | 5.8289 | 5.811464 | 33.98 | 0.294327 | 0.2169 | 0.2119405 | 0.01188153 | -0.0066 | 40.1553
19335 | 26.998056 | 2.8725 | 75.6424 | 8 | 5.8183 | 5.811773 | 33.85 | 0.292438 | 0.2173 | 0.2119057 | 0.01182045 | -0.0071 | 40.1564
19336 | 26.999444 | 2.8699 | 75.6464 | 10 | 5.8152 | 5.812049 | 33.82 | 0.292309 | 0.2174 | 0.2118707 | 0.01175902 | -0.0077 | 40.1564
19337 | 27.000833 | 2.8699 | 75.6504 | 9 | 5.8183 | 5.812334 | 33.85 | 0.292702 | 0.218 | 0.2118353 | 0.01169726 | -0.0082 | 40.1561
19338 | 27.002222 | 2.8673 | 75.6544 | 9 | 5.8196 | 5.812648 | 33.87 | 0.292965 | 0.2187 | 0.2117997 | 0.01163675 | -0.0088 | 40.1558
19339 | 27.003611 | 2.8673 | 75.6584 | 10 | 5.8146 | 5.812922 | 33.81 | 0.292119 | 0.2187 | 0.2117634 | 0.01157496 | -0.0094 | 40.1563
19340 | 27.005 | 2.8645 | 75.6623 | 9 | 5.8052 | 5.813222 | 33.7 | 0.290654 | 0.2179 | 0.2117272 | 0.0115118 | -0.01 | 40.1571
19341 | 27.006389 | 2.8645 | 75.6663 | 11 | 5.814 | 5.81349 | 33.8 | 0.291768 | 0.2183 | 0.211691 | 0.01144904 | -0.0106 | 40.1563
19342 | 27.007778 | 2.8618 | 75.6703 | 9 | 5.8215 | 5.813768 | 33.89 | 0.293118 | 0.2187 | 0.2116548 | 0.01138669 | -0.0112 | 40.1555
19343 | 27.009167 | 2.8618 | 75.6743 | 9 | 5.8052 | 5.814053 | 33.7 | 0.290734 | 0.2181 | 0.2116185 | 0.01144985 | -0.0117 | 40.1568
19344 | 27.010556 | 2.8596 | 75.6782 | 11 | 5.8208 | 5.814351 | 33.88 | 0.293011 | 0.2183 | 0.2115816 | 0.01138683 | -0.0123 | 40.1554
19345 | 27.011944 | 2.8596 | 75.6822 | 9 | 5.824 | 5.814616 | 33.92 | 0.293673 | 0.2193 | 0.2115445 | 0.01132439 | -0.0128 | 40.155
19346 | 27.013333 | 2.857 | 75.6862 | 11 | 5.8258 | 5.814893 | 33.94 | 0.294073 | 0.22 | 0.211507 | 0.01126227 | -0.0134 | 40.1547
19347 | 27.014722 | 2.857 | 75.6902 | 10 | 5.8165 | 5.815168 | 33.83 | 0.292223 | 0.2203 | 0.2114691 | 0.01120017 | -0.0139 | 40.1557
19348 | 27.016111 | 2.8545 | 75.6941 | 9 | 5.8246 | 5.815482 | 33.93 | 0.293644 | 0.2209 | 0.2114307 | 0.01113838 | -0.0145 | 40.1548
19349 | 27.0175 | 2.8545 | 75.6981 | 9 | 5.8127 | 5.815777 | 33.79 | 0.291925 | 0.2204 | 0.2113927 | 0.01107567 | -0.015 | 40.1557
19350 | 27.018889 | 2.8519 | 75.702 | 8 | 5.8109 | 5.816059 | 33.77 | 0.291786 | 0.2198 | 0.2113548 | 0.01101159 | -0.0156 | 40.1558
19351 | 27.020278 | 2.8519 | 75.706 | 8 | 5.8177 | 5.816384 | 33.85 | 0.292881 | 0.2192 | 0.2113169 | 0.01094659 | -0.0161 | 40.1551
19352 | 27.021667 | 2.8492 | 75.71 | 10 | 5.809 | 5.816647 | 33.74 | 0.29112 | 0.2178 | 0.2112796 | 0.01087863 | -0.0167 | 40.156
19353 | 27.023056 | 2.8492 | 75.7139 | 9 | 5.8215 | 5.816974 | 33.89 | 0.293097 | 0.2181 | 0.2112418 | 0.01081107 | -0.0173 | 40.1548
19354 | 27.024444 | 2.8466 | 75.7179 | 8 | 5.809 | 5.817246 | 33.74 | 0.29165 | 0.2178 | 0.2112037 | 0.01074166 | -0.0178 | 40.1556
19355 | 27.025833 | 2.8466 | 75.7218 | 8 | 5.8159 | 5.817525 | 33.82 | 0.292644 | 0.2179 | 0.2111656 | 0.01067172 | -0.0184 | 40.155
19356 | 27.027222 | 2.8439 | 75.7258 | 8 | 5.8121 | 5.817832 | 33.78 | 0.291965 | 0.2174 | 0.2111275 | 0.01059993 | -0.0189 | 40.1553
19357 | 27.028611 | 2.8439 | 75.7297 | 10 | 5.8127 | 5.818089 | 33.79 | 0.292198 | 0.2173 | 0.2110898 | 0.01052741 | -0.0195 | 40.1551
19358 | 27.03 | 2.8412 | 75.7337 | 9 | 5.8196 | 5.818404 | 33.87 | 0.292957 | 0.217 | 0.2110516 | 0.01045361 | -0.0201 | 40.1546
19359 | 27.031389 | 2.8412 | 75.7376 | 11 | 5.8146 | 5.818684 | 33.81 | 0.292232 | 0.2169 | 0.2110131 | 0.01037889 | -0.0206 | 40.155
19360 | 27.032778 | 2.8385 | 75.7416 | 9 | 5.824 | 5.818955 | 33.92 | 0.294018 | 0.2171 | 0.2109745 | 0.01030401 | -0.0212 | 40.1539
19361 | 27.034167 | 2.8385 | 75.7455 | 10 | 5.8215 | 5.819216 | 33.89 | 0.293197 | 0.2172 | 0.2109364 | 0.01037631 | -0.0217 | 40.1543
19362 | 27.035556 | 2.8364 | 75.7495 | 9 | 5.8152 | 5.819541 | 33.82 | 0.2923 | 0.217 | 0.2108981 | 0.01030134 | -0.0223 | 40.1548
19363 | 27.036944 | 2.8364 | 75.7534 | 11 | 5.8246 | 5.819838 | 33.93 | 0.293906 | 0.2193 | 0.2108599 | 0.01023087 | -0.0228 | 40.1538
19364 | 27.038333 | 2.8338 | 75.7573 | 9 | 5.819 | 5.820163 | 33.86 | 0.293094 | 0.2185 | 0.2108213 | 0.01015845 | -0.0233 | 40.1542
19365 | 27.039722 | 2.8338 | 75.7613 | 9 | 5.8159 | 5.82043 | 33.82 | 0.292678 | 0.218 | 0.210783 | 0.01008522 | -0.0238 | 40.1544
19366 | 27.041111 | 2.8313 | 75.7652 | 10 | 5.8221 | 5.820686 | 33.9 | 0.293265 | 0.2178 | 0.2107441 | 0.01001107 | -0.0244 | 40.154
19367 | 27.0425 | 2.8313 | 75.7692 | 12 | 5.8215 | 5.820989 | 33.89 | 0.293572 | 0.2176 | 0.2107049 | 0.009935344 | -0.0249 | 40.1537
19368 | 27.043889 | 2.8288 | 75.7731 | 9 | 5.8264 | 5.82128 | 33.95 | 0.293948 | 0.2174 | 0.2106663 | 0.009858987 | -0.0254 | 40.1535
19369 | 27.045278 | 2.8288 | 75.777 | 9 | 5.8215 | 5.821572 | 33.89 | 0.293169 | 0.2174 | 0.2106275 | 0.009781899 | -0.0259 | 40.1539
19370 | 27.046667 | 2.8263 | 75.7809 | 9 | 5.8159 | 5.821854 | 33.82 | 0.292537 | 0.2167 | 0.2105883 | 0.009703147 | -0.0264 | 40.1542
19371 | 27.048333 | 2.8263 | 75.7849 | 9 | 5.8202 | 5.822105 | 33.87 | 0.293218 | 0.2162 | 0.2105487 | 0.00962404 | -0.0269 | 40.1541
19372 | 27.049722 | 2.8237 | 75.7888 | 9 | 5.8302 | 5.822382 | 33.99 | 0.294818 | 0.2171 | 0.2105091 | 0.009546633 | -0.0274 | 40.1531
19373 | 27.051111 | 2.8237 | 75.7927 | 11 | 5.8252 | 5.822693 | 33.93 | 0.293731 | 0.2175 | 0.2104692 | 0.009469338 | -0.028 | 40.1537
19374 | 27.0525 | 2.8212 | 75.7966 | 10 | 5.8227 | 5.822998 | 33.9 | 0.293824 | 0.217 | 0.210429 | 0.009390003 | -0.0285 | 40.1536
19375 | 27.053889 | 2.8212 | 75.8005 | 9 | 5.8364 | 5.823251 | 34.06 | 0.295494 | 0.2177 | 0.210389 | 0.009312834 | -0.029 | 40.1526
19376 | 27.055278 | 2.8187 | 75.8045 | 9 | 5.8308 | 5.823538 | 34 | 0.294671 | 0.2181 | 0.210349 | 0.009236242 | -0.0295 | 40.153
19377 | 27.056667 | 2.8187 | 75.8084 | 9 | 5.8252 | 5.823828 | 33.93 | 0.293612 | 0.218 | 0.2103085 | 0.009158731 | -0.03 | 40.1536
19378 | 27.058056 | 2.8163 | 75.8123 | 8 | 5.8289 | 5.824099 | 33.98 | 0.294641 | 0.2182 | 0.2102669 | 0.009081703 | -0.0305 | 40.1529
19379 | 27.059444 | 2.8163 | 75.8162 | 10 | 5.8252 | 5.824366 | 33.93 | 0.293828 | 0.2182 | 0.2102249 | 0.009161561 | -0.0309 | 40.1534
19380 | 27.060833 | 2.8145 | 75.8201 | 9 | 5.8271 | 5.824683 | 33.95 | 0.294124 | 0.2182 | 0.210183 | 0.009084624 | -0.0314 | 40.1532
19381 | 27.062222 | 2.8145 | 75.824 | 9 | 5.8196 | 5.824986 | 33.87 | 0.293013 | 0.2179 | 0.2101414 | 0.009006582 | -0.0318 | 40.1538
19382 | 27.063611 | 2.8122 | 75.8279 | 10 | 5.8221 | 5.825277 | 33.9 | 0.293254 | 0.2175 | 0.2100998 | 0.008927528 | -0.0323 | 40.1536
19383 | 27.065 | 2.8122 | 75.8318 | 9 | 5.8246 | 5.825581 | 33.93 | 0.293833 | 0.2175 | 0.2100577 | 0.008847834 | -0.0327 | 40.1532
19384 | 27.066389 | 2.81 | 75.8357 | 11 | 5.8283 | 5.825874 | 33.97 | 0.294012 | 0.2175 | 0.2100156 | 0.008767502 | -0.0332 | 40.1531
19385 | 27.067778 | 2.81 | 75.8396 | 10 | 5.832 | 5.826156 | 34.01 | 0.295059 | 0.2175 | 0.2099732 | 0.008687089 | -0.0336 | 40.1524
19386 | 27.069167 | 2.8077 | 75.8435 | 9 | 5.8221 | 5.826452 | 33.9 | 0.293333 | 0.2172 | 0.2099305 | 0.008607158 | -0.034 | 40.1534
19387 | 27.070556 | 2.8077 | 75.8474 | 9 | 5.8296 | 5.826743 | 33.98 | 0.294821 | 0.2175 | 0.2098875 | 0.008526775 | -0.0345 | 40.1525
19388 | 27.071944 | 2.8055 | 75.8513 | 9 | 5.8289 | 5.827029 | 33.98 | 0.294471 | 0.2177 | 0.2098443 | 0.008447059 | -0.0349 | 40.1526
19389 | 27.073333 | 2.8055 | 75.8552 | 11 | 5.8215 | 5.827299 | 33.89 | 0.293078 | 0.2169 | 0.2098007 | 0.008365957 | -0.0353 | 40.1534
19390 | 27.074722 | 2.8034 | 75.8591 | 10 | 5.8183 | 5.827592 | 33.85 | 0.292792 | 0.2157 | 0.2097566 | 0.00828235 | -0.0357 | 40.1536
19391 | 27.076111 | 2.8034 | 75.863 | 9 | 5.8252 | 5.827927 | 33.93 | 0.294027 | 0.2159 | 0.2097118 | 0.008196144 | -0.0362 | 40.1528
19392 | 27.0775 | 2.8012 | 75.8669 | 8 | 5.8215 | 5.828202 | 33.89 | 0.293317 | 0.2155 | 0.2096672 | 0.008108456 | -0.0366 | 40.1532
19393 | 27.078889 | 2.8012 | 75.8708 | 10 | 5.8308 | 5.828495 | 34 | 0.294752 | 0.2152 | 0.2096229 | 0.008021248 | -0.037 | 40.1523
19394 | 27.080278 | 2.799 | 75.8747 | 11 | 5.8333 | 5.828794 | 34.03 | 0.295038 | 0.2153 | 0.2095789 | 0.007934894 | -0.0374 | 40.1521
19395 | 27.081667 | 2.799 | 75.8786 | 10 | 5.8252 | 5.829085 | 33.93 | 0.29395 | 0.2145 | 0.2095356 | 0.007847156 | -0.0378 | 40.1527
19396 | 27.083056 | 2.7968 | 75.8825 | 10 | 5.8339 | 5.829401 | 34.03 | 0.295221 | 0.2145 | 0.2094924 | 0.007760834 | -0.0382 | 40.1519
19397 | 27.084444 | 2.7968 | 75.8864 | 9 | 5.8289 | 5.829719 | 33.98 | 0.294461 | 0.2144 | 0.2094494 | 0.007837618 | -0.0386 | 40.1523
19398 | 27.085833 | 2.7953 | 75.8902 | 10 | 5.8314 | 5.829995 | 34.01 | 0.29477 | 0.2147 | 0.2094066 | 0.00775178 | -0.0389 | 40.1521
19399 | 27.087222 | 2.7953 | 75.8941 | 9 | 5.8233 | 5.830311 | 33.91 | 0.293759 | 0.214 | 0.2093635 | 0.007665029 | -0.0393 | 40.1527
19400 | 27.088611 | 2.7934 | 75.898 | 9 | 5.8208 | 5.830605 | 33.88 | 0.293391 | 0.2132 | 0.2093204 | 0.007577551 | -0.0397 | 40.1529
19401 | 27.09 | 2.7934 | 75.9019 | 10 | 5.8215 | 5.830858 | 33.89 | 0.293431 | 0.2125 | 0.2092775 | 0.007489537 | -0.04 | 40.1528
19402 | 27.091389 | 2.7915 | 75.9058 | 9 | 5.8258 | 5.831146 | 33.94 | 0.29405 | 0.212 | 0.2092347 | 0.007401454 | -0.0403 | 40.1524
19403 | 27.092778 | 2.7915 | 75.9096 | 8 | 5.832 | 5.83146 | 34.01 | 0.294967 | 0.2121 | 0.2091919 | 0.007313303 | -0.0407 | 40.1519
19404 | 27.094167 | 2.7896 | 75.9135 | 8 | 5.8277 | 5.831749 | 33.96 | 0.294547 | 0.212 | 0.2091485 | 0.007225178 | -0.041 | 40.1521
19405 | 27.095556 | 2.7896 | 75.9174 | 9 | 5.8358 | 5.832091 | 34.06 | 0.295877 | 0.2123 | 0.2091056 | 0.007137918 | -0.0414 | 40.1513
19406 | 27.096944 | 2.7878 | 75.9213 | 8 | 5.8296 | 5.832403 | 33.98 | 0.294336 | 0.2115 | 0.2090628 | 0.007049753 | -0.0417 | 40.1521
19407 | 27.098333 | 2.7878 | 75.9251 | 10 | 5.8333 | 5.832708 | 34.03 | 0.2952 | 0.2116 | 0.2090205 | 0.006962082 | -0.042 | 40.1516
19408 | 27.099722 | 2.7859 | 75.929 | 9 | 5.8308 | 5.832995 | 34 | 0.294879 | 0.2111 | 0.2089789 | 0.006874254 | -0.0423 | 40.1518
19409 | 27.101111 | 2.7859 | 75.9329 | 9 | 5.8302 | 5.833301 | 33.99 | 0.294603 | 0.2104 | 0.2089375 | 0.00678515 | -0.0427 | 40.1519
19410 | 27.1025 | 2.7841 | 75.9367 | 10 | 5.842 | 5.83362 | 34.13 | 0.296727 | 0.2106 | 0.2088962 | 0.006699158 | -0.043 | 40.1507
19411 | 27.103889 | 2.7841 | 75.9406 | 9 | 5.8383 | 5.833924 | 34.09 | 0.295964 | 0.2109 | 0.2088547 | 0.0066132 | -0.0433 | 40.1511
19412 | 27.105278 | 2.7824 | 75.9445 | 10 | 5.8395 | 5.834236 | 34.1 | 0.295903 | 0.2111 | 0.2088129 | 0.006527742 | -0.0436 | 40.1511
19413 | 27.106667 | 2.7824 | 75.9483 | 11 | 5.8339 | 5.83456 | 34.03 | 0.295034 | 0.2109 | 0.2087713 | 0.006442413 | -0.0439 | 40.1516
19414 | 27.108056 | 2.7807 | 75.9522 | 10 | 5.8327 | 5.834859 | 34.02 | 0.295071 | 0.2109 | 0.2087289 | 0.006357678 | -0.0442 | 40.1515
19415 | 27.109444 | 2.7807 | 75.9561 | 10 | 5.832 | 5.835161 | 34.01 | 0.295036 | 0.2103 | 0.2086862 | 0.006420479 | -0.0444 | 40.1515
19416 | 27.111111 | 2.7796 | 75.9599 | 9 | 5.837 | 5.835493 | 34.07 | 0.296065 | 0.2103 | 0.2086431 | 0.006334747 | -0.0447 | 40.1512
19417 | 27.1125 | 2.7796 | 75.9638 | 9 | 5.8426 | 5.835789 | 34.14 | 0.296172 | 0.2107 | 0.2086 | 0.006251195 | -0.0449 | 40.1511
19418 | 27.113889 | 2.7782 | 75.9676 | 9 | 5.837 | 5.836111 | 34.07 | 0.295891 | 0.2105 | 0.2085566 | 0.00616731 | -0.0452 | 40.1512
19419 | 27.115278 | 2.7782 | 75.9715 | 8 | 5.8414 | 5.836418 | 34.12 | 0.29668 | 0.2114 | 0.2085134 | 0.006085979 | -0.0454 | 40.1507
19420 | 27.116667 | 2.7767 | 75.9754 | 10 | 5.8364 | 5.83671 | 34.06 | 0.295435 | 0.2115 | 0.2084698 | 0.006005712 | -0.0456 | 40.1514
19421 | 27.118056 | 2.7767 | 75.9792 | 11 | 5.8289 | 5.836942 | 33.98 | 0.294745 | 0.2104 | 0.2084265 | 0.005924555 | -0.0459 | 40.1518
19422 | 27.119444 | 2.7753 | 75.9831 | 10 | 5.8364 | 5.837234 | 34.06 | 0.295806 | 0.2103 | 0.2083831 | 0.005842975 | -0.0461 | 40.1512
19423 | 27.120833 | 2.7753 | 75.9869 | 9 | 5.8401 | 5.837538 | 34.11 | 0.296209 | 0.21 | 0.2083393 | 0.005761624 | -0.0463 | 40.151
19424 | 27.122222 | 2.7739 | 75.9908 | 9 | 5.8358 | 5.837881 | 34.06 | 0.295524 | 0.2098 | 0.2082954 | 0.005680226 | -0.0466 | 40.1513
19425 | 27.123611 | 2.7739 | 75.9946 | 9 | 5.8376 | 5.838166 | 34.08 | 0.295867 | 0.2098 | 0.2082513 | 0.005599432 | -0.0468 | 40.1511
19426 | 27.125 | 2.7724 | 75.9985 | 10 | 5.8401 | 5.8384 | 34.11 | 0.296064 | 0.2099 | 0.208207 | 0.005519337 | -0.047 | 40.151
19427 | 27.126389 | 2.7724 | 76.0023 | 8 | 5.8376 | 5.838671 | 34.08 | 0.296107 | 0.2094 | 0.2081627 | 0.00543957 | -0.0473 | 40.1509
19428 | 27.127778 | 2.7711 | 76.0062 | 8 | 5.8296 | 5.838933 | 33.98 | 0.294887 | 0.2083 | 0.2081187 | 0.005358174 | -0.0475 | 40.1516
19429 | 27.129167 | 2.7711 | 76.01 | 10 | 5.8401 | 5.839265 | 34.11 | 0.296336 | 0.2084 | 0.2080747 | 0.00527767 | -0.0477 | 40.1508
19430 | 27.130556 | 2.7698 | 76.0139 | 9 | 5.8389 | 5.83962 | 34.09 | 0.29603 | 0.2082 | 0.2080309 | 0.005197405 | -0.0479 | 40.1509
19431 | 27.131944 | 2.7698 | 76.0177 | 10 | 5.8339 | 5.839892 | 34.03 | 0.295336 | 0.2073 | 0.2079874 | 0.005116075 | -0.0481 | 40.1513
19432 | 27.133333 | 2.7685 | 76.0216 | 10 | 5.837 | 5.840186 | 34.07 | 0.295727 | 0.2067 | 0.2079444 | 0.005033684 | -0.0483 | 40.1511
19433 | 27.134722 | 2.7685 | 76.0254 | 12 | 5.8364 | 5.840523 | 34.06 | 0.295766 | 0.2061 | 0.207902 | 0.005080516 | -0.0484 | 40.151
19434 | 27.136111 | 2.7678 | 76.0293 | 11 | 5.837 | 5.840839 | 34.07 | 0.295702 | 0.2056 | 0.2078597 | 0.004996206 | -0.0486 | 40.151
19435 | 27.1375 | 2.7678 | 76.0331 | 12 | 5.8463 | 5.841173 | 34.18 | 0.297413 | 0.2061 | 0.2078181 | 0.004912606 | -0.0488 | 40.15
19436 | 27.138889 | 2.7666 | 76.037 | 9 | 5.8395 | 5.841493 | 34.1 | 0.296139 | 0.2058 | 0.207777 | 0.004829156 | -0.0489 | 40.1507
19437 | 27.140278 | 2.7666 | 76.0408 | 9 | 5.8488 | 5.8418 | 34.21 | 0.297628 | 0.2065 | 0.207736 | 0.004746788 | -0.0491 | 40.1499
19438 | 27.141667 | 2.7655 | 76.0446 | 9 | 5.8327 | 5.842103 | 34.02 | 0.295434 | 0.2059 | 0.2076949 | 0.004664106 | -0.0493 | 40.1512
19439 | 27.143056 | 2.7655 | 76.0485 | 12 | 5.8488 | 5.842419 | 34.21 | 0.297553 | 0.2064 | 0.2076545 | 0.004583719 | -0.0494 | 40.1499
19440 | 27.144444 | 2.7643 | 76.0534 | 10 | 5.8221 | 5.842726 | 33.9 | 0.293573 | 0.2046 | 0.2076144 | 0.004500134 | -0.0496 | 40.1518
19441 | 27.146111 | 2.7643 | 76.0573 | 10 | 5.8432 | 5.843015 | 34.14 | 0.296869 | 0.2041 | 0.2075748 | 0.004416333 | -0.0498 | 40.1501
19442 | 27.1475 | 2.7631 | 76.0611 | 10 | 5.8463 | 5.843467 | 34.18 | 0.297245 | 0.2043 | 0.2075353 | 0.004333529 | -0.0499 | 40.1499
19443 | 27.149167 | 2.7631 | 76.0649 | 9 | 5.8407 | 5.84379 | 34.11 | 0.296342 | 0.2038 | 0.207496 | 0.004250418 | -0.0501 | 40.1507
19444 | 27.150556 | 2.762 | 76.0688 | 10 | 5.8482 | 5.844093 | 34.2 | 0.297377 | 0.2039 | 0.2074572 | 0.004167467 | -0.0503 | 40.1501
19445 | 27.151944 | 2.762 | 76.0726 | 7 | 5.8445 | 5.844408 | 34.16 | 0.296877 | 0.2036 | 0.2074189 | 0.00408505 | -0.0504 | 40.1504
19446 | 27.153333 | 2.7609 | 76.0764 | 11 | 5.842 | 5.844714 | 34.13 | 0.296648 | 0.2033 | 0.2073808 | 0.004002609 | -0.0506 | 40.1505
19447 | 27.154722 | 2.7609 | 76.0803 | 10 | 5.8457 | 5.845025 | 34.17 | 0.29701 | 0.2034 | 0.2073429 | 0.003921821 | -0.0507 | 40.1502
19448 | 27.156111 | 2.7598 | 76.0841 | 9 | 5.8451 | 5.845328 | 34.17 | 0.297232 | 0.2033 | 0.2073052 | 0.00384241 | -0.0508 | 40.1501
19449 | 27.1575 | 2.7598 | 76.088 | 13 | 5.8401 | 5.845643 | 34.11 | 0.296173 | 0.2027 | 0.2072677 | 0.003762701 | -0.051 | 40.1507
19450 | 27.158889 | 2.7588 | 76.0918 | 9 | 5.8439 | 5.845928 | 34.15 | 0.297084 | 0.2026 | 0.2072304 | 0.003683814 | -0.0511 | 40.1502
19451 | 27.160278 | 2.7588 | 76.0956 | 8 | 5.8426 | 5.846246 | 34.14 | 0.296697 | 0.2026 | 0.207193 | 0.003715297 | -0.0512 | 40.1504
19452 | 27.161667 | 2.7583 | 76.0995 | 10 | 5.8463 | 5.846555 | 34.18 | 0.297014 | 0.2026 | 0.2071557 | 0.003636547 | -0.0513 | 40.1502
19453 | 27.163056 | 2.7583 | 76.1033 | 10 | 5.847 | 5.846908 | 34.19 | 0.29751 | 0.2025 | 0.2071188 | 0.003558805 | -0.0514 | 40.1499
19454 | 27.164444 | 2.7574 | 76.1071 | 9 | 5.8432 | 5.847229 | 34.14 | 0.296949 | 0.2024 | 0.2070823 | 0.003480771 | -0.0515 | 40.1502
19455 | 27.165833 | 2.7574 | 76.111 | 10 | 5.8376 | 5.847551 | 34.08 | 0.295842 | 0.2015 | 0.207045 | 0.003401887 | -0.0516 | 40.1508
19456 | 27.167222 | 2.7565 | 76.1148 | 9 | 5.8507 | 5.847842 | 34.23 | 0.298011 | 0.202 | 0.2070081 | 0.003324666 | -0.0517 | 40.1495
19457 | 27.168611 | 2.7565 | 76.1186 | 11 | 5.8488 | 5.848136 | 34.21 | 0.297474 | 0.202 | 0.2069716 | 0.003247994 | -0.0519 | 40.1499
19458 | 27.17 | 2.7556 | 76.1224 | 7 | 5.8457 | 5.848478 | 34.17 | 0.297085 | 0.2019 | 0.2069356 | 0.003171591 | -0.052 | 40.1501
19459 | 27.171389 | 2.7556 | 76.1263 | 9 | 5.8463 | 5.848812 | 34.18 | 0.297369 | 0.2013 | 0.2068998 | 0.003094807 | -0.0521 | 40.1499
19460 | 27.172778 | 2.7547 | 76.1301 | 10 | 5.8525 | 5.849129 | 34.25 | 0.298253 | 0.2015 | 0.2068638 | 0.00301876 | -0.0522 | 40.1494
19461 | 27.174167 | 2.7547 | 76.1339 | 8 | 5.8463 | 5.849444 | 34.18 | 0.297313 | 0.2013 | 0.2068291 | 0.002943079 | -0.0523 | 40.1499
19462 | 27.175556 | 2.7538 | 76.1377 | 10 | 5.8414 | 5.849774 | 34.12 | 0.296648 | 0.2008 | 0.2067948 | 0.00286702 | -0.0524 | 40.1503
19463 | 27.176944 | 2.7538 | 76.1416 | 9 | 5.8488 | 5.850097 | 34.21 | 0.297751 | 0.2009 | 0.2067613 | 0.002791701 | -0.0525 | 40.1496
19464 | 27.178333 | 2.753 | 76.1454 | 9 | 5.8556 | 5.850423 | 34.29 | 0.29859 | 0.201 | 0.2067277 | 0.002717496 | -0.0526 | 40.1491
19465 | 27.179722 | 2.753 | 76.1492 | 9 | 5.8488 | 5.85074 | 34.21 | 0.297796 | 0.2011 | 0.2066943 | 0.002644591 | -0.0526 | 40.1496
19466 | 27.181111 | 2.7524 | 76.153 | 12 | 5.8624 | 5.851028 | 34.37 | 0.299516 | 0.2019 | 0.2066608 | 0.002573731 | -0.0527 | 40.1486
19467 | 27.1825 | 2.7524 | 76.1569 | 9 | 5.8507 | 5.851323 | 34.23 | 0.298128 | 0.2018 | 0.2066274 | 0.002503149 | -0.0527 | 40.1494
19468 | 27.183889 | 2.7517 | 76.1607 | 9 | 5.8544 | 5.851637 | 34.27 | 0.298672 | 0.2018 | 0.206594 | 0.002434428 | -0.0528 | 40.149
19469 | 27.185278 | 2.7517 | 76.1645 | 10 | 5.8488 | 5.851946 | 34.21 | 0.297835 | 0.2016 | 0.2065607 | 0.002454751 | -0.0528 | 40.1495
19470 | 27.186667 | 2.7515 | 76.1683 | 7 | 5.8439 | 5.852261 | 34.15 | 0.297134 | 0.2016 | 0.2065276 | 0.002385788 | -0.0528 | 40.15
19471 | 27.188056 | 2.7515 | 76.1721 | 9 | 5.8556 | 5.852619 | 34.29 | 0.298736 | 0.2016 | 0.2064943 | 0.002317571 | -0.0528 | 40.149
19472 | 27.189444 | 2.751 | 76.176 | 10 | 5.8482 | 5.85293 | 34.2 | 0.297348 | 0.2012 | 0.2064612 | 0.002248986 | -0.0529 | 40.1498
19473 | 27.190833 | 2.751 | 76.1798 | 12 | 5.8445 | 5.853277 | 34.16 | 0.297162 | 0.2006 | 0.2064281 | 0.002180034 | -0.0529 | 40.1499
19474 | 27.192222 | 2.7506 | 76.1836 | 8 | 5.8513 | 5.853561 | 34.24 | 0.298285 | 0.2005 | 0.2063951 | 0.002111739 | -0.0529 | 40.1492
19475 | 27.193611 | 2.7506 | 76.1874 | 10 | 5.8538 | 5.853885 | 34.27 | 0.298191 | 0.2001 | 0.2063624 | 0.002043917 | -0.0529 | 40.1493
19476 | 27.195 | 2.7501 | 76.1913 | 9 | 5.8525 | 5.854201 | 34.25 | 0.298355 | 0.1999 | 0.2063297 | 0.001977221 | -0.0529 | 40.1492
19477 | 27.196389 | 2.7501 | 76.1951 | 8 | 5.8507 | 5.854509 | 34.23 | 0.298149 | 0.1996 | 0.2062968 | 0.001910352 | -0.0529 | 40.1493
19478 | 27.197778 | 2.7497 | 76.1989 | 11 | 5.8501 | 5.85479 | 34.22 | 0.297951 | 0.1993 | 0.2062641 | 0.001843589 | -0.0529 | 40.1494
19479 | 27.199167 | 2.7497 | 76.2027 | 9 | 5.8445 | 5.855122 | 34.16 | 0.297395 | 0.1986 | 0.2062316 | 0.001776655 | -0.0529 | 40.1497
19480 | 27.200556 | 2.7493 | 76.2065 | 9 | 5.8717 | 5.855435 | 34.48 | 0.301302 | 0.1996 | 0.2061995 | 0.001713084 | -0.0529 | 40.1474
19481 | 27.201944 | 2.7493 | 76.2104 | 12 | 5.8482 | 5.85573 | 34.2 | 0.297716 | 0.1993 | 0.2061676 | 0.001650553 | -0.0529 | 40.1495
19482 | 27.203333 | 2.749 | 76.2142 | 10 | 5.8593 | 5.856048 | 34.33 | 0.299279 | 0.1997 | 0.2061362 | 0.001589809 | -0.0529 | 40.1486
19483 | 27.204722 | 2.749 | 76.218 | 10 | 5.8593 | 5.85636 | 34.33 | 0.29949 | 0.2001 | 0.2061045 | 0.001530666 | -0.0528 | 40.1485
19484 | 27.206389 | 2.7489 | 76.2218 | 9 | 5.8494 | 5.85666 | 34.22 | 0.297731 | 0.1998 | 0.2060729 | 0.00147173 | -0.0528 | 40.1498
19485 | 27.207778 | 2.7489 | 76.2256 | 9 | 5.855 | 5.85697 | 34.28 | 0.298811 | 0.1995 | 0.2060413 | 0.001413469 | -0.0527 | 40.1491
19486 | 27.209167 | 2.7488 | 76.2295 | 9 | 5.8587 | 5.857277 | 34.32 | 0.299281 | 0.2001 | 0.2060119 | 0.001356906 | -0.0527 | 40.1488
19487 | 27.210556 | 2.7488 | 76.2333 | 8 | 5.8445 | 5.857597 | 34.16 | 0.297187 | 0.1987 | 0.2059831 | 0.00135879 | -0.0526 | 40.1501
19488 | 27.211944 | 2.7489 | 76.2371 | 9 | 5.8631 | 5.85792 | 34.38 | 0.299916 | 0.1992 | 0.2059547 | 0.00130068 | -0.0525 | 40.1485
19489 | 27.213333 | 2.7489 | 76.2409 | 10 | 5.8538 | 5.858271 | 34.27 | 0.298715 | 0.1989 | 0.2059259 | 0.001242596 | -0.0524 | 40.1492
19490 | 27.214722 | 2.7489 | 76.2447 | 12 | 5.8538 | 5.858584 | 34.27 | 0.298619 | 0.1984 | 0.2058972 | 0.001184355 | -0.0523 | 40.1492
19491 | 27.216111 | 2.7489 | 76.2486 | 11 | 5.8631 | 5.85894 | 34.38 | 0.299845 | 0.1993 | 0.2058686 | 0.001129764 | -0.0522 | 40.1485
19492 | 27.2175 | 2.749 | 76.2524 | 9 | 5.8544 | 5.859253 | 34.27 | 0.298487 | 0.199 | 0.2058399 | 0.00107474 | -0.0521 | 40.1493
19493 | 27.218889 | 2.749 | 76.2562 | 11 | 5.8662 | 5.85956 | 34.41 | 0.300674 | 0.1993 | 0.2058113 | 0.001021605 | -0.052 | 40.148
19494 | 27.220278 | 2.7491 | 76.26 | 10 | 5.8624 | 5.859864 | 34.37 | 0.299887 | 0.1996 | 0.2057836 | 0.0009694307 | -0.0519 | 40.1484
19495 | 27.221667 | 2.7491 | 76.2638 | 12 | 5.8612 | 5.860202 | 34.35 | 0.299547 | 0.1997 | 0.2057566 | 0.00091924 | -0.0518 | 40.1486
19496 | 27.223056 | 2.7492 | 76.2676 | 10 | 5.8618 | 5.860501 | 34.36 | 0.299851 | 0.1998 | 0.2057302 | 0.0008693628 | -0.0517 | 40.1485
19497 | 27.224444 | 2.7492 | 76.2715 | 8 | 5.8686 | 5.860852 | 34.44 | 0.300695 | 0.2004 | 0.2057038 | 0.000820356 | -0.0516 | 40.1479
19498 | 27.225833 | 2.7494 | 76.2753 | 9 | 5.8575 | 5.861165 | 34.31 | 0.299174 | 0.2004 | 0.2056777 | 0.0007712902 | -0.0515 | 40.1488
19499 | 27.227222 | 2.7494 | 76.2791 | 8 | 5.8643 | 5.861483 | 34.39 | 0.300263 | 0.2 | 0.2056517 | 0.0007212368 | -0.0513 | 40.1482
19500 | 27.228611 | 2.7496 | 76.2829 | 9 | 5.8593 | 5.861787 | 34.33 | 0.299664 | 0.2004 | 0.205626 | 0.0006727031 | -0.0512 | 40.1485
19501 | 27.23 | 2.7496 | 76.2867 | 8 | 5.855 | 5.862073 | 34.28 | 0.298896 | 0.1999 | 0.2055997 | 0.0006241116 | -0.051 | 40.149
19502 | 27.231389 | 2.75 | 76.2906 | 9 | 5.8587 | 5.86234 | 34.32 | 0.299397 | 0.1994 | 0.2055735 | 0.000574628 | -0.0508 | 40.1487
19503 | 27.232778 | 2.75 | 76.2944 | 10 | 5.8581 | 5.862608 | 34.32 | 0.299435 | 0.1988 | 0.2055479 | 0.0005245318 | -0.0507 | 40.1486
19504 | 27.234167 | 2.7505 | 76.2982 | 11 | 5.8569 | 5.862954 | 34.3 | 0.2991 | 0.1982 | 0.2055222 | 0.0004748463 | -0.0505 | 40.1488
19505 | 27.235556 | 2.7505 | 76.302 | 10 | 5.8519 | 5.863258 | 34.24 | 0.29842 | 0.1975 | 0.2054965 | 0.0004662026 | -0.0503 | 40.1492
19506 | 27.236944 | 2.7511 | 76.3059 | 10 | 5.8649 | 5.863567 | 34.4 | 0.300522 | 0.1981 | 0.2054707 | 0.000416452 | -0.0501 | 40.148
19507 | 27.238333 | 2.7511 | 76.3097 | 9 | 5.8662 | 5.863893 | 34.41 | 0.300527 | 0.1985 | 0.2054452 | 0.0003677629 | -0.0499 | 40.148
19508 | 27.239722 | 2.7516 | 76.3135 | 8 | 5.8532 | 5.864201 | 34.26 | 0.298285 | 0.1977 | 0.2054202 | 0.0003188376 | -0.0497 | 40.1493
19509 | 27.241111 | 2.7516 | 76.3173 | 9 | 5.8624 | 5.864529 | 34.37 | 0.300028 | 0.1973 | 0.205395 | 0.0002702349 | -0.0495 | 40.1483
19510 | 27.2425 | 2.7521 | 76.3212 | 11 | 5.8569 | 5.864849 | 34.3 | 0.299295 | 0.1979 | 0.2053701 | 0.000223255 | -0.0493 | 40.1487
19511 | 27.243889 | 2.7521 | 76.325 | 9 | 5.8692 | 5.865145 | 34.45 | 0.301051 | 0.1981 | 0.205345 | 0.0001771556 | -0.0491 | 40.1476
19512 | 27.245278 | 2.7527 | 76.3288 | 9 | 5.8655 | 5.865471 | 34.4 | 0.300422 | 0.1985 | 0.2053205 | 0.0001320298 | -0.0489 | 40.148
19513 | 27.246667 | 2.7527 | 76.3326 | 8 | 5.8593 | 5.865786 | 34.33 | 0.299444 | 0.1983 | 0.2052962 | 8.72283e-05 | -0.0487 | 40.1486
19514 | 27.248056 | 2.7532 | 76.3365 | 9 | 5.8655 | 5.866126 | 34.4 | 0.300459 | 0.1985 | 0.2052719 | 4.367997e-05 | -0.0485 | 40.1479
19515 | 27.249444 | 2.7532 | 76.3403 | 9 | 5.8686 | 5.866456 | 34.44 | 0.301025 | 0.1985 | 0.2052476 | 1.571528e-06 | -0.0482 | 40.1476
19516 | 27.250833 | 2.7538 | 76.3441 | 8 | 5.8699 | 5.86681 | 34.46 | 0.300881 | 0.1987 | 0.2052232 | -3.965219e-05 | -0.048 | 40.1477
19517 | 27.252222 | 2.7538 | 76.3479 | 10 | 5.8742 | 5.867111 | 34.51 | 0.301914 | 0.1996 | 0.2051985 | -7.813554e-05 | -0.0478 | 40.1471
19518 | 27.253611 | 2.7545 | 76.3518 | 10 | 5.8729 | 5.867366 | 34.49 | 0.301664 | 0.2004 | 0.2051739 | -0.0001143422 | -0.0476 | 40.1472
19519 | 27.255 | 2.7545 | 76.3556 | 10 | 5.8612 | 5.867678 | 34.35 | 0.300059 | 0.2 | 0.2051486 | -0.0001517045 | -0.0473 | 40.1481
19520 | 27.256389 | 2.7553 | 76.3594 | 9 | 5.8606 | 5.867927 | 34.35 | 0.299616 | 0.1991 | 0.2051234 | -0.000190593 | -0.0471 | 40.1484
19521 | 27.257778 | 2.7553 | 76.3632 | 11 | 5.8637 | 5.868204 | 34.38 | 0.299995 | 0.1984 | 0.2050984 | -0.0002293364 | -0.0468 | 40.1482
19522 | 27.259167 | 2.7561 | 76.3671 | 11 | 5.8699 | 5.86853 | 34.46 | 0.301443 | 0.1985 | 0.2050727 | -0.0002665406 | -0.0465 | 40.1473
19523 | 27.260556 | 2.7561 | 76.3709 | 8 | 5.8742 | 5.868822 | 34.51 | 0.301959 | 0.1994 | 0.2050467 | -0.0002815826 | -0.0463 | 40.147
19524 | 27.261944 | 2.7571 | 76.3747 | 10 | 5.8699 | 5.869107 | 34.46 | 0.301072 | 0.1999 | 0.2050206 | -0.0003160874 | -0.046 | 40.1475
19525 | 27.263333 | 2.7571 | 76.3786 | 10 | 5.8686 | 5.869407 | 34.44 | 0.301222 | 0.1998 | 0.2049944 | -0.0003512796 | -0.0457 | 40.1474
19526 | 27.265 | 2.7579 | 76.3824 | 12 | 5.8692 | 5.869716 | 34.45 | 0.301586 | 0.1998 | 0.2049679 | -0.0003855838 | -0.0454 | 40.1475
19527 | 27.266389 | 2.7579 | 76.3862 | 10 | 5.8705 | 5.870035 | 34.46 | 0.300865 | 0.2 | 0.2049412 | -0.000418072 | -0.0452 | 40.1479
19528 | 27.267778 | 2.7589 | 76.39 | 9 | 5.8748 | 5.870317 | 34.51 | 0.302224 | 0.2007 | 0.2049146 | -0.0004483721 | -0.0449 | 40.1471
19529 | 27.269167 | 2.7589 | 76.3939 | 11 | 5.8748 | 5.870627 | 34.51 | 0.302502 | 0.2012 | 0.2048883 | -0.0004768546 | -0.0446 | 40.1469
19530 | 27.270556 | 2.7598 | 76.3977 | 9 | 5.8736 | 5.870917 | 34.5 | 0.301881 | 0.2016 | 0.204862 | -0.0005041678 | -0.0443 | 40.1472
19531 | 27.271944 | 2.7598 | 76.4015 | 12 | 5.8729 | 5.871214 | 34.49 | 0.301892 | 0.2019 | 0.2048354 | -0.0005304971 | -0.044 | 40.1472
19532 | 27.273333 | 2.7608 | 76.4054 | 9 | 5.8785 | 5.871522 | 34.56 | 0.302817 | 0.2025 | 0.2048091 | -0.0005555646 | -0.0438 | 40.1467
19533 | 27.274722 | 2.7608 | 76.4092 | 9 | 5.8692 | 5.871823 | 34.45 | 0.301507 | 0.2024 | 0.2047829 | -0.0005798336 | -0.0435 | 40.1474
19534 | 27.276111 | 2.7618 | 76.413 | 9 | 5.8699 | 5.872172 | 34.46 | 0.301297 | 0.2027 | 0.2047575 | -0.000602376 | -0.0432 | 40.1475
19535 | 27.2775 | 2.7618 | 76.4169 | 10 | 5.8742 | 5.872486 | 34.51 | 0.302264 | 0.203 | 0.2047324 | -0.0006249523 | -0.0429 | 40.1469
19536 | 27.278889 | 2.7629 | 76.4207 | 10 | 5.8773 | 5.872832 | 34.54 | 0.302804 | 0.204 | 0.2047073 | -0.0006449685 | -0.0426 | 40.1466
19537 | 27.280278 | 2.7629 | 76.4246 | 10 | 5.8711 | 5.873087 | 34.47 | 0.301814 | 0.2039 | 0.2046823 | -0.0006653908 | -0.0422 | 40.1472
19538 | 27.281667 | 2.7642 | 76.4284 | 10 | 5.8804 | 5.873404 | 34.58 | 0.302772 | 0.2049 | 0.204658 | -0.0006828827 | -0.0419 | 40.1466
19539 | 27.283056 | 2.7642 | 76.4322 | 9 | 5.8785 | 5.873711 | 34.56 | 0.302943 | 0.2052 | 0.2046348 | -0.0006990196 | -0.0415 | 40.1465
19540 | 27.284444 | 2.7655 | 76.4361 | 9 | 5.8754 | 5.873986 | 34.52 | 0.302577 | 0.2052 | 0.2046125 | -0.0007143567 | -0.0412 | 40.1467
19541 | 27.285833 | 2.7655 | 76.4399 | 10 | 5.8779 | 5.874335 | 34.55 | 0.302755 | 0.2058 | 0.20459 | -0.0007254515 | -0.0408 | 40.1466
19542 | 27.287222 | 2.7669 | 76.4438 | 9 | 5.8723 | 5.874632 | 34.48 | 0.301785 | 0.2061 | 0.2045677 | -0.0007390554 | -0.0404 | 40.1471
19543 | 27.288611 | 2.7669 | 76.4476 | 10 | 5.876 | 5.874912 | 34.53 | 0.302338 | 0.2068 | 0.2045453 | -0.0007507497 | -0.0401 | 40.1468
19544 | 27.29 | 2.7683 | 76.4514 | 9 | 5.8779 | 5.87524 | 34.55 | 0.302992 | 0.2073 | 0.2045238 | -0.000760627 | -0.0397 | 40.1464
19545 | 27.291389 | 2.7683 | 76.4553 | 9 | 5.8779 | 5.875519 | 34.55 | 0.302927 | 0.2083 | 0.2045033 | -0.0007678536 | -0.0393 | 40.1464
19546 | 27.292778 | 2.7698 | 76.4591 | 9 | 5.8791 | 5.875793 | 34.56 | 0.303028 | 0.2094 | 0.2044829 | -0.0007724299 | -0.0389 | 40.1463
19547 | 27.294167 | 2.7698 | 76.463 | 8 | 5.8797 | 5.876112 | 34.57 | 0.303207 | 0.2098 | 0.2044622 | -0.0007755599 | -0.0385 | 40.1462
19548 | 27.295556 | 2.7714 | 76.4668 | 12 | 5.8804 | 5.876441 | 34.58 | 0.303142 | 0.2103 | 0.2044417 | -0.0007765024 | -0.0381 | 40.1462
19549 | 27.296944 | 2.7714 | 76.4707 | 10 | 5.8705 | 5.876716 | 34.46 | 0.301318 | 0.2101 | 0.2044216 | -0.0007766448 | -0.0377 | 40.1473
19550 | 27.298333 | 2.7731 | 76.4745 | 8 | 5.8804 | 5.876976 | 34.58 | 0.303265 | 0.2105 | 0.2044017 | -0.0007743187 | -0.0373 | 40.1461
19551 | 27.299722 | 2.7731 | 76.4784 | 12 | 5.8927 | 5.877312 | 34.72 | 0.305119 | 0.2124 | 0.2043825 | -0.0007672085 | -0.0369 | 40.145
19552 | 27.301111 | 2.7748 | 76.4822 | 9 | 5.8828 | 5.877644 | 34.61 | 0.303905 | 0.2133 | 0.2043632 | -0.0007583704 | -0.0365 | 40.1457
19553 | 27.3025 | 2.7748 | 76.4861 | 9 | 5.8754 | 5.877928 | 34.52 | 0.302449 | 0.2137 | 0.204343 | -0.0007490093 | -0.036 | 40.1465
19554 | 27.303889 | 2.7767 | 76.49 | 9 | 5.8828 | 5.878262 | 34.61 | 0.303406 | 0.2147 | 0.2043233 | -0.0007359773 | -0.0355 | 40.1459
19555 | 27.305278 | 2.7767 | 76.4938 | 10 | 5.8754 | 5.878539 | 34.52 | 0.302383 | 0.2147 | 0.2043032 | -0.0007222362 | -0.0351 | 40.1465
19556 | 27.306667 | 2.7787 | 76.4977 | 9 | 5.8797 | 5.878851 | 34.57 | 0.302896 | 0.2143 | 0.2042832 | -0.0007085258 | -0.0346 | 40.1462
19557 | 27.308056 | 2.7787 | 76.5015 | 10 | 5.8871 | 5.879155 | 34.66 | 0.304048 | 0.2156 | 0.2042635 | -0.0006917898 | -0.0341 | 40.1455
19558 | 27.309444 | 2.7808 | 76.5054 | 10 | 5.8785 | 5.879474 | 34.56 | 0.302872 | 0.2157 | 0.2042444 | -0.000674714 | -0.0336 | 40.1462
19559 | 27.310833 | 2.7808 | 76.5093 | 9 | 5.8779 | 5.879801 | 34.55 | 0.302816 | 0.2155 | 0.2042256 | -0.0006801887 | -0.033 | 40.1462
19560 | 27.312222 | 2.7829 | 76.5131 | 10 | 5.889 | 5.880136 | 34.68 | 0.304645 | 0.2164 | 0.2042062 | -0.0006618081 | -0.0325 | 40.1451
19561 | 27.313611 | 2.7829 | 76.517 | 11 | 5.8816 | 5.880419 | 34.59 | 0.30355 | 0.2166 | 0.204187 | -0.0006420711 | -0.032 | 40.1457
19562 | 27.315 | 2.7852 | 76.5209 | 11 | 5.8742 | 5.880721 | 34.51 | 0.302235 | 0.2161 | 0.2041673 | -0.0006227342 | -0.0315 | 40.1464
19563 | 27.316389 | 2.7852 | 76.5247 | 8 | 5.881 | 5.881016 | 34.59 | 0.303305 | 0.2158 | 0.2041477 | -0.0006029634 | -0.0309 | 40.1458
19564 | 27.317778 | 2.7874 | 76.5286 | 9 | 5.8859 | 5.881276 | 34.64 | 0.304321 | 0.2162 | 0.2041285 | -0.0005821101 | -0.0304 | 40.1452
19565 | 27.319167 | 2.7874 | 76.5325 | 10 | 5.8773 | 5.881537 | 34.54 | 0.302679 | 0.2162 | 0.2041093 | -0.0005612845 | -0.0299 | 40.1461
19566 | 27.320556 | 2.7898 | 76.5364 | 10 | 5.876 | 5.881784 | 34.53 | 0.302531 | 0.2158 | 0.204091 | -0.0005403936 | -0.0293 | 40.1462
19567 | 27.321944 | 2.7898 | 76.5403 | 9 | 5.8816 | 5.882126 | 34.59 | 0.303304 | 0.2163 | 0.204073 | -0.0005175862 | -0.0287 | 40.1457
19568 | 27.323333 | 2.7921 | 76.5441 | 10 | 5.8822 | 5.882426 | 34.6 | 0.303519 | 0.2163 | 0.2040545 | -0.0004949894 | -0.0282 | 40.1455
19569 | 27.325 | 2.7921 | 76.548 | 11 | 5.8878 | 5.882736 | 34.67 | 0.304379 | 0.217 | 0.2040357 | -0.0004698282 | -0.0276 | 40.1453
19570 | 27.326389 | 2.7946 | 76.5519 | 9 | 5.8853 | 5.883032 | 34.64 | 0.303994 | 0.2177 | 0.204017 | -0.000442472 | -0.027 | 40.1455
19571 | 27.327778 | 2.7946 | 76.5558 | 10 | 5.8729 | 5.88332 | 34.49 | 0.301936 | 0.2171 | 0.2039984 | -0.0004136592 | -0.0265 | 40.1466
19572 | 27.329167 | 2.7972 | 76.5597 | 9 | 5.8779 | 5.883632 | 34.55 | 0.302971 | 0.2167 | 0.2039797 | -0.0003852368 | -0.0258 | 40.146
19573 | 27.330556 | 2.7972 | 76.5635 | 9 | 5.8859 | 5.883922 | 34.64 | 0.304083 | 0.2168 | 0.2039611 | -0.000356094 | -0.0252 | 40.1454
19574 | 27.331944 | 2.7998 | 76.5674 | 9 | 5.8908 | 5.884211 | 34.7 | 0.304911 | 0.2172 | 0.2039424 | -0.000325768 | -0.0246 | 40.1448
19575 | 27.333333 | 2.7998 | 76.5713 | 9 | 5.8878 | 5.884527 | 34.67 | 0.304277 | 0.2184 | 0.2039236 | -0.0002959256 | -0.024 | 40.1452
19576 | 27.334722 | 2.8026 | 76.5752 | 10 | 5.8834 | 5.884777 | 34.61 | 0.303821 | 0.2187 | 0.2039051 | -0.0002649052 | -0.0233 | 40.1454
19577 | 27.336111 | 2.8026 | 76.5791 | 12 | 5.8982 | 5.885091 | 34.79 | 0.305783 | 0.2194 | 0.2038867 | -0.0002715875 | -0.0227 | 40.1442
19578 | 27.3375 | 2.8052 | 76.583 | 10 | 5.8914 | 5.885351 | 34.71 | 0.30499 | 0.2204 | 0.2038683 | -0.0002374383 | -0.0221 | 40.1446
19579 | 27.338889 | 2.8052 | 76.5869 | 9 | 5.8797 | 5.885601 | 34.57 | 0.302937 | 0.2201 | 0.2038496 | -0.0002038701 | -0.0214 | 40.1458
19580 | 27.340278 | 2.8079 | 76.5908 | 10 | 5.8914 | 5.885896 | 34.71 | 0.305133 | 0.2207 | 0.2038316 | -0.0001698666 | -0.0208 | 40.1445
19581 | 27.341667 | 2.8079 | 76.5947 | 11 | 5.8939 | 5.886199 | 34.74 | 0.305682 | 0.2212 | 0.2038134 | -0.000134505 | -0.0201 | 40.1441
19582 | 27.343056 | 2.8107 | 76.5986 | 8 | 5.8871 | 5.886487 | 34.66 | 0.30439 | 0.2218 | 0.2037954 | -9.787785e-05 | -0.0195 | 40.1448
19583 | 27.344444 | 2.8107 | 76.6025 | 11 | 5.8939 | 5.886811 | 34.74 | 0.305313 | 0.2227 | 0.2037774 | -5.989379e-05 | -0.0188 | 40.1443
19584 | 27.345833 | 2.8136 | 76.6064 | 12 | 5.8847 | 5.887084 | 34.63 | 0.303859 | 0.2226 | 0.2037594 | -2.15703e-05 | -0.0182 | 40.1451
19585 | 27.347222 | 2.8136 | 76.6104 | 10 | 5.8797 | 5.887435 | 34.57 | 0.303286 | 0.2222 | 0.2037416 | 1.589175e-05 | -0.0175 | 40.1453
19586 | 27.348611 | 2.8164 | 76.6143 | 10 | 5.8853 | 5.887741 | 34.64 | 0.303851 | 0.2226 | 0.2037237 | 5.452579e-05 | -0.0169 | 40.145
19587 | 27.35 | 2.8164 | 76.6182 | 11 | 5.8908 | 5.888031 | 34.7 | 0.305026 | 0.223 | 0.203706 | 9.41469e-05 | -0.0162 | 40.1442
19588 | 27.351389 | 2.8193 | 76.6221 | 9 | 5.8847 | 5.888339 | 34.63 | 0.30412 | 0.2231 | 0.2036879 | 0.0001347552 | -0.0155 | 40.1447
19589 | 27.352778 | 2.8193 | 76.626 | 11 | 5.8933 | 5.888656 | 34.73 | 0.305161 | 0.2235 | 0.2036698 | 0.0001760738 | -0.0149 | 40.1441
19590 | 27.354167 | 2.8223 | 76.6299 | 11 | 5.8871 | 5.888941 | 34.66 | 0.304194 | 0.2233 | 0.2036517 | 0.0002167159 | -0.0142 | 40.1446
19591 | 27.355556 | 2.8223 | 76.6339 | 10 | 5.8914 | 5.889189 | 34.71 | 0.304982 | 0.2236 | 0.2036332 | 0.0002584374 | -0.0135 | 40.1441
19592 | 27.356944 | 2.8253 | 76.6378 | 11 | 5.8921 | 5.889511 | 34.72 | 0.304919 | 0.2238 | 0.2036147 | 0.0003010538 | -0.0128 | 40.1441
19593 | 27.358333 | 2.8253 | 76.6417 | 9 | 5.8933 | 5.889832 | 34.73 | 0.3052 | 0.2244 | 0.2035965 | 0.0003452122 | -0.0121 | 40.1439
19594 | 27.359722 | 2.8284 | 76.6456 | 10 | 5.8908 | 5.890108 | 34.7 | 0.30493 | 0.2247 | 0.203578 | 0.0003900804 | -0.0114 | 40.144
19595 | 27.361111 | 2.8284 | 76.6496 | 9 | 5.8945 | 5.890407 | 34.75 | 0.305544 | 0.225 | 0.2035604 | 0.00039044 | -0.0107 | 40.1436
19596 | 27.3625 | 2.8313 | 76.6535 | 10 | 5.9056 | 5.890757 | 34.88 | 0.307273 | 0.2262 | 0.2035429 | 0.0004380362 | -0.01 | 40.1425
19597 | 27.363889 | 2.8313 | 76.6574 | 12 | 5.8951 | 5.891074 | 34.75 | 0.305442 | 0.2268 | 0.2035255 | 0.0004871706 | -0.0093 | 40.1435
19598 | 27.365278 | 2.8344 | 76.6614 | 9 | 5.8878 | 5.891362 | 34.67 | 0.304507 | 0.2261 | 0.2035088 | 0.0005346112 | -0.0086 | 40.144
19599 | 27.366667 | 2.8344 | 76.6653 | 10 | 5.8914 | 5.891665 | 34.71 | 0.305305 | 0.2263 | 0.2034917 | 0.0005830361 | -0.0079 | 40.1435
19600 | 27.368056 | 2.8375 | 76.6692 | 11 | 5.8865 | 5.891944 | 34.65 | 0.304432 | 0.2257 | 0.2034743 | 0.0006317078 | -0.0072 | 40.144
19601 | 27.369444 | 2.8375 | 76.6732 | 10 | 5.8871 | 5.892206 | 34.66 | 0.30444 | 0.2254 | 0.2034568 | 0.0006806285 | -0.0065 | 40.1439
19602 | 27.370833 | 2.8406 | 76.6771 | 9 | 5.8976 | 5.892506 | 34.78 | 0.305944 | 0.2263 | 0.2034393 | 0.0007323846 | -0.0058 | 40.143
19603 | 27.372222 | 2.8406 | 76.6811 | 10 | 5.8884 | 5.892737 | 34.67 | 0.304584 | 0.2257 | 0.203422 | 0.0007834682 | -0.0051 | 40.1437
19604 | 27.373611 | 2.8438 | 76.685 | 10 | 5.897 | 5.893044 | 34.77 | 0.305997 | 0.2263 | 0.2034049 | 0.0008350797 | -0.0044 | 40.1428
19605 | 27.375 | 2.8438 | 76.689 | 9 | 5.8982 | 5.893309 | 34.79 | 0.305763 | 0.2265 | 0.2033878 | 0.0008871258 | -0.0036 | 40.1429
19606 | 27.376389 | 2.8469 | 76.6929 | 9 | 5.8896 | 5.89361 | 34.69 | 0.304512 | 0.2263 | 0.2033709 | 0.0009391448 | -0.0029 | 40.1436
19607 | 27.377778 | 2.8469 | 76.6969 | 9 | 5.8927 | 5.893891 | 34.72 | 0.305228 | 0.2263 | 0.2033542 | 0.0009905827 | -0.0022 | 40.1431
19608 | 27.379167 | 2.8501 | 76.7009 | 10 | 5.8908 | 5.894174 | 34.7 | 0.304849 | 0.226 | 0.2033378 | 0.001042178 | -0.0015 | 40.1433
19609 | 27.380556 | 2.8501 | 76.7048 | 9 | 5.8951 | 5.894467 | 34.75 | 0.305782 | 0.2268 | 0.2033215 | 0.001095501 | -0.0008 | 40.1427
19610 | 27.381944 | 2.8533 | 76.7088 | 11 | 5.8939 | 5.894734 | 34.74 | 0.305371 | 0.2266 | 0.2033053 | 0.00114926 | 0 | 40.1428
19611 | 27.383333 | 2.8533 | 76.7127 | 9 | 5.8927 | 5.895042 | 34.72 | 0.305271 | 0.2266 | 0.20329 | 0.001203085 | 0.0007 | 40.1429
19612 | 27.384722 | 2.8566 | 76.7167 | 9 | 5.8945 | 5.895337 | 34.75 | 0.305579 | 0.227 | 0.2032748 | 0.001257714 | 0.0014 | 40.1426
19613 | 27.386111 | 2.8566 | 76.7207 | 11 | 5.8914 | 5.895593 | 34.71 | 0.305253 | 0.2273 | 0.2032598 | 0.001255856 | 0.0021 | 40.1427
19614 | 27.387778 | 2.8595 | 76.7247 | 10 | 5.8853 | 5.895939 | 34.64 | 0.304018 | 0.226 | 0.2032445 | 0.001308584 | 0.0028 | 40.1437
19615 | 27.389167 | 2.8595 | 76.7286 | 11 | 5.9062 | 5.896225 | 34.88 | 0.307335 | 0.227 | 0.2032294 | 0.001362947 | 0.0035 | 40.1417
19616 | 27.390556 | 2.8627 | 76.7326 | 11 | 5.9044 | 5.896507 | 34.86 | 0.306877 | 0.2277 | 0.2032146 | 0.001417928 | 0.0042 | 40.1419
19617 | 27.391944 | 2.8627 | 76.7366 | 10 | 5.8982 | 5.896806 | 34.79 | 0.306055 | 0.2278 | 0.2032007 | 0.001472327 | 0.0049 | 40.1423
19618 | 27.393333 | 2.8658 | 76.7406 | 11 | 5.8933 | 5.897104 | 34.73 | 0.305163 | 0.2277 | 0.2031866 | 0.001527157 | 0.0056 | 40.1427
19619 | 27.394722 | 2.8658 | 76.7445 | 11 | 5.9001 | 5.897412 | 34.81 | 0.306493 | 0.2277 | 0.2031722 | 0.001581959 | 0.0063 | 40.1419
19620 | 27.396111 | 2.869 | 76.7485 | 9 | 5.9037 | 5.897698 | 34.85 | 0.307075 | 0.2285 | 0.203158 | 0.001637468 | 0.007 | 40.1415
19621 | 27.3975 | 2.869 | 76.7525 | 9 | 5.9062 | 5.89794 | 34.88 | 0.307397 | 0.2291 | 0.203144 | 0.00169516 | 0.0077 | 40.1412
19622 | 27.398889 | 2.8721 | 76.7565 | 8 | 5.9031 | 5.898203 | 34.85 | 0.306737 | 0.2294 | 0.2031303 | 0.001753283 | 0.0084 | 40.1415
19623 | 27.400278 | 2.8721 | 76.7605 | 9 | 5.8902 | 5.898492 | 34.69 | 0.305132 | 0.229 | 0.2031164 | 0.001810729 | 0.0091 | 40.1424
19624 | 27.401667 | 2.8752 | 76.7645 | 12 | 5.9044 | 5.898814 | 34.86 | 0.306951 | 0.2295 | 0.2031026 | 0.001867866 | 0.0098 | 40.1413
19625 | 27.403056 | 2.8752 | 76.7685 | 11 | 5.9099 | 5.899099 | 34.93 | 0.307805 | 0.2306 | 0.2030893 | 0.001928661 | 0.0105 | 40.1407
19626 | 27.404444 | 2.8783 | 76.7725 | 10 | 5.905 | 5.899418 | 34.87 | 0.306994 | 0.2306 | 0.2030756 | 0.001988684 | 0.0112 | 40.1411
19627 | 27.405833 | 2.8783 | 76.7765 | 11 | 5.9068 | 5.89973 | 34.89 | 0.307526 | 0.2313 | 0.2030622 | 0.002049504 | 0.0118 | 40.1407
19628 | 27.407222 | 2.8814 | 76.7805 | 10 | 5.9044 | 5.900023 | 34.86 | 0.307095 | 0.2316 | 0.2030487 | 0.002110749 | 0.0125 | 40.1409
19629 | 27.408611 | 2.8814 | 76.7845 | 8 | 5.9025 | 5.900293 | 34.84 | 0.306918 | 0.2315 | 0.2030355 | 0.002170759 | 0.0132 | 40.1409
19630 | 27.41 | 2.8844 | 76.7885 | 9 | 5.8927 | 5.900562 | 34.72 | 0.305403 | 0.2311 | 0.2030226 | 0.002229809 | 0.0139 | 40.1417
19631 | 27.411389 | 2.8844 | 76.7925 | 9 | 5.8976 | 5.900854 | 34.78 | 0.306153 | 0.2312 | 0.2030096 | 0.002237081 | 0.0145 | 40.1412
19632 | 27.412778 | 2.8872 | 76.7965 | 9 | 5.9031 | 5.901091 | 34.85 | 0.306862 | 0.2314 | 0.2029965 | 0.002296611 | 0.0152 | 40.1407
19633 | 27.414167 | 2.8872 | 76.8005 | 10 | 5.8964 | 5.901348 | 34.77 | 0.30563 | 0.231 | 0.202984 | 0.002354629 | 0.0158 | 40.1414
19634 | 27.415556 | 2.8901 | 76.8045 | 8 | 5.9031 | 5.901634 | 34.85 | 0.307268 | 0.2311 | 0.2029717 | 0.002412332 | 0.0164 | 40.1403
19635 | 27.416944 | 2.8901 | 76.8085 | 10 | 5.9019 | 5.901957 | 34.83 | 0.306586 | 0.2312 | 0.2029595 | 0.00246935 | 0.017 | 40.1406
19636 | 27.418333 | 2.8929 | 76.8126 | 11 | 5.9007 | 5.902227 | 34.82 | 0.306677 | 0.2311 | 0.2029472 | 0.002525498 | 0.0177 | 40.1405
19637 | 27.419722 | 2.8929 | 76.8166 | 9 | 5.9056 | 5.902522 | 34.88 | 0.307385 | 0.2316 | 0.2029352 | 0.002581973 | 0.0183 | 40.14
19638 | 27.421111 | 2.8956 | 76.8206 | 8 | 5.905 | 5.902805 | 34.87 | 0.307196 | 0.2319 | 0.2029236 | 0.002638865 | 0.0189 | 40.14
19639 | 27.4225 | 2.8956 | 76.8246 | 12 | 5.9044 | 5.903065 | 34.86 | 0.3073 | 0.2319 | 0.2029119 | 0.002695713 | 0.0194 | 40.1399
19640 | 27.423889 | 2.8983 | 76.8286 | 9 | 5.9037 | 5.903321 | 34.85 | 0.307018 | 0.232 | 0.2029008 | 0.002752426 | 0.02 | 40.14
19641 | 27.425278 | 2.8983 | 76.8327 | 11 | 5.8994 | 5.90355 | 34.8 | 0.30651 | 0.232 | 0.2028902 | 0.002808817 | 0.0206 | 40.1402
19642 | 27.426667 | 2.9009 | 76.8367 | 9 | 5.9001 | 5.903841 | 34.81 | 0.306814 | 0.2317 | 0.2028796 | 0.002864058 | 0.0212 | 40.1399
19643 | 27.428056 | 2.9009 | 76.8407 | 9 | 5.9105 | 5.904102 | 34.93 | 0.308127 | 0.2318 | 0.2028687 | 0.002918699 | 0.0217 | 40.1391
19644 | 27.429444 | 2.9034 | 76.8448 | 11 | 5.9056 | 5.904398 | 34.88 | 0.307395 | 0.2325 | 0.2028583 | 0.002974216 | 0.0223 | 40.1394
19645 | 27.430833 | 2.9034 | 76.8488 | 10 | 5.9136 | 5.904685 | 34.97 | 0.308496 | 0.2329 | 0.2028479 | 0.003030144 | 0.0228 | 40.1387
19646 | 27.432222 | 2.9059 | 76.8528 | 10 | 5.905 | 5.904971 | 34.87 | 0.307345 | 0.2328 | 0.2028376 | 0.003085654 | 0.0233 | 40.1393
19647 | 27.433611 | 2.9059 | 76.8569 | 12 | 5.8958 | 5.905246 | 34.76 | 0.305781 | 0.2317 | 0.2028267 | 0.003139642 | 0.0239 | 40.1401
19648 | 27.435 | 2.9083 | 76.8609 | 8 | 5.9123 | 5.905541 | 34.96 | 0.308095 | 0.2319 | 0.2028161 | 0.003193765 | 0.0244 | 40.1386
19649 | 27.436389 | 2.9083 | 76.8649 | 10 | 5.9044 | 5.905846 | 34.86 | 0.30701 | 0.2319 | 0.2028059 | 0.003207381 | 0.0248 | 40.1392
19650 | 27.437778 | 2.9104 | 76.869 | 11 | 5.9142 | 5.906085 | 34.98 | 0.308809 | 0.2326 | 0.2027957 | 0.003262723 | 0.0253 | 40.138
19651 | 27.439167 | 2.9104 | 76.873 | 9 | 5.9191 | 5.906357 | 35.04 | 0.309504 | 0.2333 | 0.2027854 | 0.003319582 | 0.0258 | 40.1375
19652 | 27.440556 | 2.9126 | 76.8771 | 8 | 5.9111 | 5.906622 | 34.94 | 0.308297 | 0.2333 | 0.2027749 | 0.003375561 | 0.0262 | 40.1381
19653 | 27.441944 | 2.9126 | 76.8811 | 8 | 5.9056 | 5.906876 | 34.88 | 0.307527 | 0.2333 | 0.2027641 | 0.003431214 | 0.0267 | 40.1385
19654 | 27.443333 | 2.9147 | 76.8852 | 10 | 5.9056 | 5.907143 | 34.88 | 0.307461 | 0.2331 | 0.2027535 | 0.003485618 | 0.0271 | 40.1384
19655 | 27.444722 | 2.9147 | 76.8892 | 10 | 5.8988 | 5.907412 | 34.8 | 0.306642 | 0.2321 | 0.2027438 | 0.003537759 | 0.0275 | 40.1388
19656 | 27.446389 | 2.9166 | 76.8933 | 10 | 5.8976 | 5.907688 | 34.78 | 0.306339 | 0.2312 | 0.2027338 | 0.003588468 | 0.0279 | 40.1392
19657 | 27.447778 | 2.9166 | 76.8973 | 9 | 5.908 | 5.907953 | 34.9 | 0.307832 | 0.231 | 0.202724 | 0.003638667 | 0.0283 | 40.1382
19658 | 27.449167 | 2.9185 | 76.9014 | 10 | 5.9123 | 5.908237 | 34.96 | 0.30845 | 0.2315 | 0.2027138 | 0.003690012 | 0.0287 | 40.1378
19659 | 27.450556 | 2.9185 | 76.9055 | 10 | 5.9099 | 5.9085 | 34.93 | 0.308154 | 0.2313 | 0.202704 | 0.003740108 | 0.0291 | 40.1378
19660 | 27.451944 | 2.9203 | 76.9095 | 10 | 5.9062 | 5.908751 | 34.88 | 0.307553 | 0.2313 | 0.2026943 | 0.003789509 | 0.0295 | 40.1381
19661 | 27.453333 | 2.9203 | 76.9136 | 10 | 5.9074 | 5.909016 | 34.9 | 0.307389 | 0.2309 | 0.2026842 | 0.003837198 | 0.0298 | 40.1381
19662 | 27.454722 | 2.9219 | 76.9176 | 8 | 5.9037 | 5.90926 | 34.85 | 0.307252 | 0.2304 | 0.2026739 | 0.003884098 | 0.0301 | 40.1381
19663 | 27.456111 | 2.9219 | 76.9217 | 9 | 5.9001 | 5.909556 | 34.81 | 0.306707 | 0.2294 | 0.2026636 | 0.003928735 | 0.0305 | 40.1383
19664 | 27.4575 | 2.9234 | 76.9257 | 9 | 5.9142 | 5.90982 | 34.98 | 0.308704 | 0.2295 | 0.2026531 | 0.003973319 | 0.0308 | 40.1371
19665 | 27.458889 | 2.9234 | 76.9298 | 9 | 5.9105 | 5.910093 | 34.93 | 0.308083 | 0.2295 | 0.2026434 | 0.004018035 | 0.0311 | 40.1373
19666 | 27.460278 | 2.9249 | 76.9339 | 11 | 5.9044 | 5.910315 | 34.86 | 0.307407 | 0.229 | 0.2026338 | 0.004060949 | 0.0313 | 40.1376
19667 | 27.461667 | 2.9249 | 76.9379 | 11 | 5.9142 | 5.910592 | 34.98 | 0.30855 | 0.2293 | 0.2026243 | 0.004074401 | 0.0316 | 40.1368
19668 | 27.463056 | 2.9261 | 76.942 | 12 | 5.9019 | 5.910869 | 34.83 | 0.306772 | 0.2283 | 0.2026157 | 0.004115973 | 0.0319 | 40.1378
19669 | 27.464444 | 2.9261 | 76.9461 | 10 | 5.9099 | 5.911134 | 34.93 | 0.308009 | 0.228 | 0.2026069 | 0.004156205 | 0.0321 | 40.1369
19670 | 27.465833 | 2.9272 | 76.9501 | 8 | 5.9105 | 5.911427 | 34.93 | 0.308158 | 0.2277 | 0.2025986 | 0.004195096 | 0.0323 | 40.1368
19671 | 27.467222 | 2.9272 | 76.9542 | 9 | 5.9099 | 5.911684 | 34.93 | 0.308087 | 0.2273 | 0.2025906 | 0.004233657 | 0.0325 | 40.1367
19672 | 27.468611 | 2.9283 | 76.9583 | 9 | 5.9197 | 5.911929 | 35.04 | 0.309699 | 0.228 | 0.2025821 | 0.00427198 | 0.0328 | 40.1356
19673 | 27.47 | 2.9283 | 76.9623 | 8 | 5.9142 | 5.912197 | 34.98 | 0.308957 | 0.228 | 0.202573 | 0.004309787 | 0.0329 | 40.136
19674 | 27.471389 | 2.9293 | 76.9664 | 12 | 5.9105 | 5.912467 | 34.93 | 0.307807 | 0.2279 | 0.2025641 | 0.004346985 | 0.0331 | 40.1366
19675 | 27.472778 | 2.9293 | 76.9705 | 10 | 5.9166 | 5.912754 | 35.01 | 0.309034 | 0.2293 | 0.2025551 | 0.004386517 | 0.0333 | 40.1357
19676 | 27.474167 | 2.9302 | 76.9745 | 9 | 5.9429 | 5.913049 | 35.32 | 0.313324 | 0.2314 | 0.202546 | 0.004429025 | 0.0335 | 40.1331
19677 | 27.475556 | 2.9302 | 76.9786 | 10 | 5.9258 | 5.913341 | 35.12 | 0.310803 | 0.2321 | 0.2025375 | 0.004472204 | 0.0336 | 40.1345
19678 | 27.476944 | 2.9311 | 76.9827 | 9 | 5.9142 | 5.913632 | 34.98 | 0.30896 | 0.2314 | 0.2025293 | 0.004512834 | 0.0338 | 40.1355
19679 | 27.478333 | 2.9311 | 76.9868 | 10 | 5.9117 | 5.913886 | 34.95 | 0.308653 | 0.2312 | 0.202521 | 0.004552478 | 0.0339 | 40.1355
19680 | 27.479722 | 2.9318 | 76.9908 | 11 | 5.9093 | 5.914178 | 34.92 | 0.308154 | 0.2303 | 0.2025127 | 0.004589572 | 0.034 | 40.1358
19681 | 27.481111 | 2.9318 | 76.9949 | 11 | 5.9234 | 5.914468 | 35.09 | 0.31045 | 0.2308 | 0.2025042 | 0.004626414 | 0.0341 | 40.1343
19682 | 27.4825 | 2.9325 | 76.999 | 11 | 5.9172 | 5.914702 | 35.01 | 0.309459 | 0.2315 | 0.2024954 | 0.004663462 | 0.0343 | 40.1348
19683 | 27.483889 | 2.9325 | 77.0031 | 11 | 5.9111 | 5.91495 | 34.94 | 0.308249 | 0.2307 | 0.2024867 | 0.004698783 | 0.0344 | 40.1354
19684 | 27.485278 | 2.9331 | 77.0071 | 9 | 5.9179 | 5.915216 | 35.02 | 0.309399 | 0.2302 | 0.2024783 | 0.004732101 | 0.0344 | 40.1346
19685 | 27.486667 | 2.9331 | 77.0112 | 10 | 5.9142 | 5.915472 | 34.98 | 0.308795 | 0.2301 | 0.2024696 | 0.004757837 | 0.0345 | 40.1349
19686 | 27.488056 | 2.9335 | 77.0153 | 10 | 5.916 | 5.915744 | 35 | 0.309244 | 0.23 | 0.2024602 | 0.00479074 | 0.0346 | 40.1345
19687 | 27.489444 | 2.9335 | 77.0194 | 11 | 5.9166 | 5.915993 | 35.01 | 0.30948 | 0.2296 | 0.2024508 | 0.004822009 | 0.0346 | 40.1342
19688 | 27.490833 | 2.9339 | 77.0234 | 14 | 5.9252 | 5.916309 | 35.11 | 0.310471 | 0.2298 | 0.2024414 | 0.004852746 | 0.0347 | 40.1336
19689 | 27.492222 | 2.9339 | 77.0275 | 10 | 5.9191 | 5.916552 | 35.04 | 0.309437 | 0.2295 | 0.2024323 | 0.004881846 | 0.0347 | 40.1341
19690 | 27.493611 | 2.9342 | 77.0316 | 11 | 5.9228 | 5.916855 | 35.08 | 0.310052 | 0.2296 | 0.2024232 | 0.004910503 | 0.0347 | 40.1336
19691 | 27.495 | 2.9342 | 77.0357 | 10 | 5.9228 | 5.917093 | 35.08 | 0.310194 | 0.2298 | 0.2024142 | 0.004938164 | 0.0347 | 40.1334
19692 | 27.496389 | 2.9343 | 77.0397 | 10 | 5.9111 | 5.917374 | 34.94 | 0.308365 | 0.2287 | 0.2024051 | 0.004962807 | 0.0347 | 40.1344
19693 | 27.497778 | 2.9343 | 77.0438 | 11 | 5.9136 | 5.917647 | 34.97 | 0.308661 | 0.2279 | 0.2023963 | 0.004985533 | 0.0347 | 40.1341
19694 | 27.499167 | 2.9344 | 77.0479 | 10 | 5.9197 | 5.917922 | 35.04 | 0.309653 | 0.2276 | 0.2023877 | 0.005006343 | 0.0347 | 40.1334
19695 | 27.500556 | 2.9344 | 77.052 | 11 | 5.9136 | 5.918189 | 34.97 | 0.308517 | 0.2271 | 0.2023788 | 0.005025604 | 0.0347 | 40.134
19696 | 27.501944 | 2.9343 | 77.0561 | 12 | 5.9154 | 5.918425 | 34.99 | 0.308885 | 0.2246 | 0.2023705 | 0.005039822 | 0.0346 | 40.1336
19697 | 27.503333 | 2.9343 | 77.0601 | 9 | 5.9191 | 5.918692 | 35.04 | 0.309604 | 0.2244 | 0.2023619 | 0.005052677 | 0.0346 | 40.1331
19698 | 27.504722 | 2.9341 | 77.0642 | 10 | 5.9221 | 5.918953 | 35.07 | 0.309991 | 0.2245 | 0.2023537 | 0.005065085 | 0.0345 | 40.1328
19699 | 27.506389 | 2.9341 | 77.0683 | 12 | 5.9179 | 5.919202 | 35.02 | 0.309206 | 0.2243 | 0.2023464 | 0.005076679 | 0.0344 | 40.1334
19700 | 27.507778 | 2.9338 | 77.0724 | 11 | 5.9258 | 5.919454 | 35.12 | 0.31065 | 0.2247 | 0.2023396 | 0.005087918 | 0.0343 | 40.1325
19701 | 27.509167 | 2.9338 | 77.0764 | 10 | 5.9172 | 5.91972 | 35.01 | 0.309586 | 0.2242 | 0.2023316 | 0.005097236 | 0.0341 | 40.133
19702 | 27.510556 | 2.9333 | 77.0805 | 9 | 5.9215 | 5.919895 | 35.06 | 0.309985 | 0.2241 | 0.2023233 | 0.005105645 | 0.034 | 40.1327
19703 | 27.511944 | 2.9333 | 77.0846 | 11 | 5.9105 | 5.920094 | 34.93 | 0.308327 | 0.223 | 0.2023147 | 0.00513142 | 0.0339 | 40.1335
19704 | 27.513333 | 2.9328 | 77.0887 | 10 | 5.9185 | 5.920368 | 35.03 | 0.309564 | 0.2227 | 0.2023066 | 0.005137251 | 0.0337 | 40.1327
19705 | 27.514722 | 2.9328 | 77.0927 | 12 | 5.9191 | 5.920609 | 35.04 | 0.309347 | 0.2223 | 0.202298 | 0.005142081 | 0.0335 | 40.1328
19706 | 27.516111 | 2.9321 | 77.0968 | 10 | 5.9234 | 5.920836 | 35.09 | 0.310281 | 0.2222 | 0.2022896 | 0.005146555 | 0.0333 | 40.1321
19707 | 27.5175 | 2.9321 | 77.1009 | 10 | 5.9283 | 5.921128 | 35.14 | 0.310959 | 0.2223 | 0.2022817 | 0.005151132 | 0.0332 | 40.1316
19708 | 27.518889 | 2.9313 | 77.105 | 11 | 5.916 | 5.92143 | 35 | 0.309 | 0.2215 | 0.2022741 | 0.005153515 | 0.0329 | 40.1326
19709 | 27.520278 | 2.9313 | 77.109 | 12 | 5.9246 | 5.921696 | 35.1 | 0.310531 | 0.2214 | 0.2022663 | 0.005155082 | 0.0327 | 40.1316
19710 | 27.521667 | 2.9305 | 77.1131 | 9 | 5.9209 | 5.921966 | 35.06 | 0.30961 | 0.2212 | 0.2022582 | 0.005155923 | 0.0325 | 40.1321
19711 | 27.523056 | 2.9305 | 77.1172 | 10 | 5.9221 | 5.922243 | 35.07 | 0.310024 | 0.2209 | 0.2022505 | 0.005155672 | 0.0323 | 40.1317
19712 | 27.524444 | 2.9295 | 77.1212 | 11 | 5.9179 | 5.922499 | 35.02 | 0.309603 | 0.22 | 0.2022428 | 0.005152675 | 0.032 | 40.1319
19713 | 27.525833 | 2.9295 | 77.1253 | 9 | 5.924 | 5.922748 | 35.09 | 0.310289 | 0.2193 | 0.2022349 | 0.005147942 | 0.0317 | 40.1314
19714 | 27.527222 | 2.9283 | 77.1294 | 10 | 5.9234 | 5.923015 | 35.09 | 0.310168 | 0.219 | 0.2022272 | 0.005142116 | 0.0315 | 40.1313
19715 | 27.528611 | 2.9283 | 77.1335 | 10 | 5.9197 | 5.923293 | 35.04 | 0.30951 | 0.2184 | 0.2022192 | 0.005135105 | 0.0312 | 40.1316
19716 | 27.53 | 2.9271 | 77.1375 | 12 | 5.9197 | 5.923554 | 35.04 | 0.309815 | 0.2178 | 0.2022114 | 0.005126909 | 0.0309 | 40.1314
19717 | 27.531389 | 2.9271 | 77.1416 | 10 | 5.9356 | 5.923872 | 35.23 | 0.311888 | 0.2182 | 0.2022035 | 0.005118355 | 0.0305 | 40.13
19718 | 27.532778 | 2.9257 | 77.1457 | 11 | 5.9191 | 5.924123 | 35.04 | 0.309522 | 0.2173 | 0.2021957 | 0.005107605 | 0.0302 | 40.1313
19719 | 27.534167 | 2.9257 | 77.1497 | 10 | 5.9234 | 5.924395 | 35.09 | 0.310385 | 0.217 | 0.2021881 | 0.005096772 | 0.0298 | 40.1307
19720 | 27.535556 | 2.9242 | 77.1538 | 12 | 5.9307 | 5.924656 | 35.17 | 0.311483 | 0.2178 | 0.2021804 | 0.005087692 | 0.0295 | 40.13
19721 | 27.536944 | 2.9242 | 77.1579 | 10 | 5.9197 | 5.92489 | 35.04 | 0.309749 | 0.2168 | 0.2021722 | 0.005108102 | 0.0291 | 40.1309
19722 | 27.538333 | 2.9228 | 77.1619 | 11 | 5.9277 | 5.925183 | 35.14 | 0.311154 | 0.2169 | 0.2021651 | 0.005097395 | 0.0288 | 40.13
19723 | 27.539722 | 2.9228 | 77.166 | 13 | 5.9203 | 5.925449 | 35.05 | 0.309886 | 0.2163 | 0.2021582 | 0.005085872 | 0.0284 | 40.1306
19724 | 27.541111 | 2.9212 | 77.17 | 11 | 5.927 | 5.925694 | 35.13 | 0.310856 | 0.2158 | 0.2021506 | 0.005073351 | 0.028 | 40.13
19725 | 27.5425 | 2.9212 | 77.1741 | 10 | 5.9283 | 5.925958 | 35.14 | 0.310937 | 0.2152 | 0.2021433 | 0.005059373 | 0.0276 | 40.1298
19726 | 27.543889 | 2.9195 | 77.1781 | 9 | 5.927 | 5.92624 | 35.13 | 0.310453 | 0.2149 | 0.2021359 | 0.005044857 | 0.0272 | 40.13
19727 | 27.545278 | 2.9195 | 77.1822 | 12 | 5.9283 | 5.926509 | 35.14 | 0.310989 | 0.2145 | 0.2021278 | 0.005028884 | 0.0268 | 40.1296
19728 | 27.546667 | 2.9177 | 77.1862 | 10 | 5.9325 | 5.926761 | 35.2 | 0.31174 | 0.215 | 0.2021191 | 0.005014574 | 0.0263 | 40.1291
19729 | 27.548056 | 2.9177 | 77.1903 | 11 | 5.924 | 5.927035 | 35.09 | 0.31028 | 0.2142 | 0.2021108 | 0.004998349 | 0.0259 | 40.1298
19730 | 27.549444 | 2.9158 | 77.1943 | 14 | 5.9252 | 5.927255 | 35.11 | 0.310458 | 0.2136 | 0.2021024 | 0.004980944 | 0.0255 | 40.1296
19731 | 27.550833 | 2.9158 | 77.1984 | 9 | 5.9307 | 5.927587 | 35.17 | 0.311307 | 0.2136 | 0.2020936 | 0.004963736 | 0.025 | 40.129
19732 | 27.552222 | 2.9139 | 77.2024 | 11 | 5.9258 | 5.927841 | 35.12 | 0.310462 | 0.2134 | 0.2020854 | 0.004945072 | 0.0245 | 40.1294
19733 | 27.553611 | 2.9139 | 77.2065 | 10 | 5.9301 | 5.928115 | 35.17 | 0.311466 | 0.2132 | 0.2020772 | 0.004926512 | 0.0241 | 40.1287
19734 | 27.555 | 2.9119 | 77.2105 | 11 | 5.9258 | 5.928395 | 35.12 | 0.310938 | 0.2129 | 0.2020681 | 0.004906863 | 0.0236 | 40.129
19735 | 27.556389 | 2.9119 | 77.2146 | 11 | 5.9277 | 5.928666 | 35.14 | 0.310879 | 0.2124 | 0.2020591 | 0.004885942 | 0.0231 | 40.1289
19736 | 27.557778 | 2.9097 | 77.2186 | 11 | 5.9332 | 5.928912 | 35.2 | 0.311816 | 0.2125 | 0.2020501 | 0.004864942 | 0.0226 | 40.1283
19737 | 27.559444 | 2.9097 | 77.2227 | 11 | 5.9277 | 5.929156 | 35.14 | 0.311111 | 0.2122 | 0.2020413 | 0.004842486 | 0.0221 | 40.1288
19738 | 27.560833 | 2.9075 | 77.2267 | 11 | 5.9258 | 5.929354 | 35.12 | 0.310828 | 0.2116 | 0.2020323 | 0.004819031 | 0.0215 | 40.1289
19739 | 27.562222 | 2.9075 | 77.2307 | 9 | 5.9246 | 5.929612 | 35.1 | 0.310611 | 0.2108 | 0.2020234 | 0.004832055 | 0.021 | 40.129
19740 | 27.563611 | 2.9054 | 77.2348 | 12 | 5.9344 | 5.92988 | 35.22 | 0.311795 | 0.2111 | 0.2020144 | 0.004807737 | 0.0205 | 40.1282
19741 | 27.565 | 2.9054 | 77.2388 | 14 | 5.9228 | 5.930133 | 35.08 | 0.310082 | 0.2103 | 0.202005 | 0.004781964 | 0.0199 | 40.1291
19742 | 27.566389 | 2.9031 | 77.2428 | 12 | 5.9277 | 5.930391 | 35.14 | 0.311263 | 0.2096 | 0.2019957 | 0.004755014 | 0.0194 | 40.1283
19743 | 27.567778 | 2.9031 | 77.2469 | 12 | 5.9319 | 5.930646 | 35.19 | 0.311398 | 0.2094 | 0.201987 | 0.004726886 | 0.0189 | 40.1282
19744 | 27.569167 | 2.9007 | 77.2509 | 10 | 5.9277 | 5.9309 | 35.14 | 0.311007 | 0.2088 | 0.2019785 | 0.004697764 | 0.0183 | 40.1283
19745 | 27.570556 | 2.9007 | 77.2549 | 11 | 5.9332 | 5.931143 | 35.2 | 0.311744 | 0.2083 | 0.2019696 | 0.004666364 | 0.0178 | 40.1278
19746 | 27.571944 | 2.8983 | 77.259 | 9 | 5.9332 | 5.931406 | 35.2 | 0.312034 | 0.2079 | 0.2019605 | 0.00463342 | 0.0172 | 40.1275
19747 | 27.573333 | 2.8983 | 77.263 | 11 | 5.9228 | 5.93167 | 35.08 | 0.310284 | 0.2065 | 0.2019513 | 0.004598105 | 0.0166 | 40.1285
19748 | 27.574722 | 2.8958 | 77.267 | 11 | 5.9344 | 5.931956 | 35.22 | 0.312253 | 0.2065 | 0.2019416 | 0.004562989 | 0.016 | 40.1272
19749 | 27.576111 | 2.8958 | 77.271 | 10 | 5.9313 | 5.932207 | 35.18 | 0.311499 | 0.2061 | 0.2019317 | 0.004526971 | 0.0155 | 40.1276
19750 | 27.5775 | 2.8932 | 77.275 | 13 | 5.9319 | 5.932473 | 35.19 | 0.311739 | 0.206 | 0.2019213 | 0.004490143 | 0.0149 | 40.1274
19751 | 27.578889 | 2.8932 | 77.2791 | 12 | 5.938 | 5.932736 | 35.26 | 0.312455 | 0.2056 | 0.2019109 | 0.004452045 | 0.0143 | 40.1269
19752 | 27.580278 | 2.8906 | 77.2831 | 11 | 5.9313 | 5.932974 | 35.18 | 0.311989 | 0.2053 | 0.2019005 | 0.004413046 | 0.0137 | 40.1271
19753 | 27.581667 | 2.8906 | 77.2871 | 15 | 5.9417 | 5.933228 | 35.3 | 0.313393 | 0.2055 | 0.2018901 | 0.00437461 | 0.0131 | 40.1262
19754 | 27.583056 | 2.8879 | 77.2911 | 14 | 5.9215 | 5.933519 | 35.06 | 0.309788 | 0.204 | 0.2018799 | 0.004333439 | 0.0125 | 40.1282
19755 | 27.584444 | 2.8879 | 77.2951 | 12 | 5.9325 | 5.933751 | 35.2 | 0.311798 | 0.2036 | 0.2018698 | 0.00429201 | 0.0119 | 40.1269
19756 | 27.585833 | 2.8852 | 77.2991 | 12 | 5.9393 | 5.933985 | 35.27 | 0.313083 | 0.2038 | 0.2018593 | 0.004250872 | 0.0112 | 40.1261
19757 | 27.587222 | 2.8852 | 77.3031 | 11 | 5.9301 | 5.934262 | 35.17 | 0.31154 | 0.2033 | 0.2018485 | 0.004254764 | 0.0106 | 40.1269
19758 | 27.588611 | 2.8826 | 77.3071 | 10 | 5.9405 | 5.934541 | 35.29 | 0.312943 | 0.2043 | 0.2018378 | 0.004214629 | 0.01 | 40.126
19759 | 27.59 | 2.8826 | 77.3111 | 10 | 5.9307 | 5.93477 | 35.17 | 0.311895 | 0.2039 | 0.201827 | 0.004174785 | 0.0094 | 40.1266
19760 | 27.591389 | 2.8799 | 77.3151 | 11 | 5.9319 | 5.935004 | 35.19 | 0.311879 | 0.2034 | 0.2018166 | 0.004134135 | 0.0087 | 40.1265
19761 | 27.592778 | 2.8799 | 77.3191 | 12 | 5.9399 | 5.935227 | 35.28 | 0.313016 | 0.2036 | 0.2018065 | 0.004093595 | 0.0081 | 40.1258
19762 | 27.594167 | 2.8771 | 77.3231 | 13 | 5.935 | 5.935495 | 35.22 | 0.312097 | 0.203 | 0.2017962 | 0.004050967 | 0.0075 | 40.1262
19763 | 27.595556 | 2.8771 | 77.3271 | 10 | 5.9301 | 5.935764 | 35.17 | 0.311407 | 0.2022 | 0.2017854 | 0.00400625 | 0.0069 | 40.1266
19764 | 27.596944 | 2.8743 | 77.3311 | 11 | 5.9234 | 5.935982 | 35.09 | 0.310461 | 0.2006 | 0.2017742 | 0.003958438 | 0.0062 | 40.1271
19765 | 27.598333 | 2.8743 | 77.3351 | 11 | 5.9301 | 5.93627 | 35.17 | 0.311062 | 0.1998 | 0.2017632 | 0.003909088 | 0.0056 | 40.1266
19766 | 27.599722 | 2.8715 | 77.3391 | 11 | 5.9246 | 5.936528 | 35.1 | 0.310655 | 0.1985 | 0.2017522 | 0.003857469 | 0.005 | 40.1268
19767 | 27.601111 | 2.8715 | 77.3431 | 10 | 5.9356 | 5.936814 | 35.23 | 0.312555 | 0.1981 | 0.2017416 | 0.003803491 | 0.0043 | 40.1256
19768 | 27.6025 | 2.8686 | 77.3471 | 13 | 5.9417 | 5.937083 | 35.3 | 0.312472 | 0.198 | 0.2017304 | 0.00374761 | 0.0037 | 40.1256
19769 | 27.603889 | 2.8686 | 77.3511 | 11 | 5.9332 | 5.93738 | 35.2 | 0.312212 | 0.1976 | 0.2017197 | 0.003690922 | 0.003 | 40.1256
19770 | 27.605278 | 2.8656 | 77.355 | 10 | 5.9496 | 5.937614 | 35.4 | 0.3146 | 0.1984 | 0.2017088 | 0.003635809 | 0.0024 | 40.1242
19771 | 27.606667 | 2.8656 | 77.359 | 9 | 5.9387 | 5.937853 | 35.27 | 0.312792 | 0.1981 | 0.2016977 | 0.003580438 | 0.0017 | 40.1252
19772 | 27.608056 | 2.8626 | 77.363 | 10 | 5.9338 | 5.938091 | 35.21 | 0.31169 | 0.1974 | 0.2016869 | 0.003523438 | 0.001 | 40.1258
19773 | 27.609444 | 2.8626 | 77.367 | 10 | 5.9362 | 5.938347 | 35.24 | 0.312454 | 0.1971 | 0.2016758 | 0.003464807 | 0.0003 | 40.1252
19774 | 27.610833 | 2.8596 | 77.3709 | 13 | 5.9411 | 5.938629 | 35.3 | 0.313229 | 0.1976 | 0.2016643 | 0.003406926 | -0.0003 | 40.1248
19775 | 27.612222 | 2.8596 | 77.3749 | 13 | 5.9478 | 5.938889 | 35.38 | 0.314198 | 0.1981 | 0.2016532 | 0.00340849 | -0.001 | 40.1241
19776 | 27.613611 | 2.8568 | 77.3789 | 11 | 5.938 | 5.939102 | 35.26 | 0.312662 | 0.1981 | 0.2016423 | 0.003351639 | -0.0016 | 40.1249
19777 | 27.615 | 2.8568 | 77.3829 | 10 | 5.9374 | 5.939363 | 35.25 | 0.31281 | 0.1981 | 0.2016308 | 0.003293982 | -0.0023 | 40.1248
19778 | 27.616389 | 2.8538 | 77.3868 | 10 | 5.9423 | 5.939622 | 35.31 | 0.313324 | 0.1979 | 0.2016195 | 0.003236064 | -0.0029 | 40.1244
19779 | 27.617778 | 2.8538 | 77.3908 | 10 | 5.9374 | 5.939883 | 35.25 | 0.312825 | 0.1978 | 0.2016079 | 0.003177704 | -0.0036 | 40.1247
19780 | 27.619444 | 2.8508 | 77.3947 | 10 | 5.9442 | 5.940172 | 35.33 | 0.313932 | 0.198 | 0.2015965 | 0.003119907 | -0.0043 | 40.1243
19781 | 27.620833 | 2.8508 | 77.3987 | 11 | 5.9411 | 5.94047 | 35.3 | 0.313381 | 0.1974 | 0.2015838 | 0.003060204 | -0.0049 | 40.1245
19782 | 27.622222 | 2.8479 | 77.4027 | 11 | 5.9405 | 5.940731 | 35.29 | 0.313384 | 0.1971 | 0.2015708 | 0.002999876 | -0.0056 | 40.1244
19783 | 27.623611 | 2.8479 | 77.4066 | 10 | 5.9393 | 5.941004 | 35.27 | 0.313097 | 0.1966 | 0.2015573 | 0.002938281 | -0.0062 | 40.1246
19784 | 27.625 | 2.8449 | 77.4106 | 12 | 5.9374 | 5.941264 | 35.25 | 0.312928 | 0.1962 | 0.2015431 | 0.002875969 | -0.0069 | 40.1246
19785 | 27.626389 | 2.8449 | 77.4145 | 12 | 5.9332 | 5.941491 | 35.2 | 0.31215 | 0.1953 | 0.2015287 | 0.002811934 | -0.0075 | 40.125
19786 | 27.627778 | 2.8419 | 77.4185 | 10 | 5.9289 | 5.941765 | 35.15 | 0.31109 | 0.1941 | 0.2015151 | 0.002745263 | -0.0082 | 40.1255
19787 | 27.629167 | 2.8419 | 77.4224 | 9 | 5.9423 | 5.942068 | 35.31 | 0.313672 | 0.1939 | 0.2015014 | 0.002677968 | -0.0088 | 40.124
19788 | 27.630556 | 2.8388 | 77.4264 | 10 | 5.9387 | 5.942325 | 35.27 | 0.313074 | 0.1934 | 0.2014879 | 0.002609593 | -0.0095 | 40.1243
19789 | 27.631944 | 2.8388 | 77.4303 | 13 | 5.9387 | 5.94262 | 35.27 | 0.312942 | 0.1929 | 0.2014744 | 0.002540595 | -0.0102 | 40.1243
19790 | 27.633333 | 2.8357 | 77.4342 | 12 | 5.9442 | 5.942909 | 35.33 | 0.31368 | 0.1923 | 0.2014607 | 0.002470427 | -0.0108 | 40.1238
19791 | 27.634722 | 2.8357 | 77.4382 | 9 | 5.9301 | 5.943173 | 35.17 | 0.311651 | 0.1912 | 0.2014466 | 0.002398631 | -0.0115 | 40.125
19792 | 27.636111 | 2.8326 | 77.4421 | 10 | 5.9442 | 5.943447 | 35.33 | 0.3136 | 0.191 | 0.2014325 | 0.002327223 | -0.0122 | 40.1238
19793 | 27.6375 | 2.8326 | 77.4461 | 9 | 5.9399 | 5.943692 | 35.28 | 0.313415 | 0.1912 | 0.2014182 | 0.002319863 | -0.0128 | 40.1238
19794 | 27.638889 | 2.8298 | 77.45 | 8 | 5.9307 | 5.943956 | 35.17 | 0.311956 | 0.1898 | 0.2014039 | 0.002246407 | -0.0135 | 40.1246
19795 | 27.640278 | 2.8298 | 77.4539 | 11 | 5.9515 | 5.944236 | 35.42 | 0.314962 | 0.1903 | 0.201389 | 0.002174071 | -0.0141 | 40.1228
19796 | 27.641667 | 2.8267 | 77.4578 | 9 | 5.9484 | 5.94456 | 35.38 | 0.314215 | 0.1908 | 0.2013737 | 0.002102031 | -0.0148 | 40.1232
19797 | 27.643056 | 2.8267 | 77.4618 | 9 | 5.9429 | 5.944842 | 35.32 | 0.313834 | 0.1903 | 0.2013585 | 0.00202782 | -0.0154 | 40.1234
19798 | 27.644444 | 2.8237 | 77.4657 | 11 | 5.9338 | 5.945116 | 35.21 | 0.312186 | 0.1892 | 0.2013426 | 0.001951345 | -0.0161 | 40.1243
19799 | 27.645833 | 2.8237 | 77.4696 | 10 | 5.9472 | 5.945393 | 35.37 | 0.314172 | 0.1896 | 0.2013258 | 0.001875347 | -0.0167 | 40.1231
19800 | 27.647222 | 2.8207 | 77.4735 | 9 | 5.9576 | 5.945657 | 35.49 | 0.315963 | 0.1905 | 0.201309 | 0.001800559 | -0.0174 | 40.122
19801 | 27.648611 | 2.8207 | 77.4775 | 9 | 5.9356 | 5.945925 | 35.23 | 0.312616 | 0.1895 | 0.2012924 | 0.00172387 | -0.018 | 40.1239
19802 | 27.65 | 2.8177 | 77.4814 | 9 | 5.9442 | 5.946231 | 35.33 | 0.313437 | 0.1893 | 0.2012759 | 0.001646105 | -0.0186 | 40.1234
19803 | 27.651389 | 2.8177 | 77.4853 | 10 | 5.9478 | 5.946527 | 35.38 | 0.314173 | 0.189 | 0.2012588 | 0.001567536 | -0.0193 | 40.1229
19804 | 27.652778 | 2.8147 | 77.4892 | 9 | 5.9466 | 5.946809 | 35.36 | 0.314197 | 0.1889 | 0.2012424 | 0.001488712 | -0.0199 | 40.1229
19805 | 27.654167 | 2.8147 | 77.4931 | 8 | 5.9496 | 5.947158 | 35.4 | 0.314701 | 0.1892 | 0.201226 | 0.00141009 | -0.0205 | 40.1225
19806 | 27.655556 | 2.8117 | 77.497 | 11 | 5.9429 | 5.947418 | 35.32 | 0.313075 | 0.1887 | 0.2012093 | 0.00133039 | -0.0212 | 40.1234
19807 | 27.656944 | 2.8117 | 77.5009 | 11 | 5.9442 | 5.94768 | 35.33 | 0.313516 | 0.1881 | 0.2011926 | 0.001249155 | -0.0218 | 40.1231
19808 | 27.658333 | 2.8087 | 77.5048 | 11 | 5.9405 | 5.947979 | 35.29 | 0.313487 | 0.1869 | 0.2011765 | 0.001165381 | -0.0224 | 40.1231
19809 | 27.659722 | 2.8087 | 77.5087 | 12 | 5.9399 | 5.948225 | 35.28 | 0.312743 | 0.1862 | 0.2011606 | 0.001080072 | -0.023 | 40.1235
19810 | 27.661111 | 2.8057 | 77.5126 | 10 | 5.9356 | 5.948498 | 35.23 | 0.312228 | 0.1845 | 0.2011446 | 0.000991128 | -0.0237 | 40.1238
19811 | 27.6625 | 2.8057 | 77.5165 | 11 | 5.9496 | 5.948772 | 35.4 | 0.314455 | 0.1852 | 0.2011284 | 0.0009812366 | -0.0243 | 40.1224
19812 | 27.663889 | 2.803 | 77.5204 | 11 | 5.9442 | 5.949054 | 35.33 | 0.313747 | 0.1841 | 0.2011123 | 0.0008917384 | -0.0248 | 40.1228
19813 | 27.665278 | 2.803 | 77.5243 | 10 | 5.9442 | 5.949308 | 35.33 | 0.313709 | 0.1838 | 0.2010968 | 0.0008013493 | -0.0254 | 40.1228
19814 | 27.666667 | 2.8 | 77.5282 | 12 | 5.9521 | 5.949565 | 35.43 | 0.314704 | 0.1839 | 0.2010809 | 0.0007097033 | -0.026 | 40.1222
19815 | 27.668056 | 2.8 | 77.5321 | 9 | 5.9588 | 5.949836 | 35.51 | 0.316221 | 0.1845 | 0.2010647 | 0.000619904 | -0.0266 | 40.1213
19816 | 27.669444 | 2.7971 | 77.536 | 12 | 5.9636 | 5.950089 | 35.57 | 0.31663 | 0.1854 | 0.2010479 | 0.0005319513 | -0.0272 | 40.121
19817 | 27.670833 | 2.7971 | 77.5399 | 10 | 5.9399 | 5.950337 | 35.28 | 0.313206 | 0.1843 | 0.2010312 | 0.0004423749 | -0.0278 | 40.123
19818 | 27.672222 | 2.7942 | 77.5437 | 11 | 5.9503 | 5.95061 | 35.41 | 0.314527 | 0.1842 | 0.2010138 | 0.0003526373 | -0.0284 | 40.1222
19819 | 27.673611 | 2.7942 | 77.5476 | 9 | 5.9442 | 5.950853 | 35.33 | 0.313461 | 0.1836 | 0.2009964 | 0.0002618256 | -0.029 | 40.1228
19820 | 27.675 | 2.7913 | 77.5515 | 12 | 5.9533 | 5.951126 | 35.44 | 0.31492 | 0.1838 | 0.200979 | 0.000170579 | -0.0296 | 40.1219
19821 | 27.676389 | 2.7913 | 77.5554 | 10 | 5.9527 | 5.951377 | 35.43 | 0.315187 | 0.1839 | 0.2009618 | 7.871374e-05 | -0.0302 | 40.1217
19822 | 27.677778 | 2.7884 | 77.5593 | 14 | 5.9503 | 5.951642 | 35.41 | 0.314399 | 0.1841 | 0.2009449 | -1.349763e-05 | -0.0308 | 40.1221
19823 | 27.679167 | 2.7884 | 77.5631 | 12 | 5.9515 | 5.9519 | 35.42 | 0.314917 | 0.184 | 0.2009276 | -0.0001061473 | -0.0314 | 40.1218
19824 | 27.680556 | 2.7854 | 77.567 | 9 | 5.9484 | 5.952176 | 35.38 | 0.314606 | 0.1836 | 0.2009105 | -0.0001997834 | -0.032 | 40.122
19825 | 27.681944 | 2.7854 | 77.5709 | 10 | 5.9435 | 5.952462 | 35.33 | 0.313758 | 0.1825 | 0.200893 | -0.0002962321 | -0.0326 | 40.1224
19826 | 27.683333 | 2.7825 | 77.5747 | 12 | 5.9636 | 5.952769 | 35.57 | 0.316881 | 0.1832 | 0.2008753 | -0.0003913841 | -0.0331 | 40.1206
19827 | 27.685 | 2.7825 | 77.5786 | 9 | 5.9472 | 5.95304 | 35.37 | 0.314541 | 0.1826 | 0.2008573 | -0.0004874313 | -0.0337 | 40.1222
19828 | 27.686389 | 2.7796 | 77.5825 | 10 | 5.9533 | 5.953354 | 35.44 | 0.315647 | 0.1823 | 0.2008396 | -0.0005836422 | -0.0343 | 40.1215
19829 | 27.687778 | 2.7796 | 77.5863 | 10 | 5.96 | 5.953665 | 35.52 | 0.316552 | 0.1827 | 0.2008213 | -0.0005916125 | -0.0349 | 40.121
19830 | 27.689167 | 2.7771 | 77.5902 | 11 | 5.9539 | 5.953941 | 35.45 | 0.315221 | 0.1824 | 0.2008027 | -0.000687453 | -0.0354 | 40.1217
19831 | 27.690556 | 2.7771 | 77.594 | 9 | 5.9503 | 5.954232 | 35.41 | 0.314565 | 0.182 | 0.2007843 | -0.0007838213 | -0.036 | 40.1221
19832 | 27.691944 | 2.7743 | 77.5979 | 9 | 5.9624 | 5.954527 | 35.55 | 0.316383 | 0.1827 | 0.200766 | -0.000879075 | -0.0365 | 40.121
19833 | 27.693333 | 2.7743 | 77.6017 | 13 | 5.9545 | 5.954811 | 35.46 | 0.315136 | 0.1826 | 0.2007474 | -0.0009740357 | -0.0371 | 40.1217
19834 | 27.694722 | 2.7715 | 77.6056 | 10 | 5.9588 | 5.955108 | 35.51 | 0.316174 | 0.1829 | 0.2007289 | -0.001067882 | -0.0377 | 40.1211
19835 | 27.696111 | 2.7715 | 77.6094 | 10 | 5.9521 | 5.955385 | 35.43 | 0.315053 | 0.1824 | 0.20071 | -0.001163076 | -0.0382 | 40.1218
19836 | 27.6975 | 2.7687 | 77.6133 | 9 | 5.957 | 5.955703 | 35.49 | 0.315951 | 0.1829 | 0.2006915 | -0.001257338 | -0.0388 | 40.1212
19837 | 27.698889 | 2.7687 | 77.6171 | 11 | 5.9588 | 5.955953 | 35.51 | 0.316229 | 0.1834 | 0.2006731 | -0.001351399 | -0.0393 | 40.121
19838 | 27.700278 | 2.7659 | 77.621 | 11 | 5.9563 | 5.95621 | 35.48 | 0.315911 | 0.1832 | 0.2006551 | -0.001446172 | -0.0399 | 40.1212
19839 | 27.701667 | 2.7659 | 77.6248 | 13 | 5.9545 | 5.95646 | 35.46 | 0.315211 | 0.1829 | 0.2006362 | -0.001542022 | -0.0404 | 40.1216
19840 | 27.703056 | 2.7632 | 77.6287 | 10 | 5.96 | 5.956753 | 35.52 | 0.316292 | 0.1828 | 0.2006179 | -0.001638403 | -0.041 | 40.1209
19841 | 27.704444 | 2.7632 | 77.6325 | 10 | 5.963 | 5.957005 | 35.56 | 0.31654 | 0.1826 | 0.2005995 | -0.001735223 | -0.0415 | 40.1208
19842 | 27.705833 | 2.7604 | 77.6363 | 9 | 5.9472 | 5.95729 | 35.37 | 0.314768 | 0.1818 | 0.2005812 | -0.001833394 | -0.042 | 40.1218
19843 | 27.707222 | 2.7604 | 77.6402 | 8 | 5.9545 | 5.957582 | 35.46 | 0.31569 | 0.1806 | 0.2005629 | -0.001934558 | -0.0426 | 40.1212
19844 | 27.708611 | 2.7576 | 77.644 | 10 | 5.9533 | 5.957851 | 35.44 | 0.315553 | 0.1799 | 0.2005447 | -0.002037071 | -0.0431 | 40.1213
19845 | 27.71 | 2.7576 | 77.6478 | 9 | 5.9612 | 5.958121 | 35.54 | 0.316379 | 0.1799 | 0.2005265 | -0.002139383 | -0.0437 | 40.1208
19846 | 27.711389 | 2.7549 | 77.6517 | 11 | 5.9472 | 5.958403 | 35.37 | 0.31409 | 0.1787 | 0.2005084 | -0.002244139 | -0.0442 | 40.1221
19847 | 27.712778 | 2.7549 | 77.6555 | 11 | 5.96 | 5.958719 | 35.52 | 0.316721 | 0.1784 | 0.2004902 | -0.002254587 | -0.0447 | 40.1206
19848 | 27.714167 | 2.7525 | 77.6593 | 11 | 5.9606 | 5.959012 | 35.53 | 0.316601 | 0.1783 | 0.2004726 | -0.002359867 | -0.0452 | 40.1207
19849 | 27.715556 | 2.7525 | 77.6631 | 11 | 5.9636 | 5.959275 | 35.57 | 0.316828 | 0.179 | 0.200455 | -0.002464488 | -0.0457 | 40.1205
19850 | 27.716944 | 2.7499 | 77.6669 | 10 | 5.96 | 5.959559 | 35.52 | 0.316739 | 0.1789 | 0.2004369 | -0.002569181 | -0.0462 | 40.1206
19851 | 27.718333 | 2.7499 | 77.6708 | 10 | 5.9636 | 5.959804 | 35.57 | 0.316752 | 0.1788 | 0.2004188 | -0.00267358 | -0.0467 | 40.1205
19852 | 27.719722 | 2.7472 | 77.6746 | 12 | 5.9576 | 5.960075 | 35.49 | 0.315915 | 0.1789 | 0.2004 | -0.002777504 | -0.0472 | 40.121
19853 | 27.721111 | 2.7472 | 77.6784 | 9 | 5.9722 | 5.960351 | 35.67 | 0.318633 | 0.1795 | 0.2003815 | -0.002880677 | -0.0477 | 40.1194
19854 | 27.7225 | 2.7446 | 77.6822 | 11 | 5.9588 | 5.960597 | 35.51 | 0.316495 | 0.1789 | 0.2003625 | -0.002983831 | -0.0482 | 40.1207
19855 | 27.723889 | 2.7446 | 77.686 | 11 | 5.9606 | 5.960908 | 35.53 | 0.31662 | 0.1782 | 0.2003428 | -0.003087966 | -0.0487 | 40.1206
19856 | 27.725278 | 2.742 | 77.6898 | 11 | 5.9551 | 5.961198 | 35.46 | 0.315813 | 0.1776 | 0.2003233 | -0.003193901 | -0.0492 | 40.1211
19857 | 27.726667 | 2.742 | 77.6937 | 9 | 5.9576 | 5.961469 | 35.49 | 0.316351 | 0.1768 | 0.2003037 | -0.003301089 | -0.0497 | 40.1207
19858 | 27.728056 | 2.7394 | 77.6975 | 11 | 5.9576 | 5.961729 | 35.49 | 0.316069 | 0.1765 | 0.2002834 | -0.00340807 | -0.0502 | 40.1209
19859 | 27.729444 | 2.7394 | 77.7013 | 12 | 5.9606 | 5.961983 | 35.53 | 0.316143 | 0.1766 | 0.200262 | -0.00351375 | -0.0507 | 40.1209
19860 | 27.730833 | 2.7368 | 77.7051 | 11 | 5.9643 | 5.96225 | 35.57 | 0.317266 | 0.1766 | 0.2002392 | -0.003618582 | -0.0511 | 40.1202
19861 | 27.732222 | 2.7368 | 77.7089 | 9 | 5.96 | 5.962518 | 35.52 | 0.31667 | 0.1767 | 0.2002144 | -0.00372284 | -0.0516 | 40.1206
19862 | 27.733611 | 2.7343 | 77.7127 | 9 | 5.9618 | 5.962768 | 35.54 | 0.316778 | 0.1763 | 0.2001884 | -0.003827069 | -0.0521 | 40.1205
19863 | 27.735 | 2.7343 | 77.7165 | 12 | 5.9685 | 5.963034 | 35.62 | 0.317686 | 0.1771 | 0.2001614 | -0.003928534 | -0.0525 | 40.12
19864 | 27.736389 | 2.7319 | 77.7203 | 10 | 5.9478 | 5.963305 | 35.38 | 0.314824 | 0.1758 | 0.2001337 | -0.00403179 | -0.053 | 40.1216
19865 | 27.737778 | 2.7319 | 77.7241 | 9 | 5.9618 | 5.96355 | 35.54 | 0.316575 | 0.1759 | 0.2001049 | -0.00404988 | -0.0534 | 40.1206
19866 | 27.739167 | 2.7298 | 77.7278 | 10 | 5.96 | 5.963838 | 35.52 | 0.316269 | 0.1758 | 0.2000749 | -0.004152927 | -0.0539 | 40.1208
19867 | 27.740833 | 2.7298 | 77.7316 | 8 | 5.96 | 5.96413 | 35.52 | 0.316299 | 0.1754 | 0.2000438 | -0.00425585 | -0.0543 | 40.1211
19868 | 27.742222 | 2.7275 | 77.7354 | 9 | 5.96 | 5.964431 | 35.52 | 0.316347 | 0.1752 | 0.200012 | -0.00435892 | -0.0547 | 40.1211
19869 | 27.743611 | 2.7275 | 77.7392 | 9 | 5.9612 | 5.96469 | 35.54 | 0.316558 | 0.1746 | 0.1999789 | -0.004462775 | -0.0551 | 40.121
19870 | 27.745 | 2.7253 | 77.743 | 10 | 5.9636 | 5.964991 | 35.57 | 0.317258 | 0.1744 | 0.1999445 | -0.004566321 | -0.0555 | 40.1205
19871 | 27.746389 | 2.7253 | 77.7468 | 10 | 5.9728 | 5.965296 | 35.67 | 0.318391 | 0.1752 | 0.199909 | -0.004667644 | -0.0559 | 40.1199
19872 | 27.747778 | 2.723 | 77.7506 | 10 | 5.9697 | 5.965607 | 35.64 | 0.318223 | 0.1752 | 0.199872 | -0.004768292 | -0.0563 | 40.12
19873 | 27.749167 | 2.723 | 77.7543 | 10 | 5.9715 | 5.965878 | 35.66 | 0.318134 | 0.1757 | 0.1998343 | -0.004867627 | -0.0567 | 40.1201
19874 | 27.750556 | 2.7209 | 77.7581 | 10 | 5.9551 | 5.966131 | 35.46 | 0.31574 | 0.175 | 0.1997955 | -0.004967197 | -0.0571 | 40.1215
19875 | 27.751944 | 2.7209 | 77.7619 | 9 | 5.9649 | 5.966454 | 35.58 | 0.317423 | 0.1748 | 0.1997555 | -0.005067 | -0.0575 | 40.1205
19876 | 27.753333 | 2.7187 | 77.7657 | 9 | 5.9673 | 5.966766 | 35.61 | 0.318085 | 0.1748 | 0.1997146 | -0.005166398 | -0.0579 | 40.1201
19877 | 27.754722 | 2.7187 | 77.7695 | 12 | 5.9643 | 5.967089 | 35.57 | 0.317283 | 0.1744 | 0.1996729 | -0.005266484 | -0.0583 | 40.1206
19878 | 27.756111 | 2.7166 | 77.7732 | 12 | 5.9649 | 5.967374 | 35.58 | 0.317471 | 0.1742 | 0.1996304 | -0.005365982 | -0.0586 | 40.1205
19879 | 27.7575 | 2.7166 | 77.777 | 10 | 5.9764 | 5.967656 | 35.72 | 0.319497 | 0.1751 | 0.1995873 | -0.005462886 | -0.059 | 40.1193
19880 | 27.758889 | 2.7146 | 77.7808 | 10 | 5.9728 | 5.96795 | 35.67 | 0.318264 | 0.1756 | 0.1995437 | -0.005558929 | -0.0593 | 40.12
19881 | 27.760278 | 2.7146 | 77.7845 | 12 | 5.9673 | 5.96822 | 35.61 | 0.317881 | 0.1752 | 0.1994996 | -0.005655475 | -0.0597 | 40.1203
19882 | 27.761667 | 2.7127 | 77.7883 | 9 | 5.9782 | 5.968469 | 35.74 | 0.319309 | 0.1758 | 0.1994549 | -0.005750157 | -0.06 | 40.1195
19883 | 27.763056 | 2.7127 | 77.7921 | 12 | 5.974 | 5.968747 | 35.69 | 0.318783 | 0.1763 | 0.1994094 | -0.005772352 | -0.0603 | 40.1198
19884 | 27.764444 | 2.7111 | 77.7958 | 9 | 5.9667 | 5.969005 | 35.6 | 0.317295 | 0.1755 | 0.1993628 | -0.005867379 | -0.0606 | 40.1207
19885 | 27.765833 | 2.7111 | 77.7996 | 11 | 5.9576 | 5.969283 | 35.49 | 0.315959 | 0.1742 | 0.1993159 | -0.005963453 | -0.0609 | 40.1215
19886 | 27.767222 | 2.7094 | 77.8034 | 10 | 5.9794 | 5.969582 | 35.75 | 0.319419 | 0.1749 | 0.199269 | -0.006057843 | -0.0612 | 40.1194
19887 | 27.768611 | 2.7094 | 77.8071 | 9 | 5.9606 | 5.969889 | 35.53 | 0.316584 | 0.1739 | 0.1992221 | -0.006154006 | -0.0615 | 40.1211
19888 | 27.77 | 2.7077 | 77.8109 | 9 | 5.9722 | 5.970149 | 35.67 | 0.31858 | 0.1741 | 0.199175 | -0.006249485 | -0.0618 | 40.12
19889 | 27.771389 | 2.7077 | 77.8147 | 11 | 5.9794 | 5.970434 | 35.75 | 0.319449 | 0.175 | 0.1991282 | -0.006342731 | -0.0621 | 40.1195
19890 | 27.772778 | 2.706 | 77.8184 | 10 | 5.9734 | 5.9707 | 35.68 | 0.318781 | 0.1752 | 0.1990816 | -0.006435567 | -0.0623 | 40.1199
19891 | 27.774167 | 2.706 | 77.8222 | 10 | 5.9788 | 5.97099 | 35.75 | 0.319647 | 0.1757 | 0.1990359 | -0.006527536 | -0.0626 | 40.1194
19892 | 27.775556 | 2.7044 | 77.8259 | 13 | 5.9649 | 5.971234 | 35.58 | 0.317211 | 0.1754 | 0.198991 | -0.006620278 | -0.0629 | 40.1208
19893 | 27.776944 | 2.7044 | 77.8297 | 10 | 5.9709 | 5.971516 | 35.65 | 0.318274 | 0.1755 | 0.1989471 | -0.006712245 | -0.0631 | 40.1202
19894 | 27.778333 | 2.7028 | 77.8335 | 11 | 5.9685 | 5.971808 | 35.62 | 0.318114 | 0.1753 | 0.1989021 | -0.006804347 | -0.0634 | 40.1203
19895 | 27.779722 | 2.7028 | 77.8372 | 10 | 5.974 | 5.972117 | 35.69 | 0.31898 | 0.1754 | 0.1988566 | -0.006895582 | -0.0636 | 40.1198
19896 | 27.781111 | 2.7014 | 77.841 | 10 | 5.9661 | 5.972444 | 35.59 | 0.31762 | 0.1746 | 0.1988104 | -0.00698777 | -0.0638 | 40.1206
19897 | 27.7825 | 2.7014 | 77.8447 | 10 | 5.9782 | 5.972744 | 35.74 | 0.319438 | 0.1753 | 0.1987652 | -0.007078451 | -0.064 | 40.1196
19898 | 27.783889 | 2.7 | 77.8485 | 10 | 5.9667 | 5.972993 | 35.6 | 0.317569 | 0.1746 | 0.1987206 | -0.007169356 | -0.0642 | 40.1207
19899 | 27.785278 | 2.7 | 77.8522 | 11 | 5.9655 | 5.973301 | 35.59 | 0.31734 | 0.174 | 0.1986782 | -0.00726039 | -0.0644 | 40.1209
19900 | 27.786667 | 2.6987 | 77.856 | 10 | 5.9794 | 5.973558 | 35.75 | 0.319678 | 0.1747 | 0.1986361 | -0.007350462 | -0.0646 | 40.1195
19901 | 27.788056 | 2.6987 | 77.8597 | 10 | 5.9655 | 5.973856 | 35.59 | 0.317721 | 0.1745 | 0.1985948 | -0.007378927 | -0.0648 | 40.1207
19902 | 27.789444 | 2.6977 | 77.8635 | 14 | 5.9685 | 5.974174 | 35.62 | 0.317812 | 0.1743 | 0.198554 | -0.007469527 | -0.065 | 40.1206
19903 | 27.790833 | 2.6977 | 77.8672 | 11 | 5.9758 | 5.974482 | 35.71 | 0.318919 | 0.1747 | 0.1985139 | -0.007558074 | -0.0651 | 40.12
19904 | 27.792222 | 2.6966 | 77.871 | 10 | 5.9776 | 5.974748 | 35.73 | 0.319211 | 0.1749 | 0.1984733 | -0.007645384 | -0.0652 | 40.1199
19905 | 27.793611 | 2.6966 | 77.8747 | 12 | 5.9728 | 5.975013 | 35.67 | 0.318664 | 0.1746 | 0.1984336 | -0.007732367 | -0.0654 | 40.1202
19906 | 27.795 | 2.6955 | 77.8784 | 13 | 5.9782 | 5.975254 | 35.74 | 0.319637 | 0.175 | 0.1983924 | -0.007817475 | -0.0655 | 40.1197
19907 | 27.796389 | 2.6955 | 77.8822 | 10 | 5.9758 | 5.975498 | 35.71 | 0.318864 | 0.1749 | 0.1983503 | -0.007901708 | -0.0656 | 40.1201
19908 | 27.797778 | 2.6946 | 77.8859 | 11 | 5.9728 | 5.975771 | 35.67 | 0.31881 | 0.1748 | 0.198308 | -0.007985881 | -0.0657 | 40.1202
19909 | 27.799167 | 2.6946 | 77.8897 | 9 | 5.9776 | 5.976061 | 35.73 | 0.319377 | 0.1749 | 0.1982652 | -0.008068905 | -0.0658 | 40.1199
19910 | 27.800556 | 2.6937 | 77.8934 | 10 | 5.9806 | 5.976343 | 35.77 | 0.319874 | 0.1756 | 0.1982217 | -0.008150231 | -0.0659 | 40.1196
19911 | 27.802222 | 2.6937 | 77.8972 | 11 | 5.9879 | 5.97659 | 35.86 | 0.321091 | 0.177 | 0.1981775 | -0.00822859 | -0.066 | 40.1192
19912 | 27.803611 | 2.6929 | 77.9009 | 11 | 5.9916 | 5.976866 | 35.9 | 0.321694 | 0.1786 | 0.1981326 | -0.008303436 | -0.0661 | 40.1189
19913 | 27.805 | 2.6929 | 77.9046 | 9 | 5.9758 | 5.977144 | 35.71 | 0.319101 | 0.1788 | 0.1980871 | -0.008377588 | -0.0661 | 40.1205
19914 | 27.806389 | 2.6923 | 77.9084 | 10 | 5.9806 | 5.977406 | 35.77 | 0.319686 | 0.1791 | 0.198041 | -0.008450318 | -0.0662 | 40.1201
19915 | 27.807778 | 2.6923 | 77.9121 | 10 | 5.9764 | 5.977688 | 35.72 | 0.319437 | 0.1792 | 0.1979948 | -0.008521536 | -0.0662 | 40.1203
19916 | 27.809167 | 2.6918 | 77.9159 | 10 | 5.9928 | 5.977958 | 35.91 | 0.321468 | 0.1803 | 0.1979482 | -0.008590148 | -0.0662 | 40.1191
19917 | 27.810556 | 2.6918 | 77.9196 | 11 | 5.9794 | 5.978223 | 35.75 | 0.319804 | 0.1805 | 0.1979011 | -0.008657337 | -0.0662 | 40.1201
19918 | 27.811944 | 2.6914 | 77.9233 | 12 | 5.9849 | 5.978523 | 35.82 | 0.320614 | 0.181 | 0.1978534 | -0.00872283 | -0.0662 | 40.1197
19919 | 27.813333 | 2.6914 | 77.9271 | 12 | 5.9837 | 5.978773 | 35.8 | 0.320407 | 0.1816 | 0.1978052 | -0.00874821 | -0.0662 | 40.1198
19920 | 27.814722 | 2.6912 | 77.9308 | 11 | 5.9788 | 5.979042 | 35.75 | 0.319662 | 0.1817 | 0.197757 | -0.008812272 | -0.0662 | 40.1203
19921 | 27.816111 | 2.6912 | 77.9345 | 10 | 5.9855 | 5.979326 | 35.83 | 0.320603 | 0.1819 | 0.197709 | -0.008876366 | -0.0661 | 40.1198
19922 | 27.8175 | 2.6911 | 77.9383 | 10 | 5.9825 | 5.979639 | 35.79 | 0.320387 | 0.1819 | 0.1976611 | -0.008940765 | -0.066 | 40.1199
19923 | 27.818889 | 2.6911 | 77.942 | 9 | 5.9819 | 5.979938 | 35.78 | 0.320147 | 0.1819 | 0.1976125 | -0.009005106 | -0.066 | 40.1201
19924 | 27.820278 | 2.691 | 77.9458 | 13 | 5.9849 | 5.980237 | 35.82 | 0.320593 | 0.1823 | 0.1975633 | -0.009068661 | -0.0659 | 40.1198
19925 | 27.821667 | 2.691 | 77.9495 | 12 | 5.9746 | 5.980522 | 35.7 | 0.319054 | 0.182 | 0.1975152 | -0.009132613 | -0.0658 | 40.1207
19926 | 27.823056 | 2.691 | 77.9532 | 10 | 5.974 | 5.980824 | 35.69 | 0.318632 | 0.1816 | 0.1974675 | -0.00919587 | -0.0657 | 40.121
19927 | 27.824444 | 2.691 | 77.957 | 11 | 5.977 | 5.981217 | 35.72 | 0.319124 | 0.1813 | 0.1974195 | -0.00925843 | -0.0656 | 40.1207
19928 | 27.825833 | 2.6911 | 77.9607 | 12 | 5.9746 | 5.981552 | 35.7 | 0.318702 | 0.1805 | 0.197371 | -0.009321199 | -0.0655 | 40.121
19929 | 27.827222 | 2.6911 | 77.9645 | 10 | 5.9788 | 5.981844 | 35.75 | 0.319422 | 0.1803 | 0.1973224 | -0.009382812 | -0.0654 | 40.1206
19930 | 27.828611 | 2.6912 | 77.9682 | 11 | 5.9764 | 5.982119 | 35.72 | 0.319095 | 0.1797 | 0.1972731 | -0.009444175 | -0.0652 | 40.1208
19931 | 27.83 | 2.6912 | 77.9719 | 11 | 5.9758 | 5.98239 | 35.71 | 0.319252 | 0.1792 | 0.1972236 | -0.009505558 | -0.0651 | 40.1208
19932 | 27.831389 | 2.6914 | 77.9757 | 12 | 5.9891 | 5.982693 | 35.87 | 0.321545 | 0.1802 | 0.1971743 | -0.009565326 | -0.0649 | 40.1194
19933 | 27.832778 | 2.6914 | 77.9794 | 11 | 5.9879 | 5.982989 | 35.86 | 0.320543 | 0.1807 | 0.1971248 | -0.009623753 | -0.0647 | 40.1201
19934 | 27.834167 | 2.6918 | 77.9831 | 11 | 5.9806 | 5.983281 | 35.77 | 0.319913 | 0.1805 | 0.1970753 | -0.009681564 | -0.0646 | 40.1205
19935 | 27.835556 | 2.6918 | 77.9869 | 11 | 5.9849 | 5.9836 | 35.82 | 0.320607 | 0.1808 | 0.1970257 | -0.009738213 | -0.0644 | 40.1201
19936 | 27.836944 | 2.6923 | 77.9906 | 12 | 5.9885 | 5.98386 | 35.86 | 0.321319 | 0.1813 | 0.1969764 | -0.009792702 | -0.0642 | 40.1197
19937 | 27.838333 | 2.6923 | 77.9944 | 10 | 5.9897 | 5.984166 | 35.88 | 0.321213 | 0.1817 | 0.1969276 | -0.009825564 | -0.064 | 40.1198
19938 | 27.839722 | 2.6929 | 77.9981 | 10 | 5.9764 | 5.984504 | 35.72 | 0.319479 | 0.1812 | 0.1968789 | -0.009880087 | -0.0637 | 40.1208
19939 | 27.841111 | 2.6929 | 78.0019 | 10 | 5.9843 | 5.984804 | 35.81 | 0.320164 | 0.1818 | 0.1968297 | -0.009932813 | -0.0635 | 40.1204
19940 | 27.8425 | 2.6935 | 78.0056 | 11 | 5.9806 | 5.985115 | 35.77 | 0.320222 | 0.1815 | 0.19678 | -0.009985647 | -0.0633 | 40.1204
19941 | 27.843889 | 2.6935 | 78.0093 | 11 | 5.9752 | 5.9854 | 35.7 | 0.319264 | 0.1808 | 0.1967306 | -0.01003904 | -0.063 | 40.121
19942 | 27.845278 | 2.6941 | 78.0131 | 10 | 5.9813 | 5.985694 | 35.78 | 0.319817 | 0.1809 | 0.1966809 | -0.01009164 | -0.0628 | 40.1207
19943 | 27.846667 | 2.6941 | 78.0168 | 12 | 5.9873 | 5.985962 | 35.85 | 0.321148 | 0.1813 | 0.1966301 | -0.01014279 | -0.0625 | 40.1199
19944 | 27.848056 | 2.6949 | 78.0206 | 9 | 5.9806 | 5.986264 | 35.77 | 0.319766 | 0.1812 | 0.1965789 | -0.01019324 | -0.0623 | 40.1208
19945 | 27.849444 | 2.6949 | 78.0243 | 10 | 5.991 | 5.986543 | 35.89 | 0.321744 | 0.1819 | 0.1965278 | -0.01024115 | -0.062 | 40.1196
19946 | 27.850833 | 2.6957 | 78.028 | 9 | 5.9976 | 5.986804 | 35.97 | 0.322958 | 0.1827 | 0.1964767 | -0.01028718 | -0.0617 | 40.119
19947 | 27.852222 | 2.6957 | 78.0318 | 10 | 5.9849 | 5.987084 | 35.82 | 0.320678 | 0.1828 | 0.1964256 | -0.01033167 | -0.0614 | 40.1203
19948 | 27.853611 | 2.6966 | 78.0355 | 11 | 5.9903 | 5.987367 | 35.88 | 0.321397 | 0.1828 | 0.1963742 | -0.01037517 | -0.0611 | 40.1199
19949 | 27.855 | 2.6966 | 78.0393 | 12 | 5.994 | 5.987674 | 35.93 | 0.322235 | 0.1839 | 0.1963223 | -0.01041551 | -0.0608 | 40.1194
19950 | 27.856389 | 2.6976 | 78.043 | 11 | 5.9879 | 5.98794 | 35.86 | 0.321098 | 0.1837 | 0.1962704 | -0.01045559 | -0.0605 | 40.1201
19951 | 27.857778 | 2.6976 | 78.0468 | 10 | 5.9867 | 5.988264 | 35.84 | 0.320856 | 0.1847 | 0.1962183 | -0.01049331 | -0.0601 | 40.1203
19952 | 27.859167 | 2.6988 | 78.0505 | 10 | 6.0163 | 5.988522 | 36.2 | 0.325534 | 0.1871 | 0.1961659 | -0.01052515 | -0.0598 | 40.1176
19953 | 27.860556 | 2.6988 | 78.0543 | 9 | 6.0121 | 5.988822 | 36.15 | 0.324779 | 0.1889 | 0.196114 | -0.01055337 | -0.0594 | 40.118
19954 | 27.861944 | 2.7001 | 78.058 | 11 | 5.9879 | 5.989061 | 35.86 | 0.321268 | 0.1891 | 0.1960621 | -0.01057978 | -0.0591 | 40.1201
19955 | 27.863611 | 2.7001 | 78.0618 | 10 | 5.9952 | 5.989333 | 35.94 | 0.322369 | 0.1894 | 0.1960087 | -0.01061018 | -0.0587 | 40.1197
19956 | 27.865 | 2.7016 | 78.0655 | 9 | 5.994 | 5.98961 | 35.93 | 0.321879 | 0.1899 | 0.1959553 | -0.01063504 | -0.0583 | 40.1201
19957 | 27.866389 | 2.7016 | 78.0693 | 11 | 5.9855 | 5.989912 | 35.83 | 0.320838 | 0.1897 | 0.1959018 | -0.01066092 | -0.0578 | 40.1207
19958 | 27.867778 | 2.7031 | 78.073 | 10 | 5.98 | 5.990192 | 35.76 | 0.320111 | 0.189 | 0.1958486 | -0.01068735 | -0.0574 | 40.1212
19959 | 27.869167 | 2.7031 | 78.0768 | 8 | 5.9885 | 5.990468 | 35.86 | 0.321296 | 0.1889 | 0.1957958 | -0.01071252 | -0.057 | 40.1205
19960 | 27.870556 | 2.7047 | 78.0806 | 13 | 5.9879 | 5.990767 | 35.86 | 0.321259 | 0.1891 | 0.1957431 | -0.01073615 | -0.0565 | 40.1205
19961 | 27.871944 | 2.7047 | 78.0843 | 10 | 5.9916 | 5.991037 | 35.9 | 0.321823 | 0.1893 | 0.1956903 | -0.01075853 | -0.0561 | 40.1202
19962 | 27.873333 | 2.7064 | 78.0881 | 11 | 5.9922 | 5.991306 | 35.91 | 0.321834 | 0.1897 | 0.1956374 | -0.01077874 | -0.0556 | 40.1202
19963 | 27.874722 | 2.7064 | 78.0918 | 12 | 5.9897 | 5.991571 | 35.88 | 0.321636 | 0.1897 | 0.1955843 | -0.01079813 | -0.0552 | 40.1203
19964 | 27.876111 | 2.7082 | 78.0956 | 11 | 5.991 | 5.991856 | 35.89 | 0.321718 | 0.1897 | 0.1955315 | -0.0108168 | -0.0547 | 40.1203
19965 | 27.8775 | 2.7082 | 78.0994 | 11 | 5.994 | 5.992124 | 35.93 | 0.322247 | 0.1902 | 0.1955201 | -0.0108343 | -0.0542 | 40.12
19966 | 27.878889 | 2.71 | 78.1031 | 10 | 5.9928 | 5.992414 | 35.91 | 0.321946 | 0.1908 | 0.1955087 | -0.0108499 | -0.0537 | 40.1202
19967 | 27.880278 | 2.71 | 78.1069 | 12 | 5.9873 | 5.992678 | 35.85 | 0.321148 | 0.1899 | 0.1954973 | -0.01086713 | -0.0532 | 40.1207
19968 | 27.881667 | 2.712 | 78.1107 | 10 | 5.9982 | 5.992992 | 35.98 | 0.32324 | 0.1909 | 0.1954859 | -0.01088174 | -0.0527 | 40.1194
19969 | 27.883056 | 2.712 | 78.1144 | 11 | 5.9946 | 5.993269 | 35.94 | 0.322112 | 0.191 | 0.1954746 | -0.01089463 | -0.0521 | 40.1201
19970 | 27.884444 | 2.7141 | 78.1182 | 11 | 5.9928 | 5.993565 | 35.91 | 0.321987 | 0.1911 | 0.1954632 | -0.01090679 | -0.0516 | 40.1202
19971 | 27.885833 | 2.7141 | 78.122 | 14 | 5.997 | 5.993863 | 35.96 | 0.322802 | 0.1916 | 0.1954518 | -0.01091687 | -0.051 | 40.1197
19972 | 27.887222 | 2.7162 | 78.1257 | 9 | 5.9885 | 5.994143 | 35.86 | 0.321321 | 0.1914 | 0.1954404 | -0.01092649 | -0.0505 | 40.1206
19973 | 27.888611 | 2.7162 | 78.1295 | 11 | 5.9903 | 5.994439 | 35.88 | 0.321606 | 0.1911 | 0.1954291 | -0.01096476 | -0.0499 | 40.1205
19974 | 27.89 | 2.7183 | 78.1333 | 10 | 5.9934 | 5.994688 | 35.92 | 0.322252 | 0.1913 | 0.1954177 | -0.01097449 | -0.0494 | 40.1201
19975 | 27.891389 | 2.7183 | 78.1371 | 9 | 5.9934 | 5.994963 | 35.92 | 0.322293 | 0.1917 | 0.1954063 | -0.01098222 | -0.0488 | 40.1201
19976 | 27.892778 | 2.7206 | 78.1408 | 10 | 5.9897 | 5.995248 | 35.88 | 0.321607 | 0.1915 | 0.1953949 | -0.01098949 | -0.0482 | 40.1205
19977 | 27.894167 | 2.7206 | 78.1446 | 11 | 5.9928 | 5.995532 | 35.91 | 0.322318 | 0.1912 | 0.1953835 | -0.01099667 | -0.0476 | 40.1201
19978 | 27.895556 | 2.7229 | 78.1484 | 9 | 5.9964 | 5.995819 | 35.96 | 0.32281 | 0.1915 | 0.1953722 | -0.01100194 | -0.047 | 40.1198
19979 | 27.896944 | 2.7229 | 78.1522 | 11 | 5.9885 | 5.996111 | 35.86 | 0.32136 | 0.1905 | 0.1953608 | -0.01100811 | -0.0465 | 40.1207
19980 | 27.898333 | 2.7252 | 78.156 | 8 | 6.0006 | 5.996385 | 36.01 | 0.323202 | 0.191 | 0.1953494 | -0.0110121 | -0.0459 | 40.1196
19981 | 27.899722 | 2.7252 | 78.1598 | 11 | 5.9903 | 5.996648 | 35.88 | 0.321738 | 0.1906 | 0.195338 | -0.01101735 | -0.0453 | 40.1204
19982 | 27.901111 | 2.7276 | 78.1636 | 12 | 5.9928 | 5.996967 | 35.91 | 0.322292 | 0.1906 | 0.1953267 | -0.01102149 | -0.0447 | 40.1201
19983 | 27.9025 | 2.7276 | 78.1673 | 10 | 5.997 | 5.997258 | 35.96 | 0.323009 | 0.1911 | 0.1953153 | -0.01102382 | -0.0441 | 40.1197
19984 | 27.903889 | 2.73 | 78.1711 | 9 | 5.9952 | 5.997532 | 35.94 | 0.322525 | 0.191 | 0.1953039 | -0.01102532 | -0.0435 | 40.12
19985 | 27.905278 | 2.73 | 78.1749 | 10 | 5.9879 | 5.997794 | 35.86 | 0.321411 | 0.1906 | 0.1952925 | -0.01102653 | -0.0428 | 40.1207
19986 | 27.906667 | 2.7325 | 78.1787 | 10 | 6.0018 | 5.998051 | 36.02 | 0.323831 | 0.1915 | 0.1952811 | -0.01102592 | -0.0422 | 40.1192
19987 | 27.908056 | 2.7325 | 78.1825 | 11 | 6.0061 | 5.998352 | 36.07 | 0.32447 | 0.1924 | 0.1952698 | -0.01102321 | -0.0416 | 40.1189
19988 | 27.909444 | 2.7351 | 78.1863 | 9 | 6.0073 | 5.998626 | 36.09 | 0.324468 | 0.1933 | 0.1952584 | -0.01101868 | -0.0409 | 40.1189
19989 | 27.910833 | 2.7351 | 78.1901 | 9 | 6.0061 | 5.998918 | 36.07 | 0.323864 | 0.1941 | 0.195247 | -0.01101133 | -0.0403 | 40.1192
19990 | 27.912222 | 2.7378 | 78.1939 | 8 | 5.9934 | 5.999162 | 35.92 | 0.322505 | 0.194 | 0.1952356 | -0.01100369 | -0.0396 | 40.12
19991 | 27.913611 | 2.7378 | 78.1977 | 10 | 5.9982 | 5.999451 | 35.98 | 0.323064 | 0.1943 | 0.1952243 | -0.01104741 | -0.0389 | 40.1197
19992 | 27.915 | 2.7403 | 78.2015 | 8 | 6.0055 | 5.999708 | 36.07 | 0.324275 | 0.1954 | 0.1952129 | -0.01103719 | -0.0383 | 40.119
19993 | 27.916389 | 2.7403 | 78.2053 | 12 | 5.9982 | 6.000013 | 35.98 | 0.322763 | 0.1947 | 0.1952015 | -0.01102731 | -0.0376 | 40.1199
19994 | 27.917778 | 2.743 | 78.2091 | 10 | 6.0103 | 6.00029 | 36.12 | 0.324955 | 0.196 | 0.1951901 | -0.0110148 | -0.037 | 40.1186
19995 | 27.919167 | 2.743 | 78.2129 | 9 | 6.0103 | 6.000554 | 36.12 | 0.325077 | 0.1968 | 0.1951788 | -0.01099902 | -0.0363 | 40.1185
19996 | 27.920833 | 2.7457 | 78.2168 | 10 | 6.0024 | 6.000832 | 36.03 | 0.323755 | 0.1969 | 0.1951674 | -0.01098341 | -0.0356 | 40.1195
19997 | 27.922222 | 2.7457 | 78.2206 | 9 | 6.003 | 6.0011 | 36.04 | 0.323817 | 0.1975 | 0.195156 | -0.01096615 | -0.035 | 40.1195
19998 | 27.923611 | 2.7486 | 78.2244 | 10 | 6.0024 | 6.001355 | 36.03 | 0.323801 | 0.1978 | 0.1951446 | -0.01094798 | -0.0343 | 40.1195
19999 | 27.925 | 2.7486 | 78.2282 | 14 | 6.003 | 6.001662 | 36.04 | 0.323894 | 0.1997 | 0.1951332 | -0.00283997 | -0.0312 | 40.1195
20000 | 27.926389 | 2.7848 | 78.2321 | 10 | 6.0049 | 6.001926 | 36.06 | 0.324438 | 0.2 | 0.1951219 | -0.002882647 | -0.0283 | 40.1191
20001 | 27.927778 | 2.7848 | 78.2359 | 11 | 6.0006 | 6.002206 | 36.01 | 0.323844 | 0.2001 | 0.1951105 | -0.002925632 | -0.0253 | 40.1195
20002 | 27.929167 | 2.7962 | 78.2398 | 11 | 6.0049 | 6.002492 | 36.06 | 0.324388 | 0.2008 | 0.1950991 | -0.002967822 | -0.0224 | 40.1191
20003 | 27.930556 | 2.7962 | 78.2437 | 10 | 6.003 | 6.002797 | 36.04 | 0.323782 | 0.2011 | 0.1950877 | -0.00300992 | -0.0196 | 40.1194
20004 | 27.931944 | 2.8072 | 78.2476 | 11 | 5.9897 | 6.003094 | 35.88 | 0.321776 | 0.2004 | 0.1950764 | -0.003053737 | -0.0168 | 40.1206
20005 | 27.933333 | 2.8072 | 78.2515 | 13 | 6.0079 | 6.003338 | 36.09 | 0.324185 | 0.2013 | 0.195065 | -0.003096963 | -0.0141 | 40.1191
20006 | 27.934722 | 2.8178 | 78.2554 | 9 | 6.0024 | 6.003627 | 36.03 | 0.323354 | 0.2019 | 0.1950536 | -0.003139499 | -0.0114 | 40.1196
20007 | 27.936111 | 2.8178 | 78.2593 | 10 | 6.0006 | 6.003931 | 36.01 | 0.323236 | 0.2017 | 0.1950422 | -0.003183557 | -0.0088 | 40.1196
20008 | 27.9375 | 2.8279 | 78.2633 | 11 | 6.0012 | 6.004198 | 36.01 | 0.323632 | 0.2016 | 0.1950308 | -0.003228235 | -0.0062 | 40.1193
20009 | 27.938889 | 2.8279 | 78.2672 | 10 | 6.0049 | 6.004504 | 36.06 | 0.324114 | 0.2023 | 0.1950195 | -0.003271825 | -0.0037 | 40.119
20010 | 27.940278 | 2.8376 | 78.2711 | 10 | 6.0121 | 6.00481 | 36.15 | 0.325456 | 0.2032 | 0.1950081 | -0.003313724 | -0.0012 | 40.1181
20011 | 27.941667 | 2.8376 | 78.2751 | 9 | 6.0103 | 6.005074 | 36.12 | 0.325195 | 0.2042 | 0.1949967 | -0.003354238 | 0.0012 | 40.1182
20012 | 27.943056 | 2.8469 | 78.279 | 10 | 6.0079 | 6.005381 | 36.09 | 0.324755 | 0.2044 | 0.1949853 | -0.003393667 | 0.0036 | 40.1184
20013 | 27.944444 | 2.8469 | 78.283 | 11 | 6.0036 | 6.005656 | 36.04 | 0.324113 | 0.2044 | 0.194974 | -0.003433822 | 0.0059 | 40.1187
20014 | 27.945833 | 2.8558 | 78.2869 | 11 | 6.0145 | 6.005928 | 36.17 | 0.325883 | 0.2057 | 0.1949626 | -0.003471588 | 0.0081 | 40.1177
20015 | 27.947222 | 2.8558 | 78.2909 | 11 | 5.997 | 6.006166 | 35.96 | 0.323095 | 0.2051 | 0.1949512 | -0.003511389 | 0.0103 | 40.1192
20016 | 27.948611 | 2.8642 | 78.2949 | 12 | 6.0103 | 6.006422 | 36.12 | 0.325179 | 0.2055 | 0.1949398 | -0.003550813 | 0.0124 | 40.1179
20017 | 27.95 | 2.8642 | 78.2989 | 10 | 6.0024 | 6.006651 | 36.03 | 0.32366 | 0.2052 | 0.1949285 | -0.003591369 | 0.0145 | 40.1187
20018 | 27.951389 | 2.8722 | 78.3029 | 13 | 6.0121 | 6.006917 | 36.15 | 0.325573 | 0.2055 | 0.1949171 | -0.003632354 | 0.0165 | 40.1175
20019 | 27.952778 | 2.8722 | 78.3068 | 13 | 6.0018 | 6.007224 | 36.02 | 0.324021 | 0.205 | 0.1949057 | -0.003588813 | 0.0185 | 40.1184
20020 | 27.954167 | 2.8801 | 78.3108 | 11 | 6.0109 | 6.007503 | 36.13 | 0.325406 | 0.2057 | 0.1948943 | -0.003629333 | 0.0205 | 40.1175
20021 | 27.955556 | 2.8801 | 78.3148 | 11 | 6.0085 | 6.007802 | 36.1 | 0.325035 | 0.2063 | 0.1948829 | -0.003668777 | 0.0224 | 40.1177
20022 | 27.956944 | 2.8873 | 78.3189 | 12 | 6.0121 | 6.008084 | 36.15 | 0.325288 | 0.2071 | 0.1948716 | -0.003708052 | 0.0242 | 40.1174
20023 | 27.958333 | 2.8873 | 78.3229 | 11 | 6.0121 | 6.008353 | 36.15 | 0.325371 | 0.2075 | 0.1948602 | -0.003746858 | 0.026 | 40.1173
20024 | 27.959722 | 2.8941 | 78.3269 | 11 | 6.0079 | 6.008632 | 36.09 | 0.324885 | 0.2074 | 0.1948488 | -0.0037862 | 0.0277 | 40.1175
20025 | 27.961111 | 2.8941 | 78.3309 | 10 | 6.0109 | 6.008916 | 36.13 | 0.32518 | 0.2077 | 0.1948374 | -0.003825577 | 0.0294 | 40.1173
20026 | 27.9625 | 2.9005 | 78.3349 | 12 | 6.0254 | 6.00923 | 36.3 | 0.327452 | 0.2092 | 0.1948261 | -0.003862983 | 0.0311 | 40.1158
20027 | 27.963889 | 2.9005 | 78.339 | 12 | 6.0103 | 6.009524 | 36.12 | 0.325567 | 0.2095 | 0.1948147 | -0.003898923 | 0.0326 | 40.1168
20028 | 27.965278 | 2.9065 | 78.343 | 12 | 6.0121 | 6.009783 | 36.15 | 0.325644 | 0.2098 | 0.1948033 | -0.003935404 | 0.0342 | 40.1167
20029 | 27.966667 | 2.9065 | 78.3471 | 9 | 6.0157 | 6.010068 | 36.19 | 0.326035 | 0.2103 | 0.1947919 | -0.003971324 | 0.0356 | 40.1164
20030 | 27.968056 | 2.912 | 78.3511 | 12 | 6.0067 | 6.01034 | 36.08 | 0.324671 | 0.2099 | 0.1947805 | -0.004008591 | 0.037 | 40.1171
20031 | 27.969444 | 2.912 | 78.3551 | 12 | 6.0024 | 6.010643 | 36.03 | 0.323868 | 0.2093 | 0.1947692 | -0.00404821 | 0.0384 | 40.1175
20032 | 27.970833 | 2.9171 | 78.3592 | 12 | 6.0139 | 6.010936 | 36.17 | 0.326084 | 0.2096 | 0.1947578 | -0.004087773 | 0.0397 | 40.1161
20033 | 27.972222 | 2.9171 | 78.3632 | 10 | 6.0157 | 6.011185 | 36.19 | 0.326282 | 0.2098 | 0.1947464 | -0.004126978 | 0.0409 | 40.1159
20034 | 27.973611 | 2.9217 | 78.3673 | 11 | 6.0109 | 6.011461 | 36.13 | 0.325554 | 0.21 | 0.194735 | -0.004166027 | 0.0421 | 40.1162
20035 | 27.975 | 2.9217 | 78.3714 | 10 | 6.0223 | 6.011708 | 36.27 | 0.326977 | 0.2111 | 0.1947237 | -0.004203918 | 0.0432 | 40.1153
20036 | 27.976389 | 2.9259 | 78.3754 | 13 | 6.0115 | 6.011985 | 36.14 | 0.325352 | 0.2112 | 0.1947123 | -0.00424246 | 0.0443 | 40.1161
20037 | 27.977778 | 2.9259 | 78.3795 | 10 | 6.0043 | 6.012221 | 36.05 | 0.324407 | 0.2104 | 0.1947009 | -0.004283461 | 0.0454 | 40.1166
20038 | 27.979167 | 2.9297 | 78.3836 | 11 | 6.0139 | 6.012495 | 36.17 | 0.326205 | 0.2108 | 0.1946895 | -0.00432391 | 0.0463 | 40.1154
20039 | 27.980556 | 2.9297 | 78.3876 | 13 | 6.0103 | 6.012747 | 36.12 | 0.325559 | 0.2104 | 0.1946782 | -0.004258536 | 0.0473 | 40.1157
20040 | 27.981944 | 2.9335 | 78.3917 | 11 | 6.0103 | 6.013032 | 36.12 | 0.325417 | 0.2101 | 0.1946668 | -0.004300341 | 0.0482 | 40.1157
20041 | 27.983333 | 2.9335 | 78.3958 | 11 | 6.0157 | 6.013307 | 36.19 | 0.326271 | 0.2103 | 0.1946554 | -0.004342998 | 0.0491 | 40.1151
20042 | 27.984722 | 2.9366 | 78.3999 | 10 | 6.0151 | 6.013562 | 36.18 | 0.326368 | 0.2104 | 0.194644 | -0.004385407 | 0.0499 | 40.1149
20043 | 27.986111 | 2.9366 | 78.4039 | 11 | 6.0193 | 6.01384 | 36.23 | 0.32681 | 0.2111 | 0.1946326 | -0.004426262 | 0.0506 | 40.1146
20044 | 27.9875 | 2.9393 | 78.408 | 11 | 6.0163 | 6.014115 | 36.2 | 0.326498 | 0.2113 | 0.1946213 | -0.004467471 | 0.0513 | 40.1146
20045 | 27.988889 | 2.9393 | 78.4121 | 13 | 6.0133 | 6.01436 | 36.16 | 0.325801 | 0.2112 | 0.1946099 | -0.004508633 | 0.052 | 40.1149
20046 | 27.990278 | 2.9415 | 78.4162 | 11 | 5.9982 | 6.014643 | 35.98 | 0.323298 | 0.2099 | 0.1945985 | -0.004554463 | 0.0526 | 40.1163
20047 | 27.991667 | 2.9415 | 78.4203 | 9 | 6.0133 | 6.01494 | 36.16 | 0.325854 | 0.2097 | 0.1945871 | -0.004601149 | 0.0531 | 40.1147
20048 | 27.993333 | 2.9433 | 78.4244 | 10 | 6.0169 | 6.015216 | 36.2 | 0.326519 | 0.2098 | 0.1945758 | -0.004647991 | 0.0536 | 40.1145
20049 | 27.994722 | 2.9433 | 78.4284 | 10 | 6.0163 | 6.015461 | 36.2 | 0.326072 | 0.2098 | 0.1945644 | -0.004695088 | 0.054 | 40.1146
20050 | 27.996111 | 2.9446 | 78.4325 | 12 | 6.0109 | 6.015751 | 36.13 | 0.325364 | 0.2098 | 0.194553 | -0.004741739 | 0.0544 | 40.1149
20051 | 27.9975 | 2.9446 | 78.4366 | 11 | 6.0193 | 6.016058 | 36.23 | 0.326916 | 0.21 | 0.1945416 | -0.004787742 | 0.0547 | 40.1139
20052 | 27.998889 | 2.9455 | 78.4407 | 10 | 6.0193 | 6.016308 | 36.23 | 0.326903 | 0.2096 | 0.1945302 | -0.004834301 | 0.055 | 40.1138
20053 | 28.000278 | 2.9455 | 78.4448 | 13 | 6.0127 | 6.016599 | 36.15 | 0.325896 | 0.2091 | 0.1945189 | -0.00488302 | 0.0552 | 40.1143
20054 | 28.001667 | 2.9459 | 78.4489 | 13 | 6.0103 | 6.016881 | 36.12 | 0.3257 | 0.2088 | 0.1945075 | -0.004933198 | 0.0554 | 40.1143
20055 | 28.003056 | 2.9459 | 78.453 | 9 | 5.9946 | 6.017127 | 35.94 | 0.322986 | 0.2068 | 0.1944961 | -0.004988646 | 0.0555 | 40.1158
20056 | 28.004444 | 2.9459 | 78.4571 | 9 | 6.0169 | 6.017396 | 36.2 | 0.326487 | 0.207 | 0.1944847 | -0.00504445 | 0.0555 | 40.1136
20057 | 28.005833 | 2.9459 | 78.4612 | 10 | 6.0205 | 6.017672 | 36.25 | 0.326781 | 0.2073 | 0.1944734 | -0.005100309 | 0.0555 | 40.1133
20058 | 28.007222 | 2.9454 | 78.4653 | 11 | 6.0157 | 6.017941 | 36.19 | 0.326413 | 0.2069 | 0.194462 | -0.005155723 | 0.0555 | 40.1134
20059 | 28.008611 | 2.9454 | 78.4694 | 11 | 6.0248 | 6.018197 | 36.3 | 0.327897 | 0.2076 | 0.1944506 | -0.00508783 | 0.0554 | 40.1124
20060 | 28.01 | 2.9451 | 78.4734 | 10 | 6.0151 | 6.018447 | 36.18 | 0.326232 | 0.2075 | 0.1944392 | -0.005141967 | 0.0553 | 40.1133
20061 | 28.011389 | 2.9451 | 78.4775 | 12 | 6.026 | 6.018669 | 36.31 | 0.328137 | 0.2078 | 0.1944279 | -0.005195157 | 0.0551 | 40.1121
20062 | 28.012778 | 2.9439 | 78.4816 | 13 | 6.0163 | 6.018954 | 36.2 | 0.326254 | 0.2076 | 0.1944165 | -0.005248903 | 0.0548 | 40.1131
20063 | 28.014167 | 2.9439 | 78.4857 | 11 | 6.0181 | 6.019188 | 36.22 | 0.32638 | 0.2079 | 0.1944051 | -0.005302804 | 0.0545 | 40.1129
20064 | 28.015556 | 2.9423 | 78.4898 | 13 | 6.0236 | 6.019441 | 36.28 | 0.327436 | 0.2083 | 0.1943937 | -0.005355559 | 0.0542 | 40.1122
20065 | 28.016944 | 2.9423 | 78.4939 | 12 | 6.0242 | 6.019719 | 36.29 | 0.327519 | 0.2085 | 0.1943823 | -0.005407868 | 0.0538 | 40.112
20066 | 28.018333 | 2.9403 | 78.498 | 12 | 6.0217 | 6.020006 | 36.26 | 0.327338 | 0.2089 | 0.194371 | -0.005459233 | 0.0533 | 40.112
20067 | 28.019722 | 2.9403 | 78.5021 | 13 | 6.0217 | 6.020331 | 36.26 | 0.327274 | 0.2094 | 0.1943596 | -0.00550915 | 0.0528 | 40.1119
20068 | 28.021111 | 2.9379 | 78.5061 | 10 | 6.0193 | 6.020492 | 36.23 | 0.326885 | 0.2094 | 0.1943482 | -0.005559024 | 0.0523 | 40.1121
20069 | 28.0225 | 2.9379 | 78.5102 | 11 | 6.0296 | 6.020784 | 36.36 | 0.328454 | 0.2102 | 0.1943368 | -0.005607251 | 0.0517 | 40.1111
20070 | 28.023889 | 2.9351 | 78.5143 | 11 | 6.0254 | 6.021018 | 36.3 | 0.327832 | 0.2104 | 0.1943255 | -0.005655335 | 0.051 | 40.1113
20071 | 28.025278 | 2.9351 | 78.5184 | 12 | 6.0308 | 6.021306 | 36.37 | 0.328858 | 0.2111 | 0.1943141 | -0.005702075 | 0.0503 | 40.1106
20072 | 28.026667 | 2.9319 | 78.5224 | 13 | 6.0133 | 6.021578 | 36.16 | 0.326098 | 0.211 | 0.1943027 | -0.005749877 | 0.0496 | 40.1121
20073 | 28.028056 | 2.9319 | 78.5265 | 11 | 6.0205 | 6.02184 | 36.25 | 0.326752 | 0.2113 | 0.1942913 | -0.005797839 | 0.0488 | 40.1117
20074 | 28.029444 | 2.9284 | 78.5306 | 12 | 6.0223 | 6.02211 | 36.27 | 0.327111 | 0.2112 | 0.1942799 | -0.005846765 | 0.048 | 40.1113
20075 | 28.030833 | 2.9284 | 78.5346 | 13 | 6.0242 | 6.022353 | 36.29 | 0.327725 | 0.2111 | 0.1942686 | -0.005896054 | 0.0471 | 40.1109
20076 | 28.032222 | 2.9244 | 78.5387 | 12 | 6.0139 | 6.022586 | 36.17 | 0.325897 | 0.2103 | 0.1942572 | -0.005947409 | 0.0461 | 40.1119
20077 | 28.033611 | 2.9244 | 78.5428 | 11 | 6.0217 | 6.022885 | 36.26 | 0.327161 | 0.2103 | 0.1942458 | -0.005998626 | 0.0452 | 40.111
20078 | 28.035 | 2.9201 | 78.5468 | 13 | 6.0223 | 6.023129 | 36.27 | 0.32734 | 0.2097 | 0.1942344 | -0.006051006 | 0.0441 | 40.1108
20079 | 28.036389 | 2.9201 | 78.5509 | 12 | 6.0163 | 6.023374 | 36.2 | 0.326326 | 0.2095 | 0.1942231 | -0.005975642 | 0.0431 | 40.1113
20080 | 28.037778 | 2.9159 | 78.5549 | 12 | 6.0163 | 6.023658 | 36.2 | 0.3268 | 0.2084 | 0.1942117 | -0.00603056 | 0.042 | 40.1109
20081 | 28.039167 | 2.9159 | 78.559 | 11 | 6.023 | 6.023927 | 36.28 | 0.327488 | 0.208 | 0.1942003 | -0.006087037 | 0.0409 | 40.1104
20082 | 28.040556 | 2.911 | 78.563 | 12 | 6.0242 | 6.024223 | 36.29 | 0.32757 | 0.2084 | 0.1941889 | -0.006141972 | 0.0397 | 40.1103
20083 | 28.041944 | 2.911 | 78.5671 | 10 | 6.0211 | 6.024497 | 36.25 | 0.327309 | 0.2079 | 0.1941776 | -0.006198566 | 0.0385 | 40.1103
20084 | 28.043333 | 2.9057 | 78.5711 | 13 | 6.0236 | 6.024752 | 36.28 | 0.327727 | 0.2075 | 0.1941662 | -0.006255119 | 0.0372 | 40.11
20085 | 28.044722 | 2.9057 | 78.5751 | 12 | 6.0211 | 6.025054 | 36.25 | 0.326999 | 0.2072 | 0.1941548 | -0.006312128 | 0.0359 | 40.1104
20086 | 28.046111 | 2.9 | 78.5792 | 12 | 6.0018 | 6.025289 | 36.02 | 0.324225 | 0.205 | 0.1941434 | -0.006374297 | 0.0346 | 40.1119
20087 | 28.0475 | 2.9 | 78.5832 | 11 | 6.0302 | 6.025558 | 36.36 | 0.328794 | 0.2055 | 0.194132 | -0.00643622 | 0.0332 | 40.1091
20088 | 28.048889 | 2.894 | 78.5872 | 11 | 6.0332 | 6.025844 | 36.4 | 0.329184 | 0.2065 | 0.1941207 | -0.006496798 | 0.0318 | 40.1088
20089 | 28.050278 | 2.894 | 78.5912 | 11 | 6.0296 | 6.026128 | 36.36 | 0.328491 | 0.207 | 0.1941093 | -0.006555932 | 0.0303 | 40.1092
20090 | 28.051667 | 2.8877 | 78.5953 | 15 | 6.0242 | 6.0264 | 36.29 | 0.327834 | 0.2067 | 0.1940979 | -0.006615824 | 0.0288 | 40.1094
20091 | 28.053056 | 2.8877 | 78.5993 | 15 | 6.0314 | 6.026664 | 36.38 | 0.329006 | 0.2073 | 0.1940865 | -0.006674573 | 0.0272 | 40.1087
20092 | 28.054444 | 2.881 | 78.6033 | 13 | 6.0248 | 6.026956 | 36.3 | 0.32771 | 0.207 | 0.1940752 | -0.006734181 | 0.0256 | 40.1094
20093 | 28.055833 | 2.881 | 78.6073 | 11 | 6.023 | 6.027194 | 36.28 | 0.327356 | 0.2068 | 0.1940638 | -0.006794248 | 0.0239 | 40.1095
20094 | 28.057222 | 2.8739 | 78.6113 | 11 | 6.032 | 6.027453 | 36.38 | 0.328779 | 0.2071 | 0.1940524 | -0.006854373 | 0.0222 | 40.1086
20095 | 28.058611 | 2.8739 | 78.6152 | 11 | 6.0296 | 6.027714 | 36.36 | 0.328581 | 0.2072 | 0.194041 | -0.006915659 | 0.0205 | 40.1087
20096 | 28.060278 | 2.8665 | 78.6192 | 10 | 6.029 | 6.027977 | 36.35 | 0.3286 | 0.2071 | 0.1940296 | -0.006977106 | 0.0187 | 40.1089
20097 | 28.061667 | 2.8665 | 78.6232 | 13 | 6.029 | 6.028214 | 36.35 | 0.328805 | 0.2072 | 0.1940183 | -0.007038514 | 0.0169 | 40.1087
20098 | 28.063056 | 2.8588 | 78.6272 | 10 | 6.0266 | 6.02849 | 36.32 | 0.328111 | 0.2068 | 0.1940069 | -0.007100885 | 0.0151 | 40.109
20099 | 28.064444 | 2.8588 | 78.6312 | 11 | 6.029 | 6.028781 | 36.35 | 0.328443 | 0.2061 | 0.1939955 | -0.007026754 | 0.0132 | 40.1087
20100 | 28.065833 | 2.8513 | 78.6351 | 12 | 6.026 | 6.029082 | 36.31 | 0.328112 | 0.2057 | 0.1939841 | -0.007091239 | 0.0113 | 40.1089
20101 | 28.067222 | 2.8513 | 78.6391 | 13 | 6.0338 | 6.029354 | 36.41 | 0.329394 | 0.2062 | 0.1939728 | -0.007154683 | 0.0094 | 40.1081
20102 | 28.068611 | 2.8431 | 78.643 | 13 | 6.0254 | 6.02962 | 36.3 | 0.328004 | 0.2059 | 0.1939614 | -0.007219287 | 0.0074 | 40.1088
20103 | 28.07 | 2.8431 | 78.647 | 12 | 6.0344 | 6.029873 | 36.41 | 0.329717 | 0.2065 | 0.19395 | -0.007282851 | 0.0054 | 40.1078
20104 | 28.071389 | 2.8346 | 78.6509 | 10 | 6.0356 | 6.030179 | 36.43 | 0.329841 | 0.2072 | 0.1939386 | -0.007344276 | 0.0033 | 40.1076
20105 | 28.072778 | 2.8346 | 78.6549 | 14 | 6.0223 | 6.030465 | 36.27 | 0.327364 | 0.2063 | 0.1939272 | -0.007407262 | 0.0012 | 40.109
20106 | 28.074167 | 2.8258 | 78.6588 | 12 | 6.0302 | 6.030722 | 36.36 | 0.328729 | 0.2065 | 0.1939159 | -0.007469907 | -0.0009 | 40.1082
20107 | 28.075556 | 2.8258 | 78.6627 | 10 | 6.0284 | 6.030943 | 36.34 | 0.328554 | 0.2061 | 0.1939045 | -0.00753321 | -0.003 | 40.1083
20108 | 28.076944 | 2.8167 | 78.6666 | 13 | 6.035 | 6.031216 | 36.42 | 0.329552 | 0.2061 | 0.1938931 | -0.007597373 | -0.0052 | 40.1076
20109 | 28.078333 | 2.8167 | 78.6705 | 12 | 6.035 | 6.031472 | 36.42 | 0.329607 | 0.2066 | 0.1938817 | -0.007661697 | -0.0075 | 40.1076
20110 | 28.079722 | 2.8074 | 78.6744 | 12 | 6.035 | 6.03173 | 36.42 | 0.329589 | 0.2069 | 0.1938704 | -0.007725582 | -0.0097 | 40.1075
20111 | 28.081111 | 2.8074 | 78.6783 | 13 | 6.0338 | 6.031992 | 36.41 | 0.329288 | 0.2072 | 0.193859 | -0.007788631 | -0.012 | 40.1077
20112 | 28.0825 | 2.7977 | 78.6822 | 15 | 6.0386 | 6.032249 | 36.46 | 0.330254 | 0.2077 | 0.1938476 | -0.007850242 | -0.0143 | 40.1071
20113 | 28.083889 | 2.7977 | 78.6861 | 11 | 6.035 | 6.032541 | 36.42 | 0.329557 | 0.2079 | 0.1938362 | -0.007912016 | -0.0167 | 40.1074
20114 | 28.085278 | 2.7878 | 78.69 | 11 | 6.0302 | 6.032817 | 36.36 | 0.329017 | 0.2078 | 0.1938249 | -0.007973954 | -0.0191 | 40.1077
20115 | 28.086667 | 2.7878 | 78.6938 | 13 | 6.0326 | 6.03302 | 36.39 | 0.329387 | 0.2078 | 0.1938135 | -0.008036756 | -0.0215 | 40.1075
20116 | 28.088056 | 2.7777 | 78.6977 | 16 | 6.0392 | 6.033286 | 36.47 | 0.330234 | 0.2085 | 0.1938021 | -0.008094221 | -0.024 | 40.107
20117 | 28.089444 | 2.7777 | 78.7016 | 11 | 6.0362 | 6.033543 | 36.44 | 0.329595 | 0.2092 | 0.1937907 | -0.008149645 | -0.0265 | 40.1073
20118 | 28.090833 | 2.7674 | 78.7054 | 12 | 6.0272 | 6.033799 | 36.33 | 0.328528 | 0.2081 | 0.1937793 | -0.008207829 | -0.029 | 40.1079
20119 | 28.092222 | 2.7674 | 78.7092 | 13 | 6.0362 | 6.034087 | 36.44 | 0.329719 | 0.2079 | 0.193768 | -0.008130204 | -0.0315 | 40.1072
20120 | 28.093611 | 2.7623 | 78.7131 | 11 | 6.029 | 6.034323 | 36.35 | 0.32863 | 0.2073 | 0.1937566 | -0.008189908 | -0.0316 | 40.1078
20121 | 28.095 | 2.7623 | 78.7169 | 13 | 6.0314 | 6.034561 | 36.38 | 0.329045 | 0.2072 | 0.1937452 | -0.00824977 | -0.0317 | 40.1076
20122 | 28.096389 | 2.7614 | 78.7208 | 12 | 6.032 | 6.034855 | 36.38 | 0.329282 | 0.2068 | 0.1937338 | -0.008310888 | -0.0318 | 40.1074
20123 | 28.097778 | 2.7614 | 78.7246 | 13 | 6.0422 | 6.035121 | 36.51 | 0.33069 | 0.207 | 0.1937225 | -0.008372164 | -0.032 | 40.1066
20124 | 28.099167 | 2.7605 | 78.7284 | 11 | 6.0356 | 6.035412 | 36.43 | 0.329646 | 0.2066 | 0.1937111 | -0.008433896 | -0.0321 | 40.1072
20125 | 28.100556 | 2.7605 | 78.7323 | 13 | 6.026 | 6.035664 | 36.31 | 0.328174 | 0.2055 | 0.1936997 | -0.008498483 | -0.0322 | 40.108
20126 | 28.101944 | 2.7595 | 78.7361 | 14 | 6.0356 | 6.03592 | 36.43 | 0.329361 | 0.2058 | 0.1936883 | -0.008563627 | -0.0324 | 40.1073
20127 | 28.103333 | 2.7595 | 78.7399 | 18 | 6.0266 | 6.036175 | 36.32 | 0.328545 | 0.2047 | 0.1936769 | -0.008631725 | -0.0325 | 40.1078
20128 | 28.104722 | 2.7585 | 78.7438 | 12 | 6.0416 | 6.036424 | 36.5 | 0.330783 | 0.2046 | 0.1936656 | -0.008699582 | -0.0327 | 40.1065
20129 | 28.106111 | 2.7585 | 78.7476 | 13 | 6.0404 | 6.036673 | 36.49 | 0.330672 | 0.2046 | 0.1936542 | -0.008766396 | -0.0328 | 40.1065
20130 | 28.1075 | 2.7574 | 78.7514 | 11 | 6.0344 | 6.036979 | 36.41 | 0.329586 | 0.204 | 0.1936428 | -0.008834564 | -0.033 | 40.1072
20131 | 28.108889 | 2.7574 | 78.7552 | 11 | 6.0326 | 6.037236 | 36.39 | 0.329648 | 0.2033 | 0.1936314 | -0.008904284 | -0.0332 | 40.1071
20132 | 28.110278 | 2.7563 | 78.7591 | 13 | 6.0446 | 6.037502 | 36.54 | 0.331281 | 0.2037 | 0.1936201 | -0.00897246 | -0.0334 | 40.1061
20133 | 28.111667 | 2.7563 | 78.7629 | 12 | 6.0404 | 6.037825 | 36.49 | 0.331045 | 0.2042 | 0.1936087 | -0.00903909 | -0.0336 | 40.1063
20134 | 28.113056 | 2.7552 | 78.7667 | 11 | 6.0404 | 6.038107 | 36.49 | 0.330674 | 0.2045 | 0.1935973 | -0.009104474 | -0.0337 | 40.1065
20135 | 28.114444 | 2.7552 | 78.7706 | 15 | 6.0404 | 6.038336 | 36.49 | 0.33046 | 0.2044 | 0.1935859 | -0.00917011 | -0.0339 | 40.1066
20136 | 28.115833 | 2.754 | 78.7744 | 10 | 6.032 | 6.038557 | 36.38 | 0.329034 | 0.2041 | 0.1935746 | -0.009236697 | -0.0341 | 40.1074
20137 | 28.117222 | 2.754 | 78.7782 | 14 | 6.0284 | 6.038835 | 36.34 | 0.328703 | 0.2031 | 0.1935632 | -0.009304234 | -0.0343 | 40.1076
20138 | 28.118611 | 2.7528 | 78.782 | 13 | 6.0488 | 6.039069 | 36.59 | 0.33216 | 0.2038 | 0.1935518 | -0.009370123 | -0.0345 | 40.1056
20139 | 28.12 | 2.7528 | 78.7859 | 12 | 6.0398 | 6.039339 | 36.48 | 0.330754 | 0.2038 | 0.1935404 | -0.009299911 | -0.0347 | 40.1064
20140 | 28.121667 | 2.7522 | 78.7897 | 13 | 6.0458 | 6.039617 | 36.55 | 0.331086 | 0.2041 | 0.193529 | -0.009365102 | -0.0348 | 40.1065
20141 | 28.123056 | 2.7522 | 78.7935 | 11 | 6.0374 | 6.039895 | 36.45 | 0.330199 | 0.2037 | 0.1935177 | -0.009430742 | -0.035 | 40.107
20142 | 28.124444 | 2.7513 | 78.7973 | 12 | 6.0482 | 6.040183 | 36.58 | 0.331932 | 0.2041 | 0.1935063 | -0.009495632 | -0.0351 | 40.106
20143 | 28.125833 | 2.7513 | 78.8012 | 11 | 6.0362 | 6.040407 | 36.44 | 0.329751 | 0.2037 | 0.1934949 | -0.00956147 | -0.0353 | 40.1072
20144 | 28.127222 | 2.7503 | 78.805 | 11 | 6.0434 | 6.040668 | 36.52 | 0.331127 | 0.204 | 0.1934835 | -0.009626658 | -0.0354 | 40.1064
20145 | 28.128611 | 2.7503 | 78.8088 | 13 | 6.0326 | 6.040897 | 36.39 | 0.329554 | 0.2034 | 0.1934722 | -0.009693093 | -0.0356 | 40.1073
20146 | 28.13 | 2.7492 | 78.8126 | 13 | 6.035 | 6.041153 | 36.42 | 0.329745 | 0.2025 | 0.1934608 | -0.009760972 | -0.0357 | 40.1072
20147 | 28.131389 | 2.7492 | 78.8164 | 11 | 6.035 | 6.041419 | 36.42 | 0.329838 | 0.2018 | 0.1934494 | -0.009830395 | -0.0359 | 40.1072
20148 | 28.132778 | 2.7482 | 78.8202 | 14 | 6.0428 | 6.041693 | 36.52 | 0.330899 | 0.2014 | 0.193438 | -0.00990126 | -0.0361 | 40.1065
20149 | 28.134167 | 2.7482 | 78.8241 | 11 | 6.0398 | 6.041928 | 36.48 | 0.330833 | 0.2011 | 0.1934266 | -0.009971671 | -0.0362 | 40.1065
20150 | 28.135556 | 2.7471 | 78.8279 | 10 | 6.0488 | 6.042158 | 36.59 | 0.332096 | 0.202 | 0.1934153 | -0.01004053 | -0.0364 | 40.1058
20151 | 28.136944 | 2.7471 | 78.8317 | 14 | 6.0452 | 6.042431 | 36.54 | 0.331519 | 0.2017 | 0.1934039 | -0.01010973 | -0.0365 | 40.1061
20152 | 28.138333 | 2.746 | 78.8355 | 15 | 6.0434 | 6.042678 | 36.52 | 0.330933 | 0.2018 | 0.1933925 | -0.01017559 | -0.0367 | 40.1065
20153 | 28.139722 | 2.746 | 78.8393 | 14 | 6.0392 | 6.042914 | 36.47 | 0.330625 | 0.2009 | 0.1933811 | -0.01024367 | -0.0369 | 40.1067
20154 | 28.141111 | 2.7449 | 78.8431 | 14 | 6.0476 | 6.043168 | 36.57 | 0.331807 | 0.2006 | 0.1933698 | -0.0103115 | -0.0371 | 40.106
20155 | 28.1425 | 2.7449 | 78.8469 | 15 | 6.0482 | 6.043434 | 36.58 | 0.331994 | 0.2006 | 0.1933584 | -0.01037966 | -0.0372 | 40.1059
20156 | 28.143889 | 2.7438 | 78.8508 | 14 | 6.0494 | 6.043701 | 36.6 | 0.332187 | 0.201 | 0.193347 | -0.01044657 | -0.0374 | 40.1057
20157 | 28.145278 | 2.7438 | 78.8546 | 12 | 6.047 | 6.043997 | 36.57 | 0.331401 | 0.2012 | 0.1933356 | -0.01051141 | -0.0376 | 40.1062
20158 | 28.146667 | 2.7427 | 78.8584 | 11 | 6.0476 | 6.044234 | 36.57 | 0.331791 | 0.2017 | 0.1933243 | -0.0105751 | -0.0378 | 40.1059
20159 | 28.148056 | 2.7427 | 78.8622 | 11 | 6.0464 | 6.044491 | 36.56 | 0.331714 | 0.2014 | 0.1933129 | -0.01051416 | -0.0379 | 40.106
20160 | 28.149444 | 2.7422 | 78.8674 | 12 | 6.047 | 6.044769 | 36.57 | 0.331898 | 0.2018 | 0.1933015 | -0.01057754 | -0.038 | 40.1054
20161 | 28.151389 | 2.7422 | 78.8712 | 14 | 6.0548 | 6.045049 | 36.66 | 0.333069 | 0.2029 | 0.1932901 | -0.01063846 | -0.0381 | 40.1052
20162 | 28.152778 | 2.7415 | 78.875 | 12 | 6.0464 | 6.04532 | 36.56 | 0.33149 | 0.2028 | 0.1932787 | -0.01069773 | -0.0382 | 40.1062
20163 | 28.154167 | 2.7415 | 78.8788 | 11 | 6.0422 | 6.045638 | 36.51 | 0.33094 | 0.2022 | 0.1932674 | -0.01075762 | -0.0383 | 40.1065
20164 | 28.155556 | 2.7407 | 78.8826 | 14 | 6.0434 | 6.045898 | 36.52 | 0.331291 | 0.2017 | 0.193256 | -0.01081815 | -0.0384 | 40.1063
20165 | 28.156944 | 2.7407 | 78.8864 | 14 | 6.0512 | 6.046182 | 36.62 | 0.332141 | 0.2021 | 0.1932446 | -0.01087841 | -0.0385 | 40.1058
20166 | 28.158333 | 2.74 | 78.8902 | 12 | 6.0512 | 6.046432 | 36.62 | 0.332545 | 0.2024 | 0.1932332 | -0.0109371 | -0.0386 | 40.1056
20167 | 28.159722 | 2.74 | 78.894 | 12 | 6.047 | 6.046734 | 36.57 | 0.33207 | 0.2025 | 0.1932219 | -0.01099473 | -0.0387 | 40.1058
20168 | 28.161111 | 2.7392 | 78.8978 | 18 | 6.0452 | 6.047034 | 36.54 | 0.331536 | 0.2026 | 0.1932105 | -0.01105199 | -0.0388 | 40.1062
20169 | 28.1625 | 2.7392 | 78.9016 | 13 | 6.0494 | 6.047305 | 36.6 | 0.332061 | 0.2024 | 0.1931991 | -0.01110968 | -0.0389 | 40.1058
20170 | 28.163889 | 2.7385 | 78.9054 | 12 | 6.0512 | 6.047583 | 36.62 | 0.332546 | 0.2025 | 0.1931877 | -0.0111659 | -0.039 | 40.1056
20171 | 28.165278 | 2.7385 | 78.9092 | 11 | 6.0464 | 6.047887 | 36.56 | 0.331455 | 0.2025 | 0.1931763 | -0.01122135 | -0.0391 | 40.1062
20172 | 28.166667 | 2.7378 | 78.913 | 13 | 6.0362 | 6.048173 | 36.44 | 0.330246 | 0.2012 | 0.193165 | -0.01127952 | -0.0392 | 40.1069
20173 | 28.168056 | 2.7378 | 78.9168 | 13 | 6.0506 | 6.04846 | 36.61 | 0.332257 | 0.2017 | 0.1931536 | -0.01133622 | -0.0392 | 40.1057
20174 | 28.169444 | 2.7371 | 78.9206 | 11 | 6.0452 | 6.048741 | 36.54 | 0.33172 | 0.2013 | 0.1931422 | -0.01139324 | -0.0393 | 40.106
20175 | 28.170833 | 2.7371 | 78.9244 | 12 | 6.0464 | 6.049008 | 36.56 | 0.331572 | 0.201 | 0.1931308 | -0.01144979 | -0.0394 | 40.1061
20176 | 28.172222 | 2.7364 | 78.9282 | 12 | 6.0464 | 6.049261 | 36.56 | 0.331749 | 0.2007 | 0.1931195 | -0.01150686 | -0.0395 | 40.106
20177 | 28.173611 | 2.7364 | 78.932 | 15 | 6.0428 | 6.049515 | 36.52 | 0.331112 | 0.1997 | 0.1931081 | -0.01156464 | -0.0396 | 40.1064
20178 | 28.175 | 2.7357 | 78.9358 | 14 | 6.0452 | 6.049755 | 36.54 | 0.331611 | 0.1991 | 0.1930967 | -0.01162374 | -0.0397 | 40.1061
20179 | 28.176389 | 2.7357 | 78.9396 | 11 | 6.0482 | 6.05 | 36.58 | 0.331813 | 0.1989 | 0.1930853 | -0.01157575 | -0.0398 | 40.106
20180 | 28.177778 | 2.7355 | 78.9434 | 11 | 6.0512 | 6.050275 | 36.62 | 0.332825 | 0.1986 | 0.193074 | -0.01163574 | -0.0398 | 40.1054
20181 | 28.179167 | 2.7355 | 78.9472 | 12 | 6.05 | 6.050528 | 36.6 | 0.333067 | 0.197 | 0.1930626 | -0.01169853 | -0.0398 | 40.1053
20182 | 28.180556 | 2.735 | 78.951 | 12 | 6.0536 | 6.05078 | 36.65 | 0.333066 | 0.1965 | 0.1930512 | -0.01176173 | -0.0399 | 40.1053
20183 | 28.181944 | 2.735 | 78.9548 | 13 | 6.05 | 6.051095 | 36.6 | 0.332637 | 0.1962 | 0.1930398 | -0.01182494 | -0.0399 | 40.1055
20184 | 28.183333 | 2.7344 | 78.9586 | 12 | 6.0452 | 6.0514 | 36.54 | 0.331783 | 0.1957 | 0.1930284 | -0.01188876 | -0.0399 | 40.106
20185 | 28.184722 | 2.7344 | 78.9624 | 11 | 6.0428 | 6.051679 | 36.52 | 0.331106 | 0.195 | 0.1930171 | -0.01195348 | -0.04 | 40.1064
20186 | 28.186111 | 2.7339 | 78.9662 | 15 | 6.0584 | 6.051948 | 36.7 | 0.333572 | 0.195 | 0.1930057 | -0.01201761 | -0.04 | 40.105
20187 | 28.1875 | 2.7339 | 78.97 | 11 | 6.0452 | 6.05221 | 36.54 | 0.331541 | 0.1941 | 0.1929943 | -0.01208304 | -0.0401 | 40.1062
20188 | 28.188889 | 2.7333 | 78.9738 | 12 | 6.035 | 6.052486 | 36.42 | 0.330049 | 0.1928 | 0.1929829 | -0.01215086 | -0.0401 | 40.107
20189 | 28.190278 | 2.7333 | 78.9776 | 13 | 6.056 | 6.052709 | 36.67 | 0.333661 | 0.1928 | 0.1929716 | -0.01221739 | -0.0402 | 40.1049
20190 | 28.191667 | 2.7326 | 78.9814 | 11 | 6.0464 | 6.052988 | 36.56 | 0.331734 | 0.1922 | 0.1929602 | -0.01228492 | -0.0402 | 40.106
20191 | 28.193056 | 2.7326 | 78.9852 | 13 | 6.059 | 6.053275 | 36.71 | 0.333642 | 0.1925 | 0.1929488 | -0.01235195 | -0.0403 | 40.1049
20192 | 28.194444 | 2.732 | 78.989 | 14 | 6.056 | 6.053507 | 36.67 | 0.333731 | 0.1925 | 0.1929374 | -0.01241728 | -0.0404 | 40.1049
20193 | 28.195833 | 2.732 | 78.9928 | 12 | 6.053 | 6.053742 | 36.64 | 0.333225 | 0.1919 | 0.192926 | -0.0124824 | -0.0404 | 40.1052
20194 | 28.1975 | 2.7314 | 78.9966 | 10 | 6.044 | 6.054014 | 36.53 | 0.331555 | 0.1908 | 0.1929147 | -0.01254932 | -0.0405 | 40.1064
20195 | 28.198889 | 2.7314 | 79.0004 | 12 | 6.0578 | 6.054255 | 36.7 | 0.333847 | 0.1906 | 0.1929033 | -0.01261702 | -0.0405 | 40.1051
20196 | 28.200278 | 2.7307 | 79.0042 | 12 | 6.0578 | 6.054537 | 36.7 | 0.333722 | 0.1905 | 0.1928919 | -0.01268441 | -0.0406 | 40.1052
20197 | 28.201667 | 2.7307 | 79.008 | 10 | 6.053 | 6.054849 | 36.64 | 0.332869 | 0.1904 | 0.1928805 | -0.0127504 | -0.0407 | 40.1057
20198 | 28.203056 | 2.7301 | 79.0118 | 10 | 6.056 | 6.055145 | 36.67 | 0.333596 | 0.1905 | 0.1928692 | -0.01281508 | -0.0407 | 40.1052
20199 | 28.204444 | 2.7301 | 79.0156 | 12 | 6.0506 | 6.055449 | 36.61 | 0.332471 | 0.1899 | 0.1928578 | -0.01279413 | -0.0408 | 40.1059
20200 | 28.205833 | 2.7299 | 79.0194 | 15 | 6.0602 | 6.055742 | 36.73 | 0.333794 | 0.1904 | 0.1928464 | -0.01285887 | -0.0408 | 40.1051
20201 | 28.207222 | 2.7299 | 79.0231 | 12 | 6.0488 | 6.056004 | 36.59 | 0.332567 | 0.1898 | 0.192835 | -0.01292439 | -0.0408 | 40.1059
20202 | 28.208611 | 2.7295 | 79.0269 | 13 | 6.0626 | 6.056269 | 36.75 | 0.33453 | 0.1901 | 0.1928237 | -0.01298891 | -0.0408 | 40.1047
20203 | 28.21 | 2.7295 | 79.0307 | 12 | 6.0524 | 6.056639 | 36.63 | 0.332662 | 0.1895 | 0.1928123 | -0.0130539 | -0.0408 | 40.1058
20204 | 28.211389 | 2.729 | 79.0345 | 12 | 6.062 | 6.056987 | 36.75 | 0.334558 | 0.1898 | 0.1928009 | -0.01311759 | -0.0408 | 40.1047
20205 | 28.212778 | 2.729 | 79.0383 | 11 | 6.059 | 6.057258 | 36.71 | 0.333761 | 0.1896 | 0.1927895 | -0.01318185 | -0.0408 | 40.1052
20206 | 28.214167 | 2.7286 | 79.0421 | 12 | 6.0578 | 6.057576 | 36.7 | 0.333809 | 0.1896 | 0.1927781 | -0.0132459 | -0.0408 | 40.1052
20207 | 28.215556 | 2.7286 | 79.0459 | 14 | 6.0536 | 6.057856 | 36.65 | 0.333189 | 0.189 | 0.1927668 | -0.01330982 | -0.0409 | 40.1055
20208 | 28.216944 | 2.7281 | 79.0497 | 13 | 6.0662 | 6.058152 | 36.8 | 0.334978 | 0.19 | 0.1927554 | -0.01337125 | -0.0409 | 40.1045
20209 | 28.218333 | 2.7281 | 79.0535 | 13 | 6.0554 | 6.058412 | 36.67 | 0.333539 | 0.1898 | 0.192744 | -0.01343225 | -0.0409 | 40.1053
20210 | 28.219722 | 2.7277 | 79.0573 | 11 | 6.056 | 6.058689 | 36.67 | 0.333784 | 0.1895 | 0.1927326 | -0.01349233 | -0.0409 | 40.1052
20211 | 28.221111 | 2.7277 | 79.061 | 14 | 6.062 | 6.058953 | 36.75 | 0.334459 | 0.1895 | 0.1927213 | -0.01355169 | -0.041 | 40.1048
20212 | 28.2225 | 2.7272 | 79.0648 | 13 | 6.0638 | 6.059252 | 36.77 | 0.335028 | 0.1895 | 0.1927099 | -0.01361053 | -0.041 | 40.1045
20213 | 28.223889 | 2.7272 | 79.0686 | 12 | 6.0608 | 6.05952 | 36.73 | 0.334337 | 0.1897 | 0.1926985 | -0.01366676 | -0.041 | 40.1049
20214 | 28.225278 | 2.7267 | 79.0724 | 12 | 6.0602 | 6.059787 | 36.73 | 0.334293 | 0.1895 | 0.1926871 | -0.01372176 | -0.041 | 40.1049
20215 | 28.226667 | 2.7267 | 79.0762 | 14 | 6.0656 | 6.060069 | 36.79 | 0.335315 | 0.1899 | 0.1926757 | -0.01377564 | -0.0411 | 40.1043
20216 | 28.228056 | 2.7263 | 79.08 | 13 | 6.0542 | 6.060367 | 36.65 | 0.333532 | 0.1893 | 0.1926644 | -0.01382998 | -0.0411 | 40.1054
20217 | 28.229444 | 2.7263 | 79.0838 | 14 | 6.0632 | 6.060659 | 36.76 | 0.334481 | 0.1896 | 0.192653 | -0.01388309 | -0.0411 | 40.1048
20218 | 28.230833 | 2.7258 | 79.0875 | 14 | 6.062 | 6.060914 | 36.75 | 0.334773 | 0.1895 | 0.1926416 | -0.01393637 | -0.0412 | 40.1047
20219 | 28.232222 | 2.7258 | 79.0913 | 12 | 6.0584 | 6.061231 | 36.7 | 0.334017 | 0.1891 | 0.1926302 | -0.01392778 | -0.0412 | 40.1051
20220 | 28.233611 | 2.7257 | 79.0951 | 14 | 6.056 | 6.061531 | 36.67 | 0.333724 | 0.1888 | 0.1926189 | -0.01398232 | -0.0411 | 40.1053
20221 | 28.235 | 2.7257 | 79.0989 | 14 | 6.0626 | 6.061806 | 36.75 | 0.334875 | 0.1889 | 0.1926075 | -0.01403573 | -0.0411 | 40.1046
20222 | 28.236389 | 2.7255 | 79.1027 | 13 | 6.0578 | 6.062082 | 36.7 | 0.333956 | 0.1879 | 0.1925961 | -0.0140905 | -0.0411 | 40.1052
20223 | 28.237778 | 2.7255 | 79.1065 | 13 | 6.0602 | 6.062346 | 36.73 | 0.334222 | 0.1879 | 0.1925847 | -0.01414403 | -0.0411 | 40.105
20224 | 28.239167 | 2.7253 | 79.1103 | 12 | 6.0685 | 6.062606 | 36.83 | 0.335701 | 0.1883 | 0.1925733 | -0.01419624 | -0.0411 | 40.1041
20225 | 28.240556 | 2.7253 | 79.114 | 14 | 6.0667 | 6.062882 | 36.81 | 0.335475 | 0.1882 | 0.192562 | -0.0142471 | -0.041 | 40.1043
20226 | 28.241944 | 2.7251 | 79.1178 | 13 | 6.0644 | 6.063139 | 36.78 | 0.335028 | 0.1885 | 0.1925506 | -0.01429713 | -0.041 | 40.1046
20227 | 28.243333 | 2.7251 | 79.1216 | 11 | 6.0638 | 6.063375 | 36.77 | 0.33484 | 0.1883 | 0.1925392 | -0.01434762 | -0.041 | 40.1047
20228 | 28.244722 | 2.7249 | 79.1254 | 13 | 6.0644 | 6.063646 | 36.78 | 0.335109 | 0.1885 | 0.1925278 | -0.01439717 | -0.041 | 40.1045
20229 | 28.246111 | 2.7249 | 79.1292 | 12 | 6.0667 | 6.063921 | 36.81 | 0.335241 | 0.1885 | 0.1925165 | -0.01444607 | -0.0409 | 40.1044
20230 | 28.2475 | 2.7247 | 79.133 | 11 | 6.0644 | 6.064172 | 36.78 | 0.334722 | 0.1883 | 0.1925051 | -0.01449523 | -0.0409 | 40.1048
20231 | 28.248889 | 2.7247 | 79.1368 | 12 | 6.0691 | 6.064458 | 36.83 | 0.33566 | 0.1886 | 0.1924937 | -0.01454206 | -0.0409 | 40.1042
20232 | 28.250278 | 2.7245 | 79.1405 | 14 | 6.056 | 6.064725 | 36.67 | 0.333595 | 0.1877 | 0.1924823 | -0.01458934 | -0.0409 | 40.1055
20233 | 28.251667 | 2.7245 | 79.1443 | 13 | 6.0602 | 6.064969 | 36.73 | 0.334411 | 0.1869 | 0.192471 | -0.01463806 | -0.0408 | 40.105
20234 | 28.253056 | 2.7243 | 79.1481 | 13 | 6.0703 | 6.065238 | 36.85 | 0.335992 | 0.1874 | 0.1924596 | -0.01468484 | -0.0408 | 40.104
20235 | 28.254444 | 2.7243 | 79.1519 | 12 | 6.0703 | 6.065503 | 36.85 | 0.335685 | 0.1877 | 0.1924482 | -0.01472958 | -0.0408 | 40.1042
20236 | 28.255833 | 2.7241 | 79.1557 | 11 | 6.0739 | 6.065732 | 36.89 | 0.336596 | 0.1881 | 0.1924368 | -0.01477367 | -0.0408 | 40.1037
20237 | 28.257222 | 2.7241 | 79.1595 | 12 | 6.0644 | 6.06601 | 36.78 | 0.334804 | 0.188 | 0.1924254 | -0.01481701 | -0.0407 | 40.1047
20238 | 28.258611 | 2.724 | 79.1632 | 11 | 6.0685 | 6.066314 | 36.83 | 0.335768 | 0.1879 | 0.1924141 | -0.0148599 | -0.0407 | 40.1042
20239 | 28.26 | 2.724 | 79.167 | 13 | 6.0602 | 6.066609 | 36.73 | 0.334123 | 0.1877 | 0.1924027 | -0.01486516 | -0.0407 | 40.1052
20240 | 28.261667 | 2.7241 | 79.1708 | 15 | 6.0751 | 6.066907 | 36.91 | 0.336786 | 0.1881 | 0.1923913 | -0.01490753 | -0.0406 | 40.1039
20241 | 28.263056 | 2.7241 | 79.1746 | 13 | 6.0697 | 6.067157 | 36.84 | 0.336011 | 0.1883 | 0.1923799 | -0.01494845 | -0.0405 | 40.1044
20242 | 28.264444 | 2.7243 | 79.1784 | 12 | 6.0691 | 6.067429 | 36.83 | 0.336056 | 0.1884 | 0.1923686 | -0.01498773 | -0.0404 | 40.1043
20243 | 28.265833 | 2.7243 | 79.1822 | 13 | 6.0578 | 6.067723 | 36.7 | 0.333821 | 0.1872 | 0.1923572 | -0.01502834 | -0.0403 | 40.1057
20244 | 28.267222 | 2.7245 | 79.186 | 13 | 6.0709 | 6.068011 | 36.86 | 0.336137 | 0.1874 | 0.1923458 | -0.015067 | -0.0402 | 40.1043
20245 | 28.268611 | 2.7245 | 79.1897 | 16 | 6.0715 | 6.068351 | 36.86 | 0.336051 | 0.1877 | 0.1923344 | -0.0151049 | -0.0401 | 40.1044
20246 | 28.27 | 2.7247 | 79.1935 | 11 | 6.0721 | 6.068675 | 36.87 | 0.336147 | 0.1882 | 0.192323 | -0.01514085 | -0.0399 | 40.1043
20247 | 28.271389 | 2.7247 | 79.1973 | 14 | 6.0757 | 6.068951 | 36.91 | 0.336977 | 0.1884 | 0.1923117 | -0.01517446 | -0.0398 | 40.1038
20248 | 28.272778 | 2.7249 | 79.2011 | 17 | 6.0697 | 6.069245 | 36.84 | 0.336096 | 0.1887 | 0.1923003 | -0.0152072 | -0.0397 | 40.1044
20249 | 28.274167 | 2.7249 | 79.2049 | 13 | 6.0638 | 6.069537 | 36.77 | 0.335142 | 0.1882 | 0.1922889 | -0.01523978 | -0.0396 | 40.1049
20250 | 28.275556 | 2.7252 | 79.2087 | 12 | 6.0751 | 6.069811 | 36.91 | 0.336928 | 0.1885 | 0.1922775 | -0.0152715 | -0.0395 | 40.1039
20251 | 28.276944 | 2.7252 | 79.2124 | 14 | 6.0703 | 6.0701 | 36.85 | 0.336074 | 0.1886 | 0.1922662 | -0.01530106 | -0.0394 | 40.1044
20252 | 28.278333 | 2.7255 | 79.2162 | 13 | 6.0745 | 6.070379 | 36.9 | 0.336742 | 0.1887 | 0.1922548 | -0.01532975 | -0.0392 | 40.104
20253 | 28.279722 | 2.7255 | 79.22 | 13 | 6.0614 | 6.070669 | 36.74 | 0.334566 | 0.1878 | 0.1922434 | -0.01535957 | -0.0391 | 40.1053
20254 | 28.281111 | 2.7259 | 79.2238 | 12 | 6.0745 | 6.070966 | 36.9 | 0.337019 | 0.1885 | 0.192232 | -0.01538762 | -0.039 | 40.1039
20255 | 28.2825 | 2.7259 | 79.2276 | 14 | 6.0721 | 6.071186 | 36.87 | 0.336722 | 0.1883 | 0.1922207 | -0.0154159 | -0.0388 | 40.104
20256 | 28.283889 | 2.7262 | 79.2314 | 14 | 6.0679 | 6.071476 | 36.82 | 0.335653 | 0.188 | 0.1922093 | -0.01544441 | -0.0387 | 40.1047
20257 | 28.285278 | 2.7262 | 79.2352 | 12 | 6.0697 | 6.07177 | 36.84 | 0.335639 | 0.1878 | 0.1921979 | -0.01547204 | -0.0386 | 40.1047
20258 | 28.286667 | 2.7266 | 79.239 | 11 | 6.0727 | 6.072039 | 36.88 | 0.336588 | 0.1876 | 0.1921865 | -0.0154993 | -0.0384 | 40.1041
20259 | 28.288056 | 2.7266 | 79.2427 | 12 | 6.0703 | 6.07232 | 36.85 | 0.336121 | 0.1874 | 0.1921751 | -0.01551919 | -0.0383 | 40.1044
20260 | 28.289444 | 2.7271 | 79.2465 | 14 | 6.0602 | 6.0726 | 36.73 | 0.334574 | 0.186 | 0.1921638 | -0.01554951 | -0.0381 | 40.1053
20261 | 28.290833 | 2.7271 | 79.2503 | 11 | 6.0751 | 6.072888 | 36.91 | 0.337047 | 0.1866 | 0.1921524 | -0.01557797 | -0.0379 | 40.1039
20262 | 28.292222 | 2.7277 | 79.2541 | 12 | 6.0691 | 6.073205 | 36.83 | 0.336072 | 0.1863 | 0.192141 | -0.01560636 | -0.0377 | 40.1045
20263 | 28.293611 | 2.7277 | 79.2579 | 13 | 6.0745 | 6.0735 | 36.9 | 0.336809 | 0.1861 | 0.1921296 | -0.01563505 | -0.0375 | 40.104
20264 | 28.295 | 2.7283 | 79.2617 | 10 | 6.0709 | 6.073767 | 36.86 | 0.336111 | 0.186 | 0.1921183 | -0.01566327 | -0.0373 | 40.1044
20265 | 28.296389 | 2.7283 | 79.2655 | 12 | 6.0751 | 6.074073 | 36.91 | 0.337192 | 0.1858 | 0.1921069 | -0.01569111 | -0.0371 | 40.1038
20266 | 28.297778 | 2.729 | 79.2693 | 11 | 6.0757 | 6.074345 | 36.91 | 0.336866 | 0.186 | 0.1920955 | -0.01571896 | -0.0369 | 40.104
20267 | 28.299167 | 2.729 | 79.2731 | 15 | 6.0793 | 6.074646 | 36.96 | 0.337629 | 0.1865 | 0.1920841 | -0.01574405 | -0.0367 | 40.1035
20268 | 28.300556 | 2.7296 | 79.2769 | 13 | 6.0775 | 6.074919 | 36.94 | 0.337331 | 0.1864 | 0.1920727 | -0.01576925 | -0.0365 | 40.1037
20269 | 28.301944 | 2.7296 | 79.2807 | 12 | 6.0703 | 6.075202 | 36.85 | 0.336074 | 0.186 | 0.1920614 | -0.01579388 | -0.0363 | 40.1045
20270 | 28.303333 | 2.7303 | 79.2845 | 12 | 6.0709 | 6.075456 | 36.86 | 0.336331 | 0.1859 | 0.19205 | -0.01581722 | -0.0361 | 40.1043
20271 | 28.304722 | 2.7303 | 79.2883 | 12 | 6.0805 | 6.07575 | 36.97 | 0.337804 | 0.1868 | 0.1920386 | -0.0158375 | -0.0359 | 40.1034
20272 | 28.306111 | 2.731 | 79.2921 | 15 | 6.0757 | 6.076039 | 36.91 | 0.336753 | 0.1871 | 0.1920272 | -0.015856 | -0.0357 | 40.1041
20273 | 28.3075 | 2.731 | 79.2958 | 14 | 6.0751 | 6.076341 | 36.91 | 0.336371 | 0.1875 | 0.1920159 | -0.01587312 | -0.0355 | 40.1043
20274 | 28.308889 | 2.7318 | 79.2996 | 14 | 6.0739 | 6.076636 | 36.89 | 0.336631 | 0.1874 | 0.1920045 | -0.01588985 | -0.0353 | 40.1042
20275 | 28.310278 | 2.7318 | 79.3034 | 11 | 6.0769 | 6.076912 | 36.93 | 0.337279 | 0.1872 | 0.1919931 | -0.0159056 | -0.035 | 40.1038
20276 | 28.311667 | 2.7326 | 79.3072 | 13 | 6.0739 | 6.077181 | 36.89 | 0.336685 | 0.1871 | 0.1919817 | -0.01592115 | -0.0348 | 40.1041
20277 | 28.313056 | 2.7326 | 79.311 | 14 | 6.0709 | 6.077511 | 36.86 | 0.336519 | 0.186 | 0.1919704 | -0.01593849 | -0.0346 | 40.1042
20278 | 28.314444 | 2.7334 | 79.3148 | 15 | 6.0817 | 6.077774 | 36.99 | 0.338105 | 0.1863 | 0.191959 | -0.01595465 | -0.0344 | 40.1033
20279 | 28.315833 | 2.7334 | 79.3186 | 11 | 6.0781 | 6.078085 | 36.94 | 0.337639 | 0.1865 | 0.1919476 | -0.01598793 | -0.0342 | 40.1036
20280 | 28.317222 | 2.7342 | 79.3224 | 13 | 6.0775 | 6.078226 | 36.94 | 0.337172 | 0.1866 | 0.1919362 | -0.01600339 | -0.0339 | 40.1039
20281 | 28.318611 | 2.7342 | 79.3262 | 15 | 6.0739 | 6.078488 | 36.89 | 0.336762 | 0.1861 | 0.1919248 | -0.01601955 | -0.0336 | 40.1041
20282 | 28.32 | 2.7352 | 79.33 | 14 | 6.0739 | 6.078747 | 36.89 | 0.336993 | 0.1853 | 0.1919135 | -0.01603531 | -0.0334 | 40.104
20283 | 28.321389 | 2.7352 | 79.3338 | 13 | 6.0882 | 6.07906 | 37.07 | 0.338875 | 0.1861 | 0.1919021 | -0.01604978 | -0.0331 | 40.1029
20284 | 28.323056 | 2.7362 | 79.3376 | 14 | 6.0781 | 6.079353 | 36.94 | 0.337603 | 0.186 | 0.1918907 | -0.01606276 | -0.0328 | 40.1039
20285 | 28.324444 | 2.7362 | 79.3414 | 13 | 6.0859 | 6.079645 | 37.04 | 0.338599 | 0.1864 | 0.1918793 | -0.01607376 | -0.0325 | 40.1033
20286 | 28.325833 | 2.7373 | 79.3452 | 15 | 6.0715 | 6.079964 | 36.86 | 0.336135 | 0.1858 | 0.191868 | -0.01608396 | -0.0322 | 40.1048
20287 | 28.327222 | 2.7373 | 79.349 | 14 | 6.0805 | 6.080253 | 36.97 | 0.337832 | 0.1856 | 0.1918566 | -0.01609375 | -0.0319 | 40.1038
20288 | 28.328611 | 2.7385 | 79.3528 | 15 | 6.0811 | 6.080467 | 36.98 | 0.337767 | 0.1856 | 0.1918452 | -0.01610423 | -0.0316 | 40.1038
20289 | 28.33 | 2.7385 | 79.3566 | 16 | 6.0847 | 6.080732 | 37.02 | 0.338021 | 0.1859 | 0.1918338 | -0.01611351 | -0.0313 | 40.1036
20290 | 28.331389 | 2.7397 | 79.3604 | 11 | 6.0739 | 6.080999 | 36.89 | 0.33668 | 0.1854 | 0.1918224 | -0.01612298 | -0.031 | 40.1044
20291 | 28.332778 | 2.7397 | 79.3642 | 14 | 6.0823 | 6.081262 | 36.99 | 0.338244 | 0.1856 | 0.1918111 | -0.01613234 | -0.0307 | 40.1035
20292 | 28.334167 | 2.7409 | 79.368 | 14 | 6.0751 | 6.081546 | 36.91 | 0.336866 | 0.1855 | 0.1917997 | -0.0161415 | -0.0303 | 40.1043
20293 | 28.335556 | 2.7409 | 79.3718 | 11 | 6.0811 | 6.08184 | 36.98 | 0.338289 | 0.1861 | 0.1917883 | -0.01614806 | -0.03 | 40.1035
20294 | 28.336944 | 2.7422 | 79.3757 | 13 | 6.0775 | 6.082125 | 36.94 | 0.337398 | 0.1857 | 0.1917769 | -0.01615442 | -0.0297 | 40.104
20295 | 28.338333 | 2.7422 | 79.3795 | 10 | 6.0781 | 6.082425 | 36.94 | 0.337312 | 0.1855 | 0.1917656 | -0.01616066 | -0.0293 | 40.104
20296 | 28.339722 | 2.7435 | 79.3833 | 12 | 6.0864 | 6.082685 | 37.04 | 0.338505 | 0.186 | 0.1917542 | -0.0161656 | -0.029 | 40.1033
20297 | 28.341111 | 2.7435 | 79.3871 | 10 | 6.0787 | 6.082948 | 36.95 | 0.337455 | 0.1857 | 0.1917428 | -0.01616984 | -0.0287 | 40.1039
20298 | 28.3425 | 2.7449 | 79.3909 | 12 | 6.0799 | 6.083231 | 36.97 | 0.337701 | 0.186 | 0.1917314 | -0.01617286 | -0.0283 | 40.1038
20299 | 28.343889 | 2.7449 | 79.3947 | 13 | 6.0811 | 6.083536 | 36.98 | 0.338061 | 0.1858 | 0.1917201 | -0.01621941 | -0.028 | 40.1036
20300 | 28.345278 | 2.7462 | 79.3985 | 11 | 6.0793 | 6.083842 | 36.96 | 0.337497 | 0.1857 | 0.1917087 | -0.01622295 | -0.0276 | 40.1039
20301 | 28.346667 | 2.7462 | 79.4023 | 11 | 6.0841 | 6.084107 | 37.02 | 0.338485 | 0.1864 | 0.1916973 | -0.0162242 | -0.0272 | 40.1033
20302 | 28.348056 | 2.7477 | 79.4062 | 11 | 6.0811 | 6.084397 | 36.98 | 0.337881 | 0.1858 | 0.1916859 | -0.01622572 | -0.0268 | 40.1037
20303 | 28.349444 | 2.7477 | 79.41 | 10 | 6.0757 | 6.084696 | 36.91 | 0.337307 | 0.185 | 0.1916745 | -0.01622802 | -0.0264 | 40.104
20304 | 28.350833 | 2.7492 | 79.4138 | 12 | 6.0823 | 6.08498 | 36.99 | 0.338455 | 0.185 | 0.1916632 | -0.0162303 | -0.026 | 40.1033
20305 | 28.352222 | 2.7492 | 79.4176 | 13 | 6.093 | 6.085283 | 37.12 | 0.339779 | 0.1862 | 0.1916518 | -0.0162284 | -0.0256 | 40.1025
20306 | 28.353611 | 2.7508 | 79.4215 | 16 | 6.0888 | 6.085503 | 37.07 | 0.339586 | 0.1864 | 0.1916404 | -0.01622648 | -0.0252 | 40.1026
20307 | 28.355 | 2.7508 | 79.4253 | 15 | 6.0793 | 6.085767 | 36.96 | 0.337879 | 0.1854 | 0.191629 | -0.01622513 | -0.0248 | 40.1036
20308 | 28.356389 | 2.7524 | 79.4291 | 13 | 6.0829 | 6.086049 | 37 | 0.338548 | 0.1857 | 0.1916177 | -0.01622257 | -0.0244 | 40.1032
20309 | 28.357778 | 2.7524 | 79.4329 | 13 | 6.0835 | 6.086334 | 37.01 | 0.338594 | 0.1857 | 0.1916063 | -0.01621919 | -0.024 | 40.1032
20310 | 28.359167 | 2.754 | 79.4367 | 14 | 6.0847 | 6.086642 | 37.02 | 0.338545 | 0.1856 | 0.1915949 | -0.01621589 | -0.0236 | 40.1032
20311 | 28.360556 | 2.754 | 79.4406 | 12 | 6.0894 | 6.086908 | 37.08 | 0.339462 | 0.1859 | 0.1915835 | -0.01621078 | -0.0232 | 40.1027
20312 | 28.361944 | 2.7557 | 79.4444 | 14 | 6.0823 | 6.08719 | 36.99 | 0.338007 | 0.1854 | 0.1915721 | -0.01620624 | -0.0228 | 40.1035
20313 | 28.363333 | 2.7557 | 79.4482 | 15 | 6.0936 | 6.087491 | 37.13 | 0.34028 | 0.1862 | 0.1915608 | -0.0161988 | -0.0224 | 40.1022
20314 | 28.364722 | 2.7574 | 79.4521 | 13 | 6.0876 | 6.087768 | 37.06 | 0.339372 | 0.1865 | 0.1915494 | -0.01619044 | -0.022 | 40.1027
20315 | 28.366111 | 2.7574 | 79.4559 | 11 | 6.087 | 6.088038 | 37.05 | 0.338749 | 0.1868 | 0.191538 | -0.01618066 | -0.0216 | 40.103
20316 | 28.3675 | 2.7591 | 79.4597 | 12 | 6.0906 | 6.08836 | 37.1 | 0.339796 | 0.1875 | 0.1915266 | -0.01616868 | -0.0212 | 40.1024
20317 | 28.368889 | 2.7591 | 79.4636 | 10 | 6.0829 | 6.088673 | 37 | 0.337953 | 0.1877 | 0.1915153 | -0.01615529 | -0.0208 | 40.1035
20318 | 28.370278 | 2.7608 | 79.4674 | 13 | 6.1144 | 6.088966 | 37.39 | 0.343426 | 0.1898 | 0.1915039 | -0.01613661 | -0.0204 | 40.1003
20319 | 28.371667 | 2.7608 | 79.4712 | 13 | 6.0811 | 6.089247 | 36.98 | 0.338203 | 0.1893 | 0.1914925 | -0.01618889 | -0.02 | 40.1033
20320 | 28.373056 | 2.7623 | 79.4751 | 12 | 6.0942 | 6.089551 | 37.14 | 0.340141 | 0.1897 | 0.1914811 | -0.01617036 | -0.0196 | 40.1022
20321 | 28.374444 | 2.7623 | 79.4789 | 10 | 6.0853 | 6.089859 | 37.03 | 0.339029 | 0.1897 | 0.1914697 | -0.01615132 | -0.0191 | 40.1028
20322 | 28.375833 | 2.7642 | 79.4827 | 11 | 6.09 | 6.09016 | 37.09 | 0.3399 | 0.19 | 0.1914584 | -0.01613037 | -0.0187 | 40.1023
20323 | 28.377222 | 2.7642 | 79.4866 | 13 | 6.0906 | 6.090422 | 37.1 | 0.339698 | 0.19 | 0.191447 | -0.01610869 | -0.0183 | 40.1024
20324 | 28.378611 | 2.766 | 79.4904 | 11 | 6.0894 | 6.090695 | 37.08 | 0.339858 | 0.1896 | 0.1914356 | -0.01608669 | -0.0179 | 40.1023
20325 | 28.38 | 2.766 | 79.4943 | 12 | 6.0954 | 6.090988 | 37.15 | 0.34025 | 0.1894 | 0.1914242 | -0.01606505 | -0.0174 | 40.102
20326 | 28.381389 | 2.7679 | 79.4981 | 12 | 6.0936 | 6.091271 | 37.13 | 0.339752 | 0.1902 | 0.1914129 | -0.016041 | -0.017 | 40.1023
20327 | 28.382778 | 2.7679 | 79.5019 | 13 | 6.0918 | 6.091512 | 37.11 | 0.339796 | 0.1904 | 0.1914015 | -0.01601613 | -0.0165 | 40.1023
20328 | 28.384167 | 2.7698 | 79.5058 | 16 | 6.0936 | 6.091771 | 37.13 | 0.33988 | 0.1909 | 0.1913901 | -0.01599023 | -0.0161 | 40.1022
20329 | 28.385556 | 2.7698 | 79.5096 | 15 | 6.0995 | 6.09203 | 37.2 | 0.341041 | 0.1915 | 0.1913787 | -0.01596253 | -0.0157 | 40.1015
20330 | 28.386944 | 2.7718 | 79.5135 | 13 | 6.0936 | 6.092307 | 37.13 | 0.339765 | 0.1917 | 0.1913674 | -0.0159338 | -0.0152 | 40.1022
20331 | 28.388333 | 2.7718 | 79.5173 | 13 | 6.0924 | 6.092541 | 37.12 | 0.339929 | 0.1918 | 0.191356 | -0.01590395 | -0.0148 | 40.1021
20332 | 28.39 | 2.7737 | 79.5212 | 10 | 6.0793 | 6.092837 | 36.96 | 0.338012 | 0.1908 | 0.1913446 | -0.01587585 | -0.0143 | 40.1035
20333 | 28.391389 | 2.7737 | 79.525 | 12 | 6.0989 | 6.09312 | 37.2 | 0.341088 | 0.1916 | 0.1913332 | -0.01584643 | -0.0139 | 40.1017
20334 | 28.392778 | 2.7758 | 79.5289 | 15 | 6.0978 | 6.09336 | 37.18 | 0.340525 | 0.1924 | 0.1913218 | -0.0158148 | -0.0134 | 40.102
20335 | 28.394167 | 2.7758 | 79.5327 | 16 | 6.0859 | 6.093625 | 37.04 | 0.338762 | 0.1914 | 0.1913105 | -0.01578364 | -0.0129 | 40.103
20336 | 28.395556 | 2.7778 | 79.5366 | 16 | 6.1019 | 6.09389 | 37.23 | 0.341704 | 0.1924 | 0.1912991 | -0.01574966 | -0.0125 | 40.1013
20337 | 28.396944 | 2.7778 | 79.5405 | 17 | 6.0954 | 6.094104 | 37.15 | 0.340806 | 0.1926 | 0.1912877 | -0.01571545 | -0.012 | 40.1018
20338 | 28.398333 | 2.7799 | 79.5443 | 13 | 6.0918 | 6.094372 | 37.11 | 0.339724 | 0.1922 | 0.1912763 | -0.0156819 | -0.0115 | 40.1024
20339 | 28.399722 | 2.7799 | 79.5482 | 14 | 6.0894 | 6.094649 | 37.08 | 0.339754 | 0.1919 | 0.191265 | -0.0157384 | -0.0111 | 40.1023
20340 | 28.401111 | 2.7817 | 79.552 | 13 | 6.0918 | 6.094935 | 37.11 | 0.339619 | 0.1919 | 0.1912536 | -0.01570542 | -0.0106 | 40.1024
20341 | 28.4025 | 2.7817 | 79.5559 | 15 | 6.1001 | 6.095212 | 37.21 | 0.341372 | 0.192 | 0.1912422 | -0.0156723 | -0.0101 | 40.1014
20342 | 28.403889 | 2.7838 | 79.5598 | 13 | 6.0936 | 6.095504 | 37.13 | 0.340816 | 0.192 | 0.1912308 | -0.01563757 | -0.0097 | 40.1016
20343 | 28.405278 | 2.7838 | 79.5636 | 16 | 6.096 | 6.095776 | 37.16 | 0.340715 | 0.1919 | 0.1912194 | -0.01560289 | -0.0092 | 40.1017
20344 | 28.406667 | 2.7859 | 79.5675 | 13 | 6.096 | 6.096043 | 37.16 | 0.340618 | 0.1921 | 0.1912081 | -0.01556651 | -0.0087 | 40.1017
20345 | 28.408056 | 2.7859 | 79.5714 | 11 | 6.0942 | 6.096308 | 37.14 | 0.340296 | 0.192 | 0.1911967 | -0.01552958 | -0.0082 | 40.1019
20346 | 28.409444 | 2.788 | 79.5753 | 13 | 6.1013 | 6.096593 | 37.23 | 0.341853 | 0.1923 | 0.1911853 | -0.01549183 | -0.0077 | 40.1009
20347 | 28.410833 | 2.788 | 79.5791 | 12 | 6.096 | 6.096883 | 37.16 | 0.34097 | 0.1923 | 0.1911739 | -0.01545314 | -0.0072 | 40.1014
20348 | 28.412222 | 2.7902 | 79.583 | 15 | 6.0954 | 6.097142 | 37.15 | 0.340743 | 0.1924 | 0.1911626 | -0.01541323 | -0.0068 | 40.1015
20349 | 28.413611 | 2.7902 | 79.5869 | 13 | 6.0912 | 6.097424 | 37.1 | 0.339878 | 0.1918 | 0.1911512 | -0.01537377 | -0.0063 | 40.102
20350 | 28.415 | 2.7924 | 79.5908 | 14 | 6.0906 | 6.0977 | 37.1 | 0.339813 | 0.1911 | 0.1911398 | -0.01533496 | -0.0058 | 40.102
20351 | 28.416389 | 2.7924 | 79.5946 | 13 | 6.0966 | 6.097961 | 37.17 | 0.340918 | 0.1915 | 0.1911284 | -0.01529422 | -0.0053 | 40.1014
20352 | 28.417778 | 2.7947 | 79.5985 | 15 | 6.1025 | 6.098257 | 37.24 | 0.3417 | 0.1921 | 0.1911171 | -0.01525206 | -0.0048 | 40.1009
20353 | 28.419167 | 2.7947 | 79.6024 | 18 | 6.1007 | 6.098531 | 37.22 | 0.341789 | 0.1926 | 0.1911057 | -0.01520856 | -0.0043 | 40.1008
20354 | 28.420556 | 2.7969 | 79.6063 | 12 | 6.0978 | 6.098837 | 37.18 | 0.340736 | 0.1925 | 0.1910943 | -0.01516482 | -0.0038 | 40.1014
20355 | 28.421944 | 2.7969 | 79.6102 | 13 | 6.0912 | 6.099136 | 37.1 | 0.339943 | 0.1925 | 0.1910829 | -0.01512083 | -0.0033 | 40.1018
20356 | 28.423333 | 2.7992 | 79.6141 | 12 | 6.1025 | 6.099411 | 37.24 | 0.342195 | 0.1928 | 0.1910715 | -0.01507433 | -0.0028 | 40.1004
20357 | 28.424722 | 2.7992 | 79.6179 | 15 | 6.109 | 6.09967 | 37.32 | 0.342896 | 0.1936 | 0.1910602 | -0.0150259 | -0.0023 | 40.1
20358 | 28.426111 | 2.8015 | 79.6218 | 13 | 6.0942 | 6.09991 | 37.14 | 0.340503 | 0.1931 | 0.1910488 | -0.01497842 | -0.0018 | 40.1014
20359 | 28.4275 | 2.8015 | 79.6257 | 17 | 6.0995 | 6.100191 | 37.2 | 0.341206 | 0.1931 | 0.1910374 | -0.01504431 | -0.0013 | 40.1009
20360 | 28.428889 | 2.8034 | 79.6296 | 13 | 6.1019 | 6.100454 | 37.23 | 0.342193 | 0.1932 | 0.191026 | -0.01499662 | -0.0008 | 40.1003
20361 | 28.430278 | 2.8034 | 79.6335 | 12 | 6.1043 | 6.100731 | 37.26 | 0.342342 | 0.1937 | 0.1910147 | -0.01494809 | -0.0003 | 40.1002
20362 | 28.431667 | 2.8056 | 79.6374 | 15 | 6.1019 | 6.101037 | 37.23 | 0.341894 | 0.1933 | 0.1910033 | -0.01490001 | 0.0002 | 40.1004
20363 | 28.433056 | 2.8056 | 79.6413 | 11 | 6.0918 | 6.10134 | 37.11 | 0.340088 | 0.1927 | 0.1909919 | -0.01485277 | 0.0007 | 40.1014
20364 | 28.434444 | 2.8079 | 79.6452 | 14 | 6.1037 | 6.101623 | 37.26 | 0.341755 | 0.193 | 0.1909805 | -0.0148041 | 0.0012 | 40.1004
20365 | 28.435833 | 2.8079 | 79.6491 | 14 | 6.1073 | 6.101897 | 37.3 | 0.342752 | 0.1938 | 0.1909691 | -0.01475321 | 0.0017 | 40.0998
20366 | 28.437222 | 2.8102 | 79.653 | 17 | 6.1001 | 6.102171 | 37.21 | 0.3421 | 0.194 | 0.1909578 | -0.01470158 | 0.0022 | 40.1001
20367 | 28.438611 | 2.8102 | 79.6569 | 15 | 6.1013 | 6.102468 | 37.23 | 0.341689 | 0.1942 | 0.1909464 | -0.01464852 | 0.0027 | 40.1003
20368 | 28.44 | 2.8126 | 79.6608 | 14 | 6.1013 | 6.102761 | 37.23 | 0.34163 | 0.1942 | 0.190935 | -0.0145953 | 0.0032 | 40.1003
20369 | 28.441389 | 2.8126 | 79.6647 | 13 | 6.0906 | 6.10302 | 37.1 | 0.340135 | 0.1933 | 0.1909236 | -0.01454362 | 0.0037 | 40.1012
20370 | 28.442778 | 2.8149 | 79.6687 | 15 | 6.109 | 6.103277 | 37.32 | 0.342785 | 0.194 | 0.1909123 | -0.01448991 | 0.0042 | 40.0996
20371 | 28.444167 | 2.8149 | 79.6726 | 16 | 6.1108 | 6.103524 | 37.34 | 0.343371 | 0.1947 | 0.1909009 | -0.01443388 | 0.0047 | 40.0992
20372 | 28.445556 | 2.8173 | 79.6765 | 12 | 6.1013 | 6.103783 | 37.23 | 0.3415 | 0.1944 | 0.1908895 | -0.014378 | 0.0052 | 40.1002
20373 | 28.446944 | 2.8173 | 79.6804 | 15 | 6.1079 | 6.104049 | 37.31 | 0.342714 | 0.1956 | 0.1908781 | -0.01431949 | 0.0058 | 40.0995
20374 | 28.448333 | 2.8198 | 79.6843 | 16 | 6.1013 | 6.104313 | 37.23 | 0.341619 | 0.1955 | 0.1908668 | -0.01426084 | 0.0063 | 40.1001
20375 | 28.45 | 2.8198 | 79.6882 | 18 | 6.0978 | 6.104596 | 37.18 | 0.341195 | 0.1953 | 0.1908554 | -0.01420293 | 0.0068 | 40.1006
20376 | 28.451389 | 2.8223 | 79.6921 | 14 | 6.1061 | 6.104837 | 37.28 | 0.342394 | 0.1957 | 0.190844 | -0.01414437 | 0.0074 | 40.0998
20377 | 28.452778 | 2.8223 | 79.6961 | 17 | 6.1085 | 6.105114 | 37.31 | 0.343001 | 0.1963 | 0.1908326 | -0.01408537 | 0.0079 | 40.0994
20378 | 28.454167 | 2.8248 | 79.7 | 14 | 6.1079 | 6.105367 | 37.31 | 0.342493 | 0.1968 | 0.1908212 | -0.01402484 | 0.0084 | 40.0997
20379 | 28.455556 | 2.8248 | 79.7039 | 14 | 6.1085 | 6.105648 | 37.31 | 0.342878 | 0.1972 | 0.1908099 | -0.01408843 | 0.0089 | 40.0994
20380 | 28.456944 | 2.8268 | 79.7078 | 17 | 6.1007 | 6.105929 | 37.22 | 0.342027 | 0.1966 | 0.1907985 | -0.01402832 | 0.0095 | 40.0999
20381 | 28.458333 | 2.8268 | 79.7118 | 15 | 6.1138 | 6.106173 | 37.38 | 0.343845 | 0.1971 | 0.1907871 | -0.01396609 | 0.01 | 40.0987
20382 | 28.459722 | 2.8292 | 79.7157 | 14 | 6.1055 | 6.106446 | 37.28 | 0.342492 | 0.1969 | 0.1907757 | -0.0139043 | 0.0105 | 40.0995
20383 | 28.461111 | 2.8292 | 79.7196 | 16 | 6.0972 | 6.106763 | 37.18 | 0.341322 | 0.1968 | 0.1907644 | -0.01384227 | 0.011 | 40.1001
20384 | 28.4625 | 2.8317 | 79.7236 | 14 | 6.1067 | 6.107046 | 37.29 | 0.342805 | 0.197 | 0.190753 | -0.01378 | 0.0115 | 40.0992
20385 | 28.463889 | 2.8317 | 79.7275 | 15 | 6.1174 | 6.107341 | 37.42 | 0.344754 | 0.1979 | 0.1907416 | -0.0137161 | 0.012 | 40.098
20386 | 28.465278 | 2.8341 | 79.7314 | 15 | 6.1108 | 6.107626 | 37.34 | 0.343554 | 0.1984 | 0.1907302 | -0.01365077 | 0.0125 | 40.0987
20387 | 28.466667 | 2.8341 | 79.7354 | 16 | 6.1138 | 6.107864 | 37.38 | 0.3439 | 0.1991 | 0.1907188 | -0.013585 | 0.0131 | 40.0984
20388 | 28.468056 | 2.8366 | 79.7393 | 15 | 6.1096 | 6.108105 | 37.33 | 0.343351 | 0.1989 | 0.1907075 | -0.01351979 | 0.0136 | 40.0987
20389 | 28.469444 | 2.8366 | 79.7432 | 13 | 6.109 | 6.108391 | 37.32 | 0.342998 | 0.1989 | 0.1906961 | -0.01345512 | 0.0141 | 40.0989
20390 | 28.470833 | 2.8391 | 79.7472 | 12 | 6.1138 | 6.108691 | 37.38 | 0.344026 | 0.1994 | 0.1906847 | -0.01339001 | 0.0146 | 40.0982
20391 | 28.472222 | 2.8391 | 79.7511 | 14 | 6.1079 | 6.108966 | 37.31 | 0.343227 | 0.199 | 0.1906733 | -0.01332595 | 0.0152 | 40.0986
20392 | 28.473611 | 2.8416 | 79.7551 | 18 | 6.1102 | 6.109215 | 37.33 | 0.343464 | 0.1989 | 0.190662 | -0.01326215 | 0.0157 | 40.0984
20393 | 28.475 | 2.8416 | 79.759 | 11 | 6.1179 | 6.109519 | 37.43 | 0.344718 | 0.1998 | 0.1906506 | -0.01319593 | 0.0162 | 40.0976
20394 | 28.476389 | 2.8441 | 79.763 | 12 | 6.1114 | 6.109782 | 37.35 | 0.344053 | 0.2006 | 0.1906392 | -0.0131281 | 0.0167 | 40.0979
20395 | 28.477778 | 2.8441 | 79.7669 | 14 | 6.1197 | 6.110073 | 37.45 | 0.34468 | 0.201 | 0.1906278 | -0.01305994 | 0.0173 | 40.0975
20396 | 28.479167 | 2.8466 | 79.7709 | 15 | 6.1162 | 6.110326 | 37.41 | 0.344349 | 0.202 | 0.1906165 | -0.01298859 | 0.0178 | 40.0977
20397 | 28.480556 | 2.8466 | 79.7748 | 17 | 6.1049 | 6.110586 | 37.27 | 0.342499 | 0.2015 | 0.1906051 | -0.01291808 | 0.0183 | 40.0987
20398 | 28.481944 | 2.8492 | 79.7788 | 16 | 6.1144 | 6.11081 | 37.39 | 0.344135 | 0.2015 | 0.1905937 | -0.01284724 | 0.0189 | 40.0977
20399 | 28.483333 | 2.8492 | 79.7827 | 13 | 6.1162 | 6.111089 | 37.41 | 0.34429 | 0.2022 | 0.1905823 | -0.01290261 | 0.0194 | 40.0975
20400 | 28.484722 | 2.8512 | 79.7867 | 14 | 6.1162 | 6.111355 | 37.41 | 0.344316 | 0.2023 | 0.1905709 | -0.01283025 | 0.0198 | 40.0974
20401 | 28.486111 | 2.8512 | 79.7907 | 16 | 6.1162 | 6.111636 | 37.41 | 0.344536 | 0.2026 | 0.1905596 | -0.01275696 | 0.0203 | 40.0972
20402 | 28.4875 | 2.8536 | 79.7946 | 16 | 6.1108 | 6.1119 | 37.34 | 0.343791 | 0.2022 | 0.1905482 | -0.01268413 | 0.0208 | 40.0976
20403 | 28.488889 | 2.8536 | 79.7986 | 13 | 6.1174 | 6.112148 | 37.42 | 0.344807 | 0.203 | 0.1905368 | -0.01261096 | 0.0213 | 40.097
20404 | 28.490278 | 2.8561 | 79.8026 | 17 | 6.1185 | 6.112373 | 37.44 | 0.344599 | 0.2036 | 0.1905254 | -0.01253668 | 0.0218 | 40.097
20405 | 28.491667 | 2.8561 | 79.8065 | 13 | 6.1168 | 6.112628 | 37.41 | 0.344441 | 0.2041 | 0.1905141 | -0.01246217 | 0.0223 | 40.0971
20406 | 28.493056 | 2.8585 | 79.8105 | 15 | 6.1114 | 6.112932 | 37.35 | 0.343536 | 0.2039 | 0.1905027 | -0.01238831 | 0.0228 | 40.0975
20407 | 28.494444 | 2.8585 | 79.8145 | 15 | 6.1073 | 6.113196 | 37.3 | 0.34288 | 0.2038 | 0.1904913 | -0.01231453 | 0.0233 | 40.0978
20408 | 28.495833 | 2.8609 | 79.8184 | 15 | 6.1245 | 6.113502 | 37.51 | 0.345828 | 0.2045 | 0.1904799 | -0.01223865 | 0.0238 | 40.0961
20409 | 28.497222 | 2.8609 | 79.8224 | 15 | 6.115 | 6.113797 | 37.39 | 0.343999 | 0.2049 | 0.1904685 | -0.01216165 | 0.0243 | 40.0971
20410 | 28.498611 | 2.8634 | 79.8264 | 16 | 6.1126 | 6.114046 | 37.36 | 0.343806 | 0.2052 | 0.1904572 | -0.01208412 | 0.0248 | 40.0971
20411 | 28.5 | 2.8634 | 79.8304 | 15 | 6.115 | 6.114281 | 37.39 | 0.344206 | 0.205 | 0.1904458 | -0.01200667 | 0.0253 | 40.0968
20412 | 28.501389 | 2.8659 | 79.8344 | 16 | 6.1256 | 6.114571 | 37.52 | 0.345862 | 0.2064 | 0.1904344 | -0.01192682 | 0.0258 | 40.0958
20413 | 28.502778 | 2.8659 | 79.8383 | 14 | 6.1138 | 6.114893 | 37.38 | 0.343786 | 0.2066 | 0.190423 | -0.01184675 | 0.0263 | 40.0969
20414 | 28.504167 | 2.8684 | 79.8423 | 13 | 6.1179 | 6.115162 | 37.43 | 0.344477 | 0.2068 | 0.1904117 | -0.01176636 | 0.0268 | 40.0965
20415 | 28.505556 | 2.8684 | 79.8463 | 16 | 6.1144 | 6.115405 | 37.39 | 0.344515 | 0.2066 | 0.1904003 | -0.01168693 | 0.0273 | 40.0964
20416 | 28.506944 | 2.8708 | 79.8503 | 16 | 6.1215 | 6.115684 | 37.47 | 0.345446 | 0.2072 | 0.1903889 | -0.01160697 | 0.0278 | 40.0957
20417 | 28.508333 | 2.8708 | 79.8543 | 15 | 6.1209 | 6.115999 | 37.47 | 0.345123 | 0.2075 | 0.1903775 | -0.011527 | 0.0283 | 40.0958
20418 | 28.509722 | 2.8733 | 79.8583 | 13 | 6.1085 | 6.11626 | 37.31 | 0.343466 | 0.207 | 0.1903662 | -0.01144809 | 0.0288 | 40.0967
20419 | 28.511111 | 2.8733 | 79.8623 | 15 | 6.1233 | 6.11651 | 37.49 | 0.345486 | 0.2077 | 0.1903548 | -0.01149109 | 0.0293 | 40.0955
20420 | 28.5125 | 2.8753 | 79.8663 | 15 | 6.1203 | 6.116782 | 37.46 | 0.345313 | 0.2079 | 0.1903434 | -0.01141048 | 0.0298 | 40.0955
20421 | 28.513889 | 2.8753 | 79.8703 | 16 | 6.1067 | 6.117054 | 37.29 | 0.342974 | 0.207 | 0.190332 | -0.0113332 | 0.0302 | 40.0968
20422 | 28.515556 | 2.8775 | 79.8743 | 14 | 6.1191 | 6.117326 | 37.44 | 0.345023 | 0.2066 | 0.1903206 | -0.01125747 | 0.0307 | 40.0958
20423 | 28.516944 | 2.8775 | 79.8783 | 15 | 6.1162 | 6.117565 | 37.41 | 0.344438 | 0.2058 | 0.1903093 | -0.0111834 | 0.0311 | 40.0961
20424 | 28.518333 | 2.8797 | 79.8823 | 15 | 6.1174 | 6.117827 | 37.42 | 0.34473 | 0.2059 | 0.1902979 | -0.01110941 | 0.0315 | 40.0958
20425 | 28.519722 | 2.8797 | 79.8863 | 15 | 6.1251 | 6.118107 | 37.52 | 0.345897 | 0.2063 | 0.1902865 | -0.01103539 | 0.032 | 40.0951
20426 | 28.521111 | 2.8819 | 79.8903 | 13 | 6.1197 | 6.118358 | 37.45 | 0.345414 | 0.2065 | 0.1902751 | -0.01096146 | 0.0324 | 40.0953
20427 | 28.5225 | 2.8819 | 79.8943 | 18 | 6.1185 | 6.118602 | 37.44 | 0.344864 | 0.2058 | 0.1902638 | -0.01088958 | 0.0328 | 40.0955
20428 | 28.523889 | 2.8841 | 79.8983 | 14 | 6.1262 | 6.118839 | 37.53 | 0.346082 | 0.2063 | 0.1902524 | -0.01081631 | 0.0333 | 40.0947
20429 | 28.525278 | 2.8841 | 79.9023 | 16 | 6.1221 | 6.119091 | 37.48 | 0.345773 | 0.2063 | 0.190241 | -0.01074311 | 0.0337 | 40.0949
20430 | 28.526667 | 2.8862 | 79.9063 | 17 | 6.1162 | 6.119361 | 37.41 | 0.344625 | 0.2058 | 0.1902296 | -0.01067188 | 0.0341 | 40.0955
20431 | 28.528056 | 2.8862 | 79.9103 | 15 | 6.1209 | 6.119605 | 37.47 | 0.345343 | 0.2059 | 0.1902182 | -0.01060092 | 0.0345 | 40.095
20432 | 28.529444 | 2.8882 | 79.9143 | 18 | 6.1209 | 6.119877 | 37.47 | 0.344876 | 0.2057 | 0.1902069 | -0.01053064 | 0.0349 | 40.0952
20433 | 28.530833 | 2.8882 | 79.9183 | 12 | 6.1126 | 6.120156 | 37.36 | 0.34391 | 0.2049 | 0.1901955 | -0.01046211 | 0.0353 | 40.0956
20434 | 28.532222 | 2.8902 | 79.9223 | 17 | 6.115 | 6.120405 | 37.39 | 0.344316 | 0.2044 | 0.1901841 | -0.01039456 | 0.0357 | 40.0953
20435 | 28.533611 | 2.8902 | 79.9263 | 15 | 6.1162 | 6.120628 | 37.41 | 0.344236 | 0.2038 | 0.1901727 | -0.01032857 | 0.0361 | 40.0953
20436 | 28.535 | 2.8921 | 79.9304 | 16 | 6.1239 | 6.120863 | 37.5 | 0.346041 | 0.2043 | 0.1901614 | -0.01026227 | 0.0365 | 40.0941
20437 | 28.536389 | 2.8921 | 79.9344 | 16 | 6.1298 | 6.121163 | 37.57 | 0.347079 | 0.2053 | 0.19015 | -0.01019418 | 0.0369 | 40.0934
20438 | 28.537778 | 2.8941 | 79.9384 | 15 | 6.1268 | 6.121391 | 37.54 | 0.346427 | 0.2059 | 0.1901386 | -0.01012549 | 0.0372 | 40.0938
20439 | 28.539167 | 2.8941 | 79.9424 | 16 | 6.131 | 6.121619 | 37.59 | 0.347163 | 0.2069 | 0.1901272 | -0.01016329 | 0.0376 | 40.0932
20440 | 28.540556 | 2.8955 | 79.9464 | 14 | 6.1203 | 6.121882 | 37.46 | 0.345408 | 0.2069 | 0.1901158 | -0.0100927 | 0.0379 | 40.0942
20441 | 28.541944 | 2.8955 | 79.9505 | 16 | 6.1138 | 6.122125 | 37.38 | 0.344368 | 0.2065 | 0.1901045 | -0.01002358 | 0.0382 | 40.0947
20442 | 28.543333 | 2.8971 | 79.9545 | 15 | 6.1268 | 6.122396 | 37.54 | 0.346639 | 0.2071 | 0.1900931 | -0.009953765 | 0.0385 | 40.0933
20443 | 28.544722 | 2.8971 | 79.9585 | 14 | 6.1316 | 6.122676 | 37.6 | 0.347055 | 0.2075 | 0.1900817 | -0.009883749 | 0.0388 | 40.093
20444 | 28.546111 | 2.8987 | 79.9625 | 15 | 6.1251 | 6.122941 | 37.52 | 0.34563 | 0.2074 | 0.1900703 | -0.009814418 | 0.0391 | 40.0937
20445 | 28.5475 | 2.8987 | 79.9666 | 16 | 6.1292 | 6.12319 | 37.57 | 0.346647 | 0.208 | 0.190059 | -0.009745085 | 0.0394 | 40.093
20446 | 28.548889 | 2.9003 | 79.9706 | 15 | 6.1256 | 6.123466 | 37.52 | 0.346167 | 0.2081 | 0.1900476 | -0.009676539 | 0.0397 | 40.0932
20447 | 28.550278 | 2.9003 | 79.9746 | 13 | 6.1227 | 6.123748 | 37.49 | 0.345632 | 0.2077 | 0.1900362 | -0.009609469 | 0.04 | 40.0935
20448 | 28.551667 | 2.9018 | 79.9786 | 16 | 6.115 | 6.124 | 37.39 | 0.344564 | 0.2067 | 0.1900248 | -0.009544664 | 0.0402 | 40.094
20449 | 28.553056 | 2.9018 | 79.9827 | 15 | 6.1179 | 6.124243 | 37.43 | 0.345261 | 0.2066 | 0.1900135 | -0.009481335 | 0.0405 | 40.0935
20450 | 28.554444 | 2.9033 | 79.9867 | 14 | 6.1251 | 6.124516 | 37.52 | 0.346146 | 0.2066 | 0.1900021 | -0.009419289 | 0.0408 | 40.0929
20451 | 28.555833 | 2.9033 | 79.9907 | 15 | 6.1292 | 6.124785 | 37.57 | 0.346364 | 0.2071 | 0.1899907 | -0.009358232 | 0.0411 | 40.0927
20452 | 28.557222 | 2.9047 | 79.9948 | 16 | 6.1274 | 6.125023 | 37.55 | 0.346183 | 0.2077 | 0.1899793 | -0.009295611 | 0.0413 | 40.0927
20453 | 28.558611 | 2.9047 | 79.9988 | 16 | 6.1221 | 6.125309 | 37.48 | 0.345453 | 0.2077 | 0.1899679 | -0.009233591 | 0.0416 | 40.0931
20454 | 28.56 | 2.9061 | 80.0028 | 14 | 6.1256 | 6.125551 | 37.52 | 0.345863 | 0.2076 | 0.1899566 | -0.009171777 | 0.0418 | 40.0927
20455 | 28.561389 | 2.9061 | 80.0069 | 16 | 6.1274 | 6.12584 | 37.55 | 0.346229 | 0.2079 | 0.1899452 | -0.009109384 | 0.0421 | 40.0924
20456 | 28.562778 | 2.9074 | 80.0109 | 16 | 6.1191 | 6.126112 | 37.44 | 0.344809 | 0.2071 | 0.1899338 | -0.009049658 | 0.0423 | 40.0932
20457 | 28.564167 | 2.9074 | 80.015 | 15 | 6.1304 | 6.126372 | 37.58 | 0.346771 | 0.2069 | 0.1899224 | -0.008990926 | 0.0425 | 40.0919
20458 | 28.565556 | 2.9087 | 80.019 | 12 | 6.1168 | 6.126609 | 37.41 | 0.344861 | 0.2062 | 0.1899111 | -0.008933682 | 0.0427 | 40.093
20459 | 28.566944 | 2.9087 | 80.023 | 13 | 6.1227 | 6.126894 | 37.49 | 0.345794 | 0.2057 | 0.1898997 | -0.00896306 | 0.0429 | 40.0923
20460 | 28.568333 | 2.9095 | 80.0271 | 15 | 6.1256 | 6.127161 | 37.52 | 0.346195 | 0.2052 | 0.1898883 | -0.008907834 | 0.0431 | 40.092
20461 | 28.569722 | 2.9095 | 80.0311 | 14 | 6.1292 | 6.127412 | 37.57 | 0.346493 | 0.2053 | 0.1898769 | -0.008852521 | 0.0433 | 40.0917
20462 | 28.571111 | 2.9104 | 80.0352 | 13 | 6.1209 | 6.127665 | 37.47 | 0.345263 | 0.2048 | 0.1898655 | -0.008798789 | 0.0434 | 40.0923
20463 | 28.5725 | 2.9104 | 80.0392 | 15 | 6.1322 | 6.127947 | 37.6 | 0.347163 | 0.2038 | 0.1898542 | -0.008747328 | 0.0435 | 40.0911
20464 | 28.573889 | 2.9112 | 80.0433 | 20 | 6.1298 | 6.12821 | 37.57 | 0.346621 | 0.2028 | 0.1898428 | -0.008698333 | 0.0437 | 40.0914
20465 | 28.575278 | 2.9112 | 80.0473 | 17 | 6.1262 | 6.128483 | 37.53 | 0.346033 | 0.2026 | 0.1898314 | -0.008650428 | 0.0438 | 40.0916
20466 | 28.576944 | 2.912 | 80.0514 | 19 | 6.1239 | 6.128791 | 37.5 | 0.345689 | 0.2018 | 0.18982 | -0.008603515 | 0.0439 | 40.092
20467 | 28.578333 | 2.912 | 80.0554 | 14 | 6.1245 | 6.129048 | 37.51 | 0.345698 | 0.2012 | 0.1898087 | -0.008557593 | 0.044 | 40.0919
20468 | 28.579722 | 2.9126 | 80.0594 | 15 | 6.131 | 6.129289 | 37.59 | 0.346989 | 0.2015 | 0.1897973 | -0.008511974 | 0.0441 | 40.0911
20469 | 28.581111 | 2.9126 | 80.0635 | 16 | 6.1215 | 6.129558 | 37.47 | 0.345447 | 0.2012 | 0.1897859 | -0.008467838 | 0.0442 | 40.0919
20470 | 28.5825 | 2.9132 | 80.0675 | 16 | 6.1233 | 6.129817 | 37.49 | 0.345554 | 0.2007 | 0.1897745 | -0.008425776 | 0.0442 | 40.0917
20471 | 28.583889 | 2.9132 | 80.0716 | 16 | 6.1298 | 6.130049 | 37.57 | 0.346826 | 0.2008 | 0.1897632 | -0.00838402 | 0.0443 | 40.0909
20472 | 28.585278 | 2.9137 | 80.0756 | 13 | 6.1339 | 6.130317 | 37.63 | 0.347448 | 0.201 | 0.1897518 | -0.008342473 | 0.0444 | 40.0904
20473 | 28.586667 | 2.9137 | 80.0797 | 18 | 6.1292 | 6.130586 | 37.57 | 0.34691 | 0.2008 | 0.1897404 | -0.008301629 | 0.0444 | 40.0906
20474 | 28.588056 | 2.9141 | 80.0837 | 13 | 6.1322 | 6.13084 | 37.6 | 0.347275 | 0.2009 | 0.189729 | -0.008260405 | 0.0444 | 40.0904
20475 | 28.589444 | 2.9141 | 80.0878 | 15 | 6.1298 | 6.131169 | 37.57 | 0.346417 | 0.2008 | 0.1897176 | -0.008220276 | 0.0445 | 40.0907
20476 | 28.590833 | 2.9144 | 80.0918 | 15 | 6.1363 | 6.131463 | 37.65 | 0.347741 | 0.201 | 0.1897063 | -0.008180163 | 0.0445 | 40.0899
20477 | 28.592222 | 2.9144 | 80.0959 | 15 | 6.1398 | 6.131717 | 37.7 | 0.348452 | 0.2016 | 0.1896949 | -0.008140068 | 0.0445 | 40.0894
20478 | 28.593611 | 2.9146 | 80.0999 | 18 | 6.131 | 6.131972 | 37.59 | 0.346985 | 0.2017 | 0.1896835 | -0.00810009 | 0.0445 | 40.0901
20479 | 28.595 | 2.9146 | 80.104 | 18 | 6.1333 | 6.132242 | 37.62 | 0.347336 | 0.2014 | 0.1896721 | -0.008130125 | 0.0445 | 40.0898
20480 | 28.596389 | 2.9145 | 80.108 | 13 | 6.1333 | 6.13254 | 37.62 | 0.347453 | 0.2016 | 0.1896608 | -0.00809037 | 0.0444 | 40.0897
20481 | 28.597778 | 2.9145 | 80.1121 | 15 | 6.1339 | 6.132812 | 37.63 | 0.34784 | 0.2014 | 0.1896494 | -0.008051026 | 0.0443 | 40.0893
20482 | 28.599167 | 2.9144 | 80.1161 | 14 | 6.1298 | 6.133096 | 37.57 | 0.346812 | 0.201 | 0.189638 | -0.008012978 | 0.0442 | 40.0899
20483 | 28.600556 | 2.9144 | 80.1202 | 14 | 6.1398 | 6.133304 | 37.7 | 0.348426 | 0.2015 | 0.1896266 | -0.007974362 | 0.0441 | 40.0888
20484 | 28.601944 | 2.9142 | 80.1242 | 19 | 6.1357 | 6.133542 | 37.65 | 0.347946 | 0.2015 | 0.1896152 | -0.007936356 | 0.044 | 40.089
20485 | 28.603333 | 2.9142 | 80.1283 | 13 | 6.1351 | 6.133827 | 37.64 | 0.347615 | 0.2018 | 0.1896039 | -0.007898373 | 0.0439 | 40.0891
20486 | 28.604722 | 2.914 | 80.1323 | 14 | 6.1398 | 6.134101 | 37.7 | 0.349037 | 0.2023 | 0.1895925 | -0.007859629 | 0.0438 | 40.0882
20487 | 28.606111 | 2.914 | 80.1364 | 14 | 6.1375 | 6.134398 | 37.67 | 0.347837 | 0.2026 | 0.1895811 | -0.007821304 | 0.0437 | 40.0888
20488 | 28.6075 | 2.9138 | 80.1404 | 17 | 6.1333 | 6.134644 | 37.62 | 0.347411 | 0.2024 | 0.1895697 | -0.007784183 | 0.0436 | 40.089
20489 | 28.608889 | 2.9138 | 80.1444 | 15 | 6.1375 | 6.1349 | 37.67 | 0.348053 | 0.2028 | 0.1895584 | -0.007746207 | 0.0434 | 40.0885
20490 | 28.610278 | 2.9134 | 80.1485 | 13 | 6.1357 | 6.135117 | 37.65 | 0.348364 | 0.2029 | 0.189547 | -0.007708555 | 0.0433 | 40.0882
20491 | 28.611667 | 2.9134 | 80.1525 | 17 | 6.1387 | 6.135413 | 37.68 | 0.348306 | 0.2031 | 0.1895356 | -0.007671031 | 0.0431 | 40.0882
20492 | 28.613056 | 2.913 | 80.1566 | 20 | 6.1363 | 6.135687 | 37.65 | 0.347958 | 0.2034 | 0.1895242 | -0.007633637 | 0.043 | 40.0883
20493 | 28.614444 | 2.913 | 80.1606 | 20 | 6.1363 | 6.135944 | 37.65 | 0.347991 | 0.2032 | 0.1895129 | -0.007595881 | 0.0428 | 40.0882
20494 | 28.615833 | 2.9126 | 80.1647 | 18 | 6.131 | 6.136166 | 37.59 | 0.346927 | 0.203 | 0.1895015 | -0.007558255 | 0.0427 | 40.0887
20495 | 28.617222 | 2.9126 | 80.1687 | 15 | 6.1256 | 6.136473 | 37.52 | 0.345839 | 0.2023 | 0.1894901 | -0.007523211 | 0.0425 | 40.0892
20496 | 28.618611 | 2.9121 | 80.1728 | 15 | 6.131 | 6.136764 | 37.59 | 0.346815 | 0.2018 | 0.1894787 | -0.007489082 | 0.0423 | 40.0886
20497 | 28.62 | 2.9121 | 80.1768 | 15 | 6.1393 | 6.137029 | 37.69 | 0.348606 | 0.202 | 0.1894673 | -0.007455278 | 0.0421 | 40.0874
20498 | 28.621389 | 2.9116 | 80.1809 | 17 | 6.1339 | 6.137309 | 37.63 | 0.347337 | 0.2022 | 0.189456 | -0.007421604 | 0.0419 | 40.0881
20499 | 28.622778 | 2.9116 | 80.1849 | 19 | 6.1339 | 6.137567 | 37.63 | 0.347718 | 0.1998 | 0.1894446 | -0.007447982 | 0.0417 | 40.0878
20500 | 28.624167 | 2.9107 | 80.189 | 15 | 6.1404 | 6.137832 | 37.7 | 0.348534 | 0.1999 | 0.1894332 | -0.007418837 | 0.0415 | 40.0872
20501 | 28.625556 | 2.9107 | 80.193 | 14 | 6.1375 | 6.138096 | 37.67 | 0.348244 | 0.1996 | 0.1894218 | -0.0073908 | 0.0412 | 40.0873
20502 | 28.626944 | 2.9098 | 80.197 | 15 | 6.1363 | 6.138362 | 37.65 | 0.348186 | 0.1994 | 0.1894105 | -0.007364265 | 0.041 | 40.0872
20503 | 28.628333 | 2.9098 | 80.2011 | 16 | 6.1369 | 6.138656 | 37.66 | 0.348164 | 0.1991 | 0.1893991 | -0.007338447 | 0.0407 | 40.0871
20504 | 28.629722 | 2.9089 | 80.2051 | 16 | 6.1327 | 6.138907 | 37.61 | 0.347786 | 0.1984 | 0.1893877 | -0.007315015 | 0.0404 | 40.0873
20505 | 28.631111 | 2.9089 | 80.2092 | 14 | 6.1452 | 6.139173 | 37.76 | 0.34917 | 0.1995 | 0.1893763 | -0.007289753 | 0.0401 | 40.0863
20506 | 28.6325 | 2.9079 | 80.2132 | 15 | 6.1398 | 6.139449 | 37.7 | 0.348382 | 0.1992 | 0.1893649 | -0.007265604 | 0.0398 | 40.0867
20507 | 28.633889 | 2.9079 | 80.2172 | 18 | 6.1327 | 6.139719 | 37.61 | 0.347254 | 0.1986 | 0.1893536 | -0.007242763 | 0.0395 | 40.0873
20508 | 28.635278 | 2.9068 | 80.2213 | 13 | 6.1393 | 6.139956 | 37.69 | 0.34862 | 0.1987 | 0.1893422 | -0.007219958 | 0.0392 | 40.0864
20509 | 28.636667 | 2.9068 | 80.2253 | 15 | 6.1357 | 6.140247 | 37.65 | 0.347762 | 0.1984 | 0.1893308 | -0.007197775 | 0.0389 | 40.0868
20510 | 28.638056 | 2.9057 | 80.2293 | 14 | 6.1398 | 6.140503 | 37.7 | 0.348681 | 0.1982 | 0.1893194 | -0.007176608 | 0.0386 | 40.0862
20511 | 28.639722 | 2.9057 | 80.2334 | 13 | 6.1446 | 6.140735 | 37.76 | 0.349349 | 0.1981 | 0.1893081 | -0.007154691 | 0.0383 | 40.086
20512 | 28.641111 | 2.9046 | 80.2374 | 17 | 6.1327 | 6.141012 | 37.61 | 0.347359 | 0.1971 | 0.1892967 | -0.007134965 | 0.038 | 40.0871
20513 | 28.6425 | 2.9046 | 80.2415 | 17 | 6.1381 | 6.141255 | 37.68 | 0.347865 | 0.1966 | 0.1892853 | -0.007115663 | 0.0377 | 40.0867
20514 | 28.643889 | 2.9034 | 80.2455 | 19 | 6.1428 | 6.141502 | 37.73 | 0.348749 | 0.1967 | 0.1892739 | -0.007096294 | 0.0373 | 40.0861
20515 | 28.645278 | 2.9034 | 80.2495 | 17 | 6.141 | 6.141768 | 37.71 | 0.348793 | 0.1961 | 0.1892626 | -0.007078134 | 0.037 | 40.086
20516 | 28.646667 | 2.9021 | 80.2535 | 15 | 6.1345 | 6.142015 | 37.63 | 0.347777 | 0.1959 | 0.1892512 | -0.0070602 | 0.0367 | 40.0865
20517 | 28.648056 | 2.9021 | 80.2576 | 17 | 6.1381 | 6.142268 | 37.68 | 0.348166 | 0.1953 | 0.1892398 | -0.00704367 | 0.0363 | 40.0862
20518 | 28.649444 | 2.9009 | 80.2616 | 17 | 6.1393 | 6.142544 | 37.69 | 0.348822 | 0.1951 | 0.1892284 | -0.00702766 | 0.036 | 40.0857
20519 | 28.650833 | 2.9009 | 80.2656 | 16 | 6.1457 | 6.142813 | 37.77 | 0.349973 | 0.195 | 0.189217 | -0.007059689 | 0.0356 | 40.085
20520 | 28.652222 | 2.8993 | 80.2697 | 16 | 6.1452 | 6.143063 | 37.76 | 0.350146 | 0.1954 | 0.1892057 | -0.007043078 | 0.0352 | 40.0847
20521 | 28.653611 | 2.8993 | 80.2737 | 14 | 6.141 | 6.143316 | 37.71 | 0.349163 | 0.195 | 0.1891943 | -0.007027379 | 0.0348 | 40.0853
20522 | 28.655 | 2.8977 | 80.2777 | 16 | 6.1404 | 6.143598 | 37.7 | 0.348706 | 0.1946 | 0.1891829 | -0.007012199 | 0.0344 | 40.0854
20523 | 28.656389 | 2.8977 | 80.2817 | 15 | 6.1393 | 6.143845 | 37.69 | 0.34879 | 0.1939 | 0.1891715 | -0.006998812 | 0.034 | 40.0853
20524 | 28.657778 | 2.8962 | 80.2858 | 16 | 6.1416 | 6.144111 | 37.72 | 0.349151 | 0.1935 | 0.1891602 | -0.006986728 | 0.0336 | 40.085
20525 | 28.659167 | 2.8962 | 80.2898 | 18 | 6.144 | 6.144378 | 37.75 | 0.349422 | 0.1934 | 0.1891488 | -0.006975261 | 0.0332 | 40.0848
20526 | 28.660556 | 2.8946 | 80.2938 | 17 | 6.1493 | 6.144632 | 37.81 | 0.350122 | 0.1936 | 0.1891374 | -0.006963531 | 0.0328 | 40.0843
20527 | 28.661944 | 2.8946 | 80.2978 | 17 | 6.1434 | 6.144881 | 37.74 | 0.349077 | 0.1926 | 0.189126 | -0.006953496 | 0.0323 | 40.0848
20528 | 28.663333 | 2.893 | 80.3018 | 17 | 6.1511 | 6.145135 | 37.84 | 0.350905 | 0.193 | 0.1891146 | -0.006943392 | 0.0319 | 40.0837
20529 | 28.664722 | 2.893 | 80.3059 | 18 | 6.1369 | 6.145405 | 37.66 | 0.348293 | 0.1921 | 0.1891033 | -0.006934592 | 0.0315 | 40.0851
20530 | 28.666111 | 2.8914 | 80.3099 | 13 | 6.198 | 6.145673 | 38.42 | 0.357579 | 0.196 | 0.1890919 | -0.006919457 | 0.0311 | 40.0796
20531 | 28.6675 | 2.8914 | 80.3139 | 17 | 6.1487 | 6.145893 | 37.81 | 0.350206 | 0.1962 | 0.1890805 | -0.006904065 | 0.0307 | 40.0838
20532 | 28.668889 | 2.8898 | 80.3179 | 20 | 6.1457 | 6.146119 | 37.77 | 0.349437 | 0.1964 | 0.1890691 | -0.006888808 | 0.0303 | 40.0842
20533 | 28.670278 | 2.8898 | 80.3219 | 16 | 6.1387 | 6.14635 | 37.68 | 0.348627 | 0.1955 | 0.1890578 | -0.00687496 | 0.0299 | 40.0846
20534 | 28.671667 | 2.8883 | 80.3259 | 17 | 6.1475 | 6.146649 | 37.79 | 0.349898 | 0.1952 | 0.1890464 | -0.006863597 | 0.0294 | 40.0838
20535 | 28.673056 | 2.8883 | 80.33 | 20 | 6.1428 | 6.146921 | 37.73 | 0.349269 | 0.1948 | 0.189035 | -0.006855017 | 0.029 | 40.084
20536 | 28.674444 | 2.8867 | 80.334 | 17 | 6.1452 | 6.147207 | 37.76 | 0.349483 | 0.1939 | 0.1890236 | -0.006849319 | 0.0286 | 40.0838
20537 | 28.675833 | 2.8867 | 80.338 | 17 | 6.1446 | 6.147427 | 37.76 | 0.349833 | 0.1936 | 0.1890123 | -0.00684376 | 0.0282 | 40.0835
20538 | 28.677222 | 2.8852 | 80.342 | 15 | 6.1622 | 6.14767 | 37.97 | 0.352542 | 0.195 | 0.1890009 | -0.006835697 | 0.0278 | 40.0819
20539 | 28.678611 | 2.8852 | 80.346 | 17 | 6.1552 | 6.147942 | 37.89 | 0.351353 | 0.1954 | 0.1889895 | -0.006858781 | 0.0274 | 40.0825
20540 | 28.68 | 2.8834 | 80.35 | 14 | 6.1511 | 6.148196 | 37.84 | 0.350431 | 0.1956 | 0.1889781 | -0.006849523 | 0.027 | 40.083
20541 | 28.681389 | 2.8834 | 80.354 | 15 | 6.1522 | 6.148427 | 37.85 | 0.350696 | 0.1959 | 0.1889667 | -0.006839723 | 0.0266 | 40.0827
20542 | 28.682778 | 2.8818 | 80.358 | 13 | 6.1505 | 6.148714 | 37.83 | 0.35046 | 0.1957 | 0.1889554 | -0.006831533 | 0.0261 | 40.0828
20543 | 28.684167 | 2.8818 | 80.362 | 15 | 6.1469 | 6.148968 | 37.78 | 0.349951 | 0.1953 | 0.188944 | -0.006824466 | 0.0257 | 40.083
20544 | 28.685556 | 2.8801 | 80.366 | 18 | 6.154 | 6.14926 | 37.87 | 0.351043 | 0.1953 | 0.1889326 | -0.006817837 | 0.0253 | 40.0823
20545 | 28.686944 | 2.8801 | 80.37 | 18 | 6.1463 | 6.149535 | 37.78 | 0.349833 | 0.1947 | 0.1889212 | -0.006812527 | 0.0249 | 40.0829
20546 | 28.688333 | 2.8784 | 80.374 | 20 | 6.1564 | 6.149762 | 37.9 | 0.351463 | 0.1951 | 0.1889099 | -0.006807165 | 0.0244 | 40.0819
20547 | 28.689722 | 2.8784 | 80.378 | 18 | 6.1404 | 6.150052 | 37.7 | 0.348352 | 0.195 | 0.1888985 | -0.006802635 | 0.024 | 40.0837
20548 | 28.691111 | 2.8768 | 80.382 | 15 | 6.1481 | 6.150311 | 37.8 | 0.350138 | 0.1947 | 0.1888871 | -0.006799524 | 0.0236 | 40.0825
20549 | 28.6925 | 2.8768 | 80.386 | 18 | 6.1446 | 6.150599 | 37.76 | 0.349954 | 0.194 | 0.1888757 | -0.006798616 | 0.0232 | 40.0826
20550 | 28.693889 | 2.8752 | 80.39 | 15 | 6.1434 | 6.150869 | 37.74 | 0.349353 | 0.1932 | 0.1888643 | -0.006799029 | 0.0228 | 40.0829
20551 | 28.695278 | 2.8752 | 80.394 | 15 | 6.1516 | 6.151134 | 37.84 | 0.350837 | 0.1933 | 0.188853 | -0.006798023 | 0.0224 | 40.0819
20552 | 28.696667 | 2.8735 | 80.398 | 16 | 6.1516 | 6.151406 | 37.84 | 0.350697 | 0.193 | 0.1888416 | -0.006798043 | 0.022 | 40.0819
20553 | 28.698056 | 2.8735 | 80.402 | 14 | 6.1487 | 6.151661 | 37.81 | 0.35014 | 0.1925 | 0.1888302 | -0.006798794 | 0.0216 | 40.0822
20554 | 28.699444 | 2.8719 | 80.406 | 17 | 6.1469 | 6.151876 | 37.78 | 0.349834 | 0.1921 | 0.1888188 | -0.006800669 | 0.0212 | 40.0823
20555 | 28.701111 | 2.8719 | 80.4099 | 16 | 6.1381 | 6.152137 | 37.68 | 0.34844 | 0.1911 | 0.1888075 | -0.006804937 | 0.0208 | 40.0833
20556 | 28.7025 | 2.8703 | 80.4139 | 15 | 6.1493 | 6.152425 | 37.81 | 0.350387 | 0.1918 | 0.1887961 | -0.006809253 | 0.0204 | 40.0821
20557 | 28.703889 | 2.8703 | 80.4179 | 15 | 6.1569 | 6.152725 | 37.91 | 0.351576 | 0.192 | 0.1887847 | -0.006814009 | 0.02 | 40.0813
20558 | 28.705278 | 2.8686 | 80.4219 | 23 | 6.1546 | 6.152973 | 37.88 | 0.35159 | 0.1919 | 0.1887733 | -0.006818424 | 0.0196 | 40.0813
20559 | 28.706667 | 2.8686 | 80.4259 | 18 | 6.1487 | 6.153218 | 37.81 | 0.350074 | 0.1915 | 0.1887619 | -0.006842128 | 0.0191 | 40.0821
20560 | 28.708056 | 2.8669 | 80.4299 | 14 | 6.1499 | 6.153472 | 37.82 | 0.350428 | 0.1908 | 0.1887506 | -0.006848652 | 0.0187 | 40.0818
20561 | 28.709444 | 2.8669 | 80.4339 | 20 | 6.1546 | 6.153716 | 37.88 | 0.351157 | 0.1909 | 0.1887392 | -0.006855517 | 0.0183 | 40.0813
20562 | 28.710833 | 2.8651 | 80.4378 | 16 | 6.1599 | 6.153986 | 37.94 | 0.35209 | 0.1909 | 0.1887278 | -0.006862334 | 0.0179 | 40.0807
20563 | 28.712222 | 2.8651 | 80.4418 | 15 | 6.144 | 6.154226 | 37.75 | 0.349518 | 0.1901 | 0.1887164 | -0.006870763 | 0.0174 | 40.0821
20564 | 28.713611 | 2.8634 | 80.4458 | 17 | 6.1534 | 6.154504 | 37.86 | 0.351243 | 0.1899 | 0.1887051 | -0.006879435 | 0.017 | 40.0811
20565 | 28.715 | 2.8634 | 80.4498 | 16 | 6.1617 | 6.154772 | 37.97 | 0.352527 | 0.1902 | 0.1886937 | -0.006887471 | 0.0166 | 40.0802
20566 | 28.716389 | 2.8617 | 80.4537 | 19 | 6.1446 | 6.155034 | 37.76 | 0.349618 | 0.189 | 0.1886823 | -0.006898977 | 0.0162 | 40.0819
20567 | 28.717778 | 2.8617 | 80.4577 | 16 | 6.1452 | 6.155305 | 37.76 | 0.34973 | 0.188 | 0.1886709 | -0.006912974 | 0.0158 | 40.0818
20568 | 28.719167 | 2.86 | 80.4617 | 15 | 6.1516 | 6.155561 | 37.84 | 0.35042 | 0.1875 | 0.1886596 | -0.006927898 | 0.0154 | 40.0813
20569 | 28.720556 | 2.86 | 80.4657 | 14 | 6.1534 | 6.15589 | 37.86 | 0.351195 | 0.1872 | 0.1886482 | -0.006943259 | 0.015 | 40.0807
20570 | 28.721944 | 2.8582 | 80.4696 | 16 | 6.1558 | 6.15613 | 37.89 | 0.35102 | 0.1867 | 0.1886368 | -0.006960035 | 0.0146 | 40.0808
20571 | 28.723333 | 2.8582 | 80.4736 | 14 | 6.1505 | 6.156417 | 37.83 | 0.350865 | 0.1859 | 0.1886254 | -0.006979106 | 0.0142 | 40.0808
20572 | 28.724722 | 2.8565 | 80.4776 | 17 | 6.1581 | 6.156661 | 37.92 | 0.351578 | 0.1854 | 0.188614 | -0.006999004 | 0.0138 | 40.0803
20573 | 28.726111 | 2.8565 | 80.4815 | 16 | 6.154 | 6.156923 | 37.87 | 0.351258 | 0.1855 | 0.1886027 | -0.007019046 | 0.0134 | 40.0805
20574 | 28.7275 | 2.8548 | 80.4855 | 15 | 6.1569 | 6.157169 | 37.91 | 0.351818 | 0.1855 | 0.1885913 | -0.007039035 | 0.013 | 40.0801
20575 | 28.728889 | 2.8548 | 80.4895 | 15 | 6.1522 | 6.157456 | 37.85 | 0.351043 | 0.1849 | 0.1885799 | -0.007060635 | 0.0126 | 40.0805
20576 | 28.730278 | 2.8531 | 80.4934 | 16 | 6.1575 | 6.157757 | 37.92 | 0.351665 | 0.1847 | 0.1885685 | -0.007082672 | 0.0122 | 40.0801
20577 | 28.731667 | 2.8531 | 80.4974 | 20 | 6.1611 | 6.158025 | 37.96 | 0.352177 | 0.1853 | 0.1885572 | -0.007103092 | 0.0118 | 40.0797
20578 | 28.733056 | 2.8514 | 80.5013 | 20 | 6.1628 | 6.158358 | 37.98 | 0.35263 | 0.1857 | 0.1885458 | -0.007122777 | 0.0114 | 40.0794
20579 | 28.734444 | 2.8514 | 80.5053 | 15 | 6.1634 | 6.158642 | 37.99 | 0.352793 | 0.186 | 0.1885344 | -0.007152823 | 0.011 | 40.0792
20580 | 28.735833 | 2.8496 | 80.5093 | 18 | 6.1511 | 6.158917 | 37.84 | 0.350792 | 0.1856 | 0.188523 | -0.007172631 | 0.0106 | 40.0803
20581 | 28.737222 | 2.8496 | 80.5132 | 17 | 6.1658 | 6.159184 | 38.02 | 0.353248 | 0.1859 | 0.1885116 | -0.007191216 | 0.0101 | 40.0788
20582 | 28.738611 | 2.8478 | 80.5172 | 16 | 6.1511 | 6.159461 | 37.84 | 0.350586 | 0.1855 | 0.1885003 | -0.007210824 | 0.0097 | 40.0803
20583 | 28.74 | 2.8478 | 80.5211 | 16 | 6.1569 | 6.159682 | 37.91 | 0.351551 | 0.1856 | 0.1884889 | -0.007229989 | 0.0093 | 40.0797
20584 | 28.741389 | 2.8461 | 80.5251 | 14 | 6.1681 | 6.159979 | 38.05 | 0.353649 | 0.1863 | 0.1884775 | -0.007248615 | 0.0089 | 40.0784
20585 | 28.742778 | 2.8461 | 80.529 | 17 | 6.1622 | 6.160279 | 37.97 | 0.35258 | 0.1864 | 0.1884661 | -0.007266996 | 0.0085 | 40.079
20586 | 28.744167 | 2.8443 | 80.533 | 16 | 6.1599 | 6.160513 | 37.94 | 0.352104 | 0.1864 | 0.1884548 | -0.007285426 | 0.0081 | 40.0792
20587 | 28.745556 | 2.8443 | 80.5369 | 21 | 6.1569 | 6.160791 | 37.91 | 0.351653 | 0.1861 | 0.1884434 | -0.007304489 | 0.0077 | 40.0794
20588 | 28.746944 | 2.8426 | 80.5409 | 18 | 6.1675 | 6.161061 | 38.04 | 0.353632 | 0.1867 | 0.188432 | -0.007321843 | 0.0073 | 40.0782
20589 | 28.748333 | 2.8426 | 80.5448 | 20 | 6.1675 | 6.161339 | 38.04 | 0.353521 | 0.1883 | 0.1884206 | -0.007335926 | 0.0069 | 40.0782
20590 | 28.749722 | 2.841 | 80.5488 | 16 | 6.1611 | 6.161606 | 37.96 | 0.352489 | 0.188 | 0.1884093 | -0.007350548 | 0.0065 | 40.0788
20591 | 28.751111 | 2.841 | 80.5527 | 22 | 6.1587 | 6.161876 | 37.93 | 0.352184 | 0.1873 | 0.1883979 | -0.007366879 | 0.0061 | 40.0789
20592 | 28.7525 | 2.8393 | 80.5567 | 18 | 6.1605 | 6.162166 | 37.95 | 0.352478 | 0.187 | 0.1883865 | -0.00738365 | 0.0057 | 40.0786
20593 | 28.753889 | 2.8393 | 80.5606 | 15 | 6.1611 | 6.162469 | 37.96 | 0.352428 | 0.1869 | 0.1883751 | -0.007400764 | 0.0053 | 40.0786
20594 | 28.755278 | 2.8376 | 80.5646 | 19 | 6.1605 | 6.162735 | 37.95 | 0.352375 | 0.1865 | 0.1883637 | -0.007418903 | 0.005 | 40.0786
20595 | 28.756667 | 2.8376 | 80.5685 | 18 | 6.1705 | 6.162999 | 38.07 | 0.354214 | 0.1871 | 0.1883524 | -0.007436213 | 0.0046 | 40.0775
20596 | 28.758056 | 2.836 | 80.5725 | 16 | 6.1611 | 6.163253 | 37.96 | 0.352478 | 0.1871 | 0.188341 | -0.007452986 | 0.0042 | 40.0784
20597 | 28.759444 | 2.836 | 80.5764 | 16 | 6.1593 | 6.163543 | 37.94 | 0.352405 | 0.1865 | 0.1883296 | -0.007472154 | 0.0038 | 40.0784
20598 | 28.760833 | 2.8344 | 80.5803 | 15 | 6.1693 | 6.163794 | 38.06 | 0.353756 | 0.1868 | 0.1883182 | -0.007491373 | 0.0034 | 40.0776
20599 | 28.762222 | 2.8344 | 80.5843 | 19 | 6.1593 | 6.16403 | 37.94 | 0.352229 | 0.1863 | 0.1883069 | -0.007517763 | 0.0031 | 40.0784
20600 | 28.763611 | 2.8327 | 80.5882 | 16 | 6.1634 | 6.164271 | 37.99 | 0.353086 | 0.1862 | 0.1882955 | -0.007538084 | 0.0027 | 40.0779
20601 | 28.765 | 2.8327 | 80.5922 | 16 | 6.1658 | 6.164503 | 38.02 | 0.353277 | 0.1863 | 0.1882841 | -0.007558261 | 0.0023 | 40.0777
20602 | 28.766667 | 2.8311 | 80.5961 | 19 | 6.1617 | 6.164756 | 37.97 | 0.352824 | 0.186 | 0.1882727 | -0.007580149 | 0.0019 | 40.0782
20603 | 28.768056 | 2.8311 | 80.6 | 21 | 6.1605 | 6.165036 | 37.95 | 0.352273 | 0.1857 | 0.1882613 | -0.007602284 | 0.0015 | 40.0785
20604 | 28.769444 | 2.8294 | 80.6039 | 16 | 6.1587 | 6.16533 | 37.93 | 0.352252 | 0.1849 | 0.18825 | -0.007625544 | 0.0012 | 40.0785
20605 | 28.770833 | 2.8294 | 80.6079 | 18 | 6.1622 | 6.165565 | 37.97 | 0.35295 | 0.1848 | 0.1882386 | -0.007649245 | 0.0008 | 40.078
20606 | 28.772222 | 2.8278 | 80.6118 | 20 | 6.1569 | 6.165801 | 37.91 | 0.352197 | 0.1838 | 0.1882272 | -0.007675044 | 0.0004 | 40.0784
20607 | 28.773611 | 2.8278 | 80.6157 | 15 | 6.1699 | 6.166051 | 38.07 | 0.354114 | 0.1838 | 0.1882158 | -0.007701479 | 0 | 40.0772
20608 | 28.775 | 2.8261 | 80.6197 | 16 | 6.1746 | 6.166364 | 38.13 | 0.354987 | 0.1848 | 0.1882045 | -0.00772533 | -0.0003 | 40.0766
20609 | 28.776389 | 2.8261 | 80.6236 | 17 | 6.1675 | 6.166636 | 38.04 | 0.353783 | 0.1849 | 0.1881931 | -0.007748939 | -0.0007 | 40.0773
20610 | 28.777778 | 2.8245 | 80.6275 | 16 | 6.1734 | 6.166922 | 38.11 | 0.354631 | 0.1855 | 0.1881817 | -0.007771527 | -0.0011 | 40.0768
20611 | 28.779167 | 2.8245 | 80.6314 | 21 | 6.1693 | 6.167201 | 38.06 | 0.354233 | 0.1854 | 0.1881703 | -0.00779446 | -0.0014 | 40.077
20612 | 28.780556 | 2.823 | 80.6353 | 18 | 6.1581 | 6.167492 | 37.92 | 0.352247 | 0.1844 | 0.188159 | -0.007819591 | -0.0018 | 40.0781
20613 | 28.781944 | 2.823 | 80.6393 | 18 | 6.164 | 6.167777 | 38 | 0.353033 | 0.1839 | 0.1881476 | -0.007845456 | -0.0021 | 40.0776
20614 | 28.783333 | 2.8215 | 80.6432 | 16 | 6.167 | 6.168022 | 38.03 | 0.35369 | 0.1837 | 0.1881362 | -0.007871274 | -0.0025 | 40.0771
20615 | 28.784722 | 2.8215 | 80.6471 | 20 | 6.1652 | 6.16829 | 38.01 | 0.35312 | 0.1831 | 0.1881248 | -0.007899386 | -0.0028 | 40.0774
20616 | 28.786111 | 2.8199 | 80.651 | 18 | 6.1675 | 6.168555 | 38.04 | 0.353763 | 0.1829 | 0.1881134 | -0.007928231 | -0.0031 | 40.077
20617 | 28.7875 | 2.8199 | 80.655 | 18 | 6.1664 | 6.168836 | 38.02 | 0.353506 | 0.1828 | 0.1881021 | -0.007957517 | -0.0035 | 40.0771
20618 | 28.788889 | 2.8184 | 80.6589 | 18 | 6.1646 | 6.169099 | 38 | 0.353541 | 0.1824 | 0.1880907 | -0.007987634 | -0.0038 | 40.077
20619 | 28.790278 | 2.8184 | 80.6628 | 19 | 6.167 | 6.169364 | 38.03 | 0.353783 | 0.1819 | 0.1880793 | -0.008018689 | -0.0041 | 40.0769
20620 | 28.791667 | 2.8169 | 80.6667 | 17 | 6.1769 | 6.169602 | 38.15 | 0.354977 | 0.1824 | 0.1880679 | -0.008048716 | -0.0044 | 40.0761
20621 | 28.793056 | 2.8169 | 80.6706 | 17 | 6.1728 | 6.169887 | 38.1 | 0.354838 | 0.1829 | 0.1880566 | -0.008078989 | -0.0048 | 40.0762
20622 | 28.794444 | 2.8154 | 80.6745 | 16 | 6.1711 | 6.170192 | 38.08 | 0.354282 | 0.1828 | 0.1880452 | -0.00810951 | -0.0051 | 40.0765
20623 | 28.795833 | 2.8154 | 80.6784 | 18 | 6.1693 | 6.170497 | 38.06 | 0.354426 | 0.183 | 0.1880338 | -0.008140279 | -0.0054 | 40.0763
20624 | 28.797222 | 2.8139 | 80.6823 | 17 | 6.1805 | 6.170787 | 38.2 | 0.35592 | 0.1839 | 0.1880224 | -0.008168862 | -0.0058 | 40.0754
20625 | 28.798611 | 2.8139 | 80.6862 | 14 | 6.1675 | 6.171029 | 38.04 | 0.353477 | 0.1837 | 0.188011 | -0.008198182 | -0.0061 | 40.0768
20626 | 28.8 | 2.8125 | 80.6901 | 19 | 6.1717 | 6.171277 | 38.09 | 0.354616 | 0.1834 | 0.1879997 | -0.008228825 | -0.0064 | 40.0761
20627 | 28.801389 | 2.8125 | 80.6941 | 17 | 6.1693 | 6.171552 | 38.06 | 0.354691 | 0.1832 | 0.1879883 | -0.008259816 | -0.0067 | 40.076
20628 | 28.802778 | 2.811 | 80.698 | 20 | 6.1681 | 6.171853 | 38.05 | 0.354146 | 0.1833 | 0.1879769 | -0.008291448 | -0.0071 | 40.0763
20629 | 28.804167 | 2.811 | 80.7019 | 17 | 6.1734 | 6.172123 | 38.11 | 0.354752 | 0.1835 | 0.1879655 | -0.008323138 | -0.0074 | 40.0759
20630 | 28.805556 | 2.8096 | 80.7058 | 17 | 6.1728 | 6.172393 | 38.1 | 0.354508 | 0.1839 | 0.1879542 | -0.008353717 | -0.0077 | 40.076
20631 | 28.806944 | 2.8096 | 80.7097 | 16 | 6.1787 | 6.172645 | 38.18 | 0.355757 | 0.1842 | 0.1879428 | -0.008384257 | -0.008 | 40.0752
20632 | 28.808333 | 2.8082 | 80.7136 | 18 | 6.1675 | 6.17294 | 38.04 | 0.354353 | 0.1836 | 0.1879314 | -0.008415245 | -0.0083 | 40.076
20633 | 28.809722 | 2.8082 | 80.7175 | 19 | 6.1646 | 6.173221 | 38 | 0.35322 | 0.183 | 0.18792 | -0.008447949 | -0.0086 | 40.0766
20634 | 28.811111 | 2.8068 | 80.7214 | 19 | 6.1717 | 6.173467 | 38.09 | 0.354653 | 0.1831 | 0.1879087 | -0.008480418 | -0.0089 | 40.0758
20635 | 28.8125 | 2.8068 | 80.7253 | 18 | 6.1675 | 6.1737 | 38.04 | 0.353791 | 0.1822 | 0.1878973 | -0.008515187 | -0.0092 | 40.0762
20636 | 28.813889 | 2.8054 | 80.7292 | 19 | 6.1711 | 6.174001 | 38.08 | 0.354336 | 0.1819 | 0.1878859 | -0.008551085 | -0.0095 | 40.0759
20637 | 28.815278 | 2.8054 | 80.7331 | 19 | 6.1781 | 6.174292 | 38.17 | 0.355676 | 0.1821 | 0.1878745 | -0.008586847 | -0.0098 | 40.075
20638 | 28.816667 | 2.804 | 80.737 | 17 | 6.1734 | 6.174589 | 38.11 | 0.35465 | 0.1819 | 0.1878631 | -0.008622277 | -0.0101 | 40.0756
20639 | 28.818056 | 2.804 | 80.7408 | 16 | 6.1787 | 6.174855 | 38.18 | 0.355818 | 0.1825 | 0.1878518 | -0.008646007 | -0.0104 | 40.0749
20640 | 28.819444 | 2.8026 | 80.7447 | 20 | 6.1652 | 6.175123 | 38.01 | 0.353449 | 0.1822 | 0.1878404 | -0.008680758 | -0.0106 | 40.0763
20641 | 28.820833 | 2.8026 | 80.7486 | 17 | 6.1793 | 6.175401 | 38.18 | 0.35554 | 0.1821 | 0.187829 | -0.008716054 | -0.0109 | 40.075
20642 | 28.822222 | 2.8013 | 80.7525 | 17 | 6.1799 | 6.175654 | 38.19 | 0.356006 | 0.1824 | 0.1878176 | -0.008750922 | -0.0112 | 40.0747
20643 | 28.823611 | 2.8013 | 80.7564 | 18 | 6.1722 | 6.175949 | 38.1 | 0.354672 | 0.1818 | 0.1878063 | -0.008786919 | -0.0115 | 40.0754
20644 | 28.825 | 2.7999 | 80.7603 | 16 | 6.174 | 6.176255 | 38.12 | 0.354953 | 0.1818 | 0.1877949 | -0.00882278 | -0.0118 | 40.0752
20645 | 28.826389 | 2.7999 | 80.7642 | 15 | 6.1717 | 6.176538 | 38.09 | 0.354312 | 0.1811 | 0.1877835 | -0.008859867 | -0.0121 | 40.0756
20646 | 28.827778 | 2.7985 | 80.7681 | 20 | 6.1734 | 6.176862 | 38.11 | 0.354687 | 0.181 | 0.1877721 | -0.008897595 | -0.0124 | 40.0753
20647 | 28.829444 | 2.7985 | 80.772 | 19 | 6.1734 | 6.177129 | 38.11 | 0.354918 | 0.1806 | 0.1877607 | -0.008935672 | -0.0127 | 40.0754
20648 | 28.830833 | 2.7972 | 80.7758 | 25 | 6.1852 | 6.177413 | 38.26 | 0.356867 | 0.1817 | 0.1877494 | -0.008972248 | -0.0129 | 40.0743
20649 | 28.832222 | 2.7972 | 80.7797 | 16 | 6.1746 | 6.177717 | 38.13 | 0.355227 | 0.1817 | 0.187738 | -0.009009371 | -0.0132 | 40.0752
20650 | 28.833611 | 2.7958 | 80.7836 | 18 | 6.1758 | 6.178001 | 38.14 | 0.354963 | 0.1819 | 0.1877266 | -0.009045481 | -0.0135 | 40.0753
20651 | 28.835 | 2.7958 | 80.7875 | 17 | 6.1799 | 6.178294 | 38.19 | 0.356469 | 0.182 | 0.1877152 | -0.009081456 | -0.0138 | 40.0744
20652 | 28.836389 | 2.7946 | 80.7914 | 19 | 6.1822 | 6.178598 | 38.22 | 0.356328 | 0.1825 | 0.1877039 | -0.009116712 | -0.014 | 40.0745
20653 | 28.837778 | 2.7946 | 80.7953 | 19 | 6.1857 | 6.178964 | 38.26 | 0.356808 | 0.1828 | 0.1876925 | -0.00915164 | -0.0143 | 40.0741
20654 | 28.839167 | 2.7933 | 80.7991 | 15 | 6.1893 | 6.179356 | 38.31 | 0.357703 | 0.1835 | 0.1876811 | -0.009184389 | -0.0146 | 40.0736
20655 | 28.840556 | 2.7933 | 80.803 | 19 | 6.1881 | 6.179759 | 38.29 | 0.357432 | 0.1842 | 0.1876697 | -0.009214765 | -0.0148 | 40.0737
20656 | 28.841944 | 2.7921 | 80.8069 | 17 | 6.1722 | 6.180149 | 38.1 | 0.354632 | 0.1838 | 0.1876584 | -0.00924598 | -0.0151 | 40.0753
20657 | 28.843333 | 2.7921 | 80.8108 | 17 | 6.1869 | 6.180482 | 38.28 | 0.35763 | 0.1842 | 0.187647 | -0.009276282 | -0.0153 | 40.0735
20658 | 28.844722 | 2.791 | 80.8147 | 20 | 6.1705 | 6.180797 | 38.07 | 0.354612 | 0.1832 | 0.1876356 | -0.009308787 | -0.0155 | 40.0753
20659 | 28.846111 | 2.791 | 80.8185 | 18 | 6.1746 | 6.181179 | 38.13 | 0.35509 | 0.1825 | 0.1876242 | -0.009331018 | -0.0158 | 40.075
20660 | 28.8475 | 2.7899 | 80.8224 | 22 | 6.1887 | 6.181538 | 38.3 | 0.357477 | 0.1831 | 0.1876128 | -0.009363628 | -0.016 | 40.0736
20661 | 28.848889 | 2.7899 | 80.8263 | 17 | 6.1945 | 6.181887 | 38.37 | 0.358726 | 0.1841 | 0.1876015 | -0.009394158 | -0.0162 | 40.0728
20662 | 28.850278 | 2.7888 | 80.8302 | 19 | 6.184 | 6.182211 | 38.24 | 0.356348 | 0.1842 | 0.1875901 | -0.009424069 | -0.0165 | 40.0742
20663 | 28.851667 | 2.7888 | 80.834 | 18 | 6.1652 | 6.182608 | 38.01 | 0.353556 | 0.1831 | 0.1875787 | -0.009455887 | -0.0167 | 40.0758
20664 | 28.853056 | 2.7878 | 80.8379 | 18 | 6.1781 | 6.18296 | 38.17 | 0.355817 | 0.1827 | 0.1875673 | -0.009488347 | -0.0169 | 40.0744
20665 | 28.854444 | 2.7878 | 80.8418 | 18 | 6.1881 | 6.183296 | 38.29 | 0.35702 | 0.1831 | 0.187556 | -0.009520768 | -0.0171 | 40.0737
20666 | 28.855833 | 2.7868 | 80.8457 | 18 | 6.184 | 6.183654 | 38.24 | 0.356743 | 0.1829 | 0.1875446 | -0.009553736 | -0.0173 | 40.0738
20667 | 28.857222 | 2.7868 | 80.8495 | 20 | 6.1717 | 6.184024 | 38.09 | 0.354938 | 0.182 | 0.1875332 | -0.009588514 | -0.0175 | 40.0749
20668 | 28.858611 | 2.7858 | 80.8534 | 16 | 6.1857 | 6.184399 | 38.26 | 0.35751 | 0.1824 | 0.1875218 | -0.009621501 | -0.0177 | 40.0733
20669 | 28.86 | 2.7858 | 80.8573 | 13 | 6.1875 | 6.184731 | 38.29 | 0.357554 | 0.1829 | 0.1875104 | -0.009654256 | -0.0179 | 40.0733
20670 | 28.861389 | 2.7848 | 80.8611 | 15 | 6.1846 | 6.185083 | 38.25 | 0.35754 | 0.1828 | 0.1874991 | -0.009686777 | -0.018 | 40.0733
20671 | 28.862778 | 2.7848 | 80.865 | 19 | 6.1863 | 6.185452 | 38.27 | 0.357271 | 0.1828 | 0.1874877 | -0.009718774 | -0.0182 | 40.0734
20672 | 28.864167 | 2.784 | 80.8689 | 16 | 6.1816 | 6.185732 | 38.21 | 0.356604 | 0.1826 | 0.1874763 | -0.009750536 | -0.0184 | 40.0737
20673 | 28.865556 | 2.784 | 80.8727 | 18 | 6.1822 | 6.186069 | 38.22 | 0.356316 | 0.1826 | 0.1874649 | -0.009782258 | -0.0186 | 40.0739
20674 | 28.866944 | 2.7831 | 80.8766 | 19 | 6.1887 | 6.186368 | 38.3 | 0.357713 | 0.1828 | 0.1874536 | -0.009812383 | -0.0187 | 40.0731
20675 | 28.868333 | 2.7831 | 80.8805 | 26 | 6.1775 | 6.186668 | 38.16 | 0.355602 | 0.1821 | 0.1874422 | -0.009845579 | -0.0189 | 40.0743
20676 | 28.869722 | 2.7823 | 80.8843 | 18 | 6.1881 | 6.187019 | 38.29 | 0.3575 | 0.1825 | 0.1874308 | -0.009878444 | -0.019 | 40.0731
20677 | 28.871111 | 2.7823 | 80.8882 | 19 | 6.1904 | 6.187346 | 38.32 | 0.357631 | 0.1835 | 0.1874194 | -0.009909131 | -0.0192 | 40.073
20678 | 28.8725 | 2.7815 | 80.8921 | 18 | 6.1893 | 6.187688 | 38.31 | 0.358029 | 0.1837 | 0.187408 | -0.009940558 | -0.0193 | 40.0728
20679 | 28.873889 | 2.7815 | 80.8959 | 19 | 6.1863 | 6.187991 | 38.27 | 0.357448 | 0.1839 | 0.1873967 | -0.00995839 | -0.0194 | 40.0731
20680 | 28.875278 | 2.7809 | 80.8998 | 17 | 6.1834 | 6.188241 | 38.23 | 0.356915 | 0.1838 | 0.1873853 | -0.009989538 | -0.0196 | 40.0734
20681 | 28.876667 | 2.7809 | 80.9037 | 16 | 6.1951 | 6.188481 | 38.38 | 0.358642 | 0.1847 | 0.1873739 | -0.01001881 | -0.0197 | 40.0723
20682 | 28.878056 | 2.7802 | 80.9075 | 20 | 6.1846 | 6.18872 | 38.25 | 0.357277 | 0.1849 | 0.1873625 | -0.01004823 | -0.0198 | 40.0731
20683 | 28.879444 | 2.7802 | 80.9114 | 19 | 6.1857 | 6.188964 | 38.26 | 0.356956 | 0.185 | 0.1873512 | -0.01007821 | -0.02 | 40.0733
20684 | 28.880833 | 2.7795 | 80.9152 | 19 | 6.1922 | 6.189215 | 38.34 | 0.358047 | 0.1855 | 0.1873398 | -0.0101067 | -0.0201 | 40.0726
20685 | 28.882222 | 2.7795 | 80.9191 | 19 | 6.1963 | 6.189416 | 38.39 | 0.358607 | 0.1862 | 0.1873284 | -0.01013292 | -0.0202 | 40.0723
20686 | 28.883611 | 2.7789 | 80.923 | 16 | 6.1898 | 6.189593 | 38.31 | 0.357885 | 0.1865 | 0.187317 | -0.01015823 | -0.0203 | 40.0727
20687 | 28.885 | 2.7789 | 80.9268 | 20 | 6.1834 | 6.189821 | 38.23 | 0.356955 | 0.186 | 0.1873057 | -0.01018419 | -0.0204 | 40.0732
20688 | 28.886389 | 2.7784 | 80.9307 | 18 | 6.1945 | 6.190187 | 38.37 | 0.35871 | 0.1866 | 0.1872943 | -0.01020895 | -0.0205 | 40.0721
20689 | 28.887778 | 2.7784 | 80.9345 | 19 | 6.184 | 6.190508 | 38.24 | 0.356956 | 0.1865 | 0.1872829 | -0.01023436 | -0.0206 | 40.0732
20690 | 28.889444 | 2.7779 | 80.9384 | 18 | 6.1928 | 6.190839 | 38.35 | 0.358182 | 0.1873 | 0.1872715 | -0.01025867 | -0.0207 | 40.0727
20691 | 28.890833 | 2.7779 | 80.9423 | 17 | 6.1904 | 6.191035 | 38.32 | 0.358071 | 0.1871 | 0.1872601 | -0.01028363 | -0.0207 | 40.0727
20692 | 28.892222 | 2.7774 | 80.9461 | 18 | 6.1934 | 6.191237 | 38.36 | 0.358427 | 0.1878 | 0.1872488 | -0.01030691 | -0.0208 | 40.0725
20693 | 28.893611 | 2.7774 | 80.95 | 20 | 6.1875 | 6.191469 | 38.29 | 0.357596 | 0.1885 | 0.1872374 | -0.01032918 | -0.0209 | 40.073
20694 | 28.895 | 2.777 | 80.9538 | 18 | 6.1893 | 6.191725 | 38.31 | 0.35772 | 0.1883 | 0.187226 | -0.01035163 | -0.021 | 40.0729
20695 | 28.896389 | 2.777 | 80.9577 | 16 | 6.1857 | 6.19195 | 38.26 | 0.356799 | 0.1883 | 0.1872146 | -0.01037385 | -0.021 | 40.0734
20696 | 28.897778 | 2.7766 | 80.9616 | 15 | 6.1904 | 6.192187 | 38.32 | 0.358239 | 0.1881 | 0.1872033 | -0.01039623 | -0.0211 | 40.0725
20697 | 28.899167 | 2.7766 | 80.9654 | 14 | 6.1881 | 6.192391 | 38.29 | 0.35773 | 0.1878 | 0.1871919 | -0.01041898 | -0.0211 | 40.0728
20698 | 28.900556 | 2.7763 | 80.9693 | 17 | 6.1934 | 6.192632 | 38.36 | 0.358611 | 0.1881 | 0.1871805 | -0.01044052 | -0.0212 | 40.0723
20699 | 28.901944 | 2.7763 | 80.9731 | 17 | 6.1998 | 6.192809 | 38.44 | 0.359736 | 0.1893 | 0.1871691 | -0.01044777 | -0.0212 | 40.0716
20700 | 28.903333 | 2.776 | 80.977 | 18 | 6.184 | 6.193132 | 38.24 | 0.356941 | 0.1886 | 0.1871577 | -0.01046828 | -0.0213 | 40.0732
20701 | 28.904722 | 2.776 | 80.9808 | 21 | 6.1951 | 6.19348 | 38.38 | 0.358389 | 0.1888 | 0.1871464 | -0.01048848 | -0.0213 | 40.0724
20702 | 28.906111 | 2.7757 | 80.9847 | 18 | 6.1939 | 6.193815 | 38.37 | 0.358318 | 0.1891 | 0.187135 | -0.01050806 | -0.0214 | 40.0724
20703 | 28.9075 | 2.7757 | 80.9885 | 16 | 6.1916 | 6.194128 | 38.34 | 0.357997 | 0.189 | 0.1871236 | -0.01052781 | -0.0214 | 40.0726
20704 | 28.908889 | 2.7755 | 80.9924 | 21 | 6.1963 | 6.194402 | 38.39 | 0.358912 | 0.1896 | 0.1871122 | -0.01054598 | -0.0214 | 40.072
20705 | 28.910278 | 2.7755 | 80.9963 | 20 | 6.1898 | 6.19471 | 38.31 | 0.358059 | 0.1892 | 0.1871009 | -0.01056509 | -0.0215 | 40.0724
20706 | 28.911667 | 2.7753 | 81.0001 | 19 | 6.1928 | 6.195018 | 38.35 | 0.358297 | 0.1896 | 0.1870895 | -0.0105833 | -0.0215 | 40.0723
20707 | 28.913056 | 2.7753 | 81.004 | 16 | 6.1957 | 6.195307 | 38.39 | 0.358868 | 0.1895 | 0.1870781 | -0.01060206 | -0.0215 | 40.0719
20708 | 28.914444 | 2.7751 | 81.0078 | 21 | 6.1992 | 6.195618 | 38.43 | 0.359755 | 0.1902 | 0.1870667 | -0.01061924 | -0.0215 | 40.0714
20709 | 28.915833 | 2.7751 | 81.0117 | 17 | 6.1957 | 6.195892 | 38.39 | 0.358998 | 0.1902 | 0.1870554 | -0.01063542 | -0.0215 | 40.0718
20710 | 28.917222 | 2.775 | 81.0156 | 18 | 6.191 | 6.196168 | 38.33 | 0.357799 | 0.1899 | 0.187044 | -0.01065273 | -0.0215 | 40.0725
20711 | 28.918611 | 2.775 | 81.0194 | 20 | 6.1969 | 6.196455 | 38.4 | 0.359108 | 0.1901 | 0.1870326 | -0.01066954 | -0.0215 | 40.0717
20712 | 28.92 | 2.775 | 81.0233 | 19 | 6.2021 | 6.196759 | 38.47 | 0.360096 | 0.191 | 0.1870212 | -0.01068505 | -0.0215 | 40.0711
20713 | 28.921389 | 2.775 | 81.0271 | 21 | 6.1945 | 6.197005 | 38.37 | 0.358566 | 0.1906 | 0.1870098 | -0.01070306 | -0.0214 | 40.072
20714 | 28.922778 | 2.775 | 81.031 | 21 | 6.198 | 6.197281 | 38.42 | 0.35939 | 0.191 | 0.1869985 | -0.01072037 | -0.0214 | 40.0715
20715 | 28.924167 | 2.775 | 81.0348 | 18 | 6.1939 | 6.197538 | 38.37 | 0.358786 | 0.191 | 0.1869871 | -0.01073649 | -0.0214 | 40.0718
20716 | 28.925556 | 2.7751 | 81.0387 | 19 | 6.1875 | 6.197806 | 38.29 | 0.357588 | 0.1903 | 0.1869757 | -0.01075326 | -0.0213 | 40.0725
20717 | 28.926944 | 2.7751 | 81.0425 | 19 | 6.1934 | 6.198089 | 38.36 | 0.358884 | 0.1899 | 0.1869643 | -0.0107704 | -0.0213 | 40.0717
20718 | 28.928333 | 2.7752 | 81.0464 | 16 | 6.2074 | 6.198352 | 38.53 | 0.361203 | 0.1908 | 0.186953 | -0.01078643 | -0.0212 | 40.0703
20719 | 28.929722 | 2.7752 | 81.0502 | 20 | 6.1969 | 6.198604 | 38.4 | 0.359199 | 0.1908 | 0.1869416 | -0.01078998 | -0.0212 | 40.0715
20720 | 28.931111 | 2.7754 | 81.0541 | 18 | 6.1969 | 6.198823 | 38.4 | 0.359281 | 0.1906 | 0.1869302 | -0.01080636 | -0.0211 | 40.0714
20721 | 28.9325 | 2.7754 | 81.058 | 17 | 6.2033 | 6.19907 | 38.48 | 0.360032 | 0.1914 | 0.1869188 | -0.01081999 | -0.021 | 40.0709
20722 | 28.933889 | 2.7756 | 81.0618 | 17 | 6.198 | 6.199357 | 38.42 | 0.359629 | 0.1914 | 0.1869074 | -0.01083379 | -0.0209 | 40.0712
20723 | 28.935278 | 2.7756 | 81.0657 | 21 | 6.1928 | 6.199628 | 38.35 | 0.358122 | 0.191 | 0.1868961 | -0.01084893 | -0.0209 | 40.072
20724 | 28.936667 | 2.7759 | 81.0695 | 19 | 6.1998 | 6.199885 | 38.44 | 0.35962 | 0.1913 | 0.1868847 | -0.01086413 | -0.0208 | 40.0712
20725 | 28.938056 | 2.7759 | 81.0734 | 18 | 6.1834 | 6.200163 | 38.23 | 0.357206 | 0.1904 | 0.1868733 | -0.01088125 | -0.0207 | 40.0725
20726 | 28.939444 | 2.7761 | 81.0772 | 19 | 6.1928 | 6.200421 | 38.35 | 0.358814 | 0.1899 | 0.1868619 | -0.01089912 | -0.0206 | 40.0716
20727 | 28.940833 | 2.7761 | 81.0811 | 19 | 6.2039 | 6.200712 | 38.49 | 0.36038 | 0.1906 | 0.1868506 | -0.01091618 | -0.0205 | 40.0706
20728 | 28.942222 | 2.7764 | 81.085 | 18 | 6.2033 | 6.201002 | 38.48 | 0.360506 | 0.1911 | 0.1868392 | -0.01093196 | -0.0204 | 40.0705
20729 | 28.943611 | 2.7764 | 81.0888 | 22 | 6.1986 | 6.201269 | 38.42 | 0.359567 | 0.1908 | 0.1868278 | -0.01094859 | -0.0203 | 40.0711
20730 | 28.945 | 2.7768 | 81.0927 | 19 | 6.1916 | 6.20153 | 38.34 | 0.358081 | 0.19 | 0.1868164 | -0.01096626 | -0.0202 | 40.0719
20731 | 28.946389 | 2.7768 | 81.0965 | 20 | 6.198 | 6.201767 | 38.42 | 0.359579 | 0.1899 | 0.1868051 | -0.01098439 | -0.02 | 40.071
20732 | 28.947778 | 2.7771 | 81.1004 | 18 | 6.1986 | 6.202053 | 38.42 | 0.359365 | 0.1898 | 0.1867937 | -0.01100259 | -0.0199 | 40.0711
20733 | 28.949444 | 2.7771 | 81.1042 | 15 | 6.2109 | 6.202333 | 38.58 | 0.361416 | 0.1906 | 0.1867823 | -0.01101901 | -0.0198 | 40.0702
20734 | 28.950833 | 2.7775 | 81.1081 | 15 | 6.2051 | 6.202616 | 38.5 | 0.360364 | 0.1909 | 0.1867709 | -0.01103512 | -0.0197 | 40.0708
20735 | 28.952222 | 2.7775 | 81.112 | 20 | 6.1998 | 6.202859 | 38.44 | 0.359919 | 0.1908 | 0.1867595 | -0.01105131 | -0.0195 | 40.071
20736 | 28.953611 | 2.778 | 81.1158 | 22 | 6.2033 | 6.203122 | 38.48 | 0.359859 | 0.1908 | 0.1867482 | -0.01106659 | -0.0194 | 40.071
20737 | 28.955 | 2.778 | 81.1197 | 20 | 6.1992 | 6.203427 | 38.43 | 0.359334 | 0.1911 | 0.1867368 | -0.01108039 | -0.0193 | 40.0713
20738 | 28.956389 | 2.7784 | 81.1235 | 21 | 6.2068 | 6.203676 | 38.52 | 0.360026 | 0.1917 | 0.1867254 | -0.01109436 | -0.0191 | 40.0709
20739 | 28.957778 | 2.7784 | 81.1274 | 18 | 6.208 | 6.203917 | 38.54 | 0.360476 | 0.192 | 0.186714 | -0.01109495 | -0.019 | 40.0706
20740 | 28.959167 | 2.779 | 81.1312 | 18 | 6.2127 | 6.204157 | 38.6 | 0.361796 | 0.1926 | 0.1867027 | -0.01110713 | -0.0189 | 40.0698
20741 | 28.960556 | 2.779 | 81.1351 | 18 | 6.201 | 6.204422 | 38.45 | 0.35981 | 0.1922 | 0.1866913 | -0.01111958 | -0.0187 | 40.071
20742 | 28.961944 | 2.7795 | 81.139 | 18 | 6.2033 | 6.204719 | 38.48 | 0.360322 | 0.1923 | 0.1866799 | -0.01113046 | -0.0186 | 40.0706
20743 | 28.963333 | 2.7795 | 81.1428 | 20 | 6.2086 | 6.204999 | 38.55 | 0.360971 | 0.1927 | 0.1866685 | -0.01114053 | -0.0184 | 40.0702
20744 | 28.964722 | 2.78 | 81.1467 | 23 | 6.2086 | 6.205231 | 38.55 | 0.360954 | 0.1934 | 0.1866571 | -0.01114893 | -0.0182 | 40.0702
20745 | 28.966111 | 2.78 | 81.1506 | 17 | 6.1934 | 6.205473 | 38.36 | 0.358545 | 0.1922 | 0.1866458 | -0.01115798 | -0.0181 | 40.0716
20746 | 28.9675 | 2.7806 | 81.1544 | 23 | 6.1992 | 6.205692 | 38.43 | 0.359856 | 0.1922 | 0.1866344 | -0.01116593 | -0.0179 | 40.0708
20747 | 28.968889 | 2.7806 | 81.1583 | 18 | 6.2086 | 6.205934 | 38.55 | 0.361418 | 0.1922 | 0.186623 | -0.01117415 | -0.0178 | 40.0699
20748 | 28.970278 | 2.7813 | 81.1621 | 17 | 6.2074 | 6.206196 | 38.53 | 0.360632 | 0.1923 | 0.1866116 | -0.01118214 | -0.0176 | 40.0703
20749 | 28.971667 | 2.7813 | 81.166 | 22 | 6.2086 | 6.206417 | 38.55 | 0.361222 | 0.1926 | 0.1866003 | -0.01118894 | -0.0174 | 40.0699
20750 | 28.973056 | 2.7819 | 81.1699 | 20 | 6.2004 | 6.206659 | 38.44 | 0.3601 | 0.1927 | 0.1865889 | -0.011196 | -0.0172 | 40.0706
20751 | 28.974444 | 2.7819 | 81.1737 | 18 | 6.2121 | 6.2069 | 38.59 | 0.36182 | 0.1931 | 0.1865775 | -0.01120186 | -0.0171 | 40.0696
20752 | 28.975833 | 2.7826 | 81.1776 | 21 | 6.2068 | 6.207125 | 38.52 | 0.360799 | 0.1931 | 0.1865661 | -0.01120634 | -0.0169 | 40.0701
20753 | 28.977222 | 2.7826 | 81.1815 | 19 | 6.2016 | 6.207357 | 38.46 | 0.360208 | 0.1926 | 0.1865548 | -0.01121147 | -0.0167 | 40.0704
20754 | 28.978611 | 2.7833 | 81.1853 | 19 | 6.2027 | 6.207594 | 38.47 | 0.360164 | 0.192 | 0.1865434 | -0.01121782 | -0.0165 | 40.0705
20755 | 28.98 | 2.7833 | 81.1892 | 19 | 6.2109 | 6.20782 | 38.58 | 0.361715 | 0.1924 | 0.186532 | -0.0112222 | -0.0163 | 40.0695
20756 | 28.981389 | 2.784 | 81.1931 | 19 | 6.2051 | 6.208067 | 38.5 | 0.360087 | 0.1926 | 0.1865206 | -0.01122518 | -0.0161 | 40.0704
20757 | 28.982778 | 2.784 | 81.1969 | 20 | 6.2027 | 6.208323 | 38.47 | 0.360073 | 0.192 | 0.1865092 | -0.01122871 | -0.0159 | 40.0704
20758 | 28.984167 | 2.7848 | 81.2008 | 18 | 6.2156 | 6.208533 | 38.63 | 0.362346 | 0.1927 | 0.1864979 | -0.01123037 | -0.0158 | 40.0691
20759 | 28.985556 | 2.7848 | 81.2047 | 17 | 6.2004 | 6.208767 | 38.44 | 0.359976 | 0.1919 | 0.1864865 | -0.01124085 | -0.0156 | 40.0704
20760 | 28.986944 | 2.7855 | 81.2085 | 19 | 6.2097 | 6.209 | 38.56 | 0.361641 | 0.1925 | 0.1864751 | -0.01124286 | -0.0154 | 40.0694
20761 | 28.988333 | 2.7855 | 81.2124 | 20 | 6.2074 | 6.209232 | 38.53 | 0.36099 | 0.1924 | 0.1864637 | -0.01124474 | -0.0152 | 40.0698
20762 | 28.989722 | 2.7863 | 81.2163 | 19 | 6.2074 | 6.209465 | 38.53 | 0.360867 | 0.1923 | 0.1864524 | -0.01124677 | -0.015 | 40.0698
20763 | 28.991111 | 2.7863 | 81.2201 | 16 | 6.2127 | 6.209696 | 38.6 | 0.362002 | 0.1928 | 0.186441 | -0.01124828 | -0.0148 | 40.0692
20764 | 28.9925 | 2.7871 | 81.224 | 18 | 6.2167 | 6.209927 | 38.65 | 0.362411 | 0.1935 | 0.1864296 | -0.01124782 | -0.0146 | 40.0689
20765 | 28.993889 | 2.7871 | 81.2279 | 21 | 6.2068 | 6.210158 | 38.52 | 0.360422 | 0.1934 | 0.1864182 | -0.01124655 | -0.0144 | 40.07
20766 | 28.995278 | 2.788 | 81.2318 | 21 | 6.2173 | 6.210388 | 38.66 | 0.362975 | 0.1941 | 0.1864068 | -0.01124301 | -0.0141 | 40.0685
20767 | 28.996667 | 2.788 | 81.2356 | 22 | 6.2162 | 6.210618 | 38.64 | 0.362694 | 0.1952 | 0.1863955 | -0.01123672 | -0.0139 | 40.0686
20768 | 28.998056 | 2.7888 | 81.2395 | 22 | 6.2121 | 6.210847 | 38.59 | 0.361404 | 0.1953 | 0.1863841 | -0.01122981 | -0.0137 | 40.0694
20769 | 28.999444 | 2.7888 | 81.2434 | 19 | 6.2127 | 6.211076 | 38.6 | 0.361846 | 0.1957 | 0.1863727 | -0.01122132 | -0.0135 | 40.0691
20770 | 29.000833 | 2.7898 | 81.2473 | 19 | 6.2121 | 6.211304 | 38.59 | 0.361699 | 0.1958 | 0.1863613 | -0.0112124 | -0.0133 | 40.0691
20771 | 29.002222 | 2.7898 | 81.2511 | 21 | 6.2115 | 6.211532 | 38.58 | 0.361781 | 0.196 | 0.18635 | -0.01120325 | -0.0131 | 40.0691
20772 | 29.003611 | 2.7907 | 81.255 | 19 | 6.2115 | 6.211759 | 38.58 | 0.361794 | 0.196 | 0.1863386 | -0.01119377 | -0.0128 | 40.069
20773 | 29.005 | 2.7907 | 81.2589 | 19 | 6.2185 | 6.211986 | 38.67 | 0.362989 | 0.1965 | 0.1863272 | -0.01118299 | -0.0126 | 40.0683
20774 | 29.006389 | 2.7917 | 81.2628 | 23 | 6.2115 | 6.212212 | 38.58 | 0.361736 | 0.1963 | 0.1863158 | -0.01117324 | -0.0124 | 40.069
20775 | 29.007778 | 2.7917 | 81.2666 | 15 | 6.2097 | 6.212438 | 38.56 | 0.361562 | 0.196 | 0.1863044 | -0.01116451 | -0.0122 | 40.0691
20776 | 29.009167 | 2.7927 | 81.2705 | 21 | 6.2173 | 6.212663 | 38.66 | 0.362429 | 0.1966 | 0.1862931 | -0.01115401 | -0.0119 | 40.0685
20777 | 29.010556 | 2.7927 | 81.2744 | 20 | 6.2162 | 6.212888 | 38.64 | 0.362562 | 0.1972 | 0.1862817 | -0.01114182 | -0.0117 | 40.0684
20778 | 29.012222 | 2.7937 | 81.2783 | 20 | 6.2109 | 6.213112 | 38.58 | 0.361599 | 0.1968 | 0.1862703 | -0.01113017 | -0.0114 | 40.0692
20779 | 29.013611 | 2.7937 | 81.2822 | 18 | 6.2167 | 6.213336 | 38.65 | 0.362829 | 0.1971 | 0.1862589 | -0.01113566 | -0.0112 | 40.0685
20780 | 29.015 | 2.7947 | 81.2861 | 18 | 6.2138 | 6.213559 | 38.61 | 0.362038 | 0.1972 | 0.1862476 | -0.01112324 | -0.011 | 40.0689
20781 | 29.016389 | 2.7947 | 81.2899 | 20 | 6.2296 | 6.213782 | 38.81 | 0.364499 | 0.1986 | 0.1862362 | -0.01110817 | -0.0107 | 40.0675
20782 | 29.017778 | 2.7958 | 81.2938 | 16 | 6.2237 | 6.214004 | 38.73 | 0.364255 | 0.1993 | 0.1862248 | -0.01109152 | -0.0105 | 40.0676
20783 | 29.019167 | 2.7958 | 81.2977 | 17 | 6.2226 | 6.214226 | 38.72 | 0.363747 | 0.2001 | 0.1862134 | -0.01107387 | -0.0102 | 40.0678
20784 | 29.020556 | 2.7969 | 81.3016 | 13 | 6.2138 | 6.214448 | 38.61 | 0.362477 | 0.2004 | 0.1862021 | -0.01105483 | -0.0099 | 40.0685
20785 | 29.021944 | 2.7969 | 81.3055 | 20 | 6.2132 | 6.214669 | 38.6 | 0.3621 | 0.2 | 0.1861907 | -0.01103594 | -0.0097 | 40.0687
20786 | 29.023333 | 2.7981 | 81.3094 | 17 | 6.2162 | 6.214889 | 38.64 | 0.36288 | 0.2001 | 0.1861793 | -0.01101606 | -0.0094 | 40.0682
20787 | 29.024722 | 2.7981 | 81.3133 | 19 | 6.2237 | 6.215109 | 38.73 | 0.364226 | 0.2008 | 0.1861679 | -0.0109945 | -0.0091 | 40.0674
20788 | 29.026111 | 2.7994 | 81.3171 | 15 | 6.2255 | 6.215328 | 38.76 | 0.36439 | 0.2018 | 0.1861565 | -0.01097029 | -0.0088 | 40.0673
20789 | 29.0275 | 2.7994 | 81.321 | 18 | 6.2162 | 6.215547 | 38.64 | 0.3629 | 0.202 | 0.1861452 | -0.01094585 | -0.0086 | 40.0681
20790 | 29.028889 | 2.8007 | 81.3249 | 19 | 6.2261 | 6.215766 | 38.76 | 0.364531 | 0.2024 | 0.1861338 | -0.01091983 | -0.0083 | 40.0671
20791 | 29.030278 | 2.8007 | 81.3288 | 18 | 6.2232 | 6.215984 | 38.73 | 0.363832 | 0.2029 | 0.1861224 | -0.01089339 | -0.008 | 40.0675
20792 | 29.031667 | 2.802 | 81.3327 | 19 | 6.2127 | 6.216201 | 38.6 | 0.361936 | 0.2023 | 0.186111 | -0.01086701 | -0.0077 | 40.0686
20793 | 29.033056 | 2.802 | 81.3366 | 19 | 6.2162 | 6.216418 | 38.64 | 0.362595 | 0.2026 | 0.1860997 | -0.01083973 | -0.0074 | 40.0682
20794 | 29.034444 | 2.8033 | 81.3405 | 20 | 6.2097 | 6.216635 | 38.56 | 0.361797 | 0.2019 | 0.1860883 | -0.01081396 | -0.0071 | 40.0686
20795 | 29.035833 | 2.8033 | 81.3444 | 16 | 6.2115 | 6.216851 | 38.58 | 0.361744 | 0.2014 | 0.1860769 | -0.01078844 | -0.0068 | 40.0686
20796 | 29.037222 | 2.8047 | 81.3483 | 20 | 6.2278 | 6.217066 | 38.79 | 0.36488 | 0.202 | 0.1860655 | -0.01076104 | -0.0065 | 40.0667
20797 | 29.038611 | 2.8047 | 81.3522 | 19 | 6.2156 | 6.217281 | 38.63 | 0.362462 | 0.2021 | 0.1860541 | -0.01073351 | -0.0062 | 40.0681
20798 | 29.04 | 2.8061 | 81.3561 | 17 | 6.2179 | 6.217496 | 38.66 | 0.362942 | 0.202 | 0.1860428 | -0.01070662 | -0.0059 | 40.0678
20799 | 29.041389 | 2.8061 | 81.36 | 24 | 6.2092 | 6.21771 | 38.55 | 0.361308 | 0.2015 | 0.1860314 | -0.01070917 | -0.0056 | 40.0687
20800 | 29.042778 | 2.8074 | 81.3639 | 19 | 6.2162 | 6.217924 | 38.64 | 0.36239 | 0.2014 | 0.18602 | -0.01068347 | -0.0052 | 40.068
20801 | 29.044167 | 2.8074 | 81.3678 | 19 | 6.2162 | 6.218137 | 38.64 | 0.363038 | 0.2013 | 0.1860086 | -0.01065666 | -0.0049 | 40.0676
20802 | 29.045556 | 2.8089 | 81.3717 | 18 | 6.2185 | 6.218349 | 38.67 | 0.363087 | 0.2015 | 0.1859973 | -0.01062952 | -0.0046 | 40.0675
20803 | 29.046944 | 2.8089 | 81.3756 | 22 | 6.2208 | 6.218561 | 38.7 | 0.36336 | 0.2014 | 0.1859859 | -0.01060186 | -0.0043 | 40.0673
20804 | 29.048333 | 2.8103 | 81.3795 | 20 | 6.229 | 6.218773 | 38.8 | 0.364874 | 0.2023 | 0.1859745 | -0.01057174 | -0.004 | 40.0664
20805 | 29.049722 | 2.8103 | 81.3834 | 17 | 6.2202 | 6.218984 | 38.69 | 0.363564 | 0.2025 | 0.1859631 | -0.01054042 | -0.0036 | 40.0672
20806 | 29.051111 | 2.8118 | 81.3873 | 20 | 6.222 | 6.219195 | 38.71 | 0.363497 | 0.2027 | 0.1859518 | -0.010508 | -0.0033 | 40.0672
20807 | 29.0525 | 2.8118 | 81.3912 | 18 | 6.2138 | 6.219405 | 38.61 | 0.362433 | 0.2024 | 0.1859404 | -0.01047563 | -0.003 | 40.0677
20808 | 29.053889 | 2.8134 | 81.3951 | 19 | 6.2214 | 6.219615 | 38.71 | 0.363553 | 0.2024 | 0.185929 | -0.01044284 | -0.0026 | 40.067
20809 | 29.055278 | 2.8134 | 81.399 | 20 | 6.2261 | 6.219824 | 38.76 | 0.364201 | 0.203 | 0.1859176 | -0.01040883 | -0.0023 | 40.0666
20810 | 29.056667 | 2.8149 | 81.4029 | 18 | 6.2237 | 6.220033 | 38.73 | 0.364193 | 0.2036 | 0.1859062 | -0.0103746 | -0.002 | 40.0666
20811 | 29.058056 | 2.8149 | 81.4068 | 20 | 6.2284 | 6.220241 | 38.79 | 0.364537 | 0.2043 | 0.1858949 | -0.01033848 | -0.0016 | 40.0664
20812 | 29.059444 | 2.8165 | 81.4107 | 19 | 6.2243 | 6.220449 | 38.74 | 0.364012 | 0.2041 | 0.1858835 | -0.01030339 | -0.0013 | 40.0666
20813 | 29.060833 | 2.8165 | 81.4147 | 25 | 6.2272 | 6.220656 | 38.78 | 0.364472 | 0.2043 | 0.1858721 | -0.01026759 | -0.0009 | 40.0663
20814 | 29.062222 | 2.8182 | 81.4186 | 21 | 6.2261 | 6.220863 | 38.76 | 0.364357 | 0.2049 | 0.1858607 | -0.01023058 | -0.0006 | 40.0663
20815 | 29.063611 | 2.8182 | 81.4225 | 19 | 6.2232 | 6.221069 | 38.73 | 0.363975 | 0.205 | 0.1858494 | -0.01019305 | -0.0002 | 40.0665
20816 | 29.065 | 2.8199 | 81.4264 | 21 | 6.2249 | 6.221275 | 38.75 | 0.364289 | 0.2053 | 0.185838 | -0.01015462 | 0.0002 | 40.0663
20817 | 29.066389 | 2.8199 | 81.4303 | 21 | 6.2255 | 6.22148 | 38.76 | 0.36426 | 0.2055 | 0.1858266 | -0.01011498 | 0.0005 | 40.0663
20818 | 29.067778 | 2.8216 | 81.4342 | 22 | 6.2226 | 6.221685 | 38.72 | 0.364082 | 0.2053 | 0.1858152 | -0.01007598 | 0.0009 | 40.0663
20819 | 29.069167 | 2.8216 | 81.4382 | 20 | 6.2301 | 6.221889 | 38.81 | 0.365176 | 0.206 | 0.1858038 | -0.01007632 | 0.0013 | 40.0656
20820 | 29.070556 | 2.8232 | 81.4421 | 17 | 6.2267 | 6.222093 | 38.77 | 0.364631 | 0.2059 | 0.1857925 | -0.01003622 | 0.0017 | 40.0659
20821 | 29.071944 | 2.8232 | 81.446 | 22 | 6.2243 | 6.222296 | 38.74 | 0.364359 | 0.2059 | 0.1857811 | -0.0099952 | 0.002 | 40.066
20822 | 29.073611 | 2.825 | 81.4499 | 22 | 6.2296 | 6.222499 | 38.81 | 0.36513 | 0.2063 | 0.1857697 | -0.009952888 | 0.0024 | 40.0658
20823 | 29.075 | 2.825 | 81.4539 | 20 | 6.2284 | 6.222702 | 38.79 | 0.364657 | 0.2064 | 0.1857583 | -0.00991015 | 0.0028 | 40.066
20824 | 29.076389 | 2.8268 | 81.4578 | 22 | 6.2342 | 6.222903 | 38.87 | 0.36611 | 0.2074 | 0.185747 | -0.009864378 | 0.0032 | 40.0651
20825 | 29.077778 | 2.8268 | 81.4617 | 20 | 6.2197 | 6.223105 | 38.68 | 0.363626 | 0.2056 | 0.1857356 | -0.009821461 | 0.0036 | 40.0665
20826 | 29.079167 | 2.8286 | 81.4656 | 23 | 6.2208 | 6.223306 | 38.7 | 0.363216 | 0.2056 | 0.1857242 | -0.009778209 | 0.004 | 40.0668
20827 | 29.080556 | 2.8286 | 81.4696 | 21 | 6.2301 | 6.223506 | 38.81 | 0.365407 | 0.2053 | 0.1857128 | -0.009735782 | 0.0044 | 40.0654
20828 | 29.081944 | 2.8305 | 81.4735 | 22 | 6.2062 | 6.223706 | 38.52 | 0.361227 | 0.204 | 0.1857015 | -0.009696012 | 0.0048 | 40.0678
20829 | 29.083333 | 2.8305 | 81.4774 | 17 | 6.2243 | 6.223905 | 38.74 | 0.364468 | 0.2036 | 0.1856901 | -0.009655712 | 0.0052 | 40.0659
20830 | 29.084722 | 2.8323 | 81.4814 | 20 | 6.2336 | 6.224104 | 38.86 | 0.365492 | 0.2043 | 0.1856787 | -0.009614883 | 0.0056 | 40.0652
20831 | 29.086111 | 2.8323 | 81.4853 | 21 | 6.2301 | 6.224303 | 38.81 | 0.36532 | 0.2045 | 0.1856673 | -0.009572655 | 0.006 | 40.0653
20832 | 29.0875 | 2.8342 | 81.4892 | 18 | 6.2261 | 6.224501 | 38.76 | 0.364462 | 0.2043 | 0.1856559 | -0.009529993 | 0.0064 | 40.0657
20833 | 29.088889 | 2.8342 | 81.4932 | 14 | 6.2313 | 6.224698 | 38.83 | 0.365915 | 0.2046 | 0.1856446 | -0.009486124 | 0.0068 | 40.0648
20834 | 29.090278 | 2.8361 | 81.4971 | 18 | 6.2255 | 6.224895 | 38.76 | 0.364536 | 0.2042 | 0.1856332 | -0.00944404 | 0.0072 | 40.0656
20835 | 29.091667 | 2.8361 | 81.501 | 20 | 6.2232 | 6.225092 | 38.73 | 0.364852 | 0.2036 | 0.1856218 | -0.009403163 | 0.0077 | 40.0653
20836 | 29.093056 | 2.838 | 81.505 | 20 | 6.2336 | 6.225288 | 38.86 | 0.365809 | 0.204 | 0.1856104 | -0.009361754 | 0.0081 | 40.0647
20837 | 29.094444 | 2.838 | 81.5089 | 14 | 6.2348 | 6.225483 | 38.87 | 0.366899 | 0.2043 | 0.1855991 | -0.009318656 | 0.0085 | 40.064
20838 | 29.095833 | 2.84 | 81.5129 | 17 | 6.2313 | 6.225679 | 38.83 | 0.365817 | 0.2041 | 0.1855877 | -0.009275605 | 0.0089 | 40.0646
20839 | 29.097222 | 2.84 | 81.5168 | 21 | 6.2249 | 6.225873 | 38.75 | 0.364397 | 0.2037 | 0.1855763 | -0.009287784 | 0.0093 | 40.0654
20840 | 29.098611 | 2.8417 | 81.5208 | 20 | 6.2261 | 6.226067 | 38.76 | 0.364686 | 0.2033 | 0.1855649 | -0.009246325 | 0.0097 | 40.0651
20841 | 29.1 | 2.8417 | 81.5247 | 23 | 6.2272 | 6.226261 | 38.78 | 0.364804 | 0.2037 | 0.1855535 | -0.009204623 | 0.0101 | 40.065
20842 | 29.101389 | 2.8435 | 81.5287 | 23 | 6.229 | 6.226454 | 38.8 | 0.364953 | 0.2033 | 0.1855422 | -0.009162967 | 0.0105 | 40.0649
20843 | 29.102778 | 2.8435 | 81.5326 | 17 | 6.2179 | 6.226647 | 38.66 | 0.363351 | 0.2021 | 0.1855308 | -0.009122899 | 0.0109 | 40.0658
20844 | 29.104167 | 2.8454 | 81.5366 | 21 | 6.2325 | 6.226839 | 38.84 | 0.365349 | 0.2026 | 0.1855194 | -0.009081041 | 0.0113 | 40.0645
20845 | 29.105556 | 2.8454 | 81.5405 | 18 | 6.2331 | 6.22703 | 38.85 | 0.365677 | 0.2024 | 0.185508 | -0.009039901 | 0.0117 | 40.0643
20846 | 29.106944 | 2.8473 | 81.5445 | 22 | 6.2348 | 6.227221 | 38.87 | 0.366155 | 0.2026 | 0.1854967 | -0.008997357 | 0.0121 | 40.0639
20847 | 29.108333 | 2.8473 | 81.5484 | 22 | 6.2301 | 6.227412 | 38.81 | 0.365498 | 0.2025 | 0.1854853 | -0.00895524 | 0.0125 | 40.0643
20848 | 29.109722 | 2.8491 | 81.5524 | 21 | 6.2377 | 6.227602 | 38.91 | 0.366869 | 0.2032 | 0.1854739 | -0.008911333 | 0.0129 | 40.0634
20849 | 29.111111 | 2.8491 | 81.5563 | 20 | 6.2424 | 6.227792 | 38.97 | 0.367393 | 0.2042 | 0.1854625 | -0.00886583 | 0.0133 | 40.0631
20850 | 29.1125 | 2.851 | 81.5603 | 22 | 6.2365 | 6.227981 | 38.89 | 0.366383 | 0.2043 | 0.1854512 | -0.008820371 | 0.0137 | 40.0636
20851 | 29.113889 | 2.851 | 81.5643 | 21 | 6.2389 | 6.22817 | 38.92 | 0.366355 | 0.2048 | 0.1854398 | -0.008773413 | 0.0141 | 40.0635
20852 | 29.115278 | 2.8529 | 81.5682 | 22 | 6.2377 | 6.228358 | 38.91 | 0.36658 | 0.2052 | 0.1854284 | -0.008725826 | 0.0145 | 40.0634
20853 | 29.116667 | 2.8529 | 81.5722 | 24 | 6.2348 | 6.228546 | 38.87 | 0.365672 | 0.2053 | 0.185417 | -0.00867732 | 0.0149 | 40.0638
20854 | 29.118056 | 2.8547 | 81.5762 | 21 | 6.2284 | 6.228733 | 38.79 | 0.365163 | 0.2049 | 0.1854056 | -0.008629148 | 0.0153 | 40.064
20855 | 29.119444 | 2.8547 | 81.5801 | 21 | 6.2453 | 6.22892 | 39 | 0.36783 | 0.2056 | 0.1853943 | -0.008579091 | 0.0157 | 40.0624
20856 | 29.120833 | 2.8565 | 81.5841 | 18 | 6.2383 | 6.229106 | 38.92 | 0.367161 | 0.2059 | 0.1853829 | -0.008529078 | 0.0161 | 40.0627
20857 | 29.122222 | 2.8565 | 81.5881 | 23 | 6.2453 | 6.229292 | 39 | 0.367727 | 0.2068 | 0.1853715 | -0.008476893 | 0.0165 | 40.0623
20858 | 29.123611 | 2.8584 | 81.592 | 21 | 6.2307 | 6.229477 | 38.82 | 0.365017 | 0.2067 | 0.1853601 | -0.008425043 | 0.0168 | 40.0639
20859 | 29.125 | 2.8584 | 81.596 | 19 | 6.2296 | 6.229662 | 38.81 | 0.365254 | 0.2066 | 0.1853488 | -0.00843646 | 0.0172 | 40.0637
20860 | 29.126389 | 2.8599 | 81.6 | 18 | 6.2301 | 6.229846 | 38.81 | 0.365229 | 0.2062 | 0.1853374 | -0.00838564 | 0.0176 | 40.0636
20861 | 29.127778 | 2.8599 | 81.6039 | 24 | 6.2348 | 6.23003 | 38.87 | 0.365836 | 0.2059 | 0.185326 | -0.008335058 | 0.0179 | 40.0632
20862 | 29.129167 | 2.8617 | 81.6079 | 21 | 6.2331 | 6.230214 | 38.85 | 0.365842 | 0.2056 | 0.1853146 | -0.008285002 | 0.0183 | 40.0632
20863 | 29.130556 | 2.8617 | 81.6119 | 23 | 6.2325 | 6.230396 | 38.84 | 0.365698 | 0.2053 | 0.1853032 | -0.008234893 | 0.0186 | 40.0632
20864 | 29.131944 | 2.8634 | 81.6159 | 20 | 6.236 | 6.230579 | 38.89 | 0.36614 | 0.2056 | 0.1852919 | -0.008184153 | 0.019 | 40.0628
20865 | 29.133333 | 2.8634 | 81.6198 | 20 | 6.24 | 6.230761 | 38.94 | 0.366711 | 0.2057 | 0.1852805 | -0.008132686 | 0.0193 | 40.0625
20866 | 29.135 | 2.8651 | 81.6238 | 25 | 6.2447 | 6.230942 | 39 | 0.367886 | 0.2059 | 0.1852691 | -0.008081551 | 0.0197 | 40.062
20867 | 29.136389 | 2.8651 | 81.6278 | 23 | 6.2325 | 6.231123 | 38.84 | 0.365525 | 0.2057 | 0.1852577 | -0.008030749 | 0.02 | 40.0633
20868 | 29.137778 | 2.8668 | 81.6318 | 22 | 6.2395 | 6.231303 | 38.93 | 0.367065 | 0.2059 | 0.1852464 | -0.007980762 | 0.0204 | 40.0623
20869 | 29.139167 | 2.8668 | 81.6358 | 21 | 6.2389 | 6.231483 | 38.92 | 0.366679 | 0.2058 | 0.185235 | -0.007929087 | 0.0207 | 40.0625
20870 | 29.140556 | 2.8684 | 81.6398 | 23 | 6.2371 | 6.231663 | 38.9 | 0.366325 | 0.2056 | 0.1852236 | -0.007878804 | 0.021 | 40.0626
20871 | 29.141944 | 2.8684 | 81.6437 | 22 | 6.2395 | 6.231842 | 38.93 | 0.366526 | 0.2056 | 0.1852122 | -0.007827602 | 0.0214 | 40.0624
20872 | 29.143333 | 2.87 | 81.6477 | 19 | 6.2348 | 6.23202 | 38.87 | 0.366136 | 0.2057 | 0.1852009 | -0.007776443 | 0.0217 | 40.0626
20873 | 29.144722 | 2.87 | 81.6517 | 21 | 6.2255 | 6.232198 | 38.76 | 0.36431 | 0.2045 | 0.1851895 | -0.007727832 | 0.022 | 40.0636
20874 | 29.146111 | 2.8716 | 81.6557 | 21 | 6.2365 | 6.232376 | 38.89 | 0.366481 | 0.204 | 0.1851781 | -0.007680805 | 0.0223 | 40.0622
20875 | 29.1475 | 2.8716 | 81.6597 | 21 | 6.2464 | 6.232553 | 39.02 | 0.368176 | 0.2046 | 0.1851667 | -0.007632088 | 0.0227 | 40.0612
20876 | 29.148889 | 2.8732 | 81.6637 | 21 | 6.2406 | 6.232729 | 38.95 | 0.366991 | 0.2047 | 0.1851553 | -0.007583606 | 0.023 | 40.0618
20877 | 29.150278 | 2.8732 | 81.6677 | 25 | 6.24 | 6.232905 | 38.94 | 0.366877 | 0.2048 | 0.185144 | -0.007534493 | 0.0233 | 40.0618
20878 | 29.151667 | 2.8747 | 81.6717 | 22 | 6.2336 | 6.233081 | 38.86 | 0.366062 | 0.2048 | 0.1851326 | -0.007485521 | 0.0236 | 40.0622
20879 | 29.153056 | 2.8747 | 81.6757 | 25 | 6.2435 | 6.233256 | 38.98 | 0.367582 | 0.2047 | 0.1851212 | -0.007502605 | 0.0239 | 40.0612
20880 | 29.154444 | 2.8759 | 81.6824 | 19 | 6.2441 | 6.233431 | 38.99 | 0.367627 | 0.2047 | 0.1851098 | -0.007453884 | 0.0241 | 40.0601
20881 | 29.156667 | 2.8759 | 81.6864 | 19 | 6.2424 | 6.233605 | 38.97 | 0.367658 | 0.2048 | 0.1850985 | -0.007405592 | 0.0244 | 40.0609
20882 | 29.158056 | 2.8772 | 81.6904 | 23 | 6.2412 | 6.233778 | 38.95 | 0.367324 | 0.2045 | 0.1850871 | -0.007357344 | 0.0247 | 40.061
20883 | 29.159444 | 2.8772 | 81.6944 | 21 | 6.2377 | 6.233951 | 38.91 | 0.366942 | 0.2043 | 0.1850757 | -0.00730991 | 0.0249 | 40.0611
20884 | 29.160833 | 2.8785 | 81.6984 | 17 | 6.2406 | 6.234124 | 38.95 | 0.366956 | 0.2045 | 0.1850643 | -0.007261557 | 0.0251 | 40.0611
20885 | 29.162222 | 2.8785 | 81.7024 | 18 | 6.2546 | 6.234296 | 39.12 | 0.370143 | 0.2053 | 0.1850529 | -0.007211516 | 0.0254 | 40.0591
20886 | 29.163611 | 2.8798 | 81.7064 | 20 | 6.2429 | 6.234468 | 38.97 | 0.367574 | 0.2052 | 0.1850416 | -0.007161423 | 0.0256 | 40.0605
20887 | 29.165 | 2.8798 | 81.7104 | 21 | 6.24 | 6.234639 | 38.94 | 0.3672 | 0.2048 | 0.1850302 | -0.007111662 | 0.0259 | 40.0607
20888 | 29.166389 | 2.881 | 81.7144 | 20 | 6.2406 | 6.23481 | 38.95 | 0.36764 | 0.2044 | 0.1850188 | -0.007062521 | 0.0261 | 40.0604
20889 | 29.167778 | 2.881 | 81.7184 | 18 | 6.247 | 6.23498 | 39.03 | 0.368303 | 0.2049 | 0.1850074 | -0.00701275 | 0.0263 | 40.0599
20890 | 29.169167 | 2.8822 | 81.7224 | 20 | 6.2458 | 6.235149 | 39.01 | 0.36792 | 0.2046 | 0.1849961 | -0.006962636 | 0.0265 | 40.06
20891 | 29.170833 | 2.8822 | 81.7264 | 18 | 6.2476 | 6.235319 | 39.03 | 0.36846 | 0.2049 | 0.1849847 | -0.006912469 | 0.0268 | 40.0599
20892 | 29.172222 | 2.8833 | 81.7304 | 17 | 6.2499 | 6.235487 | 39.06 | 0.368954 | 0.2057 | 0.1849733 | -0.006860709 | 0.027 | 40.0596
20893 | 29.173611 | 2.8833 | 81.7344 | 20 | 6.2383 | 6.235656 | 38.92 | 0.36707 | 0.2052 | 0.1849619 | -0.006809377 | 0.0272 | 40.0606
20894 | 29.175 | 2.8845 | 81.7384 | 22 | 6.2424 | 6.235823 | 38.97 | 0.367301 | 0.2045 | 0.1849505 | -0.006759243 | 0.0274 | 40.0604
20895 | 29.176389 | 2.8845 | 81.7424 | 20 | 6.2435 | 6.235991 | 38.98 | 0.367945 | 0.2041 | 0.1849392 | -0.006709921 | 0.0276 | 40.0599
20896 | 29.177778 | 2.8856 | 81.7464 | 19 | 6.2383 | 6.236157 | 38.92 | 0.366815 | 0.2032 | 0.1849278 | -0.006662565 | 0.0278 | 40.0605
20897 | 29.179167 | 2.8856 | 81.7504 | 21 | 6.254 | 6.236324 | 39.11 | 0.369609 | 0.2038 | 0.1849164 | -0.006613709 | 0.028 | 40.0588
20898 | 29.180556 | 2.8866 | 81.7544 | 22 | 6.2371 | 6.23649 | 38.9 | 0.367339 | 0.203 | 0.184905 | -0.006566338 | 0.0282 | 40.0601
20899 | 29.181944 | 2.8866 | 81.7584 | 20 | 6.2395 | 6.236655 | 38.93 | 0.36716 | 0.2021 | 0.1848937 | -0.006591449 | 0.0283 | 40.0601
20900 | 29.183333 | 2.8873 | 81.7624 | 24 | 6.2482 | 6.23682 | 39.04 | 0.368514 | 0.2023 | 0.1848823 | -0.006545476 | 0.0285 | 40.0592
20901 | 29.184722 | 2.8873 | 81.7664 | 26 | 6.2453 | 6.236984 | 39 | 0.368176 | 0.202 | 0.1848709 | -0.006500407 | 0.0286 | 40.0593
20902 | 29.186111 | 2.8881 | 81.7705 | 19 | 6.2418 | 6.237148 | 38.96 | 0.367235 | 0.2012 | 0.1848595 | -0.006456819 | 0.0288 | 40.0598
20903 | 29.1875 | 2.8881 | 81.7745 | 14 | 6.215 | 6.237311 | 38.63 | 0.361534 | 0.1985 | 0.1848482 | -0.006418363 | 0.0289 | 40.0631
20904 | 29.188889 | 2.8889 | 81.7785 | 17 | 6.2127 | 6.237474 | 38.6 | 0.361029 | 0.1953 | 0.1848368 | -0.00638571 | 0.029 | 40.0633
20905 | 29.190278 | 2.8889 | 81.7825 | 15 | 6.2092 | 6.237636 | 38.55 | 0.360052 | 0.1919 | 0.1848254 | -0.00635943 | 0.0291 | 40.0638
20906 | 29.191667 | 2.8895 | 81.7865 | 17 | 6.2115 | 6.237798 | 38.58 | 0.361421 | 0.1893 | 0.184814 | -0.006337789 | 0.0292 | 40.0629
20907 | 29.193056 | 2.8895 | 81.7905 | 17 | 6.2243 | 6.23796 | 38.74 | 0.363295 | 0.1873 | 0.1848026 | -0.00632059 | 0.0293 | 40.0617
20908 | 29.194444 | 2.8899 | 81.7945 | 16 | 6.2261 | 6.238121 | 38.76 | 0.363295 | 0.1853 | 0.1847913 | -0.006307256 | 0.0294 | 40.0617
20909 | 29.195833 | 2.8899 | 81.7985 | 19 | 6.2202 | 6.238281 | 38.69 | 0.362758 | 0.1835 | 0.1847799 | -0.006297687 | 0.0295 | 40.0619
20910 | 29.197222 | 2.8902 | 81.8026 | 15 | 6.2179 | 6.238441 | 38.66 | 0.362605 | 0.1809 | 0.1847685 | -0.006293226 | 0.0296 | 40.0619
20911 | 29.198611 | 2.8902 | 81.8066 | 17 | 6.2185 | 6.238601 | 38.67 | 0.362104 | 0.1784 | 0.1847571 | -0.006294161 | 0.0296 | 40.0621
20912 | 29.2 | 2.8903 | 81.8106 | 16 | 6.2284 | 6.238759 | 38.79 | 0.364183 | 0.1767 | 0.1847458 | -0.006298275 | 0.0296 | 40.0608
20913 | 29.201389 | 2.8903 | 81.8146 | 18 | 6.2144 | 6.238918 | 38.62 | 0.361324 | 0.1741 | 0.1847344 | -0.006308453 | 0.0296 | 40.0624
20914 | 29.202778 | 2.8902 | 81.8186 | 18 | 6.2173 | 6.239076 | 38.66 | 0.361942 | 0.1715 | 0.184723 | -0.006323537 | 0.0296 | 40.062
20915 | 29.204167 | 2.8902 | 81.8226 | 17 | 6.2261 | 6.239233 | 38.76 | 0.363308 | 0.1695 | 0.1847116 | -0.006342756 | 0.0296 | 40.0611
20916 | 29.205556 | 2.89 | 81.8267 | 18 | 6.2144 | 6.23939 | 38.62 | 0.361819 | 0.1667 | 0.1847002 | -0.006367836 | 0.0295 | 40.0619
20917 | 29.206944 | 2.89 | 81.8307 | 17 | 6.2173 | 6.239547 | 38.66 | 0.362071 | 0.1644 | 0.1846889 | -0.006397719 | 0.0295 | 40.0616
20918 | 29.208333 | 2.8894 | 81.8347 | 17 | 6.2144 | 6.239703 | 38.62 | 0.361506 | 0.1621 | 0.1846775 | -0.006432209 | 0.0294 | 40.0619
20919 | 29.209722 | 2.8894 | 81.8387 | 18 | 6.2156 | 6.239859 | 38.63 | 0.361342 | 0.1591 | 0.1846661 | -0.006536035 | 0.0292 | 40.0619
20920 | 29.211111 | 2.8884 | 81.8427 | 18 | 6.2232 | 6.240014 | 38.73 | 0.363296 | 0.1571 | 0.1846547 | -0.006579987 | 0.0291 | 40.0607
20921 | 29.2125 | 2.8884 | 81.8467 | 16 | 6.2138 | 6.240168 | 38.61 | 0.361262 | 0.1545 | 0.1846434 | -0.006628532 | 0.0289 | 40.0618
20922 | 29.213889 | 2.8872 | 81.8507 | 15 | 6.2296 | 6.240322 | 38.81 | 0.364052 | 0.1531 | 0.184632 | -0.006679552 | 0.0286 | 40.0601
20923 | 29.215278 | 2.8872 | 81.8547 | 17 | 6.222 | 6.240476 | 38.71 | 0.362945 | 0.1506 | 0.1846206 | -0.006735255 | 0.0284 | 40.0607
20924 | 29.216667 | 2.8859 | 81.8588 | 15 | 6.2319 | 6.240629 | 38.84 | 0.364073 | 0.1494 | 0.1846092 | -0.006792084 | 0.0281 | 40.0599
20925 | 29.218056 | 2.8859 | 81.8628 | 14 | 6.2319 | 6.240782 | 38.84 | 0.364198 | 0.1481 | 0.1845979 | -0.006851571 | 0.0278 | 40.0597
20926 | 29.219444 | 2.8842 | 81.8668 | 17 | 6.2226 | 6.240934 | 38.72 | 0.362827 | 0.1462 | 0.1845865 | -0.00691535 | 0.0275 | 40.0605
20927 | 29.220833 | 2.8842 | 81.8708 | 18 | 6.2243 | 6.241086 | 38.74 | 0.363036 | 0.1441 | 0.1845751 | -0.006983899 | 0.0271 | 40.0603
20928 | 29.222222 | 2.8823 | 81.8748 | 20 | 6.2179 | 6.241237 | 38.66 | 0.362297 | 0.1415 | 0.1845637 | -0.007057599 | 0.0268 | 40.0606
20929 | 29.223611 | 2.8823 | 81.8788 | 20 | 6.2383 | 6.241387 | 38.92 | 0.365771 | 0.1412 | 0.1845523 | -0.007133088 | 0.0263 | 40.0585
20930 | 29.225 | 2.8802 | 81.8828 | 22 | 6.2517 | 6.241538 | 39.08 | 0.369143 | 0.1412 | 0.184541 | -0.007208444 | 0.0259 | 40.0565
20931 | 29.226389 | 2.8802 | 81.8868 | 18 | 6.2493 | 6.241687 | 39.05 | 0.369058 | 0.1411 | 0.1845296 | -0.007284533 | 0.0254 | 40.0564
20932 | 29.227778 | 2.8778 | 81.8908 | 21 | 6.254 | 6.241837 | 39.11 | 0.369913 | 0.142 | 0.1845182 | -0.007358858 | 0.0249 | 40.0559
20933 | 29.229167 | 2.8778 | 81.8948 | 23 | 6.2528 | 6.241985 | 39.1 | 0.36973 | 0.1423 | 0.1845068 | -0.007432862 | 0.0244 | 40.0559
20934 | 29.230556 | 2.8752 | 81.8988 | 18 | 6.2418 | 6.242133 | 38.96 | 0.367297 | 0.1418 | 0.1844955 | -0.00750837 | 0.0239 | 40.0572
20935 | 29.231944 | 2.8752 | 81.9028 | 26 | 6.2609 | 6.242281 | 39.2 | 0.371104 | 0.1428 | 0.1844841 | -0.00758548 | 0.0233 | 40.0549
20936 | 29.233333 | 2.8725 | 81.9068 | 21 | 6.2702 | 6.242429 | 39.32 | 0.372039 | 0.1441 | 0.1844727 | -0.007659683 | 0.0227 | 40.0543
20937 | 29.235 | 2.8725 | 81.9108 | 16 | 6.2609 | 6.242575 | 39.2 | 0.370083 | 0.1449 | 0.1844613 | -0.00773271 | 0.0221 | 40.0557
20938 | 29.236389 | 2.8695 | 81.9147 | 15 | 6.2208 | 6.242722 | 38.7 | 0.362614 | 0.1426 | 0.1844499 | -0.007809939 | 0.0215 | 40.06
20939 | 29.237778 | 2.8695 | 81.9187 | 16 | 6.2325 | 6.242867 | 38.84 | 0.365276 | 0.1409 | 0.1844386 | -0.00793907 | 0.0208 | 40.0584
20940 | 29.239167 | 2.8661 | 81.9227 | 20 | 6.2331 | 6.243013 | 38.85 | 0.365084 | 0.1394 | 0.1844272 | -0.008022208 | 0.0201 | 40.0584
20941 | 29.240556 | 2.8661 | 81.9267 | 19 | 6.2673 | 6.243158 | 39.28 | 0.371566 | 0.1409 | 0.1844158 | -0.008102437 | 0.0194 | 40.0545
20942 | 29.241944 | 2.8627 | 81.9307 | 20 | 6.2592 | 6.243302 | 39.18 | 0.370914 | 0.1415 | 0.1844044 | -0.008180623 | 0.0186 | 40.0548
20943 | 29.243333 | 2.8627 | 81.9346 | 20 | 6.2621 | 6.243446 | 39.21 | 0.371076 | 0.1423 | 0.1843931 | -0.008257725 | 0.0178 | 40.0547
20944 | 29.244722 | 2.8591 | 81.9386 | 23 | 6.2592 | 6.243589 | 39.18 | 0.370745 | 0.1433 | 0.1843817 | -0.008332594 | 0.0171 | 40.0548
20945 | 29.246111 | 2.8591 | 81.9426 | 17 | 6.2632 | 6.243732 | 39.23 | 0.371245 | 0.1444 | 0.1843703 | -0.008405423 | 0.0163 | 40.0545
20946 | 29.2475 | 2.8554 | 81.9465 | 25 | 6.2638 | 6.243874 | 39.24 | 0.371301 | 0.1456 | 0.1843589 | -0.008477078 | 0.0154 | 40.0544
20947 | 29.248889 | 2.8554 | 81.9505 | 14 | 6.2713 | 6.244016 | 39.33 | 0.372525 | 0.1469 | 0.1843476 | -0.008546698 | 0.0146 | 40.0536
20948 | 29.250278 | 2.8517 | 81.9545 | 17 | 6.2563 | 6.244158 | 39.14 | 0.369858 | 0.1468 | 0.1843362 | -0.008616108 | 0.0138 | 40.0551
20949 | 29.251667 | 2.8517 | 81.9584 | 18 | 6.2702 | 6.244299 | 39.32 | 0.372942 | 0.1479 | 0.1843248 | -0.00868339 | 0.0129 | 40.0532
20950 | 29.253056 | 2.8478 | 81.9624 | 13 | 6.2237 | 6.244439 | 38.73 | 0.364369 | 0.1451 | 0.1843134 | -0.008756316 | 0.0121 | 40.0582
20951 | 29.254444 | 2.8478 | 81.9663 | 16 | 6.222 | 6.244579 | 38.71 | 0.36213 | 0.1428 | 0.184302 | -0.008833828 | 0.0112 | 40.0595
20952 | 29.255833 | 2.8438 | 81.9703 | 15 | 6.2301 | 6.244718 | 38.81 | 0.3646 | 0.1413 | 0.1842907 | -0.0089141 | 0.0103 | 40.058
20953 | 29.257222 | 2.8438 | 81.9743 | 12 | 6.2348 | 6.244857 | 38.87 | 0.365708 | 0.1397 | 0.1842793 | -0.008998186 | 0.0094 | 40.0572
20954 | 29.258611 | 2.8396 | 81.9782 | 12 | 6.2424 | 6.244996 | 38.97 | 0.366915 | 0.1384 | 0.1842679 | -0.009084549 | 0.0084 | 40.0565
20955 | 29.26 | 2.8396 | 81.9821 | 12 | 6.2342 | 6.245134 | 38.87 | 0.365982 | 0.1368 | 0.1842565 | -0.009174243 | 0.0075 | 40.057
20956 | 29.261389 | 2.8353 | 81.9861 | 16 | 6.2354 | 6.245271 | 38.88 | 0.365543 | 0.1351 | 0.1842452 | -0.009267266 | 0.0065 | 40.0572
20957 | 29.262778 | 2.8353 | 81.99 | 12 | 6.2331 | 6.245408 | 38.85 | 0.365367 | 0.1334 | 0.1842338 | -0.00936304 | 0.0056 | 40.0572
20958 | 29.264167 | 2.8308 | 81.9939 | 13 | 6.2365 | 6.245545 | 38.89 | 0.366103 | 0.1321 | 0.1842224 | -0.009461563 | 0.0046 | 40.0568
20959 | 29.265556 | 2.8308 | 81.9979 | 17 | 6.2348 | 6.245681 | 38.87 | 0.365455 | 0.1311 | 0.184211 | -0.009603427 | 0.0036 | 40.0571
20960 | 29.266944 | 2.8259 | 82.0018 | 16 | 6.2395 | 6.245817 | 38.93 | 0.365917 | 0.1303 | 0.1841996 | -0.009705122 | 0.0025 | 40.0568
20961 | 29.268333 | 2.8259 | 82.0057 | 17 | 6.2383 | 6.245952 | 38.92 | 0.36631 | 0.129 | 0.1841883 | -0.009809848 | 0.0014 | 40.0565
20962 | 29.269722 | 2.821 | 82.0096 | 17 | 6.236 | 6.246086 | 38.89 | 0.365415 | 0.1275 | 0.1841769 | -0.009918179 | 0.0004 | 40.057
20963 | 29.271111 | 2.821 | 82.0136 | 15 | 6.2464 | 6.24622 | 39.02 | 0.367977 | 0.1268 | 0.1841655 | -0.01002752 | -0.0007 | 40.0554
20964 | 29.2725 | 2.8159 | 82.0175 | 19 | 6.2476 | 6.246354 | 39.03 | 0.367615 | 0.1264 | 0.1841541 | -0.01013721 | -0.0018 | 40.0556
20965 | 29.273889 | 2.8159 | 82.0214 | 14 | 6.2511 | 6.246487 | 39.08 | 0.36771 | 0.1262 | 0.1841428 | -0.01024897 | -0.003 | 40.0555
20966 | 29.275278 | 2.8107 | 82.0253 | 14 | 6.2441 | 6.24662 | 38.99 | 0.367254 | 0.1254 | 0.1841314 | -0.01036289 | -0.0041 | 40.0557
20967 | 29.276667 | 2.8107 | 82.0292 | 17 | 6.236 | 6.246752 | 38.89 | 0.36467 | 0.1242 | 0.18412 | -0.01047898 | -0.0053 | 40.0572
20968 | 29.278056 | 2.8053 | 82.0331 | 15 | 6.2429 | 6.246884 | 38.97 | 0.367435 | 0.1232 | 0.1841086 | -0.01059704 | -0.0065 | 40.0555
20969 | 29.279444 | 2.8053 | 82.037 | 17 | 6.2528 | 6.247015 | 39.1 | 0.368111 | 0.1235 | 0.1840973 | -0.01071429 | -0.0076 | 40.0551
20970 | 29.280833 | 2.7998 | 82.0409 | 17 | 6.254 | 6.247145 | 39.11 | 0.368714 | 0.1237 | 0.1840859 | -0.01083054 | -0.0089 | 40.0547
20971 | 29.282222 | 2.7998 | 82.0448 | 18 | 6.2464 | 6.247276 | 39.02 | 0.367429 | 0.1231 | 0.1840745 | -0.01094828 | -0.0101 | 40.0554
20972 | 29.283611 | 2.7942 | 82.0486 | 16 | 6.2389 | 6.247405 | 38.92 | 0.366395 | 0.1218 | 0.1840631 | -0.01106915 | -0.0113 | 40.056
20973 | 29.285 | 2.7942 | 82.0525 | 16 | 6.2482 | 6.247535 | 39.04 | 0.367743 | 0.1216 | 0.1840517 | -0.01119064 | -0.0125 | 40.0552
20974 | 29.286389 | 2.7885 | 82.0564 | 12 | 6.2476 | 6.247663 | 39.03 | 0.367589 | 0.1208 | 0.1840404 | -0.01131382 | -0.0138 | 40.0553
20975 | 29.287778 | 2.7885 | 82.0603 | 19 | 6.2435 | 6.247792 | 38.98 | 0.366904 | 0.1198 | 0.184029 | -0.01143973 | -0.015 | 40.0556
20976 | 29.289167 | 2.7827 | 82.0641 | 13 | 6.2476 | 6.247919 | 39.03 | 0.367604 | 0.1194 | 0.1840176 | -0.01156685 | -0.0163 | 40.0552
20977 | 29.290556 | 2.7827 | 82.068 | 15 | 6.2429 | 6.248047 | 38.97 | 0.366953 | 0.1186 | 0.1840062 | -0.01169603 | -0.0176 | 40.0556
20978 | 29.291944 | 2.7768 | 82.0719 | 14 | 6.2464 | 6.248173 | 39.02 | 0.36742 | 0.1181 | 0.1839949 | -0.01182718 | -0.0189 | 40.0553
20979 | 29.293333 | 2.7768 | 82.0757 | 17 | 6.2447 | 6.2483 | 39 | 0.366481 | 0.1172 | 0.1839835 | -0.01198337 | -0.0202 | 40.0558
20980 | 29.294722 | 2.7707 | 82.0796 | 13 | 6.2493 | 6.248426 | 39.05 | 0.36834 | 0.1171 | 0.1839721 | -0.01211609 | -0.0215 | 40.0547
20981 | 29.296111 | 2.7707 | 82.0834 | 15 | 6.2569 | 6.248551 | 39.15 | 0.369427 | 0.1175 | 0.1839607 | -0.01224858 | -0.0228 | 40.054
20982 | 29.297778 | 2.7645 | 82.0873 | 15 | 6.2406 | 6.248676 | 38.95 | 0.367018 | 0.1164 | 0.1839493 | -0.01238256 | -0.0241 | 40.0557
20983 | 29.299167 | 2.7645 | 82.0911 | 16 | 6.2383 | 6.2488 | 38.92 | 0.366351 | 0.1148 | 0.183938 | -0.01252004 | -0.0255 | 40.0561
20984 | 29.300556 | 2.7583 | 82.0949 | 18 | 6.247 | 6.248924 | 39.03 | 0.367483 | 0.1142 | 0.1839266 | -0.01265833 | -0.0268 | 40.0554
20985 | 29.301944 | 2.7583 | 82.0988 | 17 | 6.2563 | 6.249047 | 39.14 | 0.369261 | 0.1142 | 0.1839152 | -0.01279591 | -0.0282 | 40.0544
20986 | 29.303333 | 2.7521 | 82.1026 | 16 | 6.2487 | 6.24917 | 39.05 | 0.368081 | 0.1137 | 0.1839038 | -0.01293392 | -0.0296 | 40.055
20987 | 29.304722 | 2.7521 | 82.1064 | 15 | 6.2389 | 6.249293 | 38.92 | 0.366313 | 0.1121 | 0.1838925 | -0.01307532 | -0.0309 | 40.0561
20988 | 29.306111 | 2.7458 | 82.1102 | 14 | 6.2551 | 6.249414 | 39.13 | 0.369243 | 0.1116 | 0.1838811 | -0.01321754 | -0.0323 | 40.0544
20989 | 29.3075 | 2.7458 | 82.114 | 13 | 6.2534 | 6.249536 | 39.1 | 0.368268 | 0.1114 | 0.1838697 | -0.01336 | -0.0336 | 40.0549
20990 | 29.308889 | 2.7395 | 82.1178 | 18 | 6.258 | 6.249657 | 39.16 | 0.369825 | 0.1114 | 0.1838583 | -0.01350327 | -0.035 | 40.054
20991 | 29.310278 | 2.7395 | 82.1216 | 17 | 6.2476 | 6.249777 | 39.03 | 0.367361 | 0.1112 | 0.183847 | -0.01364677 | -0.0364 | 40.0555
20992 | 29.311667 | 2.7331 | 82.1254 | 19 | 6.2395 | 6.249897 | 38.93 | 0.36698 | 0.1098 | 0.1838356 | -0.01379291 | -0.0377 | 40.0557
20993 | 29.313056 | 2.7331 | 82.1292 | 18 | 6.2424 | 6.250017 | 38.97 | 0.366444 | 0.1086 | 0.1838242 | -0.01394129 | -0.0391 | 40.056
20994 | 29.314444 | 2.7268 | 82.133 | 17 | 6.258 | 6.250136 | 39.16 | 0.368993 | 0.1086 | 0.1838128 | -0.01408952 | -0.0405 | 40.0545
20995 | 29.315833 | 2.7268 | 82.1368 | 16 | 6.2493 | 6.250254 | 39.05 | 0.3682 | 0.1082 | 0.1838014 | -0.0142401 | -0.0418 | 40.055
20996 | 29.317222 | 2.7204 | 82.1406 | 17 | 6.2511 | 6.250372 | 39.08 | 0.368507 | 0.1074 | 0.1837901 | -0.01439282 | -0.0432 | 40.0548
20997 | 29.318611 | 2.7204 | 82.1444 | 17 | 6.2482 | 6.25049 | 39.04 | 0.368088 | 0.1066 | 0.1837787 | -0.01454665 | -0.0446 | 40.055
20998 | 29.32 | 2.714 | 82.1481 | 16 | 6.2499 | 6.250607 | 39.06 | 0.368153 | 0.1059 | 0.1837673 | -0.01470224 | -0.0459 | 40.055
20999 | 29.321389 | 2.714 | 82.1519 | 18 | 6.2574 | 6.250723 | 39.16 | 0.36935 | 0.103 | 0.1837559 | -0.01487688 | -0.0473 | 40.0543
21000 | 29.322778 | 2.7075 | 82.1557 | 18 | 6.2505 | 6.250839 | 39.07 | 0.368469 | 0.1026 | 0.1837446 | -0.01503838 | -0.0487 | 40.0549
21001 | 29.324167 | 2.7075 | 82.1594 | 20 | 6.2569 | 6.250955 | 39.15 | 0.369652 | 0.1024 | 0.1837332 | -0.01519992 | -0.0501 | 40.0542
21002 | 29.325556 | 2.701 | 82.1632 | 15 | 6.2592 | 6.25107 | 39.18 | 0.370337 | 0.1025 | 0.1837218 | -0.0153617 | -0.0514 | 40.0538
21003 | 29.326944 | 2.701 | 82.1669 | 20 | 6.2557 | 6.251185 | 39.13 | 0.369602 | 0.1024 | 0.1837104 | -0.01552427 | -0.0528 | 40.0543
21004 | 29.328333 | 2.6947 | 82.1707 | 17 | 6.254 | 6.251299 | 39.11 | 0.369603 | 0.1021 | 0.183699 | -0.01568794 | -0.0541 | 40.0543
21005 | 29.329722 | 2.6947 | 82.1744 | 18 | 6.2534 | 6.251412 | 39.1 | 0.369086 | 0.102 | 0.1836877 | -0.01585146 | -0.0555 | 40.0546
21006 | 29.331111 | 2.6883 | 82.1782 | 19 | 6.2586 | 6.251525 | 39.17 | 0.369831 | 0.1017 | 0.1836763 | -0.0160154 | -0.0568 | 40.0542
21007 | 29.3325 | 2.6883 | 82.1819 | 18 | 6.2499 | 6.251638 | 39.06 | 0.368172 | 0.1009 | 0.1836649 | -0.01618111 | -0.0581 | 40.0552
21008 | 29.333889 | 2.6821 | 82.1856 | 18 | 6.258 | 6.25175 | 39.16 | 0.369673 | 0.1012 | 0.1836535 | -0.01634646 | -0.0594 | 40.0543

## Parameters
Imaging |  | Calculation |  | Pump Control
Pixel | 1920 x 1080 | Mask radius | 430 | Diameter (mm) | 32.06
Shot interval (s) | 5 | Scale | 68.93 | Initial Inf (mL/h) | 2.8
Video interval (min) | 120 |  |  | G_ideal (mm/h) | 0.2
fps | 6 | Threshold
1 sec = | 12.0hour | Low-RGB | 50,0,0 | K_p | 3
|  | Up-RGB | 255,60,255 | K_i | 0
|  |  |  | K_d | 2
Smoothing
|  | paramSG[0] | 42 | e(t)= R_actual(t) - G_ideal
|  | paramSG[1] | 2 | delt_Inf(t)=K_p*e(t) + K_i*int(e(t)) + K_d*de(t)/dt
|  | paramSG_[0] | 10
|  | paramSG_[1] | 1

## Information
Initial |  | Last |  | Calculation
Syringe (g) | 276.14 | Syringe (g) | 197.26 | Total Infusion (g) | 78.88
Solution (g) | 100.46 | Solution (g) | 101.87 | Total Evaporation (g) | 77.06
Total (g) | 627.24 | Total (g) | 629.06 | Evaporation rate (g/h) | 2.626996
Seed (mm x mm) | 1.3x1.0 | Crystals (g) | 0.41 | Estimated last concentration (wt%) | 40.03
Concentration(wt.%) | 41 | Seed area (mm x mm) | 6.3x5.4
Hotplate (oC) | 50 | Seed thickness (mm) | 1.9
Room temperature (oC) | 26.55
Humidity (%RH) | 45.21
Seed thickness (mm) | 0.8
Predicted evaporation rate (g/h) | 2.690386