## Data
| Time (h) | Inf-rate (mL/h) | Total Inf | Crystal Number | Length(mm) | Smth_L (mm) | Area (mm2) | Est-Mass (g) | Growth rate (mm/h) | Smth_G (mm/h) | e(t) | de(t)/dt | int e | Estimated concentration (wt.%)
0 | 0 | 2.8 | 0.0039 | 1 | 0.6259 | 0.5936757 | 0.39 | 0.000358 | 0 | 0 | 0 | 0 | 0 | 40.9985
1 | 0.001389 | 2.8 | 0.0078 | 1 | 0.5962 | 0.5940853 | 0.36 | 0.00031 | 0 | 0 | 0 | 0 | 0 | 40.9991
2 | 0.002778 | 2.8 | 0.0117 | 1 | 0.643 | 0.5944952 | 0.41 | 0.000389 | 0 | 0 | 0 | 0 | 0 | 40.9996
3 | 0.004167 | 2.8 | 0.0156 | 1 | 0.6259 | 0.5949053 | 0.39 | 0.000358 | 0 | 0 | 0 | 0 | 0 | 41.0002
4 | 0.005556 | 2.8 | 0.0194 | 1 | 0.6597 | 0.5953156 | 0.44 | 0.00042 | 0 | 0 | 0 | 0 | 0 | 41.0008
5 | 0.006944 | 2.8 | 0.0233 | 1 | 0.6082 | 0.5957262 | 0.37 | 0.000329 | 0 | 0 | 0 | 0 | 0 | 41.0014
6 | 0.008333 | 2.8 | 0.0272 | 1 | 0.6082 | 0.596137 | 0.37 | 0.000329 | 0 | 0 | 0 | 0 | 0 | 41.0019
7 | 0.009722 | 2.8 | 0.0311 | 1 | 0.5901 | 0.596548 | 0.35 | 0.0003 | 0 | 0 | 0 | 0 | 0 | 41.0025
8 | 0.011111 | 2.8 | 0.035 | 1 | 0.5839 | 0.5969593 | 0.34 | 0.000291 | 0 | 0 | 0 | 0 | 0 | 41.0031
9 | 0.0125 | 2.8 | 0.0389 | 1 | 0.643 | 0.5973708 | 0.41 | 0.000389 | 0 | 0 | 0 | 0 | 0 | 41.0036
10 | 0.013889 | 2.8 | 0.0428 | 1 | 0.62 | 0.5977825 | 0.38 | 0.000348 | 0 | 0 | 0 | 0 | 0 | 41.0042
11 | 0.015278 | 2.8 | 0.0467 | 1 | 0.6373 | 0.5981945 | 0.41 | 0.000378 | 0 | 0 | 0 | 0 | 0 | 41.0047
12 | 0.016667 | 2.8 | 0.0506 | 1 | 0.62 | 0.5986067 | 0.38 | 0.000348 | 0 | 0 | 0 | 0 | 0 | 41.0053
13 | 0.018056 | 2.8 | 0.0544 | 1 | 0.5901 | 0.5990191 | 0.35 | 0.0003 | 0 | 0 | 0 | 0 | 0 | 41.0059
14 | 0.019444 | 2.8 | 0.0583 | 1 | 0.6373 | 0.5994318 | 0.41 | 0.000378 | 0 | 0 | 0 | 0 | 0 | 41.0065
15 | 0.020833 | 2.8 | 0.0622 | 1 | 0.6082 | 0.5998447 | 0.37 | 0.000329 | 0 | 0 | 0 | 0 | 0 | 41.007
16 | 0.022222 | 2.8 | 0.0661 | 1 | 0.62 | 0.6002578 | 0.38 | 0.000348 | 0 | 0 | 0 | 0 | 0 | 41.0076
17 | 0.023611 | 2.8 | 0.07 | 1 | 0.6022 | 0.6006712 | 0.36 | 0.000319 | 0 | 0 | 0 | 0 | 0 | 41.0082
18 | 0.025 | 2.8 | 0.0739 | 1 | 0.62 | 0.6010848 | 0.38 | 0.000348 | 0 | 0 | 0 | 0 | 0 | 41.0087
19 | 0.026389 | 2.8 | 0.0778 | 1 | 0.5901 | 0.6014986 | 0.35 | 0.0003 | 0 | 0 | 0 | 0 | 0 | 41.0093
20 | 0.027778 | 2.8 | 0.0817 | 1 | 0.62 | 0.6019127 | 0.38 | 0.000348 | 0 | 0 | 0 | 0 | 0 | 41.0098
21 | 0.029167 | 2.8 | 0.0856 | 1 | 0.5962 | 0.602327 | 0.36 | 0.00031 | 0 | 0 | 0 | 0 | 0 | 41.0104
22 | 0.030556 | 2.8 | 0.0895 | 1 | 0.6142 | 0.6027416 | 0.38 | 0.000339 | 0 | 0 | 0 | 0 | 0 | 41.011
23 | 0.031944 | 2.8 | 0.0933 | 1 | 0.6542 | 0.6031563 | 0.43 | 0.000409 | 0 | 0 | 0 | 0 | 0 | 41.0115
24 | 0.033333 | 2.8 | 0.0972 | 1 | 0.6597 | 0.6035713 | 0.44 | 0.00042 | 0 | 0 | 0 | 0 | 0 | 41.0121
25 | 0.034722 | 2.8 | 0.1011 | 1 | 0.6867 | 0.6039866 | 0.47 | 0.000473 | 0 | 0 | 0 | 0 | 0 | 41.0126
26 | 0.036111 | 2.8 | 0.105 | 1 | 0.6486 | 0.604402 | 0.42 | 0.000399 | 0 | 0 | 0 | 0 | 0 | 41.0132
27 | 0.0375 | 2.8 | 0.1089 | 1 | 0.6373 | 0.6048177 | 0.41 | 0.000378 | 0 | 0 | 0 | 0 | 0 | 41.0138
28 | 0.038889 | 2.8 | 0.1128 | 1 | 0.6542 | 0.6052337 | 0.43 | 0.000409 | 0 | 0 | 0 | 0 | 0 | 41.0143
29 | 0.040278 | 2.8 | 0.1167 | 1 | 0.6486 | 0.6056499 | 0.42 | 0.000399 | 0 | 0 | 0 | 0 | 0 | 41.0149
30 | 0.041667 | 2.8 | 0.1206 | 1 | 0.6373 | 0.6060663 | 0.41 | 0.000378 | 0 | 0 | 0 | 0 | 0 | 41.0155
31 | 0.043056 | 2.8 | 0.1245 | 1 | 0.6542 | 0.6064829 | 0.43 | 0.000409 | 0 | 0 | 0 | 0 | 0 | 41.016
32 | 0.044444 | 2.8 | 0.1283 | 1 | 0.6486 | 0.6068998 | 0.42 | 0.000399 | 0 | 0 | 0 | 0 | 0 | 41.0166
33 | 0.045833 | 2.8 | 0.1322 | 1 | 0.6706 | 0.6073169 | 0.45 | 0.000441 | 0 | 0 | 0 | 0 | 0 | 41.0172
34 | 0.047222 | 2.8 | 0.1361 | 1 | 0.6597 | 0.6077342 | 0.44 | 0.00042 | 0 | 0 | 0 | 0 | 0 | 41.0177
35 | 0.048611 | 2.8 | 0.14 | 1 | 0.62 | 0.6081518 | 0.38 | 0.000348 | 0 | 0 | 0 | 0 | 0 | 41.0184
36 | 0.05 | 2.8 | 0.1439 | 1 | 0.62 | 0.6085696 | 0.38 | 0.000348 | 0 | 0 | 0 | 0 | 0 | 41.0189
37 | 0.051389 | 2.8 | 0.1478 | 1 | 0.643 | 0.6089876 | 0.41 | 0.000389 | 0 | 0 | 0 | 0 | 0 | 41.0195
38 | 0.052778 | 2.8 | 0.1517 | 1 | 0.6706 | 0.6094059 | 0.45 | 0.000441 | 0 | 0 | 0 | 0 | 0 | 41.02
39 | 0.054167 | 2.8 | 0.1556 | 1 | 0.6259 | 0.6098244 | 0.39 | 0.000358 | 0 | 0 | 0 | 0 | 0 | 41.0206
40 | 0.055556 | 2.8 | 0.1595 | 1 | 0.6316 | 0.6102432 | 0.4 | 0.000368 | 0 | 0 | 0 | 0 | 0 | 41.0212
41 | 0.056944 | 2.8 | 0.1633 | 1 | 0.62 | 0.6106621 | 0.38 | 0.000348 | 0 | 0 | 0 | 0 | 0 | 41.0218
42 | 0.058333 | 2.8 | 0.1672 | 1 | 0.62 | 0.6110814 | 0.38 | 0.000348 | 0 | 0 | 0 | 0 | 0 | 41.0223
43 | 0.059722 | 2.8 | 0.1711 | 1 | 0.6373 | 0.6115008 | 0.41 | 0.000378 | 0 | 0 | 0 | 0 | 0 | 41.0229
44 | 0.061111 | 2.8 | 0.175 | 1 | 0.6142 | 0.6119205 | 0.38 | 0.000339 | 0 | 0 | 0 | 0 | 0 | 41.0235
45 | 0.0625 | 2.8 | 0.1789 | 1 | 0.643 | 0.6123404 | 0.41 | 0.000389 | 0 | 0 | 0 | 0 | 0 | 41.024
46 | 0.063889 | 2.8 | 0.1828 | 1 | 0.62 | 0.6127605 | 0.38 | 0.000348 | 0 | 0 | 0 | 0 | 0 | 41.0246
47 | 0.065556 | 2.8 | 0.1867 | 1 | 0.5839 | 0.6131809 | 0.34 | 0.000291 | 0 | 0 | 0 | 0 | 0 | 41.0256
48 | 0.066944 | 2.8 | 0.1906 | 1 | 0.6316 | 0.6136015 | 0.4 | 0.000368 | 0 | 0 | 0 | 0 | 0 | 41.0261
49 | 0.068333 | 2.8 | 0.1945 | 1 | 0.6082 | 0.6140223 | 0.37 | 0.000329 | 0 | 0 | 0 | 0 | 0 | 41.0267
50 | 0.069722 | 2.8 | 0.1984 | 1 | 0.6316 | 0.6144434 | 0.4 | 0.000368 | 0 | 0 | 0 | 0 | 0 | 41.0272
51 | 0.071111 | 2.8 | 0.2022 | 1 | 0.6542 | 0.6148647 | 0.43 | 0.000409 | 0 | 0 | 0 | 0 | 0 | 41.0278
52 | 0.0725 | 2.8 | 0.2061 | 1 | 0.6373 | 0.6152863 | 0.41 | 0.000378 | 0 | 0 | 0 | 0 | 0 | 41.0284
53 | 0.073889 | 2.8 | 0.21 | 1 | 0.6373 | 0.6157081 | 0.41 | 0.000378 | 0 | 0 | 0 | 0 | 0 | 41.029
54 | 0.075278 | 2.8 | 0.2139 | 1 | 0.6022 | 0.6161301 | 0.36 | 0.000319 | 0 | 0 | 0 | 0 | 0 | 41.0295
55 | 0.076667 | 2.8 | 0.2178 | 1 | 0.62 | 0.6165523 | 0.38 | 0.000348 | 0 | 0 | 0 | 0 | 0 | 41.0301
56 | 0.078056 | 2.8 | 0.2217 | 1 | 0.6316 | 0.6169748 | 0.4 | 0.000368 | 0 | 0 | 0 | 0 | 0 | 41.0306
57 | 0.079444 | 2.8 | 0.2256 | 1 | 0.6316 | 0.6173975 | 0.4 | 0.000368 | 0 | 0 | 0 | 0 | 0 | 41.0312
58 | 0.080833 | 2.8 | 0.2295 | 1 | 0.6316 | 0.6178204 | 0.4 | 0.000368 | 0 | 0 | 0 | 0 | 0 | 41.0318
59 | 0.082222 | 2.8 | 0.2334 | 1 | 0.5839 | 0.6182436 | 0.34 | 0.000291 | 0 | 0 | 0 | 0 | 0 | 41.0324
60 | 0.083611 | 2.8 | 0.2372 | 1 | 0.5962 | 0.618667 | 0.36 | 0.00031 | 0 | 0 | 0 | 0 | 0 | 41.033
61 | 0.085 | 2.8 | 0.2411 | 1 | 0.6373 | 0.6190907 | 0.41 | 0.000378 | 0 | 0 | 0 | 0 | 0 | 41.0335
62 | 0.086389 | 2.8 | 0.245 | 1 | 0.62 | 0.6195146 | 0.38 | 0.000348 | 0 | 0 | 0 | 0 | 0 | 41.0341
63 | 0.087778 | 2.8 | 0.2489 | 1 | 0.643 | 0.6199387 | 0.41 | 0.000389 | 0 | 0 | 0 | 0 | 0 | 41.0346
64 | 0.089167 | 2.8 | 0.2528 | 1 | 0.6022 | 0.620363 | 0.36 | 0.000319 | 0 | 0 | 0 | 0 | 0 | 41.0352
65 | 0.090556 | 2.8 | 0.2567 | 1 | 0.6022 | 0.6207876 | 0.36 | 0.000319 | 0 | 0 | 0 | 0 | 0 | 41.0358
66 | 0.091944 | 2.8 | 0.2606 | 1 | 0.6082 | 0.6212124 | 0.37 | 0.000329 | 0 | 0 | 0 | 0 | 0 | 41.0363
67 | 0.093333 | 2.8 | 0.2645 | 1 | 0.5839 | 0.6216375 | 0.34 | 0.000291 | 0 | 0 | 0 | 0 | 0 | 41.0369
68 | 0.094722 | 2.8 | 0.2684 | 1 | 0.6259 | 0.6220627 | 0.39 | 0.000358 | 0 | 0 | 0 | 0 | 0 | 41.0374
69 | 0.096111 | 2.8 | 0.2723 | 1 | 0.6142 | 0.6224883 | 0.38 | 0.000339 | 0 | 0 | 0 | 0 | 0 | 41.038
70 | 0.0975 | 2.8 | 0.2762 | 1 | 0.6142 | 0.622914 | 0.38 | 0.000339 | 0 | 0 | 0 | 0 | 0 | 41.0386
71 | 0.098889 | 2.8 | 0.28 | 1 | 0.62 | 0.62334 | 0.38 | 0.000348 | 0 | 0 | 0 | 0 | 0 | 41.0392
72 | 0.100278 | 2.8 | 0.2839 | 1 | 0.5839 | 0.6237662 | 0.34 | 0.000291 | 0 | 0 | 0 | 0 | 0 | 41.0398
73 | 0.101667 | 2.8 | 0.2878 | 1 | 0.6142 | 0.6241926 | 0.38 | 0.000339 | 0 | 0 | 0 | 0 | 0 | 41.0403
74 | 0.103056 | 2.8 | 0.2917 | 1 | 0.6373 | 0.6246193 | 0.41 | 0.000378 | 0 | 0 | 0 | 0 | 0 | 41.0409
75 | 0.104444 | 2.8 | 0.2956 | 1 | 0.62 | 0.6250462 | 0.38 | 0.000348 | 0 | 0 | 0 | 0 | 0 | 41.0414
76 | 0.105833 | 2.8 | 0.2995 | 1 | 0.6316 | 0.6254734 | 0.4 | 0.000368 | 0 | 0 | 0 | 0 | 0 | 41.042
77 | 0.107222 | 2.8 | 0.3034 | 1 | 0.6316 | 0.6259008 | 0.4 | 0.000368 | 0 | 0 | 0 | 0 | 0 | 41.0425
78 | 0.108611 | 2.8 | 0.3073 | 1 | 0.5776 | 0.6263284 | 0.33 | 0.000282 | 0 | 0 | 0 | 0 | 0 | 41.0432
79 | 0.11 | 2.8 | 0.3112 | 1 | 0.5901 | 0.6267562 | 0.35 | 0.0003 | 0 | 0 | 0 | 0 | 0 | 41.0437
80 | 0.111389 | 2.8 | 0.315 | 1 | 0.5962 | 0.6271843 | 0.36 | 0.00031 | 0 | 0 | 0 | 0 | 0 | 41.0443
81 | 0.112778 | 2.8 | 0.3189 | 1 | 0.6142 | 0.6276126 | 0.38 | 0.000339 | 0 | 0 | 0 | 0 | 0 | 41.0449
82 | 0.114167 | 2.8 | 0.3228 | 1 | 0.6022 | 0.6280412 | 0.36 | 0.000319 | 0 | 0 | 0 | 0 | 0 | 41.0454
83 | 0.115556 | 2.8 | 0.3267 | 1 | 0.5901 | 0.62847 | 0.35 | 0.0003 | 0 | 0 | 0 | 0 | 0 | 41.046
84 | 0.116944 | 2.8 | 0.3306 | 1 | 0.5839 | 0.628899 | 0.34 | 0.000291 | 0 | 0 | 0 | 0 | 0 | 41.0466
85 | 0.118333 | 2.8 | 0.3345 | 1 | 0.6316 | 0.6293282 | 0.4 | 0.000368 | 0 | 0 | 0 | 0 | 0 | 41.0471
86 | 0.119722 | 2.8 | 0.3384 | 1 | 0.6316 | 0.6297577 | 0.4 | 0.000368 | 0 | 0 | 0 | 0 | 0 | 41.0477
87 | 0.121111 | 2.8 | 0.3423 | 1 | 0.5901 | 0.6301874 | 0.35 | 0.0003 | 0 | 0 | 0 | 0 | 0 | 41.0483
88 | 0.1225 | 2.8 | 0.3462 | 1 | 0.62 | 0.6306174 | 0.38 | 0.000348 | 0 | 0 | 0 | 0 | 0 | 41.0488
89 | 0.123889 | 2.8 | 0.35 | 1 | 0.6142 | 0.6310476 | 0.38 | 0.000339 | 0 | 0 | 0 | 0 | 0 | 41.0494
90 | 0.125278 | 2.8 | 0.3539 | 1 | 0.6259 | 0.631478 | 0.39 | 0.000358 | 0 | 0 | 0 | 0 | 0 | 41.05
91 | 0.126667 | 2.8 | 0.3578 | 1 | 0.5962 | 0.6319086 | 0.36 | 0.00031 | 0 | 0 | 0 | 0 | 0 | 41.0505
92 | 0.128333 | 2.8 | 0.3617 | 1 | 0.5713 | 0.6323395 | 0.33 | 0.000273 | 0 | 0 | 0 | 0 | 0 | 41.0515
93 | 0.129722 | 2.8 | 0.3656 | 1 | 0.5901 | 0.6327706 | 0.35 | 0.0003 | 0 | 0 | 0 | 0 | 0 | 41.0521
94 | 0.131111 | 2.8 | 0.3695 | 1 | 0.5776 | 0.633202 | 0.33 | 0.000282 | 0 | 0 | 0 | 0 | 0 | 41.0527
95 | 0.1325 | 2.8 | 0.3734 | 1 | 0.62 | 0.6336336 | 0.38 | 0.000348 | 0 | 0 | 0 | 0 | 0 | 41.0532
96 | 0.133889 | 2.8 | 0.3773 | 1 | 0.62 | 0.6340654 | 0.38 | 0.000348 | 0 | 0 | 0 | 0 | 0 | 41.0537
97 | 0.135278 | 2.8 | 0.3812 | 1 | 0.5839 | 0.6344975 | 0.34 | 0.000291 | 0 | 0 | 0 | 0 | 0 | 41.0543
98 | 0.136667 | 2.8 | 0.3851 | 1 | 0.6082 | 0.6349297 | 0.37 | 0.000329 | 0 | 0 | 0 | 0 | 0 | 41.0549
99 | 0.138056 | 2.8 | 0.389 | 1 | 0.6022 | 0.6353623 | 0.36 | 0.000319 | 0 | 0 | 0 | 0 | 0 | 41.0555
100 | 0.139444 | 2.8 | 0.3929 | 1 | 0.6142 | 0.635795 | 0.38 | 0.000339 | 0 | 0 | 0 | 0 | 0 | 41.056
101 | 0.140833 | 2.8 | 0.3968 | 1 | 0.6486 | 0.636228 | 0.42 | 0.000399 | 0 | 0 | 0 | 0 | 0 | 41.0565
102 | 0.142222 | 2.8 | 0.4006 | 1 | 0.62 | 0.6366612 | 0.38 | 0.000348 | 0 | 0 | 0 | 0 | 0 | 41.0572
103 | 0.143611 | 2.8 | 0.4045 | 1 | 0.5776 | 0.6370947 | 0.33 | 0.000282 | 0 | 0 | 0 | 0 | 0 | 41.0578
104 | 0.145 | 2.8 | 0.4084 | 1 | 0.643 | 0.6375284 | 0.41 | 0.000389 | 0 | 0 | 0 | 0 | 0 | 41.0583
105 | 0.146389 | 2.8 | 0.4123 | 1 | 0.6259 | 0.6379623 | 0.39 | 0.000358 | 0 | 0 | 0 | 0 | 0 | 41.0589
106 | 0.147778 | 2.8 | 0.4162 | 1 | 0.6316 | 0.6383964 | 0.4 | 0.000368 | 0 | 0 | 0 | 0 | 0 | 41.0594
107 | 0.149167 | 2.8 | 0.4201 | 1 | 0.6082 | 0.6388308 | 0.37 | 0.000329 | 0 | 0 | 0 | 0 | 0 | 41.06
108 | 0.150556 | 2.8 | 0.424 | 1 | 0.5901 | 0.6392655 | 0.35 | 0.0003 | 0 | 0 | 0 | 0 | 0 | 41.0606
109 | 0.151944 | 2.8 | 0.4279 | 1 | 0.6082 | 0.6397003 | 0.37 | 0.000329 | 0 | 0 | 0 | 0 | 0 | 41.0611
110 | 0.153333 | 2.8 | 0.4318 | 1 | 0.62 | 0.6401354 | 0.38 | 0.000348 | 0 | 0 | 0 | 0 | 0 | 41.0617
111 | 0.154722 | 2.8 | 0.4357 | 1 | 0.5962 | 0.6405707 | 0.36 | 0.00031 | 0 | 0 | 0 | 0 | 0 | 41.0623
112 | 0.156111 | 2.8 | 0.4395 | 1 | 0.6316 | 0.6410063 | 0.4 | 0.000368 | 0 | 0 | 0 | 0 | 0 | 41.0628
113 | 0.1575 | 2.8 | 0.4434 | 1 | 0.643 | 0.6414421 | 0.41 | 0.000389 | 0 | 0 | 0 | 0 | 0 | 41.0634
114 | 0.158889 | 2.8 | 0.4473 | 1 | 0.6259 | 0.6418781 | 0.39 | 0.000358 | 0 | 0 | 0 | 0 | 0 | 41.064
115 | 0.160278 | 2.8 | 0.4512 | 1 | 0.6259 | 0.6423143 | 0.39 | 0.000358 | 0 | 0 | 0 | 0 | 0 | 41.0645
116 | 0.161667 | 2.8 | 0.4551 | 1 | 0.6259 | 0.6427508 | 0.39 | 0.000358 | 0 | 0 | 0 | 0 | 0 | 41.0651
117 | 0.163056 | 2.8 | 0.459 | 1 | 0.62 | 0.6431876 | 0.38 | 0.000348 | 0 | 0 | 0 | 0 | 0 | 41.0657
118 | 0.164444 | 2.8 | 0.4629 | 1 | 0.6082 | 0.6436245 | 0.37 | 0.000329 | 0 | 0 | 0 | 0 | 0 | 41.0662
119 | 0.165833 | 2.8 | 0.4668 | 1 | 0.6316 | 0.6440617 | 0.4 | 0.000368 | 0 | 0 | 0 | 0 | 0 | 41.0668
120 | 0.167222 | 2.8 | 0.4707 | 1 | 0.62 | 0.6444991 | 0.38 | 0.000348 | 0.3178 | 0.3244557 | 0.1383 | 0 | 0 | 41.0674
121 | 0.168611 | 2.8 | 0.4746 | 1 | 0.6316 | 0.6449368 | 0.4 | 0.000368 | 0.3179 | 0.3246023 | 0.1382 | 0 | 0 | 41.0679
122 | 0.17 | 2.8 | 0.4784 | 1 | 0.62 | 0.6453747 | 0.38 | 0.000348 | 0.3179 | 0.3247488 | 0.1382 | 0 | 0 | 41.0685
123 | 0.171389 | 2.8 | 0.4823 | 1 | 0.643 | 0.6458128 | 0.41 | 0.000389 | 0.318 | 0.3248954 | 0.1382 | 0 | 0 | 41.0691
124 | 0.172778 | 2.8 | 0.4862 | 1 | 0.6259 | 0.6462512 | 0.39 | 0.000358 | 0.318 | 0.3250419 | 0.1382 | 0 | 0 | 41.0696
125 | 0.174167 | 2.8 | 0.4901 | 1 | 0.6082 | 0.6466898 | 0.37 | 0.000329 | 0.3181 | 0.3251885 | 0.1381 | 0 | 0 | 41.0702
126 | 0.175556 | 2.8 | 0.494 | 1 | 0.5962 | 0.6471286 | 0.36 | 0.00031 | 0.3182 | 0.325335 | 0.1381 | 0 | 0 | 41.0708
127 | 0.176944 | 2.8 | 0.4979 | 1 | 0.6259 | 0.6475676 | 0.39 | 0.000358 | 0.3183 | 0.3254816 | 0.1381 | 0 | 0 | 41.0713
128 | 0.178333 | 2.8 | 0.5018 | 1 | 0.5776 | 0.6480069 | 0.33 | 0.000282 | 0.3183 | 0.3256281 | 0.138 | 0 | 0 | 41.0719
129 | 0.179722 | 2.8 | 0.5057 | 1 | 0.6022 | 0.6484465 | 0.36 | 0.000319 | 0.3184 | 0.3257747 | 0.138 | 0 | 0 | 41.0725
130 | 0.181111 | 2.8 | 0.5096 | 1 | 0.6814 | 0.6488862 | 0.46 | 0.000462 | 0.3185 | 0.3259212 | 0.138 | 0 | 0 | 41.073
131 | 0.1825 | 2.8 | 0.5134 | 1 | 0.6373 | 0.6493262 | 0.41 | 0.000378 | 0.3185 | 0.3260678 | 0.1379 | 0 | 0 | 41.0736
132 | 0.183889 | 2.8 | 0.5173 | 1 | 0.6486 | 0.6497664 | 0.42 | 0.000399 | 0.3186 | 0.3262143 | 0.1379 | 0 | 0 | 41.0742
133 | 0.185278 | 2.8 | 0.5212 | 1 | 0.6373 | 0.6502069 | 0.41 | 0.000378 | 0.3187 | 0.3263609 | 0.1379 | 0 | 0 | 41.0747
134 | 0.186667 | 2.8 | 0.5251 | 1 | 0.6486 | 0.6506476 | 0.42 | 0.000399 | 0.3188 | 0.3265074 | 0.1378 | 0 | 0 | 41.0753
135 | 0.188333 | 2.8 | 0.529 | 1 | 0.6082 | 0.6510885 | 0.37 | 0.000329 | 0.3188 | 0.326654 | 0.1378 | 0 | 0 | 41.0763
136 | 0.189722 | 2.8 | 0.5329 | 1 | 0.6316 | 0.6515297 | 0.4 | 0.000368 | 0.3189 | 0.3268005 | 0.1378 | 0 | 0 | 41.0769
137 | 0.191111 | 2.8 | 0.5368 | 1 | 0.6259 | 0.6519711 | 0.39 | 0.000358 | 0.3189 | 0.3269471 | 0.1378 | 0 | 0 | 41.0774
138 | 0.1925 | 2.8 | 0.5407 | 1 | 0.643 | 0.6524127 | 0.41 | 0.000389 | 0.319 | 0.3270936 | 0.1377 | 0 | 0 | 41.078
139 | 0.193889 | 2.8 | 0.5446 | 1 | 0.6373 | 0.6528546 | 0.41 | 0.000378 | 0.3191 | 0.3272402 | 0.1377 | 0 | 0 | 41.0785
140 | 0.195278 | 2.8 | 0.5485 | 1 | 0.6142 | 0.6532967 | 0.38 | 0.000339 | 0.3191 | 0.3273867 | 0.1377 | 0 | 0 | 41.0791
141 | 0.196667 | 2.8 | 0.5524 | 1 | 0.62 | 0.653739 | 0.38 | 0.000348 | 0.3192 | 0.3275333 | 0.1376 | 0 | 0 | 41.0797
142 | 0.198056 | 2.8 | 0.5562 | 1 | 0.6142 | 0.6541816 | 0.38 | 0.000339 | 0.3192 | 0.3276798 | 0.1376 | 0 | 0 | 41.0803
143 | 0.199444 | 2.8 | 0.5601 | 1 | 0.6373 | 0.6546244 | 0.41 | 0.000378 | 0.3193 | 0.3278264 | 0.1376 | 0 | 0 | 41.0808
144 | 0.200833 | 2.8 | 0.564 | 1 | 0.6142 | 0.6550674 | 0.38 | 0.000339 | 0.3194 | 0.3279729 | 0.1375 | 0 | 0 | 41.0814
145 | 0.202222 | 2.8 | 0.5679 | 1 | 0.6142 | 0.6555107 | 0.38 | 0.000339 | 0.3194 | 0.3281195 | 0.1375 | 0 | 0 | 41.082
146 | 0.203611 | 2.8 | 0.5718 | 1 | 0.6316 | 0.6559541 | 0.4 | 0.000368 | 0.3195 | 0.328266 | 0.1375 | 0 | 0 | 41.0825
147 | 0.205 | 2.8 | 0.5757 | 1 | 0.643 | 0.6563979 | 0.41 | 0.000389 | 0.3195 | 0.3284126 | 0.1375 | 0 | 0 | 41.0831
148 | 0.206389 | 2.8 | 0.5796 | 1 | 0.6316 | 0.6568418 | 0.4 | 0.000368 | 0.3196 | 0.3285591 | 0.1374 | 0 | 0 | 41.0837
149 | 0.207778 | 2.8 | 0.5835 | 1 | 0.6142 | 0.657286 | 0.38 | 0.000339 | 0.3197 | 0.3287057 | 0.1374 | 0 | 0 | 41.0842
150 | 0.209167 | 2.8 | 0.5874 | 1 | 0.6597 | 0.6577305 | 0.44 | 0.00042 | 0.3197 | 0.3288522 | 0.1374 | 0 | 0 | 41.0848
151 | 0.210556 | 2.8 | 0.5912 | 1 | 0.6082 | 0.6581751 | 0.37 | 0.000329 | 0.3198 | 0.3289988 | 0.1373 | 0 | 0 | 41.0854
152 | 0.211944 | 2.8 | 0.5951 | 1 | 0.6259 | 0.65862 | 0.39 | 0.000358 | 0.3199 | 0.3291453 | 0.1373 | 0 | 0 | 41.086
153 | 0.213333 | 2.8 | 0.599 | 1 | 0.6373 | 0.6590652 | 0.41 | 0.000378 | 0.32 | 0.3292919 | 0.1373 | 0 | 0 | 41.0865
154 | 0.214722 | 2.8 | 0.6029 | 1 | 0.6082 | 0.6595105 | 0.37 | 0.000329 | 0.32 | 0.3294384 | 0.1372 | 0 | 0 | 41.0871
155 | 0.216111 | 2.8 | 0.6068 | 1 | 0.6373 | 0.6599561 | 0.41 | 0.000378 | 0.3201 | 0.329585 | 0.1372 | 0 | 0 | 41.0876
156 | 0.2175 | 2.8 | 0.6107 | 1 | 0.6486 | 0.660402 | 0.42 | 0.000399 | 0.3202 | 0.3297315 | 0.1372 | 0 | 0 | 41.0882
157 | 0.218889 | 2.8 | 0.6146 | 1 | 0.62 | 0.660848 | 0.38 | 0.000348 | 0.3203 | 0.3298781 | 0.1371 | 0 | 0 | 41.0888
158 | 0.220278 | 2.8 | 0.6185 | 1 | 0.6706 | 0.6612943 | 0.45 | 0.000441 | 0.3204 | 0.3300246 | 0.1371 | 0 | 0 | 41.0893
159 | 0.221667 | 2.8 | 0.6224 | 1 | 0.6373 | 0.6617409 | 0.41 | 0.000378 | 0.3204 | 0.3301712 | 0.1371 | 0 | 0 | 41.0899
160 | 0.223056 | 2.8 | 0.6262 | 1 | 0.5962 | 0.6621876 | 0.36 | 0.00031 | 0.3205 | 0.3303177 | 0.1371 | 0 | 0 | 41.0905
161 | 0.224444 | 2.8 | 0.6301 | 1 | 0.6373 | 0.6626346 | 0.41 | 0.000378 | 0.3206 | 0.3304643 | 0.137 | 0 | 0 | 41.0911
162 | 0.225833 | 2.8 | 0.634 | 1 | 0.643 | 0.6630819 | 0.41 | 0.000389 | 0.3207 | 0.3306108 | 0.137 | 0 | 0 | 41.0916
163 | 0.227222 | 2.8 | 0.6379 | 1 | 0.6022 | 0.6635293 | 0.36 | 0.000319 | 0.3208 | 0.3307574 | 0.137 | 0 | 0 | 41.0922
164 | 0.228611 | 2.8 | 0.6418 | 1 | 0.6142 | 0.663977 | 0.38 | 0.000339 | 0.3209 | 0.3309039 | 0.1369 | 0 | 0 | 41.0928
165 | 0.23 | 2.8 | 0.6457 | 1 | 0.6597 | 0.664425 | 0.44 | 0.00042 | 0.321 | 0.3310505 | 0.1369 | 0 | 0 | 41.0933
166 | 0.231389 | 2.8 | 0.6496 | 1 | 0.6316 | 0.6648731 | 0.4 | 0.000368 | 0.321 | 0.331197 | 0.1369 | 0 | 0 | 41.0939
167 | 0.232778 | 2.8 | 0.6535 | 1 | 0.6022 | 0.6653215 | 0.36 | 0.000319 | 0.3211 | 0.3313436 | 0.1368 | 0 | 0 | 41.0945
168 | 0.234167 | 2.8 | 0.6574 | 1 | 0.6373 | 0.6657702 | 0.41 | 0.000378 | 0.3212 | 0.3314901 | 0.1368 | 0 | 0 | 41.095
169 | 0.235556 | 2.8 | 0.6612 | 1 | 0.6597 | 0.666219 | 0.44 | 0.00042 | 0.3213 | 0.3316367 | 0.1368 | 0 | 0 | 41.0956
170 | 0.236944 | 2.8 | 0.6651 | 1 | 0.6652 | 0.6666681 | 0.44 | 0.00043 | 0.3213 | 0.3317832 | 0.1367 | 0 | 0 | 41.0962
171 | 0.238333 | 2.8 | 0.669 | 1 | 0.6373 | 0.6671175 | 0.41 | 0.000378 | 0.3214 | 0.3319298 | 0.1367 | 0 | 0 | 41.0968
172 | 0.239722 | 2.8 | 0.6729 | 1 | 0.6542 | 0.667567 | 0.43 | 0.000409 | 0.3215 | 0.3320763 | 0.1367 | 0 | 0 | 41.0973
173 | 0.241111 | 2.8 | 0.6768 | 1 | 0.6316 | 0.6680168 | 0.4 | 0.000368 | 0.3216 | 0.3322229 | 0.1367 | 0 | 0 | 41.0979
174 | 0.2425 | 2.8 | 0.6807 | 1 | 0.643 | 0.6684669 | 0.41 | 0.000389 | 0.3216 | 0.3323694 | 0.1366 | 0 | 0 | 41.0984
175 | 0.243889 | 2.8 | 0.6846 | 1 | 0.6373 | 0.6689171 | 0.41 | 0.000378 | 0.3217 | 0.332516 | 0.1366 | 0 | 0 | 41.099
176 | 0.245278 | 2.8 | 0.6885 | 1 | 0.6373 | 0.6693676 | 0.41 | 0.000378 | 0.3218 | 0.3326625 | 0.1366 | 0 | 0 | 41.0996
177 | 0.246667 | 2.8 | 0.6924 | 1 | 0.6652 | 0.6698184 | 0.44 | 0.00043 | 0.3218 | 0.3328091 | 0.1365 | 0 | 0 | 41.1001
178 | 0.248056 | 2.8 | 0.6963 | 1 | 0.6373 | 0.6702694 | 0.41 | 0.000378 | 0.3219 | 0.3329556 | 0.1365 | 0 | 0 | 41.1007
179 | 0.249444 | 2.8 | 0.7002 | 1 | 0.6373 | 0.6707206 | 0.41 | 0.000378 | 0.322 | 0.3331022 | 0.1365 | 0 | 0 | 41.1013
180 | 0.251111 | 2.8 | 0.7041 | 1 | 0.6706 | 0.671172 | 0.45 | 0.000441 | 0.3221 | 0.3332487 | 0.1364 | 0 | 0 | 41.1022
181 | 0.2525 | 2.8 | 0.7079 | 1 | 0.6373 | 0.6716237 | 0.41 | 0.000378 | 0.3221 | 0.3333953 | 0.1364 | 0 | 0 | 41.1029
182 | 0.253889 | 2.8 | 0.7118 | 1 | 0.676 | 0.6720756 | 0.46 | 0.000452 | 0.3222 | 0.3335418 | 0.1364 | 0 | 0 | 41.1034
183 | 0.255278 | 2.8 | 0.7157 | 1 | 0.6259 | 0.6725277 | 0.39 | 0.000358 | 0.3222 | 0.3336884 | 0.1363 | 0 | 0 | 41.104
184 | 0.256667 | 2.8 | 0.7196 | 1 | 0.6373 | 0.6729801 | 0.41 | 0.000378 | 0.3223 | 0.3338349 | 0.1363 | 0 | 0 | 41.1045
185 | 0.258056 | 2.8 | 0.7235 | 1 | 0.6597 | 0.6734327 | 0.44 | 0.00042 | 0.3223 | 0.3339815 | 0.1363 | 0 | 0 | 41.1051
186 | 0.259444 | 2.8 | 0.7274 | 1 | 0.6597 | 0.6738855 | 0.44 | 0.00042 | 0.3224 | 0.334128 | 0.1363 | 0 | 0 | 41.1057
187 | 0.260833 | 2.8 | 0.7313 | 1 | 0.6316 | 0.6743386 | 0.4 | 0.000368 | 0.3225 | 0.3342746 | 0.1362 | 0 | 0 | 41.1062
188 | 0.262222 | 2.8 | 0.7352 | 1 | 0.6706 | 0.6747919 | 0.45 | 0.000441 | 0.3225 | 0.3344211 | 0.1362 | 0 | 0 | 41.1068
189 | 0.263611 | 2.8 | 0.7391 | 1 | 0.7075 | 0.6752454 | 0.5 | 0.000518 | 0.3226 | 0.3345677 | 0.1362 | 0 | 0 | 41.1073
190 | 0.265 | 2.8 | 0.7429 | 1 | 0.6706 | 0.6756992 | 0.45 | 0.000441 | 0.3227 | 0.3347142 | 0.1361 | 0 | 0 | 41.1079
191 | 0.266389 | 2.8 | 0.7468 | 1 | 0.6373 | 0.6761532 | 0.41 | 0.000378 | 0.3227 | 0.3348608 | 0.1361 | 0 | 0 | 41.1085
192 | 0.267778 | 2.8 | 0.7507 | 1 | 0.6814 | 0.6766075 | 0.46 | 0.000462 | 0.3228 | 0.3350073 | 0.1361 | 0 | 0 | 41.1091
193 | 0.269167 | 2.8 | 0.7546 | 1 | 0.6652 | 0.6770619 | 0.44 | 0.00043 | 0.3229 | 0.3351539 | 0.136 | 0 | 0 | 41.1096
194 | 0.270556 | 2.8 | 0.7585 | 1 | 0.6597 | 0.6775166 | 0.44 | 0.00042 | 0.3229 | 0.3353004 | 0.136 | 0 | 0 | 41.1102
195 | 0.271944 | 2.8 | 0.7624 | 1 | 0.6542 | 0.6779716 | 0.43 | 0.000409 | 0.323 | 0.335447 | 0.136 | 0 | 0 | 41.1108
196 | 0.273333 | 2.8 | 0.7663 | 1 | 0.6706 | 0.6784267 | 0.45 | 0.000441 | 0.3231 | 0.3355935 | 0.136 | 0 | 0 | 41.1113
197 | 0.274722 | 2.8 | 0.7702 | 1 | 0.6597 | 0.6788822 | 0.44 | 0.00042 | 0.3231 | 0.3357401 | 0.1359 | 0 | 0 | 41.1119
198 | 0.276111 | 2.8 | 0.7741 | 1 | 0.6706 | 0.6793378 | 0.45 | 0.000441 | 0.3232 | 0.3358866 | 0.1359 | 0 | 0 | 41.1125
199 | 0.2775 | 2.8 | 0.7779 | 1 | 0.6867 | 0.6797937 | 0.47 | 0.000473 | 0.3233 | 0.3360332 | 0.1359 | 0 | 0 | 41.113
200 | 0.278889 | 2.8 | 0.7818 | 1 | 0.6867 | 0.6802498 | 0.47 | 0.000473 | 0.3234 | 0.3361797 | 0.1358 | 0 | 0 | 41.1136
201 | 0.280278 | 2.8 | 0.7857 | 1 | 0.6867 | 0.6807061 | 0.47 | 0.000473 | 0.3234 | 0.3363263 | 0.1358 | 0 | 0 | 41.1142
202 | 0.281667 | 2.8 | 0.7896 | 1 | 0.6971 | 0.6811627 | 0.49 | 0.000495 | 0.3235 | 0.3364728 | 0.1358 | 0 | 0 | 41.1147
203 | 0.283056 | 2.8 | 0.7935 | 1 | 0.7227 | 0.6816195 | 0.52 | 0.000552 | 0.3236 | 0.3366194 | 0.1357 | 0 | 0 | 41.1153
204 | 0.284444 | 2.8 | 0.7974 | 1 | 0.6867 | 0.6820765 | 0.47 | 0.000473 | 0.3237 | 0.3367659 | 0.1357 | 0 | 0 | 41.1159
205 | 0.285833 | 2.8 | 0.8013 | 1 | 0.6706 | 0.6825338 | 0.45 | 0.000441 | 0.3238 | 0.3369125 | 0.1357 | 0 | 0 | 41.1165
206 | 0.287222 | 2.8 | 0.8052 | 1 | 0.6706 | 0.6829913 | 0.45 | 0.000441 | 0.3239 | 0.337059 | 0.1356 | 0 | 0 | 41.117
207 | 0.288611 | 2.8 | 0.8091 | 1 | 0.6867 | 0.6834491 | 0.47 | 0.000473 | 0.3239 | 0.3372056 | 0.1356 | 0 | 0 | 41.1176
208 | 0.29 | 2.8 | 0.813 | 1 | 0.6706 | 0.683907 | 0.45 | 0.000441 | 0.324 | 0.3373521 | 0.1356 | 0 | 0 | 41.1181
209 | 0.291389 | 2.8 | 0.8168 | 1 | 0.7023 | 0.6843653 | 0.49 | 0.000506 | 0.3241 | 0.3374987 | 0.1356 | 0 | 0 | 41.1187
210 | 0.292778 | 2.8 | 0.8207 | 1 | 0.6542 | 0.6848237 | 0.43 | 0.000409 | 0.3242 | 0.3376453 | 0.1355 | 0 | 0 | 41.1193
211 | 0.294167 | 2.8 | 0.8246 | 1 | 0.6971 | 0.6852824 | 0.49 | 0.000495 | 0.3243 | 0.3377918 | 0.1355 | 0 | 0 | 41.1199
212 | 0.295556 | 2.8 | 0.8285 | 1 | 0.6867 | 0.6857413 | 0.47 | 0.000473 | 0.3244 | 0.3379384 | 0.1355 | 0 | 0 | 41.1204
213 | 0.296944 | 2.8 | 0.8324 | 1 | 0.6486 | 0.6862004 | 0.42 | 0.000399 | 0.3245 | 0.3380849 | 0.1354 | 0 | 0 | 41.121
214 | 0.298333 | 2.8 | 0.8363 | 1 | 0.7327 | 0.6866598 | 0.54 | 0.000575 | 0.3245 | 0.3382315 | 0.1354 | 0 | 0 | 41.1215
215 | 0.299722 | 2.8 | 0.8402 | 1 | 0.6971 | 0.6871194 | 0.49 | 0.000495 | 0.3246 | 0.338378 | 0.1354 | 0 | 0 | 41.1221
216 | 0.301111 | 2.8 | 0.8441 | 1 | 0.6706 | 0.6875793 | 0.45 | 0.000441 | 0.3247 | 0.3385246 | 0.1353 | 0 | 0 | 41.1227
217 | 0.3025 | 2.8 | 0.848 | 1 | 0.6867 | 0.6880393 | 0.47 | 0.000473 | 0.3247 | 0.3386711 | 0.1353 | 0 | 0 | 41.1233
218 | 0.303889 | 2.8 | 0.8518 | 1 | 0.7176 | 0.6884997 | 0.52 | 0.00054 | 0.3248 | 0.3388177 | 0.1353 | 0 | 0 | 41.1238
219 | 0.305278 | 2.8 | 0.8557 | 1 | 0.6971 | 0.6889602 | 0.49 | 0.000495 | 0.3249 | 0.3389642 | 0.1352 | 0 | 0 | 41.1244
220 | 0.306667 | 2.8 | 0.8596 | 1 | 0.7023 | 0.689421 | 0.49 | 0.000506 | 0.325 | 0.3391108 | 0.1352 | 0 | 0 | 41.125
221 | 0.308056 | 2.8 | 0.8635 | 1 | 0.7126 | 0.689882 | 0.51 | 0.000529 | 0.325 | 0.3392573 | 0.1352 | 0 | 0 | 41.1255
222 | 0.309444 | 2.8 | 0.8674 | 1 | 0.6867 | 0.6903432 | 0.47 | 0.000473 | 0.3251 | 0.3394039 | 0.1352 | 0 | 0 | 41.1261
223 | 0.311111 | 2.8 | 0.8713 | 1 | 0.6971 | 0.6908047 | 0.49 | 0.000495 | 0.3252 | 0.3395504 | 0.1351 | 0 | 0 | 41.1271
224 | 0.3125 | 2.8 | 0.8752 | 1 | 0.7075 | 0.6912664 | 0.5 | 0.000518 | 0.3252 | 0.339697 | 0.1351 | 0 | 0 | 41.1276
225 | 0.313889 | 2.8 | 0.8791 | 1 | 0.7176 | 0.6917284 | 0.52 | 0.00054 | 0.3253 | 0.3398435 | 0.1351 | 0 | 0 | 41.1282
226 | 0.315278 | 2.8 | 0.883 | 1 | 0.7126 | 0.6921906 | 0.51 | 0.000529 | 0.3254 | 0.3399901 | 0.135 | 0 | 0 | 41.1288
227 | 0.316667 | 2.8 | 0.8868 | 1 | 0.6867 | 0.692653 | 0.47 | 0.000473 | 0.3254 | 0.3401366 | 0.135 | 0 | 0 | 41.1294
228 | 0.318056 | 2.8 | 0.8907 | 1 | 0.7376 | 0.6931156 | 0.54 | 0.000586 | 0.3255 | 0.3402832 | 0.135 | 0 | 0 | 41.1299
229 | 0.319444 | 2.8 | 0.8946 | 1 | 0.6919 | 0.6935785 | 0.48 | 0.000484 | 0.3255 | 0.3404297 | 0.1349 | 0 | 0 | 41.1305
230 | 0.320833 | 2.8 | 0.8985 | 1 | 0.7126 | 0.6940416 | 0.51 | 0.000529 | 0.3256 | 0.3405763 | 0.1349 | 0 | 0 | 41.1311
231 | 0.322222 | 2.8 | 0.9024 | 1 | 0.7277 | 0.694505 | 0.53 | 0.000563 | 0.3256 | 0.3407228 | 0.1349 | 0 | 0 | 41.1316
232 | 0.323611 | 2.8 | 0.9063 | 1 | 0.6652 | 0.6949685 | 0.44 | 0.00043 | 0.3257 | 0.3408694 | 0.1348 | 0 | 0 | 41.1323
233 | 0.325 | 2.8 | 0.9102 | 1 | 0.676 | 0.6954324 | 0.46 | 0.000452 | 0.3258 | 0.3410159 | 0.1348 | 0 | 0 | 41.1328
234 | 0.326389 | 2.8 | 0.9141 | 1 | 0.7176 | 0.6958964 | 0.52 | 0.00054 | 0.3258 | 0.3411625 | 0.1348 | 0 | 0 | 41.1333
235 | 0.327778 | 2.8 | 0.918 | 1 | 0.7376 | 0.6963607 | 0.54 | 0.000586 | 0.3259 | 0.341309 | 0.1348 | 0 | 0 | 41.1339
236 | 0.329167 | 2.8 | 0.9218 | 1 | 0.7023 | 0.6968252 | 0.49 | 0.000506 | 0.326 | 0.3414556 | 0.1347 | 0 | 0 | 41.1345
237 | 0.330556 | 2.8 | 0.9257 | 1 | 0.7376 | 0.69729 | 0.54 | 0.000586 | 0.326 | 0.3416021 | 0.1347 | 0 | 0 | 41.135
238 | 0.331944 | 2.8 | 0.9296 | 1 | 0.7126 | 0.6977549 | 0.51 | 0.000529 | 0.3261 | 0.3417487 | 0.1347 | 0 | 0 | 41.1356
239 | 0.333333 | 2.8 | 0.9335 | 2 | 0.6971 | 0.6982202 | 0.49 | 0.000495 | 0.3262 | 0.3418952 | 0.1346 | 0 | 0 | 41.1362
240 | 0.334722 | 2.8 | 0.9374 | 1 | 0.7376 | 0.6986856 | 0.54 | 0.000586 | 0.3262 | 0.3420418 | 0.1346 | -0.0219 | 0 | 41.1367
241 | 0.336111 | 2.8 | 0.9413 | 1 | 0.7277 | 0.6991513 | 0.53 | 0.000563 | 0.3263 | 0.3421883 | 0.1346 | -0.0219 | 0 | 41.1373
242 | 0.3375 | 2.8 | 0.9452 | 1 | 0.7227 | 0.6996172 | 0.52 | 0.000552 | 0.3264 | 0.3423349 | 0.1345 | -0.0219 | 0 | 41.1379
243 | 0.338889 | 2.8 | 0.9491 | 1 | 0.7176 | 0.7000834 | 0.52 | 0.00054 | 0.3265 | 0.3424814 | 0.1345 | -0.022 | 0 | 41.1385
244 | 0.340278 | 2.8 | 0.953 | 1 | 0.7176 | 0.7005497 | 0.52 | 0.00054 | 0.3265 | 0.342628 | 0.1345 | -0.022 | 0 | 41.139
245 | 0.341667 | 2.8 | 0.9568 | 1 | 0.7075 | 0.7010164 | 0.5 | 0.000518 | 0.3266 | 0.3427745 | 0.1344 | -0.0219 | 0 | 41.1396
246 | 0.343056 | 2.8 | 0.9607 | 1 | 0.7126 | 0.7014832 | 0.51 | 0.000529 | 0.3267 | 0.3429211 | 0.1344 | -0.022 | 0 | 41.1402
247 | 0.344444 | 2.8 | 0.9646 | 1 | 0.7227 | 0.7019503 | 0.52 | 0.000552 | 0.3268 | 0.3430676 | 0.1344 | -0.022 | 0 | 41.1407
248 | 0.345833 | 2.8 | 0.9685 | 1 | 0.7327 | 0.7024176 | 0.54 | 0.000575 | 0.3269 | 0.3432142 | 0.1344 | -0.022 | 0 | 41.1413
249 | 0.347222 | 2.8 | 0.9724 | 1 | 0.757 | 0.7028852 | 0.57 | 0.000634 | 0.327 | 0.3433607 | 0.1343 | -0.022 | 0 | 41.1418
250 | 0.348611 | 2.8 | 0.9763 | 1 | 0.7176 | 0.7033529 | 0.52 | 0.00054 | 0.327 | 0.3435073 | 0.1343 | -0.022 | 0 | 41.1425
251 | 0.35 | 2.8 | 0.9802 | 1 | 0.7126 | 0.7040048 | 0.51 | 0.000529 | 0.3271 | 0.3436538 | 0.1343 | -0.022 | 0 | 41.143
252 | 0.351389 | 2.8 | 0.9841 | 1 | 0.6971 | 0.7044497 | 0.49 | 0.000495 | 0.3272 | 0.3438004 | 0.1342 | -0.022 | 0 | 41.1436
253 | 0.352778 | 2.8 | 0.988 | 1 | 0.6867 | 0.7050762 | 0.47 | 0.000473 | 0.3273 | 0.3439469 | 0.1342 | -0.022 | 0 | 41.1442
254 | 0.354167 | 2.8 | 0.9918 | 1 | 0.7376 | 0.7056803 | 0.54 | 0.000586 | 0.3274 | 0.3440935 | 0.1342 | -0.022 | 0 | 41.1447
255 | 0.355556 | 2.8 | 0.9957 | 1 | 0.7327 | 0.7063492 | 0.54 | 0.000575 | 0.3275 | 0.34424 | 0.1341 | -0.022 | 0 | 41.1453
256 | 0.356944 | 2.8 | 0.9996 | 1 | 0.7474 | 0.7068283 | 0.56 | 0.00061 | 0.3276 | 0.3443866 | 0.1341 | -0.022 | 0 | 41.1458
257 | 0.358333 | 2.8 | 1.0035 | 1 | 0.6919 | 0.7074675 | 0.48 | 0.000484 | 0.3276 | 0.3445331 | 0.1341 | -0.022 | 0 | 41.1465
258 | 0.359722 | 2.8 | 1.0074 | 1 | 0.7327 | 0.7079313 | 0.54 | 0.000575 | 0.3277 | 0.3446797 | 0.1341 | -0.022 | 0 | 41.147
259 | 0.361111 | 2.8 | 1.0113 | 1 | 0.7618 | 0.7084156 | 0.58 | 0.000646 | 0.3278 | 0.3448262 | 0.134 | -0.022 | 0 | 41.1475
260 | 0.3625 | 2.8 | 1.0152 | 1 | 0.7376 | 0.7090385 | 0.54 | 0.000586 | 0.3278 | 0.3449728 | 0.134 | -0.022 | 0 | 41.1481
261 | 0.363889 | 2.8 | 1.0191 | 1 | 0.7376 | 0.7094933 | 0.54 | 0.000586 | 0.3279 | 0.3451193 | 0.134 | -0.022 | 0 | 41.1487
262 | 0.365278 | 2.8 | 1.023 | 1 | 0.7376 | 0.7100928 | 0.54 | 0.000586 | 0.328 | 0.3452659 | 0.1339 | -0.022 | 0 | 41.1493
263 | 0.366667 | 2.8 | 1.0269 | 1 | 0.7227 | 0.7106953 | 0.52 | 0.000552 | 0.328 | 0.3454124 | 0.1339 | -0.022 | 0 | 41.1498
264 | 0.368056 | 2.8 | 1.0307 | 1 | 0.7023 | 0.7112612 | 0.49 | 0.000506 | 0.3281 | 0.345559 | 0.1339 | -0.022 | 0 | 41.1505
265 | 0.369444 | 2.8 | 1.0346 | 1 | 0.7277 | 0.7118371 | 0.53 | 0.000563 | 0.3282 | 0.3457055 | 0.1338 | -0.022 | 0 | 41.151
266 | 0.370833 | 2.8 | 1.0385 | 1 | 0.7376 | 0.7123284 | 0.54 | 0.000586 | 0.3283 | 0.3458521 | 0.1338 | -0.022 | 0 | 41.1516
267 | 0.372222 | 2.8 | 1.0424 | 1 | 0.7376 | 0.7128955 | 0.54 | 0.000586 | 0.3284 | 0.3459986 | 0.1338 | -0.022 | 0 | 41.1521
268 | 0.373889 | 2.8 | 1.0463 | 1 | 0.7522 | 0.7133717 | 0.57 | 0.000622 | 0.3284 | 0.3461452 | 0.1337 | -0.022 | 0 | 41.1531
269 | 0.375278 | 2.8 | 1.0502 | 1 | 0.7126 | 0.7138773 | 0.51 | 0.000529 | 0.3285 | 0.3462917 | 0.1337 | -0.022 | 0 | 41.1537
270 | 0.376667 | 2.8 | 1.0541 | 1 | 0.7075 | 0.7143592 | 0.5 | 0.000518 | 0.3285 | 0.3464383 | 0.1337 | -0.022 | 0 | 41.1543
271 | 0.378056 | 2.8 | 1.058 | 1 | 0.7327 | 0.7149571 | 0.54 | 0.000575 | 0.3286 | 0.3465848 | 0.1337 | -0.022 | 0 | 41.1548
272 | 0.379444 | 2.8 | 1.0619 | 1 | 0.7474 | 0.7154707 | 0.56 | 0.00061 | 0.3287 | 0.3467314 | 0.1336 | -0.0219 | 0 | 41.1554
273 | 0.380833 | 2.8 | 1.0657 | 1 | 0.7075 | 0.716131 | 0.5 | 0.000518 | 0.3289 | 0.3468779 | 0.1336 | -0.022 | 0 | 41.156
274 | 0.382222 | 2.8 | 1.0696 | 1 | 0.7665 | 0.7166909 | 0.59 | 0.000658 | 0.3291 | 0.3470245 | 0.1336 | -0.0219 | 0 | 41.1565
275 | 0.383611 | 2.8 | 1.0735 | 1 | 0.7474 | 0.7174001 | 0.56 | 0.00061 | 0.3294 | 0.347171 | 0.1335 | -0.0219 | 0 | 41.1571
276 | 0.385 | 2.8 | 1.0774 | 1 | 0.757 | 0.7182466 | 0.57 | 0.000634 | 0.3297 | 0.3473176 | 0.1335 | -0.0219 | 0 | 41.1576
277 | 0.386389 | 2.8 | 1.0813 | 1 | 0.7474 | 0.7189949 | 0.56 | 0.00061 | 0.33 | 0.3474641 | 0.1335 | -0.0219 | 0 | 41.1582
278 | 0.387778 | 2.8 | 1.0852 | 1 | 0.7474 | 0.7196313 | 0.56 | 0.00061 | 0.3303 | 0.3476107 | 0.1334 | -0.0219 | 0 | 41.1588
279 | 0.389167 | 2.8 | 1.0891 | 1 | 0.7376 | 0.7203077 | 0.54 | 0.000586 | 0.3305 | 0.3477572 | 0.1334 | -0.022 | 0 | 41.1594
280 | 0.390556 | 2.8 | 1.093 | 1 | 0.757 | 0.7210756 | 0.57 | 0.000634 | 0.3309 | 0.3479038 | 0.1334 | -0.022 | 0 | 41.1599
281 | 0.391944 | 2.8 | 1.0969 | 1 | 0.7425 | 0.7218646 | 0.55 | 0.000598 | 0.3312 | 0.3480503 | 0.1333 | -0.0219 | 0 | 41.1605
282 | 0.393333 | 2.8 | 1.1008 | 1 | 0.7277 | 0.7225569 | 0.53 | 0.000563 | 0.3316 | 0.3481969 | 0.1333 | -0.022 | 0 | 41.1611
283 | 0.394722 | 2.8 | 1.1047 | 1 | 0.7425 | 0.723222 | 0.55 | 0.000598 | 0.332 | 0.3483434 | 0.1333 | -0.022 | 0 | 41.1616
284 | 0.396111 | 2.8 | 1.1085 | 1 | 0.7522 | 0.7239825 | 0.57 | 0.000622 | 0.3324 | 0.34849 | 0.1333 | -0.0219 | 0 | 41.1622
285 | 0.3975 | 2.8 | 1.1124 | 1 | 0.7126 | 0.7246619 | 0.51 | 0.000529 | 0.3329 | 0.3486365 | 0.1332 | -0.0219 | 0 | 41.1628
286 | 0.398889 | 2.8 | 1.1163 | 1 | 0.7425 | 0.7252378 | 0.55 | 0.000598 | 0.3333 | 0.3487831 | 0.1332 | -0.0219 | 0 | 41.1634
287 | 0.400278 | 2.8 | 1.1202 | 1 | 0.757 | 0.7258148 | 0.57 | 0.000634 | 0.3338 | 0.3489296 | 0.1332 | -0.0219 | 0 | 41.1639
288 | 0.401667 | 2.8 | 1.1241 | 1 | 0.7327 | 0.7264242 | 0.54 | 0.000575 | 0.3342 | 0.3490762 | 0.1331 | -0.0219 | 0 | 41.1645
289 | 0.403056 | 2.8 | 1.128 | 1 | 0.7618 | 0.7272103 | 0.58 | 0.000646 | 0.3347 | 0.3492227 | 0.1331 | -0.0219 | 0 | 41.165
290 | 0.404444 | 2.8 | 1.1319 | 1 | 0.7474 | 0.7278382 | 0.56 | 0.00061 | 0.3352 | 0.3493693 | 0.1331 | -0.0219 | 0 | 41.1656
291 | 0.405833 | 2.8 | 1.1358 | 1 | 0.7227 | 0.7285101 | 0.52 | 0.000552 | 0.3356 | 0.3495158 | 0.133 | -0.022 | 0 | 41.1662
292 | 0.407222 | 2.8 | 1.1397 | 1 | 0.757 | 0.7291084 | 0.57 | 0.000634 | 0.3361 | 0.3496624 | 0.133 | -0.022 | 0 | 41.1667
293 | 0.408611 | 2.8 | 1.1435 | 1 | 0.7522 | 0.7296945 | 0.57 | 0.000622 | 0.3365 | 0.3498089 | 0.133 | -0.022 | 0 | 41.1674
294 | 0.41 | 2.8 | 1.1474 | 1 | 0.757 | 0.7303726 | 0.57 | 0.000634 | 0.3371 | 0.3499555 | 0.1329 | -0.0219 | 0 | 41.1679
295 | 0.411389 | 2.8 | 1.1513 | 1 | 0.7176 | 0.7308923 | 0.52 | 0.00054 | 0.3377 | 0.350102 | 0.1329 | -0.022 | 0 | 41.1685
296 | 0.412778 | 2.8 | 1.1552 | 1 | 0.7277 | 0.7315256 | 0.53 | 0.000563 | 0.3383 | 0.3502486 | 0.1329 | -0.022 | 0 | 41.1691
297 | 0.414167 | 2.8 | 1.1591 | 1 | 0.7376 | 0.7320667 | 0.54 | 0.000586 | 0.339 | 0.3503951 | 0.1329 | -0.022 | 0 | 41.1696
298 | 0.415556 | 2.8 | 1.163 | 1 | 0.7277 | 0.7325637 | 0.53 | 0.000563 | 0.3398 | 0.3505417 | 0.1328 | -0.022 | 0 | 41.1702
299 | 0.416944 | 2.8 | 1.1669 | 1 | 0.7425 | 0.7331903 | 0.55 | 0.000598 | 0.3405 | 0.3506882 | 0.1328 | -0.022 | 0 | 41.1708
300 | 0.418333 | 2.8 | 1.1708 | 1 | 0.7474 | 0.7337992 | 0.56 | 0.00061 | 0.3413 | 0.3508348 | 0.1328 | -0.022 | 0 | 41.1713
301 | 0.419722 | 2.8 | 1.1747 | 1 | 0.7376 | 0.7343874 | 0.54 | 0.000586 | 0.3421 | 0.3509813 | 0.1327 | -0.022 | 0 | 41.1719
302 | 0.421111 | 2.8 | 1.1785 | 1 | 0.7474 | 0.7349957 | 0.56 | 0.00061 | 0.3429 | 0.3511279 | 0.1327 | -0.022 | 0 | 41.1725
303 | 0.4225 | 2.8 | 1.1824 | 1 | 0.7522 | 0.7356973 | 0.57 | 0.000622 | 0.3437 | 0.3512744 | 0.1327 | -0.022 | 0 | 41.1731
304 | 0.423889 | 2.8 | 1.1863 | 1 | 0.7522 | 0.7363599 | 0.57 | 0.000622 | 0.3446 | 0.351421 | 0.1326 | -0.022 | 0 | 41.1736
305 | 0.425278 | 2.8 | 1.1902 | 1 | 0.7618 | 0.7368413 | 0.58 | 0.000646 | 0.3456 | 0.3515675 | 0.1326 | -0.022 | 0 | 41.1742
306 | 0.426667 | 2.8 | 1.1941 | 1 | 0.7522 | 0.7372788 | 0.57 | 0.000622 | 0.3465 | 0.3517141 | 0.1326 | -0.022 | 0 | 41.1748
307 | 0.428056 | 2.8 | 1.198 | 1 | 0.7712 | 0.7379162 | 0.59 | 0.00067 | 0.3475 | 0.3518606 | 0.1326 | -0.022 | 0 | 41.1753
308 | 0.429444 | 2.8 | 1.2019 | 1 | 0.7474 | 0.7385544 | 0.56 | 0.00061 | 0.3484 | 0.3520072 | 0.1325 | -0.022 | 0 | 41.1759
309 | 0.430833 | 2.8 | 1.2058 | 1 | 0.7474 | 0.739056 | 0.56 | 0.00061 | 0.3494 | 0.3521537 | 0.1325 | -0.022 | 0 | 41.1765
310 | 0.432222 | 2.8 | 1.2097 | 1 | 0.7327 | 0.7395541 | 0.54 | 0.000575 | 0.3504 | 0.3523003 | 0.1325 | -0.022 | 0 | 41.1771
311 | 0.433611 | 2.8 | 1.2135 | 1 | 0.7522 | 0.7400488 | 0.57 | 0.000622 | 0.3514 | 0.3524468 | 0.1324 | -0.022 | 0 | 41.1776
312 | 0.435 | 2.8 | 1.2174 | 1 | 0.757 | 0.740731 | 0.57 | 0.000634 | 0.3524 | 0.3525934 | 0.1324 | -0.022 | 0 | 41.1782
313 | 0.436667 | 2.8 | 1.2213 | 1 | 0.7522 | 0.7413354 | 0.57 | 0.000622 | 0.3535 | 0.3527399 | 0.1324 | -0.022 | 0 | 41.1792
314 | 0.438056 | 2.8 | 1.2252 | 1 | 0.7522 | 0.7420218 | 0.57 | 0.000622 | 0.3545 | 0.3528865 | 0.1323 | -0.022 | 0 | 41.1798
315 | 0.439444 | 2.8 | 1.2291 | 1 | 0.7474 | 0.7425222 | 0.56 | 0.00061 | 0.3555 | 0.353033 | 0.1323 | -0.022 | 0 | 41.1803
316 | 0.440833 | 2.8 | 1.233 | 1 | 0.7665 | 0.7430347 | 0.59 | 0.000658 | 0.3566 | 0.3531796 | 0.1323 | -0.022 | 0 | 41.1809
317 | 0.442222 | 2.8 | 1.2369 | 1 | 0.7376 | 0.7434776 | 0.54 | 0.000586 | 0.3576 | 0.3533261 | 0.1322 | -0.0219 | 0 | 41.1815
318 | 0.443611 | 2.8 | 1.2408 | 1 | 0.7425 | 0.7438484 | 0.55 | 0.000598 | 0.3586 | 0.3534727 | 0.1322 | -0.022 | 0 | 41.182
319 | 0.445 | 2.8 | 1.2447 | 1 | 0.7665 | 0.7444205 | 0.59 | 0.000658 | 0.3597 | 0.3536192 | 0.1322 | -0.022 | 0 | 41.1826
320 | 0.446389 | 2.8 | 1.2486 | 1 | 0.7665 | 0.744983 | 0.59 | 0.000658 | 0.3607 | 0.3537658 | 0.1322 | -0.0219 | 0 | 41.1831
321 | 0.447778 | 2.8 | 1.2524 | 1 | 0.7712 | 0.7455071 | 0.59 | 0.00067 | 0.3617 | 0.3539123 | 0.1321 | -0.0219 | 0 | 41.1837
322 | 0.449167 | 2.8 | 1.2563 | 1 | 0.7376 | 0.7460996 | 0.54 | 0.000586 | 0.3628 | 0.3540589 | 0.1321 | -0.0219 | 0 | 41.1843
323 | 0.450556 | 2.8 | 1.2602 | 1 | 0.7425 | 0.7465824 | 0.55 | 0.000598 | 0.3639 | 0.3542054 | 0.1321 | -0.0219 | 0 | 41.1849
324 | 0.451944 | 2.8 | 1.2641 | 1 | 0.757 | 0.7470418 | 0.57 | 0.000634 | 0.365 | 0.354352 | 0.132 | -0.0219 | 0 | 41.1855
325 | 0.453333 | 2.8 | 1.268 | 1 | 0.757 | 0.7476089 | 0.57 | 0.000634 | 0.3661 | 0.3544985 | 0.132 | -0.0219 | 0 | 41.186
326 | 0.454722 | 2.8 | 1.2719 | 1 | 0.7665 | 0.7480646 | 0.59 | 0.000658 | 0.3671 | 0.3546451 | 0.132 | -0.0219 | 0 | 41.1866
327 | 0.456111 | 2.8 | 1.2758 | 1 | 0.7474 | 0.7485937 | 0.56 | 0.00061 | 0.3682 | 0.3547916 | 0.1319 | -0.0219 | 0 | 41.1872
328 | 0.4575 | 2.8 | 1.2797 | 1 | 0.7618 | 0.7491618 | 0.58 | 0.000646 | 0.3693 | 0.3549382 | 0.1319 | -0.022 | 0 | 41.1877
329 | 0.458889 | 2.8 | 1.2836 | 1 | 0.7759 | 0.7496435 | 0.6 | 0.000683 | 0.3704 | 0.3550847 | 0.1319 | -0.0219 | 0 | 41.1883
330 | 0.460278 | 2.8 | 1.2875 | 1 | 0.757 | 0.7500463 | 0.57 | 0.000634 | 0.3715 | 0.3552313 | 0.1318 | -0.0219 | 0 | 41.1889
331 | 0.461667 | 2.8 | 1.2913 | 1 | 0.7665 | 0.7505542 | 0.59 | 0.000658 | 0.3725 | 0.3553778 | 0.1318 | -0.0219 | 0 | 41.1894
332 | 0.463056 | 2.8 | 1.2952 | 1 | 0.7277 | 0.7510147 | 0.53 | 0.000563 | 0.3735 | 0.3555244 | 0.1318 | -0.022 | 0 | 41.1901
333 | 0.464444 | 2.8 | 1.2991 | 1 | 0.7665 | 0.7515265 | 0.59 | 0.000658 | 0.3745 | 0.3556709 | 0.1318 | -0.0219 | 0 | 41.1906
334 | 0.465833 | 2.8 | 1.303 | 1 | 0.7712 | 0.7519131 | 0.59 | 0.00067 | 0.3755 | 0.3558175 | 0.1317 | -0.0219 | 0 | 41.1911
335 | 0.467222 | 2.8 | 1.3069 | 1 | 0.757 | 0.7523418 | 0.57 | 0.000634 | 0.3765 | 0.355964 | 0.1317 | -0.0219 | 0 | 41.1917
336 | 0.468611 | 2.8 | 1.3108 | 1 | 0.757 | 0.7528752 | 0.57 | 0.000634 | 0.3775 | 0.3561106 | 0.1317 | -0.0219 | 0 | 41.1923
337 | 0.47 | 2.8 | 1.3147 | 1 | 0.7522 | 0.7534847 | 0.57 | 0.000622 | 0.3784 | 0.3562571 | 0.1316 | -0.0219 | 0 | 41.1929
338 | 0.471389 | 2.8 | 1.3186 | 1 | 0.757 | 0.7539178 | 0.57 | 0.000634 | 0.3793 | 0.3564037 | 0.1316 | -0.0219 | 0 | 41.1934
339 | 0.472778 | 2.8 | 1.3225 | 1 | 0.7474 | 0.7544146 | 0.56 | 0.00061 | 0.3802 | 0.3565502 | 0.1316 | -0.0219 | 0 | 41.194
340 | 0.474167 | 2.8 | 1.3263 | 1 | 0.7277 | 0.7548941 | 0.53 | 0.000563 | 0.3811 | 0.3566968 | 0.1315 | -0.0219 | 0 | 41.1946
341 | 0.475556 | 2.8 | 1.3302 | 1 | 0.7474 | 0.7554585 | 0.56 | 0.00061 | 0.3819 | 0.3568433 | 0.1315 | -0.022 | 0 | 41.1952
342 | 0.476944 | 2.8 | 1.3341 | 1 | 0.7522 | 0.755945 | 0.57 | 0.000622 | 0.3828 | 0.3569899 | 0.1315 | -0.022 | 0 | 41.1957
343 | 0.478333 | 2.8 | 1.338 | 1 | 0.7618 | 0.7563034 | 0.58 | 0.000646 | 0.3836 | 0.3571364 | 0.1314 | -0.0219 | 0 | 41.1963
344 | 0.479722 | 2.8 | 1.3419 | 1 | 0.7759 | 0.7566908 | 0.6 | 0.000683 | 0.3844 | 0.357283 | 0.1314 | -0.022 | 0 | 41.1968
345 | 0.481111 | 2.8 | 1.3458 | 1 | 0.7665 | 0.7571011 | 0.59 | 0.000658 | 0.3852 | 0.3574295 | 0.1314 | -0.022 | 0 | 41.1974
346 | 0.4825 | 2.8 | 1.3497 | 1 | 0.7618 | 0.7576106 | 0.58 | 0.000646 | 0.3859 | 0.3575761 | 0.1314 | -0.0219 | 0 | 41.198
347 | 0.483889 | 2.8 | 1.3536 | 1 | 0.7522 | 0.7579744 | 0.57 | 0.000622 | 0.3867 | 0.3577226 | 0.1313 | -0.0219 | 0 | 41.1986
348 | 0.485278 | 2.8 | 1.3575 | 1 | 0.7376 | 0.7583636 | 0.54 | 0.000586 | 0.3874 | 0.3578692 | 0.1313 | -0.0219 | 0 | 41.1992
349 | 0.486667 | 2.8 | 1.3614 | 1 | 0.7665 | 0.7587989 | 0.59 | 0.000658 | 0.3881 | 0.3580157 | 0.1313 | -0.0219 | 0 | 41.1997
350 | 0.488056 | 2.8 | 1.3653 | 1 | 0.7712 | 0.7592398 | 0.59 | 0.00067 | 0.3888 | 0.3581623 | 0.1312 | -0.0219 | 0 | 41.2003
351 | 0.489444 | 2.8 | 1.3692 | 1 | 0.7376 | 0.7597151 | 0.54 | 0.000586 | 0.3894 | 0.3583088 | 0.1312 | -0.022 | 0 | 41.2009
352 | 0.490833 | 2.8 | 1.373 | 1 | 0.7425 | 0.7602082 | 0.55 | 0.000598 | 0.39 | 0.3584554 | 0.1312 | -0.0219 | 0 | 41.2015
353 | 0.492222 | 2.8 | 1.3769 | 1 | 0.7618 | 0.7606413 | 0.58 | 0.000646 | 0.3906 | 0.3586019 | 0.1311 | -0.022 | 0 | 41.202
354 | 0.493611 | 2.8 | 1.3808 | 1 | 0.7759 | 0.760983 | 0.6 | 0.000683 | 0.3911 | 0.3587485 | 0.1311 | -0.022 | 0 | 41.2026
355 | 0.495 | 2.8 | 1.3847 | 1 | 0.7277 | 0.7615816 | 0.53 | 0.000563 | 0.3915 | 0.358895 | 0.1311 | -0.022 | 0 | 41.2032
356 | 0.496389 | 2.8 | 1.3886 | 1 | 0.7665 | 0.7620294 | 0.59 | 0.000658 | 0.392 | 0.3590416 | 0.1311 | -0.022 | 0 | 41.2037
357 | 0.497778 | 2.8 | 1.3925 | 1 | 0.7522 | 0.7625191 | 0.57 | 0.000622 | 0.3924 | 0.3591881 | 0.131 | -0.0219 | 0 | 41.2043
358 | 0.499444 | 2.8 | 1.3964 | 1 | 0.7376 | 0.7629504 | 0.54 | 0.000586 | 0.3927 | 0.3593347 | 0.131 | -0.0219 | 0 | 41.2053
359 | 0.500833 | 2.8 | 1.4003 | 1 | 0.7712 | 0.7633134 | 0.59 | 0.00067 | 0.393 | 0.3594812 | 0.131 | -0.0219 | 0 | 41.2058
360 | 0.502222 | 2.8 | 1.4042 | 1 | 0.7806 | 0.7637288 | 0.61 | 0.000695 | 0.3933 | 0.3596278 | 0.1311 | -0.0219 | 0 | 41.2064
361 | 0.503611 | 2.8 | 1.408 | 1 | 0.7665 | 0.7642653 | 0.59 | 0.000658 | 0.3936 | 0.3597743 | 0.1311 | -0.0219 | 0 | 41.207
362 | 0.505 | 2.8 | 1.4119 | 1 | 0.7474 | 0.7646527 | 0.56 | 0.00061 | 0.3938 | 0.3599209 | 0.1312 | -0.0218 | 0 | 41.2076
363 | 0.506389 | 2.8 | 1.4158 | 1 | 0.7759 | 0.7651942 | 0.6 | 0.000683 | 0.3939 | 0.3600674 | 0.1313 | -0.0217 | 0 | 41.2081
364 | 0.507778 | 2.8 | 1.4197 | 1 | 0.7852 | 0.7657318 | 0.62 | 0.000708 | 0.394 | 0.360214 | 0.1314 | -0.0216 | 0 | 41.2087
365 | 0.509167 | 2.8 | 1.4236 | 1 | 0.7618 | 0.7661207 | 0.58 | 0.000646 | 0.394 | 0.3603605 | 0.1315 | -0.0214 | 0 | 41.2093
366 | 0.510556 | 2.8 | 1.4275 | 1 | 0.7474 | 0.7666951 | 0.56 | 0.00061 | 0.394 | 0.3605071 | 0.1317 | -0.0212 | 0 | 41.2099
367 | 0.511944 | 2.8 | 1.4314 | 1 | 0.7474 | 0.7670941 | 0.56 | 0.00061 | 0.394 | 0.3606536 | 0.1318 | -0.021 | 0 | 41.2104
368 | 0.513333 | 2.8 | 1.4353 | 1 | 0.7618 | 0.7675359 | 0.58 | 0.000646 | 0.3939 | 0.3608002 | 0.1319 | -0.0206 | 0 | 41.211
369 | 0.514722 | 2.8 | 1.4392 | 1 | 0.7425 | 0.7679287 | 0.55 | 0.000598 | 0.3938 | 0.3609467 | 0.132 | -0.0203 | 0 | 41.2116
370 | 0.516111 | 2.8 | 1.443 | 1 | 0.7425 | 0.768452 | 0.55 | 0.000598 | 0.3937 | 0.3610933 | 0.1321 | -0.0199 | 0 | 41.2122
371 | 0.5175 | 2.8 | 1.4469 | 1 | 0.7665 | 0.7689763 | 0.59 | 0.000658 | 0.3935 | 0.3612398 | 0.1322 | -0.0195 | 0 | 41.2127
372 | 0.518889 | 2.8 | 1.4508 | 1 | 0.7522 | 0.7693856 | 0.57 | 0.000622 | 0.3932 | 0.3613864 | 0.1323 | -0.0191 | 0 | 41.2133
373 | 0.520278 | 2.8 | 1.4547 | 1 | 0.7665 | 0.7697604 | 0.59 | 0.000658 | 0.393 | 0.3615329 | 0.1324 | -0.0186 | 0 | 41.2139
374 | 0.521667 | 2.8 | 1.4586 | 1 | 0.7852 | 0.7702282 | 0.62 | 0.000708 | 0.3926 | 0.3616795 | 0.1325 | -0.0181 | 0 | 41.2144
375 | 0.523056 | 2.8 | 1.4625 | 1 | 0.7759 | 0.770633 | 0.6 | 0.000683 | 0.3923 | 0.361826 | 0.1327 | -0.0176 | 0 | 41.215
376 | 0.524444 | 2.8 | 1.4664 | 1 | 0.7665 | 0.771057 | 0.59 | 0.000658 | 0.3919 | 0.3619726 | 0.1328 | -0.017 | 0 | 41.2156
377 | 0.525833 | 2.8 | 1.4703 | 1 | 0.7618 | 0.7714051 | 0.58 | 0.000646 | 0.3914 | 0.3621191 | 0.1329 | -0.0164 | 0 | 41.2161
378 | 0.527222 | 2.8 | 1.4742 | 1 | 0.7665 | 0.7718523 | 0.59 | 0.000658 | 0.3909 | 0.3622657 | 0.133 | -0.0158 | 0 | 41.2167
379 | 0.528611 | 2.8 | 1.478 | 1 | 0.7852 | 0.7720445 | 0.62 | 0.000708 | 0.3904 | 0.3624123 | 0.1331 | -0.0151 | 0 | 41.2173
380 | 0.53 | 2.8 | 1.4819 | 1 | 0.7759 | 0.7724286 | 0.6 | 0.000683 | 0.3898 | 0.3625588 | 0.1333 | -0.0144 | 0 | 41.2179
381 | 0.531389 | 2.8 | 1.4858 | 1 | 0.7759 | 0.7730246 | 0.6 | 0.000683 | 0.3892 | 0.3627054 | 0.1334 | -0.0137 | 0 | 41.2184
382 | 0.532778 | 2.8 | 1.4897 | 1 | 0.7665 | 0.7734531 | 0.59 | 0.000658 | 0.3885 | 0.3628519 | 0.1335 | -0.0129 | 0 | 41.219
383 | 0.534167 | 2.8 | 1.4936 | 1 | 0.7665 | 0.7740385 | 0.59 | 0.000658 | 0.3878 | 0.3629985 | 0.1336 | -0.0121 | 0 | 41.2196
384 | 0.535556 | 2.8 | 1.4975 | 1 | 0.7759 | 0.7745134 | 0.6 | 0.000683 | 0.387 | 0.363145 | 0.1338 | -0.0113 | 0 | 41.2201
385 | 0.536944 | 2.8 | 1.5014 | 1 | 0.7944 | 0.7749491 | 0.63 | 0.000733 | 0.3862 | 0.3632916 | 0.1339 | -0.0104 | 0 | 41.2207
386 | 0.538333 | 2.8 | 1.5053 | 1 | 0.7474 | 0.7752995 | 0.56 | 0.00061 | 0.3853 | 0.3634381 | 0.134 | -0.0096 | 0 | 41.2213
387 | 0.539722 | 2.8 | 1.5092 | 1 | 0.7618 | 0.7757917 | 0.58 | 0.000646 | 0.3844 | 0.3635847 | 0.1342 | -0.0087 | 0 | 41.2218
388 | 0.541111 | 2.8 | 1.513 | 1 | 0.7665 | 0.7762396 | 0.59 | 0.000658 | 0.3834 | 0.3637312 | 0.1343 | -0.0077 | 0 | 41.2224
389 | 0.5425 | 2.8 | 1.5169 | 1 | 0.7665 | 0.7767005 | 0.59 | 0.000658 | 0.3824 | 0.3638778 | 0.1344 | -0.0067 | 0 | 41.223
390 | 0.543889 | 2.8 | 1.5208 | 1 | 0.757 | 0.7770138 | 0.57 | 0.000634 | 0.3813 | 0.3640243 | 0.1346 | -0.0058 | 0 | 41.2236
391 | 0.545278 | 2.8 | 1.5247 | 1 | 0.7425 | 0.777413 | 0.55 | 0.000598 | 0.3803 | 0.3641709 | 0.1347 | -0.0047 | 0 | 41.2242
392 | 0.546667 | 2.8 | 1.5286 | 1 | 0.7852 | 0.7777545 | 0.62 | 0.000708 | 0.3792 | 0.3643174 | 0.1348 | -0.0037 | 0 | 41.2247
393 | 0.548056 | 2.8 | 1.5325 | 1 | 0.7806 | 0.7780539 | 0.61 | 0.000695 | 0.3782 | 0.364464 | 0.135 | -0.0026 | 0 | 41.2253
394 | 0.549444 | 2.8 | 1.5364 | 1 | 0.7712 | 0.7784455 | 0.59 | 0.00067 | 0.3772 | 0.3646105 | 0.1351 | -0.0015 | 0 | 41.2259
395 | 0.550833 | 2.8 | 1.5403 | 1 | 0.7712 | 0.7787669 | 0.59 | 0.00067 | 0.3762 | 0.3647571 | 0.1352 | -0.0003 | 0 | 41.2264
396 | 0.552222 | 2.8 | 1.5442 | 1 | 0.7474 | 0.7790866 | 0.56 | 0.00061 | 0.3751 | 0.3649036 | 0.1354 | 0.0008 | 0 | 41.227
397 | 0.553611 | 2.8 | 1.5481 | 1 | 0.7665 | 0.7795294 | 0.59 | 0.000658 | 0.374 | 0.3650502 | 0.1355 | 0.002 | 0 | 41.2276
398 | 0.555 | 2.8 | 1.552 | 1 | 0.7852 | 0.7799923 | 0.62 | 0.000708 | 0.3728 | 0.3651967 | 0.1356 | 0.0032 | 0 | 41.2281
399 | 0.556389 | 2.8 | 1.5558 | 1 | 0.7852 | 0.7803357 | 0.62 | 0.000708 | 0.3716 | 0.3653433 | 0.1358 | 0.0043 | 0 | 41.2287
400 | 0.557778 | 2.8 | 1.5597 | 1 | 0.7806 | 0.7806735 | 0.61 | 0.000695 | 0.3703 | 0.3654898 | 0.1359 | 0.0056 | 0 | 41.2293
401 | 0.559444 | 2.8 | 1.5636 | 1 | 0.7759 | 0.7810755 | 0.6 | 0.000683 | 0.3691 | 0.3656364 | 0.1361 | 0.0068 | 0 | 41.2303
402 | 0.560833 | 2.8 | 1.5675 | 1 | 0.7759 | 0.7813114 | 0.6 | 0.000683 | 0.3678 | 0.3657829 | 0.1362 | 0.0081 | 0 | 41.2308
403 | 0.562222 | 2.8 | 1.5714 | 1 | 0.7759 | 0.7816348 | 0.6 | 0.000683 | 0.3665 | 0.3659295 | 0.1363 | 0.0094 | 0 | 41.2314
404 | 0.563611 | 2.8 | 1.5753 | 1 | 0.7712 | 0.7819682 | 0.59 | 0.00067 | 0.3652 | 0.366076 | 0.1365 | 0.0107 | 0 | 41.232
405 | 0.565 | 2.8 | 1.5792 | 1 | 0.7665 | 0.7822844 | 0.59 | 0.000658 | 0.364 | 0.3662226 | 0.1366 | 0.012 | 0 | 41.2326
406 | 0.566389 | 2.8 | 1.5831 | 1 | 0.7898 | 0.7826735 | 0.62 | 0.00072 | 0.3627 | 0.3663691 | 0.1368 | 0.0134 | 0 | 41.2331
407 | 0.567778 | 2.8 | 1.587 | 1 | 0.7327 | 0.7830715 | 0.54 | 0.000575 | 0.3614 | 0.3665157 | 0.1369 | 0.0148 | 0 | 41.2337
408 | 0.569167 | 2.8 | 1.5909 | 1 | 0.7618 | 0.7834305 | 0.58 | 0.000646 | 0.3601 | 0.3666622 | 0.137 | 0.0161 | 0 | 41.2343
409 | 0.570556 | 2.8 | 1.5947 | 1 | 0.7618 | 0.7839395 | 0.58 | 0.000646 | 0.3587 | 0.3668088 | 0.1372 | 0.0175 | 0 | 41.2349
410 | 0.571944 | 2.8 | 1.5986 | 1 | 0.757 | 0.7843843 | 0.57 | 0.000634 | 0.3574 | 0.3669553 | 0.1373 | 0.0189 | 0 | 41.2355
411 | 0.573333 | 2.8 | 1.6025 | 1 | 0.7712 | 0.7846778 | 0.59 | 0.00067 | 0.3559 | 0.3671019 | 0.1375 | 0.0203 | 0 | 41.236
412 | 0.574722 | 2.8 | 1.6064 | 1 | 0.7852 | 0.7849265 | 0.62 | 0.000708 | 0.3545 | 0.3672484 | 0.1376 | 0.0217 | 0 | 41.2366
413 | 0.576111 | 2.8 | 1.6103 | 1 | 0.7376 | 0.7853217 | 0.54 | 0.000586 | 0.3531 | 0.367395 | 0.1377 | 0.0232 | 0 | 41.2372
414 | 0.5775 | 2.8 | 1.6142 | 1 | 0.7759 | 0.7855212 | 0.6 | 0.000683 | 0.3516 | 0.3675415 | 0.1379 | 0.0246 | 0 | 41.2377
415 | 0.578889 | 2.8 | 1.6181 | 1 | 0.7618 | 0.785778 | 0.58 | 0.000646 | 0.3502 | 0.3676881 | 0.138 | 0.0261 | 0 | 41.2383
416 | 0.580278 | 2.8 | 1.622 | 1 | 0.7665 | 0.7861819 | 0.59 | 0.000658 | 0.3488 | 0.3678346 | 0.1382 | 0.0275 | 0 | 41.2389
417 | 0.581667 | 2.8 | 1.6259 | 1 | 0.799 | 0.786489 | 0.64 | 0.000745 | 0.3474 | 0.3679812 | 0.1383 | 0.029 | 0 | 41.2394
418 | 0.583056 | 2.8 | 1.6298 | 1 | 0.7759 | 0.7866708 | 0.6 | 0.000683 | 0.3461 | 0.3681277 | 0.1384 | 0.0305 | 0 | 41.24
419 | 0.584444 | 2.8 | 1.6337 | 1 | 0.799 | 0.7870386 | 0.64 | 0.000745 | 0.3447 | 0.3682743 | 0.1386 | 0.0319 | 0 | 41.2405
420 | 0.585833 | 2.8 | 1.6375 | 1 | 0.7806 | 0.7874011 | 0.61 | 0.000695 | 0.3433 | 0.3684208 | 0.1387 | 0.0334 | 0 | 41.2411
421 | 0.587222 | 2.8 | 1.6414 | 1 | 0.7759 | 0.7878161 | 0.6 | 0.000683 | 0.3419 | 0.3685674 | 0.1389 | 0.0349 | 0 | 41.2417
422 | 0.588611 | 2.8 | 1.6453 | 1 | 0.7618 | 0.7881349 | 0.58 | 0.000646 | 0.3406 | 0.3687139 | 0.139 | 0.0364 | 0 | 41.2423
423 | 0.59 | 2.8 | 1.6492 | 1 | 0.7759 | 0.7884684 | 0.6 | 0.000683 | 0.3392 | 0.3688605 | 0.1391 | 0.0379 | 0 | 41.2429
424 | 0.591389 | 2.8 | 1.6531 | 1 | 0.7852 | 0.7888886 | 0.62 | 0.000708 | 0.338 | 0.369007 | 0.1393 | 0.0394 | 0 | 41.2434
425 | 0.592778 | 2.8 | 1.657 | 1 | 0.7618 | 0.789231 | 0.58 | 0.000646 | 0.3367 | 0.3691536 | 0.1394 | 0.0408 | 0 | 41.244
426 | 0.594167 | 2.8 | 1.6609 | 1 | 0.7898 | 0.7895663 | 0.62 | 0.00072 | 0.3355 | 0.3693001 | 0.1395 | 0.0423 | 0 | 41.2445
427 | 0.595556 | 2.8 | 1.6648 | 1 | 0.799 | 0.7898994 | 0.64 | 0.000745 | 0.3342 | 0.3694467 | 0.1397 | 0.0438 | 0 | 41.2451
428 | 0.596944 | 2.8 | 1.6687 | 1 | 0.7806 | 0.7902913 | 0.61 | 0.000695 | 0.3329 | 0.3695932 | 0.1398 | 0.0453 | 0 | 41.2457
429 | 0.598333 | 2.8 | 1.6726 | 1 | 0.8035 | 0.790634 | 0.65 | 0.000758 | 0.3317 | 0.3697398 | 0.14 | 0.0468 | 0 | 41.2462
430 | 0.599722 | 2.8 | 1.6764 | 1 | 0.7806 | 0.7909622 | 0.61 | 0.000695 | 0.3305 | 0.3698863 | 0.1401 | 0.0483 | 0 | 41.2469
431 | 0.601111 | 2.8 | 1.6803 | 1 | 0.7618 | 0.7914365 | 0.58 | 0.000646 | 0.3293 | 0.3700329 | 0.1402 | 0.0498 | 0 | 41.2475
432 | 0.6025 | 2.8 | 1.6842 | 1 | 0.7944 | 0.7916794 | 0.63 | 0.000733 | 0.328 | 0.3701794 | 0.1404 | 0.0512 | 0 | 41.248
433 | 0.603889 | 2.8 | 1.6881 | 1 | 0.7898 | 0.7920385 | 0.62 | 0.00072 | 0.3268 | 0.370326 | 0.1405 | 0.0527 | 0 | 41.2486
434 | 0.605278 | 2.8 | 1.692 | 1 | 0.7898 | 0.7922246 | 0.62 | 0.00072 | 0.3255 | 0.3704725 | 0.1406 | 0.0541 | 0 | 41.2491
435 | 0.606667 | 2.8 | 1.6959 | 1 | 0.7759 | 0.7925367 | 0.6 | 0.000683 | 0.3243 | 0.3706191 | 0.1408 | 0.0555 | 0 | 41.2497
436 | 0.608056 | 2.8 | 1.6998 | 1 | 0.8125 | 0.7928788 | 0.66 | 0.000784 | 0.323 | 0.3707656 | 0.1409 | 0.0569 | 0 | 41.2502
437 | 0.609444 | 2.8 | 1.7037 | 1 | 0.7759 | 0.7932323 | 0.6 | 0.000683 | 0.3218 | 0.3709122 | 0.141 | 0.0584 | 0 | 41.2509
438 | 0.610833 | 2.8 | 1.7076 | 1 | 0.7898 | 0.793465 | 0.62 | 0.00072 | 0.3204 | 0.3710587 | 0.1412 | 0.0597 | 0 | 41.2514
439 | 0.612222 | 2.8 | 1.7115 | 1 | 0.799 | 0.7938722 | 0.64 | 0.000745 | 0.3191 | 0.3712053 | 0.1413 | 0.0611 | 0 | 41.252
440 | 0.613611 | 2.8 | 1.7154 | 1 | 0.7944 | 0.794309 | 0.63 | 0.000733 | 0.3179 | 0.3713518 | 0.1414 | 0.0625 | 0 | 41.2525
441 | 0.615 | 2.8 | 1.7192 | 1 | 0.808 | 0.7948021 | 0.65 | 0.000771 | 0.3166 | 0.3714984 | 0.1416 | 0.0638 | 0 | 41.2531
442 | 0.616389 | 2.8 | 1.7231 | 1 | 0.799 | 0.7951199 | 0.64 | 0.000745 | 0.3154 | 0.3716449 | 0.1417 | 0.0652 | 0 | 41.2537
443 | 0.617778 | 2.8 | 1.727 | 1 | 0.7898 | 0.7954864 | 0.62 | 0.00072 | 0.3142 | 0.3717915 | 0.1418 | 0.0665 | 0 | 41.2543
444 | 0.619167 | 2.8 | 1.7309 | 1 | 0.7665 | 0.7957709 | 0.59 | 0.000658 | 0.3131 | 0.371938 | 0.142 | 0.0678 | 0 | 41.2549
445 | 0.620833 | 2.8 | 1.7348 | 1 | 0.7712 | 0.7961316 | 0.59 | 0.00067 | 0.3119 | 0.3720846 | 0.1421 | 0.0691 | 0 | 41.2559
446 | 0.622222 | 2.8 | 1.7387 | 1 | 0.7898 | 0.7964627 | 0.62 | 0.00072 | 0.3107 | 0.3722311 | 0.1422 | 0.0704 | 0 | 41.2564
447 | 0.623611 | 2.8 | 1.7426 | 1 | 0.7806 | 0.7968766 | 0.61 | 0.000695 | 0.3096 | 0.3723777 | 0.1424 | 0.0716 | 0 | 41.257
448 | 0.625 | 2.8 | 1.7465 | 1 | 0.7944 | 0.7971633 | 0.63 | 0.000733 | 0.3085 | 0.3725242 | 0.1425 | 0.0728 | 0 | 41.2575
449 | 0.626389 | 2.8 | 1.7504 | 1 | 0.7944 | 0.7974261 | 0.63 | 0.000733 | 0.3073 | 0.3726708 | 0.1426 | 0.074 | 0 | 41.2581
450 | 0.627778 | 2.8 | 1.7542 | 1 | 0.7712 | 0.7978883 | 0.59 | 0.00067 | 0.3062 | 0.3728173 | 0.1427 | 0.0752 | 0 | 41.2588
451 | 0.629167 | 2.8 | 1.7581 | 1 | 0.7852 | 0.7982683 | 0.62 | 0.000708 | 0.3051 | 0.3729639 | 0.1429 | 0.0763 | 0 | 41.2593
452 | 0.630556 | 2.8 | 1.762 | 1 | 0.7944 | 0.798638 | 0.63 | 0.000733 | 0.304 | 0.3731104 | 0.143 | 0.0774 | 0 | 41.2599
453 | 0.631944 | 2.8 | 1.7659 | 1 | 0.7759 | 0.7991329 | 0.6 | 0.000683 | 0.3029 | 0.373257 | 0.1431 | 0.0785 | 0 | 41.2605
454 | 0.633333 | 2.8 | 1.7698 | 1 | 0.7852 | 0.7995894 | 0.62 | 0.000708 | 0.3019 | 0.3734035 | 0.1432 | 0.0796 | 0 | 41.261
455 | 0.634722 | 2.8 | 1.7737 | 1 | 0.7898 | 0.7999519 | 0.62 | 0.00072 | 0.3008 | 0.3735501 | 0.1434 | 0.0806 | 0 | 41.2616
456 | 0.636111 | 2.8 | 1.7776 | 1 | 0.8125 | 0.8002896 | 0.66 | 0.000784 | 0.2997 | 0.3736966 | 0.1435 | 0.0816 | 0 | 41.2621
457 | 0.6375 | 2.8 | 1.7815 | 1 | 0.7944 | 0.8006616 | 0.63 | 0.000733 | 0.2987 | 0.3738432 | 0.1436 | 0.0826 | 0 | 41.2627
458 | 0.638889 | 2.8 | 1.7854 | 1 | 0.808 | 0.8010353 | 0.65 | 0.000771 | 0.2976 | 0.3739897 | 0.1437 | 0.0836 | 0 | 41.2633
459 | 0.640278 | 2.8 | 1.7892 | 1 | 0.8035 | 0.8013381 | 0.65 | 0.000758 | 0.2966 | 0.3741363 | 0.1438 | 0.0845 | 0 | 41.2639
460 | 0.641667 | 2.8 | 1.7931 | 1 | 0.8125 | 0.8017598 | 0.66 | 0.000784 | 0.2956 | 0.3742828 | 0.144 | 0.0853 | 0 | 41.2644
461 | 0.643056 | 2.8 | 1.797 | 1 | 0.8125 | 0.8020719 | 0.66 | 0.000784 | 0.2947 | 0.3744294 | 0.1441 | 0.0862 | 0 | 41.265
462 | 0.644444 | 2.8 | 1.8009 | 1 | 0.799 | 0.8025001 | 0.64 | 0.000745 | 0.2938 | 0.3745759 | 0.1442 | 0.087 | 0 | 41.2656
463 | 0.645833 | 2.8 | 1.8048 | 1 | 0.7852 | 0.8028518 | 0.62 | 0.000708 | 0.2929 | 0.3747225 | 0.1443 | 0.0878 | 0 | 41.2662
464 | 0.647222 | 2.8 | 1.8087 | 1 | 0.7944 | 0.8031813 | 0.63 | 0.000733 | 0.292 | 0.374869 | 0.1444 | 0.0885 | 0 | 41.2667
465 | 0.648611 | 2.8 | 1.8126 | 1 | 0.8257 | 0.8036924 | 0.68 | 0.000823 | 0.2912 | 0.3750156 | 0.1445 | 0.0892 | 0 | 41.2672
466 | 0.65 | 2.8 | 1.8165 | 1 | 0.8169 | 0.8040536 | 0.67 | 0.000797 | 0.2904 | 0.3751621 | 0.1446 | 0.0898 | 0 | 41.2678
467 | 0.651389 | 2.8 | 1.8204 | 1 | 0.8213 | 0.8044161 | 0.67 | 0.00081 | 0.2897 | 0.3753087 | 0.1447 | 0.0904 | 0 | 41.2684
468 | 0.652778 | 2.8 | 1.8242 | 1 | 0.8035 | 0.8048027 | 0.65 | 0.000758 | 0.289 | 0.3754552 | 0.1449 | 0.091 | 0 | 41.269
469 | 0.654167 | 2.8 | 1.8281 | 1 | 0.8431 | 0.8053172 | 0.71 | 0.000876 | 0.2883 | 0.3756018 | 0.145 | 0.0915 | 0 | 41.2695
470 | 0.655556 | 2.8 | 1.832 | 1 | 0.8301 | 0.8057592 | 0.69 | 0.000836 | 0.2876 | 0.3757483 | 0.1451 | 0.092 | 0 | 41.2701
471 | 0.656944 | 2.8 | 1.8359 | 1 | 0.7852 | 0.8061036 | 0.62 | 0.000708 | 0.287 | 0.3758949 | 0.1452 | 0.0924 | 0 | 41.2708
472 | 0.658333 | 2.8 | 1.8398 | 1 | 0.8301 | 0.8065605 | 0.69 | 0.000836 | 0.2864 | 0.3760414 | 0.1453 | 0.0928 | 0 | 41.2713
473 | 0.659722 | 2.8 | 1.8437 | 1 | 0.7852 | 0.8069633 | 0.62 | 0.000708 | 0.2859 | 0.376188 | 0.1454 | 0.0932 | 0 | 41.2719
474 | 0.661111 | 2.8 | 1.8476 | 1 | 0.8213 | 0.8073512 | 0.67 | 0.00081 | 0.2854 | 0.3763345 | 0.1455 | 0.0934 | 0 | 41.2724
475 | 0.6625 | 2.8 | 1.8515 | 1 | 0.8035 | 0.8078287 | 0.65 | 0.000758 | 0.2849 | 0.3764811 | 0.1456 | 0.0937 | 0 | 41.273
476 | 0.663889 | 2.8 | 1.8554 | 1 | 0.7944 | 0.808291 | 0.63 | 0.000733 | 0.2844 | 0.3766276 | 0.1457 | 0.0939 | 0 | 41.2736
477 | 0.665278 | 2.8 | 1.8593 | 1 | 0.8559 | 0.8087627 | 0.73 | 0.000917 | 0.284 | 0.3767742 | 0.1458 | 0.094 | 0 | 41.2741
478 | 0.666667 | 2.8 | 1.8632 | 1 | 0.8125 | 0.8092151 | 0.66 | 0.000784 | 0.2836 | 0.3769207 | 0.1459 | 0.0941 | 0 | 41.2747
479 | 0.668056 | 2.8 | 1.867 | 1 | 0.7944 | 0.8097503 | 0.63 | 0.000733 | 0.2832 | 0.3770673 | 0.146 | 0.0942 | 0 | 41.2754
480 | 0.669444 | 2.8 | 1.8709 | 1 | 0.8213 | 0.8100596 | 0.67 | 0.00081 | 0.2828 | 0.3772138 | 0.1461 | 0.0941 | 0 | 41.2759
481 | 0.670833 | 2.8 | 1.8748 | 1 | 0.8345 | 0.8104892 | 0.7 | 0.000849 | 0.2824 | 0.3773604 | 0.1463 | 0.0941 | 0 | 41.2764
482 | 0.672222 | 2.8 | 1.8787 | 1 | 0.808 | 0.8110344 | 0.65 | 0.000771 | 0.282 | 0.3775069 | 0.1464 | 0.0941 | 0 | 41.277
483 | 0.673611 | 2.8 | 1.8826 | 1 | 0.8035 | 0.8114386 | 0.65 | 0.000758 | 0.2817 | 0.3776535 | 0.1465 | 0.094 | 0 | 41.2776
484 | 0.675 | 2.8 | 1.8865 | 1 | 0.8125 | 0.8118019 | 0.66 | 0.000784 | 0.2812 | 0.3778 | 0.1466 | 0.0939 | 0 | 41.2782
485 | 0.676389 | 2.8 | 1.8904 | 1 | 0.8213 | 0.812278 | 0.67 | 0.00081 | 0.2809 | 0.3779466 | 0.1467 | 0.0938 | 0 | 41.2787
486 | 0.677778 | 2.8 | 1.8943 | 1 | 0.8035 | 0.8128268 | 0.65 | 0.000758 | 0.2806 | 0.3780931 | 0.1468 | 0.0937 | 0 | 41.2793
487 | 0.679167 | 2.8 | 1.8982 | 1 | 0.7712 | 0.8132367 | 0.59 | 0.00067 | 0.2804 | 0.3782397 | 0.1469 | 0.0936 | 0 | 41.2799
488 | 0.680556 | 2.8 | 1.9021 | 1 | 0.8035 | 0.8138345 | 0.65 | 0.000758 | 0.2801 | 0.3783862 | 0.147 | 0.0935 | 0 | 41.2805
489 | 0.682222 | 2.8 | 1.9059 | 1 | 0.8388 | 0.8143341 | 0.7 | 0.000863 | 0.2799 | 0.3785328 | 0.1471 | 0.0934 | 0 | 41.2814
490 | 0.683611 | 2.8 | 1.9098 | 1 | 0.8169 | 0.8147068 | 0.67 | 0.000797 | 0.2796 | 0.3786793 | 0.1472 | 0.0933 | 0 | 41.282
491 | 0.685 | 2.8 | 1.9137 | 1 | 0.7944 | 0.8152479 | 0.63 | 0.000733 | 0.2794 | 0.3788259 | 0.1473 | 0.0931 | 0 | 41.2826
492 | 0.686389 | 2.8 | 1.9176 | 1 | 0.8431 | 0.815693 | 0.71 | 0.000876 | 0.2793 | 0.3789724 | 0.1474 | 0.0929 | 0 | 41.2831
493 | 0.687778 | 2.8 | 1.9215 | 1 | 0.8213 | 0.8162278 | 0.67 | 0.00081 | 0.2791 | 0.379119 | 0.1475 | 0.0928 | 0 | 41.2837
494 | 0.689167 | 2.8 | 1.9254 | 1 | 0.8301 | 0.816713 | 0.69 | 0.000836 | 0.279 | 0.3792655 | 0.1476 | 0.0925 | 0 | 41.2843
495 | 0.690556 | 2.8 | 1.9293 | 1 | 0.8431 | 0.81721 | 0.71 | 0.000876 | 0.2788 | 0.3794121 | 0.1476 | 0.0923 | 0 | 41.2848
496 | 0.691944 | 2.8 | 1.9332 | 1 | 0.8035 | 0.8176313 | 0.65 | 0.000758 | 0.2788 | 0.3795586 | 0.1477 | 0.0921 | 0 | 41.2855
497 | 0.693333 | 2.8 | 1.9371 | 1 | 0.8257 | 0.8180239 | 0.68 | 0.000823 | 0.2787 | 0.3797052 | 0.1478 | 0.0918 | 0 | 41.286
498 | 0.694722 | 2.8 | 1.9409 | 1 | 0.8301 | 0.8184595 | 0.69 | 0.000836 | 0.2787 | 0.3798517 | 0.1479 | 0.0916 | 0 | 41.2866
499 | 0.696111 | 2.8 | 1.9448 | 1 | 0.808 | 0.8189724 | 0.65 | 0.000771 | 0.2787 | 0.3799983 | 0.148 | 0.0913 | 0 | 41.2872
500 | 0.6975 | 2.8 | 1.9487 | 1 | 0.8035 | 0.8195267 | 0.65 | 0.000758 | 0.2788 | 0.3801448 | 0.1481 | 0.091 | 0 | 41.2878
501 | 0.698889 | 2.8 | 1.9526 | 1 | 0.799 | 0.8199992 | 0.64 | 0.000745 | 0.2788 | 0.3802914 | 0.1482 | 0.0907 | 0 | 41.2884
502 | 0.700278 | 2.8 | 1.9565 | 1 | 0.8388 | 0.8204122 | 0.7 | 0.000863 | 0.279 | 0.3804379 | 0.1483 | 0.0905 | 0 | 41.2889
503 | 0.701667 | 2.8 | 1.9604 | 1 | 0.8257 | 0.8208817 | 0.68 | 0.000823 | 0.2791 | 0.3805845 | 0.1484 | 0.0902 | 0 | 41.2895
504 | 0.703056 | 2.8 | 1.9643 | 1 | 0.8169 | 0.8212607 | 0.67 | 0.000797 | 0.2792 | 0.380731 | 0.1485 | 0.0898 | 0 | 41.2901
505 | 0.704444 | 2.8 | 1.9682 | 1 | 0.8301 | 0.8218494 | 0.69 | 0.000836 | 0.2794 | 0.3808776 | 0.1486 | 0.0895 | 0 | 41.2906
506 | 0.705833 | 2.8 | 1.9721 | 1 | 0.8431 | 0.8223327 | 0.71 | 0.000876 | 0.2795 | 0.3810241 | 0.1487 | 0.0892 | 0 | 41.2911
507 | 0.707222 | 2.8 | 1.9759 | 2 | 0.7898 | 0.8228069 | 0.62 | 0.00072 | 0.2798 | 0.3811707 | 0.1488 | 0.0889 | 0 | 41.2918
508 | 0.708611 | 2.8 | 1.9798 | 1 | 0.8301 | 0.8231613 | 0.69 | 0.000836 | 0.2801 | 0.3813172 | 0.1489 | 0.0886 | 0 | 41.2923
509 | 0.71 | 2.8 | 1.9837 | 1 | 0.8169 | 0.8236277 | 0.67 | 0.000797 | 0.2803 | 0.3814638 | 0.149 | 0.0883 | 0 | 41.2929
510 | 0.711389 | 2.8 | 1.9876 | 1 | 0.8301 | 0.8242065 | 0.69 | 0.000836 | 0.2806 | 0.3816103 | 0.1491 | 0.088 | 0 | 41.2935
511 | 0.712778 | 2.8 | 1.9915 | 1 | 0.8644 | 0.824682 | 0.75 | 0.000944 | 0.281 | 0.3817569 | 0.1492 | 0.0876 | 0 | 41.294
512 | 0.714167 | 2.8 | 1.9954 | 1 | 0.8345 | 0.8252502 | 0.7 | 0.000849 | 0.2815 | 0.3819034 | 0.1493 | 0.0873 | 0 | 41.2946
513 | 0.715556 | 2.8 | 1.9993 | 1 | 0.8169 | 0.8257291 | 0.67 | 0.000797 | 0.2819 | 0.38205 | 0.1494 | 0.087 | 0 | 41.2952
514 | 0.716944 | 2.8 | 2.0032 | 1 | 0.799 | 0.8261876 | 0.64 | 0.000745 | 0.2824 | 0.3821965 | 0.1495 | 0.0866 | 0 | 41.2958
515 | 0.718333 | 2.8 | 2.0071 | 1 | 0.8431 | 0.8265856 | 0.71 | 0.000876 | 0.2829 | 0.3823431 | 0.1496 | 0.0863 | 0 | 41.2963
516 | 0.719722 | 2.8 | 2.011 | 1 | 0.8431 | 0.8270714 | 0.71 | 0.000876 | 0.2834 | 0.3824896 | 0.1497 | 0.086 | 0 | 41.2969
517 | 0.721111 | 2.8 | 2.0149 | 1 | 0.8301 | 0.8275995 | 0.69 | 0.000836 | 0.2839 | 0.3826362 | 0.1498 | 0.0856 | 0 | 41.2975
518 | 0.7225 | 2.8 | 2.0187 | 1 | 0.8431 | 0.8281402 | 0.71 | 0.000876 | 0.2845 | 0.3827827 | 0.1498 | 0.0853 | 0 | 41.2981
519 | 0.723889 | 2.8 | 2.0226 | 1 | 0.8517 | 0.8287374 | 0.73 | 0.000903 | 0.285 | 0.3829293 | 0.1499 | 0.0849 | 0 | 41.2986
520 | 0.725278 | 2.8 | 2.0265 | 1 | 0.8301 | 0.8292506 | 0.69 | 0.000836 | 0.2855 | 0.3830758 | 0.15 | 0.0846 | 0 | 41.2992
521 | 0.726667 | 2.8 | 2.0304 | 1 | 0.8213 | 0.8297585 | 0.67 | 0.00081 | 0.2862 | 0.3832224 | 0.1501 | 0.0842 | 0 | 41.2998
522 | 0.728056 | 2.8 | 2.0343 | 1 | 0.8257 | 0.8302058 | 0.68 | 0.000823 | 0.2868 | 0.3833689 | 0.1502 | 0.0838 | 0 | 41.3004
523 | 0.729444 | 2.8 | 2.0382 | 1 | 0.7944 | 0.8307215 | 0.63 | 0.000733 | 0.2875 | 0.3835155 | 0.1503 | 0.0835 | 0 | 41.301
524 | 0.730833 | 2.8 | 2.0421 | 1 | 0.8686 | 0.8310863 | 0.75 | 0.000958 | 0.2881 | 0.383662 | 0.1504 | 0.0831 | 0 | 41.3014
525 | 0.732222 | 2.8 | 2.046 | 1 | 0.8257 | 0.8317645 | 0.68 | 0.000823 | 0.2888 | 0.3838086 | 0.1505 | 0.0828 | 0 | 41.3021
526 | 0.733611 | 2.8 | 2.0499 | 1 | 0.808 | 0.8323186 | 0.65 | 0.000771 | 0.2896 | 0.3839551 | 0.1506 | 0.0824 | 0 | 41.3027
527 | 0.735 | 2.8 | 2.0537 | 1 | 0.8035 | 0.832837 | 0.65 | 0.000758 | 0.2903 | 0.3841017 | 0.1507 | 0.0821 | 0 | 41.3033
528 | 0.736389 | 2.8 | 2.0576 | 1 | 0.8301 | 0.8333741 | 0.69 | 0.000836 | 0.2911 | 0.3842482 | 0.1507 | 0.0817 | 0 | 41.3038
529 | 0.737778 | 2.8 | 2.0615 | 1 | 0.8345 | 0.8339133 | 0.7 | 0.000849 | 0.2919 | 0.3843948 | 0.1508 | 0.0813 | 0 | 41.3044
530 | 0.739167 | 2.8 | 2.0654 | 1 | 0.799 | 0.8344135 | 0.64 | 0.000745 | 0.2928 | 0.3845413 | 0.1509 | 0.0809 | 0 | 41.305
531 | 0.740556 | 2.8 | 2.0693 | 1 | 0.7806 | 0.8349085 | 0.61 | 0.000695 | 0.2937 | 0.3846879 | 0.151 | 0.0806 | 0 | 41.3056
532 | 0.741944 | 2.8 | 2.0732 | 1 | 0.8301 | 0.8353962 | 0.69 | 0.000836 | 0.2946 | 0.3848344 | 0.1511 | 0.0802 | 0 | 41.3061
533 | 0.743333 | 2.8 | 2.0771 | 1 | 0.8345 | 0.8359193 | 0.7 | 0.000849 | 0.2955 | 0.384981 | 0.1512 | 0.0799 | 0 | 41.3067
534 | 0.745 | 2.8 | 2.081 | 1 | 0.8257 | 0.8364645 | 0.68 | 0.000823 | 0.2965 | 0.3851275 | 0.1513 | 0.0795 | 0 | 41.3077
535 | 0.746389 | 2.8 | 2.0849 | 1 | 0.8431 | 0.8370627 | 0.71 | 0.000876 | 0.2974 | 0.3852741 | 0.1513 | 0.0791 | 0 | 41.3082
536 | 0.747778 | 2.8 | 2.0887 | 1 | 0.8388 | 0.83752 | 0.7 | 0.000863 | 0.2983 | 0.3854206 | 0.1514 | 0.0787 | 0 | 41.3088
537 | 0.749167 | 2.8 | 2.0926 | 1 | 0.8388 | 0.8380009 | 0.7 | 0.000863 | 0.2992 | 0.3855672 | 0.1515 | 0.0784 | 0 | 41.3094
538 | 0.750556 | 2.8 | 2.0965 | 1 | 0.8517 | 0.8385718 | 0.73 | 0.000903 | 0.3002 | 0.3857137 | 0.1516 | 0.078 | 0 | 41.3099
539 | 0.751944 | 2.8 | 2.1004 | 1 | 0.8213 | 0.8391389 | 0.67 | 0.00081 | 0.3011 | 0.3858603 | 0.1517 | 0.0776 | 0 | 41.3106
540 | 0.753333 | 2.8 | 2.1043 | 1 | 0.8301 | 0.8397261 | 0.69 | 0.000836 | 0.3021 | 0.3860068 | 0.1517 | 0.0773 | 0 | 41.3111
541 | 0.754722 | 2.8 | 2.1082 | 1 | 0.8213 | 0.8402503 | 0.67 | 0.00081 | 0.3031 | 0.3861534 | 0.1518 | 0.0769 | 0 | 41.3117
542 | 0.756111 | 2.8 | 2.1121 | 1 | 0.8345 | 0.840746 | 0.7 | 0.000849 | 0.304 | 0.3862999 | 0.1519 | 0.0765 | 0 | 41.3123
543 | 0.7575 | 2.8 | 2.116 | 1 | 0.8388 | 0.8412899 | 0.7 | 0.000863 | 0.305 | 0.3864465 | 0.152 | 0.0762 | 0 | 41.3128
544 | 0.758889 | 2.8 | 2.1199 | 1 | 0.8257 | 0.8418 | 0.68 | 0.000823 | 0.3061 | 0.386593 | 0.152 | 0.0758 | 0 | 41.3134
545 | 0.760278 | 2.8 | 2.1238 | 1 | 0.8559 | 0.8423058 | 0.73 | 0.000917 | 0.3071 | 0.3867396 | 0.1521 | 0.0754 | 0 | 41.3139
546 | 0.761667 | 2.8 | 2.1277 | 1 | 0.8474 | 0.8427504 | 0.72 | 0.000889 | 0.3082 | 0.3868861 | 0.1522 | 0.0751 | 0 | 41.3145
547 | 0.763056 | 2.8 | 2.1315 | 1 | 0.8559 | 0.8432587 | 0.73 | 0.000917 | 0.3093 | 0.3870327 | 0.1522 | 0.0747 | 0 | 41.3151
548 | 0.764444 | 2.8 | 2.1354 | 1 | 0.8345 | 0.84372 | 0.7 | 0.000849 | 0.3104 | 0.3871793 | 0.1523 | 0.0743 | 0 | 41.3157
549 | 0.765833 | 2.8 | 2.1393 | 1 | 0.8388 | 0.844241 | 0.7 | 0.000863 | 0.3116 | 0.3873258 | 0.1524 | 0.0739 | 0 | 41.3163
550 | 0.767222 | 2.8 | 2.1432 | 1 | 0.8213 | 0.8447621 | 0.67 | 0.00081 | 0.3128 | 0.3874724 | 0.1524 | 0.0736 | 0 | 41.3169
551 | 0.768611 | 2.8 | 2.1471 | 1 | 0.8517 | 0.8452446 | 0.73 | 0.000903 | 0.314 | 0.3876189 | 0.1525 | 0.0732 | 0 | 41.3174
552 | 0.77 | 2.8 | 2.151 | 1 | 0.8686 | 0.8457656 | 0.75 | 0.000958 | 0.3152 | 0.3877655 | 0.1526 | 0.0728 | 0 | 41.3179
553 | 0.771389 | 2.8 | 2.1549 | 1 | 0.8213 | 0.8462838 | 0.67 | 0.00081 | 0.3163 | 0.387912 | 0.1526 | 0.0724 | 0 | 41.3186
554 | 0.772778 | 2.8 | 2.1588 | 1 | 0.8345 | 0.8468074 | 0.7 | 0.000849 | 0.3175 | 0.3880586 | 0.1527 | 0.072 | 0 | 41.3191
555 | 0.774167 | 2.8 | 2.1627 | 1 | 0.8602 | 0.847366 | 0.74 | 0.00093 | 0.3186 | 0.3882051 | 0.1528 | 0.0717 | 0 | 41.3197
556 | 0.775556 | 2.8 | 2.1666 | 1 | 0.8933 | 0.8479223 | 0.8 | 0.001042 | 0.3198 | 0.3883517 | 0.1528 | 0.0713 | 0 | 41.3202
557 | 0.776944 | 2.8 | 2.1704 | 1 | 0.8388 | 0.8485183 | 0.7 | 0.000863 | 0.3209 | 0.3884982 | 0.1529 | 0.0709 | 0 | 41.3209
558 | 0.778333 | 2.8 | 2.1743 | 1 | 0.8388 | 0.8490741 | 0.7 | 0.000863 | 0.322 | 0.3886448 | 0.1529 | 0.0705 | 0 | 41.3215
559 | 0.779722 | 2.8 | 2.1782 | 1 | 0.8851 | 0.849605 | 0.78 | 0.001013 | 0.3231 | 0.3887913 | 0.153 | 0.0701 | 0 | 41.3219
560 | 0.781111 | 2.8 | 2.1821 | 1 | 0.8388 | 0.8501483 | 0.7 | 0.000863 | 0.3242 | 0.3889379 | 0.153 | 0.0698 | 0 | 41.3226
561 | 0.7825 | 2.8 | 2.186 | 1 | 0.8517 | 0.8506157 | 0.73 | 0.000903 | 0.3254 | 0.3890844 | 0.1531 | 0.0693 | 0 | 41.3232
562 | 0.783889 | 2.8 | 2.1899 | 1 | 0.8301 | 0.8512197 | 0.69 | 0.000836 | 0.3265 | 0.389231 | 0.1531 | 0.069 | 0 | 41.3238
563 | 0.785278 | 2.8 | 2.1938 | 1 | 0.8388 | 0.8518386 | 0.7 | 0.000863 | 0.3276 | 0.3893775 | 0.1532 | 0.0686 | 0 | 41.3243
564 | 0.786667 | 2.8 | 2.1977 | 1 | 0.8345 | 0.8523886 | 0.7 | 0.000849 | 0.3287 | 0.3895241 | 0.1532 | 0.0681 | 0 | 41.3249
565 | 0.788056 | 2.8 | 2.2016 | 1 | 0.8559 | 0.8530061 | 0.73 | 0.000917 | 0.3298 | 0.3896706 | 0.1533 | 0.0677 | 0 | 41.3254
566 | 0.789444 | 2.8 | 2.2055 | 1 | 0.8517 | 0.853565 | 0.73 | 0.000903 | 0.3309 | 0.3898172 | 0.1533 | 0.0673 | 0 | 41.326
567 | 0.790833 | 2.8 | 2.2093 | 1 | 0.881 | 0.8541387 | 0.78 | 0.000999 | 0.332 | 0.3899637 | 0.1534 | 0.0669 | 0 | 41.3266
568 | 0.792222 | 2.8 | 2.2132 | 1 | 0.881 | 0.8546492 | 0.78 | 0.000999 | 0.333 | 0.3901103 | 0.1534 | 0.0665 | 0 | 41.3271
569 | 0.793611 | 2.8 | 2.2171 | 1 | 0.8559 | 0.8552301 | 0.73 | 0.000917 | 0.334 | 0.3902568 | 0.1535 | 0.0661 | 0 | 41.3278
570 | 0.795 | 2.8 | 2.221 | 1 | 0.8474 | 0.8557632 | 0.72 | 0.000889 | 0.335 | 0.3904034 | 0.1535 | 0.0657 | 0 | 41.3283
571 | 0.796389 | 2.8 | 2.2249 | 1 | 0.8602 | 0.8562889 | 0.74 | 0.00093 | 0.336 | 0.3905499 | 0.1535 | 0.0653 | 0 | 41.3289
572 | 0.797778 | 2.8 | 2.2288 | 1 | 0.8431 | 0.8569075 | 0.71 | 0.000876 | 0.337 | 0.3906965 | 0.1536 | 0.0648 | 0 | 41.3295
573 | 0.799167 | 2.8 | 2.2327 | 1 | 0.8431 | 0.8574267 | 0.71 | 0.000876 | 0.338 | 0.390843 | 0.1536 | 0.0644 | 0 | 41.3301
574 | 0.800556 | 2.8 | 2.2366 | 1 | 0.881 | 0.8579175 | 0.78 | 0.000999 | 0.339 | 0.3909896 | 0.1536 | 0.064 | 0 | 41.3306
575 | 0.801944 | 2.8 | 2.2405 | 1 | 0.8686 | 0.8584966 | 0.75 | 0.000958 | 0.3399 | 0.3911361 | 0.1537 | 0.0635 | 0 | 41.3312
576 | 0.803333 | 2.8 | 2.2443 | 1 | 0.8892 | 0.8590768 | 0.79 | 0.001028 | 0.3409 | 0.3912827 | 0.1537 | 0.0631 | 0 | 41.3317
577 | 0.804722 | 2.8 | 2.2482 | 1 | 0.8769 | 0.8596542 | 0.77 | 0.000985 | 0.3419 | 0.3914292 | 0.1537 | 0.0626 | 0 | 41.3323
578 | 0.806111 | 2.8 | 2.2521 | 1 | 0.8644 | 0.8601654 | 0.75 | 0.000944 | 0.3428 | 0.3915758 | 0.1537 | 0.0622 | 0 | 41.3329
579 | 0.8075 | 2.8 | 2.256 | 1 | 0.8388 | 0.8607214 | 0.7 | 0.000863 | 0.3438 | 0.3917223 | 0.1538 | 0.0617 | 0 | 41.3335
580 | 0.809167 | 2.8 | 2.2599 | 1 | 0.8769 | 0.8613437 | 0.77 | 0.000985 | 0.3448 | 0.3918689 | 0.1538 | 0.0612 | 0 | 41.3344
581 | 0.810556 | 2.8 | 2.2638 | 1 | 0.8474 | 0.8619003 | 0.72 | 0.000889 | 0.3457 | 0.3920154 | 0.1538 | 0.0607 | 0 | 41.3351
582 | 0.811944 | 2.8 | 2.2677 | 1 | 0.881 | 0.862498 | 0.78 | 0.000999 | 0.3467 | 0.392162 | 0.1538 | 0.0602 | 0 | 41.3356
583 | 0.813333 | 2.8 | 2.2716 | 1 | 0.8517 | 0.8630347 | 0.73 | 0.000903 | 0.3476 | 0.3923085 | 0.1538 | 0.0597 | 0 | 41.3362
584 | 0.814722 | 2.8 | 2.2755 | 1 | 0.881 | 0.8636214 | 0.78 | 0.000999 | 0.3485 | 0.3924551 | 0.1539 | 0.0592 | 0 | 41.3367
585 | 0.816111 | 2.8 | 2.2793 | 1 | 0.8602 | 0.8642568 | 0.74 | 0.00093 | 0.3495 | 0.3926016 | 0.1539 | 0.0587 | 0 | 41.3374
586 | 0.8175 | 2.8 | 2.2832 | 1 | 0.8727 | 0.864818 | 0.76 | 0.000971 | 0.3504 | 0.3927482 | 0.1539 | 0.0582 | 0 | 41.3379
587 | 0.818889 | 2.8 | 2.2871 | 1 | 0.8474 | 0.8652954 | 0.72 | 0.000889 | 0.3513 | 0.3928947 | 0.1539 | 0.0576 | 0 | 41.3385
588 | 0.820278 | 2.8 | 2.291 | 1 | 0.8644 | 0.8658897 | 0.75 | 0.000944 | 0.3522 | 0.3930413 | 0.1539 | 0.057 | 0 | 41.3391
589 | 0.821667 | 2.8 | 2.2949 | 1 | 0.8727 | 0.8664657 | 0.76 | 0.000971 | 0.3531 | 0.3931878 | 0.1539 | 0.0565 | 0 | 41.3396
590 | 0.823056 | 2.8 | 2.2988 | 1 | 0.8727 | 0.8669812 | 0.76 | 0.000971 | 0.354 | 0.3933344 | 0.154 | 0.0559 | 0 | 41.3402
591 | 0.824444 | 2.8 | 2.3027 | 1 | 0.8559 | 0.8674702 | 0.73 | 0.000917 | 0.3549 | 0.3934809 | 0.154 | 0.0554 | 0 | 41.3408
592 | 0.825833 | 2.8 | 2.3066 | 1 | 0.8517 | 0.8679961 | 0.73 | 0.000903 | 0.3559 | 0.3936275 | 0.154 | 0.0548 | 0 | 41.3414
593 | 0.827222 | 2.8 | 2.3105 | 1 | 0.8686 | 0.8685475 | 0.75 | 0.000958 | 0.3568 | 0.393774 | 0.154 | 0.0542 | 0 | 41.3419
594 | 0.828611 | 2.8 | 2.3144 | 1 | 0.8769 | 0.8691178 | 0.77 | 0.000985 | 0.3577 | 0.3939206 | 0.154 | 0.0537 | 0 | 41.3425
595 | 0.83 | 2.8 | 2.3182 | 1 | 0.8559 | 0.8697319 | 0.73 | 0.000917 | 0.3587 | 0.3940671 | 0.154 | 0.0531 | 0 | 41.3431
596 | 0.831389 | 2.8 | 2.3221 | 1 | 0.8644 | 0.8703302 | 0.75 | 0.000944 | 0.3597 | 0.3942137 | 0.154 | 0.0524 | 0 | 41.3437
597 | 0.832778 | 2.8 | 2.326 | 1 | 0.9133 | 0.8709048 | 0.83 | 0.001114 | 0.3607 | 0.3943602 | 0.154 | 0.0518 | 0 | 41.3442
598 | 0.834167 | 2.8 | 2.3299 | 1 | 0.8686 | 0.8714946 | 0.75 | 0.000958 | 0.3616 | 0.3945068 | 0.1541 | 0.0512 | 0 | 41.3448
599 | 0.835556 | 2.8 | 2.3338 | 1 | 0.8769 | 0.8719859 | 0.77 | 0.000985 | 0.3626 | 0.3946533 | 0.1541 | 0.0506 | 0 | 41.3454
600 | 0.836944 | 2.8 | 2.3377 | 1 | 0.8686 | 0.8726072 | 0.75 | 0.000958 | 0.3635 | 0.3947999 | 0.1541 | 0.0499 | 0 | 41.346
601 | 0.838333 | 2.8 | 2.3416 | 1 | 0.8686 | 0.8732542 | 0.75 | 0.000958 | 0.3645 | 0.3949464 | 0.1541 | 0.0493 | 0 | 41.3465
602 | 0.839722 | 2.8 | 2.3455 | 1 | 0.8973 | 0.8737247 | 0.81 | 0.001056 | 0.3654 | 0.395093 | 0.1541 | 0.0487 | 0 | 41.3471
603 | 0.841111 | 2.8 | 2.3494 | 1 | 0.8892 | 0.8741783 | 0.79 | 0.001028 | 0.3663 | 0.3952395 | 0.1541 | 0.0481 | 0 | 41.3476
604 | 0.8425 | 2.8 | 2.3532 | 1 | 0.8769 | 0.8747441 | 0.77 | 0.000985 | 0.3671 | 0.3953861 | 0.1541 | 0.0474 | 0 | 41.3483
605 | 0.843889 | 2.8 | 2.3571 | 1 | 0.8559 | 0.8753534 | 0.73 | 0.000917 | 0.368 | 0.3955326 | 0.1542 | 0.0468 | 0 | 41.3489
606 | 0.845278 | 2.8 | 2.361 | 1 | 0.8892 | 0.8757758 | 0.79 | 0.001028 | 0.3689 | 0.3956792 | 0.1542 | 0.0462 | 0 | 41.3494
607 | 0.846667 | 2.8 | 2.3649 | 1 | 0.881 | 0.8763151 | 0.78 | 0.000999 | 0.3699 | 0.3958257 | 0.1542 | 0.0456 | 0 | 41.35
608 | 0.848056 | 2.8 | 2.3688 | 1 | 0.8769 | 0.876845 | 0.77 | 0.000985 | 0.3707 | 0.3959723 | 0.1542 | 0.0449 | 0 | 41.3506
609 | 0.849444 | 2.8 | 2.3727 | 1 | 0.881 | 0.8774175 | 0.78 | 0.000999 | 0.3716 | 0.3961188 | 0.1542 | 0.0443 | 0 | 41.3511
610 | 0.850833 | 2.8 | 2.3766 | 1 | 0.881 | 0.8779705 | 0.78 | 0.000999 | 0.3724 | 0.3962654 | 0.1542 | 0.0436 | 0 | 41.3517
611 | 0.852222 | 2.8 | 2.3805 | 1 | 0.8517 | 0.8785435 | 0.73 | 0.000903 | 0.3732 | 0.3964119 | 0.1543 | 0.043 | 0 | 41.3523
612 | 0.853611 | 2.8 | 2.3844 | 1 | 0.8769 | 0.8791295 | 0.77 | 0.000985 | 0.3739 | 0.3965585 | 0.1543 | 0.0424 | 0 | 41.3529
613 | 0.855 | 2.8 | 2.3883 | 1 | 0.8602 | 0.8797452 | 0.74 | 0.00093 | 0.3746 | 0.396705 | 0.1543 | 0.0417 | 0 | 41.3535
614 | 0.856389 | 2.8 | 2.3921 | 1 | 0.8727 | 0.8803153 | 0.76 | 0.000971 | 0.3752 | 0.3968516 | 0.1543 | 0.0411 | 0 | 41.354
615 | 0.857778 | 2.8 | 2.396 | 1 | 0.9054 | 0.8809794 | 0.82 | 0.001085 | 0.3759 | 0.3969981 | 0.1544 | 0.0405 | 0 | 41.3545
616 | 0.859167 | 2.8 | 2.3999 | 1 | 0.8431 | 0.8815313 | 0.71 | 0.000876 | 0.3766 | 0.3971447 | 0.1544 | 0.0398 | 0 | 41.3552
617 | 0.860556 | 2.8 | 2.4038 | 1 | 0.9013 | 0.8820401 | 0.81 | 0.00107 | 0.3773 | 0.3972912 | 0.1544 | 0.0392 | 0 | 41.3557
618 | 0.861944 | 2.8 | 2.4077 | 1 | 0.881 | 0.8825593 | 0.78 | 0.000999 | 0.3779 | 0.3974378 | 0.1544 | 0.0385 | 0 | 41.3563
619 | 0.863333 | 2.8 | 2.4116 | 1 | 0.8851 | 0.8830893 | 0.78 | 0.001013 | 0.3785 | 0.3975843 | 0.1545 | 0.0379 | 0 | 41.3569
620 | 0.864722 | 2.8 | 2.4155 | 1 | 0.8644 | 0.8835938 | 0.75 | 0.000944 | 0.3791 | 0.3977309 | 0.1545 | 0.0373 | 0 | 41.3575
621 | 0.866111 | 2.8 | 2.4194 | 1 | 0.8517 | 0.8840973 | 0.73 | 0.000903 | 0.3796 | 0.3978774 | 0.1546 | 0.0366 | 0 | 41.3581
622 | 0.8675 | 2.8 | 2.4233 | 1 | 0.9013 | 0.8846191 | 0.81 | 0.00107 | 0.3802 | 0.398024 | 0.1546 | 0.036 | 0 | 41.3586
623 | 0.868889 | 2.8 | 2.4272 | 1 | 0.9013 | 0.885195 | 0.81 | 0.00107 | 0.3807 | 0.3981705 | 0.1546 | 0.0354 | 0 | 41.3591
624 | 0.870278 | 2.8 | 2.431 | 1 | 0.8933 | 0.885759 | 0.8 | 0.001042 | 0.3812 | 0.3983171 | 0.1547 | 0.0348 | 0 | 41.3598
625 | 0.871667 | 2.8 | 2.4349 | 1 | 0.8973 | 0.8864226 | 0.81 | 0.001056 | 0.3817 | 0.3984636 | 0.1547 | 0.0343 | 0 | 41.3603
626 | 0.873333 | 2.8 | 2.4388 | 1 | 0.8727 | 0.8870053 | 0.76 | 0.000971 | 0.3822 | 0.3986102 | 0.1548 | 0.0337 | 0 | 41.3614
627 | 0.874722 | 2.8 | 2.4427 | 1 | 0.8851 | 0.8874977 | 0.78 | 0.001013 | 0.3826 | 0.3987567 | 0.1548 | 0.0331 | 0 | 41.3619
628 | 0.876111 | 2.8 | 2.4466 | 1 | 0.881 | 0.8879775 | 0.78 | 0.000999 | 0.383 | 0.3989033 | 0.1549 | 0.0326 | 0 | 41.3625
629 | 0.8775 | 2.8 | 2.4505 | 1 | 0.9173 | 0.888557 | 0.84 | 0.001128 | 0.3834 | 0.3990498 | 0.1549 | 0.0321 | 0 | 41.363
630 | 0.878889 | 2.8 | 2.4544 | 1 | 0.8769 | 0.8890984 | 0.77 | 0.000985 | 0.3838 | 0.3991964 | 0.155 | 0.0316 | 0 | 41.3636
631 | 0.880278 | 2.8 | 2.4583 | 1 | 0.8851 | 0.8896352 | 0.78 | 0.001013 | 0.3841 | 0.3993429 | 0.1551 | 0.0311 | 0 | 41.3642
632 | 0.881667 | 2.8 | 2.4622 | 1 | 0.8973 | 0.8901945 | 0.81 | 0.001056 | 0.3845 | 0.3994895 | 0.1551 | 0.0306 | 0 | 41.3647
633 | 0.883056 | 2.8 | 2.466 | 1 | 0.8559 | 0.8907477 | 0.73 | 0.000917 | 0.3848 | 0.399636 | 0.1552 | 0.0302 | 0 | 41.3654
634 | 0.884444 | 2.8 | 2.4699 | 1 | 0.881 | 0.8912594 | 0.78 | 0.000999 | 0.3851 | 0.3997826 | 0.1553 | 0.0298 | 0 | 41.366
635 | 0.885833 | 2.8 | 2.4738 | 1 | 0.9054 | 0.8918005 | 0.82 | 0.001085 | 0.3855 | 0.3999291 | 0.1554 | 0.0294 | 0 | 41.3665
636 | 0.887222 | 2.8 | 2.4777 | 1 | 0.8933 | 0.8923679 | 0.8 | 0.001042 | 0.3858 | 0.4000757 | 0.1554 | 0.029 | 0 | 41.3671
637 | 0.888611 | 2.8 | 2.4816 | 1 | 0.8686 | 0.8928172 | 0.75 | 0.000958 | 0.3861 | 0.4002222 | 0.1555 | 0.0286 | 0 | 41.3677
638 | 0.89 | 2.8 | 2.4855 | 1 | 0.8769 | 0.8933203 | 0.77 | 0.000985 | 0.3863 | 0.4003688 | 0.1556 | 0.0283 | 0 | 41.3683
639 | 0.891389 | 2.8 | 2.4894 | 1 | 0.8892 | 0.8937355 | 0.79 | 0.001028 | 0.3866 | 0.4005153 | 0.1557 | 0.028 | 0 | 41.3688
640 | 0.892778 | 2.8 | 2.4933 | 1 | 0.933 | 0.8942978 | 0.87 | 0.001187 | 0.3869 | 0.4006619 | 0.1558 | 0.0277 | 0 | 41.3693
641 | 0.894167 | 2.8 | 2.4972 | 1 | 0.881 | 0.894779 | 0.78 | 0.000999 | 0.3872 | 0.4008084 | 0.1559 | 0.0274 | 0 | 41.37
642 | 0.895556 | 2.8 | 2.501 | 1 | 0.9054 | 0.8952477 | 0.82 | 0.001085 | 0.3874 | 0.400955 | 0.156 | 0.0272 | 0 | 41.3705
643 | 0.896944 | 2.8 | 2.5049 | 1 | 0.9133 | 0.8957923 | 0.83 | 0.001114 | 0.3876 | 0.4011015 | 0.1561 | 0.027 | 0 | 41.3711
644 | 0.898333 | 2.8 | 2.5088 | 1 | 0.9054 | 0.8963877 | 0.82 | 0.001085 | 0.3877 | 0.4012481 | 0.1562 | 0.0268 | 0 | 41.3717
645 | 0.899722 | 2.8 | 2.5127 | 1 | 0.9054 | 0.8969447 | 0.82 | 0.001085 | 0.3879 | 0.4013946 | 0.1563 | 0.0267 | 0 | 41.3722
646 | 0.901111 | 2.8 | 2.5166 | 1 | 0.9054 | 0.8974294 | 0.82 | 0.001085 | 0.388 | 0.4015412 | 0.1564 | 0.0266 | 0 | 41.3728
647 | 0.9025 | 2.8 | 2.5205 | 1 | 0.881 | 0.8979161 | 0.78 | 0.000999 | 0.3881 | 0.4016877 | 0.1565 | 0.0265 | 0 | 41.3734
648 | 0.903889 | 2.8 | 2.5244 | 1 | 0.8851 | 0.8984177 | 0.78 | 0.001013 | 0.3882 | 0.4018343 | 0.1567 | 0.0264 | 0 | 41.374
649 | 0.905278 | 2.8 | 2.5283 | 1 | 0.9133 | 0.8989251 | 0.83 | 0.001114 | 0.3883 | 0.4019808 | 0.1568 | 0.0264 | 0 | 41.3745
650 | 0.906667 | 2.8 | 2.5322 | 1 | 0.8973 | 0.8995175 | 0.81 | 0.001056 | 0.3884 | 0.4021274 | 0.1569 | 0.0264 | 0 | 41.3751
651 | 0.908056 | 2.8 | 2.5361 | 1 | 0.9212 | 0.9000145 | 0.85 | 0.001143 | 0.3885 | 0.4022739 | 0.1571 | 0.0265 | 0 | 41.3756
652 | 0.909444 | 2.8 | 2.5399 | 1 | 0.9252 | 0.9005508 | 0.86 | 0.001157 | 0.3886 | 0.4024205 | 0.1572 | 0.0266 | 0 | 41.3762
653 | 0.910833 | 2.8 | 2.5438 | 1 | 0.9133 | 0.9011191 | 0.83 | 0.001114 | 0.3887 | 0.402567 | 0.1573 | 0.0267 | 0 | 41.3768
654 | 0.912222 | 2.8 | 2.5477 | 1 | 0.9212 | 0.9016356 | 0.85 | 0.001143 | 0.3889 | 0.4027136 | 0.1575 | 0.0269 | 0 | 41.3774
655 | 0.913611 | 2.8 | 2.5516 | 1 | 0.8973 | 0.902191 | 0.81 | 0.001056 | 0.3889 | 0.4028601 | 0.1576 | 0.0271 | 0 | 41.378
656 | 0.915 | 2.8 | 2.5555 | 1 | 0.9013 | 0.9027215 | 0.81 | 0.00107 | 0.389 | 0.4030067 | 0.1578 | 0.0273 | 0 | 41.3786
657 | 0.916389 | 2.8 | 2.5594 | 1 | 0.9094 | 0.9033221 | 0.83 | 0.001099 | 0.389 | 0.4031532 | 0.158 | 0.0276 | 0 | 41.3791
658 | 0.917778 | 2.8 | 2.5633 | 1 | 0.8933 | 0.9037718 | 0.8 | 0.001042 | 0.389 | 0.4032998 | 0.1581 | 0.0279 | 0 | 41.3797
659 | 0.919167 | 2.8 | 2.5672 | 1 | 0.8933 | 0.9042442 | 0.8 | 0.001042 | 0.389 | 0.4034463 | 0.1583 | 0.0283 | 0 | 41.3803
660 | 0.920556 | 2.8 | 2.5711 | 1 | 0.881 | 0.904676 | 0.78 | 0.000999 | 0.389 | 0.4035929 | 0.1584 | 0.0287 | 0 | 41.3809
661 | 0.921944 | 2.8 | 2.5749 | 1 | 0.8892 | 0.9051346 | 0.79 | 0.001028 | 0.3889 | 0.4037394 | 0.1586 | 0.0291 | 0 | 41.3815
662 | 0.923333 | 2.8 | 2.5788 | 1 | 0.9446 | 0.9055952 | 0.89 | 0.001232 | 0.3889 | 0.403886 | 0.1588 | 0.0296 | 0 | 41.382
663 | 0.924722 | 2.8 | 2.5827 | 1 | 0.9013 | 0.9061297 | 0.81 | 0.00107 | 0.3888 | 0.4040325 | 0.159 | 0.0301 | 0 | 41.3826
664 | 0.926111 | 2.8 | 2.5866 | 1 | 0.9252 | 0.9064706 | 0.86 | 0.001157 | 0.3886 | 0.4041791 | 0.1592 | 0.0307 | 0 | 41.3832
665 | 0.9275 | 2.8 | 2.5905 | 1 | 0.9173 | 0.9070189 | 0.84 | 0.001128 | 0.3886 | 0.4043256 | 0.1594 | 0.0313 | 0 | 41.3837
666 | 0.928889 | 2.8 | 2.5944 | 1 | 0.9133 | 0.9075037 | 0.83 | 0.001114 | 0.3885 | 0.4044722 | 0.1595 | 0.032 | 0 | 41.3843
667 | 0.930278 | 2.8 | 2.5983 | 1 | 0.9173 | 0.9080434 | 0.84 | 0.001128 | 0.3884 | 0.4046187 | 0.1597 | 0.0326 | 0 | 41.3849
668 | 0.931667 | 2.8 | 2.6022 | 1 | 0.9291 | 0.9085372 | 0.86 | 0.001172 | 0.3884 | 0.4047653 | 0.1599 | 0.0333 | 0 | 41.3854
669 | 0.933056 | 2.8 | 2.6061 | 1 | 0.9013 | 0.9090046 | 0.81 | 0.00107 | 0.3883 | 0.4049118 | 0.1601 | 0.0341 | 0 | 41.3861
670 | 0.934444 | 2.8 | 2.6099 | 1 | 0.9252 | 0.9096044 | 0.86 | 0.001157 | 0.3883 | 0.4050584 | 0.1603 | 0.0349 | 0 | 41.3866
671 | 0.935833 | 2.8 | 2.6138 | 1 | 0.9133 | 0.9102867 | 0.83 | 0.001114 | 0.3882 | 0.4052049 | 0.1606 | 0.0357 | 0 | 41.3872
672 | 0.937222 | 2.8 | 2.6177 | 1 | 0.9173 | 0.9107844 | 0.84 | 0.001128 | 0.3882 | 0.4053515 | 0.1608 | 0.0366 | 0 | 41.3878
673 | 0.938889 | 2.8 | 2.6216 | 1 | 0.9291 | 0.9112707 | 0.86 | 0.001172 | 0.3881 | 0.405498 | 0.161 | 0.0376 | 0 | 41.3888
674 | 0.940278 | 2.8 | 2.6255 | 1 | 0.8769 | 0.911697 | 0.77 | 0.000985 | 0.3879 | 0.4056446 | 0.1612 | 0.0386 | 0 | 41.3894
675 | 0.941667 | 2.8 | 2.6294 | 1 | 0.9133 | 0.9122238 | 0.83 | 0.001114 | 0.3878 | 0.4057911 | 0.1614 | 0.0396 | 0 | 41.3899
676 | 0.943056 | 2.8 | 2.6333 | 1 | 0.9094 | 0.9126704 | 0.83 | 0.001099 | 0.3876 | 0.4059377 | 0.1617 | 0.0407 | 0 | 41.3905
677 | 0.944444 | 2.8 | 2.6372 | 1 | 0.9094 | 0.9132524 | 0.83 | 0.001099 | 0.3875 | 0.4060842 | 0.1619 | 0.0418 | 0 | 41.3911
678 | 0.945833 | 2.8 | 2.6411 | 1 | 0.9173 | 0.9138519 | 0.84 | 0.001128 | 0.3873 | 0.4062308 | 0.1621 | 0.043 | 0 | 41.3916
679 | 0.947222 | 2.8 | 2.645 | 1 | 0.9054 | 0.9143657 | 0.82 | 0.001085 | 0.3871 | 0.4063773 | 0.1624 | 0.0441 | 0 | 41.3922
680 | 0.948611 | 2.8 | 2.6488 | 1 | 0.9094 | 0.9149184 | 0.83 | 0.001099 | 0.3869 | 0.4065239 | 0.1626 | 0.0454 | 0 | 41.3928
681 | 0.95 | 2.8 | 2.6527 | 1 | 0.8933 | 0.9153741 | 0.8 | 0.001042 | 0.3866 | 0.4066704 | 0.1629 | 0.0466 | 0 | 41.3935
682 | 0.951389 | 2.8 | 2.6566 | 1 | 0.9369 | 0.9158246 | 0.88 | 0.001202 | 0.3864 | 0.406817 | 0.1631 | 0.048 | 0 | 41.3939
683 | 0.952778 | 2.8 | 2.6605 | 1 | 0.9369 | 0.9163828 | 0.88 | 0.001202 | 0.3861 | 0.4069635 | 0.1634 | 0.0493 | 0 | 41.3945
684 | 0.954167 | 2.8 | 2.6644 | 1 | 0.9446 | 0.9169178 | 0.89 | 0.001232 | 0.3859 | 0.4071101 | 0.1636 | 0.0507 | 0 | 41.3951
685 | 0.955556 | 2.8 | 2.6683 | 1 | 0.9133 | 0.9174739 | 0.83 | 0.001114 | 0.3856 | 0.4072566 | 0.1639 | 0.0522 | 0 | 41.3957
686 | 0.956944 | 2.8 | 2.6722 | 1 | 0.9252 | 0.9179472 | 0.86 | 0.001157 | 0.3853 | 0.4074032 | 0.1641 | 0.0536 | 0 | 41.3962
687 | 0.958333 | 2.8 | 2.6761 | 1 | 0.9212 | 0.918603 | 0.85 | 0.001143 | 0.385 | 0.4075497 | 0.1644 | 0.0551 | 0 | 41.3968
688 | 0.959722 | 2.8 | 2.68 | 1 | 0.933 | 0.919057 | 0.87 | 0.001187 | 0.3847 | 0.4076963 | 0.1647 | 0.0567 | 0 | 41.3974
689 | 0.961111 | 2.8 | 2.6838 | 1 | 0.9133 | 0.9194547 | 0.83 | 0.001114 | 0.3844 | 0.4078428 | 0.165 | 0.0583 | 0 | 41.398
690 | 0.9625 | 2.8 | 2.6877 | 1 | 0.9407 | 0.9199921 | 0.88 | 0.001217 | 0.3841 | 0.4079894 | 0.1652 | 0.06 | 0 | 41.3985
691 | 0.963889 | 2.8 | 2.6916 | 1 | 0.8851 | 0.9204971 | 0.78 | 0.001013 | 0.3838 | 0.4081359 | 0.1655 | 0.0616 | 0 | 41.3992
692 | 0.965278 | 2.8 | 2.6955 | 1 | 0.9094 | 0.9210346 | 0.83 | 0.001099 | 0.3834 | 0.4082825 | 0.1658 | 0.0633 | 0 | 41.3998
693 | 0.966667 | 2.8 | 2.6994 | 1 | 0.9369 | 0.9216283 | 0.88 | 0.001202 | 0.3831 | 0.408429 | 0.1661 | 0.0651 | 0 | 41.4003
694 | 0.968056 | 2.8 | 2.7033 | 1 | 0.9484 | 0.9221638 | 0.9 | 0.001247 | 0.3827 | 0.4085756 | 0.1664 | 0.0668 | 0 | 41.4008
695 | 0.969444 | 2.8 | 2.7072 | 1 | 0.9173 | 0.9225486 | 0.84 | 0.001128 | 0.3824 | 0.4087221 | 0.1667 | 0.0686 | 0 | 41.4015
696 | 0.970833 | 2.8 | 2.7111 | 1 | 0.9212 | 0.9230485 | 0.85 | 0.001143 | 0.382 | 0.4088687 | 0.167 | 0.0705 | 0 | 41.402
697 | 0.972222 | 2.8 | 2.715 | 1 | 0.9094 | 0.9234538 | 0.83 | 0.001099 | 0.3817 | 0.4090152 | 0.1672 | 0.0724 | 0 | 41.4026
698 | 0.973611 | 2.8 | 2.7189 | 1 | 0.9407 | 0.9240141 | 0.88 | 0.001217 | 0.3814 | 0.4091618 | 0.1675 | 0.0743 | 0 | 41.4031
699 | 0.975 | 2.8 | 2.7227 | 1 | 0.9598 | 0.924513 | 0.92 | 0.001292 | 0.3811 | 0.4093083 | 0.1679 | 0.0762 | 0 | 41.4037
700 | 0.976389 | 2.8 | 2.7266 | 1 | 0.9094 | 0.925094 | 0.83 | 0.001099 | 0.3808 | 0.4094549 | 0.1682 | 0.0782 | 0 | 41.4044
701 | 0.977778 | 2.8 | 2.7305 | 1 | 0.9369 | 0.9255432 | 0.88 | 0.001202 | 0.3805 | 0.4096014 | 0.1685 | 0.0802 | 0 | 41.4049
702 | 0.979167 | 2.8 | 2.7344 | 1 | 0.9407 | 0.9259646 | 0.88 | 0.001217 | 0.3802 | 0.409748 | 0.1688 | 0.0822 | 0 | 41.4055
703 | 0.980556 | 2.8 | 2.7383 | 1 | 0.9094 | 0.9264946 | 0.83 | 0.001099 | 0.3799 | 0.4098945 | 0.1691 | 0.0842 | 0 | 41.4061
704 | 0.981944 | 2.8 | 2.7422 | 1 | 0.9484 | 0.9269893 | 0.9 | 0.001247 | 0.3797 | 0.4100411 | 0.1694 | 0.0862 | 0 | 41.4066
705 | 0.983333 | 2.8 | 2.7461 | 1 | 0.9446 | 0.927531 | 0.89 | 0.001232 | 0.3794 | 0.4101876 | 0.1697 | 0.0883 | 0 | 41.4072
706 | 0.984722 | 2.8 | 2.75 | 1 | 0.9369 | 0.927936 | 0.88 | 0.001202 | 0.3791 | 0.4103342 | 0.17 | 0.0904 | 0 | 41.4078
707 | 0.986111 | 2.8 | 2.7539 | 1 | 0.9252 | 0.9284803 | 0.86 | 0.001157 | 0.3788 | 0.4104807 | 0.1704 | 0.0925 | 0 | 41.4084
708 | 0.9875 | 2.8 | 2.7578 | 1 | 0.9407 | 0.9290424 | 0.88 | 0.001217 | 0.3785 | 0.4106273 | 0.1707 | 0.0947 | 0 | 41.4089
709 | 0.988889 | 2.8 | 2.7617 | 1 | 0.9484 | 0.9295348 | 0.9 | 0.001247 | 0.3782 | 0.4107738 | 0.171 | 0.0968 | 0 | 41.4095
710 | 0.990278 | 2.8 | 2.7656 | 1 | 0.9407 | 0.9300554 | 0.88 | 0.001217 | 0.3779 | 0.4109204 | 0.1714 | 0.099 | 0 | 41.41
711 | 0.991667 | 2.8 | 2.7694 | 1 | 0.9291 | 0.9305551 | 0.86 | 0.001172 | 0.3777 | 0.4110669 | 0.1717 | 0.1012 | 0 | 41.4107
712 | 0.993056 | 2.8 | 2.7733 | 1 | 0.933 | 0.9310868 | 0.87 | 0.001187 | 0.3775 | 0.4112135 | 0.172 | 0.1034 | 0 | 41.4113
713 | 0.994444 | 2.8 | 2.7772 | 1 | 0.9484 | 0.9316904 | 0.9 | 0.001247 | 0.3773 | 0.41136 | 0.1724 | 0.1057 | 0 | 41.4118
714 | 0.995833 | 2.8 | 2.7811 | 1 | 0.9173 | 0.9321601 | 0.84 | 0.001128 | 0.3771 | 0.4115066 | 0.1727 | 0.1079 | 0 | 41.4124
715 | 0.997222 | 2.8 | 2.785 | 1 | 0.9407 | 0.9326574 | 0.88 | 0.001217 | 0.3769 | 0.4116532 | 0.173 | 0.1102 | 0 | 41.413
716 | 0.998611 | 2.8 | 2.7889 | 1 | 0.956 | 0.9332796 | 0.91 | 0.001277 | 0.3766 | 0.4117997 | 0.1734 | 0.1124 | 0 | 41.4135
717 | 1 | 2.8 | 2.7928 | 1 | 0.9291 | 0.9337779 | 0.86 | 0.001172 | 0.3765 | 0.4119463 | 0.1737 | 0.1147 | 0 | 41.4141
718 | 1.001667 | 2.8 | 2.7967 | 1 | 0.9369 | 0.9343813 | 0.88 | 0.001202 | 0.3763 | 0.4120928 | 0.1741 | 0.1169 | 0 | 41.4151
719 | 1.003056 | 2.8 | 2.8006 | 1 | 0.9252 | 0.9349825 | 0.86 | 0.001157 | 0.376 | 0.4122394 | 0.1744 | 0.1193 | 0 | 41.4157
720 | 1.004444 | 2.8 | 2.8044 | 1 | 0.9291 | 0.9356123 | 0.86 | 0.001172 | 0.3759 | 0.4123859 | 0.1748 | 0.1216 | 0 | 41.4163
721 | 1.005833 | 2.8 | 2.8083 | 1 | 0.9673 | 0.9361668 | 0.94 | 0.001323 | 0.3757 | 0.4125325 | 0.1751 | 0.1239 | 0 | 41.4168
722 | 1.007222 | 2.8 | 2.8122 | 1 | 0.9407 | 0.9366679 | 0.88 | 0.001217 | 0.3755 | 0.412679 | 0.1754 | 0.1262 | 0 | 41.4174
723 | 1.008611 | 2.8 | 2.8161 | 1 | 0.933 | 0.9372737 | 0.87 | 0.001187 | 0.3753 | 0.4128256 | 0.1758 | 0.1285 | 0 | 41.418
724 | 1.01 | 2.8 | 2.82 | 1 | 0.9484 | 0.9376771 | 0.9 | 0.001247 | 0.3751 | 0.4129721 | 0.1762 | 0.1308 | 0 | 41.4186
725 | 1.011389 | 2.8 | 2.8239 | 1 | 0.9291 | 0.9382294 | 0.86 | 0.001172 | 0.3749 | 0.4131187 | 0.1765 | 0.1331 | 0 | 41.4192
726 | 1.012778 | 2.8 | 2.8278 | 1 | 0.9446 | 0.9387795 | 0.89 | 0.001232 | 0.3748 | 0.4132652 | 0.1769 | 0.1354 | 0 | 41.4197
727 | 1.014167 | 2.8 | 2.8317 | 1 | 0.9369 | 0.9392524 | 0.88 | 0.001202 | 0.3747 | 0.4134118 | 0.1772 | 0.1377 | 0 | 41.4203
728 | 1.015556 | 2.8 | 2.8356 | 1 | 0.9173 | 0.9398725 | 0.84 | 0.001128 | 0.3746 | 0.4135583 | 0.1776 | 0.14 | 0 | 41.4209
729 | 1.016944 | 2.8 | 2.8394 | 1 | 0.9407 | 0.9404347 | 0.88 | 0.001217 | 0.3745 | 0.4137049 | 0.1779 | 0.1423 | 0 | 41.4215
730 | 1.018333 | 2.8 | 2.8433 | 1 | 0.9711 | 0.9409132 | 0.94 | 0.001338 | 0.3745 | 0.4138514 | 0.1783 | 0.1446 | 0 | 41.422
731 | 1.019722 | 2.8 | 2.8472 | 1 | 0.9522 | 0.9414927 | 0.91 | 0.001262 | 0.3744 | 0.413998 | 0.1787 | 0.1469 | 0 | 41.4226
732 | 1.021111 | 2.8 | 2.8511 | 1 | 0.9291 | 0.9421332 | 0.86 | 0.001172 | 0.3743 | 0.4141445 | 0.179 | 0.1492 | 0 | 41.4232
733 | 1.0225 | 2.8 | 2.855 | 1 | 0.9133 | 0.9426166 | 0.83 | 0.001114 | 0.3743 | 0.4142911 | 0.1794 | 0.1515 | 0 | 41.4238
734 | 1.023889 | 2.8 | 2.8589 | 1 | 0.9369 | 0.9431172 | 0.88 | 0.001202 | 0.3742 | 0.4144376 | 0.1798 | 0.1538 | 0 | 41.4244
735 | 1.025278 | 2.8 | 2.8628 | 1 | 0.9407 | 0.9436651 | 0.88 | 0.001217 | 0.3741 | 0.4145842 | 0.1801 | 0.156 | 0 | 41.4249
736 | 1.026667 | 2.8 | 2.8667 | 1 | 0.9369 | 0.9442109 | 0.88 | 0.001202 | 0.3741 | 0.4147307 | 0.1805 | 0.1583 | 0 | 41.4255
737 | 1.028056 | 2.8 | 2.8706 | 1 | 0.9484 | 0.9447144 | 0.9 | 0.001247 | 0.3741 | 0.4148773 | 0.1809 | 0.1605 | 0 | 41.4261
738 | 1.029444 | 2.8 | 2.8744 | 1 | 0.9212 | 0.9450814 | 0.85 | 0.001143 | 0.3741 | 0.4150238 | 0.1812 | 0.1628 | 0 | 41.4267
739 | 1.030833 | 2.8 | 2.8783 | 1 | 0.9291 | 0.9456137 | 0.86 | 0.001172 | 0.3741 | 0.4151704 | 0.1816 | 0.165 | 0 | 41.4273
740 | 1.032222 | 2.8 | 2.8822 | 1 | 0.956 | 0.9461646 | 0.91 | 0.001277 | 0.3741 | 0.4153169 | 0.182 | 0.1672 | 0 | 41.4278
741 | 1.033611 | 2.8 | 2.8861 | 1 | 0.9407 | 0.9467703 | 0.88 | 0.001217 | 0.3742 | 0.4154635 | 0.1823 | 0.1694 | 0 | 41.4284
742 | 1.035 | 2.8 | 2.89 | 1 | 0.9636 | 0.9471901 | 0.93 | 0.001308 | 0.3742 | 0.41561 | 0.1827 | 0.1716 | 0 | 41.4289
743 | 1.036389 | 2.8 | 2.8939 | 1 | 0.9291 | 0.9478259 | 0.86 | 0.001172 | 0.3742 | 0.4157566 | 0.1831 | 0.1738 | 0 | 41.4296
744 | 1.037778 | 2.8 | 2.8978 | 1 | 0.9407 | 0.9483881 | 0.88 | 0.001217 | 0.3742 | 0.4159031 | 0.1835 | 0.1759 | 0 | 41.4301
745 | 1.039167 | 2.8 | 2.9017 | 1 | 0.9369 | 0.9490371 | 0.88 | 0.001202 | 0.3742 | 0.4160497 | 0.1838 | 0.1781 | 0 | 41.4307
746 | 1.040556 | 2.8 | 2.9056 | 1 | 0.9522 | 0.9496273 | 0.91 | 0.001262 | 0.3742 | 0.4161962 | 0.1842 | 0.1802 | 0 | 41.4312
747 | 1.041944 | 2.8 | 2.9094 | 1 | 0.9673 | 0.9501495 | 0.94 | 0.001323 | 0.3742 | 0.4163428 | 0.1846 | 0.1822 | 0 | 41.4318
748 | 1.043333 | 2.8 | 2.9133 | 1 | 0.9636 | 0.9507286 | 0.93 | 0.001308 | 0.3743 | 0.4164893 | 0.185 | 0.1843 | 0 | 41.4324
749 | 1.044722 | 2.8 | 2.9172 | 1 | 0.9484 | 0.9513219 | 0.9 | 0.001247 | 0.3743 | 0.4166359 | 0.1853 | 0.1864 | 0 | 41.433
750 | 1.046111 | 2.8 | 2.9211 | 1 | 0.9598 | 0.9517911 | 0.92 | 0.001292 | 0.3743 | 0.4167824 | 0.1857 | 0.1884 | 0 | 41.4336
751 | 1.0475 | 2.8 | 2.925 | 1 | 0.9484 | 0.9523158 | 0.9 | 0.001247 | 0.3743 | 0.416929 | 0.1861 | 0.1904 | 0 | 41.4342
752 | 1.048889 | 2.8 | 2.9289 | 1 | 0.9636 | 0.9527484 | 0.93 | 0.001308 | 0.3744 | 0.4170755 | 0.1865 | 0.1924 | 0 | 41.4347
753 | 1.050278 | 2.8 | 2.9328 | 1 | 0.9291 | 0.9533502 | 0.86 | 0.001172 | 0.3745 | 0.4172221 | 0.1868 | 0.1943 | 0 | 41.4354
754 | 1.051667 | 2.8 | 2.9367 | 1 | 0.9484 | 0.9539043 | 0.9 | 0.001247 | 0.3745 | 0.4173686 | 0.1872 | 0.1962 | 0 | 41.4359
755 | 1.053056 | 2.8 | 2.9406 | 1 | 0.9291 | 0.9544329 | 0.86 | 0.001172 | 0.3747 | 0.4175152 | 0.1876 | 0.1981 | 0 | 41.4365
756 | 1.054444 | 2.8 | 2.9445 | 1 | 0.9598 | 0.9550216 | 0.92 | 0.001292 | 0.3748 | 0.4176617 | 0.188 | 0.2 | 0 | 41.437
757 | 1.055833 | 2.8 | 2.9483 | 1 | 0.9785 | 0.9556895 | 0.96 | 0.001369 | 0.3749 | 0.4178083 | 0.1883 | 0.2019 | 0 | 41.4376
758 | 1.057222 | 2.8 | 2.9522 | 1 | 0.9636 | 0.9560521 | 0.93 | 0.001308 | 0.375 | 0.4179548 | 0.1887 | 0.2037 | 0 | 41.4382
759 | 1.058611 | 2.8 | 2.9561 | 1 | 0.9673 | 0.956604 | 0.94 | 0.001323 | 0.375 | 0.4181014 | 0.1891 | 0.2055 | 0 | 41.4387
760 | 1.06 | 2.8 | 2.96 | 1 | 0.9598 | 0.9570883 | 0.92 | 0.001292 | 0.3751 | 0.4182479 | 0.1894 | 0.2073 | 0 | 41.4393
761 | 1.061389 | 2.8 | 2.9639 | 1 | 0.9711 | 0.9576137 | 0.94 | 0.001338 | 0.3752 | 0.4183945 | 0.1898 | 0.2091 | 0 | 41.4399
762 | 1.062778 | 2.8 | 2.9678 | 1 | 0.9407 | 0.9582068 | 0.88 | 0.001217 | 0.3753 | 0.418541 | 0.1902 | 0.2108 | 0 | 41.4405
763 | 1.064444 | 2.8 | 2.9717 | 1 | 0.9711 | 0.9587712 | 0.94 | 0.001338 | 0.3754 | 0.4186876 | 0.1906 | 0.2125 | 0 | 41.4415
764 | 1.065833 | 2.8 | 2.9756 | 1 | 0.9636 | 0.9592841 | 0.93 | 0.001308 | 0.3755 | 0.4188341 | 0.1909 | 0.2142 | 0 | 41.442
765 | 1.067222 | 2.8 | 2.9795 | 1 | 0.9636 | 0.9598213 | 0.93 | 0.001308 | 0.3756 | 0.4189807 | 0.1913 | 0.2158 | 0 | 41.4426
766 | 1.068611 | 2.8 | 2.9834 | 1 | 0.9598 | 0.960345 | 0.92 | 0.001292 | 0.3757 | 0.4191272 | 0.1917 | 0.2174 | 0 | 41.4432
767 | 1.07 | 2.8 | 2.9872 | 1 | 0.956 | 0.9609193 | 0.91 | 0.001277 | 0.3758 | 0.4192738 | 0.192 | 0.2189 | 0 | 41.4438
768 | 1.071389 | 2.8 | 2.9911 | 1 | 0.9522 | 0.9615049 | 0.91 | 0.001262 | 0.3759 | 0.4194203 | 0.1924 | 0.2205 | 0 | 41.4444
769 | 1.072778 | 2.8 | 2.995 | 1 | 0.9484 | 0.9621498 | 0.9 | 0.001247 | 0.376 | 0.4195669 | 0.1928 | 0.222 | 0 | 41.445
770 | 1.074167 | 2.8 | 2.9989 | 1 | 0.9369 | 0.9627536 | 0.88 | 0.001202 | 0.3762 | 0.4197134 | 0.1931 | 0.2235 | 0 | 41.4456
771 | 1.075556 | 2.8 | 3.0028 | 1 | 0.933 | 0.9632566 | 0.87 | 0.001187 | 0.3763 | 0.41986 | 0.1935 | 0.2249 | 0 | 41.4462
772 | 1.076944 | 2.8 | 3.0067 | 1 | 0.9785 | 0.9637922 | 0.96 | 0.001369 | 0.3764 | 0.4200065 | 0.1938 | 0.2263 | 0 | 41.4466
773 | 1.078333 | 2.8 | 3.0106 | 1 | 0.9711 | 0.9643221 | 0.94 | 0.001338 | 0.3766 | 0.4201531 | 0.1942 | 0.2277 | 0 | 41.4472
774 | 1.079722 | 2.8 | 3.0145 | 1 | 0.9822 | 0.9647774 | 0.96 | 0.001385 | 0.3768 | 0.4202996 | 0.1946 | 0.229 | 0 | 41.4478
775 | 1.081111 | 2.8 | 3.0184 | 1 | 0.9369 | 0.9654362 | 0.88 | 0.001202 | 0.377 | 0.4204462 | 0.1949 | 0.2303 | 0 | 41.4485
776 | 1.0825 | 2.8 | 3.0223 | 1 | 0.9598 | 0.9659401 | 0.92 | 0.001292 | 0.3773 | 0.4205927 | 0.1953 | 0.2316 | 0 | 41.449
777 | 1.083889 | 2.8 | 3.0261 | 1 | 0.9822 | 0.9663726 | 0.96 | 0.001385 | 0.3776 | 0.4207393 | 0.1956 | 0.2329 | 0 | 41.4495
778 | 1.085278 | 2.8 | 3.03 | 1 | 0.9673 | 0.9668586 | 0.94 | 0.001323 | 0.3779 | 0.4208858 | 0.196 | 0.2341 | 0 | 41.4502
779 | 1.086667 | 2.8 | 3.0339 | 1 | 0.9673 | 0.9673665 | 0.94 | 0.001323 | 0.3783 | 0.4210324 | 0.1963 | 0.2353 | 0 | 41.4507
780 | 1.088056 | 2.8 | 3.0378 | 1 | 0.9711 | 0.9679271 | 0.94 | 0.001338 | 0.3786 | 0.4211789 | 0.1967 | 0.2364 | 0 | 41.4513
781 | 1.089444 | 2.8 | 3.0417 | 1 | 0.9932 | 0.9684102 | 0.99 | 0.001432 | 0.379 | 0.4213255 | 0.197 | 0.2375 | 0 | 41.4518
782 | 1.090833 | 2.8 | 3.0456 | 1 | 0.9822 | 0.9688164 | 0.96 | 0.001385 | 0.3793 | 0.421472 | 0.1974 | 0.2386 | 0 | 41.4524
783 | 1.092222 | 2.8 | 3.0495 | 1 | 0.956 | 0.9693218 | 0.91 | 0.001277 | 0.3797 | 0.4216186 | 0.1977 | 0.2396 | 0 | 41.4531
784 | 1.093611 | 2.8 | 3.0534 | 1 | 0.9636 | 0.9698226 | 0.93 | 0.001308 | 0.3801 | 0.4217651 | 0.1981 | 0.2406 | 0 | 41.4536
785 | 1.095 | 2.8 | 3.0573 | 1 | 0.956 | 0.9703079 | 0.91 | 0.001277 | 0.3804 | 0.4219117 | 0.1984 | 0.2416 | 0 | 41.4542
786 | 1.096389 | 2.8 | 3.0612 | 1 | 0.9636 | 0.9708185 | 0.93 | 0.001308 | 0.3808 | 0.4220582 | 0.1988 | 0.2426 | 0 | 41.4548
787 | 1.097778 | 2.8 | 3.065 | 1 | 0.9859 | 0.9712815 | 0.97 | 0.001401 | 0.3812 | 0.4222048 | 0.1991 | 0.2435 | 0 | 41.4553
788 | 1.099167 | 2.8 | 3.0689 | 1 | 0.9711 | 0.97186 | 0.94 | 0.001338 | 0.3816 | 0.4223513 | 0.1995 | 0.2444 | 0 | 41.4559
789 | 1.100556 | 2.8 | 3.0728 | 1 | 0.9484 | 0.972421 | 0.9 | 0.001247 | 0.3821 | 0.4224979 | 0.1998 | 0.2452 | 0 | 41.4566
790 | 1.101944 | 2.8 | 3.0767 | 1 | 0.9711 | 0.9729493 | 0.94 | 0.001338 | 0.3825 | 0.4226444 | 0.2001 | 0.246 | 0 | 41.4571
791 | 1.103333 | 2.8 | 3.0806 | 1 | 0.9785 | 0.9734845 | 0.96 | 0.001369 | 0.383 | 0.422791 | 0.2005 | 0.2468 | 0 | 41.4576
792 | 1.104722 | 2.8 | 3.0845 | 1 | 0.9636 | 0.9739933 | 0.93 | 0.001308 | 0.3835 | 0.4229375 | 0.2008 | 0.2475 | 0 | 41.4582
793 | 1.106111 | 2.8 | 3.0884 | 1 | 0.9822 | 0.974532 | 0.96 | 0.001385 | 0.3839 | 0.4230841 | 0.2011 | 0.2483 | 0 | 41.4588
794 | 1.1075 | 2.8 | 3.0923 | 1 | 0.9896 | 0.9751511 | 0.98 | 0.001416 | 0.3844 | 0.4232306 | 0.2015 | 0.2489 | 0 | 41.4593
795 | 1.108889 | 2.8 | 3.0962 | 1 | 0.9969 | 0.9757204 | 0.99 | 0.001448 | 0.3848 | 0.4233772 | 0.2018 | 0.2495 | 0 | 41.4599
796 | 1.110278 | 2.8 | 3.1 | 1 | 0.9785 | 0.9763796 | 0.96 | 0.001369 | 0.3853 | 0.4235237 | 0.2021 | 0.2501 | 0 | 41.4606
797 | 1.111667 | 2.8 | 3.1039 | 1 | 0.9673 | 0.976937 | 0.94 | 0.001323 | 0.3857 | 0.4236703 | 0.2024 | 0.2507 | 0 | 41.4612
798 | 1.113056 | 2.8 | 3.1078 | 1 | 0.9932 | 0.9775594 | 0.99 | 0.001432 | 0.3861 | 0.4238168 | 0.2028 | 0.2512 | 0 | 41.4617
799 | 1.114444 | 2.8 | 3.1117 | 1 | 0.9636 | 0.9780519 | 0.93 | 0.001308 | 0.3865 | 0.4239634 | 0.2031 | 0.2516 | 0 | 41.4623
800 | 1.115833 | 2.8 | 3.1156 | 1 | 0.9785 | 0.9785961 | 0.96 | 0.001369 | 0.3869 | 0.4241099 | 0.2034 | 0.2521 | 0 | 41.4628
801 | 1.117222 | 2.8 | 3.1195 | 1 | 0.9969 | 0.9790688 | 0.99 | 0.001448 | 0.3873 | 0.4242565 | 0.2037 | 0.2525 | 0 | 41.4634
802 | 1.118611 | 2.8 | 3.1234 | 1 | 0.9748 | 0.9795586 | 0.95 | 0.001354 | 0.3876 | 0.424403 | 0.2041 | 0.2529 | 0 | 41.464
803 | 1.12 | 2.8 | 3.1273 | 1 | 0.9859 | 0.9801959 | 0.97 | 0.001401 | 0.3879 | 0.4245496 | 0.2044 | 0.2532 | 0 | 41.4646
804 | 1.121389 | 2.8 | 3.1312 | 1 | 0.9896 | 0.9806639 | 0.98 | 0.001416 | 0.3881 | 0.4246961 | 0.2047 | 0.2536 | 0 | 41.4651
805 | 1.122778 | 2.8 | 3.135 | 1 | 0.9785 | 0.9812281 | 0.96 | 0.001369 | 0.3884 | 0.4248427 | 0.205 | 0.2539 | 0 | 41.4658
806 | 1.124167 | 2.8 | 3.1389 | 1 | 0.9896 | 0.9817844 | 0.98 | 0.001416 | 0.3887 | 0.4249892 | 0.2053 | 0.2541 | 0 | 41.4663
807 | 1.125833 | 2.8 | 3.1428 | 1 | 0.9673 | 0.9824805 | 0.94 | 0.001323 | 0.3889 | 0.4251358 | 0.2056 | 0.2543 | 0 | 41.4674
808 | 1.127222 | 2.8 | 3.1467 | 1 | 1.0005 | 0.9829781 | 1 | 0.001464 | 0.3891 | 0.4252823 | 0.2059 | 0.2545 | 0 | 41.4678
809 | 1.128611 | 2.8 | 3.1506 | 1 | 0.9859 | 0.9835614 | 0.97 | 0.001401 | 0.3894 | 0.4254289 | 0.2062 | 0.2546 | 0 | 41.4685
810 | 1.13 | 2.8 | 3.1545 | 1 | 0.9822 | 0.9842178 | 0.96 | 0.001385 | 0.3896 | 0.4255754 | 0.2065 | 0.2547 | 0 | 41.469
811 | 1.131389 | 2.8 | 3.1584 | 1 | 0.9932 | 0.9847561 | 0.99 | 0.001432 | 0.3899 | 0.425722 | 0.2068 | 0.2548 | 0 | 41.4696
812 | 1.132778 | 2.8 | 3.1623 | 1 | 0.9673 | 0.9853242 | 0.94 | 0.001323 | 0.3902 | 0.4258685 | 0.2071 | 0.2548 | 0 | 41.4702
813 | 1.134167 | 2.8 | 3.1662 | 1 | 0.9673 | 0.9858184 | 0.94 | 0.001323 | 0.3904 | 0.4260151 | 0.2074 | 0.2548 | 0 | 41.4708
814 | 1.135556 | 2.8 | 3.17 | 1 | 0.9859 | 0.9863108 | 0.97 | 0.001401 | 0.3907 | 0.4261616 | 0.2077 | 0.2547 | 0 | 41.4714
815 | 1.136944 | 2.8 | 3.1739 | 1 | 0.9636 | 0.9868848 | 0.93 | 0.001308 | 0.3909 | 0.4263082 | 0.208 | 0.2547 | 0 | 41.472
816 | 1.138333 | 2.8 | 3.1778 | 1 | 0.9785 | 0.9874282 | 0.96 | 0.001369 | 0.3912 | 0.4264547 | 0.2083 | 0.2546 | 0 | 41.4725
817 | 1.139722 | 2.8 | 3.1817 | 1 | 0.9932 | 0.9879883 | 0.99 | 0.001432 | 0.3915 | 0.4266013 | 0.2086 | 0.2545 | 0 | 41.4731
818 | 1.141111 | 2.8 | 3.1856 | 1 | 0.9859 | 0.9886285 | 0.97 | 0.001401 | 0.3918 | 0.4267478 | 0.2089 | 0.2544 | 0 | 41.4737
819 | 1.1425 | 2.8 | 3.1895 | 1 | 0.9673 | 0.9893371 | 0.94 | 0.001323 | 0.3921 | 0.4268944 | 0.2092 | 0.2542 | 0 | 41.4743
820 | 1.143889 | 2.8 | 3.1934 | 1 | 1.0077 | 0.9898223 | 1.02 | 0.001496 | 0.3924 | 0.4270409 | 0.2095 | 0.254 | 0 | 41.4748
821 | 1.145278 | 2.8 | 3.1973 | 1 | 1.0113 | 0.9903394 | 1.02 | 0.001512 | 0.3927 | 0.4271875 | 0.2098 | 0.2538 | 0 | 41.4753
822 | 1.146667 | 2.8 | 3.2012 | 1 | 0.9859 | 0.9909147 | 0.97 | 0.001401 | 0.3931 | 0.427334 | 0.2101 | 0.2536 | 0 | 41.476
823 | 1.148056 | 2.8 | 3.205 | 1 | 0.9859 | 0.9914394 | 0.97 | 0.001401 | 0.3934 | 0.4274806 | 0.2104 | 0.2533 | 0 | 41.4766
824 | 1.149444 | 2.8 | 3.2089 | 1 | 1.0005 | 0.991946 | 1 | 0.001464 | 0.3938 | 0.4276271 | 0.2107 | 0.253 | 0 | 41.4771
825 | 1.150833 | 2.8 | 3.2128 | 1 | 0.9859 | 0.9925581 | 0.97 | 0.001401 | 0.3941 | 0.4277737 | 0.211 | 0.2527 | 0 | 41.4777
826 | 1.152222 | 2.8 | 3.2167 | 1 | 0.9859 | 0.9931635 | 0.97 | 0.001401 | 0.3945 | 0.4279202 | 0.2112 | 0.2524 | 0 | 41.4783
827 | 1.153611 | 2.8 | 3.2206 | 1 | 0.9969 | 0.9938608 | 0.99 | 0.001448 | 0.3948 | 0.4280668 | 0.2115 | 0.252 | 0 | 41.4789
828 | 1.155 | 2.8 | 3.2245 | 1 | 1.0005 | 0.9944577 | 1 | 0.001464 | 0.3952 | 0.4282133 | 0.2118 | 0.2516 | 0 | 41.4794
829 | 1.156389 | 2.8 | 3.2284 | 1 | 1.0005 | 0.9950847 | 1 | 0.001464 | 0.3956 | 0.4283599 | 0.2121 | 0.2512 | 0 | 41.48
830 | 1.157778 | 2.8 | 3.2323 | 1 | 0.9932 | 0.9955511 | 0.99 | 0.001432 | 0.3959 | 0.4285064 | 0.2124 | 0.2508 | 0 | 41.4806
831 | 1.159167 | 2.8 | 3.2362 | 1 | 0.9969 | 0.9962074 | 0.99 | 0.001448 | 0.3963 | 0.428653 | 0.2127 | 0.2504 | 0 | 41.4812
832 | 1.160556 | 2.8 | 3.2401 | 1 | 0.9932 | 0.9966743 | 0.99 | 0.001432 | 0.3967 | 0.4287995 | 0.2129 | 0.2499 | 0 | 41.4818
833 | 1.161944 | 2.8 | 3.244 | 1 | 0.9748 | 0.9973457 | 0.95 | 0.001354 | 0.3971 | 0.4289461 | 0.2132 | 0.2494 | 0 | 41.4824
834 | 1.163333 | 2.8 | 3.2478 | 1 | 0.9969 | 0.997958 | 0.99 | 0.001448 | 0.3976 | 0.4290926 | 0.2135 | 0.2489 | 0 | 41.4829
835 | 1.164722 | 2.8 | 3.2517 | 1 | 0.9859 | 0.9986018 | 0.97 | 0.001401 | 0.398 | 0.4292392 | 0.2138 | 0.2484 | 0 | 41.4835
836 | 1.166111 | 2.8 | 3.2556 | 1 | 0.9969 | 0.9991202 | 0.99 | 0.001448 | 0.3984 | 0.4293857 | 0.214 | 0.2479 | 0 | 41.4841
837 | 1.1675 | 2.8 | 3.2595 | 1 | 1.0256 | 0.9997704 | 1.05 | 0.001577 | 0.3988 | 0.4295323 | 0.2143 | 0.2473 | 0 | 41.4846
838 | 1.168889 | 2.8 | 3.2634 | 1 | 0.9822 | 1.000252 | 0.96 | 0.001385 | 0.3992 | 0.4296788 | 0.2146 | 0.2467 | 0 | 41.4853
839 | 1.170278 | 2.8 | 3.2673 | 1 | 0.9932 | 1.000823 | 0.99 | 0.001432 | 0.3995 | 0.4298254 | 0.2148 | 0.2461 | 0 | 41.4858
840 | 1.171667 | 2.8 | 3.2712 | 1 | 1.0041 | 1.001448 | 1.01 | 0.00148 | 0.3999 | 0.4299719 | 0.2151 | 0.2455 | 0 | 41.4864
841 | 1.173056 | 2.8 | 3.2751 | 1 | 0.9932 | 1.002055 | 0.99 | 0.001432 | 0.4002 | 0.4301185 | 0.2153 | 0.2448 | 0 | 41.487
842 | 1.174444 | 2.8 | 3.279 | 1 | 1.0005 | 1.002622 | 1 | 0.001464 | 0.4006 | 0.430265 | 0.2156 | 0.2442 | 0 | 41.4875
843 | 1.175833 | 2.8 | 3.2828 | 1 | 0.9969 | 1.003194 | 0.99 | 0.001448 | 0.4009 | 0.4304116 | 0.2158 | 0.2434 | 0 | 41.4881
844 | 1.177222 | 2.8 | 3.2867 | 1 | 1.0005 | 1.003771 | 1 | 0.001464 | 0.4012 | 0.4305581 | 0.2161 | 0.2427 | 0 | 41.4887
845 | 1.178611 | 2.8 | 3.2906 | 1 | 1.0005 | 1.004347 | 1 | 0.001464 | 0.4015 | 0.4307047 | 0.2164 | 0.242 | 0 | 41.4893
846 | 1.18 | 2.8 | 3.2945 | 1 | 0.9969 | 1.004944 | 0.99 | 0.001448 | 0.4018 | 0.4308512 | 0.2166 | 0.2413 | 0 | 41.4899
847 | 1.181389 | 2.8 | 3.2984 | 1 | 1.0005 | 1.005594 | 1 | 0.001464 | 0.4022 | 0.4309978 | 0.2169 | 0.2405 | 0 | 41.4904
848 | 1.182778 | 2.8 | 3.3023 | 1 | 0.9859 | 1.006363 | 0.97 | 0.001401 | 0.4025 | 0.4311443 | 0.2171 | 0.2397 | 0 | 41.4911
849 | 1.184167 | 2.8 | 3.3062 | 1 | 1.0041 | 1.006889 | 1.01 | 0.00148 | 0.4029 | 0.4312909 | 0.2174 | 0.2389 | 0 | 41.4916
850 | 1.185556 | 2.8 | 3.3101 | 1 | 0.9896 | 1.007524 | 0.98 | 0.001416 | 0.4032 | 0.4314374 | 0.2176 | 0.2381 | 0 | 41.4922
851 | 1.186944 | 2.8 | 3.314 | 1 | 0.9859 | 1.008098 | 0.97 | 0.001401 | 0.4036 | 0.431584 | 0.2179 | 0.2373 | 0 | 41.4928
852 | 1.188333 | 2.8 | 3.3178 | 1 | 1.0113 | 1.008728 | 1.02 | 0.001512 | 0.404 | 0.4317305 | 0.2182 | 0.2365 | 0 | 41.4933
853 | 1.19 | 2.8 | 3.3217 | 1 | 1.022 | 1.009389 | 1.04 | 0.00156 | 0.4044 | 0.4318771 | 0.2184 | 0.2357 | 0 | 41.4943
854 | 1.191389 | 2.8 | 3.3256 | 1 | 1.0041 | 1.010056 | 1.01 | 0.00148 | 0.4047 | 0.4320236 | 0.2187 | 0.2348 | 0 | 41.4949
855 | 1.192778 | 2.8 | 3.3295 | 1 | 1.0041 | 1.010659 | 1.01 | 0.00148 | 0.405 | 0.4321702 | 0.2189 | 0.234 | 0 | 41.4955
856 | 1.194167 | 2.8 | 3.3334 | 1 | 1.0185 | 1.0112 | 1.04 | 0.001544 | 0.4054 | 0.4323167 | 0.2192 | 0.2331 | 0 | 41.496
857 | 1.195556 | 2.8 | 3.3373 | 1 | 1.0185 | 1.011787 | 1.04 | 0.001544 | 0.4057 | 0.4324633 | 0.2194 | 0.2322 | 0 | 41.4966
858 | 1.196944 | 2.8 | 3.3412 | 1 | 1.0077 | 1.012433 | 1.02 | 0.001496 | 0.4061 | 0.4326098 | 0.2197 | 0.2313 | 0 | 41.4972
859 | 1.198333 | 2.8 | 3.3451 | 1 | 0.9785 | 1.012977 | 0.96 | 0.001369 | 0.4065 | 0.4327564 | 0.2199 | 0.2305 | 0 | 41.4979
860 | 1.199722 | 2.8 | 3.349 | 1 | 1.0185 | 1.013581 | 1.04 | 0.001544 | 0.4069 | 0.4329029 | 0.2202 | 0.2295 | 0 | 41.4983
861 | 1.201111 | 2.8 | 3.3528 | 1 | 1.022 | 1.014231 | 1.04 | 0.00156 | 0.4074 | 0.4330495 | 0.2205 | 0.2287 | 0 | 41.4989
862 | 1.2025 | 2.8 | 3.3567 | 1 | 1.0041 | 1.014757 | 1.01 | 0.00148 | 0.4078 | 0.433196 | 0.2207 | 0.2278 | 0 | 41.4996
863 | 1.203889 | 2.8 | 3.3606 | 1 | 0.9748 | 1.015358 | 0.95 | 0.001354 | 0.4082 | 0.4333426 | 0.221 | 0.2269 | 0 | 41.5002
864 | 1.205278 | 2.8 | 3.3645 | 1 | 1.0185 | 1.015864 | 1.04 | 0.001544 | 0.4086 | 0.4334891 | 0.2212 | 0.226 | 0 | 41.5007
865 | 1.206667 | 2.8 | 3.3684 | 1 | 0.9969 | 1.01639 | 0.99 | 0.001448 | 0.409 | 0.4336357 | 0.2215 | 0.2251 | 0 | 41.5013
866 | 1.208056 | 2.8 | 3.3723 | 1 | 1.0113 | 1.016999 | 1.02 | 0.001512 | 0.4094 | 0.4337822 | 0.2217 | 0.2242 | 0 | 41.5019
867 | 1.209444 | 2.8 | 3.3762 | 1 | 1.0113 | 1.017477 | 1.02 | 0.001512 | 0.4098 | 0.4339288 | 0.222 | 0.2233 | 0 | 41.5024
868 | 1.210833 | 2.8 | 3.3801 | 1 | 1.0077 | 1.018121 | 1.02 | 0.001496 | 0.4103 | 0.4340753 | 0.2222 | 0.2224 | 0 | 41.503
869 | 1.212222 | 2.8 | 3.384 | 1 | 1.0185 | 1.018742 | 1.04 | 0.001544 | 0.4107 | 0.4342219 | 0.2225 | 0.2215 | 0 | 41.5036
870 | 1.213611 | 2.8 | 3.3879 | 1 | 1.0077 | 1.019367 | 1.02 | 0.001496 | 0.4112 | 0.4343684 | 0.2228 | 0.2206 | 0 | 41.5042
871 | 1.215 | 2.8 | 3.3918 | 1 | 1.0077 | 1.019912 | 1.02 | 0.001496 | 0.4116 | 0.434515 | 0.223 | 0.2198 | 0 | 41.5047
872 | 1.216389 | 2.8 | 3.3956 | 1 | 1.0256 | 1.020356 | 1.05 | 0.001577 | 0.4121 | 0.4346615 | 0.2233 | 0.2189 | 0 | 41.5053
873 | 1.217778 | 2.8 | 3.3995 | 1 | 0.9932 | 1.021013 | 0.99 | 0.001432 | 0.4126 | 0.4348081 | 0.2235 | 0.2181 | 0 | 41.506
874 | 1.219167 | 2.8 | 3.4034 | 1 | 1.0113 | 1.021636 | 1.02 | 0.001512 | 0.4131 | 0.4349546 | 0.2238 | 0.2172 | 0 | 41.5065
875 | 1.220556 | 2.8 | 3.4073 | 1 | 0.9969 | 1.022228 | 0.99 | 0.001448 | 0.4136 | 0.4351012 | 0.224 | 0.2163 | 0 | 41.5071
876 | 1.221944 | 2.8 | 3.4112 | 1 | 1.0149 | 1.02287 | 1.03 | 0.001528 | 0.4141 | 0.4352477 | 0.2243 | 0.2155 | 0 | 41.5076
877 | 1.223333 | 2.8 | 3.4151 | 1 | 1.0361 | 1.023404 | 1.07 | 0.001626 | 0.4146 | 0.4353943 | 0.2245 | 0.2147 | 0 | 41.5082
878 | 1.224722 | 2.8 | 3.419 | 1 | 1.0361 | 1.024048 | 1.07 | 0.001626 | 0.415 | 0.4355408 | 0.2248 | 0.2138 | 0 | 41.5087
879 | 1.226111 | 2.8 | 3.4229 | 1 | 1.0077 | 1.024662 | 1.02 | 0.001496 | 0.4154 | 0.4356874 | 0.2251 | 0.213 | 0 | 41.5094
880 | 1.2275 | 2.8 | 3.4268 | 1 | 1.0396 | 1.025386 | 1.08 | 0.001642 | 0.4159 | 0.4358339 | 0.2253 | 0.2122 | 0 | 41.5099
881 | 1.228889 | 2.8 | 3.4306 | 1 | 1.0326 | 1.025909 | 1.07 | 0.001609 | 0.4163 | 0.4359805 | 0.2256 | 0.2114 | 0 | 41.5105
882 | 1.230278 | 2.8 | 3.4345 | 1 | 1.0256 | 1.026566 | 1.05 | 0.001577 | 0.4168 | 0.436127 | 0.2258 | 0.2106 | 0 | 41.5111
883 | 1.231667 | 2.8 | 3.4384 | 1 | 1.0185 | 1.027178 | 1.04 | 0.001544 | 0.4172 | 0.4362736 | 0.2261 | 0.2098 | 0 | 41.5117
884 | 1.233056 | 2.8 | 3.4423 | 1 | 1.0326 | 1.027632 | 1.07 | 0.001609 | 0.4177 | 0.4364202 | 0.2263 | 0.209 | 0 | 41.5122
885 | 1.234444 | 2.8 | 3.4462 | 1 | 1.0326 | 1.028188 | 1.07 | 0.001609 | 0.4182 | 0.4365667 | 0.2266 | 0.2082 | 0 | 41.5128
886 | 1.235833 | 2.8 | 3.4501 | 1 | 1.0431 | 1.028827 | 1.09 | 0.001659 | 0.4186 | 0.4367133 | 0.2268 | 0.2075 | 0 | 41.5134
887 | 1.237222 | 2.8 | 3.454 | 1 | 1.0361 | 1.029388 | 1.07 | 0.001626 | 0.4191 | 0.4368598 | 0.2271 | 0.2067 | 0 | 41.514
888 | 1.238611 | 2.8 | 3.4579 | 1 | 1.0326 | 1.029867 | 1.07 | 0.001609 | 0.4195 | 0.4370064 | 0.2274 | 0.206 | 0 | 41.5145
889 | 1.24 | 2.8 | 3.4618 | 1 | 1.0672 | 1.03039 | 1.14 | 0.001776 | 0.4199 | 0.4371529 | 0.2276 | 0.2052 | 0 | 41.515
890 | 1.241389 | 2.8 | 3.4656 | 1 | 1.0185 | 1.03096 | 1.04 | 0.001544 | 0.4204 | 0.4372995 | 0.2279 | 0.2045 | 0 | 41.5158
891 | 1.242778 | 2.8 | 3.4695 | 1 | 1.0361 | 1.031673 | 1.07 | 0.001626 | 0.4208 | 0.437446 | 0.2281 | 0.2038 | 0 | 41.5163
892 | 1.244167 | 2.8 | 3.4734 | 1 | 1.0256 | 1.03225 | 1.05 | 0.001577 | 0.4212 | 0.4375926 | 0.2284 | 0.2031 | 0 | 41.5169
893 | 1.245556 | 2.8 | 3.4773 | 1 | 1.0431 | 1.03291 | 1.09 | 0.001659 | 0.4216 | 0.4377391 | 0.2286 | 0.2024 | 0 | 41.5174
894 | 1.246944 | 2.8 | 3.4812 | 1 | 1.022 | 1.033481 | 1.04 | 0.00156 | 0.422 | 0.4378857 | 0.2289 | 0.2018 | 0 | 41.5181
895 | 1.248333 | 2.8 | 3.4851 | 1 | 1.0256 | 1.034093 | 1.05 | 0.001577 | 0.4225 | 0.4380322 | 0.2292 | 0.2011 | 0 | 41.5186
896 | 1.25 | 2.8 | 3.489 | 1 | 1.05 | 1.034788 | 1.1 | 0.001692 | 0.4229 | 0.4381788 | 0.2294 | 0.2005 | 0 | 41.5196
897 | 1.251389 | 2.8 | 3.4929 | 1 | 1.0256 | 1.035429 | 1.05 | 0.001577 | 0.4234 | 0.4383253 | 0.2297 | 0.1998 | 0 | 41.5202
898 | 1.252778 | 2.8 | 3.4968 | 1 | 1.0396 | 1.035911 | 1.08 | 0.001642 | 0.4238 | 0.4384719 | 0.2299 | 0.1992 | 0 | 41.5207
899 | 1.254167 | 2.8 | 3.5006 | 1 | 1.0569 | 1.036477 | 1.12 | 0.001726 | 0.4243 | 0.4386184 | 0.2302 | 0.1986 | 0 | 41.5213
900 | 1.255556 | 2.8 | 3.5045 | 1 | 1.0291 | 1.037147 | 1.06 | 0.001593 | 0.4248 | 0.438765 | 0.2304 | 0.198 | 0 | 41.522
901 | 1.256944 | 2.8 | 3.5084 | 1 | 1.0569 | 1.037726 | 1.12 | 0.001726 | 0.4252 | 0.4389115 | 0.2307 | 0.1974 | 0 | 41.5225
902 | 1.258333 | 2.8 | 3.5123 | 1 | 1.0396 | 1.038441 | 1.08 | 0.001642 | 0.4257 | 0.4390581 | 0.2309 | 0.1968 | 0 | 41.5231
903 | 1.259722 | 2.8 | 3.5162 | 1 | 1.0291 | 1.039162 | 1.06 | 0.001593 | 0.4262 | 0.4392046 | 0.2312 | 0.1962 | 0 | 41.5237
904 | 1.261111 | 2.8 | 3.5201 | 1 | 1.0466 | 1.039812 | 1.1 | 0.001675 | 0.4267 | 0.4393512 | 0.2315 | 0.1956 | 0 | 41.5242
905 | 1.2625 | 2.8 | 3.524 | 1 | 1.0291 | 1.040534 | 1.06 | 0.001593 | 0.4272 | 0.4394977 | 0.2317 | 0.1951 | 0 | 41.5249
906 | 1.263889 | 2.8 | 3.5279 | 1 | 1.0326 | 1.041114 | 1.07 | 0.001609 | 0.4276 | 0.4396443 | 0.232 | 0.1946 | 0 | 41.5254
907 | 1.265278 | 2.8 | 3.5318 | 1 | 1.0326 | 1.041716 | 1.07 | 0.001609 | 0.4281 | 0.4397908 | 0.2322 | 0.1941 | 0 | 41.526
908 | 1.266667 | 2.8 | 3.5356 | 1 | 1.0256 | 1.042407 | 1.05 | 0.001577 | 0.4286 | 0.4399374 | 0.2325 | 0.1936 | 0 | 41.5266
909 | 1.268056 | 2.8 | 3.5395 | 1 | 1.0466 | 1.042996 | 1.1 | 0.001675 | 0.4291 | 0.4400839 | 0.2327 | 0.1931 | 0 | 41.5271
910 | 1.269444 | 2.8 | 3.5434 | 1 | 1.0603 | 1.043534 | 1.12 | 0.001742 | 0.4297 | 0.4402305 | 0.233 | 0.1927 | 0 | 41.5277
911 | 1.270833 | 2.8 | 3.5473 | 1 | 1.0466 | 1.044054 | 1.1 | 0.001675 | 0.4302 | 0.440377 | 0.2332 | 0.1922 | 0 | 41.5283
912 | 1.272222 | 2.8 | 3.5512 | 1 | 1.0603 | 1.044669 | 1.12 | 0.001742 | 0.4308 | 0.4405236 | 0.2335 | 0.1918 | 0 | 41.5288
913 | 1.273611 | 2.8 | 3.5551 | 1 | 1.05 | 1.045381 | 1.1 | 0.001692 | 0.4313 | 0.4406701 | 0.2338 | 0.1914 | 0 | 41.5294
914 | 1.275 | 2.8 | 3.559 | 1 | 1.0672 | 1.04602 | 1.14 | 0.001776 | 0.4318 | 0.4408167 | 0.234 | 0.191 | 0 | 41.53
915 | 1.276389 | 2.8 | 3.5629 | 1 | 1.0361 | 1.046757 | 1.07 | 0.001626 | 0.4324 | 0.4409632 | 0.2343 | 0.1906 | 0 | 41.5306
916 | 1.277778 | 2.8 | 3.5668 | 1 | 1.0431 | 1.047419 | 1.09 | 0.001659 | 0.4329 | 0.4411098 | 0.2345 | 0.1902 | 0 | 41.5312
917 | 1.279167 | 2.8 | 3.5706 | 1 | 1.0291 | 1.048062 | 1.06 | 0.001593 | 0.4334 | 0.4412563 | 0.2348 | 0.1898 | 0 | 41.5318
918 | 1.280556 | 2.8 | 3.5745 | 1 | 1.0773 | 1.048684 | 1.16 | 0.001827 | 0.4339 | 0.4414029 | 0.235 | 0.1895 | 0 | 41.5323
919 | 1.281944 | 2.8 | 3.5784 | 1 | 1.0638 | 1.049379 | 1.13 | 0.001759 | 0.4345 | 0.4415494 | 0.2353 | 0.1891 | 0 | 41.5329
920 | 1.283333 | 2.8 | 3.5823 | 1 | 1.0431 | 1.049914 | 1.09 | 0.001659 | 0.435 | 0.441696 | 0.2355 | 0.1888 | 0 | 41.5335
921 | 1.284722 | 2.8 | 3.5862 | 1 | 0.9969 | 1.050603 | 0.99 | 0.001448 | 0.4355 | 0.4418425 | 0.2358 | 0.1885 | 0 | 41.5342
922 | 1.286111 | 2.8 | 3.5901 | 1 | 1.0535 | 1.051266 | 1.11 | 0.001709 | 0.4359 | 0.4419891 | 0.2361 | 0.1881 | 0 | 41.5347
923 | 1.2875 | 2.8 | 3.594 | 1 | 1.0431 | 1.051898 | 1.09 | 0.001659 | 0.4363 | 0.4421356 | 0.2363 | 0.1879 | 0 | 41.5353
924 | 1.288889 | 2.8 | 3.5979 | 1 | 1.0773 | 1.0525 | 1.16 | 0.001827 | 0.4367 | 0.4422822 | 0.2366 | 0.1876 | 0 | 41.5357
925 | 1.290278 | 2.8 | 3.6018 | 1 | 1.0535 | 1.053008 | 1.11 | 0.001709 | 0.4371 | 0.4424287 | 0.2368 | 0.1874 | 0 | 41.5364
926 | 1.291667 | 2.8 | 3.6056 | 1 | 1.0569 | 1.053566 | 1.12 | 0.001726 | 0.4375 | 0.4425753 | 0.2371 | 0.1871 | 0 | 41.537
927 | 1.293056 | 2.8 | 3.6095 | 1 | 1.0396 | 1.054219 | 1.08 | 0.001642 | 0.4379 | 0.4427218 | 0.2373 | 0.1869 | 0 | 41.5376
928 | 1.294444 | 2.8 | 3.6134 | 1 | 1.0431 | 1.054838 | 1.09 | 0.001659 | 0.4382 | 0.4428684 | 0.2376 | 0.1866 | 0 | 41.5382
929 | 1.295833 | 2.8 | 3.6173 | 1 | 1.0535 | 1.055482 | 1.11 | 0.001709 | 0.4386 | 0.4430149 | 0.2378 | 0.1864 | 0 | 41.5387
930 | 1.297222 | 2.8 | 3.6212 | 1 | 1.0638 | 1.056023 | 1.13 | 0.001759 | 0.4389 | 0.4431615 | 0.2381 | 0.1861 | 0 | 41.5393
931 | 1.298611 | 2.8 | 3.6251 | 1 | 1.0739 | 1.056595 | 1.15 | 0.00181 | 0.4393 | 0.443308 | 0.2384 | 0.1859 | 0 | 41.5398
932 | 1.3 | 2.8 | 3.629 | 1 | 1.0569 | 1.057121 | 1.12 | 0.001726 | 0.4396 | 0.4434546 | 0.2386 | 0.1857 | 0 | 41.5405
933 | 1.301389 | 2.8 | 3.6329 | 1 | 1.0535 | 1.057763 | 1.11 | 0.001709 | 0.44 | 0.4436011 | 0.2389 | 0.1855 | 0 | 41.541
934 | 1.302778 | 2.8 | 3.6368 | 1 | 1.0569 | 1.058426 | 1.12 | 0.001726 | 0.4404 | 0.4437477 | 0.2391 | 0.1853 | 0 | 41.5416
935 | 1.304167 | 2.8 | 3.6406 | 1 | 1.05 | 1.059158 | 1.1 | 0.001692 | 0.4407 | 0.4438942 | 0.2394 | 0.1851 | 0 | 41.5423
936 | 1.305556 | 2.8 | 3.6445 | 1 | 1.0638 | 1.059697 | 1.13 | 0.001759 | 0.4411 | 0.4440408 | 0.2396 | 0.185 | 0 | 41.5428
937 | 1.306944 | 2.8 | 3.6484 | 1 | 1.0396 | 1.060395 | 1.08 | 0.001642 | 0.4414 | 0.4441873 | 0.2399 | 0.1848 | 0 | 41.5434
938 | 1.308333 | 2.8 | 3.6523 | 1 | 1.0706 | 1.060995 | 1.15 | 0.001793 | 0.4418 | 0.4443339 | 0.2402 | 0.1846 | 0 | 41.5439
939 | 1.309722 | 2.8 | 3.6562 | 1 | 1.1039 | 1.061703 | 1.22 | 0.001966 | 0.4422 | 0.4444804 | 0.2404 | 0.1845 | 0 | 41.5444
940 | 1.311111 | 2.8 | 3.6601 | 1 | 1.0672 | 1.062268 | 1.14 | 0.001776 | 0.4425 | 0.444627 | 0.2407 | 0.1844 | 0 | 41.5451
941 | 1.312778 | 2.8 | 3.664 | 1 | 1.0739 | 1.06297 | 1.15 | 0.00181 | 0.4429 | 0.4447735 | 0.2409 | 0.1843 | 0 | 41.5461
942 | 1.314167 | 2.8 | 3.6679 | 1 | 1.0773 | 1.063498 | 1.16 | 0.001827 | 0.4432 | 0.4449201 | 0.2412 | 0.1841 | 0 | 41.5466
943 | 1.315556 | 2.8 | 3.6718 | 1 | 1.05 | 1.064048 | 1.1 | 0.001692 | 0.4435 | 0.4450666 | 0.2414 | 0.184 | 0 | 41.5473
944 | 1.316944 | 2.8 | 3.6757 | 1 | 1.0603 | 1.06476 | 1.12 | 0.001742 | 0.4439 | 0.4452132 | 0.2417 | 0.1839 | 0 | 41.5478
945 | 1.318333 | 2.8 | 3.6795 | 1 | 1.0874 | 1.065509 | 1.18 | 0.001879 | 0.4442 | 0.4453597 | 0.2419 | 0.1838 | 0 | 41.5484
946 | 1.319722 | 2.8 | 3.6834 | 2 | 1.0535 | 1.066194 | 1.11 | 0.001709 | 0.4445 | 0.4455063 | 0.2422 | 0.1838 | 0 | 41.549
947 | 1.321111 | 2.8 | 3.6873 | 1 | 1.1039 | 1.066753 | 1.22 | 0.001966 | 0.4449 | 0.4456528 | 0.2425 | 0.1837 | 0 | 41.5495
948 | 1.3225 | 2.8 | 3.6912 | 1 | 1.0431 | 1.067365 | 1.09 | 0.001659 | 0.4452 | 0.4457994 | 0.2427 | 0.1836 | 0 | 41.5502
949 | 1.323889 | 2.8 | 3.6951 | 1 | 1.0773 | 1.067996 | 1.16 | 0.001827 | 0.4456 | 0.4459459 | 0.243 | 0.1835 | 0 | 41.5507
950 | 1.325278 | 2.8 | 3.699 | 1 | 1.05 | 1.06874 | 1.1 | 0.001692 | 0.4459 | 0.4460925 | 0.2432 | 0.1835 | 0 | 41.5514
951 | 1.326667 | 2.8 | 3.7029 | 1 | 1.0706 | 1.069353 | 1.15 | 0.001793 | 0.4463 | 0.446239 | 0.2435 | 0.1834 | 0 | 41.5519
952 | 1.328056 | 2.8 | 3.7068 | 1 | 1.094 | 1.070041 | 1.2 | 0.001914 | 0.4466 | 0.4463856 | 0.2437 | 0.1834 | 0 | 41.5524
953 | 1.329444 | 2.8 | 3.7107 | 1 | 1.0672 | 1.070717 | 1.14 | 0.001776 | 0.447 | 0.4465321 | 0.244 | 0.1834 | 0 | 41.553
954 | 1.330833 | 2.8 | 3.7145 | 1 | 1.0603 | 1.071293 | 1.12 | 0.001742 | 0.4473 | 0.4466787 | 0.2442 | 0.1834 | 0 | 41.5537
955 | 1.332222 | 2.8 | 3.7184 | 1 | 1.0535 | 1.071939 | 1.11 | 0.001709 | 0.4477 | 0.4468252 | 0.2445 | 0.1833 | 0 | 41.5543
956 | 1.333611 | 2.8 | 3.7223 | 1 | 1.1039 | 1.072636 | 1.22 | 0.001966 | 0.448 | 0.4469718 | 0.2448 | 0.1833 | 0 | 41.5547
957 | 1.335 | 2.8 | 3.7262 | 1 | 1.0807 | 1.073221 | 1.17 | 0.001845 | 0.4484 | 0.4471183 | 0.245 | 0.1833 | 0 | 41.5554
958 | 1.336389 | 2.8 | 3.7301 | 1 | 1.0569 | 1.073893 | 1.12 | 0.001726 | 0.4487 | 0.4472649 | 0.2453 | 0.1833 | 0 | 41.556
959 | 1.337778 | 2.8 | 3.734 | 1 | 1.094 | 1.074613 | 1.2 | 0.001914 | 0.4491 | 0.4474114 | 0.2455 | 0.1833 | 0 | 41.5565
960 | 1.339167 | 2.8 | 3.7379 | 1 | 1.0807 | 1.075273 | 1.17 | 0.001845 | 0.4495 | 0.447558 | 0.2458 | 0.1833 | 0 | 41.5571
961 | 1.340556 | 2.8 | 3.7418 | 1 | 1.0973 | 1.075915 | 1.2 | 0.001931 | 0.4498 | 0.4477045 | 0.246 | 0.1833 | 0 | 41.5576
962 | 1.341944 | 2.8 | 3.7457 | 1 | 1.0874 | 1.076568 | 1.18 | 0.001879 | 0.4502 | 0.4478511 | 0.2463 | 0.1833 | 0 | 41.5582
963 | 1.343333 | 2.8 | 3.7496 | 1 | 1.05 | 1.077225 | 1.1 | 0.001692 | 0.4506 | 0.4479976 | 0.2465 | 0.1833 | 0 | 41.5589
964 | 1.344722 | 2.8 | 3.7535 | 1 | 1.0807 | 1.077907 | 1.17 | 0.001845 | 0.4509 | 0.4481442 | 0.2468 | 0.1833 | 0 | 41.5594
965 | 1.346111 | 2.8 | 3.7573 | 1 | 1.0807 | 1.078515 | 1.17 | 0.001845 | 0.4513 | 0.4482907 | 0.2471 | 0.1833 | 0 | 41.56
966 | 1.3475 | 2.8 | 3.7612 | 1 | 1.0706 | 1.079212 | 1.15 | 0.001793 | 0.4517 | 0.4484373 | 0.2473 | 0.1833 | 0 | 41.5606
967 | 1.348889 | 2.8 | 3.7651 | 1 | 1.1039 | 1.079882 | 1.22 | 0.001966 | 0.452 | 0.4485838 | 0.2476 | 0.1833 | 0 | 41.5611
968 | 1.350278 | 2.8 | 3.769 | 1 | 1.0739 | 1.080501 | 1.15 | 0.00181 | 0.4524 | 0.4487304 | 0.2478 | 0.1834 | 0 | 41.5618
969 | 1.351667 | 2.8 | 3.7729 | 1 | 1.0569 | 1.081188 | 1.12 | 0.001726 | 0.4528 | 0.4488769 | 0.2481 | 0.1834 | 0 | 41.5624
970 | 1.353056 | 2.8 | 3.7768 | 1 | 1.0874 | 1.081867 | 1.18 | 0.001879 | 0.4532 | 0.4490235 | 0.2483 | 0.1834 | 0 | 41.5629
971 | 1.354444 | 2.8 | 3.7807 | 1 | 1.1006 | 1.082499 | 1.21 | 0.001949 | 0.4536 | 0.44917 | 0.2486 | 0.1834 | 0 | 41.5634
972 | 1.355833 | 2.8 | 3.7846 | 1 | 1.0739 | 1.083283 | 1.15 | 0.00181 | 0.454 | 0.4493166 | 0.2488 | 0.1834 | 0 | 41.5641
973 | 1.357222 | 2.8 | 3.7885 | 1 | 1.084 | 1.084032 | 1.18 | 0.001862 | 0.4543 | 0.4494631 | 0.2491 | 0.1834 | 0 | 41.5646
974 | 1.358611 | 2.8 | 3.7924 | 1 | 1.1072 | 1.084692 | 1.23 | 0.001984 | 0.4547 | 0.4496097 | 0.2494 | 0.1834 | 0 | 41.5651
975 | 1.36 | 2.8 | 3.7962 | 1 | 1.094 | 1.085375 | 1.2 | 0.001914 | 0.455 | 0.4497562 | 0.2496 | 0.1834 | 0 | 41.5658
976 | 1.361389 | 2.8 | 3.8001 | 1 | 1.0773 | 1.08607 | 1.16 | 0.001827 | 0.4554 | 0.4499028 | 0.2499 | 0.1834 | 0 | 41.5664
977 | 1.362778 | 2.8 | 3.804 | 1 | 1.094 | 1.086779 | 1.2 | 0.001914 | 0.4558 | 0.4500493 | 0.2501 | 0.1834 | 0 | 41.5669
978 | 1.364167 | 2.8 | 3.8079 | 1 | 1.1072 | 1.087501 | 1.23 | 0.001984 | 0.4561 | 0.4501959 | 0.2504 | 0.1834 | 0 | 41.5675
979 | 1.365556 | 2.8 | 3.8118 | 1 | 1.084 | 1.088089 | 1.18 | 0.001862 | 0.4565 | 0.4503424 | 0.2506 | 0.1834 | 0 | 41.5681
980 | 1.366944 | 2.8 | 3.8157 | 1 | 1.094 | 1.08885 | 1.2 | 0.001914 | 0.4568 | 0.450489 | 0.2509 | 0.1834 | 0 | 41.5687
981 | 1.368333 | 2.8 | 3.8196 | 1 | 1.0874 | 1.089636 | 1.18 | 0.001879 | 0.4572 | 0.4506355 | 0.2512 | 0.1834 | 0 | 41.5693
982 | 1.369722 | 2.8 | 3.8235 | 2 | 1.0807 | 1.090402 | 1.17 | 0.001845 | 0.4575 | 0.4507821 | 0.2514 | 0.1834 | 0 | 41.5699
983 | 1.371111 | 2.8 | 3.8274 | 1 | 1.1072 | 1.091059 | 1.23 | 0.001984 | 0.4579 | 0.4509286 | 0.2517 | 0.1834 | 0 | 41.5704
984 | 1.3725 | 2.8 | 3.8312 | 1 | 1.0973 | 1.091778 | 1.2 | 0.001931 | 0.4583 | 0.4510752 | 0.2519 | 0.1834 | 0 | 41.571
985 | 1.373889 | 2.8 | 3.8351 | 1 | 1.0907 | 1.092474 | 1.19 | 0.001896 | 0.4586 | 0.4512217 | 0.2522 | 0.1834 | 0 | 41.5716
986 | 1.375556 | 2.8 | 3.839 | 1 | 1.1006 | 1.093157 | 1.21 | 0.001949 | 0.459 | 0.4513683 | 0.2524 | 0.1834 | 0 | 41.5726
987 | 1.376944 | 2.8 | 3.8429 | 1 | 1.0973 | 1.093855 | 1.2 | 0.001931 | 0.4593 | 0.4515148 | 0.2527 | 0.1834 | 0 | 41.5732
988 | 1.378333 | 2.8 | 3.8468 | 1 | 1.1105 | 1.094523 | 1.23 | 0.002001 | 0.4597 | 0.4516614 | 0.2529 | 0.1834 | 0 | 41.5737
989 | 1.379722 | 2.8 | 3.8507 | 1 | 1.0874 | 1.09517 | 1.18 | 0.001879 | 0.46 | 0.4518079 | 0.2532 | 0.1834 | 0 | 41.5744
990 | 1.381111 | 2.8 | 3.8546 | 1 | 1.117 | 1.095882 | 1.25 | 0.002037 | 0.4603 | 0.4519545 | 0.2535 | 0.1834 | 0 | 41.5748
991 | 1.3825 | 2.8 | 3.8585 | 1 | 1.0773 | 1.096626 | 1.16 | 0.001827 | 0.4607 | 0.452101 | 0.2537 | 0.1834 | 0 | 41.5755
992 | 1.383889 | 2.8 | 3.8624 | 1 | 1.117 | 1.097366 | 1.25 | 0.002037 | 0.461 | 0.4522476 | 0.254 | 0.1834 | 0 | 41.576
993 | 1.385278 | 2.8 | 3.8662 | 1 | 1.094 | 1.098077 | 1.2 | 0.001914 | 0.4613 | 0.4523941 | 0.2542 | 0.1834 | 0 | 41.5767
994 | 1.386667 | 2.8 | 3.8701 | 1 | 1.0973 | 1.098769 | 1.2 | 0.001931 | 0.4617 | 0.4525407 | 0.2545 | 0.1834 | 0 | 41.5773
995 | 1.388056 | 2.8 | 3.874 | 1 | 1.0773 | 1.099414 | 1.16 | 0.001827 | 0.462 | 0.4526872 | 0.2547 | 0.1834 | 0 | 41.5779
996 | 1.389444 | 2.8 | 3.8779 | 1 | 1.1105 | 1.100049 | 1.23 | 0.002001 | 0.4624 | 0.4528338 | 0.255 | 0.1833 | 0 | 41.5784
997 | 1.390833 | 2.8 | 3.8818 | 1 | 1.094 | 1.100724 | 1.2 | 0.001914 | 0.4627 | 0.4529803 | 0.2552 | 0.1833 | 0 | 41.579
998 | 1.392222 | 2.8 | 3.8857 | 1 | 1.0973 | 1.101464 | 1.2 | 0.001931 | 0.4631 | 0.4531269 | 0.2555 | 0.1833 | 0 | 41.5796
999 | 1.393611 | 2.8 | 3.8896 | 1 | 1.0973 | 1.102212 | 1.2 | 0.001931 | 0.4634 | 0.4532734 | 0.2558 | 0.1833 | 0 | 41.5801
1000 | 1.395 | 2.8 | 3.8935 | 1 | 1.117 | 1.102867 | 1.25 | 0.002037 | 0.4638 | 0.45342 | 0.256 | 0.1833 | 0 | 41.5807
1001 | 1.396389 | 2.8 | 3.8974 | 1 | 1.094 | 1.103659 | 1.2 | 0.001914 | 0.4641 | 0.4535665 | 0.2563 | 0.1833 | 0 | 41.5813
1002 | 1.397778 | 2.8 | 3.9013 | 1 | 1.1202 | 1.104318 | 1.25 | 0.002055 | 0.4645 | 0.4537131 | 0.2565 | 0.1834 | 0 | 41.5818
1003 | 1.399167 | 2.8 | 3.9052 | 1 | 1.1039 | 1.105018 | 1.22 | 0.001966 | 0.4649 | 0.4538596 | 0.2568 | 0.1833 | 0 | 41.5824
1004 | 1.400556 | 2.8 | 3.9091 | 1 | 1.1072 | 1.105608 | 1.23 | 0.001984 | 0.4652 | 0.4540062 | 0.257 | 0.1834 | 0 | 41.583
1005 | 1.401944 | 2.8 | 3.9129 | 1 | 1.1072 | 1.106242 | 1.23 | 0.001984 | 0.4656 | 0.4541527 | 0.2573 | 0.1833 | 0 | 41.5836
1006 | 1.403333 | 2.8 | 3.9168 | 1 | 1.1006 | 1.106886 | 1.21 | 0.001949 | 0.466 | 0.4542993 | 0.2575 | 0.1833 | 0 | 41.5842
1007 | 1.404722 | 2.8 | 3.9207 | 1 | 1.0874 | 1.107566 | 1.18 | 0.001879 | 0.4663 | 0.4544458 | 0.2578 | 0.1833 | 0 | 41.5848
1008 | 1.406111 | 2.8 | 3.9246 | 1 | 1.1363 | 1.10837 | 1.29 | 0.002144 | 0.4667 | 0.4545924 | 0.2581 | 0.1833 | 0 | 41.5853
1009 | 1.4075 | 2.8 | 3.9285 | 1 | 1.1137 | 1.109166 | 1.24 | 0.002019 | 0.4671 | 0.4547389 | 0.2583 | 0.1833 | 0 | 41.5859
1010 | 1.408889 | 2.8 | 3.9324 | 1 | 1.1235 | 1.109908 | 1.26 | 0.002072 | 0.4674 | 0.4548855 | 0.2586 | 0.1833 | 0 | 41.5865
1011 | 1.410278 | 2.8 | 3.9363 | 1 | 1.1235 | 1.110713 | 1.26 | 0.002072 | 0.4678 | 0.455032 | 0.2588 | 0.1834 | 0 | 41.587
1012 | 1.411667 | 2.8 | 3.9402 | 1 | 1.1363 | 1.111462 | 1.29 | 0.002144 | 0.4682 | 0.4551786 | 0.2591 | 0.1834 | 0 | 41.5876
1013 | 1.413056 | 2.8 | 3.9441 | 1 | 1.117 | 1.112113 | 1.25 | 0.002037 | 0.4686 | 0.4553251 | 0.2593 | 0.1834 | 0 | 41.5882
1014 | 1.414444 | 2.8 | 3.948 | 1 | 1.117 | 1.112841 | 1.25 | 0.002037 | 0.469 | 0.4554717 | 0.2596 | 0.1834 | 0 | 41.5888
1015 | 1.415833 | 2.8 | 3.9519 | 1 | 1.0907 | 1.113518 | 1.19 | 0.001896 | 0.4693 | 0.4556182 | 0.2598 | 0.1834 | 0 | 41.5895
1016 | 1.417222 | 2.8 | 3.9558 | 1 | 1.1395 | 1.114263 | 1.3 | 0.002162 | 0.4697 | 0.4557648 | 0.2601 | 0.1834 | 0 | 41.5899
1017 | 1.418611 | 2.8 | 3.9596 | 1 | 1.1235 | 1.114957 | 1.26 | 0.002072 | 0.4701 | 0.4559113 | 0.2604 | 0.1834 | 0 | 41.5906
1018 | 1.42 | 2.8 | 3.9635 | 1 | 1.1072 | 1.1157 | 1.23 | 0.001984 | 0.4704 | 0.4560579 | 0.2606 | 0.1834 | 0 | 41.5912
1019 | 1.421389 | 2.8 | 3.9674 | 1 | 1.1006 | 1.116415 | 1.21 | 0.001949 | 0.4708 | 0.4562044 | 0.2609 | 0.1834 | 0 | 41.5918
1020 | 1.422778 | 2.8 | 3.9713 | 1 | 1.1235 | 1.117137 | 1.26 | 0.002072 | 0.4711 | 0.456351 | 0.2611 | 0.1834 | 0 | 41.5923
1021 | 1.424167 | 2.8 | 3.9752 | 1 | 1.1363 | 1.117824 | 1.29 | 0.002144 | 0.4715 | 0.4564975 | 0.2614 | 0.1834 | 0 | 41.5928
1022 | 1.425556 | 2.8 | 3.9791 | 1 | 1.117 | 1.118458 | 1.25 | 0.002037 | 0.4718 | 0.4566441 | 0.2616 | 0.1834 | 0 | 41.5935
1023 | 1.426944 | 2.8 | 3.983 | 1 | 1.1235 | 1.119271 | 1.26 | 0.002072 | 0.4722 | 0.4567906 | 0.2619 | 0.1834 | 0 | 41.594
1024 | 1.428333 | 2.8 | 3.9869 | 1 | 1.117 | 1.120063 | 1.25 | 0.002037 | 0.4725 | 0.4569372 | 0.2622 | 0.1834 | 0 | 41.5946
1025 | 1.429722 | 2.8 | 3.9908 | 1 | 1.1235 | 1.120915 | 1.26 | 0.002072 | 0.4729 | 0.4570837 | 0.2624 | 0.1834 | 0 | 41.5952
1026 | 1.431111 | 2.8 | 3.9947 | 1 | 1.1331 | 1.121534 | 1.28 | 0.002126 | 0.4733 | 0.4572303 | 0.2627 | 0.1834 | 0 | 41.5957
1027 | 1.4325 | 2.8 | 3.9985 | 1 | 1.1395 | 1.122246 | 1.3 | 0.002162 | 0.4736 | 0.4573768 | 0.2629 | 0.1834 | 0 | 41.5963
1028 | 1.433889 | 2.8 | 4.0024 | 1 | 1.117 | 1.123045 | 1.25 | 0.002037 | 0.474 | 0.4575234 | 0.2632 | 0.1834 | 0 | 41.597
1029 | 1.435278 | 2.8 | 4.0063 | 1 | 1.1363 | 1.123841 | 1.29 | 0.002144 | 0.4743 | 0.4576699 | 0.2634 | 0.1834 | 0 | 41.5975
1030 | 1.436944 | 2.8 | 4.0102 | 1 | 1.1235 | 1.124549 | 1.26 | 0.002072 | 0.4747 | 0.4578165 | 0.2637 | 0.1834 | 0 | 41.5985
1031 | 1.438333 | 2.8 | 4.0141 | 1 | 1.1137 | 1.125351 | 1.24 | 0.002019 | 0.475 | 0.457963 | 0.2639 | 0.1834 | 0 | 41.5991
1032 | 1.439722 | 2.8 | 4.018 | 1 | 1.1202 | 1.126189 | 1.25 | 0.002055 | 0.4754 | 0.4581096 | 0.2642 | 0.1834 | 0 | 41.5997
1033 | 1.441111 | 2.8 | 4.0219 | 1 | 1.1363 | 1.127012 | 1.29 | 0.002144 | 0.4757 | 0.4582561 | 0.2645 | 0.1834 | 0 | 41.6002
1034 | 1.4425 | 2.8 | 4.0258 | 1 | 1.1427 | 1.127709 | 1.31 | 0.002181 | 0.476 | 0.4584027 | 0.2647 | 0.1834 | 0 | 41.6008
1035 | 1.443889 | 2.8 | 4.0297 | 1 | 1.1395 | 1.128454 | 1.3 | 0.002162 | 0.4764 | 0.4585492 | 0.265 | 0.1834 | 0 | 41.6014
1036 | 1.445278 | 2.8 | 4.0335 | 1 | 1.149 | 1.129201 | 1.32 | 0.002217 | 0.4767 | 0.4586958 | 0.2652 | 0.1834 | 0 | 41.602
1037 | 1.446667 | 2.8 | 4.0374 | 1 | 1.1615 | 1.129955 | 1.35 | 0.00229 | 0.477 | 0.4588423 | 0.2655 | 0.1834 | 0 | 41.6025
1038 | 1.448056 | 2.8 | 4.0413 | 1 | 1.1235 | 1.130785 | 1.26 | 0.002072 | 0.4774 | 0.4589889 | 0.2657 | 0.1834 | 0 | 41.6032
1039 | 1.449444 | 2.8 | 4.0452 | 1 | 1.1427 | 1.131515 | 1.31 | 0.002181 | 0.4777 | 0.4591354 | 0.266 | 0.1833 | 0 | 41.6037
1040 | 1.450833 | 2.8 | 4.0491 | 1 | 1.1235 | 1.132251 | 1.26 | 0.002072 | 0.4781 | 0.459282 | 0.2662 | 0.1833 | 0 | 41.6044
1041 | 1.452222 | 2.8 | 4.053 | 1 | 1.1299 | 1.133014 | 1.28 | 0.002108 | 0.4784 | 0.4594285 | 0.2665 | 0.1833 | 0 | 41.6049
1042 | 1.453611 | 2.8 | 4.0569 | 1 | 1.1299 | 1.133777 | 1.28 | 0.002108 | 0.4788 | 0.4595751 | 0.2668 | 0.1833 | 0 | 41.6055
1043 | 1.455 | 2.8 | 4.0608 | 1 | 1.1331 | 1.134495 | 1.28 | 0.002126 | 0.4791 | 0.4597216 | 0.267 | 0.1833 | 0 | 41.6061
1044 | 1.456389 | 2.8 | 4.0647 | 1 | 1.1105 | 1.135328 | 1.23 | 0.002001 | 0.4795 | 0.4598682 | 0.2673 | 0.1833 | 0 | 41.6067
1045 | 1.457778 | 2.8 | 4.0685 | 1 | 1.1137 | 1.136135 | 1.24 | 0.002019 | 0.4798 | 0.4600147 | 0.2675 | 0.1833 | 0 | 41.6073
1046 | 1.459167 | 2.8 | 4.0724 | 1 | 1.1137 | 1.136991 | 1.24 | 0.002019 | 0.4802 | 0.4601613 | 0.2678 | 0.1833 | 0 | 41.6079
1047 | 1.460556 | 2.8 | 4.0763 | 1 | 1.1395 | 1.137744 | 1.3 | 0.002162 | 0.4805 | 0.4603078 | 0.268 | 0.1833 | 0 | 41.6084
1048 | 1.461944 | 2.8 | 4.0802 | 1 | 1.1267 | 1.138482 | 1.27 | 0.00209 | 0.4809 | 0.4604544 | 0.2683 | 0.1833 | 0 | 41.609
1049 | 1.463333 | 2.8 | 4.0841 | 1 | 1.149 | 1.139314 | 1.32 | 0.002217 | 0.4813 | 0.4606009 | 0.2685 | 0.1833 | 0 | 41.6095
1050 | 1.464722 | 2.8 | 4.088 | 1 | 1.1363 | 1.140075 | 1.29 | 0.002144 | 0.4816 | 0.4607475 | 0.2688 | 0.1833 | 0 | 41.6101
1051 | 1.466111 | 2.8 | 4.0919 | 1 | 1.1427 | 1.140889 | 1.31 | 0.002181 | 0.482 | 0.4608941 | 0.2691 | 0.1833 | 0 | 41.6107
1052 | 1.4675 | 2.8 | 4.0958 | 1 | 1.1678 | 1.141654 | 1.36 | 0.002327 | 0.4824 | 0.4610406 | 0.2693 | 0.1833 | 0 | 41.6112
1053 | 1.468889 | 2.8 | 4.0997 | 1 | 1.1363 | 1.142411 | 1.29 | 0.002144 | 0.4827 | 0.4611872 | 0.2696 | 0.1833 | 0 | 41.6119
1054 | 1.470278 | 2.8 | 4.1036 | 1 | 1.1458 | 1.143187 | 1.31 | 0.002199 | 0.4831 | 0.4613337 | 0.2698 | 0.1833 | 0 | 41.6124
1055 | 1.471667 | 2.8 | 4.1074 | 1 | 1.1267 | 1.144008 | 1.27 | 0.00209 | 0.4835 | 0.4614803 | 0.2701 | 0.1833 | 0 | 41.6131
1056 | 1.473056 | 2.8 | 4.1113 | 1 | 1.1553 | 1.144765 | 1.33 | 0.002254 | 0.4839 | 0.4616268 | 0.2703 | 0.1834 | 0 | 41.6136
1057 | 1.474444 | 2.8 | 4.1152 | 1 | 1.1427 | 1.145564 | 1.31 | 0.002181 | 0.4842 | 0.4617734 | 0.2706 | 0.1833 | 0 | 41.6142
1058 | 1.475833 | 2.8 | 4.1191 | 1 | 1.1553 | 1.146273 | 1.33 | 0.002254 | 0.4846 | 0.4619199 | 0.2709 | 0.1834 | 0 | 41.6147
1059 | 1.477222 | 2.8 | 4.123 | 1 | 1.1267 | 1.147156 | 1.27 | 0.00209 | 0.485 | 0.4620665 | 0.2711 | 0.1834 | 0 | 41.6154
1060 | 1.478611 | 2.8 | 4.1269 | 1 | 1.149 | 1.147939 | 1.32 | 0.002217 | 0.4854 | 0.462213 | 0.2714 | 0.1834 | 0 | 41.6159
1061 | 1.48 | 2.8 | 4.1308 | 1 | 1.1427 | 1.148744 | 1.31 | 0.002181 | 0.4858 | 0.4623596 | 0.2716 | 0.1834 | 0 | 41.6165
1062 | 1.481389 | 2.8 | 4.1347 | 1 | 1.1458 | 1.149575 | 1.31 | 0.002199 | 0.4861 | 0.4625061 | 0.2719 | 0.1834 | 0 | 41.6171
1063 | 1.482778 | 2.8 | 4.1386 | 1 | 1.149 | 1.150264 | 1.32 | 0.002217 | 0.4865 | 0.4626527 | 0.2721 | 0.1834 | 0 | 41.6177
1064 | 1.484167 | 2.8 | 4.1424 | 1 | 1.1584 | 1.150915 | 1.34 | 0.002272 | 0.4868 | 0.4627992 | 0.2724 | 0.1834 | 0 | 41.6183
1065 | 1.485556 | 2.8 | 4.1463 | 1 | 1.1267 | 1.151663 | 1.27 | 0.00209 | 0.4872 | 0.4629458 | 0.2726 | 0.1834 | 0 | 41.6189
1066 | 1.486944 | 2.8 | 4.1502 | 1 | 1.1584 | 1.152393 | 1.34 | 0.002272 | 0.4875 | 0.4630923 | 0.2729 | 0.1834 | 0 | 41.6194
1067 | 1.488333 | 2.8 | 4.1541 | 1 | 1.149 | 1.153127 | 1.32 | 0.002217 | 0.4879 | 0.4632389 | 0.2732 | 0.1834 | 0 | 41.62
1068 | 1.489722 | 2.8 | 4.158 | 1 | 1.1521 | 1.153906 | 1.33 | 0.002235 | 0.4883 | 0.4633854 | 0.2734 | 0.1834 | 0 | 41.6206
1069 | 1.491111 | 2.8 | 4.1619 | 1 | 1.1299 | 1.154665 | 1.28 | 0.002108 | 0.4886 | 0.463532 | 0.2737 | 0.1834 | 0 | 41.6212
1070 | 1.4925 | 2.8 | 4.1658 | 1 | 1.1801 | 1.155425 | 1.39 | 0.002402 | 0.489 | 0.4636785 | 0.2739 | 0.1834 | 0 | 41.6217
1071 | 1.493889 | 2.8 | 4.1697 | 1 | 1.1615 | 1.156274 | 1.35 | 0.00229 | 0.4893 | 0.4638251 | 0.2742 | 0.1834 | 0 | 41.6223
1072 | 1.495278 | 2.8 | 4.1736 | 1 | 1.1553 | 1.157159 | 1.33 | 0.002254 | 0.4897 | 0.4639716 | 0.2744 | 0.1834 | 0 | 41.6229
1073 | 1.496667 | 2.8 | 4.1774 | 1 | 1.1553 | 1.157985 | 1.33 | 0.002254 | 0.4901 | 0.4641182 | 0.2747 | 0.1834 | 0 | 41.6235
1074 | 1.498056 | 2.8 | 4.1813 | 1 | 1.1615 | 1.158762 | 1.35 | 0.00229 | 0.4904 | 0.4642647 | 0.2749 | 0.1834 | 0 | 41.6241
1075 | 1.499444 | 2.8 | 4.1852 | 1 | 1.1647 | 1.159624 | 1.36 | 0.002309 | 0.4908 | 0.4644113 | 0.2752 | 0.1834 | 0 | 41.6246
1076 | 1.500833 | 2.8 | 4.1891 | 1 | 1.1553 | 1.160394 | 1.33 | 0.002254 | 0.4912 | 0.4645578 | 0.2755 | 0.1834 | 0 | 41.6253
1077 | 1.5025 | 2.8 | 4.193 | 1 | 1.1458 | 1.161228 | 1.31 | 0.002199 | 0.4905 | 0.4647044 | 0.2758691 | 0.1835 | 0 | 41.6263
1078 | 1.503889 | 4.4394 | 4.1992 | 1 | 1.1678 | 1.162063 | 1.36 | 0.002327 | 0.4925 | 0.4648509 | 0.2763007 | 0.1836 | 0.0003834819 | 41.6259
1079 | 1.505278 | 4.4394 | 4.2053 | 1 | 1.1458 | 1.162869 | 1.31 | 0.002199 | 0.4909 | 0.4649975 | 0.2766376 | 0.1837 | 0.0007674976 | 41.6257
1080 | 1.506667 | 4.4423 | 4.2115 | 1 | 1.174 | 1.163652 | 1.38 | 0.002365 | 0.4932 | 0.465144 | 0.2770693 | 0.1838 | 0.001152047 | 41.6253
1081 | 1.508056 | 4.4423 | 4.2177 | 1 | 1.149 | 1.164478 | 1.32 | 0.002217 | 0.4934 | 0.4652906 | 0.2775029 | 0.1841 | 0.001537197 | 41.625
1082 | 1.509444 | 4.4459 | 4.2238 | 1 | 1.1832 | 1.165181 | 1.4 | 0.002421 | 0.4963 | 0.4654371 | 0.2779614 | 0.1843 | 0.00192269 | 41.6246
1083 | 1.510833 | 4.4459 | 4.23 | 1 | 1.149 | 1.166025 | 1.32 | 0.002217 | 0.4947 | 0.4655837 | 0.2783103 | 0.1846 | 0.00230902 | 41.6244
1084 | 1.512222 | 4.4495 | 4.2362 | 1 | 1.1395 | 1.166725 | 1.3 | 0.002162 | 0.4944 | 0.4657302 | 0.2787471 | 0.1849 | 0.002695897 | 41.6241
1085 | 1.513611 | 4.4495 | 4.2424 | 1 | 1.1584 | 1.167492 | 1.34 | 0.002272 | 0.4949 | 0.4658768 | 0.2791885 | 0.1853 | 0.003083383 | 41.6237
1086 | 1.515 | 4.4538 | 4.2486 | 1 | 1.1801 | 1.168291 | 1.39 | 0.002402 | 0.4968 | 0.4660233 | 0.2796459 | 0.1858 | 0.003471493 | 41.6233
1087 | 1.516389 | 4.4538 | 4.2548 | 1 | 1.149 | 1.169058 | 1.32 | 0.002217 | 0.4956 | 0.4661699 | 0.2799831 | 0.1862 | 0.003860156 | 41.6231
1088 | 1.517778 | 4.4582 | 4.2609 | 1 | 1.1801 | 1.169944 | 1.39 | 0.002402 | 0.4974 | 0.4663164 | 0.2804395 | 0.1867 | 0.004249369 | 41.6227
1089 | 1.519167 | 4.4582 | 4.2671 | 1 | 1.1678 | 1.170661 | 1.36 | 0.002327 | 0.4988 | 0.466463 | 0.2809074 | 0.1873 | 0.004639225 | 41.6225
1090 | 1.520556 | 4.4633 | 4.2733 | 1 | 1.1584 | 1.171459 | 1.34 | 0.002272 | 0.4982 | 0.4666095 | 0.2813706 | 0.1879 | 0.005029727 | 41.6222
1091 | 1.521944 | 4.4633 | 4.2795 | 1 | 1.1647 | 1.172235 | 1.36 | 0.002309 | 0.4987 | 0.4667561 | 0.2817144 | 0.1885 | 0.005420508 | 41.6218
1092 | 1.523333 | 4.4683 | 4.2857 | 1 | 1.1615 | 1.172947 | 1.35 | 0.00229 | 0.4982 | 0.4669026 | 0.2821717 | 0.1892 | 0.005812127 | 41.6215
1093 | 1.524722 | 4.4683 | 4.2919 | 1 | 1.1553 | 1.173713 | 1.33 | 0.002254 | 0.4977 | 0.4670492 | 0.2826253 | 0.1899 | 0.006204378 | 41.6212
1094 | 1.526111 | 4.4739 | 4.2982 | 1 | 1.1709 | 1.174439 | 1.37 | 0.002346 | 0.4979 | 0.4671957 | 0.2830814 | 0.1906 | 0.006597261 | 41.6208
1095 | 1.5275 | 4.4739 | 4.3044 | 1 | 1.1801 | 1.175239 | 1.39 | 0.002402 | 0.4992 | 0.4673423 | 0.2834096 | 0.1914 | 0.006990689 | 41.6204
1096 | 1.528889 | 4.4794 | 4.3106 | 1 | 1.1521 | 1.175977 | 1.33 | 0.002235 | 0.498 | 0.4674888 | 0.2838606 | 0.1922 | 0.007384659 | 41.6202
1097 | 1.530278 | 4.4794 | 4.3168 | 1 | 1.1427 | 1.176728 | 1.31 | 0.002181 | 0.497 | 0.4676354 | 0.2843036 | 0.1931 | 0.007779249 | 41.6199
1098 | 1.531667 | 4.4856 | 4.3231 | 1 | 1.1521 | 1.177538 | 1.33 | 0.002235 | 0.4965 | 0.4677819 | 0.284743 | 0.194 | 0.008174451 | 41.6195
1099 | 1.533056 | 4.4856 | 4.3293 | 1 | 1.1893 | 1.178232 | 1.41 | 0.002459 | 0.4975 | 0.4679285 | 0.2850391 | 0.1949 | 0.008570165 | 41.6191
1100 | 1.534444 | 4.4914 | 4.3355 | 1 | 1.1615 | 1.179021 | 1.35 | 0.00229 | 0.4975 | 0.468075 | 0.2854809 | 0.1958 | 0.008966106 | 41.6189
1101 | 1.535833 | 4.4914 | 4.3418 | 1 | 1.174 | 1.179783 | 1.38 | 0.002365 | 0.4991 | 0.4682216 | 0.2859359 | 0.1967 | 0.009362955 | 41.6185
1102 | 1.537222 | 4.498 | 4.348 | 1 | 1.1553 | 1.180485 | 1.33 | 0.002254 | 0.4982 | 0.4683681 | 0.2863837 | 0.1978 | 0.009760431 | 41.6182
1103 | 1.538611 | 4.498 | 4.3543 | 1 | 1.174 | 1.181232 | 1.38 | 0.002365 | 0.4984 | 0.4685147 | 0.2866695 | 0.1987 | 0.01015842 | 41.6178
1104 | 1.54 | 4.5043 | 4.3605 | 1 | 1.1647 | 1.182052 | 1.36 | 0.002309 | 0.4981 | 0.4686612 | 0.2871108 | 0.1998 | 0.01055691 | 41.6175
1105 | 1.541389 | 4.5043 | 4.3668 | 1 | 1.174 | 1.182836 | 1.38 | 0.002365 | 0.4976 | 0.4688078 | 0.2875478 | 0.2008 | 0.01095601 | 41.6171
1106 | 1.542778 | 4.5112 | 4.3731 | 1 | 1.174 | 1.183604 | 1.38 | 0.002365 | 0.4991 | 0.4689543 | 0.2879967 | 0.2019 | 0.01135572 | 41.6167
1107 | 1.544167 | 4.5112 | 4.3793 | 1 | 1.1924 | 1.184415 | 1.42 | 0.002478 | 0.4991 | 0.4691009 | 0.2882717 | 0.203 | 0.01175594 | 41.6163
1108 | 1.545556 | 4.5176 | 4.3856 | 1 | 1.1647 | 1.18522 | 1.36 | 0.002309 | 0.4998 | 0.4692474 | 0.2887206 | 0.204 | 0.01215666 | 41.6161
1109 | 1.546944 | 4.5176 | 4.3919 | 1 | 1.1954 | 1.186072 | 1.43 | 0.002497 | 0.502 | 0.469394 | 0.2891866 | 0.2052 | 0.01255773 | 41.6156
1110 | 1.548333 | 4.525 | 4.3982 | 1 | 1.1801 | 1.18674 | 1.39 | 0.002402 | 0.5021 | 0.4695405 | 0.2896532 | 0.2063 | 0.01295973 | 41.6153
1111 | 1.549722 | 4.525 | 4.4044 | 1 | 1.1647 | 1.187459 | 1.36 | 0.002309 | 0.5015 | 0.4696871 | 0.2899312 | 0.2075 | 0.01336226 | 41.615
1112 | 1.551111 | 4.5318 | 4.4107 | 1 | 1.1771 | 1.188291 | 1.39 | 0.002383 | 0.5013 | 0.4698336 | 0.2903855 | 0.2086 | 0.01376529 | 41.6146
1113 | 1.5525 | 4.5318 | 4.417 | 1 | 1.1771 | 1.188992 | 1.39 | 0.002383 | 0.4998 | 0.4699802 | 0.2908276 | 0.2098 | 0.01416894 | 41.6143
1114 | 1.553889 | 4.5394 | 4.4233 | 1 | 1.1924 | 1.189683 | 1.42 | 0.002478 | 0.5014 | 0.4701267 | 0.2912824 | 0.2111 | 0.01457321 | 41.6139
1115 | 1.555278 | 4.5394 | 4.4296 | 1 | 1.1984 | 1.190511 | 1.44 | 0.002516 | 0.5021 | 0.4702733 | 0.2915487 | 0.2123 | 0.01497799 | 41.6135
1116 | 1.556667 | 4.5465 | 4.436 | 1 | 1.2045 | 1.191228 | 1.45 | 0.002554 | 0.5044 | 0.4704198 | 0.2920218 | 0.2135 | 0.01538328 | 41.613
1117 | 1.558056 | 4.5465 | 4.4423 | 1 | 1.1863 | 1.192003 | 1.41 | 0.00244 | 0.5055 | 0.4705664 | 0.292503 | 0.2148 | 0.01578923 | 41.6128
1118 | 1.559444 | 4.5545 | 4.4486 | 1 | 1.1893 | 1.192778 | 1.41 | 0.002459 | 0.5049 | 0.4707129 | 0.2929788 | 0.2161 | 0.01619556 | 41.6124
1119 | 1.560833 | 4.5545 | 4.4549 | 1 | 1.1771 | 1.193543 | 1.39 | 0.002383 | 0.5057 | 0.4708595 | 0.2932578 | 0.2174 | 0.0166027 | 41.6121
1120 | 1.562222 | 4.5619 | 4.4613 | 1 | 1.1801 | 1.194324 | 1.39 | 0.002402 | 0.5044 | 0.471006 | 0.2937238 | 0.2187 | 0.01701036 | 41.6117
1121 | 1.563611 | 4.5619 | 4.4676 | 1 | 1.1863 | 1.19508 | 1.41 | 0.00244 | 0.5053 | 0.4711526 | 0.2941963 | 0.22 | 0.01741867 | 41.6113
1122 | 1.565 | 4.5702 | 4.4739 | 1 | 1.2075 | 1.195844 | 1.46 | 0.002573 | 0.5071 | 0.4712991 | 0.2946822 | 0.2214 | 0.01782764 | 41.6108
1123 | 1.566389 | 4.5702 | 4.4803 | 1 | 1.1863 | 1.196592 | 1.41 | 0.00244 | 0.507 | 0.4714457 | 0.2949558 | 0.2227 | 0.01823715 | 41.6105
1124 | 1.568056 | 4.5779 | 4.4866 | 1 | 1.1984 | 1.197191 | 1.44 | 0.002516 | 0.5081 | 0.4715922 | 0.2954437 | 0.2241 | 0.01872924 | 41.6105
1125 | 1.569444 | 4.5779 | 4.493 | 1 | 1.2015 | 1.197928 | 1.44 | 0.002535 | 0.5101 | 0.4717388 | 0.2959468 | 0.2255 | 0.01913967 | 41.6101
1126 | 1.570833 | 4.5865 | 4.4994 | 1 | 1.1893 | 1.198585 | 1.41 | 0.002459 | 0.511 | 0.4718853 | 0.296456 | 0.2269 | 0.01955109 | 41.6098
1127 | 1.572222 | 4.5865 | 4.5057 | 1 | 1.2015 | 1.199303 | 1.44 | 0.002535 | 0.5111 | 0.4720319 | 0.2967459 | 0.2283 | 0.01996307 | 41.6093
1128 | 1.573611 | 4.5945 | 4.5121 | 1 | 1.1771 | 1.200017 | 1.39 | 0.002383 | 0.5111 | 0.4721784 | 0.2972498 | 0.2297 | 0.0203756 | 41.609
1129 | 1.575 | 4.5945 | 4.5185 | 1 | 1.1832 | 1.20085 | 1.4 | 0.002421 | 0.5117 | 0.472325 | 0.2977574 | 0.2312 | 0.02078883 | 41.6086
1130 | 1.576389 | 4.6035 | 4.5249 | 1 | 1.1832 | 1.201559 | 1.4 | 0.002421 | 0.5114 | 0.4724715 | 0.2982615 | 0.2327 | 0.02120277 | 41.6082
1131 | 1.577778 | 4.6035 | 4.5313 | 1 | 1.2105 | 1.202387 | 1.47 | 0.002592 | 0.5125 | 0.4726181 | 0.2985465 | 0.2341 | 0.02161725 | 41.6077
1132 | 1.579167 | 4.6118 | 4.5377 | 2 | 1.174 | 1.203211 | 1.38 | 0.002365 | 0.5115 | 0.4727646 | 0.2990454 | 0.2356 | 0.02203228 | 41.6074
1133 | 1.580556 | 4.6118 | 4.5441 | 1 | 1.2015 | 1.203991 | 1.44 | 0.002535 | 0.5125 | 0.4729112 | 0.2995511 | 0.2371 | 0.02244801 | 41.6069
1134 | 1.581944 | 4.6209 | 4.5505 | 1 | 1.2135 | 1.204734 | 1.47 | 0.002612 | 0.513 | 0.4730577 | 0.3000593 | 0.2387 | 0.02286414 | 41.6065
1135 | 1.583333 | 4.6209 | 4.5569 | 1 | 1.2045 | 1.205629 | 1.45 | 0.002554 | 0.5145 | 0.4732043 | 0.3003446 | 0.2402 | 0.02328112 | 41.6061
1136 | 1.584722 | 4.6294 | 4.5634 | 1 | 1.2015 | 1.206429 | 1.44 | 0.002535 | 0.5142 | 0.4733508 | 0.3008561 | 0.2417 | 0.02369865 | 41.6057
1137 | 1.586111 | 4.6294 | 4.5698 | 1 | 1.2165 | 1.207208 | 1.48 | 0.002631 | 0.5148 | 0.4734974 | 0.3013709 | 0.2433 | 0.0241169 | 41.6053
1138 | 1.5875 | 4.6388 | 4.5762 | 1 | 1.2194 | 1.207976 | 1.49 | 0.00265 | 0.5165 | 0.4736439 | 0.3018975 | 0.2449 | 0.02453587 | 41.6048
1139 | 1.588889 | 4.6388 | 4.5827 | 1 | 1.2135 | 1.20878 | 1.47 | 0.002612 | 0.5174 | 0.4737905 | 0.3021903 | 0.2464 | 0.02495541 | 41.6044
1140 | 1.590278 | 4.6476 | 4.5892 | 1 | 1.2105 | 1.209682 | 1.47 | 0.002592 | 0.5184 | 0.473937 | 0.3027256 | 0.248 | 0.02537552 | 41.604
1141 | 1.591667 | 4.6476 | 4.5956 | 1 | 1.2075 | 1.210423 | 1.46 | 0.002573 | 0.5196 | 0.4740836 | 0.3032687 | 0.2496 | 0.02579638 | 41.6036
1142 | 1.593056 | 4.6574 | 4.6021 | 1 | 1.2015 | 1.211195 | 1.44 | 0.002535 | 0.5198 | 0.4742301 | 0.3038114 | 0.2513 | 0.026218 | 41.6032
1143 | 1.594444 | 4.6574 | 4.6086 | 1 | 1.1984 | 1.211974 | 1.44 | 0.002516 | 0.5196 | 0.4743767 | 0.304106 | 0.2529 | 0.02663989 | 41.6028
1144 | 1.595833 | 4.6664 | 4.615 | 1 | 1.2371 | 1.21276 | 1.53 | 0.002767 | 0.5221 | 0.4745232 | 0.3046603 | 0.2545 | 0.02706268 | 41.6022
1145 | 1.597222 | 4.6664 | 4.6215 | 1 | 1.2165 | 1.213506 | 1.48 | 0.002631 | 0.5238 | 0.4746698 | 0.3052263 | 0.2562 | 0.02748625 | 41.6019
1146 | 1.598611 | 4.6765 | 4.628 | 1 | 1.1893 | 1.214271 | 1.41 | 0.002459 | 0.5238 | 0.4748163 | 0.3057903 | 0.2579 | 0.0279106 | 41.6015
1147 | 1.6 | 4.6765 | 4.6345 | 1 | 1.2075 | 1.215048 | 1.46 | 0.002573 | 0.5232 | 0.4749629 | 0.3060971 | 0.2595 | 0.02833556 | 41.601
1148 | 1.601389 | 4.6859 | 4.641 | 1 | 1.2371 | 1.215846 | 1.53 | 0.002767 | 0.5262 | 0.4751094 | 0.3066732 | 0.2612 | 0.02876112 | 41.6005
1149 | 1.602778 | 4.6859 | 4.6475 | 1 | 1.2135 | 1.216616 | 1.47 | 0.002612 | 0.5261 | 0.475256 | 0.3072465 | 0.263 | 0.02918749 | 41.6001
1150 | 1.604167 | 4.6962 | 4.6541 | 1 | 1.2075 | 1.217424 | 1.46 | 0.002573 | 0.5261 | 0.4754025 | 0.3078182 | 0.2647 | 0.02961465 | 41.5997
1151 | 1.605556 | 4.6962 | 4.6606 | 1 | 1.2224 | 1.218143 | 1.49 | 0.00267 | 0.5272 | 0.4755491 | 0.3081399 | 0.2664 | 0.03004244 | 41.5992
1152 | 1.606944 | 4.7057 | 4.6671 | 1 | 1.2015 | 1.218969 | 1.44 | 0.002535 | 0.5267 | 0.4756956 | 0.3087096 | 0.2681 | 0.03047053 | 41.5988
1153 | 1.608333 | 4.7057 | 4.6737 | 1 | 1.2045 | 1.219745 | 1.45 | 0.002554 | 0.5255 | 0.4758422 | 0.3092682 | 0.2698 | 0.03089972 | 41.5983
1154 | 1.609722 | 4.716 | 4.6802 | 1 | 1.2165 | 1.220551 | 1.48 | 0.002631 | 0.5256 | 0.4759887 | 0.3098255 | 0.2716 | 0.03132968 | 41.5978
1155 | 1.611111 | 4.716 | 4.6868 | 1 | 1.2015 | 1.221339 | 1.44 | 0.002535 | 0.5255 | 0.4761353 | 0.3101186 | 0.2733 | 0.03176023 | 41.5974
1156 | 1.6125 | 4.7254 | 4.6933 | 1 | 1.2254 | 1.22213 | 1.5 | 0.002689 | 0.526 | 0.4762818 | 0.3106727 | 0.275 | 0.03219137 | 41.5969
1157 | 1.613889 | 4.7254 | 4.6999 | 1 | 1.2224 | 1.222884 | 1.49 | 0.00267 | 0.5268 | 0.4764284 | 0.3112305 | 0.2767 | 0.03262328 | 41.5964
1158 | 1.615278 | 4.7357 | 4.7065 | 1 | 1.2015 | 1.223615 | 1.44 | 0.002535 | 0.5272 | 0.4765749 | 0.3117895 | 0.2785 | 0.03305597 | 41.596
1159 | 1.616667 | 4.7357 | 4.7131 | 1 | 1.2194 | 1.22451 | 1.49 | 0.00265 | 0.5266 | 0.4767215 | 0.3120764 | 0.2801 | 0.03348924 | 41.5955
1160 | 1.618056 | 4.745 | 4.7197 | 1 | 1.2371 | 1.22531 | 1.53 | 0.002767 | 0.5291 | 0.476868 | 0.3126436 | 0.2818 | 0.03392311 | 41.5949
1161 | 1.619444 | 4.745 | 4.7262 | 1 | 1.2313 | 1.226114 | 1.52 | 0.002728 | 0.5298 | 0.4770146 | 0.3132142 | 0.2835 | 0.03435745 | 41.5945
1162 | 1.620833 | 4.7552 | 4.7328 | 1 | 1.2075 | 1.226963 | 1.46 | 0.002573 | 0.5301 | 0.4771611 | 0.313785 | 0.2853 | 0.03479291 | 41.5941
1163 | 1.622222 | 4.7552 | 4.7395 | 1 | 1.2313 | 1.22776 | 1.52 | 0.002728 | 0.5303 | 0.4773077 | 0.314085 | 0.2869 | 0.03522896 | 41.5935
1164 | 1.623611 | 4.7645 | 4.7461 | 1 | 1.2135 | 1.228551 | 1.47 | 0.002612 | 0.5309 | 0.4774542 | 0.3146555 | 0.2886 | 0.03566562 | 41.5931
1165 | 1.625 | 4.7645 | 4.7527 | 1 | 1.2045 | 1.229372 | 1.45 | 0.002554 | 0.5296 | 0.4776008 | 0.3152137 | 0.2903 | 0.03610307 | 41.5926
1166 | 1.626389 | 4.7746 | 4.7593 | 1 | 1.2224 | 1.2302 | 1.49 | 0.00267 | 0.5305 | 0.4777473 | 0.3157765 | 0.292 | 0.03654129 | 41.5921
1167 | 1.627778 | 4.7746 | 4.766 | 1 | 1.2254 | 1.230948 | 1.5 | 0.002689 | 0.5304 | 0.4778939 | 0.316063 | 0.2936 | 0.0369801 | 41.5916
1168 | 1.629167 | 4.7837 | 4.7726 | 1 | 1.2371 | 1.231646 | 1.53 | 0.002767 | 0.5321 | 0.4780404 | 0.3166315 | 0.2952 | 0.03741951 | 41.591
1169 | 1.630556 | 4.7837 | 4.7792 | 1 | 1.2254 | 1.232543 | 1.5 | 0.002689 | 0.532 | 0.478187 | 0.3171965 | 0.2968 | 0.0378597 | 41.5906
1170 | 1.631944 | 4.7936 | 4.7859 | 1 | 1.2517 | 1.233355 | 1.57 | 0.002866 | 0.5343 | 0.4783335 | 0.3177766 | 0.2985 | 0.03830037 | 41.59
1171 | 1.633333 | 4.7936 | 4.7926 | 1 | 1.2254 | 1.234129 | 1.5 | 0.002689 | 0.5342 | 0.4784801 | 0.318078 | 0.3 | 0.03874197 | 41.5896
1172 | 1.635 | 4.8025 | 4.7992 | 1 | 1.2224 | 1.234748 | 1.49 | 0.00267 | 0.5345 | 0.4786266 | 0.3186531 | 0.3016 | 0.03927269 | 41.5895
1173 | 1.636389 | 4.8073 | 4.8059 | 1 | 1.2371 | 1.23555 | 1.53 | 0.002767 | 0.5352 | 0.4787732 | 0.3192308 | 0.3031 | 0.0397157 | 41.589
1174 | 1.637778 | 4.8073 | 4.8126 | 1 | 1.2604 | 1.236267 | 1.59 | 0.002926 | 0.5382 | 0.4789197 | 0.3198284 | 0.3047 | 0.04015953 | 41.5883
1175 | 1.639167 | 4.8161 | 4.8193 | 1 | 1.2401 | 1.237134 | 1.54 | 0.002787 | 0.5383 | 0.4790663 | 0.3201468 | 0.3062 | 0.04060399 | 41.5879
1176 | 1.640556 | 4.8161 | 4.826 | 1 | 1.2604 | 1.237825 | 1.59 | 0.002926 | 0.5412 | 0.4792128 | 0.3207604 | 0.3077 | 0.0410491 | 41.5873
1177 | 1.641944 | 4.8258 | 4.8327 | 1 | 1.2254 | 1.238604 | 1.5 | 0.002689 | 0.5413 | 0.4793594 | 0.3213718 | 0.3091 | 0.04149474 | 41.5869
1178 | 1.643333 | 4.8258 | 4.8394 | 1 | 1.2371 | 1.23936 | 1.53 | 0.002767 | 0.5418 | 0.4795059 | 0.321984 | 0.3107 | 0.04194155 | 41.5864
1179 | 1.644722 | 4.8346 | 4.8461 | 1 | 1.2371 | 1.240119 | 1.53 | 0.002767 | 0.5424 | 0.4796525 | 0.3223188 | 0.3121 | 0.04238902 | 41.5859
1180 | 1.646111 | 4.8346 | 4.8528 | 1 | 1.2604 | 1.240909 | 1.59 | 0.002926 | 0.5442 | 0.479799 | 0.3229423 | 0.3136 | 0.04283715 | 41.5852
1181 | 1.6475 | 4.8441 | 4.8595 | 1 | 1.2546 | 1.241692 | 1.57 | 0.002886 | 0.5457 | 0.4799456 | 0.3235742 | 0.315 | 0.04328616 | 41.5847
1182 | 1.648889 | 4.8441 | 4.8663 | 1 | 1.2546 | 1.242528 | 1.57 | 0.002886 | 0.5477 | 0.4800921 | 0.3242181 | 0.3165 | 0.04373605 | 41.5842
1183 | 1.650278 | 4.8529 | 4.873 | 1 | 1.2604 | 1.243315 | 1.59 | 0.002926 | 0.5487 | 0.4802387 | 0.324585 | 0.3179 | 0.04418664 | 41.5837
1184 | 1.651667 | 4.8529 | 4.8797 | 1 | 1.2546 | 1.244121 | 1.57 | 0.002886 | 0.5506 | 0.4803852 | 0.3252435 | 0.3193 | 0.04463795 | 41.5832
1185 | 1.653056 | 4.8625 | 4.8865 | 1 | 1.2401 | 1.244892 | 1.54 | 0.002787 | 0.5518 | 0.4805318 | 0.325908 | 0.3207 | 0.04509017 | 41.5827
1186 | 1.654444 | 4.8625 | 4.8933 | 1 | 1.2747 | 1.245656 | 1.62 | 0.003027 | 0.5544 | 0.4806783 | 0.3265888 | 0.3221 | 0.04554301 | 41.582
1187 | 1.655833 | 4.8713 | 4.9 | 1 | 1.2342 | 1.2465 | 1.52 | 0.002748 | 0.554 | 0.4807877 | 0.3269794 | 0.3235 | 0.04599691 | 41.5816
1188 | 1.657222 | 4.8713 | 4.9068 | 1 | 1.2633 | 1.247202 | 1.6 | 0.002946 | 0.5558 | 0.4808968 | 0.3276633 | 0.3249 | 0.04645156 | 41.5809
1189 | 1.658611 | 4.8809 | 4.9136 | 1 | 1.2401 | 1.247966 | 1.54 | 0.002787 | 0.5559 | 0.4810063 | 0.3283452 | 0.3263 | 0.04690716 | 41.5805
1190 | 1.66 | 4.8809 | 4.9203 | 1 | 1.269 | 1.248848 | 1.61 | 0.002987 | 0.5584 | 0.4811153 | 0.3290422 | 0.3277 | 0.04736371 | 41.5798
1191 | 1.661389 | 4.8897 | 4.9271 | 1 | 1.2517 | 1.24969 | 1.57 | 0.002866 | 0.5584 | 0.4812248 | 0.329449 | 0.329 | 0.04782103 | 41.5794
1192 | 1.662778 | 4.8897 | 4.9339 | 1 | 1.2546 | 1.250446 | 1.57 | 0.002886 | 0.56 | 0.481334 | 0.3301504 | 0.3303 | 0.04827913 | 41.5788
1193 | 1.664167 | 4.8994 | 4.9407 | 1 | 1.2718 | 1.251259 | 1.62 | 0.003007 | 0.5622 | 0.4814436 | 0.330865 | 0.3317 | 0.0487382 | 41.5782
1194 | 1.665556 | 4.8994 | 4.9475 | 1 | 1.2459 | 1.252029 | 1.55 | 0.002827 | 0.5611 | 0.4815533 | 0.3315678 | 0.3331 | 0.04919826 | 41.5777
1195 | 1.666944 | 4.908 | 4.9544 | 1 | 1.2459 | 1.252775 | 1.55 | 0.002827 | 0.5626 | 0.4816632 | 0.331989 | 0.3343 | 0.04965877 | 41.5771
1196 | 1.668333 | 4.908 | 4.9612 | 1 | 1.2371 | 1.253589 | 1.53 | 0.002767 | 0.5609 | 0.4817724 | 0.3326828 | 0.3356 | 0.05012038 | 41.5766
1197 | 1.669722 | 4.9174 | 4.968 | 1 | 1.2832 | 1.254324 | 1.65 | 0.003088 | 0.5635 | 0.4818811 | 0.3333922 | 0.3369 | 0.05058297 | 41.5758
1198 | 1.671111 | 4.9174 | 4.9748 | 1 | 1.2546 | 1.255182 | 1.57 | 0.002886 | 0.564 | 0.4819891 | 0.3341017 | 0.3382 | 0.05104655 | 41.5754
1199 | 1.6725 | 4.926 | 4.9817 | 1 | 1.2804 | 1.255815 | 1.64 | 0.003068 | 0.5659 | 0.4820966 | 0.3345311 | 0.3395 | 0.05151091 | 41.5747
1200 | 1.673889 | 4.926 | 4.9885 | 1 | 1.2633 | 1.256595 | 1.6 | 0.002946 | 0.5668 | 0.4822039 | 0.3352536 | 0.3408 | 0.05197608 | 41.5742
1201 | 1.675278 | 4.9357 | 4.9954 | 1 | 1.2575 | 1.257272 | 1.58 | 0.002906 | 0.5677 | 0.4823112 | 0.3359792 | 0.3422 | 0.05244225 | 41.5737
1202 | 1.676667 | 4.9357 | 5.0022 | 1 | 1.2604 | 1.258033 | 1.59 | 0.002926 | 0.5687 | 0.4824182 | 0.336708 | 0.3436 | 0.05290943 | 41.5731
1203 | 1.678056 | 4.9449 | 5.0091 | 1 | 1.269 | 1.258918 | 1.61 | 0.002987 | 0.5694 | 0.4825253 | 0.3371469 | 0.345 | 0.05337742 | 41.5725
1204 | 1.679444 | 4.9449 | 5.016 | 1 | 1.2718 | 1.259656 | 1.62 | 0.003007 | 0.5709 | 0.4826324 | 0.3378841 | 0.3465 | 0.05384589 | 41.5718
1205 | 1.680833 | 4.9552 | 5.0228 | 1 | 1.2888 | 1.260395 | 1.66 | 0.003129 | 0.5724 | 0.4827392 | 0.3386287 | 0.348 | 0.05431573 | 41.5712
1206 | 1.682222 | 4.9552 | 5.0297 | 1 | 1.269 | 1.261135 | 1.61 | 0.002987 | 0.573 | 0.4828461 | 0.3393735 | 0.3495 | 0.0547866 | 41.5707
1207 | 1.683611 | 4.965 | 5.0366 | 1 | 1.3 | 1.262027 | 1.69 | 0.003211 | 0.5759 | 0.4829534 | 0.3398434 | 0.351 | 0.05525832 | 41.57
1208 | 1.685 | 4.965 | 5.0435 | 1 | 1.2604 | 1.262835 | 1.59 | 0.002926 | 0.5759 | 0.4830609 | 0.3406015 | 0.3526 | 0.05573089 | 41.5696
1209 | 1.686389 | 4.9759 | 5.0504 | 1 | 1.2604 | 1.263527 | 1.59 | 0.002926 | 0.5762 | 0.4831683 | 0.3413573 | 0.3542 | 0.05620451 | 41.569
1210 | 1.687778 | 4.9759 | 5.0573 | 1 | 1.2888 | 1.264368 | 1.66 | 0.003129 | 0.579 | 0.4832758 | 0.3421298 | 0.3559 | 0.05667919 | 41.5682
1211 | 1.689167 | 4.9863 | 5.0643 | 1 | 1.2888 | 1.265119 | 1.66 | 0.003129 | 0.5798 | 0.4833829 | 0.3426113 | 0.3576 | 0.05715474 | 41.5676
1212 | 1.690556 | 4.9863 | 5.0712 | 1 | 1.2747 | 1.265979 | 1.62 | 0.003027 | 0.5816 | 0.4834896 | 0.3433945 | 0.3593 | 0.05763118 | 41.5671
1213 | 1.691944 | 4.998 | 5.0781 | 1 | 1.2775 | 1.266796 | 1.63 | 0.003047 | 0.5823 | 0.4835962 | 0.3441787 | 0.361 | 0.05810835 | 41.5665
1214 | 1.693333 | 4.998 | 5.0851 | 1 | 1.286 | 1.267501 | 1.65 | 0.003109 | 0.5838 | 0.4837021 | 0.3449695 | 0.3629 | 0.05858696 | 41.5658
1215 | 1.694722 | 5 | 5.092 | 1 | 1.2804 | 1.268267 | 1.64 | 0.003068 | 0.5848 | 0.4838083 | 0.3454701 | 0.3647 | 0.05906647 | 41.5652
1216 | 1.696111 | 5 | 5.099 | 1 | 1.2747 | 1.2691 | 1.62 | 0.003027 | 0.5855 | 0.4839148 | 0.3462649 | 0.3665 | 0.05954688 | 41.5646
1217 | 1.6975 | 5 | 5.1059 | 1 | 1.3 | 1.269887 | 1.69 | 0.003211 | 0.5878 | 0.4840217 | 0.3470725 | 0.3684 | 0.06002841 | 41.5639
1218 | 1.698889 | 5 | 5.1129 | 1 | 1.2916 | 1.270664 | 1.67 | 0.00315 | 0.5894 | 0.4841288 | 0.3478874 | 0.3704 | 0.06051106 | 41.5633
1219 | 1.700278 | 5 | 5.1198 | 1 | 1.2775 | 1.271403 | 1.63 | 0.003047 | 0.59 | 0.4842353 | 0.3484075 | 0.3723 | 0.06099463 | 41.5628
1220 | 1.701667 | 5 | 5.1268 | 1 | 1.269 | 1.272106 | 1.61 | 0.002987 | 0.5902 | 0.4843414 | 0.3492197 | 0.3743 | 0.06147914 | 41.5622
1221 | 1.703333 | 5 | 5.1337 | 1 | 1.2888 | 1.272856 | 1.66 | 0.003129 | 0.5914 | 0.4844474 | 0.3500366 | 0.3763 | 0.06206162 | 41.5619
1222 | 1.704722 | 5 | 5.1406 | 1 | 1.2775 | 1.273721 | 1.63 | 0.003047 | 0.593 | 0.4845533 | 0.3508606 | 0.3783 | 0.06254839 | 41.5614
1223 | 1.706111 | 5 | 5.1476 | 1 | 1.2633 | 1.274453 | 1.6 | 0.002946 | 0.5915 | 0.484659 | 0.3513731 | 0.3804 | 0.06303609 | 41.5608
1224 | 1.7075 | 5 | 5.1545 | 1 | 1.286 | 1.275209 | 1.65 | 0.003109 | 0.5935 | 0.484764 | 0.3521922 | 0.3824 | 0.06352472 | 41.5601
1225 | 1.708889 | 5 | 5.1615 | 1 | 1.2945 | 1.276021 | 1.68 | 0.00317 | 0.595 | 0.4848686 | 0.3530181 | 0.3845 | 0.06401449 | 41.5594
1226 | 1.710278 | 5 | 5.1684 | 1 | 1.2718 | 1.276802 | 1.62 | 0.003007 | 0.5959 | 0.4849733 | 0.3538461 | 0.3866 | 0.0645054 | 41.5589
1227 | 1.711667 | 5 | 5.1754 | 1 | 1.2832 | 1.277636 | 1.65 | 0.003088 | 0.5955 | 0.4850785 | 0.3543689 | 0.3887 | 0.06499726 | 41.5583
1228 | 1.713056 | 5 | 5.1823 | 1 | 1.2718 | 1.278534 | 1.62 | 0.003007 | 0.5962 | 0.4851827 | 0.3551904 | 0.3908 | 0.06549005 | 41.5577
1229 | 1.714444 | 5 | 5.1893 | 1 | 1.2973 | 1.279441 | 1.68 | 0.003191 | 0.598 | 0.4852867 | 0.3560201 | 0.393 | 0.06598363 | 41.557
1230 | 1.715833 | 5 | 5.1962 | 1 | 1.2633 | 1.280233 | 1.6 | 0.002946 | 0.5966 | 0.4853908 | 0.3568352 | 0.3952 | 0.06647871 | 41.5565
1231 | 1.717222 | 5 | 5.2031 | 1 | 1.286 | 1.280988 | 1.65 | 0.003109 | 0.5978 | 0.4854952 | 0.3573569 | 0.3973 | 0.06697471 | 41.5558
1232 | 1.718611 | 5 | 5.2101 | 1 | 1.2747 | 1.281812 | 1.62 | 0.003027 | 0.597 | 0.4855996 | 0.3581663 | 0.3995 | 0.06747164 | 41.5553
1233 | 1.72 | 5 | 5.217 | 1 | 1.2888 | 1.282549 | 1.66 | 0.003129 | 0.5991 | 0.4857036 | 0.3589861 | 0.4017 | 0.0679697 | 41.5546
1234 | 1.721389 | 5 | 5.224 | 1 | 1.2517 | 1.283402 | 1.57 | 0.002866 | 0.5971 | 0.4858072 | 0.3597871 | 0.4039 | 0.06846889 | 41.5541
1235 | 1.722778 | 5 | 5.2309 | 1 | 1.2832 | 1.284174 | 1.65 | 0.003088 | 0.5977 | 0.4859106 | 0.3602907 | 0.4061 | 0.06896899 | 41.5534
1236 | 1.724167 | 5 | 5.2379 | 1 | 1.2916 | 1.284949 | 1.67 | 0.00315 | 0.5979 | 0.4860136 | 0.361089 | 0.4083 | 0.06946998 | 41.5527
1237 | 1.725556 | 5 | 5.2448 | 1 | 1.2832 | 1.285746 | 1.65 | 0.003088 | 0.5983 | 0.486116 | 0.3618854 | 0.4105 | 0.06997209 | 41.5522
1238 | 1.726944 | 5 | 5.2518 | 1 | 1.3056 | 1.286533 | 1.7 | 0.003253 | 0.5998 | 0.4862187 | 0.3626878 | 0.4127 | 0.07047494 | 41.5514
1239 | 1.728333 | 5 | 5.2587 | 1 | 1.286 | 1.287398 | 1.65 | 0.003109 | 0.5998 | 0.486321 | 0.3631899 | 0.4149 | 0.07097907 | 41.5509
1240 | 1.729722 | 5 | 5.2656 | 1 | 1.2718 | 1.288119 | 1.62 | 0.003007 | 0.5993 | 0.4864233 | 0.3639803 | 0.417 | 0.07148409 | 41.5504
1241 | 1.731111 | 5 | 5.2726 | 1 | 1.2888 | 1.289004 | 1.66 | 0.003129 | 0.6004 | 0.4865253 | 0.3647737 | 0.4192 | 0.07199021 | 41.5497
1242 | 1.7325 | 5 | 5.2795 | 1 | 1.2747 | 1.289652 | 1.62 | 0.003027 | 0.6011 | 0.4866267 | 0.365567 | 0.4214 | 0.07249743 | 41.5491
1243 | 1.733889 | 5 | 5.2865 | 1 | 1.3084 | 1.290471 | 1.71 | 0.003274 | 0.6011 | 0.4867286 | 0.3660624 | 0.4236 | 0.07300554 | 41.5484
1244 | 1.735278 | 5 | 5.2934 | 1 | 1.2804 | 1.291406 | 1.64 | 0.003068 | 0.602 | 0.4868301 | 0.3668538 | 0.4257 | 0.07351455 | 41.5479
1245 | 1.736667 | 5 | 5.3004 | 1 | 1.3084 | 1.292127 | 1.71 | 0.003274 | 0.6028 | 0.4869317 | 0.367646 | 0.4278 | 0.07402466 | 41.5471
1246 | 1.738056 | 5 | 5.3073 | 1 | 1.3084 | 1.292818 | 1.71 | 0.003274 | 0.6035 | 0.4870331 | 0.3684381 | 0.43 | 0.07453588 | 41.5465
1247 | 1.739444 | 5 | 5.3143 | 1 | 1.3112 | 1.293636 | 1.72 | 0.003294 | 0.605 | 0.4871341 | 0.3689453 | 0.4321 | 0.07504762 | 41.5459
1248 | 1.740833 | 5 | 5.3212 | 1 | 1.3056 | 1.294362 | 1.7 | 0.003253 | 0.6055 | 0.4872348 | 0.3697432 | 0.4341 | 0.07556064 | 41.5453
1249 | 1.742222 | 5 | 5.3281 | 1 | 1.3 | 1.29509 | 1.69 | 0.003211 | 0.6059 | 0.4873352 | 0.370539 | 0.4362 | 0.07607476 | 41.5448
1250 | 1.743611 | 5 | 5.3351 | 1 | 1.3167 | 1.295768 | 1.73 | 0.003336 | 0.607 | 0.4874356 | 0.3713374 | 0.4383 | 0.07659 | 41.5441
1251 | 1.745 | 5 | 5.342 | 1 | 1.2832 | 1.296601 | 1.65 | 0.003088 | 0.6066 | 0.4875358 | 0.3718401 | 0.4404 | 0.07710613 | 41.5436
1252 | 1.746389 | 5 | 5.349 | 1 | 1.3167 | 1.297372 | 1.73 | 0.003336 | 0.6077 | 0.4876361 | 0.372635 | 0.4424 | 0.07762317 | 41.5428
1253 | 1.747778 | 5 | 5.3559 | 1 | 1.3194 | 1.298221 | 1.74 | 0.003357 | 0.6096 | 0.4877363 | 0.3734382 | 0.4444 | 0.07814132 | 41.5422
1254 | 1.749167 | 5 | 5.3629 | 1 | 1.3222 | 1.299006 | 1.75 | 0.003378 | 0.6113 | 0.4878369 | 0.3742481 | 0.4465 | 0.07866059 | 41.5416
1255 | 1.750556 | 5 | 5.3698 | 1 | 1.3277 | 1.299679 | 1.76 | 0.00342 | 0.6127 | 0.4879372 | 0.374778 | 0.4485 | 0.07918079 | 41.541
1256 | 1.751944 | 5 | 5.3768 | 1 | 1.3056 | 1.300433 | 1.7 | 0.003253 | 0.6134 | 0.4880371 | 0.3755941 | 0.4504 | 0.07970155 | 41.5404
1257 | 1.753333 | 5 | 5.3837 | 1 | 1.3249 | 1.301181 | 1.76 | 0.003399 | 0.6152 | 0.4881371 | 0.3764176 | 0.4524 | 0.08022382 | 41.5397
1258 | 1.754722 | 5 | 5.3906 | 1 | 1.3028 | 1.301825 | 1.7 | 0.003232 | 0.6146 | 0.4882368 | 0.3772315 | 0.4544 | 0.08074723 | 41.5392
1259 | 1.756111 | 5 | 5.3976 | 1 | 1.2916 | 1.302674 | 1.67 | 0.00315 | 0.6148 | 0.4883365 | 0.3777602 | 0.4564 | 0.08127157 | 41.5387
1260 | 1.7575 | 5 | 5.4045 | 1 | 1.3139 | 1.30347 | 1.73 | 0.003315 | 0.6147 | 0.4884357 | 0.3785663 | 0.4583 | 0.08179684 | 41.538
1261 | 1.758889 | 5 | 5.4115 | 2 | 1.286 | 1.304282 | 1.65 | 0.003109 | 0.6144 | 0.4885349 | 0.3793651 | 0.4603 | 0.08232322 | 41.5375
1262 | 1.760278 | 5 | 5.4184 | 1 | 1.3167 | 1.305059 | 1.73 | 0.003336 | 0.6154 | 0.4886335 | 0.3801655 | 0.4622 | 0.08285071 | 41.5367
1263 | 1.761667 | 5 | 5.4254 | 1 | 1.3194 | 1.30594 | 1.74 | 0.003357 | 0.6159 | 0.4887321 | 0.3806864 | 0.4641 | 0.08337913 | 41.5361
1264 | 1.763056 | 5 | 5.4323 | 1 | 1.3249 | 1.306749 | 1.76 | 0.003399 | 0.6173 | 0.4888301 | 0.3814917 | 0.466 | 0.08390846 | 41.5355
1265 | 1.764722 | 5 | 5.4393 | 1 | 1.3358 | 1.307573 | 1.78 | 0.003484 | 0.6188 | 0.4889279 | 0.3823017 | 0.4678 | 0.0845447 | 41.5352
1266 | 1.766111 | 5 | 5.4462 | 1 | 1.3139 | 1.308316 | 1.73 | 0.003315 | 0.6205 | 0.4890263 | 0.3831183 | 0.4697 | 0.08507628 | 41.5347
1267 | 1.7675 | 5 | 5.4531 | 1 | 1.3277 | 1.309098 | 1.76 | 0.00342 | 0.6202 | 0.4891244 | 0.3836538 | 0.4715 | 0.08560881 | 41.5341
1268 | 1.768889 | 5 | 5.4601 | 1 | 1.3084 | 1.30989 | 1.71 | 0.003274 | 0.6214 | 0.4892225 | 0.3844681 | 0.4733 | 0.08614227 | 41.5335
1269 | 1.770278 | 5 | 5.467 | 1 | 1.3139 | 1.310656 | 1.73 | 0.003315 | 0.6221 | 0.4893202 | 0.3852815 | 0.4751 | 0.08667686 | 41.5329
1270 | 1.771667 | 5 | 5.474 | 1 | 1.3084 | 1.311337 | 1.71 | 0.003274 | 0.6217 | 0.4894175 | 0.3860868 | 0.4769 | 0.08721257 | 41.5323
1271 | 1.773056 | 5 | 5.4809 | 1 | 1.3084 | 1.312165 | 1.71 | 0.003274 | 0.6218 | 0.4895142 | 0.3866182 | 0.4786 | 0.08774922 | 41.5317
1272 | 1.774444 | 5 | 5.4879 | 1 | 1.3222 | 1.313024 | 1.75 | 0.003378 | 0.622 | 0.4896104 | 0.3874171 | 0.4804 | 0.0882864 | 41.531
1273 | 1.775833 | 5 | 5.4948 | 1 | 1.3084 | 1.313783 | 1.71 | 0.003274 | 0.6219 | 0.489707 | 0.3882096 | 0.4821 | 0.08882507 | 41.5305
1274 | 1.777222 | 5 | 5.5018 | 1 | 1.3084 | 1.314596 | 1.71 | 0.003274 | 0.6225 | 0.4898033 | 0.3890009 | 0.4838 | 0.08936484 | 41.5298
1275 | 1.778611 | 5 | 5.5087 | 1 | 1.3 | 1.315319 | 1.69 | 0.003211 | 0.6208 | 0.4898999 | 0.3895107 | 0.4855 | 0.08990552 | 41.5293
1276 | 1.78 | 5 | 5.5156 | 1 | 1.3331 | 1.316118 | 1.78 | 0.003463 | 0.6227 | 0.489996 | 0.3902951 | 0.4871 | 0.09044709 | 41.5285
1277 | 1.781389 | 5 | 5.5226 | 1 | 1.3249 | 1.316903 | 1.76 | 0.003399 | 0.6238 | 0.4900928 | 0.3910817 | 0.4887 | 0.09098976 | 41.5279
1278 | 1.782778 | 5 | 5.5295 | 1 | 1.3194 | 1.317738 | 1.74 | 0.003357 | 0.6243 | 0.4901892 | 0.3918664 | 0.4903 | 0.09153352 | 41.5274
1279 | 1.784167 | 5 | 5.5365 | 1 | 1.3056 | 1.318483 | 1.7 | 0.003253 | 0.6233 | 0.4902857 | 0.3923787 | 0.4918 | 0.09207818 | 41.5268
1280 | 1.785556 | 5 | 5.5434 | 1 | 1.3358 | 1.31933 | 1.78 | 0.003484 | 0.6245 | 0.4903818 | 0.3931565 | 0.4933 | 0.09262373 | 41.5261
1281 | 1.786944 | 5 | 5.5504 | 1 | 1.3084 | 1.320081 | 1.71 | 0.003274 | 0.6229 | 0.4904781 | 0.393918 | 0.4948 | 0.09316996 | 41.5256
1282 | 1.788333 | 5 | 5.5573 | 1 | 1.3194 | 1.320767 | 1.74 | 0.003357 | 0.6234 | 0.4905738 | 0.3946776 | 0.4962 | 0.09371764 | 41.5249
1283 | 1.789722 | 5 | 5.5643 | 1 | 1.3139 | 1.321566 | 1.73 | 0.003315 | 0.6224 | 0.4906696 | 0.3951695 | 0.4976 | 0.09426619 | 41.5243
1284 | 1.791111 | 5 | 5.5712 | 1 | 1.3304 | 1.322333 | 1.77 | 0.003441 | 0.6235 | 0.4907655 | 0.3959217 | 0.4989 | 0.0948156 | 41.5236
1285 | 1.7925 | 5 | 5.5782 | 1 | 1.3222 | 1.3231 | 1.75 | 0.003378 | 0.6233 | 0.4908613 | 0.3966673 | 0.5001 | 0.09536605 | 41.523
1286 | 1.793889 | 5 | 5.5851 | 1 | 1.3139 | 1.323901 | 1.73 | 0.003315 | 0.6225 | 0.4909568 | 0.397402 | 0.5014 | 0.09591754 | 41.5225
1287 | 1.795278 | 5 | 5.5921 | 1 | 1.3194 | 1.324704 | 1.74 | 0.003357 | 0.6226 | 0.491052 | 0.3978817 | 0.5026 | 0.09646986 | 41.5218
1288 | 1.796667 | 5 | 5.599 | 1 | 1.3167 | 1.325582 | 1.73 | 0.003336 | 0.6218 | 0.4911473 | 0.3986038 | 0.5037 | 0.09702302 | 41.5212
1289 | 1.798056 | 5 | 5.6059 | 1 | 1.3358 | 1.326304 | 1.78 | 0.003484 | 0.6222 | 0.4912426 | 0.3993238 | 0.5047 | 0.09757718 | 41.5206
1290 | 1.799444 | 5 | 5.6129 | 1 | 1.3112 | 1.327112 | 1.72 | 0.003294 | 0.6213 | 0.4913381 | 0.4000324 | 0.5057 | 0.09813193 | 41.52
1291 | 1.800833 | 5 | 5.6198 | 1 | 1.3249 | 1.327842 | 1.76 | 0.003399 | 0.6214 | 0.4914335 | 0.4004906 | 0.5067 | 0.0986879 | 41.5194
1292 | 1.802222 | 5 | 5.6268 | 1 | 1.3331 | 1.328605 | 1.78 | 0.003463 | 0.6215 | 0.4915284 | 0.4011929 | 0.5075 | 0.09924467 | 41.5187
1293 | 1.803611 | 5 | 5.6337 | 1 | 1.3331 | 1.32939 | 1.78 | 0.003463 | 0.6216 | 0.4916235 | 0.4018907 | 0.5082 | 0.09980241 | 41.5181
1294 | 1.805 | 5 | 5.6407 | 1 | 1.3139 | 1.330162 | 1.73 | 0.003315 | 0.6215 | 0.4917181 | 0.4025825 | 0.509 | 0.1003611 | 41.5176
1295 | 1.806389 | 5 | 5.6476 | 1 | 1.3304 | 1.330845 | 1.77 | 0.003441 | 0.6208 | 0.4918126 | 0.4030244 | 0.5096 | 0.1009206 | 41.5169
1296 | 1.807778 | 5 | 5.6546 | 1 | 1.3222 | 1.331564 | 1.75 | 0.003378 | 0.621 | 0.4919069 | 0.4037054 | 0.5101 | 0.1014809 | 41.5163
1297 | 1.809167 | 5 | 5.6615 | 1 | 1.3385 | 1.332233 | 1.79 | 0.003505 | 0.6219 | 0.4920012 | 0.4043872 | 0.5106 | 0.1020421 | 41.5156
1298 | 1.810556 | 5 | 5.6684 | 1 | 1.3331 | 1.333056 | 1.78 | 0.003463 | 0.6216 | 0.4920955 | 0.4050618 | 0.511 | 0.1026043 | 41.5151
1299 | 1.811944 | 5 | 5.6754 | 1 | 1.3277 | 1.333826 | 1.76 | 0.00342 | 0.6216 | 0.4921902 | 0.4054974 | 0.5114 | 0.1031668 | 41.5145
1300 | 1.813333 | 5 | 5.6824 | 1 | 1.3222 | 1.334648 | 1.75 | 0.003378 | 0.6206 | 0.4922845 | 0.4061579 | 0.5117 | 0.1037305 | 41.5139
1301 | 1.814722 | 5 | 5.6893 | 1 | 1.3194 | 1.335452 | 1.74 | 0.003357 | 0.62 | 0.4923793 | 0.4068092 | 0.5119 | 0.1042951 | 41.5133
1302 | 1.816111 | 5 | 5.6962 | 1 | 1.3547 | 1.336191 | 1.84 | 0.003634 | 0.6205 | 0.4924744 | 0.4074591 | 0.5121 | 0.1048606 | 41.5125
1303 | 1.8175 | 5 | 5.7032 | 1 | 1.3358 | 1.336978 | 1.78 | 0.003484 | 0.621 | 0.4925695 | 0.4078791 | 0.5122 | 0.1054269 | 41.512
1304 | 1.818889 | 5 | 5.7101 | 1 | 1.3412 | 1.337757 | 1.8 | 0.003526 | 0.6206 | 0.4926643 | 0.4085225 | 0.5122 | 0.1059938 | 41.5114
1305 | 1.820278 | 5 | 5.7171 | 1 | 1.3304 | 1.33855 | 1.77 | 0.003441 | 0.6196 | 0.4927593 | 0.4091544 | 0.5121 | 0.1065617 | 41.5108
1306 | 1.821667 | 5 | 5.724 | 1 | 1.3412 | 1.33927 | 1.8 | 0.003526 | 0.6194 | 0.4928541 | 0.4097801 | 0.5121 | 0.1071305 | 41.5101
1307 | 1.823056 | 5 | 5.731 | 1 | 1.3385 | 1.340091 | 1.79 | 0.003505 | 0.6197 | 0.4929494 | 0.4101801 | 0.5119 | 0.1076999 | 41.5095
1308 | 1.824722 | 5 | 5.7379 | 1 | 1.3466 | 1.340824 | 1.81 | 0.003569 | 0.6197 | 0.4930441 | 0.4108009 | 0.5116 | 0.1083838 | 41.5093
1309 | 1.826111 | 5 | 5.7449 | 1 | 1.3222 | 1.341603 | 1.75 | 0.003378 | 0.6181 | 0.493139 | 0.4114062 | 0.5113 | 0.1089548 | 41.5088
1310 | 1.8275 | 5 | 5.7518 | 1 | 1.3412 | 1.342276 | 1.8 | 0.003526 | 0.6183 | 0.4932334 | 0.4120081 | 0.5109 | 0.1095267 | 41.5081
1311 | 1.828889 | 5 | 5.7587 | 1 | 1.3304 | 1.343092 | 1.77 | 0.003441 | 0.6174 | 0.4933275 | 0.4123822 | 0.5105 | 0.1100992 | 41.5076
1312 | 1.830278 | 5 | 5.7657 | 1 | 1.3331 | 1.343798 | 1.78 | 0.003463 | 0.6171 | 0.493421 | 0.4129693 | 0.51 | 0.1106724 | 41.5069
1313 | 1.831667 | 5 | 5.7726 | 1 | 1.3547 | 1.344528 | 1.84 | 0.003634 | 0.6177 | 0.4935141 | 0.4135554 | 0.5094 | 0.1112465 | 41.5062
1314 | 1.833056 | 5 | 5.7796 | 1 | 1.368 | 1.345254 | 1.87 | 0.003742 | 0.6188 | 0.4936075 | 0.4141445 | 0.5088 | 0.1118213 | 41.5055
1315 | 1.834444 | 5 | 5.7865 | 1 | 1.3547 | 1.346051 | 1.84 | 0.003634 | 0.6193 | 0.4937007 | 0.4145213 | 0.5081 | 0.1123964 | 41.505
1316 | 1.835833 | 5 | 5.7935 | 1 | 1.3385 | 1.346752 | 1.79 | 0.003505 | 0.6187 | 0.4937929 | 0.4151031 | 0.5073 | 0.1129726 | 41.5044
1317 | 1.837222 | 5 | 5.8004 | 1 | 1.352 | 1.347555 | 1.83 | 0.003612 | 0.6193 | 0.4938853 | 0.4156842 | 0.5065 | 0.1135495 | 41.5038
1318 | 1.838611 | 5 | 5.8074 | 1 | 1.352 | 1.348351 | 1.83 | 0.003612 | 0.6199 | 0.4939774 | 0.4162642 | 0.5057 | 0.1141273 | 41.5032
1319 | 1.84 | 5 | 5.8143 | 1 | 1.352 | 1.349085 | 1.83 | 0.003612 | 0.6196 | 0.4940687 | 0.4166336 | 0.5047 | 0.1147058 | 41.5026
1320 | 1.841389 | 5 | 5.8213 | 1 | 1.3331 | 1.349718 | 1.78 | 0.003463 | 0.6192 | 0.4941601 | 0.4172024 | 0.5037 | 0.1152849 | 41.502
1321 | 1.842778 | 5 | 5.8282 | 1 | 1.3439 | 1.350586 | 1.81 | 0.003548 | 0.6196 | 0.4942512 | 0.4177695 | 0.5027 | 0.1158648 | 41.5014
1322 | 1.844167 | 5 | 5.8352 | 1 | 1.3358 | 1.351329 | 1.78 | 0.003484 | 0.6194 | 0.4943417 | 0.4183305 | 0.5016 | 0.1164454 | 41.5008
1323 | 1.845556 | 5 | 5.8421 | 1 | 1.3304 | 1.352069 | 1.77 | 0.003441 | 0.6178 | 0.4944316 | 0.4186783 | 0.5005 | 0.1170267 | 41.5002
1324 | 1.846944 | 5 | 5.849 | 1 | 1.3466 | 1.352761 | 1.81 | 0.003569 | 0.618 | 0.4945214 | 0.4192238 | 0.4992 | 0.1176083 | 41.4995
1325 | 1.848333 | 5 | 5.856 | 1 | 1.3331 | 1.353501 | 1.78 | 0.003463 | 0.6159 | 0.4946109 | 0.4197506 | 0.4979 | 0.1181909 | 41.499
1326 | 1.849722 | 5 | 5.8629 | 1 | 1.3493 | 1.354299 | 1.82 | 0.003591 | 0.6159 | 0.4947003 | 0.4202729 | 0.4966 | 0.1187743 | 41.4983
1327 | 1.851111 | 5 | 5.8699 | 1 | 1.3277 | 1.355028 | 1.76 | 0.00342 | 0.6144 | 0.4947896 | 0.4205897 | 0.4953 | 0.1193583 | 41.4978
1328 | 1.8525 | 5 | 5.8768 | 1 | 1.3385 | 1.355757 | 1.79 | 0.003505 | 0.6138 | 0.4948785 | 0.4210921 | 0.4938 | 0.1199428 | 41.4971
1329 | 1.853889 | 5 | 5.8838 | 1 | 1.352 | 1.356537 | 1.83 | 0.003612 | 0.6131 | 0.4949675 | 0.4215853 | 0.4923 | 0.1205281 | 41.4964
1330 | 1.855278 | 5 | 5.8907 | 1 | 1.36 | 1.357279 | 1.85 | 0.003677 | 0.613 | 0.4950564 | 0.4220733 | 0.4907 | 0.121114 | 41.4958
1331 | 1.856667 | 5 | 5.8977 | 1 | 1.3385 | 1.358126 | 1.79 | 0.003505 | 0.6124 | 0.4951458 | 0.4223694 | 0.4891 | 0.1217005 | 41.4953
1332 | 1.858056 | 5 | 5.9046 | 1 | 1.3838 | 1.3588 | 1.91 | 0.003873 | 0.6134 | 0.4952348 | 0.4228542 | 0.4874 | 0.1222875 | 41.4945
1333 | 1.859444 | 5 | 5.9116 | 1 | 1.3331 | 1.359612 | 1.78 | 0.003463 | 0.612 | 0.4953236 | 0.4233256 | 0.4857 | 0.1228747 | 41.4941
1334 | 1.860833 | 5 | 5.9185 | 1 | 1.3627 | 1.36033 | 1.86 | 0.003698 | 0.612 | 0.4954122 | 0.4237929 | 0.4839 | 0.123463 | 41.4933
1335 | 1.862222 | 5 | 5.9255 | 1 | 1.3627 | 1.361031 | 1.86 | 0.003698 | 0.6124 | 0.4955009 | 0.4240813 | 0.4821 | 0.1240519 | 41.4927
1336 | 1.863611 | 5 | 5.9324 | 1 | 1.3412 | 1.361774 | 1.8 | 0.003526 | 0.6112 | 0.4955901 | 0.4245377 | 0.4802 | 0.1246413 | 41.4922
1337 | 1.865 | 5 | 5.9393 | 1 | 1.3627 | 1.362562 | 1.86 | 0.003698 | 0.6107 | 0.4956793 | 0.4249866 | 0.4782 | 0.1252313 | 41.4915
1338 | 1.866389 | 5 | 5.9463 | 1 | 1.352 | 1.363298 | 1.83 | 0.003612 | 0.6104 | 0.4957682 | 0.4254295 | 0.4763 | 0.1258219 | 41.4909
1339 | 1.867778 | 5 | 5.9532 | 1 | 1.3654 | 1.3641 | 1.86 | 0.00372 | 0.6103 | 0.4958568 | 0.4256971 | 0.4743 | 0.126413 | 41.4903
1340 | 1.869167 | 5 | 5.9602 | 1 | 1.3493 | 1.364857 | 1.82 | 0.003591 | 0.6099 | 0.4959442 | 0.4261313 | 0.4722 | 0.1270046 | 41.4897
1341 | 1.870556 | 5 | 5.9671 | 1 | 1.368 | 1.365485 | 1.87 | 0.003742 | 0.6097 | 0.4960318 | 0.4265603 | 0.4701 | 0.1275968 | 41.4891
1342 | 1.871944 | 5 | 5.9741 | 1 | 1.3786 | 1.366214 | 1.9 | 0.003829 | 0.6102 | 0.4961186 | 0.4269886 | 0.4679 | 0.1281891 | 41.4884
1343 | 1.873333 | 5 | 5.981 | 1 | 1.368 | 1.366947 | 1.87 | 0.003742 | 0.6104 | 0.496205 | 0.42725 | 0.4657 | 0.1287824 | 41.4878
1344 | 1.874722 | 5 | 5.988 | 1 | 1.3786 | 1.367661 | 1.9 | 0.003829 | 0.6108 | 0.4962908 | 0.4276768 | 0.4634 | 0.1293761 | 41.4871
1345 | 1.876111 | 5 | 5.9949 | 1 | 1.3574 | 1.368401 | 1.84 | 0.003655 | 0.6101 | 0.4963761 | 0.428095 | 0.4611 | 0.1299705 | 41.4867
1346 | 1.8775 | 5 | 6.0018 | 1 | 1.3786 | 1.36921 | 1.9 | 0.003829 | 0.6101 | 0.4964617 | 0.4285095 | 0.4588 | 0.1305654 | 41.486
1347 | 1.878889 | 5 | 6.0088 | 1 | 1.3707 | 1.369832 | 1.88 | 0.003764 | 0.6107 | 0.496547 | 0.4287662 | 0.4564 | 0.1311608 | 41.4854
1348 | 1.880278 | 5 | 6.0157 | 1 | 1.3547 | 1.370487 | 1.84 | 0.003634 | 0.6094 | 0.4966318 | 0.4291709 | 0.454 | 0.1317566 | 41.4848
1349 | 1.881667 | 5 | 6.0227 | 1 | 1.3786 | 1.37121 | 1.9 | 0.003829 | 0.6107 | 0.4967165 | 0.42958 | 0.4515 | 0.132353 | 41.4841
1350 | 1.883056 | 5 | 6.0296 | 1 | 1.3654 | 1.371955 | 1.86 | 0.00372 | 0.6104 | 0.4968004 | 0.4299831 | 0.4491 | 0.13295 | 41.4836
1351 | 1.884722 | 5 | 6.0366 | 1 | 1.36 | 1.372637 | 1.85 | 0.003677 | 0.6098 | 0.4968843 | 0.4302281 | 0.4466 | 0.1336665 | 41.4834
1352 | 1.886111 | 5 | 6.0435 | 1 | 1.3759 | 1.373371 | 1.89 | 0.003807 | 0.6099 | 0.4969685 | 0.4306228 | 0.444 | 0.1342644 | 41.4827
1353 | 1.8875 | 5 | 6.0505 | 1 | 1.3864 | 1.374028 | 1.92 | 0.003895 | 0.6105 | 0.4970522 | 0.4310178 | 0.4413 | 0.1348628 | 41.482
1354 | 1.888889 | 5 | 6.0574 | 1 | 1.3733 | 1.37472 | 1.89 | 0.003785 | 0.6105 | 0.4971354 | 0.431409 | 0.4387 | 0.1354618 | 41.4815
1355 | 1.890278 | 5 | 6.0643 | 1 | 1.368 | 1.375406 | 1.87 | 0.003742 | 0.61 | 0.4972181 | 0.431649 | 0.4361 | 0.1360612 | 41.4809
1356 | 1.891667 | 5 | 6.0713 | 1 | 1.3733 | 1.376078 | 1.89 | 0.003785 | 0.6099 | 0.4973006 | 0.4320313 | 0.4334 | 0.136661 | 41.4803
1357 | 1.893056 | 5 | 6.0782 | 1 | 1.3733 | 1.376813 | 1.89 | 0.003785 | 0.6096 | 0.4973828 | 0.4324081 | 0.4306 | 0.1372613 | 41.4797
1358 | 1.894444 | 5 | 6.0852 | 1 | 1.3759 | 1.377589 | 1.89 | 0.003807 | 0.6097 | 0.4974651 | 0.4327818 | 0.4279 | 0.1378618 | 41.479
1359 | 1.895833 | 5 | 6.0921 | 1 | 1.3493 | 1.378241 | 1.82 | 0.003591 | 0.6081 | 0.4975469 | 0.4330037 | 0.4251 | 0.1384631 | 41.4786
1360 | 1.897222 | 5 | 6.0991 | 1 | 1.3812 | 1.37902 | 1.91 | 0.003851 | 0.6084 | 0.4976282 | 0.4333642 | 0.4223 | 0.1390648 | 41.4778
1361 | 1.898611 | 5 | 6.106 | 1 | 1.4046 | 1.379726 | 1.97 | 0.00405 | 0.6096 | 0.4977087 | 0.4337288 | 0.4194 | 0.1396669 | 41.4771
1362 | 1.9 | 5 | 6.113 | 1 | 1.3707 | 1.380394 | 1.88 | 0.003764 | 0.6097 | 0.4977888 | 0.4340907 | 0.4166 | 0.1402696 | 41.4766
1363 | 1.901389 | 5 | 6.1199 | 1 | 1.3969 | 1.381091 | 1.95 | 0.003984 | 0.6098 | 0.4978694 | 0.4343177 | 0.4137 | 0.1408728 | 41.4759
1364 | 1.902778 | 5 | 6.1269 | 1 | 1.3707 | 1.381781 | 1.88 | 0.003764 | 0.6099 | 0.4979499 | 0.4346761 | 0.4107 | 0.1414763 | 41.4754
1365 | 1.904167 | 5 | 6.1338 | 1 | 1.368 | 1.382566 | 1.87 | 0.003742 | 0.6085 | 0.4980302 | 0.435022 | 0.4077 | 0.1420803 | 41.4748
1366 | 1.905556 | 5 | 6.1408 | 1 | 1.3838 | 1.383369 | 1.91 | 0.003873 | 0.6079 | 0.4981099 | 0.4353604 | 0.4048 | 0.1426848 | 41.4741
1367 | 1.906944 | 5 | 6.1477 | 1 | 1.3786 | 1.38415 | 1.9 | 0.003829 | 0.6082 | 0.4981888 | 0.4355719 | 0.4018 | 0.1432892 | 41.4735
1368 | 1.908333 | 5 | 6.1546 | 1 | 1.3786 | 1.384864 | 1.9 | 0.003829 | 0.6073 | 0.4982677 | 0.4359019 | 0.3987 | 0.1438944 | 41.473
1369 | 1.909722 | 5 | 6.1616 | 1 | 1.3786 | 1.385587 | 1.9 | 0.003829 | 0.6061 | 0.4983464 | 0.4362206 | 0.3957 | 0.1445001 | 41.4723
1370 | 1.911111 | 5 | 6.1686 | 1 | 1.3838 | 1.386383 | 1.91 | 0.003873 | 0.606 | 0.4984249 | 0.4365352 | 0.3926 | 0.1451062 | 41.4717
1371 | 1.9125 | 5 | 6.1755 | 1 | 1.3812 | 1.387023 | 1.91 | 0.003851 | 0.6057 | 0.4985032 | 0.4367261 | 0.3895 | 0.1457127 | 41.4711
1372 | 1.913889 | 5 | 6.1824 | 1 | 1.3786 | 1.387716 | 1.9 | 0.003829 | 0.6053 | 0.4985808 | 0.4370319 | 0.3864 | 0.1463195 | 41.4705
1373 | 1.915278 | 5 | 6.1894 | 1 | 1.4021 | 1.388508 | 1.97 | 0.004028 | 0.6056 | 0.4986582 | 0.4373361 | 0.3832 | 0.1469268 | 41.4698
1374 | 1.916667 | 5 | 6.1963 | 1 | 1.42 | 1.389263 | 2.02 | 0.004185 | 0.6069 | 0.4987355 | 0.437645 | 0.3801 | 0.1475345 | 41.4691
1375 | 1.918056 | 5 | 6.2033 | 1 | 1.3917 | 1.38998 | 1.94 | 0.003939 | 0.6071 | 0.4988124 | 0.4378406 | 0.3769 | 0.1481425 | 41.4686
1376 | 1.919444 | 5 | 6.2102 | 1 | 1.4046 | 1.3907 | 1.97 | 0.00405 | 0.6076 | 0.4988887 | 0.4381496 | 0.3737 | 0.1487504 | 41.4679
1377 | 1.920833 | 5 | 6.2172 | 1 | 1.4021 | 1.391379 | 1.97 | 0.004028 | 0.6076 | 0.4989644 | 0.4384554 | 0.3705 | 0.1493592 | 41.4673
1378 | 1.922222 | 5 | 6.2241 | 1 | 1.4251 | 1.392115 | 2.03 | 0.00423 | 0.6092 | 0.4990397 | 0.4387678 | 0.3674 | 0.1499685 | 41.4666
1379 | 1.923611 | 5 | 6.2311 | 1 | 1.3864 | 1.392752 | 1.92 | 0.003895 | 0.6087 | 0.4991145 | 0.438969 | 0.3642 | 0.1505781 | 41.4662
1380 | 1.925 | 5 | 6.238 | 1 | 1.3995 | 1.393414 | 1.96 | 0.004006 | 0.609 | 0.499189 | 0.4392758 | 0.361 | 0.151188 | 41.4655
1381 | 1.926389 | 5 | 6.245 | 1 | 1.3917 | 1.394123 | 1.94 | 0.003939 | 0.6082 | 0.499263 | 0.4395741 | 0.3578 | 0.1517984 | 41.4649
1382 | 1.927778 | 5 | 6.2519 | 1 | 1.3864 | 1.39494 | 1.92 | 0.003895 | 0.6087 | 0.4993364 | 0.439872 | 0.3547 | 0.1524091 | 41.4644
1383 | 1.929167 | 5 | 6.2589 | 1 | 1.3943 | 1.395573 | 1.94 | 0.003961 | 0.6077 | 0.4994082 | 0.4400627 | 0.3515 | 0.1530202 | 41.4637
1384 | 1.930556 | 5 | 6.2658 | 1 | 1.3995 | 1.396315 | 1.96 | 0.004006 | 0.6087 | 0.4994794 | 0.4403564 | 0.3483 | 0.1536317 | 41.4631
1385 | 1.931944 | 5 | 6.2727 | 1 | 1.3627 | 1.397061 | 1.86 | 0.003698 | 0.6073 | 0.4995502 | 0.4406381 | 0.3451 | 0.1542431 | 41.4627
1386 | 1.933333 | 5 | 6.2797 | 1 | 1.3943 | 1.397794 | 1.94 | 0.003961 | 0.6065 | 0.4996195 | 0.4409115 | 0.342 | 0.1548553 | 41.4619
1387 | 1.934722 | 5 | 6.2866 | 1 | 1.4124 | 1.398539 | 1.99 | 0.004118 | 0.6076 | 0.4996886 | 0.4410972 | 0.3388 | 0.1554679 | 41.4612
1388 | 1.936111 | 5 | 6.2936 | 1 | 1.4098 | 1.399335 | 1.99 | 0.004095 | 0.6075 | 0.4997569 | 0.4413729 | 0.3356 | 0.1560808 | 41.4606
1389 | 1.9375 | 5 | 6.3005 | 1 | 1.3943 | 1.400148 | 1.94 | 0.003961 | 0.6063 | 0.4998247 | 0.4416377 | 0.3325 | 0.156694 | 41.4601
1390 | 1.938889 | 5 | 6.3075 | 1 | 1.3969 | 1.40091 | 1.95 | 0.003984 | 0.6061 | 0.4998918 | 0.4418983 | 0.3294 | 0.1573076 | 41.4594
1391 | 1.940278 | 5 | 6.3144 | 1 | 1.4021 | 1.401657 | 1.97 | 0.004028 | 0.606 | 0.4999585 | 0.4420699 | 0.3263 | 0.1579216 | 41.4588
1392 | 1.941667 | 5 | 6.3214 | 1 | 1.4098 | 1.402409 | 1.99 | 0.004095 | 0.6063 | 0.5000245 | 0.4423279 | 0.3231 | 0.1585358 | 41.4581
1393 | 1.943056 | 5 | 6.3283 | 1 | 1.3969 | 1.403143 | 1.95 | 0.003984 | 0.6059 | 0.5000902 | 0.4425803 | 0.32 | 0.1591503 | 41.4576
1394 | 1.944444 | 5 | 6.3353 | 1 | 1.4124 | 1.403854 | 1.99 | 0.004118 | 0.6065 | 0.5001556 | 0.4428334 | 0.317 | 0.1597648 | 41.4569
1395 | 1.945833 | 5 | 6.3422 | 1 | 1.4046 | 1.404681 | 1.97 | 0.00405 | 0.6061 | 0.5002207 | 0.4430019 | 0.314 | 0.16038 | 41.4563
1396 | 1.9475 | 5 | 6.3492 | 1 | 1.4021 | 1.405455 | 1.97 | 0.004028 | 0.6061 | 0.500285 | 0.4432486 | 0.3109 | 0.1611187 | 41.4561
1397 | 1.948889 | 5 | 6.3561 | 1 | 1.4226 | 1.406167 | 2.02 | 0.004208 | 0.6062 | 0.5003486 | 0.4434928 | 0.3078 | 0.1617346 | 41.4554
1398 | 1.950278 | 5 | 6.363 | 1 | 1.3917 | 1.406879 | 1.94 | 0.003939 | 0.6043 | 0.500412 | 0.4437218 | 0.3048 | 0.1623507 | 41.455
1399 | 1.951667 | 5 | 6.37 | 1 | 1.4149 | 1.407668 | 2 | 0.00414 | 0.6056 | 0.5004753 | 0.4438841 | 0.3018 | 0.1629672 | 41.4543
1400 | 1.953056 | 5 | 6.3769 | 1 | 1.42 | 1.408367 | 2.02 | 0.004185 | 0.6049 | 0.5005382 | 0.4441132 | 0.2988 | 0.1635839 | 41.4536
1401 | 1.954444 | 5 | 6.3839 | 1 | 1.4226 | 1.409037 | 2.02 | 0.004208 | 0.6057 | 0.5006013 | 0.4443442 | 0.2958 | 0.1642005 | 41.453
1402 | 1.955833 | 5 | 6.3908 | 1 | 1.4149 | 1.409766 | 2 | 0.00414 | 0.6054 | 0.5006641 | 0.4445703 | 0.2929 | 0.1648178 | 41.4524
1403 | 1.957222 | 5 | 6.3978 | 1 | 1.4149 | 1.410453 | 2 | 0.00414 | 0.6059 | 0.5007269 | 0.4447312 | 0.29 | 0.1654355 | 41.4518
1404 | 1.958611 | 5 | 6.4047 | 1 | 1.3943 | 1.411168 | 1.94 | 0.003961 | 0.6046 | 0.5007894 | 0.4449487 | 0.287 | 0.1660533 | 41.4513
1405 | 1.96 | 5 | 6.4117 | 1 | 1.4175 | 1.41188 | 2.01 | 0.004163 | 0.6042 | 0.5008519 | 0.4451607 | 0.2841 | 0.1666715 | 41.4506
1406 | 1.961389 | 5 | 6.4186 | 1 | 1.3995 | 1.4126 | 1.96 | 0.004006 | 0.6038 | 0.5009139 | 0.4453672 | 0.2813 | 0.16729 | 41.4501
1407 | 1.962778 | 5 | 6.4256 | 1 | 1.4149 | 1.413338 | 2 | 0.00414 | 0.6034 | 0.5009751 | 0.4455098 | 0.2785 | 0.1679087 | 41.4494
1408 | 1.964167 | 5 | 6.4325 | 1 | 1.4226 | 1.414016 | 2.02 | 0.004208 | 0.604 | 0.5010362 | 0.4457141 | 0.2756 | 0.1685277 | 41.4487
1409 | 1.965556 | 5 | 6.4394 | 1 | 1.36 | 1.414705 | 1.85 | 0.003677 | 0.6008 | 0.5010966 | 0.4458956 | 0.2728 | 0.1691469 | 41.4485
1410 | 1.966944 | 5 | 6.4464 | 1 | 1.4124 | 1.415521 | 1.99 | 0.004118 | 0.5999 | 0.5011573 | 0.4460686 | 0.27 | 0.1697659 | 41.4476
1411 | 1.968333 | 5 | 6.4533 | 1 | 1.4251 | 1.416341 | 2.03 | 0.00423 | 0.6008 | 0.5012173 | 0.4461929 | 0.2672 | 0.1703856 | 41.4469
1412 | 1.969722 | 5 | 6.4603 | 1 | 1.3969 | 1.41706 | 1.95 | 0.003984 | 0.5992 | 0.5012767 | 0.4463583 | 0.2644 | 0.1710055 | 41.4464
1413 | 1.971111 | 5 | 6.4672 | 1 | 1.4277 | 1.417714 | 2.04 | 0.004253 | 0.5992 | 0.501336 | 0.4465209 | 0.2617 | 0.1716256 | 41.4457
1414 | 1.9725 | 5 | 6.4742 | 1 | 1.42 | 1.418487 | 2.02 | 0.004185 | 0.5991 | 0.501395 | 0.4466799 | 0.2589 | 0.1722459 | 41.4451
1415 | 1.973889 | 5 | 6.4811 | 1 | 1.4277 | 1.419233 | 2.04 | 0.004253 | 0.5995 | 0.5014538 | 0.4467945 | 0.2562 | 0.1728664 | 41.4444
1416 | 1.975278 | 5 | 6.4881 | 1 | 1.3943 | 1.419911 | 1.94 | 0.003961 | 0.5982 | 0.501512 | 0.4469449 | 0.2535 | 0.1734871 | 41.444
1417 | 1.976667 | 5 | 6.495 | 1 | 1.4277 | 1.420709 | 2.04 | 0.004253 | 0.598 | 0.5015704 | 0.4470912 | 0.2507 | 0.174108 | 41.4432
1418 | 1.978056 | 5 | 6.5019 | 1 | 1.4302 | 1.421428 | 2.05 | 0.004276 | 0.5976 | 0.5016283 | 0.4472322 | 0.248 | 0.1747291 | 41.4426
1419 | 1.979444 | 5 | 6.5089 | 1 | 1.4124 | 1.422197 | 1.99 | 0.004118 | 0.5978 | 0.5016863 | 0.447335 | 0.2454 | 0.17535 | 41.4421
1420 | 1.980833 | 5 | 6.5158 | 1 | 1.4277 | 1.422937 | 2.04 | 0.004253 | 0.5972 | 0.5017441 | 0.4474706 | 0.2427 | 0.1759714 | 41.4414
1421 | 1.982222 | 5 | 6.5228 | 1 | 1.42 | 1.423771 | 2.02 | 0.004185 | 0.5966 | 0.5018018 | 0.4476 | 0.24 | 0.176593 | 41.4408
1422 | 1.983611 | 5 | 6.5297 | 1 | 1.4251 | 1.424506 | 2.03 | 0.00423 | 0.5964 | 0.5018598 | 0.4477254 | 0.2374 | 0.1772148 | 41.4402
1423 | 1.985 | 5 | 6.5367 | 1 | 1.42 | 1.425198 | 2.02 | 0.004185 | 0.5962 | 0.5019181 | 0.447817 | 0.2347 | 0.1778368 | 41.4396
1424 | 1.986389 | 5 | 6.5436 | 1 | 1.4378 | 1.425975 | 2.07 | 0.004344 | 0.5966 | 0.5019766 | 0.4479408 | 0.2321 | 0.1784589 | 41.4389
1425 | 1.987778 | 5 | 6.5506 | 1 | 1.4226 | 1.426764 | 2.02 | 0.004208 | 0.5961 | 0.5020347 | 0.4480587 | 0.2295 | 0.1790812 | 41.4384
1426 | 1.989167 | 5 | 6.5575 | 1 | 1.4579 | 1.427606 | 2.13 | 0.004528 | 0.5967 | 0.502093 | 0.4481779 | 0.2269 | 0.1797036 | 41.4376
1427 | 1.990556 | 5 | 6.5645 | 1 | 1.4328 | 1.428456 | 2.05 | 0.004299 | 0.5975 | 0.5021512 | 0.4482763 | 0.2243 | 0.1803262 | 41.4371
1428 | 1.991944 | 5 | 6.5714 | 1 | 1.4226 | 1.429149 | 2.02 | 0.004208 | 0.5965 | 0.5022094 | 0.4483914 | 0.2217 | 0.1809485 | 41.4366
1429 | 1.993333 | 5 | 6.5784 | 1 | 1.4251 | 1.429871 | 2.03 | 0.00423 | 0.5964 | 0.5022677 | 0.4485035 | 0.2191 | 0.1815714 | 41.4359
1430 | 1.994722 | 5 | 6.5853 | 1 | 1.4251 | 1.430626 | 2.03 | 0.00423 | 0.5957 | 0.5023256 | 0.4486088 | 0.2165 | 0.1821944 | 41.4353
1431 | 1.996111 | 5 | 6.5922 | 1 | 1.4378 | 1.43142 | 2.07 | 0.004344 | 0.5963 | 0.5023834 | 0.4486987 | 0.214 | 0.1828176 | 41.4347
1432 | 1.9975 | 5 | 6.5992 | 1 | 1.4302 | 1.43223 | 2.05 | 0.004276 | 0.5957 | 0.502441 | 0.4488013 | 0.2114 | 0.1834409 | 41.4341
1433 | 1.998889 | 5 | 6.6061 | 1 | 1.4302 | 1.433062 | 2.05 | 0.004276 | 0.5947 | 0.5025016 | 0.4488958 | 0.2089 | 0.1840643 | 41.4335
1434 | 2.000278 | 5 | 6.6146 | 1 | 1.42 | 1.433872 | 2.02 | 0.004185 | 0.594 | 0.5025623 | 0.4489839 | 0.2064 | 0.1846879 | 41.4323
1435 | 2.001944 | 5 | 6.6215 | 1 | 1.4353 | 1.43468 | 2.06 | 0.004321 | 0.5939 | 0.5026231 | 0.4490577 | 0.2039 | 0.185436 | 41.4321
1436 | 2.003333 | 4.9934 | 6.6285 | 1 | 1.4302 | 1.435392 | 2.05 | 0.004276 | 0.5935 | 0.5026842 | 0.4491402 | 0.2013 | 0.1860598 | 41.4315
1437 | 2.004722 | 4.9934 | 6.6354 | 1 | 1.4175 | 1.436211 | 2.01 | 0.004163 | 0.5923 | 0.5027459 | 0.4492135 | 0.1988 | 0.1866837 | 41.4309
1438 | 2.006389 | 4.9838 | 6.6423 | 1 | 1.4403 | 1.436961 | 2.07 | 0.004367 | 0.5924 | 0.5028078 | 0.4492856 | 0.1963 | 0.1874326 | 41.4306
1439 | 2.007778 | 4.9838 | 6.6493 | 1 | 1.4504 | 1.437787 | 2.1 | 0.004459 | 0.5927 | 0.5028699 | 0.4493506 | 0.1938 | 0.1880567 | 41.43
1440 | 2.009167 | 4.9742 | 6.6562 | 1 | 1.4454 | 1.43851 | 2.09 | 0.004413 | 0.5929 | 0.5029319 | 0.4494233 | 0.1913 | 0.1886809 | 41.4294
1441 | 2.010556 | 4.9742 | 6.6631 | 1 | 1.4226 | 1.439354 | 2.02 | 0.004208 | 0.592 | 0.5029947 | 0.4494886 | 0.1888 | 0.1893052 | 41.4289
1442 | 2.011944 | 4.9647 | 6.67 | 1 | 1.4579 | 1.440174 | 2.13 | 0.004528 | 0.5916 | 0.5030581 | 0.4495497 | 0.1863 | 0.1899291 | 41.4282
1443 | 2.013333 | 4.9647 | 6.6769 | 1 | 1.4429 | 1.440898 | 2.08 | 0.00439 | 0.5926 | 0.5031215 | 0.4496129 | 0.1839 | 0.1905536 | 41.4276
1444 | 2.014722 | 4.9553 | 6.6838 | 1 | 1.4302 | 1.441833 | 2.05 | 0.004276 | 0.591 | 0.5031849 | 0.4496681 | 0.1815 | 0.1911781 | 41.4271
1445 | 2.016111 | 4.9553 | 6.6907 | 1 | 1.4479 | 1.442637 | 2.1 | 0.004436 | 0.5907 | 0.503249 | 0.4497195 | 0.1791 | 0.1918028 | 41.4264
1446 | 2.0175 | 4.946 | 6.6975 | 1 | 1.4529 | 1.443381 | 2.11 | 0.004482 | 0.5909 | 0.5033134 | 0.4497704 | 0.1767 | 0.1924275 | 41.4259
1447 | 2.018889 | 4.946 | 6.7044 | 1 | 1.4454 | 1.444073 | 2.09 | 0.004413 | 0.591 | 0.5033784 | 0.449823 | 0.1743 | 0.1930522 | 41.4253
1448 | 2.020278 | 4.9368 | 6.7113 | 1 | 1.4554 | 1.444891 | 2.12 | 0.004505 | 0.5912 | 0.5034441 | 0.4498735 | 0.1719 | 0.1936771 | 41.4247
1449 | 2.021667 | 4.9368 | 6.7181 | 1 | 1.4702 | 1.445659 | 2.16 | 0.004645 | 0.5916 | 0.5035104 | 0.4499248 | 0.1695 | 0.194302 | 41.424
1450 | 2.023056 | 4.9276 | 6.725 | 1 | 1.4554 | 1.446538 | 2.12 | 0.004505 | 0.5919 | 0.5035764 | 0.4499759 | 0.1671 | 0.194927 | 41.4235
1451 | 2.024444 | 4.9276 | 6.7318 | 1 | 1.4628 | 1.447346 | 2.14 | 0.004575 | 0.5924 | 0.5036438 | 0.4500359 | 0.1648 | 0.1955516 | 41.4229
1452 | 2.025833 | 4.9185 | 6.7386 | 1 | 1.4554 | 1.448113 | 2.12 | 0.004505 | 0.5926 | 0.5037117 | 0.450089 | 0.1624 | 0.1961767 | 41.4224
1453 | 2.027222 | 4.9185 | 6.7455 | 1 | 1.4378 | 1.448934 | 2.07 | 0.004344 | 0.5916 | 0.5037803 | 0.4501344 | 0.1601 | 0.1968019 | 41.4219
1454 | 2.028611 | 4.9095 | 6.7523 | 1 | 1.4603 | 1.449742 | 2.13 | 0.004552 | 0.5918 | 0.5038498 | 0.4501794 | 0.1578 | 0.1974272 | 41.4212
1455 | 2.03 | 4.9095 | 6.7591 | 1 | 1.4529 | 1.450579 | 2.11 | 0.004482 | 0.592 | 0.5039196 | 0.4502359 | 0.1555 | 0.1980525 | 41.4207
1456 | 2.031389 | 4.9006 | 6.7659 | 1 | 1.4454 | 1.451456 | 2.09 | 0.004413 | 0.5915 | 0.5039895 | 0.450277 | 0.1532 | 0.1986779 | 41.4202
1457 | 2.032778 | 4.9006 | 6.7727 | 1 | 1.4454 | 1.452307 | 2.09 | 0.004413 | 0.5914 | 0.5040606 | 0.4503158 | 0.1509 | 0.1993034 | 41.4197
1458 | 2.034167 | 4.8916 | 6.7795 | 1 | 1.4504 | 1.453207 | 2.1 | 0.004459 | 0.591 | 0.5041323 | 0.4503509 | 0.1486 | 0.1999289 | 41.4191
1459 | 2.035556 | 4.8916 | 6.7863 | 1 | 1.4653 | 1.453983 | 2.15 | 0.004598 | 0.5916 | 0.5042045 | 0.4504037 | 0.1463 | 0.2005545 | 41.4185
1460 | 2.036944 | 4.8828 | 6.7931 | 1 | 1.4529 | 1.454831 | 2.11 | 0.004482 | 0.5913 | 0.5042778 | 0.4504386 | 0.144 | 0.2011797 | 41.418
1461 | 2.038333 | 4.8828 | 6.7999 | 1 | 1.4702 | 1.45568 | 2.16 | 0.004645 | 0.5908 | 0.5043519 | 0.4504688 | 0.1418 | 0.2018053 | 41.4173
1462 | 2.039722 | 4.8739 | 6.8066 | 1 | 1.4504 | 1.456648 | 2.1 | 0.004459 | 0.59 | 0.5044272 | 0.4504931 | 0.1395 | 0.2024311 | 41.4169
1463 | 2.041111 | 4.8739 | 6.8134 | 1 | 1.4554 | 1.457489 | 2.12 | 0.004505 | 0.5904 | 0.5045025 | 0.4505376 | 0.1373 | 0.2030568 | 41.4163
1464 | 2.0425 | 4.8651 | 6.8202 | 1 | 1.4554 | 1.458286 | 2.12 | 0.004505 | 0.5897 | 0.5045789 | 0.450558 | 0.135 | 0.2036826 | 41.4158
1465 | 2.043889 | 4.8651 | 6.8269 | 1 | 1.4653 | 1.459137 | 2.15 | 0.004598 | 0.59 | 0.5046552 | 0.4505791 | 0.1328 | 0.2043085 | 41.4152
1466 | 2.045278 | 4.8563 | 6.8337 | 1 | 1.4429 | 1.45996 | 2.08 | 0.00439 | 0.5898 | 0.5047316 | 0.4505973 | 0.1306 | 0.2049343 | 41.4148
1467 | 2.046667 | 4.8563 | 6.8404 | 1 | 1.4479 | 1.460741 | 2.1 | 0.004436 | 0.5887 | 0.5048091 | 0.4506308 | 0.1284 | 0.2055602 | 41.4143
1468 | 2.048056 | 4.8476 | 6.8472 | 1 | 1.485 | 1.461594 | 2.21 | 0.004786 | 0.5902 | 0.5048877 | 0.4506496 | 0.1261 | 0.2061862 | 41.4135
1469 | 2.049444 | 4.8476 | 6.8539 | 1 | 1.4678 | 1.462489 | 2.15 | 0.004622 | 0.5903 | 0.5049668 | 0.4506677 | 0.1239 | 0.2068117 | 41.4131
1470 | 2.050833 | 4.8389 | 6.8606 | 1 | 1.4628 | 1.463342 | 2.14 | 0.004575 | 0.5902 | 0.5050465 | 0.4506837 | 0.1217 | 0.2074377 | 41.4126
1471 | 2.052222 | 4.8389 | 6.8673 | 1 | 1.4776 | 1.464118 | 2.18 | 0.004715 | 0.5909 | 0.5051265 | 0.4507293 | 0.1196 | 0.2080637 | 41.412
1472 | 2.053611 | 4.8304 | 6.874 | 1 | 1.4529 | 1.465013 | 2.11 | 0.004482 | 0.5902 | 0.5052069 | 0.4507434 | 0.1174 | 0.2086898 | 41.4116
1473 | 2.055 | 4.8304 | 6.8807 | 1 | 1.4702 | 1.465804 | 2.16 | 0.004645 | 0.5903 | 0.5052876 | 0.4507569 | 0.1153 | 0.2093159 | 41.411
1474 | 2.056389 | 4.8219 | 6.8874 | 1 | 1.4727 | 1.466476 | 2.17 | 0.004668 | 0.5902 | 0.505369 | 0.4507683 | 0.1131 | 0.209942 | 41.4105
1475 | 2.057778 | 4.8219 | 6.8941 | 1 | 1.4776 | 1.467315 | 2.18 | 0.004715 | 0.5908 | 0.5054517 | 0.4508124 | 0.111 | 0.2105681 | 41.4099
1476 | 2.059167 | 4.8136 | 6.9008 | 1 | 1.4752 | 1.468167 | 2.18 | 0.004692 | 0.5908 | 0.5055361 | 0.4508255 | 0.1089 | 0.2111943 | 41.4094
1477 | 2.060556 | 4.8136 | 6.9075 | 1 | 1.4403 | 1.468953 | 2.07 | 0.004367 | 0.59 | 0.505621 | 0.4508324 | 0.1068 | 0.2118205 | 41.4091
1478 | 2.061944 | 4.8053 | 6.9142 | 1 | 1.4353 | 1.46976 | 2.06 | 0.004321 | 0.5887 | 0.505707 | 0.4508301 | 0.1047 | 0.2124463 | 41.4086
1479 | 2.063333 | 4.8053 | 6.9209 | 1 | 1.4454 | 1.470522 | 2.09 | 0.004413 | 0.5875 | 0.5057936 | 0.4508544 | 0.1027 | 0.2130725 | 41.4081
1480 | 2.064722 | 4.7971 | 6.9276 | 1 | 1.4603 | 1.471381 | 2.13 | 0.004552 | 0.5873 | 0.5058814 | 0.4508423 | 0.1006 | 0.2136987 | 41.4075
1481 | 2.066389 | 4.7971 | 6.9342 | 1 | 1.4825 | 1.472132 | 2.2 | 0.004762 | 0.5872 | 0.5059707 | 0.4508281 | 0.0985 | 0.2144503 | 41.4073
1482 | 2.067778 | 4.7887 | 6.9409 | 1 | 1.4529 | 1.47299 | 2.11 | 0.004482 | 0.5862 | 0.5060607 | 0.4508067 | 0.0965 | 0.2150765 | 41.4069
1483 | 2.069167 | 4.7887 | 6.9476 | 1 | 1.4752 | 1.473756 | 2.18 | 0.004692 | 0.5864 | 0.5061514 | 0.4508246 | 0.0945 | 0.2157026 | 41.4063
1484 | 2.070556 | 4.7806 | 6.9542 | 1 | 1.4628 | 1.474566 | 2.14 | 0.004575 | 0.5858 | 0.5062433 | 0.4507993 | 0.0924 | 0.2163288 | 41.4059
1485 | 2.071944 | 4.7806 | 6.9608 | 1 | 1.4801 | 1.475323 | 2.19 | 0.004739 | 0.5853 | 0.5063357 | 0.4507693 | 0.0904 | 0.2169545 | 41.4053
1486 | 2.073333 | 4.7724 | 6.9675 | 1 | 1.4727 | 1.476115 | 2.17 | 0.004668 | 0.5854 | 0.5064285 | 0.4507383 | 0.0884 | 0.2175806 | 41.4049
1487 | 2.074722 | 4.7724 | 6.9741 | 1 | 1.4752 | 1.476978 | 2.18 | 0.004692 | 0.5851 | 0.5065211 | 0.4507495 | 0.0864 | 0.2182067 | 41.4044
1488 | 2.076111 | 4.7643 | 6.9807 | 1 | 1.4752 | 1.477784 | 2.18 | 0.004692 | 0.5852 | 0.5066146 | 0.4507158 | 0.0844 | 0.2188328 | 41.4039
1489 | 2.0775 | 4.7643 | 6.9873 | 1 | 1.4628 | 1.478677 | 2.14 | 0.004575 | 0.5846 | 0.5067085 | 0.4506767 | 0.0824 | 0.2194588 | 41.4035
1490 | 2.078889 | 4.7562 | 6.9939 | 1 | 1.4874 | 1.479442 | 2.21 | 0.00481 | 0.585 | 0.5068032 | 0.4506383 | 0.0804 | 0.2200847 | 41.4029
1491 | 2.080278 | 4.7562 | 7.0005 | 1 | 1.4628 | 1.480191 | 2.14 | 0.004575 | 0.5842 | 0.5068992 | 0.4506455 | 0.0785 | 0.2207107 | 41.4026
1492 | 2.081667 | 4.7482 | 7.0071 | 1 | 1.502 | 1.480998 | 2.26 | 0.004952 | 0.5851 | 0.5069962 | 0.4506062 | 0.0765 | 0.2213366 | 41.4019
1493 | 2.083056 | 4.7482 | 7.0137 | 1 | 1.485 | 1.481788 | 2.21 | 0.004786 | 0.585 | 0.5070937 | 0.4505648 | 0.0746 | 0.2219625 | 41.4015
1494 | 2.084444 | 4.7401 | 7.0203 | 1 | 1.4226 | 1.482654 | 2.02 | 0.004208 | 0.582 | 0.5071918 | 0.450504 | 0.0726 | 0.2225878 | 41.4013
1495 | 2.085833 | 4.7401 | 7.0269 | 1 | 1.4971 | 1.483431 | 2.24 | 0.004904 | 0.5832 | 0.5072908 | 0.4505069 | 0.0707 | 0.2232136 | 41.4005
1496 | 2.087222 | 4.7322 | 7.0335 | 1 | 1.4874 | 1.484305 | 2.21 | 0.00481 | 0.5827 | 0.5073906 | 0.4504488 | 0.0687 | 0.2238393 | 41.4
1497 | 2.088611 | 4.7322 | 7.04 | 1 | 1.4776 | 1.485218 | 2.18 | 0.004715 | 0.5819 | 0.5074912 | 0.4503843 | 0.0668 | 0.2244649 | 41.3997
1498 | 2.09 | 4.7241 | 7.0466 | 1 | 1.4923 | 1.48609 | 2.23 | 0.004857 | 0.5821 | 0.5075926 | 0.4503194 | 0.0649 | 0.2250904 | 41.3991
1499 | 2.091389 | 4.7241 | 7.0532 | 1 | 1.4947 | 1.486997 | 2.23 | 0.004881 | 0.5284 | 0.5076943 | 0.4500074 | 0.0629 | 0.2257157 | 41.3986
1500 | 2.092778 | 4.714 | 7.0597 | 1 | 1.5116 | 1.487799 | 2.28 | 0.005048 | 0.5307 | 0.5077965 | 0.449645 | 0.0608 | 0.2263405 | 41.3981
1501 | 2.094167 | 4.714 | 7.0663 | 1 | 1.4801 | 1.488703 | 2.19 | 0.004739 | 0.5294 | 0.5078994 | 0.4492739 | 0.0587 | 0.2269648 | 41.3978
1502 | 2.095556 | 4.703 | 7.0728 | 1 | 1.4776 | 1.48947 | 2.18 | 0.004715 | 0.529 | 0.5080029 | 0.4488997 | 0.0565 | 0.2275886 | 41.3974
1503 | 2.096944 | 4.703 | 7.0793 | 1 | 1.4776 | 1.49035 | 2.18 | 0.004715 | 0.5274 | 0.5081063 | 0.4485908 | 0.0542 | 0.2282115 | 41.3969
1504 | 2.098333 | 4.6917 | 7.0858 | 1 | 1.4825 | 1.491266 | 2.2 | 0.004762 | 0.5269 | 0.5082105 | 0.4482054 | 0.0519 | 0.2288343 | 41.3965
1505 | 2.099722 | 4.6917 | 7.0923 | 1 | 1.5235 | 1.492147 | 2.32 | 0.005169 | 0.5299 | 0.508316 | 0.4478365 | 0.0494 | 0.2294566 | 41.3958
1506 | 2.101111 | 4.6797 | 7.0988 | 1 | 1.4971 | 1.493073 | 2.24 | 0.004904 | 0.5305 | 0.5084227 | 0.4474698 | 0.047 | 0.2300784 | 41.3955
1507 | 2.1025 | 4.6797 | 7.1053 | 2 | 1.4923 | 1.493877 | 2.23 | 0.004857 | 0.5304 | 0.5085295 | 0.447187 | 0.0445 | 0.2306997 | 41.3951
1508 | 2.103889 | 4.6676 | 7.1118 | 1 | 1.514 | 1.494791 | 2.29 | 0.005072 | 0.5321 | 0.508637 | 0.4468305 | 0.0419 | 0.2313206 | 41.3946
1509 | 2.105278 | 4.6676 | 7.1183 | 1 | 1.4947 | 1.495665 | 2.23 | 0.004881 | 0.5326 | 0.5087451 | 0.446476 | 0.0392 | 0.231941 | 41.3942
1510 | 2.106667 | 4.6548 | 7.1248 | 1 | 1.4898 | 1.496468 | 2.22 | 0.004833 | 0.5332 | 0.5088543 | 0.4461237 | 0.0365 | 0.2325609 | 41.3938
1511 | 2.108056 | 4.6548 | 7.1312 | 1 | 1.4947 | 1.497313 | 2.23 | 0.004881 | 0.5325 | 0.5089636 | 0.4458613 | 0.0338 | 0.2331804 | 41.3934
1512 | 2.109444 | 4.642 | 7.1377 | 1 | 1.5068 | 1.498074 | 2.27 | 0.005 | 0.5344 | 0.5090731 | 0.4455167 | 0.031 | 0.233799 | 41.3929
1513 | 2.110833 | 4.642 | 7.1441 | 1 | 1.485 | 1.498998 | 2.21 | 0.004786 | 0.5322 | 0.5091829 | 0.4451587 | 0.0282 | 0.2344176 | 41.3926
1514 | 2.112222 | 4.6285 | 7.1506 | 1 | 1.4898 | 1.499886 | 2.22 | 0.004833 | 0.5314 | 0.5092934 | 0.4447952 | 0.0254 | 0.2350357 | 41.3922
1515 | 2.113611 | 4.6285 | 7.157 | 1 | 1.485 | 1.500766 | 2.21 | 0.004786 | 0.5297 | 0.5094042 | 0.4445245 | 0.0225 | 0.2356533 | 41.3918
1516 | 2.115 | 4.6148 | 7.1634 | 2 | 1.485 | 1.501732 | 2.21 | 0.004786 | 0.5281 | 0.5095154 | 0.4441431 | 0.0195 | 0.2362705 | 41.3914
1517 | 2.116389 | 4.6148 | 7.1698 | 1 | 1.5212 | 1.50264 | 2.31 | 0.005144 | 0.5307 | 0.5096276 | 0.4437758 | 0.0165 | 0.2368871 | 41.3908
1518 | 2.117778 | 4.6006 | 7.1762 | 1 | 1.502 | 1.503538 | 2.26 | 0.004952 | 0.5303 | 0.5097406 | 0.4434053 | 0.0135 | 0.2375033 | 41.3905
1519 | 2.119167 | 4.6006 | 7.1826 | 1 | 1.4947 | 1.504373 | 2.23 | 0.004881 | 0.5286 | 0.5098541 | 0.4431365 | 0.0105 | 0.238119 | 41.3902
1520 | 2.120556 | 4.5864 | 7.189 | 1 | 1.5164 | 1.505264 | 2.3 | 0.005096 | 0.5295 | 0.5099683 | 0.4427625 | 0.0074 | 0.2387342 | 41.3896
1521 | 2.121944 | 4.5864 | 7.1954 | 1 | 1.4898 | 1.506131 | 2.22 | 0.004833 | 0.5282 | 0.5100826 | 0.4423802 | 0.0042 | 0.2393485 | 41.3894
1522 | 2.123333 | 4.5715 | 7.2017 | 1 | 1.4923 | 1.50696 | 2.23 | 0.004857 | 0.5284 | 0.5101986 | 0.4419983 | 0.0011 | 0.2399627 | 41.389
1523 | 2.124722 | 4.5715 | 7.2081 | 1 | 1.5068 | 1.507876 | 2.27 | 0.005 | 0.5279 | 0.5103147 | 0.4417337 | -0.0021 | 0.2405765 | 41.3885
1524 | 2.126111 | 4.5568 | 7.2144 | 2 | 1.4947 | 1.508737 | 2.23 | 0.004881 | 0.5282 | 0.5104316 | 0.4413517 | -0.0053 | 0.2411898 | 41.3882
1525 | 2.127778 | 4.5568 | 7.2207 | 1 | 1.5188 | 1.509535 | 2.31 | 0.00512 | 0.528 | 0.5105492 | 0.4409681 | -0.0086 | 0.2419252 | 41.3882
1526 | 2.129167 | 4.5413 | 7.227 | 2 | 1.4996 | 1.510358 | 2.25 | 0.004928 | 0.527 | 0.5106674 | 0.440578 | -0.0119 | 0.2425374 | 41.3879
1527 | 2.130556 | 4.5413 | 7.2333 | 1 | 1.514 | 1.511281 | 2.29 | 0.005072 | 0.5279 | 0.510786 | 0.4403213 | -0.0152 | 0.2431492 | 41.3875
1528 | 2.131944 | 4.5262 | 7.2396 | 1 | 1.5044 | 1.512186 | 2.26 | 0.004976 | 0.5283 | 0.5109055 | 0.4399397 | -0.0185 | 0.2437601 | 41.3872
1529 | 2.133333 | 4.5262 | 7.2459 | 1 | 1.5116 | 1.513094 | 2.28 | 0.005048 | 0.5281 | 0.5110255 | 0.4395565 | -0.0218 | 0.2443709 | 41.3868
1530 | 2.134722 | 4.5105 | 7.2522 | 1 | 1.4971 | 1.51396 | 2.24 | 0.004904 | 0.5279 | 0.5111458 | 0.4391714 | -0.0252 | 0.2449812 | 41.3865
1531 | 2.136111 | 4.5105 | 7.2584 | 1 | 1.5164 | 1.51484 | 2.3 | 0.005096 | 0.5281 | 0.5112664 | 0.4389236 | -0.0286 | 0.245591 | 41.3861
1532 | 2.1375 | 4.4951 | 7.2647 | 1 | 1.5283 | 1.515657 | 2.34 | 0.005217 | 0.5286 | 0.5113876 | 0.4385435 | -0.032 | 0.2462004 | 41.3856
1533 | 2.138889 | 4.4951 | 7.2709 | 1 | 1.4971 | 1.516471 | 2.24 | 0.004904 | 0.5275 | 0.5115086 | 0.4381567 | -0.0354 | 0.2468093 | 41.3855
1534 | 2.140278 | 4.479 | 7.2771 | 1 | 1.5235 | 1.517293 | 2.32 | 0.005169 | 0.5281 | 0.5116297 | 0.4377726 | -0.0389 | 0.2474177 | 41.385
1535 | 2.141667 | 4.479 | 7.2834 | 1 | 1.5307 | 1.518209 | 2.34 | 0.005242 | 0.53 | 0.5117512 | 0.4375432 | -0.0423 | 0.2480256 | 41.3846
1536 | 2.143056 | 4.4634 | 7.2896 | 1 | 1.5164 | 1.5191 | 2.3 | 0.005096 | 0.5299 | 0.5118731 | 0.4371703 | -0.0458 | 0.248633 | 41.3844
1537 | 2.144444 | 4.4634 | 7.2958 | 1 | 1.5259 | 1.519916 | 2.33 | 0.005193 | 0.5309 | 0.5119948 | 0.4368025 | -0.0492 | 0.2492396 | 41.384
1538 | 2.145833 | 4.4472 | 7.3019 | 1 | 1.514 | 1.520717 | 2.29 | 0.005072 | 0.5306 | 0.5121169 | 0.4364326 | -0.0527 | 0.249846 | 41.3838
1539 | 2.147222 | 4.4472 | 7.3081 | 1 | 1.5283 | 1.521586 | 2.34 | 0.005217 | 0.531 | 0.5122391 | 0.4362158 | -0.0562 | 0.2504521 | 41.3834
1540 | 2.148611 | 4.4315 | 7.3143 | 1 | 1.5188 | 1.522424 | 2.31 | 0.00512 | 0.5303 | 0.5123607 | 0.4358451 | -0.0597 | 0.2510577 | 41.3832
1541 | 2.15 | 4.4315 | 7.3204 | 1 | 1.5259 | 1.523202 | 2.33 | 0.005193 | 0.532 | 0.5124829 | 0.4354833 | -0.0632 | 0.2516629 | 41.3828
1542 | 2.151389 | 4.4153 | 7.3265 | 1 | 1.5212 | 1.52404 | 2.31 | 0.005144 | 0.5314 | 0.5126046 | 0.4351177 | -0.0667 | 0.2522675 | 41.3826
1543 | 2.152778 | 4.4153 | 7.3327 | 1 | 1.514 | 1.524928 | 2.29 | 0.005072 | 0.5312 | 0.5127263 | 0.434909 | -0.0702 | 0.2528717 | 41.3823
1544 | 2.154167 | 4.3996 | 7.3388 | 1 | 1.5212 | 1.525766 | 2.31 | 0.005144 | 0.5306 | 0.5128481 | 0.4345399 | -0.0737 | 0.2534756 | 41.382
1545 | 2.155556 | 4.3996 | 7.3449 | 1 | 1.5283 | 1.52656 | 2.34 | 0.005217 | 0.5312 | 0.5129699 | 0.4341736 | -0.0772 | 0.2540789 | 41.3817
1546 | 2.156944 | 4.3834 | 7.351 | 1 | 1.5188 | 1.527466 | 2.31 | 0.00512 | 0.5315 | 0.5130918 | 0.4338086 | -0.0807 | 0.2546813 | 41.3814
1547 | 2.158333 | 4.3834 | 7.3571 | 1 | 1.5354 | 1.528321 | 2.36 | 0.00529 | 0.5323 | 0.5132133 | 0.4336128 | -0.0842 | 0.2552837 | 41.3811
1548 | 2.159722 | 4.3679 | 7.3631 | 1 | 1.5092 | 1.529225 | 2.28 | 0.005024 | 0.5317 | 0.5133349 | 0.4332498 | -0.0876 | 0.2558857 | 41.381
1549 | 2.161111 | 4.3679 | 7.3692 | 1 | 1.514 | 1.5301 | 2.29 | 0.005072 | 0.5311 | 0.5134564 | 0.4328834 | -0.0911 | 0.2564873 | 41.3807
1550 | 2.1625 | 4.3518 | 7.3753 | 1 | 1.5188 | 1.530964 | 2.31 | 0.00512 | 0.5302 | 0.5135786 | 0.4325114 | -0.0946 | 0.2570883 | 41.3804
1551 | 2.163889 | 4.3518 | 7.3813 | 1 | 1.5116 | 1.531849 | 2.28 | 0.005048 | 0.5284 | 0.5137013 | 0.4323003 | -0.098 | 0.2576889 | 41.3802
1552 | 2.165278 | 4.3363 | 7.3873 | 1 | 1.5401 | 1.532711 | 2.37 | 0.005339 | 0.529 | 0.5138241 | 0.4319227 | -0.1014 | 0.2582891 | 41.3797
1553 | 2.166667 | 4.3363 | 7.3934 | 1 | 1.5495 | 1.533603 | 2.4 | 0.005437 | 0.5316 | 0.5139463 | 0.4315592 | -0.1049 | 0.2588888 | 41.3794
1554 | 2.168056 | 4.3204 | 7.3994 | 1 | 1.5212 | 1.53444 | 2.31 | 0.005144 | 0.5305 | 0.514068 | 0.4311891 | -0.1083 | 0.259488 | 41.3793
1555 | 2.169444 | 4.3204 | 7.4054 | 1 | 1.5259 | 1.535257 | 2.33 | 0.005193 | 0.5294 | 0.5141893 | 0.4309902 | -0.1117 | 0.2600863 | 41.3791
1556 | 2.170833 | 4.3051 | 7.4113 | 1 | 1.5307 | 1.536067 | 2.34 | 0.005242 | 0.528 | 0.5143108 | 0.4306073 | -0.115 | 0.2606847 | 41.3788
1557 | 2.172222 | 4.3051 | 7.4173 | 1 | 1.5259 | 1.53691 | 2.33 | 0.005193 | 0.5279 | 0.5144325 | 0.4302235 | -0.1184 | 0.2612825 | 41.3786
1558 | 2.173611 | 4.2894 | 7.4233 | 1 | 1.5425 | 1.537739 | 2.38 | 0.005364 | 0.5282 | 0.5145543 | 0.4298407 | -0.1218 | 0.2618799 | 41.3783
1559 | 2.175 | 4.2894 | 7.4292 | 1 | 1.5401 | 1.538618 | 2.37 | 0.005339 | 0.5296 | 0.5146755 | 0.4296499 | -0.125 | 0.2624768 | 41.3781
1560 | 2.176389 | 4.2746 | 7.4352 | 1 | 1.5472 | 1.539405 | 2.39 | 0.005413 | 0.5301 | 0.514797 | 0.4292788 | -0.1283 | 0.2630733 | 41.3778
1561 | 2.177778 | 4.2746 | 7.4411 | 1 | 1.5212 | 1.540267 | 2.31 | 0.005144 | 0.5294 | 0.5149182 | 0.4289033 | -0.1316 | 0.2636693 | 41.3778
1562 | 2.179167 | 4.2593 | 7.447 | 1 | 1.5519 | 1.54111 | 2.41 | 0.005462 | 0.5308 | 0.5150396 | 0.4285349 | -0.1349 | 0.2642648 | 41.3774
1563 | 2.180556 | 4.2593 | 7.4529 | 1 | 1.5472 | 1.541965 | 2.39 | 0.005413 | 0.5318 | 0.5151609 | 0.4283631 | -0.138 | 0.2648599 | 41.3772
1564 | 2.181944 | 4.245 | 7.4589 | 1 | 1.5519 | 1.542823 | 2.41 | 0.005462 | 0.5329 | 0.5152818 | 0.4280074 | -0.1412 | 0.2654542 | 41.3769
1565 | 2.183333 | 4.245 | 7.4648 | 1 | 1.5378 | 1.543747 | 2.36 | 0.005315 | 0.5332 | 0.5154024 | 0.4276529 | -0.1444 | 0.2660485 | 41.3768
1566 | 2.184722 | 4.2302 | 7.4706 | 1 | 1.5378 | 1.544689 | 2.36 | 0.005315 | 0.5332 | 0.5155222 | 0.4272977 | -0.1475 | 0.2666423 | 41.3767
1567 | 2.186111 | 4.2302 | 7.4765 | 1 | 1.5354 | 1.545562 | 2.36 | 0.00529 | 0.5339 | 0.5156421 | 0.4271438 | -0.1506 | 0.2672357 | 41.3765
1568 | 2.1875 | 4.2165 | 7.4824 | 1 | 1.5283 | 1.546376 | 2.34 | 0.005217 | 0.534 | 0.5157624 | 0.426794 | -0.1536 | 0.2678287 | 41.3763
1569 | 2.188889 | 4.2165 | 7.4882 | 1 | 1.5519 | 1.547229 | 2.41 | 0.005462 | 0.5359 | 0.5158821 | 0.4264539 | -0.1566 | 0.2684213 | 41.376
1570 | 2.190278 | 4.2026 | 7.4941 | 1 | 1.5635 | 1.548077 | 2.44 | 0.005586 | 0.5375 | 0.5160023 | 0.4261219 | -0.1596 | 0.2690134 | 41.3757
1571 | 2.191667 | 4.2026 | 7.4999 | 1 | 1.5354 | 1.548855 | 2.36 | 0.00529 | 0.5373 | 0.5161229 | 0.425993 | -0.1625 | 0.2696052 | 41.3757
1572 | 2.193056 | 4.1897 | 7.5057 | 1 | 1.5588 | 1.549747 | 2.43 | 0.005536 | 0.5384 | 0.5162432 | 0.4256667 | -0.1653 | 0.2701967 | 41.3754
1573 | 2.194722 | 4.1832 | 7.5115 | 1 | 1.5542 | 1.550556 | 2.42 | 0.005487 | 0.5396 | 0.5163632 | 0.4253463 | -0.1681 | 0.2709056 | 41.3757
1574 | 2.196111 | 4.1832 | 7.5173 | 1 | 1.5704 | 1.551324 | 2.47 | 0.005661 | 0.5411 | 0.5164826 | 0.4250337 | -0.1709 | 0.2714962 | 41.3754
1575 | 2.1975 | 4.1711 | 7.5231 | 1 | 1.5612 | 1.552209 | 2.44 | 0.005561 | 0.5423 | 0.5166013 | 0.4249377 | -0.1735 | 0.2720865 | 41.3753
1576 | 2.198889 | 4.1711 | 7.5289 | 1 | 1.5448 | 1.553008 | 2.39 | 0.005388 | 0.542 | 0.5167194 | 0.4246307 | -0.1761 | 0.2726765 | 41.3753
1577 | 2.200278 | 4.159 | 7.5347 | 1 | 1.5588 | 1.55386 | 2.43 | 0.005536 | 0.5432 | 0.5168375 | 0.4243295 | -0.1787 | 0.2732661 | 41.375
1578 | 2.201667 | 4.159 | 7.5405 | 1 | 1.5495 | 1.554654 | 2.4 | 0.005437 | 0.5431 | 0.5169552 | 0.4240272 | -0.1812 | 0.2738553 | 41.3749
1579 | 2.203056 | 4.1481 | 7.5462 | 1 | 1.5542 | 1.555441 | 2.42 | 0.005487 | 0.5423 | 0.517072 | 0.4239361 | -0.1836 | 0.2744442 | 41.3748
1580 | 2.204444 | 4.1481 | 7.552 | 1 | 1.5448 | 1.556305 | 2.39 | 0.005388 | 0.5421 | 0.5171883 | 0.4236291 | -0.1859 | 0.2750324 | 41.3747
1581 | 2.205833 | 4.1369 | 7.5577 | 1 | 1.5378 | 1.557156 | 2.36 | 0.005315 | 0.5409 | 0.5173046 | 0.4233147 | -0.1882 | 0.2756206 | 41.3746
1582 | 2.207222 | 4.1369 | 7.5635 | 1 | 1.5704 | 1.557912 | 2.47 | 0.005661 | 0.5431 | 0.5174199 | 0.4230118 | -0.1904 | 0.2762084 | 41.3742
1583 | 2.208611 | 4.1271 | 7.5692 | 1 | 1.5588 | 1.558853 | 2.43 | 0.005536 | 0.543 | 0.517535 | 0.4229296 | -0.1925 | 0.2767959 | 41.3742
1584 | 2.21 | 4.1271 | 7.5749 | 1 | 1.5565 | 1.559648 | 2.42 | 0.005512 | 0.544 | 0.5176501 | 0.4226322 | -0.1946 | 0.2773831 | 41.3741
1585 | 2.211389 | 4.1171 | 7.5807 | 1 | 1.5519 | 1.560555 | 2.41 | 0.005462 | 0.5433 | 0.5177652 | 0.4223306 | -0.1966 | 0.27797 | 41.3739
1586 | 2.212778 | 4.1171 | 7.5864 | 1 | 1.5565 | 1.561401 | 2.42 | 0.005512 | 0.5435 | 0.51788 | 0.4220297 | -0.1986 | 0.2785564 | 41.3738
1587 | 2.214167 | 4.1085 | 7.5921 | 1 | 1.5635 | 1.562175 | 2.44 | 0.005586 | 0.5436 | 0.5179944 | 0.4219551 | -0.2004 | 0.2791425 | 41.3736
1588 | 2.215556 | 4.1085 | 7.5978 | 1 | 1.5495 | 1.563056 | 2.4 | 0.005437 | 0.544 | 0.5181087 | 0.4216575 | -0.2022 | 0.2797284 | 41.3736
1589 | 2.216944 | 4.0997 | 7.6035 | 1 | 1.5588 | 1.563844 | 2.43 | 0.005536 | 0.5434 | 0.518223 | 0.4213559 | -0.2039 | 0.2803135 | 41.3734
1590 | 2.218333 | 4.0997 | 7.6092 | 1 | 1.5612 | 1.564745 | 2.44 | 0.005561 | 0.5445 | 0.5183372 | 0.4210595 | -0.2055 | 0.2808985 | 41.3732
1591 | 2.219722 | 4.0923 | 7.6149 | 1 | 1.5956 | 1.565499 | 2.55 | 0.005938 | 0.5472 | 0.5184512 | 0.4210094 | -0.2071 | 0.2814833 | 41.3729
1592 | 2.221111 | 4.0923 | 7.6205 | 1 | 1.5681 | 1.56637 | 2.46 | 0.005636 | 0.548 | 0.5185642 | 0.4207325 | -0.2085 | 0.2820679 | 41.373
1593 | 2.2225 | 4.085 | 7.6262 | 1 | 1.5635 | 1.567249 | 2.44 | 0.005586 | 0.5483 | 0.5186771 | 0.4204567 | -0.2099 | 0.2826521 | 41.3729
1594 | 2.223889 | 4.085 | 7.6319 | 1 | 1.5635 | 1.568096 | 2.44 | 0.005586 | 0.5485 | 0.5187892 | 0.4201813 | -0.2112 | 0.283236 | 41.3728
1595 | 2.225278 | 4.0791 | 7.6376 | 1 | 1.5704 | 1.568964 | 2.47 | 0.005661 | 0.5493 | 0.5189007 | 0.4201467 | -0.2123 | 0.2838196 | 41.3726
1596 | 2.226667 | 4.0791 | 7.6432 | 1 | 1.5565 | 1.569769 | 2.42 | 0.005512 | 0.5488 | 0.5190116 | 0.4198733 | -0.2134 | 0.284403 | 41.3726
1597 | 2.228056 | 4.0733 | 7.6489 | 1 | 1.5911 | 1.570655 | 2.53 | 0.005887 | 0.5505 | 0.5191223 | 0.4196086 | -0.2144 | 0.284986 | 41.3723
1598 | 2.229444 | 4.0733 | 7.6545 | 1 | 1.5704 | 1.571524 | 2.47 | 0.005661 | 0.5519 | 0.5192322 | 0.419351 | -0.2154 | 0.2855682 | 41.3723
1599 | 2.230833 | 4.0691 | 7.6602 | 1 | 1.5565 | 1.572301 | 2.42 | 0.005512 | 0.551 | 0.5193423 | 0.4193291 | -0.2161 | 0.2861507 | 41.3723
1600 | 2.232222 | 4.0691 | 7.6658 | 1 | 1.5865 | 1.573205 | 2.52 | 0.005836 | 0.5526 | 0.5194524 | 0.4190756 | -0.2168 | 0.286733 | 41.372
1601 | 2.233611 | 4.0649 | 7.6715 | 1 | 1.5796 | 1.574045 | 2.5 | 0.005761 | 0.5535 | 0.5195622 | 0.4188265 | -0.2175 | 0.2873149 | 41.3719
1602 | 2.235 | 4.0649 | 7.6772 | 1 | 1.575 | 1.574891 | 2.48 | 0.005711 | 0.5541 | 0.5196714 | 0.4185803 | -0.218 | 0.2878965 | 41.3718
1603 | 2.236389 | 4.0624 | 7.6828 | 1 | 1.5819 | 1.575773 | 2.5 | 0.005786 | 0.5551 | 0.5197803 | 0.4185834 | -0.2184 | 0.2884779 | 41.3717
1604 | 2.237778 | 4.0624 | 7.6884 | 1 | 1.5888 | 1.576667 | 2.52 | 0.005862 | 0.5575 | 0.5198882 | 0.4183557 | -0.2186 | 0.2890591 | 41.3716
1605 | 2.239167 | 4.0601 | 7.6941 | 1 | 1.5819 | 1.57754 | 2.5 | 0.005786 | 0.5572 | 0.5199957 | 0.4181259 | -0.2188 | 0.2896401 | 41.3715
1606 | 2.240556 | 4.0601 | 7.6997 | 1 | 1.5956 | 1.578341 | 2.55 | 0.005938 | 0.5587 | 0.5201024 | 0.4179036 | -0.219 | 0.2902207 | 41.3713
1607 | 2.241944 | 4.0594 | 7.7054 | 1 | 1.575 | 1.579195 | 2.48 | 0.005711 | 0.5592 | 0.5202084 | 0.4179313 | -0.2189 | 0.2908007 | 41.3713
1608 | 2.243333 | 4.0594 | 7.711 | 1 | 1.5796 | 1.579994 | 2.5 | 0.005761 | 0.5593 | 0.5203131 | 0.4177123 | -0.2188 | 0.2913811 | 41.3712
1609 | 2.244722 | 4.0588 | 7.7166 | 1 | 1.5934 | 1.580849 | 2.54 | 0.005912 | 0.5607 | 0.5204175 | 0.4175003 | -0.2185 | 0.2919612 | 41.371
1610 | 2.246111 | 4.0588 | 7.7223 | 1 | 1.5819 | 1.581672 | 2.5 | 0.005786 | 0.5613 | 0.5205208 | 0.4172909 | -0.2182 | 0.2925409 | 41.371
1611 | 2.2475 | 4.0599 | 7.7279 | 1 | 1.5911 | 1.582485 | 2.53 | 0.005887 | 0.5622 | 0.5206229 | 0.417337 | -0.2177 | 0.2931206 | 41.3708
1612 | 2.248889 | 4.0599 | 7.7335 | 1 | 1.5888 | 1.58343 | 2.52 | 0.005862 | 0.5628 | 0.5207242 | 0.4171356 | -0.2171 | 0.2937001 | 41.3707
1613 | 2.250278 | 4.0613 | 7.7392 | 1 | 1.5911 | 1.584237 | 2.53 | 0.005887 | 0.564 | 0.5208248 | 0.4169401 | -0.2165 | 0.2942794 | 41.3706
1614 | 2.251667 | 4.0613 | 7.7448 | 1 | 1.5934 | 1.58511 | 2.54 | 0.005912 | 0.5648 | 0.5209246 | 0.4167482 | -0.2157 | 0.2948584 | 41.3705
1615 | 2.253056 | 4.0643 | 7.7505 | 1 | 1.5773 | 1.58593 | 2.49 | 0.005736 | 0.5648 | 0.5210239 | 0.4168102 | -0.2147 | 0.2954373 | 41.3705
1616 | 2.254444 | 4.0643 | 7.7561 | 1 | 1.5773 | 1.586703 | 2.49 | 0.005736 | 0.5651 | 0.521122 | 0.4166198 | -0.2137 | 0.2960157 | 41.3704
1617 | 2.255833 | 4.0676 | 7.7618 | 1 | 1.5911 | 1.587585 | 2.53 | 0.005887 | 0.5655 | 0.5212194 | 0.4164313 | -0.2125 | 0.2965942 | 41.3702
1618 | 2.257222 | 4.0676 | 7.7674 | 1 | 1.5956 | 1.588419 | 2.55 | 0.005938 | 0.5672 | 0.5213158 | 0.4162512 | -0.2113 | 0.2971725 | 41.3701
1619 | 2.258611 | 4.0725 | 7.7731 | 1 | 1.5956 | 1.589259 | 2.55 | 0.005938 | 0.5674 | 0.521411 | 0.4163284 | -0.2099 | 0.2977508 | 41.3699
1620 | 2.26 | 4.0725 | 7.7787 | 1 | 1.5588 | 1.590049 | 2.43 | 0.005536 | 0.5663 | 0.5215055 | 0.4161434 | -0.2085 | 0.2983289 | 41.3701
1621 | 2.261389 | 4.0772 | 7.7844 | 1 | 1.6137 | 1.590873 | 2.6 | 0.006142 | 0.5679 | 0.5215997 | 0.4159665 | -0.2071 | 0.2989068 | 41.3696
1622 | 2.262778 | 4.0772 | 7.7901 | 1 | 1.6024 | 1.591725 | 2.57 | 0.006014 | 0.5697 | 0.5216934 | 0.4157987 | -0.2056 | 0.2994845 | 41.3696
1623 | 2.264167 | 4.0828 | 7.7957 | 1 | 1.5911 | 1.59255 | 2.53 | 0.005887 | 0.5692 | 0.5217868 | 0.4158865 | -0.2041 | 0.3000621 | 41.3696
1624 | 2.265556 | 4.0828 | 7.8014 | 1 | 1.5819 | 1.593451 | 2.5 | 0.005786 | 0.5695 | 0.5218792 | 0.4157174 | -0.2026 | 0.3006396 | 41.3695
1625 | 2.267222 | 4.0879 | 7.8071 | 1 | 1.607 | 1.594394 | 2.58 | 0.006065 | 0.5701 | 0.521971 | 0.4155511 | -0.2011 | 0.3013321 | 41.3696
1626 | 2.268611 | 4.0879 | 7.8128 | 1 | 1.6092 | 1.595216 | 2.59 | 0.006091 | 0.5722 | 0.5220618 | 0.4153956 | -0.1995 | 0.3019092 | 41.3695
1627 | 2.27 | 4.0941 | 7.8185 | 1 | 1.6115 | 1.596144 | 2.6 | 0.006116 | 0.5748 | 0.522152 | 0.4155136 | -0.1979 | 0.3024862 | 41.3693
1628 | 2.271389 | 4.0941 | 7.8241 | 1 | 1.6047 | 1.59704 | 2.58 | 0.006039 | 0.5761 | 0.5222422 | 0.4153784 | -0.1962 | 0.3030633 | 41.3693
1629 | 2.272778 | 4.1 | 7.8298 | 1 | 1.6137 | 1.597969 | 2.6 | 0.006142 | 0.5771 | 0.5223317 | 0.4152481 | -0.1946 | 0.3036402 | 41.3691
1630 | 2.274167 | 4.1 | 7.8355 | 1 | 1.6115 | 1.598801 | 2.6 | 0.006116 | 0.5792 | 0.5224198 | 0.4151285 | -0.1929 | 0.3042169 | 41.369
1631 | 2.275556 | 4.107 | 7.8412 | 1 | 1.5956 | 1.599671 | 2.55 | 0.005938 | 0.5784 | 0.5225074 | 0.4152654 | -0.1911 | 0.3047936 | 41.369
1632 | 2.276944 | 4.107 | 7.8469 | 1 | 1.5865 | 1.600506 | 2.52 | 0.005836 | 0.5786 | 0.5225944 | 0.4151421 | -0.1893 | 0.3053699 | 41.3689
1633 | 2.278333 | 4.1135 | 7.8526 | 1 | 1.6115 | 1.601354 | 2.6 | 0.006116 | 0.5793 | 0.5226807 | 0.4150221 | -0.1875 | 0.3059464 | 41.3686
1634 | 2.279722 | 4.1135 | 7.8584 | 1 | 1.6024 | 1.602182 | 2.57 | 0.006014 | 0.5797 | 0.5227669 | 0.4149038 | -0.1857 | 0.3065228 | 41.3685
1635 | 2.281111 | 4.121 | 7.8641 | 1 | 1.6137 | 1.603074 | 2.6 | 0.006142 | 0.5814 | 0.5228527 | 0.4150561 | -0.1838 | 0.3070992 | 41.3683
1636 | 2.2825 | 4.121 | 7.8698 | 1 | 1.6092 | 1.603787 | 2.59 | 0.006091 | 0.5825 | 0.5229382 | 0.414952 | -0.1818 | 0.3076756 | 41.3682
1637 | 2.283889 | 4.1281 | 7.8756 | 1 | 1.6024 | 1.604624 | 2.57 | 0.006014 | 0.5823 | 0.523023 | 0.4148462 | -0.1799 | 0.3082519 | 41.3681
1638 | 2.285278 | 4.1281 | 7.8813 | 1 | 1.6002 | 1.605538 | 2.56 | 0.005988 | 0.5826 | 0.5231072 | 0.4147412 | -0.178 | 0.3088281 | 41.368
1639 | 2.286667 | 4.1362 | 7.887 | 1 | 1.5979 | 1.606438 | 2.55 | 0.005963 | 0.5829 | 0.5231913 | 0.4149012 | -0.1759 | 0.3094043 | 41.3679
1640 | 2.288056 | 4.1362 | 7.8928 | 1 | 1.6092 | 1.607285 | 2.59 | 0.006091 | 0.5842 | 0.5232747 | 0.414804 | -0.1739 | 0.3099805 | 41.3677
1641 | 2.289444 | 4.1438 | 7.8985 | 1 | 1.6115 | 1.608102 | 2.6 | 0.006116 | 0.5849 | 0.5233577 | 0.4147101 | -0.1719 | 0.3105562 | 41.3675
1642 | 2.290833 | 4.1438 | 7.9043 | 1 | 1.607 | 1.608905 | 2.58 | 0.006065 | 0.585 | 0.52344 | 0.414616 | -0.1698 | 0.3111322 | 41.3674
1643 | 2.292222 | 4.1523 | 7.9101 | 1 | 1.607 | 1.609784 | 2.58 | 0.006065 | 0.5853 | 0.523522 | 0.4147878 | -0.1677 | 0.3117082 | 41.3672
1644 | 2.293611 | 4.1523 | 7.9158 | 1 | 1.6115 | 1.610649 | 2.6 | 0.006116 | 0.5856 | 0.5236031 | 0.4146962 | -0.1656 | 0.3122842 | 41.3671
1645 | 2.295 | 4.1604 | 7.9216 | 1 | 1.6115 | 1.611498 | 2.6 | 0.006116 | 0.587 | 0.5236837 | 0.4146114 | -0.1634 | 0.3128602 | 41.3669
1646 | 2.296389 | 4.1604 | 7.9274 | 1 | 1.6092 | 1.612312 | 2.59 | 0.006091 | 0.5885 | 0.5237639 | 0.4145338 | -0.1613 | 0.313436 | 41.3668
1647 | 2.297778 | 4.1694 | 7.9332 | 1 | 1.6024 | 1.61307 | 2.57 | 0.006014 | 0.5892 | 0.5238436 | 0.4147252 | -0.1591 | 0.314012 | 41.3666
1648 | 2.299167 | 4.1694 | 7.939 | 1 | 1.6204 | 1.613945 | 2.63 | 0.006219 | 0.5896 | 0.5239227 | 0.4146525 | -0.1569 | 0.314588 | 41.3663
1649 | 2.300556 | 4.1779 | 7.9448 | 1 | 1.6249 | 1.614775 | 2.64 | 0.006271 | 0.591 | 0.5240017 | 0.4145868 | -0.1546 | 0.3151639 | 41.3662
1650 | 2.301944 | 4.1779 | 7.9506 | 1 | 1.6316 | 1.615583 | 2.66 | 0.006348 | 0.592 | 0.5240798 | 0.4145257 | -0.1524 | 0.3157393 | 41.3659
1651 | 2.303333 | 4.1873 | 7.9564 | 1 | 1.636 | 1.616472 | 2.68 | 0.0064 | 0.5945 | 0.5241584 | 0.4147431 | -0.1501 | 0.3163152 | 41.3658
1652 | 2.304722 | 4.1873 | 7.9622 | 1 | 1.6316 | 1.617411 | 2.66 | 0.006348 | 0.5961 | 0.5242359 | 0.4147025 | -0.1478 | 0.3168913 | 41.3656
1653 | 2.306111 | 4.1964 | 7.968 | 1 | 1.6249 | 1.618272 | 2.64 | 0.006271 | 0.598 | 0.5243127 | 0.4146711 | -0.1455 | 0.3174673 | 41.3655
1654 | 2.3075 | 4.1964 | 7.9739 | 1 | 1.6182 | 1.619162 | 2.62 | 0.006193 | 0.5986 | 0.524389 | 0.4146422 | -0.1432 | 0.3180432 | 41.3653
1655 | 2.308889 | 4.2063 | 7.9797 | 1 | 1.6316 | 1.619911 | 2.66 | 0.006348 | 0.5992 | 0.5244652 | 0.414882 | -0.1408 | 0.3186193 | 41.3651
1656 | 2.310278 | 4.2063 | 7.9855 | 1 | 1.6137 | 1.620771 | 2.6 | 0.006142 | 0.5994 | 0.5245409 | 0.4148563 | -0.1384 | 0.3191956 | 41.365
1657 | 2.311667 | 4.2158 | 7.9914 | 1 | 1.6316 | 1.621564 | 2.66 | 0.006348 | 0.6012 | 0.524616 | 0.414839 | -0.136 | 0.3197718 | 41.3647
1658 | 2.313056 | 4.2158 | 7.9973 | 1 | 1.6493 | 1.622408 | 2.72 | 0.006557 | 0.6038 | 0.5246904 | 0.4148345 | -0.1336 | 0.320348 | 41.3644
1659 | 2.314444 | 4.2264 | 8.0031 | 1 | 1.6249 | 1.623286 | 2.64 | 0.006271 | 0.6047 | 0.5247642 | 0.4151008 | -0.1312 | 0.320924 | 41.3644
1660 | 2.315833 | 4.2264 | 8.009 | 1 | 1.6002 | 1.623945 | 2.56 | 0.005988 | 0.6031 | 0.5248377 | 0.4150914 | -0.1286 | 0.3215005 | 41.3644
1661 | 2.317222 | 4.2363 | 8.0149 | 1 | 1.616 | 1.624764 | 2.61 | 0.006167 | 0.6028 | 0.5249108 | 0.4150799 | -0.1261 | 0.3220771 | 41.3641
1662 | 2.318611 | 4.2363 | 8.0208 | 1 | 1.6449 | 1.625638 | 2.71 | 0.006505 | 0.6042 | 0.5249831 | 0.4150749 | -0.1237 | 0.3226536 | 41.3637
1663 | 2.32 | 4.2472 | 8.0267 | 1 | 1.6427 | 1.626373 | 2.7 | 0.006478 | 0.6065 | 0.525055 | 0.4153478 | -0.1211 | 0.3232304 | 41.3635
1664 | 2.321389 | 4.2472 | 8.0326 | 1 | 1.6271 | 1.627217 | 2.65 | 0.006296 | 0.6065 | 0.525126 | 0.4153535 | -0.1185 | 0.3238073 | 41.3634
1665 | 2.322778 | 4.2576 | 8.0385 | 1 | 1.6182 | 1.628026 | 2.62 | 0.006193 | 0.6065 | 0.525196 | 0.4153583 | -0.1159 | 0.3243842 | 41.3632
1666 | 2.324167 | 4.2576 | 8.0444 | 1 | 1.6316 | 1.628847 | 2.66 | 0.006348 | 0.608 | 0.5252652 | 0.41537 | -0.1133 | 0.3249612 | 41.3629
1667 | 2.325556 | 4.2689 | 8.0503 | 1 | 1.6092 | 1.629554 | 2.59 | 0.006091 | 0.6056 | 0.5253338 | 0.4156357 | -0.1107 | 0.3255383 | 41.3629
1668 | 2.326944 | 4.2689 | 8.0563 | 1 | 1.6383 | 1.630403 | 2.68 | 0.006426 | 0.6075 | 0.5254018 | 0.4156435 | -0.108 | 0.3261152 | 41.3625
1669 | 2.328333 | 4.2796 | 8.0622 | 1 | 1.6338 | 1.631229 | 2.67 | 0.006374 | 0.6085 | 0.5254693 | 0.4156558 | -0.1054 | 0.3266925 | 41.3623
1670 | 2.329722 | 4.2796 | 8.0681 | 1 | 1.6316 | 1.632025 | 2.66 | 0.006348 | 0.6093 | 0.5255363 | 0.4156715 | -0.1028 | 0.3272699 | 41.3621
1671 | 2.331389 | 4.2911 | 8.0741 | 1 | 1.6271 | 1.632854 | 2.65 | 0.006296 | 0.6092 | 0.5256033 | 0.4159528 | -0.1001 | 0.3279631 | 41.3623
1672 | 2.332778 | 4.2911 | 8.0801 | 1 | 1.6338 | 1.633665 | 2.67 | 0.006374 | 0.6092 | 0.5256702 | 0.4159667 | -0.0973 | 0.3285408 | 41.362
1673 | 2.334167 | 4.302 | 8.086 | 1 | 1.6449 | 1.634484 | 2.71 | 0.006505 | 0.6101 | 0.5257364 | 0.4159844 | -0.0947 | 0.3291186 | 41.3617
1674 | 2.335556 | 4.302 | 8.092 | 1 | 1.6316 | 1.635329 | 2.66 | 0.006348 | 0.6099 | 0.5258021 | 0.4160006 | -0.092 | 0.3296964 | 41.3616
1675 | 2.336944 | 4.3137 | 8.098 | 1 | 1.6515 | 1.63616 | 2.73 | 0.006583 | 0.6107 | 0.5258677 | 0.4162865 | -0.0893 | 0.330274 | 41.3612
1676 | 2.338333 | 4.3137 | 8.104 | 1 | 1.6137 | 1.636934 | 2.6 | 0.006142 | 0.6097 | 0.5259328 | 0.4163003 | -0.0865 | 0.3308523 | 41.3612
1677 | 2.339722 | 4.3246 | 8.11 | 1 | 1.6316 | 1.63782 | 2.66 | 0.006348 | 0.6098 | 0.5259981 | 0.4163138 | -0.0839 | 0.3314305 | 41.3609
1678 | 2.341111 | 4.3246 | 8.116 | 1 | 1.6493 | 1.638632 | 2.72 | 0.006557 | 0.6115 | 0.5260638 | 0.4163354 | -0.0812 | 0.3320088 | 41.3605
1679 | 2.3425 | 4.3362 | 8.122 | 1 | 1.6515 | 1.639412 | 2.73 | 0.006583 | 0.6116 | 0.526129 | 0.4166228 | -0.0785 | 0.3325873 | 41.3602
1680 | 2.343889 | 4.3362 | 8.1281 | 1 | 1.6405 | 1.640282 | 2.69 | 0.006452 | 0.6126 | 0.5261943 | 0.4166487 | -0.0758 | 0.333166 | 41.36
1681 | 2.345278 | 4.3472 | 8.1341 | 1 | 1.6515 | 1.641078 | 2.73 | 0.006583 | 0.6142 | 0.5262591 | 0.4166823 | -0.0731 | 0.3337447 | 41.3597
1682 | 2.346667 | 4.3472 | 8.1401 | 1 | 1.6405 | 1.641894 | 2.69 | 0.006452 | 0.6148 | 0.5263241 | 0.4167181 | -0.0705 | 0.3343235 | 41.3596
1683 | 2.348056 | 4.3587 | 8.1462 | 1 | 1.6338 | 1.642693 | 2.67 | 0.006374 | 0.6141 | 0.5263888 | 0.4170149 | -0.0678 | 0.3349026 | 41.3593
1684 | 2.349444 | 4.3587 | 8.1522 | 1 | 1.6471 | 1.64349 | 2.71 | 0.006531 | 0.6151 | 0.5264532 | 0.4170508 | -0.0652 | 0.3354814 | 41.359
1685 | 2.350833 | 4.3696 | 8.1583 | 1 | 1.6427 | 1.644268 | 2.7 | 0.006478 | 0.6144 | 0.5265173 | 0.4170825 | -0.0625 | 0.3360607 | 41.3587
1686 | 2.352222 | 4.3696 | 8.1644 | 1 | 1.6602 | 1.645072 | 2.76 | 0.006688 | 0.6162 | 0.5265812 | 0.4171229 | -0.0599 | 0.3366401 | 41.3583
1687 | 2.353611 | 4.3811 | 8.1705 | 1 | 1.6602 | 1.645872 | 2.76 | 0.006688 | 0.6174 | 0.5266448 | 0.4174328 | -0.0573 | 0.3372197 | 41.3581
1688 | 2.355 | 4.3811 | 8.1766 | 1 | 1.6427 | 1.646627 | 2.7 | 0.006478 | 0.6174 | 0.5267083 | 0.4174778 | -0.0546 | 0.3377995 | 41.3579
1689 | 2.356389 | 4.3919 | 8.1827 | 1 | 1.6471 | 1.647407 | 2.71 | 0.006531 | 0.618 | 0.5267715 | 0.4175253 | -0.052 | 0.3383794 | 41.3576
1690 | 2.357778 | 4.3919 | 8.1888 | 1 | 1.6581 | 1.648253 | 2.75 | 0.006662 | 0.619 | 0.5268341 | 0.4175773 | -0.0495 | 0.3389594 | 41.3572
1691 | 2.359167 | 4.4033 | 8.1949 | 1 | 1.6471 | 1.649095 | 2.71 | 0.006531 | 0.6187 | 0.5268961 | 0.4178899 | -0.0469 | 0.3395396 | 41.357
1692 | 2.360556 | 4.4033 | 8.201 | 1 | 1.6383 | 1.649833 | 2.68 | 0.006426 | 0.6182 | 0.526958 | 0.4179363 | -0.0443 | 0.3401201 | 41.3568
1693 | 2.361944 | 4.414 | 8.2071 | 1 | 1.6733 | 1.650693 | 2.8 | 0.006848 | 0.6209 | 0.5270198 | 0.4179956 | -0.0417 | 0.3407002 | 41.3563
1694 | 2.363333 | 4.414 | 8.2133 | 1 | 1.6204 | 1.651502 | 2.63 | 0.006219 | 0.6199 | 0.5270818 | 0.4180492 | -0.0392 | 0.3412809 | 41.3563
1695 | 2.364722 | 4.4253 | 8.2194 | 2 | 1.6383 | 1.652289 | 2.68 | 0.006426 | 0.62 | 0.5271435 | 0.4183646 | -0.0366 | 0.3418618 | 41.3559
1696 | 2.366111 | 4.4253 | 8.2256 | 1 | 1.6581 | 1.653099 | 2.75 | 0.006662 | 0.6204 | 0.5272049 | 0.4184192 | -0.034 | 0.3424429 | 41.3555
1697 | 2.3675 | 4.4359 | 8.2317 | 1 | 1.6668 | 1.654035 | 2.78 | 0.006768 | 0.6212 | 0.5272665 | 0.4184773 | -0.0315 | 0.3430241 | 41.3551
1698 | 2.368889 | 4.4359 | 8.2379 | 1 | 1.6711 | 1.654782 | 2.79 | 0.006821 | 0.6223 | 0.5273281 | 0.4185404 | -0.0289 | 0.3436055 | 41.3548
1699 | 2.370278 | 4.4472 | 8.2441 | 1 | 1.6602 | 1.6556 | 2.76 | 0.006688 | 0.6241 | 0.5273892 | 0.4188724 | -0.0264 | 0.344187 | 41.3546
1700 | 2.371667 | 4.4472 | 8.2502 | 1 | 1.6493 | 1.656428 | 2.72 | 0.006557 | 0.624 | 0.5274507 | 0.4189425 | -0.0239 | 0.3447689 | 41.3544
1701 | 2.373056 | 4.4577 | 8.2564 | 1 | 1.6559 | 1.657253 | 2.74 | 0.006636 | 0.6239 | 0.5275117 | 0.4190118 | -0.0213 | 0.3453509 | 41.354
1702 | 2.374444 | 4.4577 | 8.2626 | 1 | 1.6646 | 1.658177 | 2.77 | 0.006741 | 0.6247 | 0.5275723 | 0.4190844 | -0.0189 | 0.3459325 | 41.3536
1703 | 2.375833 | 4.4688 | 8.2688 | 1 | 1.6493 | 1.659007 | 2.72 | 0.006557 | 0.6237 | 0.5276327 | 0.4194098 | -0.0164 | 0.3465148 | 41.3534
1704 | 2.377222 | 4.4688 | 8.275 | 1 | 1.6624 | 1.65977 | 2.76 | 0.006715 | 0.6243 | 0.5276925 | 0.4194789 | -0.0139 | 0.3470974 | 41.353
1705 | 2.378611 | 4.4791 | 8.2813 | 1 | 1.6559 | 1.660659 | 2.74 | 0.006636 | 0.6245 | 0.5277516 | 0.4195486 | -0.0115 | 0.3476801 | 41.3527
1706 | 2.38 | 4.4791 | 8.2875 | 1 | 1.6602 | 1.661454 | 2.76 | 0.006688 | 0.6244 | 0.5278103 | 0.4196173 | -0.0091 | 0.3482629 | 41.3523
1707 | 2.381389 | 4.4899 | 8.2937 | 1 | 1.6493 | 1.662255 | 2.72 | 0.006557 | 0.6234 | 0.5278683 | 0.4199365 | -0.0067 | 0.348846 | 41.3521
1708 | 2.382778 | 4.4899 | 8.3 | 1 | 1.6646 | 1.663025 | 2.77 | 0.006741 | 0.6236 | 0.5279265 | 0.4199996 | -0.0042 | 0.3494293 | 41.3516
1709 | 2.384167 | 4.4998 | 8.3062 | 1 | 1.6668 | 1.663711 | 2.78 | 0.006768 | 0.6237 | 0.5279843 | 0.4200627 | -0.0019 | 0.3500128 | 41.3513
1710 | 2.385556 | 4.4998 | 8.3125 | 1 | 1.6427 | 1.664506 | 2.7 | 0.006478 | 0.6224 | 0.528042 | 0.4201188 | 0.0004 | 0.3505963 | 41.3511
1711 | 2.386944 | 4.5101 | 8.3187 | 1 | 1.6711 | 1.665322 | 2.79 | 0.006821 | 0.6231 | 0.5281 | 0.4204322 | 0.0027 | 0.3511796 | 41.3506
1712 | 2.388333 | 4.5101 | 8.325 | 1 | 1.6316 | 1.666113 | 2.66 | 0.006348 | 0.6213 | 0.5281585 | 0.4204814 | 0.005 | 0.3517636 | 41.3505
1713 | 2.389722 | 4.5195 | 8.3313 | 1 | 1.6602 | 1.666875 | 2.76 | 0.006688 | 0.6215 | 0.5282169 | 0.4205311 | 0.0073 | 0.3523477 | 41.35
1714 | 2.391111 | 4.5195 | 8.3375 | 1 | 1.6776 | 1.667604 | 2.81 | 0.006901 | 0.6231 | 0.5282753 | 0.4205882 | 0.0094 | 0.3529319 | 41.3495
1715 | 2.3925 | 4.5293 | 8.3438 | 1 | 1.669 | 1.668351 | 2.79 | 0.006794 | 0.6223 | 0.5283339 | 0.4208936 | 0.0116 | 0.3535163 | 41.3492
1716 | 2.394167 | 4.5293 | 8.3501 | 1 | 1.6733 | 1.66918 | 2.8 | 0.006848 | 0.6234 | 0.5283924 | 0.4209508 | 0.0138 | 0.354218 | 41.3492
1717 | 2.395556 | 4.5382 | 8.3564 | 1 | 1.682 | 1.669917 | 2.83 | 0.006954 | 0.6235 | 0.5284508 | 0.4210079 | 0.0159 | 0.3548027 | 41.3488
1718 | 2.396944 | 4.5382 | 8.3627 | 1 | 1.6841 | 1.67061 | 2.84 | 0.006981 | 0.6245 | 0.5285089 | 0.4210698 | 0.018 | 0.3553871 | 41.3485
1719 | 2.398333 | 4.5476 | 8.369 | 1 | 1.6624 | 1.671518 | 2.76 | 0.006715 | 0.6251 | 0.5285668 | 0.4213849 | 0.02 | 0.3559722 | 41.3483
1720 | 2.399722 | 4.5476 | 8.3754 | 1 | 1.6624 | 1.67234 | 2.76 | 0.006715 | 0.625 | 0.5286248 | 0.4214478 | 0.0221 | 0.3565575 | 41.3479
1721 | 2.401111 | 4.5561 | 8.3817 | 1 | 1.6798 | 1.673174 | 2.82 | 0.006928 | 0.6248 | 0.5286829 | 0.4215091 | 0.0241 | 0.357143 | 41.3474
1722 | 2.4025 | 4.5561 | 8.388 | 1 | 1.6602 | 1.673988 | 2.76 | 0.006688 | 0.6244 | 0.5287403 | 0.4215679 | 0.026 | 0.3577285 | 41.3472
1723 | 2.403889 | 4.5649 | 8.3944 | 1 | 1.6841 | 1.67475 | 2.84 | 0.006981 | 0.6245 | 0.5287982 | 0.4218759 | 0.0279 | 0.3583143 | 41.3466
1724 | 2.405278 | 4.5649 | 8.4007 | 1 | 1.7098 | 1.675557 | 2.92 | 0.007305 | 0.6271 | 0.5288558 | 0.4219467 | 0.0299 | 0.3589003 | 41.346
1725 | 2.406667 | 4.5729 | 8.407 | 1 | 1.6776 | 1.676366 | 2.81 | 0.006901 | 0.6277 | 0.5289134 | 0.4220197 | 0.0317 | 0.3594864 | 41.3459
1726 | 2.408056 | 4.5729 | 8.4134 | 1 | 1.682 | 1.677235 | 2.83 | 0.006954 | 0.6281 | 0.5289704 | 0.4220938 | 0.0335 | 0.3600727 | 41.3455
1727 | 2.409444 | 4.5814 | 8.4198 | 1 | 1.682 | 1.67809 | 2.83 | 0.006954 | 0.6282 | 0.5290275 | 0.4224164 | 0.0354 | 0.3606588 | 41.3451
1728 | 2.410833 | 4.5814 | 8.4261 | 1 | 1.6863 | 1.678809 | 2.84 | 0.007008 | 0.6287 | 0.5290843 | 0.422492 | 0.0372 | 0.3612455 | 41.3447
1729 | 2.412222 | 4.589 | 8.4325 | 1 | 1.6906 | 1.679486 | 2.86 | 0.007062 | 0.6303 | 0.529141 | 0.4225748 | 0.039 | 0.3618324 | 41.3443
1730 | 2.413611 | 4.589 | 8.4389 | 1 | 1.6841 | 1.680209 | 2.84 | 0.006981 | 0.6314 | 0.5291978 | 0.4226622 | 0.0407 | 0.3624195 | 41.3439
1731 | 2.415 | 4.5971 | 8.4453 | 1 | 1.6863 | 1.680928 | 2.84 | 0.007008 | 0.6321 | 0.5292539 | 0.4230001 | 0.0424 | 0.3630068 | 41.3435
1732 | 2.416389 | 4.5971 | 8.4516 | 1 | 1.6733 | 1.681742 | 2.8 | 0.006848 | 0.6325 | 0.5293102 | 0.4230914 | 0.0441 | 0.3635944 | 41.3433
1733 | 2.417778 | 4.6044 | 8.458 | 1 | 1.6927 | 1.682425 | 2.87 | 0.007088 | 0.632 | 0.5293665 | 0.4231793 | 0.0458 | 0.3641821 | 41.3427
1734 | 2.419167 | 4.6044 | 8.4644 | 1 | 1.6927 | 1.683204 | 2.87 | 0.007088 | 0.6335 | 0.5294228 | 0.4232739 | 0.0474 | 0.36477 | 41.3423
1735 | 2.420556 | 4.6122 | 8.4708 | 1 | 1.6733 | 1.683933 | 2.8 | 0.006848 | 0.6329 | 0.5294789 | 0.4236116 | 0.049 | 0.3653581 | 41.3421
1736 | 2.421944 | 4.6122 | 8.4772 | 1 | 1.6927 | 1.684747 | 2.87 | 0.007088 | 0.6337 | 0.5295352 | 0.4237055 | 0.0506 | 0.3659462 | 41.3415
1737 | 2.423333 | 4.6191 | 8.4837 | 1 | 1.6776 | 1.68548 | 2.81 | 0.006901 | 0.6342 | 0.5295917 | 0.4238009 | 0.0522 | 0.3665348 | 41.3412
1738 | 2.424722 | 4.6191 | 8.4901 | 1 | 1.6884 | 1.686307 | 2.85 | 0.007035 | 0.6347 | 0.5296486 | 0.4238979 | 0.0537 | 0.3671235 | 41.3407
1739 | 2.426111 | 4.6265 | 8.4965 | 1 | 1.682 | 1.687074 | 2.83 | 0.006954 | 0.6338 | 0.5297053 | 0.424236 | 0.0552 | 0.3677125 | 41.3404
1740 | 2.4275 | 4.6265 | 8.5029 | 1 | 1.7055 | 1.687814 | 2.91 | 0.007251 | 0.6353 | 0.5297625 | 0.4243343 | 0.0567 | 0.3683019 | 41.3398
1741 | 2.428889 | 4.633 | 8.5094 | 1 | 1.697 | 1.688546 | 2.88 | 0.007142 | 0.6356 | 0.5298196 | 0.424433 | 0.0582 | 0.3688913 | 41.3395
1742 | 2.430278 | 4.633 | 8.5158 | 1 | 1.6948 | 1.689273 | 2.87 | 0.007115 | 0.6359 | 0.5298767 | 0.4245324 | 0.0596 | 0.3694809 | 41.3391
1743 | 2.431667 | 4.64 | 8.5223 | 1 | 1.6863 | 1.690076 | 2.84 | 0.007008 | 0.6366 | 0.5299338 | 0.4248804 | 0.061 | 0.3700709 | 41.3387
1744 | 2.433056 | 4.64 | 8.5287 | 1 | 1.6948 | 1.690846 | 2.87 | 0.007115 | 0.6369 | 0.5299909 | 0.424983 | 0.0624 | 0.3706611 | 41.3383
1745 | 2.434444 | 4.6462 | 8.5352 | 1 | 1.697 | 1.691404 | 2.88 | 0.007142 | 0.6368 | 0.5300477 | 0.425084 | 0.0638 | 0.371251 | 41.3378
1746 | 2.435833 | 4.6462 | 8.5416 | 1 | 1.6927 | 1.692241 | 2.87 | 0.007088 | 0.6368 | 0.530105 | 0.4251843 | 0.0651 | 0.3718415 | 41.3374
1747 | 2.437222 | 4.6527 | 8.5481 | 1 | 1.6798 | 1.693007 | 2.82 | 0.006928 | 0.6367 | 0.5301624 | 0.4255286 | 0.0663 | 0.3724324 | 41.3371
1748 | 2.438611 | 4.6527 | 8.5545 | 1 | 1.697 | 1.693738 | 2.88 | 0.007142 | 0.6379 | 0.5302196 | 0.4256326 | 0.0677 | 0.3730235 | 41.3366
1749 | 2.44 | 4.6584 | 8.561 | 1 | 1.6798 | 1.694534 | 2.82 | 0.006928 | 0.6374 | 0.5302771 | 0.4257333 | 0.0689 | 0.3736148 | 41.3363
1750 | 2.441389 | 4.6584 | 8.5675 | 1 | 1.7098 | 1.695315 | 2.92 | 0.007305 | 0.6387 | 0.5303339 | 0.4258394 | 0.0701 | 0.3742062 | 41.3356
1751 | 2.442778 | 4.6645 | 8.574 | 1 | 1.6927 | 1.696152 | 2.87 | 0.007088 | 0.6377 | 0.5303911 | 0.4261845 | 0.0713 | 0.3747979 | 41.3353
1752 | 2.444167 | 4.6645 | 8.5804 | 1 | 1.7055 | 1.696848 | 2.91 | 0.007251 | 0.6386 | 0.5304484 | 0.4262883 | 0.0725 | 0.37539 | 41.3348
1753 | 2.445556 | 4.6699 | 8.5869 | 1 | 1.7012 | 1.6976 | 2.89 | 0.007196 | 0.6387 | 0.5305064 | 0.4263919 | 0.0737 | 0.3759821 | 41.3344
1754 | 2.446944 | 4.6699 | 8.5934 | 1 | 1.6927 | 1.698332 | 2.87 | 0.007088 | 0.6387 | 0.5305646 | 0.4264944 | 0.0748 | 0.376574 | 41.334
1755 | 2.448333 | 4.6757 | 8.5999 | 1 | 1.7076 | 1.699042 | 2.92 | 0.007278 | 0.6387 | 0.5306232 | 0.4268403 | 0.0759 | 0.3771667 | 41.3335
1756 | 2.449722 | 4.6757 | 8.6064 | 1 | 1.6991 | 1.699893 | 2.89 | 0.007169 | 0.6391 | 0.5306819 | 0.4269431 | 0.077 | 0.3777596 | 41.3331
1757 | 2.451111 | 4.6807 | 8.6129 | 1 | 1.7182 | 1.700682 | 2.95 | 0.007414 | 0.6392 | 0.5307407 | 0.4270456 | 0.0781 | 0.3783527 | 41.3326
1758 | 2.4525 | 4.6807 | 8.6194 | 1 | 1.7012 | 1.701439 | 2.89 | 0.007196 | 0.6396 | 0.5307991 | 0.4271493 | 0.0791 | 0.378946 | 41.3322
1759 | 2.453889 | 4.6861 | 8.6259 | 1 | 1.6927 | 1.702232 | 2.87 | 0.007088 | 0.6396 | 0.5308578 | 0.4274952 | 0.0801 | 0.3795395 | 41.3319
1760 | 2.455278 | 4.6861 | 8.6324 | 1 | 1.7055 | 1.702985 | 2.91 | 0.007251 | 0.6398 | 0.5309164 | 0.4275982 | 0.0812 | 0.3801334 | 41.3313
1761 | 2.456667 | 4.6908 | 8.6389 | 1 | 1.714 | 1.703768 | 2.94 | 0.007359 | 0.6396 | 0.5309754 | 0.4276991 | 0.0821 | 0.3807274 | 41.3309
1762 | 2.458056 | 4.6908 | 8.6454 | 1 | 1.714 | 1.704489 | 2.94 | 0.007359 | 0.6402 | 0.5310351 | 0.4278022 | 0.0831 | 0.3813215 | 41.3304
1763 | 2.459444 | 4.6958 | 8.652 | 1 | 1.6906 | 1.705252 | 2.86 | 0.007062 | 0.6388 | 0.5310944 | 0.4281403 | 0.084 | 0.3819156 | 41.3301
1764 | 2.460833 | 4.6958 | 8.6585 | 1 | 1.7055 | 1.705995 | 2.91 | 0.007251 | 0.6387 | 0.5311541 | 0.4282344 | 0.0849 | 0.3825103 | 41.3296
1765 | 2.462222 | 4.7 | 8.665 | 1 | 1.714 | 1.706734 | 2.94 | 0.007359 | 0.6384 | 0.5312139 | 0.4283261 | 0.0858 | 0.3831052 | 41.3291
1766 | 2.463611 | 4.7 | 8.6715 | 1 | 1.697 | 1.707416 | 2.88 | 0.007142 | 0.6383 | 0.5312741 | 0.4284164 | 0.0866 | 0.3837002 | 41.3288
1767 | 2.465278 | 4.7044 | 8.6781 | 1 | 1.6948 | 1.708154 | 2.87 | 0.007115 | 0.6376 | 0.5313346 | 0.4287449 | 0.0874 | 0.3844146 | 41.3287
1768 | 2.466667 | 4.7044 | 8.6846 | 1 | 1.7119 | 1.708982 | 2.93 | 0.007332 | 0.6379 | 0.5313955 | 0.4288316 | 0.0882 | 0.3850102 | 41.3282
1769 | 2.468056 | 4.7081 | 8.6911 | 1 | 1.714 | 1.709667 | 2.94 | 0.007359 | 0.6374 | 0.5314571 | 0.4289152 | 0.089 | 0.3856059 | 41.3277
1770 | 2.469444 | 4.7081 | 8.6977 | 1 | 1.7012 | 1.710387 | 2.89 | 0.007196 | 0.6369 | 0.531519 | 0.4289954 | 0.0897 | 0.3862013 | 41.3273
1771 | 2.470833 | 4.7121 | 8.7042 | 1 | 1.7034 | 1.711182 | 2.9 | 0.007223 | 0.6358 | 0.5315809 | 0.4293115 | 0.0904 | 0.3867974 | 41.3269
1772 | 2.472222 | 4.7121 | 8.7108 | 1 | 1.7161 | 1.711925 | 2.95 | 0.007387 | 0.6356 | 0.531643 | 0.4293839 | 0.0911 | 0.3873938 | 41.3263
1773 | 2.473611 | 4.7152 | 8.7174 | 1 | 1.7012 | 1.712679 | 2.89 | 0.007196 | 0.6344 | 0.5317052 | 0.4294495 | 0.0917 | 0.3879902 | 41.326
1774 | 2.475 | 4.7152 | 8.7239 | 1 | 1.7055 | 1.713407 | 2.91 | 0.007251 | 0.6333 | 0.5317676 | 0.4295092 | 0.0923 | 0.3885868 | 41.3255
1775 | 2.476389 | 4.7186 | 8.7305 | 1 | 1.7266 | 1.714108 | 2.98 | 0.007523 | 0.6341 | 0.5318303 | 0.4298138 | 0.0929 | 0.3891836 | 41.3249
1776 | 2.477778 | 4.7186 | 8.737 | 1 | 1.7098 | 1.714915 | 2.92 | 0.007305 | 0.6332 | 0.5318928 | 0.4298715 | 0.0935 | 0.3897806 | 41.3246
1777 | 2.479167 | 4.7212 | 8.7436 | 1 | 1.7098 | 1.715618 | 2.92 | 0.007305 | 0.6324 | 0.5319554 | 0.4299245 | 0.094 | 0.3903778 | 41.3241
1778 | 2.480556 | 4.7212 | 8.7501 | 1 | 1.7076 | 1.716397 | 2.92 | 0.007278 | 0.632 | 0.5320187 | 0.4299749 | 0.0945 | 0.390975 | 41.3237
1779 | 2.481944 | 4.7242 | 8.7567 | 1 | 1.7012 | 1.7171 | 2.89 | 0.007196 | 0.63 | 0.5320827 | 0.4302567 | 0.095 | 0.391572 | 41.3232
1780 | 2.483333 | 4.7242 | 8.7633 | 1 | 1.7012 | 1.717847 | 2.89 | 0.007196 | 0.6294 | 0.5321472 | 0.4302933 | 0.0955 | 0.3921696 | 41.3228
1781 | 2.484722 | 4.7262 | 8.7698 | 1 | 1.7266 | 1.718533 | 2.98 | 0.007523 | 0.6289 | 0.5322119 | 0.4303266 | 0.0959 | 0.3927673 | 41.3221
1782 | 2.486111 | 4.7262 | 8.7764 | 1 | 1.7203 | 1.719264 | 2.96 | 0.007441 | 0.6294 | 0.5322759 | 0.4303617 | 0.0963 | 0.3933651 | 41.3217
1783 | 2.4875 | 4.7286 | 8.783 | 1 | 1.7329 | 1.72011 | 3 | 0.007606 | 0.6296 | 0.5323401 | 0.4306387 | 0.0967 | 0.393963 | 41.3212
1784 | 2.488889 | 4.7286 | 8.7895 | 1 | 1.7245 | 1.720787 | 2.97 | 0.007496 | 0.63 | 0.5324047 | 0.4306755 | 0.0971 | 0.3945612 | 41.3208
1785 | 2.490278 | 4.7303 | 8.7961 | 1 | 1.7098 | 1.721564 | 2.92 | 0.007305 | 0.6286 | 0.5324699 | 0.4307047 | 0.0974 | 0.3951594 | 41.3204
1786 | 2.491667 | 4.7303 | 8.8027 | 1 | 1.7098 | 1.722295 | 2.92 | 0.007305 | 0.6277 | 0.5325346 | 0.4307289 | 0.0976 | 0.3957577 | 41.32
1787 | 2.493056 | 4.7322 | 8.8093 | 1 | 1.7266 | 1.723018 | 2.98 | 0.007523 | 0.6275 | 0.5325991 | 0.4309933 | 0.0979 | 0.3963562 | 41.3194
1788 | 2.494444 | 4.7322 | 8.8158 | 1 | 1.7371 | 1.72383 | 3.02 | 0.007661 | 0.6282 | 0.5326635 | 0.4310188 | 0.0982 | 0.3969544 | 41.3188
1789 | 2.495833 | 4.7333 | 8.8224 | 1 | 1.7119 | 1.724544 | 2.93 | 0.007332 | 0.6272 | 0.5327277 | 0.4310386 | 0.0984 | 0.3975531 | 41.3186
1790 | 2.497222 | 4.7333 | 8.829 | 1 | 1.7413 | 1.72526 | 3.03 | 0.007716 | 0.6274 | 0.5327926 | 0.4310588 | 0.0985 | 0.3981518 | 41.3179
1791 | 2.498611 | 4.7347 | 8.8355 | 1 | 1.7371 | 1.725959 | 3.02 | 0.007661 | 0.6282 | 0.5328583 | 0.4313241 | 0.0987 | 0.3987508 | 41.3175
1792 | 2.5 | 4.7347 | 8.8421 | 1 | 1.7308 | 1.726663 | 3 | 0.007578 | 0.6286 | 0.5329246 | 0.4313489 | 0.0988 | 0.3993499 | 41.317
1793 | 2.501389 | 4.7354 | 8.8487 | 1 | 1.7224 | 1.727409 | 2.97 | 0.007469 | 0.6274 | 0.5329909 | 0.4313672 | 0.0989 | 0.3999491 | 41.3166
1794 | 2.502778 | 4.7354 | 8.8553 | 1 | 1.7392 | 1.728143 | 3.02 | 0.007689 | 0.6282 | 0.5330572 | 0.4313887 | 0.099 | 0.4005482 | 41.316
1795 | 2.504167 | 4.7364 | 8.8619 | 1 | 1.735 | 1.728858 | 3.01 | 0.007634 | 0.629 | 0.5331241 | 0.4316552 | 0.099 | 0.4011476 | 41.3156
1796 | 2.505556 | 4.7364 | 8.8685 | 1 | 1.714 | 1.729644 | 2.94 | 0.007359 | 0.6269 | 0.5331908 | 0.4316694 | 0.0991 | 0.4017472 | 41.3153
1797 | 2.506944 | 4.7365 | 8.875 | 1 | 1.7224 | 1.730384 | 2.97 | 0.007469 | 0.6263 | 0.5332576 | 0.43168 | 0.099 | 0.4023464 | 41.3148
1798 | 2.508333 | 4.7365 | 8.8816 | 1 | 1.7224 | 1.731149 | 2.97 | 0.007469 | 0.6248 | 0.5333246 | 0.4316828 | 0.099 | 0.402946 | 41.3143
1799 | 2.509722 | 4.7369 | 8.8882 | 1 | 1.7266 | 1.73184 | 2.98 | 0.007523 | 0.6248 | 0.5333918 | 0.4319271 | 0.0989 | 0.4035457 | 41.3138
1800 | 2.511111 | 4.7369 | 8.8948 | 1 | 1.7245 | 1.732538 | 2.97 | 0.007496 | 0.6233 | 0.5334592 | 0.4319218 | 0.0988 | 0.4041457 | 41.3134
1801 | 2.5125 | 4.7364 | 8.9013 | 1 | 1.7119 | 1.733243 | 2.93 | 0.007332 | 0.6217 | 0.5335268 | 0.4319084 | 0.0987 | 0.4047456 | 41.313
1802 | 2.513889 | 4.7364 | 8.9079 | 1 | 1.7161 | 1.733874 | 2.95 | 0.007387 | 0.6205 | 0.5335949 | 0.4318885 | 0.0984 | 0.4053455 | 41.3125
1803 | 2.515278 | 4.7362 | 8.9145 | 1 | 1.7413 | 1.734618 | 3.03 | 0.007716 | 0.6207 | 0.5336631 | 0.4321114 | 0.0982 | 0.4059456 | 41.3118
1804 | 2.516667 | 4.7362 | 8.9211 | 1 | 1.7413 | 1.735391 | 3.03 | 0.007716 | 0.6205 | 0.5337317 | 0.4320907 | 0.098 | 0.4065458 | 41.3114
1805 | 2.518056 | 4.7351 | 8.9277 | 1 | 1.7537 | 1.73609 | 3.08 | 0.007883 | 0.6214 | 0.5337998 | 0.4320738 | 0.0977 | 0.4071459 | 41.3108
1806 | 2.519444 | 4.7351 | 8.9342 | 1 | 1.7454 | 1.736818 | 3.05 | 0.007772 | 0.6214 | 0.5338672 | 0.4320563 | 0.0974 | 0.4077456 | 41.3104
1807 | 2.520833 | 4.7344 | 8.9408 | 1 | 1.7454 | 1.737548 | 3.05 | 0.007772 | 0.6212 | 0.5339342 | 0.4322797 | 0.0971 | 0.4083459 | 41.31
1808 | 2.522222 | 4.7344 | 8.9474 | 1 | 1.7475 | 1.738268 | 3.05 | 0.0078 | 0.6206 | 0.5340006 | 0.4322576 | 0.0967 | 0.4089463 | 41.3095
1809 | 2.523611 | 4.7328 | 8.954 | 1 | 1.7392 | 1.738974 | 3.02 | 0.007689 | 0.6201 | 0.5340675 | 0.4322324 | 0.0964 | 0.4095467 | 41.3091
1810 | 2.525 | 4.7328 | 8.9605 | 1 | 1.7454 | 1.739713 | 3.05 | 0.007772 | 0.6189 | 0.5341345 | 0.4322011 | 0.0959 | 0.4101471 | 41.3086
1811 | 2.526389 | 4.7315 | 8.9671 | 1 | 1.7392 | 1.740439 | 3.02 | 0.007689 | 0.6197 | 0.5342016 | 0.4324158 | 0.0955 | 0.4107475 | 41.3082
1812 | 2.527778 | 4.7315 | 8.9737 | 1 | 1.735 | 1.741065 | 3.01 | 0.007634 | 0.6178 | 0.5342691 | 0.4323785 | 0.095 | 0.4113481 | 41.3077
1813 | 2.529444 | 4.7294 | 8.9802 | 1 | 1.7329 | 1.741799 | 3 | 0.007606 | 0.617 | 0.5343364 | 0.4323369 | 0.0945 | 0.4120685 | 41.3077
1814 | 2.530833 | 4.7281 | 8.9868 | 1 | 1.7537 | 1.742492 | 3.08 | 0.007883 | 0.6175 | 0.5344043 | 0.4322971 | 0.0939 | 0.4126689 | 41.3071
1815 | 2.532222 | 4.7281 | 8.9934 | 1 | 1.7454 | 1.743255 | 3.05 | 0.007772 | 0.6165 | 0.5344726 | 0.4324953 | 0.0933 | 0.4132695 | 41.3067
1816 | 2.533611 | 4.7262 | 8.9999 | 1 | 1.7266 | 1.744009 | 2.98 | 0.007523 | 0.6143 | 0.5345407 | 0.4324397 | 0.0928 | 0.4138702 | 41.3064
1817 | 2.535 | 4.7262 | 9.0065 | 1 | 1.7329 | 1.744756 | 3 | 0.007606 | 0.614 | 0.5346087 | 0.4323823 | 0.0921 | 0.4144709 | 41.3059
1818 | 2.536389 | 4.7232 | 9.0131 | 1 | 1.7661 | 1.745487 | 3.12 | 0.008051 | 0.6141 | 0.5346771 | 0.4323249 | 0.0914 | 0.4150714 | 41.3051
1819 | 2.537778 | 4.7232 | 9.0196 | 1 | 1.7537 | 1.746113 | 3.08 | 0.007883 | 0.6139 | 0.5347454 | 0.4325097 | 0.0907 | 0.415672 | 41.3048
1820 | 2.539167 | 4.7208 | 9.0262 | 1 | 1.7558 | 1.746875 | 3.08 | 0.007911 | 0.6137 | 0.5348138 | 0.4324498 | 0.0901 | 0.4162727 | 41.3043
1821 | 2.540556 | 4.7208 | 9.0327 | 1 | 1.7599 | 1.747688 | 3.1 | 0.007967 | 0.6134 | 0.5348817 | 0.4323882 | 0.0893 | 0.4168734 | 41.3039
1822 | 2.541944 | 4.7173 | 9.0393 | 1 | 1.7329 | 1.748377 | 3 | 0.007606 | 0.6118 | 0.5349498 | 0.4323186 | 0.0885 | 0.4174735 | 41.3036
1823 | 2.543333 | 4.7173 | 9.0458 | 1 | 1.7517 | 1.74913 | 3.07 | 0.007855 | 0.6119 | 0.5350178 | 0.4324928 | 0.0877 | 0.4180741 | 41.303
1824 | 2.544722 | 4.7144 | 9.0524 | 1 | 1.7599 | 1.74989 | 3.1 | 0.007967 | 0.6117 | 0.5350858 | 0.4324223 | 0.0869 | 0.4186748 | 41.3025
1825 | 2.546111 | 4.7144 | 9.059 | 1 | 1.7371 | 1.750638 | 3.02 | 0.007661 | 0.6104 | 0.5351536 | 0.4323453 | 0.086 | 0.4192753 | 41.3022
1826 | 2.5475 | 4.7104 | 9.0655 | 1 | 1.7517 | 1.751349 | 3.07 | 0.007855 | 0.609 | 0.5352216 | 0.4322611 | 0.0851 | 0.4198758 | 41.3016
1827 | 2.548889 | 4.7104 | 9.072 | 1 | 1.7496 | 1.752054 | 3.06 | 0.007827 | 0.6078 | 0.5352896 | 0.4324155 | 0.0842 | 0.4204763 | 41.3012
1828 | 2.550278 | 4.7069 | 9.0786 | 1 | 1.7475 | 1.752779 | 3.05 | 0.0078 | 0.6069 | 0.5353578 | 0.4323211 | 0.0833 | 0.4210769 | 41.3008
1829 | 2.551667 | 4.7069 | 9.0851 | 1 | 1.7599 | 1.753509 | 3.1 | 0.007967 | 0.6071 | 0.5354263 | 0.4322273 | 0.0823 | 0.4216773 | 41.3002
1830 | 2.553056 | 4.7023 | 9.0917 | 1 | 1.7475 | 1.754191 | 3.05 | 0.0078 | 0.6061 | 0.5354945 | 0.4321283 | 0.0813 | 0.4222776 | 41.2999
1831 | 2.554444 | 4.7023 | 9.0982 | 1 | 1.7599 | 1.754917 | 3.1 | 0.007967 | 0.6062 | 0.5355628 | 0.4322749 | 0.0802 | 0.4228775 | 41.2993
1832 | 2.555833 | 4.6982 | 9.1047 | 1 | 1.7702 | 1.755581 | 3.13 | 0.008107 | 0.6061 | 0.5356313 | 0.4321755 | 0.0792 | 0.4234779 | 41.2988
1833 | 2.557222 | 4.6982 | 9.1113 | 1 | 1.7537 | 1.756358 | 3.08 | 0.007883 | 0.6054 | 0.5356996 | 0.4320726 | 0.078 | 0.4240781 | 41.2985
1834 | 2.558611 | 4.693 | 9.1178 | 1 | 1.7517 | 1.757078 | 3.07 | 0.007855 | 0.6051 | 0.5357677 | 0.431968 | 0.0768 | 0.4246782 | 41.2981
1835 | 2.56 | 4.693 | 9.1243 | 1 | 1.7434 | 1.757696 | 3.04 | 0.007744 | 0.6035 | 0.5358357 | 0.4321016 | 0.0757 | 0.4252783 | 41.2977
1836 | 2.561389 | 4.6883 | 9.1308 | 1 | 1.764 | 1.758363 | 3.11 | 0.008023 | 0.6038 | 0.5359041 | 0.4319906 | 0.0745 | 0.4258784 | 41.2971
1837 | 2.562778 | 4.6883 | 9.1373 | 1 | 1.7661 | 1.759031 | 3.12 | 0.008051 | 0.6034 | 0.5359724 | 0.4318773 | 0.0732 | 0.4264783 | 41.2966
1838 | 2.564167 | 4.6824 | 9.1438 | 1 | 1.7517 | 1.759688 | 3.07 | 0.007855 | 0.6019 | 0.5360409 | 0.4317568 | 0.0719 | 0.4270781 | 41.2963
1839 | 2.565556 | 4.6824 | 9.1503 | 1 | 1.7722 | 1.760375 | 3.14 | 0.008136 | 0.6023 | 0.5361098 | 0.4318848 | 0.0706 | 0.4276779 | 41.2957
1840 | 2.566944 | 4.6771 | 9.1568 | 1 | 1.7475 | 1.761007 | 3.05 | 0.0078 | 0.6009 | 0.5361789 | 0.4317594 | 0.0692 | 0.4282773 | 41.2955
1841 | 2.568333 | 4.6771 | 9.1633 | 1 | 1.7804 | 1.76169 | 3.17 | 0.008249 | 0.6017 | 0.5362481 | 0.4316372 | 0.0678 | 0.4288769 | 41.2948
1842 | 2.569722 | 4.6707 | 9.1698 | 1 | 1.7599 | 1.762498 | 3.1 | 0.007967 | 0.6009 | 0.5363173 | 0.4315111 | 0.0664 | 0.4294764 | 41.2945
1843 | 2.571111 | 4.6707 | 9.1763 | 1 | 1.7682 | 1.76327 | 3.13 | 0.008079 | 0.6009 | 0.5363865 | 0.4316328 | 0.0649 | 0.4300758 | 41.294
1844 | 2.5725 | 4.6648 | 9.1828 | 1 | 1.7682 | 1.76402 | 3.13 | 0.008079 | 0.6001 | 0.5364558 | 0.4315028 | 0.0635 | 0.4306753 | 41.2936
1845 | 2.573889 | 4.6648 | 9.1893 | 1 | 1.7722 | 1.76472 | 3.14 | 0.008136 | 0.6006 | 0.5365251 | 0.4313746 | 0.062 | 0.4312746 | 41.2931
1846 | 2.575278 | 4.6579 | 9.1958 | 1 | 1.7722 | 1.765412 | 3.14 | 0.008136 | 0.6003 | 0.5365943 | 0.4312448 | 0.0604 | 0.4318736 | 41.2927
1847 | 2.576667 | 4.6579 | 9.2022 | 1 | 1.7661 | 1.766101 | 3.12 | 0.008051 | 0.6001 | 0.5366638 | 0.4313631 | 0.0588 | 0.4324727 | 41.2924
1848 | 2.578056 | 4.6516 | 9.2087 | 1 | 1.764 | 1.766849 | 3.11 | 0.008023 | 0.5993 | 0.5367337 | 0.4312286 | 0.0573 | 0.4330718 | 41.2919
1849 | 2.579444 | 4.6516 | 9.2152 | 1 | 1.7784 | 1.767541 | 3.16 | 0.00822 | 0.5996 | 0.5368026 | 0.4310952 | 0.0557 | 0.4336702 | 41.2914
1850 | 2.580833 | 4.6443 | 9.2216 | 1 | 1.7599 | 1.768164 | 3.1 | 0.007967 | 0.5984 | 0.5368717 | 0.4309558 | 0.054 | 0.4342689 | 41.2911
1851 | 2.5825 | 4.6443 | 9.2281 | 1 | 1.7682 | 1.768916 | 3.13 | 0.008079 | 0.5989 | 0.5369405 | 0.4310689 | 0.0523 | 0.4349874 | 41.2911
1852 | 2.583889 | 4.6376 | 9.2345 | 1 | 1.7599 | 1.769631 | 3.1 | 0.007967 | 0.5979 | 0.5370093 | 0.4309272 | 0.0507 | 0.4355861 | 41.2907
1853 | 2.585278 | 4.6376 | 9.241 | 1 | 1.764 | 1.770338 | 3.11 | 0.008023 | 0.597 | 0.5370781 | 0.4307811 | 0.049 | 0.4361846 | 41.2903
1854 | 2.586667 | 4.6298 | 9.2474 | 1 | 1.7702 | 1.771049 | 3.13 | 0.008107 | 0.5965 | 0.5371471 | 0.4306323 | 0.0473 | 0.4367828 | 41.2898
1855 | 2.588056 | 4.6298 | 9.2538 | 1 | 1.764 | 1.771792 | 3.11 | 0.008023 | 0.5953 | 0.5372161 | 0.4307293 | 0.0455 | 0.437381 | 41.2895
1856 | 2.589444 | 4.6228 | 9.2603 | 1 | 1.7825 | 1.772499 | 3.18 | 0.008277 | 0.5954 | 0.5372855 | 0.4305754 | 0.0438 | 0.4379788 | 41.2889
1857 | 2.590833 | 4.6228 | 9.2667 | 1 | 1.7702 | 1.773308 | 3.13 | 0.008107 | 0.5941 | 0.5373547 | 0.4304154 | 0.0421 | 0.4385767 | 41.2886
1858 | 2.592222 | 4.6147 | 9.2731 | 1 | 1.7885 | 1.773983 | 3.2 | 0.008362 | 0.5944 | 0.5374233 | 0.4302564 | 0.0403 | 0.4391745 | 41.2881
1859 | 2.593611 | 4.6147 | 9.2795 | 1 | 1.7722 | 1.774727 | 3.14 | 0.008136 | 0.5938 | 0.5374921 | 0.4303473 | 0.0385 | 0.4397721 | 41.2878
1860 | 2.595 | 4.6074 | 9.2859 | 1 | 1.7558 | 1.775523 | 3.08 | 0.007911 | 0.5922 | 0.53756 | 0.4301782 | 0.0367 | 0.4403698 | 41.2875
1861 | 2.596389 | 4.6074 | 9.2923 | 1 | 1.7906 | 1.77623 | 3.21 | 0.00839 | 0.593 | 0.5376278 | 0.4300124 | 0.0349 | 0.4409672 | 41.2869
1862 | 2.597778 | 4.599 | 9.2987 | 1 | 1.7702 | 1.776953 | 3.13 | 0.008107 | 0.5921 | 0.5376952 | 0.4298424 | 0.0331 | 0.4415644 | 41.2866
1863 | 2.599167 | 4.599 | 9.3051 | 1 | 1.7825 | 1.777708 | 3.18 | 0.008277 | 0.5924 | 0.5377627 | 0.4299278 | 0.0312 | 0.4421615 | 41.2861
1864 | 2.600556 | 4.5915 | 9.3115 | 1 | 1.7865 | 1.778415 | 3.19 | 0.008334 | 0.5917 | 0.5378298 | 0.429756 | 0.0294 | 0.4427585 | 41.2857
1865 | 2.601944 | 4.5915 | 9.3178 | 1 | 1.7784 | 1.779157 | 3.16 | 0.00822 | 0.5919 | 0.5378967 | 0.4295848 | 0.0276 | 0.4433549 | 41.2854
1866 | 2.603333 | 4.583 | 9.3242 | 1 | 1.7906 | 1.779818 | 3.21 | 0.00839 | 0.5913 | 0.5379631 | 0.4294105 | 0.0257 | 0.4439515 | 41.2849
1867 | 2.604722 | 4.583 | 9.3306 | 1 | 1.7702 | 1.780523 | 3.13 | 0.008107 | 0.5906 | 0.5380297 | 0.4294889 | 0.0238 | 0.444548 | 41.2847
1868 | 2.606111 | 4.5753 | 9.3369 | 1 | 1.7804 | 1.78129 | 3.17 | 0.008249 | 0.5895 | 0.5380962 | 0.4293065 | 0.022 | 0.4451444 | 41.2843
1869 | 2.6075 | 4.5753 | 9.3433 | 1 | 1.7784 | 1.782021 | 3.16 | 0.00822 | 0.5882 | 0.538163 | 0.4291181 | 0.0201 | 0.4457406 | 41.2839
1870 | 2.608889 | 4.5666 | 9.3496 | 1 | 1.7946 | 1.782753 | 3.22 | 0.008447 | 0.5877 | 0.5382293 | 0.4289271 | 0.0182 | 0.4463365 | 41.2834
1871 | 2.610278 | 4.5666 | 9.356 | 1 | 1.7885 | 1.783346 | 3.2 | 0.008362 | 0.5883 | 0.538296 | 0.4289962 | 0.0164 | 0.4469323 | 41.283
1872 | 2.611667 | 4.5588 | 9.3623 | 1 | 1.7763 | 1.784104 | 3.16 | 0.008192 | 0.5867 | 0.5383629 | 0.4288009 | 0.0145 | 0.4475281 | 41.2828
1873 | 2.613056 | 4.5588 | 9.3686 | 1 | 1.7825 | 1.784829 | 3.18 | 0.008277 | 0.5857 | 0.5384301 | 0.4286009 | 0.0126 | 0.4481235 | 41.2824
1874 | 2.614444 | 4.55 | 9.3749 | 1 | 1.7804 | 1.785554 | 3.17 | 0.008249 | 0.5847 | 0.5384968 | 0.4283962 | 0.0107 | 0.4487183 | 41.282
1875 | 2.615833 | 4.55 | 9.3813 | 1 | 1.7845 | 1.786278 | 3.18 | 0.008305 | 0.5833 | 0.5385637 | 0.4284439 | 0.0088 | 0.4493134 | 41.2816
1876 | 2.617222 | 4.542 | 9.3876 | 1 | 1.7966 | 1.787043 | 3.23 | 0.008476 | 0.5837 | 0.5386304 | 0.4282349 | 0.0069 | 0.4499083 | 41.2812
1877 | 2.618611 | 4.542 | 9.3939 | 1 | 1.7743 | 1.787778 | 3.15 | 0.008164 | 0.5823 | 0.538697 | 0.4280195 | 0.005 | 0.450503 | 41.281
1878 | 2.62 | 4.533 | 9.4002 | 1 | 1.7825 | 1.788542 | 3.18 | 0.008277 | 0.5818 | 0.5387633 | 0.4278016 | 0.0031 | 0.4510974 | 41.2806
1879 | 2.621389 | 4.533 | 9.4065 | 1 | 1.7946 | 1.789293 | 3.22 | 0.008447 | 0.581 | 0.5388295 | 0.4278406 | 0.0012 | 0.4516916 | 41.2801
1880 | 2.622778 | 4.5249 | 9.4128 | 1 | 1.7885 | 1.79007 | 3.2 | 0.008362 | 0.5796 | 0.5388959 | 0.4276131 | -0.0007 | 0.4522857 | 41.2798
1881 | 2.624167 | 4.5249 | 9.419 | 1 | 1.7885 | 1.790815 | 3.2 | 0.008362 | 0.5782 | 0.5389628 | 0.4273792 | -0.0026 | 0.4528795 | 41.2795
1882 | 2.625556 | 4.5158 | 9.4253 | 1 | 1.7926 | 1.791567 | 3.21 | 0.008419 | 0.5767 | 0.5390292 | 0.4271384 | -0.0045 | 0.453473 | 41.2791
1883 | 2.626944 | 4.5158 | 9.4316 | 1 | 1.7825 | 1.792307 | 3.18 | 0.008277 | 0.5769 | 0.5390955 | 0.4271608 | -0.0064 | 0.4540659 | 41.2788
1884 | 2.628333 | 4.5075 | 9.4378 | 1 | 1.7966 | 1.79306 | 3.23 | 0.008476 | 0.5757 | 0.5391616 | 0.4269159 | -0.0083 | 0.454659 | 41.2784
1885 | 2.629722 | 4.5075 | 9.4441 | 1 | 1.7804 | 1.793781 | 3.17 | 0.008249 | 0.5742 | 0.5392278 | 0.4266644 | -0.0102 | 0.4552518 | 41.2782
1886 | 2.631111 | 4.4983 | 9.4504 | 1 | 1.8027 | 1.794564 | 3.25 | 0.008562 | 0.5733 | 0.5392946 | 0.4264088 | -0.0122 | 0.4558443 | 41.2776
1887 | 2.6325 | 4.4983 | 9.4566 | 1 | 1.7926 | 1.795268 | 3.21 | 0.008419 | 0.5726 | 0.539362 | 0.4264138 | -0.0141 | 0.4564366 | 41.2774
1888 | 2.633889 | 4.4899 | 9.4629 | 1 | 1.7845 | 1.795979 | 3.18 | 0.008305 | 0.5717 | 0.5394301 | 0.4261516 | -0.016 | 0.4570287 | 41.2771
1889 | 2.635278 | 4.4899 | 9.4691 | 1 | 1.7865 | 1.796678 | 3.19 | 0.008334 | 0.5706 | 0.5394991 | 0.4258843 | -0.0179 | 0.4576204 | 41.2768
1890 | 2.636667 | 4.4805 | 9.4753 | 1 | 1.7885 | 1.797398 | 3.2 | 0.008362 | 0.5699 | 0.5395682 | 0.4256139 | -0.0199 | 0.4582118 | 41.2764
1891 | 2.638056 | 4.4805 | 9.4816 | 1 | 1.8007 | 1.798091 | 3.24 | 0.008533 | 0.5692 | 0.5396377 | 0.4256061 | -0.0218 | 0.458803 | 41.276
1892 | 2.639444 | 4.472 | 9.4878 | 1 | 1.8107 | 1.798803 | 3.28 | 0.008677 | 0.5698 | 0.5397079 | 0.425336 | -0.0237 | 0.4593935 | 41.2756
1893 | 2.640833 | 4.472 | 9.494 | 1 | 1.7926 | 1.799529 | 3.21 | 0.008419 | 0.5685 | 0.5397784 | 0.4250601 | -0.0256 | 0.4599841 | 41.2754
1894 | 2.642222 | 4.4625 | 9.5002 | 1 | 1.7845 | 1.800249 | 3.18 | 0.008305 | 0.5666 | 0.5398497 | 0.4247756 | -0.0276 | 0.4605743 | 41.2752
1895 | 2.643611 | 4.4625 | 9.5064 | 1 | 1.8047 | 1.800956 | 3.26 | 0.008591 | 0.5671 | 0.539921 | 0.424761 | -0.0295 | 0.4611643 | 41.2747
1896 | 2.645 | 4.454 | 9.5126 | 1 | 1.8087 | 1.801679 | 3.27 | 0.008648 | 0.5664 | 0.5399925 | 0.4244764 | -0.0314 | 0.4617541 | 41.2743
1897 | 2.646667 | 4.454 | 9.5188 | 1 | 1.8247 | 1.802406 | 3.33 | 0.008879 | 0.5664 | 0.5400645 | 0.4241919 | -0.0334 | 0.4624615 | 41.2743
1898 | 2.648056 | 4.4443 | 9.5249 | 1 | 1.8067 | 1.803075 | 3.26 | 0.008619 | 0.565 | 0.5401368 | 0.4239012 | -0.0354 | 0.4630505 | 41.2742
1899 | 2.649444 | 4.4443 | 9.5311 | 1 | 1.7906 | 1.803841 | 3.21 | 0.00839 | 0.5634 | 0.5402096 | 0.4238727 | -0.0373 | 0.4636388 | 41.274
1900 | 2.650833 | 4.4356 | 9.5373 | 1 | 1.8207 | 1.804653 | 3.31 | 0.008821 | 0.563 | 0.5402825 | 0.4235739 | -0.0393 | 0.4642274 | 41.2734
1901 | 2.652222 | 4.4356 | 9.5434 | 1 | 1.7987 | 1.805399 | 3.24 | 0.008505 | 0.5632 | 0.5403561 | 0.4232759 | -0.0412 | 0.4648155 | 41.2733
1902 | 2.653611 | 4.4258 | 9.5496 | 1 | 1.7845 | 1.806208 | 3.18 | 0.008305 | 0.5607 | 0.5404294 | 0.422967 | -0.0432 | 0.4654032 | 41.2731
1903 | 2.655 | 4.4258 | 9.5557 | 1 | 1.8027 | 1.806977 | 3.25 | 0.008562 | 0.5599 | 0.5405031 | 0.4229259 | -0.0452 | 0.4659907 | 41.2727
1904 | 2.656389 | 4.4168 | 9.5619 | 1 | 1.7926 | 1.807722 | 3.21 | 0.008419 | 0.5583 | 0.5405769 | 0.4226071 | -0.0472 | 0.4665779 | 41.2725
1905 | 2.657778 | 4.4168 | 9.568 | 1 | 1.8187 | 1.808512 | 3.31 | 0.008792 | 0.5583 | 0.5406514 | 0.4222885 | -0.0492 | 0.4671647 | 41.272
1906 | 2.659167 | 4.4068 | 9.5741 | 1 | 1.8047 | 1.809304 | 3.26 | 0.008591 | 0.5576 | 0.5407266 | 0.421967 | -0.0512 | 0.4677511 | 41.2718
1907 | 2.660556 | 4.4068 | 9.5802 | 1 | 1.8087 | 1.809988 | 3.27 | 0.008648 | 0.5574 | 0.540802 | 0.4219179 | -0.0532 | 0.4683371 | 41.2715
1908 | 2.661944 | 4.3977 | 9.5863 | 1 | 1.8067 | 1.810759 | 3.26 | 0.008619 | 0.5566 | 0.5408782 | 0.421593 | -0.0552 | 0.4689225 | 41.2712
1909 | 2.663333 | 4.3977 | 9.5924 | 1 | 1.8027 | 1.811599 | 3.25 | 0.008562 | 0.5552 | 0.5409544 | 0.421262 | -0.0573 | 0.4695079 | 41.271
1910 | 2.664722 | 4.3875 | 9.5985 | 1 | 1.8127 | 1.81233 | 3.29 | 0.008706 | 0.5548 | 0.541031 | 0.4209293 | -0.0593 | 0.4700928 | 41.2706
1911 | 2.666111 | 4.3875 | 9.6046 | 1 | 1.8107 | 1.813008 | 3.28 | 0.008677 | 0.5543 | 0.5411085 | 0.4208699 | -0.0614 | 0.4706774 | 41.2704
1912 | 2.6675 | 4.3783 | 9.6107 | 1 | 1.8047 | 1.81371 | 3.26 | 0.008591 | 0.5537 | 0.5411867 | 0.4205333 | -0.0634 | 0.4712618 | 41.2701
1913 | 2.668889 | 4.3783 | 9.6168 | 1 | 1.8227 | 1.814489 | 3.32 | 0.00885 | 0.5536 | 0.5412652 | 0.4201966 | -0.0654 | 0.4718457 | 41.2697
1914 | 2.670278 | 4.368 | 9.6229 | 1 | 1.8167 | 1.815322 | 3.3 | 0.008763 | 0.5536 | 0.5413437 | 0.4198601 | -0.0675 | 0.4724291 | 41.2695
1915 | 2.671667 | 4.368 | 9.6289 | 1 | 1.8207 | 1.816086 | 3.31 | 0.008821 | 0.5527 | 0.5414226 | 0.419797 | -0.0695 | 0.4730122 | 41.2692
1916 | 2.673056 | 4.3587 | 9.635 | 1 | 1.8247 | 1.816834 | 3.33 | 0.008879 | 0.5523 | 0.5415025 | 0.4194558 | -0.0715 | 0.4735951 | 41.2689
1917 | 2.674444 | 4.3587 | 9.641 | 1 | 1.8287 | 1.817562 | 3.34 | 0.008937 | 0.5522 | 0.5415832 | 0.4191143 | -0.0736 | 0.4741771 | 41.2686
1918 | 2.675833 | 4.3484 | 9.6471 | 1 | 1.8147 | 1.818249 | 3.29 | 0.008734 | 0.5518 | 0.5416639 | 0.4187713 | -0.0756 | 0.474759 | 41.2685
1919 | 2.677222 | 4.3484 | 9.6531 | 1 | 1.8247 | 1.81904 | 3.33 | 0.008879 | 0.5518 | 0.5417449 | 0.4187079 | -0.0777 | 0.4753406 | 41.2681
1920 | 2.678611 | 4.3392 | 9.6592 | 1 | 1.8167 | 1.819768 | 3.3 | 0.008763 | 0.5514 | 0.5418265 | 0.4183642 | -0.0797 | 0.4759219 | 41.2679
1921 | 2.68 | 4.3392 | 9.6652 | 1 | 1.8207 | 1.820528 | 3.31 | 0.008821 | 0.5503 | 0.5419083 | 0.4180157 | -0.0817 | 0.4765028 | 41.2677
1922 | 2.681389 | 4.3288 | 9.6712 | 1 | 1.8187 | 1.821306 | 3.31 | 0.008792 | 0.5499 | 0.541991 | 0.4176657 | -0.0838 | 0.4770832 | 41.2674
1923 | 2.682778 | 4.3288 | 9.6772 | 1 | 1.8207 | 1.822049 | 3.31 | 0.008821 | 0.5493 | 0.5420738 | 0.417595 | -0.0858 | 0.4776633 | 41.2672
1924 | 2.684167 | 4.3195 | 9.6832 | 1 | 1.8067 | 1.822853 | 3.26 | 0.008619 | 0.5481 | 0.5421571 | 0.4172383 | -0.0878 | 0.4782431 | 41.2671
1925 | 2.685556 | 4.3195 | 9.6892 | 1 | 1.8287 | 1.82359 | 3.34 | 0.008937 | 0.5482 | 0.5422409 | 0.4168821 | -0.0898 | 0.4788224 | 41.2666
1926 | 2.686944 | 4.3092 | 9.6952 | 1 | 1.8326 | 1.824413 | 3.36 | 0.008995 | 0.5483 | 0.5423253 | 0.4165266 | -0.0919 | 0.4794007 | 41.2664
1927 | 2.688333 | 4.3092 | 9.7012 | 1 | 1.8306 | 1.825095 | 3.35 | 0.008966 | 0.5478 | 0.5424102 | 0.4164532 | -0.0939 | 0.4799793 | 41.2661
1928 | 2.689722 | 4.2998 | 9.7072 | 1 | 1.8306 | 1.825841 | 3.35 | 0.008966 | 0.5475 | 0.5424953 | 0.4160954 | -0.0959 | 0.4805575 | 41.2659
1929 | 2.691111 | 4.2998 | 9.7132 | 1 | 1.8306 | 1.826607 | 3.35 | 0.008966 | 0.5475 | 0.542581 | 0.4157377 | -0.0979 | 0.4811352 | 41.2657
1930 | 2.6925 | 4.2895 | 9.7191 | 1 | 1.8027 | 1.827349 | 3.25 | 0.008562 | 0.5458 | 0.5426667 | 0.4153729 | -0.1 | 0.4817124 | 41.2657
1931 | 2.693889 | 4.2895 | 9.7251 | 1 | 1.8267 | 1.828118 | 3.34 | 0.008908 | 0.5457 | 0.542753 | 0.4152941 | -0.102 | 0.4822893 | 41.2652
1932 | 2.695278 | 4.2802 | 9.731 | 1 | 1.8326 | 1.828903 | 3.36 | 0.008995 | 0.5455 | 0.5428397 | 0.4149292 | -0.104 | 0.4828659 | 41.265
1933 | 2.696667 | 4.2802 | 9.737 | 1 | 1.8306 | 1.829613 | 3.35 | 0.008966 | 0.5453 | 0.542941 | 0.4145638 | -0.106 | 0.4834419 | 41.2648
1934 | 2.698333 | 4.27 | 9.7429 | 1 | 1.8306 | 1.830293 | 3.35 | 0.008966 | 0.5443 | 0.5430423 | 0.4141941 | -0.108 | 0.4841323 | 41.265
1935 | 2.699722 | 4.27 | 9.7488 | 1 | 1.8267 | 1.831061 | 3.34 | 0.008908 | 0.544 | 0.543144 | 0.4141119 | -0.1099 | 0.4847076 | 41.2648
1936 | 2.701111 | 4.2609 | 9.7547 | 1 | 1.8326 | 1.831816 | 3.36 | 0.008995 | 0.5435 | 0.5432457 | 0.41374 | -0.1119 | 0.4852825 | 41.2646
1937 | 2.7025 | 4.2609 | 9.7607 | 1 | 1.8287 | 1.832608 | 3.34 | 0.008937 | 0.5432 | 0.5433477 | 0.4133671 | -0.1138 | 0.4858569 | 41.2644
1938 | 2.703889 | 4.2507 | 9.7666 | 1 | 1.8306 | 1.833416 | 3.35 | 0.008966 | 0.5426 | 0.5434498 | 0.4129918 | -0.1158 | 0.4864308 | 41.2641
1939 | 2.705278 | 4.2507 | 9.7725 | 1 | 1.8445 | 1.834109 | 3.4 | 0.009171 | 0.5424 | 0.5435521 | 0.4129066 | -0.1178 | 0.4870044 | 41.2638
1940 | 2.706667 | 4.2416 | 9.7784 | 1 | 1.8326 | 1.8349 | 3.36 | 0.008995 | 0.5415 | 0.5436548 | 0.4125278 | -0.1197 | 0.4875777 | 41.2637
1941 | 2.708056 | 4.2416 | 9.7843 | 1 | 1.8287 | 1.835729 | 3.34 | 0.008937 | 0.5411 | 0.5437575 | 0.4121476 | -0.1216 | 0.4881504 | 41.2636
1942 | 2.709444 | 4.2315 | 9.7901 | 1 | 1.8405 | 1.836503 | 3.39 | 0.009112 | 0.5407 | 0.5438597 | 0.4117658 | -0.1236 | 0.4887222 | 41.2633
1943 | 2.710833 | 4.2315 | 9.796 | 1 | 1.8346 | 1.837223 | 3.37 | 0.009025 | 0.5406 | 0.543962 | 0.411677 | -0.1255 | 0.4892941 | 41.2631
1944 | 2.712222 | 4.2226 | 9.8019 | 1 | 1.8366 | 1.838033 | 3.37 | 0.009054 | 0.54 | 0.5440645 | 0.4112935 | -0.1274 | 0.4898657 | 41.2629
1945 | 2.713611 | 4.2226 | 9.8078 | 1 | 1.8306 | 1.838742 | 3.35 | 0.008966 | 0.5393 | 0.5441665 | 0.4109073 | -0.1293 | 0.4904367 | 41.2628
1946 | 2.715 | 4.2125 | 9.8136 | 1 | 1.8405 | 1.839418 | 3.39 | 0.009112 | 0.5386 | 0.5442685 | 0.4105183 | -0.1312 | 0.4910071 | 41.2625
1947 | 2.716389 | 4.2125 | 9.8195 | 1 | 1.8027 | 1.84019 | 3.25 | 0.008562 | 0.5361 | 0.5443712 | 0.4104141 | -0.1331 | 0.4915773 | 41.2626
1948 | 2.717778 | 4.2036 | 9.8253 | 1 | 1.8582 | 1.840984 | 3.45 | 0.009377 | 0.5366 | 0.5444735 | 0.4100178 | -0.1349 | 0.4921471 | 41.262
1949 | 2.719167 | 4.2036 | 9.8311 | 1 | 1.8445 | 1.841823 | 3.4 | 0.009171 | 0.5367 | 0.5445754 | 0.4096221 | -0.1368 | 0.4927163 | 41.262
1950 | 2.720556 | 4.1936 | 9.837 | 1 | 1.8562 | 1.842545 | 3.45 | 0.009347 | 0.5371 | 0.5446774 | 0.4092286 | -0.1387 | 0.493285 | 41.2617
1951 | 2.721944 | 4.1936 | 9.8428 | 1 | 1.8425 | 1.843266 | 3.39 | 0.009142 | 0.5369 | 0.5447792 | 0.4091323 | -0.1406 | 0.493853 | 41.2616
1952 | 2.723333 | 4.1847 | 9.8486 | 1 | 1.8167 | 1.844013 | 3.3 | 0.008763 | 0.5354 | 0.5448806 | 0.4087328 | -0.1424 | 0.494421 | 41.2617
1953 | 2.724722 | 4.1847 | 9.8544 | 1 | 1.8405 | 1.844812 | 3.39 | 0.009112 | 0.5341 | 0.5449829 | 0.408328 | -0.1443 | 0.4949884 | 41.2613
1954 | 2.726111 | 4.1748 | 9.8602 | 1 | 1.8445 | 1.845528 | 3.4 | 0.009171 | 0.5336 | 0.545085 | 0.4079211 | -0.1462 | 0.4955553 | 41.2611
1955 | 2.7275 | 4.1748 | 9.866 | 1 | 1.8247 | 1.846268 | 3.33 | 0.008879 | 0.5326 | 0.5451871 | 0.4078108 | -0.148 | 0.4961218 | 41.2611
1956 | 2.728889 | 4.166 | 9.8718 | 1 | 1.8484 | 1.847009 | 3.42 | 0.00923 | 0.5322 | 0.5452888 | 0.4073994 | -0.1498 | 0.496688 | 41.2608
1957 | 2.730278 | 4.166 | 9.8776 | 1 | 1.8385 | 1.847822 | 3.38 | 0.009083 | 0.5311 | 0.5453903 | 0.4069837 | -0.1516 | 0.4972536 | 41.2607
1958 | 2.731667 | 4.1561 | 9.8833 | 1 | 1.8484 | 1.84852 | 3.42 | 0.00923 | 0.5309 | 0.5454915 | 0.4065674 | -0.1535 | 0.4978186 | 41.2605
1959 | 2.733056 | 4.1561 | 9.8891 | 1 | 1.8814 | 1.849286 | 3.54 | 0.009734 | 0.5319 | 0.5455931 | 0.4064587 | -0.1553 | 0.4983832 | 41.26
1960 | 2.734444 | 4.1473 | 9.8949 | 1 | 1.8601 | 1.850101 | 3.46 | 0.009407 | 0.532 | 0.5456942 | 0.4060487 | -0.1571 | 0.4989471 | 41.26
1961 | 2.735833 | 4.1473 | 9.9006 | 1 | 1.8405 | 1.850758 | 3.39 | 0.009112 | 0.5316 | 0.5457964 | 0.4056375 | -0.1589 | 0.4995108 | 41.2601
1962 | 2.737222 | 4.1376 | 9.9064 | 1 | 1.866 | 1.851464 | 3.48 | 0.009495 | 0.5319 | 0.5458981 | 0.4052278 | -0.1608 | 0.500074 | 41.2597
1963 | 2.738611 | 4.1376 | 9.9122 | 1 | 1.8562 | 1.85214 | 3.45 | 0.009347 | 0.5314 | 0.5459997 | 0.4051215 | -0.1625 | 0.5006368 | 41.2596
1964 | 2.74 | 4.129 | 9.9179 | 1 | 1.8718 | 1.852817 | 3.5 | 0.009585 | 0.5325 | 0.5461015 | 0.4047159 | -0.1643 | 0.5011992 | 41.2594
1965 | 2.741389 | 4.129 | 9.9236 | 1 | 1.866 | 1.853573 | 3.48 | 0.009495 | 0.5326 | 0.5462031 | 0.4043113 | -0.166 | 0.5017611 | 41.2593
1966 | 2.742778 | 4.1195 | 9.9293 | 1 | 1.8484 | 1.854273 | 3.42 | 0.00923 | 0.5322 | 0.5463053 | 0.4039053 | -0.1678 | 0.5023224 | 41.2593
1967 | 2.744167 | 4.1195 | 9.9351 | 1 | 1.8562 | 1.85505 | 3.45 | 0.009347 | 0.532 | 0.5464073 | 0.403806 | -0.1695 | 0.5028833 | 41.2591
1968 | 2.745556 | 4.1112 | 9.9408 | 1 | 1.8756 | 1.855843 | 3.52 | 0.009644 | 0.5329 | 0.546509 | 0.4034044 | -0.1712 | 0.5034439 | 41.2588
1969 | 2.746944 | 4.1112 | 9.9465 | 1 | 1.8405 | 1.856633 | 3.39 | 0.009112 | 0.532 | 0.5466098 | 0.4029995 | -0.1729 | 0.5040036 | 41.259
1970 | 2.748333 | 4.1019 | 9.9522 | 1 | 1.8523 | 1.857399 | 3.43 | 0.009288 | 0.5309 | 0.5467106 | 0.4025901 | -0.1746 | 0.5045631 | 41.2588
1971 | 2.749722 | 4.1019 | 9.9579 | 1 | 1.8425 | 1.858087 | 3.39 | 0.009142 | 0.5289 | 0.5468119 | 0.4024818 | -0.1763 | 0.5051222 | 41.2587
1972 | 2.751111 | 4.0939 | 9.9636 | 1 | 1.864 | 1.858889 | 3.47 | 0.009466 | 0.5284 | 0.5469132 | 0.4020632 | -0.1778 | 0.5056809 | 41.2584
1973 | 2.7525 | 4.0939 | 9.9692 | 1 | 1.8562 | 1.859612 | 3.45 | 0.009347 | 0.5287 | 0.5470146 | 0.4016464 | -0.1795 | 0.5062391 | 41.2584
1974 | 2.753889 | 4.0849 | 9.9749 | 1 | 1.8582 | 1.860395 | 3.45 | 0.009377 | 0.5278 | 0.5471163 | 0.401226 | -0.1811 | 0.5067967 | 41.2582
1975 | 2.755278 | 4.0849 | 9.9806 | 1 | 1.8601 | 1.861272 | 3.46 | 0.009407 | 0.5275 | 0.5472178 | 0.4011163 | -0.1827 | 0.5073539 | 41.2581
1976 | 2.756667 | 4.0771 | 9.9863 | 1 | 1.8445 | 1.862044 | 3.4 | 0.009171 | 0.526 | 0.5473201 | 0.4006898 | -0.1842 | 0.5079108 | 41.2581
1977 | 2.758333 | 4.0771 | 9.9919 | 1 | 1.8464 | 1.862849 | 3.41 | 0.0092 | 0.5245 | 0.5474212 | 0.4002574 | -0.1857 | 0.508578 | 41.2584
1978 | 2.759722 | 4.0683 | 9.9976 | 1 | 1.8562 | 1.863597 | 3.45 | 0.009347 | 0.5235 | 0.5475224 | 0.3998212 | -0.1873 | 0.5091336 | 41.2582
1979 | 2.761111 | 4.0683 | 10.0032 | 1 | 1.864 | 1.864384 | 3.47 | 0.009466 | 0.5238 | 0.5476236 | 0.3997002 | -0.1888 | 0.5096889 | 41.2581
1980 | 2.7625 | 4.0608 | 10.0089 | 1 | 1.8582 | 1.865196 | 3.45 | 0.009377 | 0.5228 | 0.5477249 | 0.3992627 | -0.1902 | 0.5102438 | 41.258
1981 | 2.763889 | 4.0608 | 10.0145 | 1 | 1.8737 | 1.86592 | 3.51 | 0.009614 | 0.5232 | 0.5478256 | 0.3988272 | -0.1917 | 0.5107981 | 41.2578
1982 | 2.765278 | 4.0522 | 10.0201 | 1 | 1.864 | 1.866689 | 3.47 | 0.009466 | 0.5228 | 0.5479261 | 0.3983907 | -0.1932 | 0.5113517 | 41.2578
1983 | 2.766667 | 4.0522 | 10.0258 | 1 | 1.8776 | 1.867419 | 3.53 | 0.009674 | 0.5233 | 0.5480262 | 0.3982723 | -0.1946 | 0.511905 | 41.2575
1984 | 2.768056 | 4.045 | 10.0314 | 1 | 1.8679 | 1.86827 | 3.49 | 0.009525 | 0.5234 | 0.5481265 | 0.39784 | -0.196 | 0.5124579 | 41.2575
1985 | 2.769444 | 4.045 | 10.037 | 1 | 1.8718 | 1.869063 | 3.5 | 0.009585 | 0.5231 | 0.5482267 | 0.3974069 | -0.1974 | 0.5130098 | 41.2574
1986 | 2.770833 | 4.0367 | 10.0426 | 1 | 1.8601 | 1.869804 | 3.46 | 0.009407 | 0.5228 | 0.5483268 | 0.396973 | -0.1988 | 0.5135615 | 41.2574
1987 | 2.772222 | 4.0367 | 10.0482 | 1 | 1.8795 | 1.870613 | 3.53 | 0.009704 | 0.523 | 0.5484268 | 0.3968581 | -0.2001 | 0.5141128 | 41.2572
1988 | 2.773611 | 4.0298 | 10.0538 | 1 | 1.8503 | 1.871355 | 3.42 | 0.009259 | 0.5221 | 0.548527 | 0.3964228 | -0.2014 | 0.5146637 | 41.2573
1989 | 2.775 | 4.0298 | 10.0594 | 1 | 1.8698 | 1.872156 | 3.5 | 0.009555 | 0.5217 | 0.5486265 | 0.3959864 | -0.2027 | 0.5152141 | 41.2571
1990 | 2.776389 | 4.0219 | 10.065 | 1 | 1.866 | 1.872884 | 3.48 | 0.009495 | 0.5218 | 0.5487265 | 0.395551 | -0.2041 | 0.5157638 | 41.257
1991 | 2.777778 | 4.0219 | 10.0706 | 1 | 1.893 | 1.873669 | 3.58 | 0.009914 | 0.5222 | 0.5488263 | 0.3954373 | -0.2053 | 0.5163131 | 41.2567
1992 | 2.779167 | 4.0153 | 10.0762 | 1 | 1.8698 | 1.874486 | 3.5 | 0.009555 | 0.5223 | 0.5489255 | 0.3950057 | -0.2065 | 0.5168621 | 41.2568
1993 | 2.780556 | 4.0153 | 10.0817 | 1 | 1.8834 | 1.87524 | 3.55 | 0.009764 | 0.5229 | 0.5490247 | 0.3945773 | -0.2078 | 0.5174105 | 41.2566
1994 | 2.781944 | 4.0078 | 10.0873 | 1 | 1.8776 | 1.876037 | 3.53 | 0.009674 | 0.5227 | 0.549124 | 0.3941484 | -0.209 | 0.5179578 | 41.2566
1995 | 2.783333 | 4.0078 | 10.0929 | 1 | 1.8853 | 1.876812 | 3.55 | 0.009794 | 0.5226 | 0.5492229 | 0.394041 | -0.2102 | 0.5185052 | 41.2565
1996 | 2.784722 | 4.0016 | 10.0984 | 1 | 1.866 | 1.877614 | 3.48 | 0.009495 | 0.5222 | 0.5493214 | 0.3936116 | -0.2113 | 0.5190523 | 41.2566
1997 | 2.786111 | 4.0016 | 10.104 | 1 | 1.8795 | 1.878357 | 3.53 | 0.009704 | 0.5219 | 0.5494204 | 0.3931815 | -0.2124 | 0.5195987 | 41.2564
1998 | 2.7875 | 3.9945 | 10.1095 | 1 | 1.8814 | 1.879035 | 3.54 | 0.009734 | 0.5223 | 0.5495197 | 0.3927538 | -0.2136 | 0.5201445 | 41.2563
1999 | 2.788889 | 3.9945 | 10.1151 | 1 | 1.8737 | 1.879875 | 3.51 | 0.009614 | 0.4917 | 0.5496193 | 0.3925196 | -0.2147 | 0.5206899 | 41.2563
2000 | 2.790278 | 3.9877 | 10.1206 | 1 | 1.8814 | 1.880589 | 3.54 | 0.009734 | 0.4916 | 0.5497193 | 0.3919634 | -0.2158 | 0.5212347 | 41.2562
2001 | 2.791667 | 3.9877 | 10.1261 | 1 | 1.8795 | 1.881377 | 3.53 | 0.009704 | 0.4904 | 0.5498188 | 0.3914029 | -0.2169 | 0.5217788 | 41.2562
2002 | 2.793056 | 3.9796 | 10.1317 | 1 | 1.8949 | 1.882167 | 3.59 | 0.009944 | 0.492 | 0.5499179 | 0.39085 | -0.2182 | 0.522322 | 41.2559
2003 | 2.794444 | 3.9796 | 10.1372 | 1 | 1.8737 | 1.882953 | 3.51 | 0.009614 | 0.4919 | 0.5500167 | 0.3906232 | -0.2193 | 0.5228644 | 41.2561
2004 | 2.795833 | 3.9727 | 10.1427 | 1 | 1.8795 | 1.883753 | 3.53 | 0.009704 | 0.4924 | 0.5501153 | 0.3900743 | -0.2205 | 0.5234066 | 41.256
2005 | 2.797222 | 3.9727 | 10.1482 | 1 | 1.8911 | 1.884455 | 3.58 | 0.009884 | 0.4935 | 0.5502137 | 0.3895307 | -0.2217 | 0.523948 | 41.2558
2006 | 2.798611 | 3.9645 | 10.1537 | 1 | 1.8853 | 1.885301 | 3.55 | 0.009794 | 0.4922 | 0.5503115 | 0.3889824 | -0.2229 | 0.5244887 | 41.2558
2007 | 2.8 | 3.9645 | 10.1593 | 1 | 1.8795 | 1.886037 | 3.53 | 0.009704 | 0.4934 | 0.5504095 | 0.3887685 | -0.2241 | 0.5250288 | 41.2558
2008 | 2.801389 | 3.9574 | 10.1647 | 1 | 1.8853 | 1.886853 | 3.55 | 0.009794 | 0.492 | 0.5505072 | 0.3882216 | -0.2253 | 0.5255685 | 41.2557
2009 | 2.802778 | 3.9574 | 10.1702 | 1 | 1.8949 | 1.887624 | 3.59 | 0.009944 | 0.4925 | 0.5506048 | 0.3876774 | -0.2265 | 0.5261073 | 41.2556
2010 | 2.804167 | 3.9491 | 10.1757 | 1 | 1.8891 | 1.888384 | 3.57 | 0.009854 | 0.4928 | 0.5507021 | 0.3871353 | -0.2278 | 0.5266454 | 41.2556
2011 | 2.805556 | 3.9491 | 10.1812 | 1 | 1.8737 | 1.889131 | 3.51 | 0.009614 | 0.4909 | 0.5507994 | 0.3869172 | -0.2291 | 0.527183 | 41.2557
2012 | 2.806944 | 3.9419 | 10.1867 | 1 | 1.8987 | 1.889982 | 3.61 | 0.010004 | 0.4918 | 0.5508969 | 0.3863732 | -0.2303 | 0.5277197 | 41.2554
2013 | 2.808333 | 3.9419 | 10.1922 | 1 | 1.8968 | 1.890833 | 3.6 | 0.009974 | 0.4928 | 0.5509943 | 0.385834 | -0.2316 | 0.528256 | 41.2554
2014 | 2.809722 | 3.9335 | 10.1976 | 1 | 1.8814 | 1.891612 | 3.54 | 0.009734 | 0.4923 | 0.5510918 | 0.3852934 | -0.2329 | 0.5287915 | 41.2555
2015 | 2.811111 | 3.9335 | 10.2031 | 1 | 1.8872 | 1.892388 | 3.56 | 0.009824 | 0.4921 | 0.551189 | 0.3850868 | -0.2341 | 0.5293266 | 41.2554
2016 | 2.8125 | 3.9263 | 10.2085 | 1 | 1.9006 | 1.89319 | 3.61 | 0.010035 | 0.493 | 0.5512865 | 0.3845515 | -0.2354 | 0.5298611 | 41.2553
2017 | 2.813889 | 3.9263 | 10.214 | 1 | 1.8814 | 1.893946 | 3.54 | 0.009734 | 0.4919 | 0.5513835 | 0.3840123 | -0.2367 | 0.5303948 | 41.2554
2018 | 2.815278 | 3.9179 | 10.2194 | 1 | 1.8872 | 1.894699 | 3.56 | 0.009824 | 0.4921 | 0.5514806 | 0.3834746 | -0.238 | 0.5309279 | 41.2554
2019 | 2.816667 | 3.9179 | 10.2249 | 1 | 1.9158 | 1.895456 | 3.67 | 0.010277 | 0.4945 | 0.5515774 | 0.3832844 | -0.2392 | 0.5314604 | 41.255
2020 | 2.818056 | 3.9108 | 10.2303 | 1 | 1.8968 | 1.896246 | 3.6 | 0.009974 | 0.4955 | 0.5516738 | 0.3827632 | -0.2404 | 0.5319924 | 41.2552
2021 | 2.819444 | 3.9108 | 10.2357 | 1 | 1.893 | 1.896997 | 3.58 | 0.009914 | 0.4962 | 0.5517704 | 0.3822457 | -0.2417 | 0.5325233 | 41.2552
2022 | 2.820833 | 3.9026 | 10.2412 | 1 | 1.8834 | 1.897744 | 3.55 | 0.009764 | 0.4944 | 0.5518673 | 0.3817213 | -0.243 | 0.5330539 | 41.2553
2023 | 2.8225 | 3.8996 | 10.2466 | 1 | 1.8814 | 1.898478 | 3.54 | 0.009734 | 0.4941 | 0.5519637 | 0.3815353 | -0.2442 | 0.5336901 | 41.2557
2024 | 2.823889 | 3.8996 | 10.252 | 1 | 1.9044 | 1.899188 | 3.63 | 0.010095 | 0.4939 | 0.5520596 | 0.3810109 | -0.2454 | 0.5342196 | 41.2555
2025 | 2.825278 | 3.8916 | 10.2574 | 1 | 1.9006 | 1.899936 | 3.61 | 0.010035 | 0.4942 | 0.5521549 | 0.3804886 | -0.2466 | 0.5347485 | 41.2555
2026 | 2.826667 | 3.8916 | 10.2628 | 1 | 1.8891 | 1.900749 | 3.57 | 0.009854 | 0.494 | 0.5522501 | 0.3799663 | -0.2479 | 0.5352766 | 41.2556
2027 | 2.828056 | 3.8845 | 10.2682 | 1 | 1.9044 | 1.901526 | 3.63 | 0.010095 | 0.4939 | 0.552345 | 0.3797852 | -0.2491 | 0.5358043 | 41.2555
2028 | 2.829444 | 3.8845 | 10.2736 | 1 | 1.893 | 1.902313 | 3.58 | 0.009914 | 0.4942 | 0.5524393 | 0.3792659 | -0.2503 | 0.5363311 | 41.2556
2029 | 2.830833 | 3.8766 | 10.279 | 1 | 1.9082 | 1.903051 | 3.64 | 0.010156 | 0.4955 | 0.5525334 | 0.3787526 | -0.2515 | 0.5368575 | 41.2554
2030 | 2.832222 | 3.8766 | 10.2844 | 1 | 1.9006 | 1.903842 | 3.61 | 0.010035 | 0.4956 | 0.552627 | 0.3782406 | -0.2528 | 0.5373832 | 41.2555
2031 | 2.833611 | 3.8697 | 10.2897 | 1 | 1.9063 | 1.904542 | 3.63 | 0.010125 | 0.4959 | 0.55272 | 0.3780736 | -0.254 | 0.5379085 | 41.2555
2032 | 2.835 | 3.8697 | 10.2951 | 1 | 1.9101 | 1.905298 | 3.65 | 0.010186 | 0.4966 | 0.5528126 | 0.3775678 | -0.2551 | 0.5384333 | 41.2554
2033 | 2.836389 | 3.8619 | 10.3005 | 1 | 1.8834 | 1.906073 | 3.55 | 0.009764 | 0.4958 | 0.5529049 | 0.3770595 | -0.2563 | 0.5389574 | 41.2556
2034 | 2.837778 | 3.8619 | 10.3058 | 1 | 1.9082 | 1.90687 | 3.64 | 0.010156 | 0.4957 | 0.5529966 | 0.3765493 | -0.2576 | 0.5394808 | 41.2554
2035 | 2.839167 | 3.8551 | 10.3112 | 1 | 1.9006 | 1.907678 | 3.61 | 0.010035 | 0.496 | 0.5530883 | 0.3763904 | -0.2587 | 0.5400037 | 41.2555
2036 | 2.840556 | 3.8551 | 10.3165 | 1 | 1.9234 | 1.908436 | 3.7 | 0.010399 | 0.4974 | 0.5531798 | 0.3758894 | -0.2599 | 0.5405261 | 41.2553
2037 | 2.841944 | 3.8476 | 10.3219 | 1 | 1.912 | 1.909173 | 3.66 | 0.010216 | 0.4983 | 0.553271 | 0.3753962 | -0.261 | 0.5410475 | 41.2554
2038 | 2.843333 | 3.8476 | 10.3273 | 1 | 1.8911 | 1.90996 | 3.58 | 0.009884 | 0.4972 | 0.5533622 | 0.3748951 | -0.2622 | 0.5415686 | 41.2556
2039 | 2.844722 | 3.841 | 10.3326 | 1 | 1.912 | 1.910757 | 3.66 | 0.010216 | 0.4975 | 0.5534519 | 0.3747485 | -0.2633 | 0.5420892 | 41.2554
2040 | 2.846111 | 3.841 | 10.3379 | 1 | 1.9253 | 1.911526 | 3.71 | 0.01043 | 0.499 | 0.5535414 | 0.3742569 | -0.2644 | 0.5426094 | 41.2553
2041 | 2.8475 | 3.8337 | 10.3432 | 1 | 1.9215 | 1.912346 | 3.69 | 0.010369 | 0.5008 | 0.5536304 | 0.3737776 | -0.2655 | 0.5431289 | 41.2554
2042 | 2.848889 | 3.8337 | 10.3486 | 1 | 1.9272 | 1.913154 | 3.71 | 0.010461 | 0.5022 | 0.5537194 | 0.3733044 | -0.2666 | 0.5436478 | 41.2554
2043 | 2.850278 | 3.8276 | 10.3539 | 1 | 1.9082 | 1.913893 | 3.64 | 0.010156 | 0.5015 | 0.5538074 | 0.3731758 | -0.2677 | 0.5441662 | 41.2556
2044 | 2.851667 | 3.8276 | 10.3592 | 1 | 1.9044 | 1.914715 | 3.63 | 0.010095 | 0.502 | 0.5538947 | 0.3727037 | -0.2686 | 0.5446842 | 41.2556
2045 | 2.853056 | 3.8208 | 10.3645 | 1 | 1.9177 | 1.915545 | 3.68 | 0.010308 | 0.5022 | 0.5539822 | 0.3722385 | -0.2697 | 0.5452016 | 41.2555
2046 | 2.854444 | 3.8208 | 10.3698 | 1 | 1.9006 | 1.916305 | 3.61 | 0.010035 | 0.5008 | 0.5540692 | 0.371764 | -0.2707 | 0.5457179 | 41.2557
2047 | 2.855833 | 3.815 | 10.3751 | 1 | 1.9063 | 1.916999 | 3.63 | 0.010125 | 0.5007 | 0.5541557 | 0.3716358 | -0.2717 | 0.5462342 | 41.2557
2048 | 2.857222 | 3.815 | 10.3804 | 1 | 1.9139 | 1.917722 | 3.66 | 0.010247 | 0.5002 | 0.5542415 | 0.3711608 | -0.2726 | 0.5467501 | 41.2557
2049 | 2.858611 | 3.8084 | 10.3857 | 1 | 1.912 | 1.91844 | 3.66 | 0.010216 | 0.5003 | 0.5543273 | 0.3706856 | -0.2735 | 0.5472653 | 41.2557
2050 | 2.86 | 3.8084 | 10.391 | 1 | 1.9139 | 1.919222 | 3.66 | 0.010247 | 0.5 | 0.5544127 | 0.3702101 | -0.2745 | 0.5477799 | 41.2557
2051 | 2.861389 | 3.8029 | 10.3963 | 1 | 1.9158 | 1.91996 | 3.67 | 0.010277 | 0.5004 | 0.5544973 | 0.3700866 | -0.2754 | 0.548294 | 41.2557
2052 | 2.862778 | 3.8029 | 10.4016 | 1 | 1.9328 | 1.920686 | 3.74 | 0.010553 | 0.5014 | 0.5545819 | 0.3696188 | -0.2762 | 0.5488077 | 41.2556
2053 | 2.864167 | 3.7968 | 10.4068 | 1 | 1.9234 | 1.921458 | 3.7 | 0.010399 | 0.5022 | 0.5546661 | 0.3691583 | -0.277 | 0.5493208 | 41.2558
2054 | 2.865556 | 3.7968 | 10.4121 | 1 | 1.9234 | 1.922202 | 3.7 | 0.010399 | 0.5025 | 0.5547494 | 0.3686964 | -0.2779 | 0.5498332 | 41.2558
2055 | 2.866944 | 3.7918 | 10.4174 | 1 | 1.9196 | 1.922994 | 3.68 | 0.010338 | 0.5026 | 0.5548325 | 0.3685868 | -0.2787 | 0.5503449 | 41.2559
2056 | 2.868333 | 3.7918 | 10.4227 | 1 | 1.9139 | 1.923781 | 3.66 | 0.010247 | 0.5021 | 0.5549154 | 0.3681252 | -0.2794 | 0.5508566 | 41.2559
2057 | 2.869722 | 3.7862 | 10.4279 | 1 | 1.9177 | 1.924587 | 3.68 | 0.010308 | 0.5021 | 0.5549984 | 0.3676672 | -0.2801 | 0.5513676 | 41.256
2058 | 2.871111 | 3.7862 | 10.4332 | 1 | 1.9158 | 1.925412 | 3.67 | 0.010277 | 0.5022 | 0.5550812 | 0.3672125 | -0.2808 | 0.5518779 | 41.256
2059 | 2.8725 | 3.7817 | 10.4384 | 1 | 1.9365 | 1.926168 | 3.75 | 0.010614 | 0.5037 | 0.5551641 | 0.3671069 | -0.2815 | 0.5523879 | 41.2559
2060 | 2.873889 | 3.7817 | 10.4437 | 1 | 1.9234 | 1.92694 | 3.7 | 0.010399 | 0.5037 | 0.5552464 | 0.3666602 | -0.2821 | 0.5528975 | 41.256
2061 | 2.875278 | 3.7766 | 10.4489 | 1 | 1.9347 | 1.927731 | 3.74 | 0.010583 | 0.5051 | 0.5553285 | 0.366218 | -0.2827 | 0.5534065 | 41.256
2062 | 2.876667 | 3.7766 | 10.4542 | 1 | 1.9421 | 1.928482 | 3.77 | 0.010707 | 0.5063 | 0.5554099 | 0.3657818 | -0.2833 | 0.5539149 | 41.256
2063 | 2.878056 | 3.7727 | 10.4594 | 1 | 1.9365 | 1.929232 | 3.75 | 0.010614 | 0.5073 | 0.5554915 | 0.365697 | -0.2839 | 0.5544229 | 41.2561
2064 | 2.879444 | 3.7727 | 10.4647 | 1 | 1.9459 | 1.930025 | 3.79 | 0.010769 | 0.5087 | 0.5555727 | 0.3652723 | -0.2844 | 0.5549302 | 41.256
2065 | 2.880833 | 3.7683 | 10.4699 | 1 | 1.9272 | 1.930824 | 3.71 | 0.010461 | 0.5097 | 0.5556538 | 0.3648507 | -0.2848 | 0.5554373 | 41.2563
2066 | 2.8825 | 3.7683 | 10.4751 | 1 | 1.9158 | 1.931597 | 3.67 | 0.010277 | 0.5096 | 0.5557345 | 0.3644275 | -0.2853 | 0.5560451 | 41.2569
2067 | 2.883889 | 3.7651 | 10.4804 | 1 | 1.9177 | 1.932309 | 3.68 | 0.010308 | 0.5094 | 0.5558139 | 0.3643588 | -0.2857 | 0.5565513 | 41.2569
2068 | 2.885278 | 3.7651 | 10.4856 | 1 | 1.9196 | 1.933034 | 3.68 | 0.010338 | 0.5098 | 0.5558926 | 0.3639382 | -0.286 | 0.5570571 | 41.2569
2069 | 2.886667 | 3.7613 | 10.4908 | 1 | 1.9477 | 1.933854 | 3.79 | 0.0108 | 0.511 | 0.5559713 | 0.3635228 | -0.2863 | 0.5575623 | 41.2567
2070 | 2.888056 | 3.7613 | 10.4961 | 1 | 1.9253 | 1.934602 | 3.71 | 0.01043 | 0.51 | 0.5560493 | 0.3631059 | -0.2867 | 0.5580669 | 41.257
2071 | 2.889444 | 3.7587 | 10.5013 | 1 | 1.9196 | 1.935378 | 3.68 | 0.010338 | 0.5095 | 0.5561265 | 0.3630399 | -0.2869 | 0.5585709 | 41.2571
2072 | 2.890833 | 3.7587 | 10.5065 | 1 | 1.9328 | 1.936197 | 3.74 | 0.010553 | 0.509 | 0.5562038 | 0.3626205 | -0.2871 | 0.5590748 | 41.257
2073 | 2.892222 | 3.7554 | 10.5117 | 1 | 1.9347 | 1.936879 | 3.74 | 0.010583 | 0.5099 | 0.5562807 | 0.3622024 | -0.2873 | 0.5595782 | 41.2571
2074 | 2.893611 | 3.7554 | 10.5169 | 1 | 1.9272 | 1.937679 | 3.71 | 0.010461 | 0.51 | 0.5563571 | 0.3617825 | -0.2875 | 0.560081 | 41.2572
2075 | 2.895 | 3.7533 | 10.5222 | 1 | 1.9477 | 1.938457 | 3.79 | 0.0108 | 0.5115 | 0.5564328 | 0.3617344 | -0.2876 | 0.5605835 | 41.2571
2076 | 2.896389 | 3.7533 | 10.5274 | 1 | 1.9515 | 1.939208 | 3.81 | 0.010862 | 0.5134 | 0.5565082 | 0.36133 | -0.2877 | 0.5610857 | 41.2571
2077 | 2.897778 | 3.7507 | 10.5326 | 1 | 1.9365 | 1.939976 | 3.75 | 0.010614 | 0.5134 | 0.5565831 | 0.3609246 | -0.2877 | 0.5615873 | 41.2573
2078 | 2.899167 | 3.7507 | 10.5378 | 1 | 1.944 | 1.940778 | 3.78 | 0.010738 | 0.5141 | 0.5566574 | 0.3605239 | -0.2878 | 0.5620883 | 41.2573
2079 | 2.900556 | 3.7492 | 10.543 | 1 | 1.9328 | 1.941517 | 3.74 | 0.010553 | 0.5136 | 0.5567317 | 0.3604884 | -0.2878 | 0.5625891 | 41.2575
2080 | 2.901944 | 3.7492 | 10.5482 | 1 | 1.9533 | 1.942359 | 3.82 | 0.010893 | 0.5148 | 0.5568059 | 0.3600921 | -0.2877 | 0.5630892 | 41.2573
2081 | 2.903333 | 3.7472 | 10.5534 | 1 | 1.929 | 1.943113 | 3.72 | 0.010491 | 0.5139 | 0.5568799 | 0.359692 | -0.2876 | 0.563589 | 41.2577
2082 | 2.904722 | 3.7472 | 10.5586 | 1 | 1.9421 | 1.943842 | 3.77 | 0.010707 | 0.5152 | 0.5569531 | 0.3593004 | -0.2876 | 0.5640884 | 41.2576
2083 | 2.906111 | 3.7463 | 10.5638 | 1 | 1.9365 | 1.944644 | 3.75 | 0.010614 | 0.5146 | 0.5570253 | 0.3592706 | -0.2874 | 0.5645874 | 41.2577
2084 | 2.9075 | 3.7463 | 10.569 | 1 | 1.944 | 1.945402 | 3.78 | 0.010738 | 0.5148 | 0.5570969 | 0.3588789 | -0.2872 | 0.5650862 | 41.2577
2085 | 2.908889 | 3.7449 | 10.5742 | 1 | 1.9755 | 1.946174 | 3.9 | 0.011267 | 0.5172 | 0.5571683 | 0.358495 | -0.287 | 0.5655844 | 41.2575
2086 | 2.910278 | 3.7449 | 10.5794 | 1 | 1.9552 | 1.94692 | 3.82 | 0.010924 | 0.5186 | 0.5572394 | 0.3581171 | -0.2868 | 0.5660821 | 41.2577
2087 | 2.911667 | 3.7448 | 10.5846 | 1 | 1.9589 | 1.947742 | 3.84 | 0.010986 | 0.5192 | 0.5573101 | 0.3581121 | -0.2865 | 0.5665795 | 41.2578
2088 | 2.913056 | 3.7448 | 10.5898 | 1 | 1.97 | 1.948559 | 3.88 | 0.011173 | 0.5216 | 0.5573804 | 0.3577478 | -0.2861 | 0.5670767 | 41.2577
2089 | 2.914444 | 3.7442 | 10.595 | 1 | 1.9459 | 1.949247 | 3.79 | 0.010769 | 0.5221 | 0.5574503 | 0.3573848 | -0.2857 | 0.567573 | 41.258
2090 | 2.915833 | 3.7442 | 10.6002 | 1 | 1.9736 | 1.950053 | 3.9 | 0.011236 | 0.5249 | 0.5575195 | 0.357032 | -0.2853 | 0.5680691 | 41.2578
2091 | 2.917222 | 3.7451 | 10.6054 | 1 | 1.9589 | 1.950734 | 3.84 | 0.010986 | 0.5268 | 0.5575886 | 0.3570636 | -0.2847 | 0.5685651 | 41.258
2092 | 2.918611 | 3.7451 | 10.6106 | 1 | 1.9515 | 1.951549 | 3.81 | 0.010862 | 0.5271 | 0.5576571 | 0.356721 | -0.2841 | 0.5690608 | 41.2582
2093 | 2.92 | 3.7454 | 10.6158 | 1 | 1.9365 | 1.952268 | 3.75 | 0.010614 | 0.5257 | 0.5577256 | 0.3563755 | -0.2836 | 0.5695561 | 41.2584
2094 | 2.921389 | 3.7454 | 10.621 | 1 | 1.9384 | 1.953033 | 3.76 | 0.010645 | 0.5257 | 0.5577935 | 0.3560299 | -0.283 | 0.5700508 | 41.2585
2095 | 2.922778 | 3.747 | 10.6262 | 1 | 1.9552 | 1.953793 | 3.82 | 0.010924 | 0.5251 | 0.5578609 | 0.3560556 | -0.2823 | 0.5705454 | 41.2584
2096 | 2.924167 | 3.747 | 10.6315 | 1 | 1.9644 | 1.954611 | 3.86 | 0.01108 | 0.527 | 0.5579281 | 0.3557165 | -0.2815 | 0.5710397 | 41.2583
2097 | 2.925556 | 3.7481 | 10.6367 | 1 | 1.9515 | 1.955369 | 3.81 | 0.010862 | 0.5268 | 0.5579945 | 0.3553779 | -0.2807 | 0.5715335 | 41.2585
2098 | 2.926944 | 3.7481 | 10.6419 | 1 | 1.9663 | 1.956149 | 3.87 | 0.011111 | 0.5279 | 0.5580596 | 0.355048 | -0.2799 | 0.5720266 | 41.2584
2099 | 2.928333 | 3.7506 | 10.6471 | 1 | 1.9644 | 1.956866 | 3.86 | 0.01108 | 0.5281 | 0.5581234 | 0.3550837 | -0.279 | 0.5725198 | 41.2585
2100 | 2.929722 | 3.7506 | 10.6523 | 1 | 1.9736 | 1.957658 | 3.9 | 0.011236 | 0.5293 | 0.5581866 | 0.3547607 | -0.2781 | 0.5730128 | 41.2585
2101 | 2.931111 | 3.7525 | 10.6575 | 1 | 1.9607 | 1.958395 | 3.84 | 0.011017 | 0.5303 | 0.5582489 | 0.3544417 | -0.2771 | 0.5735053 | 41.2587
2102 | 2.9325 | 3.7525 | 10.6627 | 1 | 1.9663 | 1.959186 | 3.87 | 0.011111 | 0.5311 | 0.5583108 | 0.3541246 | -0.2761 | 0.5739974 | 41.2587
2103 | 2.933889 | 3.7558 | 10.6679 | 1 | 1.9644 | 1.959936 | 3.86 | 0.01108 | 0.5315 | 0.558373 | 0.3541786 | -0.275 | 0.5744893 | 41.2588
2104 | 2.935278 | 3.7558 | 10.6732 | 1 | 1.97 | 1.960652 | 3.88 | 0.011173 | 0.5324 | 0.5584351 | 0.3538678 | -0.2739 | 0.574981 | 41.2587
2105 | 2.936667 | 3.7586 | 10.6784 | 1 | 1.9663 | 1.961407 | 3.87 | 0.011111 | 0.5334 | 0.5584973 | 0.3535606 | -0.2727 | 0.5754724 | 41.2589
2106 | 2.938056 | 3.7586 | 10.6836 | 1 | 1.9718 | 1.962128 | 3.89 | 0.011205 | 0.5347 | 0.5585588 | 0.3532553 | -0.2716 | 0.5759632 | 41.2589
2107 | 2.939444 | 3.7627 | 10.6888 | 1 | 1.9515 | 1.962915 | 3.81 | 0.010862 | 0.5347 | 0.5586204 | 0.3533288 | -0.2703 | 0.5764536 | 41.2591
2108 | 2.941111 | 3.7627 | 10.694 | 1 | 1.9755 | 1.963705 | 3.9 | 0.011267 | 0.5369 | 0.5586814 | 0.3530334 | -0.2689 | 0.5770424 | 41.2594
2109 | 2.9425 | 3.7665 | 10.6993 | 1 | 1.957 | 1.964484 | 3.83 | 0.010955 | 0.5362 | 0.5587415 | 0.3527383 | -0.2676 | 0.5775325 | 41.2596
2110 | 2.943889 | 3.7665 | 10.7045 | 1 | 1.9533 | 1.965275 | 3.82 | 0.010893 | 0.5357 | 0.5588015 | 0.3524423 | -0.2662 | 0.5780223 | 41.2597
2111 | 2.945278 | 3.7715 | 10.7097 | 1 | 1.9718 | 1.96599 | 3.89 | 0.011205 | 0.5359 | 0.5588608 | 0.3525191 | -0.2647 | 0.5785119 | 41.2596
2112 | 2.946667 | 3.7715 | 10.715 | 1 | 1.9755 | 1.966809 | 3.9 | 0.011267 | 0.537 | 0.5589196 | 0.3522294 | -0.2632 | 0.5790013 | 41.2596
2113 | 2.948056 | 3.776 | 10.7202 | 1 | 1.9626 | 1.967537 | 3.85 | 0.011048 | 0.5372 | 0.5589787 | 0.3519448 | -0.2616 | 0.5794904 | 41.2598
2114 | 2.949444 | 3.776 | 10.7255 | 1 | 1.981 | 1.968311 | 3.92 | 0.011362 | 0.5389 | 0.5590367 | 0.3516691 | -0.26 | 0.5799787 | 41.2596
2115 | 2.950833 | 3.7819 | 10.7307 | 1 | 1.9718 | 1.969058 | 3.89 | 0.011205 | 0.5398 | 0.5590937 | 0.3517577 | -0.2584 | 0.5804672 | 41.2598
2116 | 2.952222 | 3.7819 | 10.736 | 1 | 1.9828 | 1.969806 | 3.93 | 0.011393 | 0.5411 | 0.5591499 | 0.3514917 | -0.2566 | 0.5809556 | 41.2597
2117 | 2.953611 | 3.7873 | 10.7412 | 1 | 1.9681 | 1.970576 | 3.87 | 0.011142 | 0.542 | 0.5592059 | 0.3512279 | -0.2549 | 0.5814436 | 41.2599
2118 | 2.955 | 3.7873 | 10.7465 | 1 | 1.9607 | 1.971245 | 3.84 | 0.011017 | 0.5418 | 0.5592611 | 0.3509647 | -0.2531 | 0.5819313 | 41.26
2119 | 2.956389 | 3.7941 | 10.7518 | 1 | 1.9773 | 1.971986 | 3.91 | 0.011299 | 0.5417 | 0.5593157 | 0.3510632 | -0.2512 | 0.5824189 | 41.2599
2120 | 2.957778 | 3.7941 | 10.757 | 1 | 1.9773 | 1.972765 | 3.91 | 0.011299 | 0.5427 | 0.5593696 | 0.3508045 | -0.2493 | 0.5829063 | 41.26
2121 | 2.959167 | 3.8002 | 10.7623 | 1 | 1.9865 | 1.973548 | 3.95 | 0.011456 | 0.5442 | 0.5594228 | 0.3505489 | -0.2474 | 0.5833934 | 41.2599
2122 | 2.960556 | 3.8002 | 10.7676 | 1 | 1.9865 | 1.974347 | 3.95 | 0.011456 | 0.5442 | 0.559475 | 0.3502949 | -0.2456 | 0.5838801 | 41.2599
2123 | 2.961944 | 3.8073 | 10.7729 | 1 | 1.9865 | 1.975055 | 3.95 | 0.011456 | 0.5454 | 0.5595271 | 0.3504114 | -0.2437 | 0.5843664 | 41.26
2124 | 2.963333 | 3.8073 | 10.7782 | 1 | 1.9755 | 1.975841 | 3.9 | 0.011267 | 0.546 | 0.5595788 | 0.3501654 | -0.2417 | 0.584853 | 41.2601
2125 | 2.964722 | 3.8136 | 10.7835 | 1 | 1.9663 | 1.97658 | 3.87 | 0.011111 | 0.5458 | 0.5596303 | 0.349922 | -0.2398 | 0.5853392 | 41.2602
2126 | 2.966111 | 3.8136 | 10.7888 | 1 | 1.9773 | 1.977346 | 3.91 | 0.011299 | 0.5462 | 0.5596813 | 0.3496798 | -0.2379 | 0.5858251 | 41.2601
2127 | 2.9675 | 3.821 | 10.7941 | 1 | 1.9901 | 1.978162 | 3.96 | 0.01152 | 0.5468 | 0.559732 | 0.3498007 | -0.2359 | 0.5863109 | 41.26
2128 | 2.968889 | 3.821 | 10.7994 | 1 | 1.9828 | 1.978911 | 3.93 | 0.011393 | 0.5474 | 0.5597823 | 0.349564 | -0.2339 | 0.5867966 | 41.2601
2129 | 2.970278 | 3.8276 | 10.8047 | 1 | 1.981 | 1.979663 | 3.92 | 0.011362 | 0.5485 | 0.5598324 | 0.3493337 | -0.2319 | 0.587282 | 41.2602
2130 | 2.971667 | 3.8276 | 10.81 | 1 | 1.981 | 1.980411 | 3.92 | 0.011362 | 0.5481 | 0.5598823 | 0.3491055 | -0.23 | 0.587767 | 41.2602
2131 | 2.973056 | 3.8352 | 10.8153 | 1 | 1.9901 | 1.981191 | 3.96 | 0.01152 | 0.5492 | 0.5599319 | 0.3492318 | -0.228 | 0.588252 | 41.2602
2132 | 2.974444 | 3.8352 | 10.8207 | 1 | 1.9718 | 1.98202 | 3.89 | 0.011205 | 0.5495 | 0.5599809 | 0.3490099 | -0.2259 | 0.5887366 | 41.2603
2133 | 2.975833 | 3.8419 | 10.826 | 1 | 1.9663 | 1.982775 | 3.87 | 0.011111 | 0.5482 | 0.5600293 | 0.3487844 | -0.2239 | 0.5892212 | 41.2604
2134 | 2.977222 | 3.8419 | 10.8313 | 1 | 1.9865 | 1.983514 | 3.95 | 0.011456 | 0.5486 | 0.5600773 | 0.3485605 | -0.2219 | 0.5897055 | 41.2602
2135 | 2.978611 | 3.8496 | 10.8367 | 1 | 1.9883 | 1.984319 | 3.95 | 0.011488 | 0.5488 | 0.5601242 | 0.3486852 | -0.2199 | 0.5901898 | 41.2602
2136 | 2.98 | 3.8496 | 10.842 | 1 | 1.9791 | 1.98503 | 3.92 | 0.01133 | 0.5486 | 0.5601708 | 0.348462 | -0.2178 | 0.5906739 | 41.2603
2137 | 2.981389 | 3.8565 | 10.8474 | 1 | 2.001 | 1.985802 | 4 | 0.01171 | 0.5501 | 0.5602173 | 0.3482446 | -0.2158 | 0.5911578 | 41.2601
2138 | 2.982778 | 3.8565 | 10.8527 | 1 | 1.9919 | 1.986569 | 3.97 | 0.011551 | 0.5507 | 0.5602634 | 0.3480304 | -0.2138 | 0.5916414 | 41.2602
2139 | 2.984167 | 3.8643 | 10.8581 | 1 | 1.9938 | 1.987335 | 3.98 | 0.011583 | 0.551 | 0.5603092 | 0.3481646 | -0.2118 | 0.5921249 | 41.2602
2140 | 2.985556 | 3.8643 | 10.8635 | 1 | 1.9846 | 1.988061 | 3.94 | 0.011425 | 0.551 | 0.5603545 | 0.3479523 | -0.2097 | 0.5926083 | 41.2603
2141 | 2.986944 | 3.8713 | 10.8689 | 1 | 2.0046 | 1.988817 | 4.02 | 0.011774 | 0.5518 | 0.5603994 | 0.3477424 | -0.2076 | 0.5930911 | 41.2601
2142 | 2.988333 | 3.8713 | 10.8742 | 1 | 2.001 | 1.989563 | 4 | 0.01171 | 0.5532 | 0.560444 | 0.3475399 | -0.2056 | 0.593574 | 41.2601
2143 | 2.989722 | 3.8793 | 10.8796 | 1 | 1.9919 | 1.990335 | 3.97 | 0.011551 | 0.5528 | 0.5604888 | 0.3476814 | -0.2036 | 0.5940568 | 41.2602
2144 | 2.991111 | 3.8793 | 10.885 | 1 | 1.9938 | 1.991082 | 3.98 | 0.011583 | 0.5535 | 0.5605341 | 0.3474807 | -0.2014 | 0.5945396 | 41.2602
2145 | 2.9925 | 3.8865 | 10.8904 | 1 | 2.0028 | 1.991789 | 4.01 | 0.011742 | 0.5547 | 0.5605786 | 0.3472826 | -0.1994 | 0.5950221 | 41.2601
2146 | 2.993889 | 3.8865 | 10.8958 | 1 | 1.9974 | 1.992546 | 3.99 | 0.011647 | 0.5548 | 0.5606241 | 0.3470866 | -0.1973 | 0.5955044 | 41.2601
2147 | 2.995278 | 3.8946 | 10.9012 | 1 | 1.9938 | 1.99328 | 3.98 | 0.011583 | 0.5552 | 0.5606687 | 0.3472391 | -0.1953 | 0.5959866 | 41.2602
2148 | 2.996667 | 3.8946 | 10.9066 | 1 | 2.0064 | 1.994113 | 4.03 | 0.011806 | 0.556 | 0.560713 | 0.3470484 | -0.1931 | 0.5964688 | 41.26
2149 | 2.998056 | 3.9018 | 10.912 | 1 | 1.9919 | 1.994892 | 3.97 | 0.011551 | 0.5559 | 0.5607555 | 0.3468581 | -0.1911 | 0.5969507 | 41.2602
2150 | 2.999444 | 3.9018 | 10.9175 | 1 | 1.981 | 1.995622 | 3.92 | 0.011362 | 0.5548 | 0.5607985 | 0.3466661 | -0.189 | 0.597432 | 41.2602
2151 | 3.000833 | 3.9099 | 10.9242 | 2 | 2.0101 | 1.996402 | 4.04 | 0.01187 | 0.5557 | 0.5608414 | 0.3468181 | -0.187 | 0.5979136 | 41.2594
2152 | 3.002778 | 3.9099 | 10.9296 | 1 | 1.9938 | 1.997116 | 3.98 | 0.011583 | 0.5554 | 0.5608831 | 0.346629 | -0.1848 | 0.598588 | 41.2604
2153 | 3.004167 | 3.9173 | 10.9351 | 1 | 2.0028 | 1.997812 | 4.01 | 0.011742 | 0.5556 | 0.5609233 | 0.34644 | -0.1827 | 0.5990693 | 41.2603
2154 | 3.005556 | 3.9173 | 10.9405 | 1 | 2.0046 | 1.998546 | 4.02 | 0.011774 | 0.5567 | 0.5609638 | 0.3462562 | -0.1807 | 0.5995504 | 41.2603
2155 | 3.006944 | 3.9255 | 10.946 | 1 | 1.9828 | 1.999264 | 3.93 | 0.011393 | 0.5561 | 0.5610034 | 0.3464105 | -0.1786 | 0.6000311 | 41.2604
2156 | 3.008333 | 3.9255 | 10.9514 | 1 | 1.9956 | 2.000108 | 3.98 | 0.011615 | 0.5559 | 0.5610421 | 0.3462242 | -0.1764 | 0.6005122 | 41.2603
2157 | 3.009722 | 3.9328 | 10.9569 | 1 | 2.0137 | 2.000845 | 4.05 | 0.011934 | 0.5567 | 0.561081 | 0.346044 | -0.1744 | 0.6009929 | 41.2601
2158 | 3.011111 | 3.9328 | 10.9624 | 1 | 2.0028 | 2.001613 | 4.01 | 0.011742 | 0.5568 | 0.5611196 | 0.3458658 | -0.1723 | 0.6014735 | 41.2601
2159 | 3.0125 | 3.9409 | 10.9678 | 1 | 1.9974 | 2.002344 | 3.99 | 0.011647 | 0.5562 | 0.5611583 | 0.3460168 | -0.1703 | 0.601954 | 41.2602
2160 | 3.013889 | 3.9409 | 10.9733 | 1 | 2.0101 | 2.003087 | 4.04 | 0.01187 | 0.5567 | 0.5611967 | 0.3458387 | -0.1682 | 0.6024345 | 41.26
2161 | 3.015278 | 3.9481 | 10.9788 | 1 | 2.0028 | 2.003835 | 4.01 | 0.011742 | 0.5582 | 0.5612349 | 0.3456683 | -0.1661 | 0.6029147 | 41.26
2162 | 3.016667 | 3.9481 | 10.9843 | 1 | 2.0101 | 2.004532 | 4.04 | 0.01187 | 0.5578 | 0.5612722 | 0.3454984 | -0.1641 | 0.6033947 | 41.2599
2163 | 3.018056 | 3.9561 | 10.9898 | 1 | 2.0137 | 2.005225 | 4.05 | 0.011934 | 0.5582 | 0.56131 | 0.3456541 | -0.1621 | 0.6038747 | 41.2598
2164 | 3.019444 | 3.9561 | 10.9953 | 2 | 1.9938 | 2.006022 | 3.98 | 0.011583 | 0.5576 | 0.561348 | 0.345484 | -0.16 | 0.6043544 | 41.26
2165 | 3.020833 | 3.9633 | 11.0008 | 1 | 2.001 | 2.006766 | 4 | 0.01171 | 0.5579 | 0.5613857 | 0.3453152 | -0.158 | 0.6048342 | 41.2599
2166 | 3.022222 | 3.9633 | 11.0063 | 1 | 1.9974 | 2.007576 | 3.99 | 0.011647 | 0.5569 | 0.5614225 | 0.3451418 | -0.156 | 0.6053137 | 41.2598
2167 | 3.023611 | 3.9712 | 11.0118 | 1 | 2.0173 | 2.008318 | 4.07 | 0.011998 | 0.5576 | 0.5614588 | 0.3452964 | -0.154 | 0.6057932 | 41.2596
2168 | 3.025 | 3.9712 | 11.0173 | 1 | 2.0083 | 2.009038 | 4.03 | 0.011838 | 0.5573 | 0.5614942 | 0.3451251 | -0.152 | 0.6062727 | 41.2596
2169 | 3.026389 | 3.9782 | 11.0228 | 1 | 2.0028 | 2.009786 | 4.01 | 0.011742 | 0.5564 | 0.5615304 | 0.344955 | -0.15 | 0.6067519 | 41.2596
2170 | 3.027778 | 3.9782 | 11.0284 | 1 | 2.0191 | 2.010549 | 4.08 | 0.01203 | 0.5566 | 0.5615662 | 0.3447889 | -0.1481 | 0.607231 | 41.2594
2171 | 3.029167 | 3.9859 | 11.0339 | 1 | 2.0064 | 2.011342 | 4.03 | 0.011806 | 0.5562 | 0.5616018 | 0.3449309 | -0.1462 | 0.60771 | 41.2595
2172 | 3.030556 | 3.9859 | 11.0394 | 1 | 1.9956 | 2.0121 | 3.98 | 0.011615 | 0.5546 | 0.5616372 | 0.3447575 | -0.1442 | 0.608189 | 41.2595
2173 | 3.031944 | 3.9926 | 11.045 | 1 | 2.0137 | 2.012813 | 4.05 | 0.011934 | 0.5543 | 0.5616713 | 0.3445827 | -0.1423 | 0.6086674 | 41.2593
2174 | 3.033333 | 3.9926 | 11.0505 | 1 | 2.0046 | 2.013532 | 4.02 | 0.011774 | 0.5541 | 0.561705 | 0.3444058 | -0.1404 | 0.6091459 | 41.2593
2175 | 3.034722 | 3.9998 | 11.0561 | 1 | 2.0137 | 2.014213 | 4.05 | 0.011934 | 0.5535 | 0.5617381 | 0.3445398 | -0.1386 | 0.6096243 | 41.2591
2176 | 3.036111 | 3.9998 | 11.0616 | 1 | 2.0046 | 2.014974 | 4.02 | 0.011774 | 0.5532 | 0.5617701 | 0.34436 | -0.1367 | 0.6101028 | 41.2592
2177 | 3.0375 | 4.0062 | 11.0672 | 1 | 2.0137 | 2.015771 | 4.05 | 0.011934 | 0.5538 | 0.5618016 | 0.3441882 | -0.1349 | 0.610581 | 41.259
2178 | 3.038889 | 4.0062 | 11.0728 | 1 | 2.0101 | 2.016503 | 4.04 | 0.01187 | 0.5532 | 0.5618336 | 0.3440137 | -0.1331 | 0.6110589 | 41.259
2179 | 3.040278 | 4.0131 | 11.0783 | 1 | 2.0209 | 2.017192 | 4.08 | 0.012062 | 0.5537 | 0.5618651 | 0.3441442 | -0.1313 | 0.6115369 | 41.2588
2180 | 3.041667 | 4.0131 | 11.0839 | 1 | 2.0316 | 2.017911 | 4.13 | 0.012255 | 0.5544 | 0.5618968 | 0.3439749 | -0.1295 | 0.6120148 | 41.2586
2181 | 3.043056 | 4.0192 | 11.0895 | 1 | 2.0119 | 2.018571 | 4.05 | 0.011902 | 0.5539 | 0.5619274 | 0.3438035 | -0.1278 | 0.6124924 | 41.2587
2182 | 3.044444 | 4.0192 | 11.0951 | 1 | 2.0173 | 2.019316 | 4.07 | 0.011998 | 0.5541 | 0.5619578 | 0.3436349 | -0.1262 | 0.6129695 | 41.2586
2183 | 3.045833 | 4.0257 | 11.1007 | 1 | 2.0316 | 2.020094 | 4.13 | 0.012255 | 0.5545 | 0.5619864 | 0.3437675 | -0.1245 | 0.6134469 | 41.2583
2184 | 3.047222 | 4.0257 | 11.1063 | 2 | 2.0352 | 2.02081 | 4.14 | 0.01232 | 0.5558 | 0.562014 | 0.343606 | -0.1228 | 0.6139243 | 41.2582
2185 | 3.048611 | 4.0315 | 11.1119 | 1 | 2.0191 | 2.021513 | 4.08 | 0.01203 | 0.5561 | 0.5620414 | 0.3434446 | -0.1211 | 0.6144014 | 41.2583
2186 | 3.05 | 4.0315 | 11.1175 | 1 | 2.0191 | 2.022218 | 4.08 | 0.01203 | 0.5564 | 0.5620678 | 0.3432818 | -0.1195 | 0.6148784 | 41.2582
2187 | 3.051667 | 4.0378 | 11.1231 | 1 | 2.0244 | 2.022941 | 4.1 | 0.012126 | 0.5565 | 0.5620947 | 0.3434266 | -0.1179 | 0.6154507 | 41.2585
2188 | 3.053056 | 4.0406 | 11.1287 | 1 | 2.0191 | 2.023672 | 4.08 | 0.01203 | 0.5562 | 0.5621209 | 0.3432635 | -0.1163 | 0.6159277 | 41.2585
2189 | 3.054444 | 4.0406 | 11.1343 | 1 | 2.0405 | 2.024403 | 4.16 | 0.012417 | 0.5575 | 0.5621457 | 0.3431055 | -0.1147 | 0.616404 | 41.2581
2190 | 3.055833 | 4.0459 | 11.1399 | 1 | 2.0119 | 2.025103 | 4.05 | 0.011902 | 0.5568 | 0.5621701 | 0.3429444 | -0.1132 | 0.6168805 | 41.2584
2191 | 3.057222 | 4.0459 | 11.1456 | 1 | 2.0101 | 2.025841 | 4.04 | 0.01187 | 0.5552 | 0.5621935 | 0.3430852 | -0.1116 | 0.6173569 | 41.2583
2192 | 3.058611 | 4.052 | 11.1512 | 1 | 2.0173 | 2.026553 | 4.07 | 0.011998 | 0.5548 | 0.5622155 | 0.342917 | -0.1101 | 0.6178333 | 41.2581
2193 | 3.06 | 4.052 | 11.1569 | 1 | 2.0262 | 2.027275 | 4.11 | 0.012158 | 0.5548 | 0.562237 | 0.3427495 | -0.1086 | 0.6183095 | 41.2579
2194 | 3.061389 | 4.0567 | 11.1625 | 1 | 2.0316 | 2.027999 | 4.13 | 0.012255 | 0.5551 | 0.5622571 | 0.3425845 | -0.1072 | 0.6187855 | 41.2577
2195 | 3.062778 | 4.0567 | 11.1681 | 1 | 2.0119 | 2.028743 | 4.05 | 0.011902 | 0.5542 | 0.562277 | 0.3427202 | -0.1058 | 0.6192614 | 41.2579
2196 | 3.064167 | 4.0624 | 11.1738 | 1 | 2.0405 | 2.029444 | 4.16 | 0.012417 | 0.5556 | 0.5622967 | 0.3425577 | -0.1043 | 0.6197374 | 41.2574
2197 | 3.065556 | 4.0624 | 11.1794 | 2 | 2.028 | 2.030165 | 4.11 | 0.012191 | 0.5553 | 0.5623163 | 0.3423947 | -0.103 | 0.6202131 | 41.2575
2198 | 3.066944 | 4.0667 | 11.1851 | 1 | 2.0298 | 2.030821 | 4.12 | 0.012223 | 0.5549 | 0.5623353 | 0.3422288 | -0.1017 | 0.6206882 | 41.2573
2199 | 3.068333 | 4.0667 | 11.1907 | 1 | 2.0191 | 2.031715 | 4.08 | 0.01203 | 0.5541 | 0.5623543 | 0.3423656 | -0.1004 | 0.6211636 | 41.2574
2200 | 3.069722 | 4.0719 | 11.1964 | 1 | 2.0476 | 2.032443 | 4.19 | 0.012547 | 0.5549 | 0.5623726 | 0.3422003 | -0.099 | 0.6216391 | 41.2569
2201 | 3.071111 | 4.0719 | 11.202 | 1 | 2.0369 | 2.033212 | 4.15 | 0.012352 | 0.5546 | 0.5623902 | 0.3420384 | -0.0978 | 0.6221143 | 41.257
2202 | 3.0725 | 4.0758 | 11.2077 | 1 | 2.0352 | 2.034023 | 4.14 | 0.01232 | 0.554 | 0.5624068 | 0.3418755 | -0.0966 | 0.6225893 | 41.2569
2203 | 3.073889 | 4.0758 | 11.2134 | 1 | 2.0262 | 2.034671 | 4.11 | 0.012158 | 0.5529 | 0.5624235 | 0.3420027 | -0.0954 | 0.6230642 | 41.2568
2204 | 3.075278 | 4.0805 | 11.219 | 1 | 2.0387 | 2.03538 | 4.16 | 0.012385 | 0.553 | 0.5624396 | 0.3418364 | -0.0942 | 0.6235391 | 41.2566
2205 | 3.076667 | 4.0805 | 11.2247 | 1 | 2.0441 | 2.036139 | 4.18 | 0.012482 | 0.5537 | 0.5624541 | 0.3416733 | -0.0931 | 0.6240138 | 41.2564
2206 | 3.078056 | 4.0839 | 11.2304 | 1 | 2.0369 | 2.036788 | 4.15 | 0.012352 | 0.5533 | 0.5624679 | 0.341509 | -0.092 | 0.6244883 | 41.2564
2207 | 3.079444 | 4.0839 | 11.236 | 1 | 2.0173 | 2.037508 | 4.07 | 0.011998 | 0.5521 | 0.562481 | 0.3416333 | -0.091 | 0.6249624 | 41.2565
2208 | 3.080833 | 4.088 | 11.2417 | 1 | 2.0441 | 2.038207 | 4.18 | 0.012482 | 0.5521 | 0.5624934 | 0.3414649 | -0.0899 | 0.6254368 | 41.2561
2209 | 3.082222 | 4.088 | 11.2474 | 1 | 2.0369 | 2.038902 | 4.15 | 0.012352 | 0.5523 | 0.5625054 | 0.3412983 | -0.0889 | 0.625911 | 41.256
2210 | 3.083611 | 4.0909 | 11.2531 | 1 | 2.0226 | 2.039678 | 4.09 | 0.012094 | 0.5508 | 0.5625175 | 0.3411233 | -0.0879 | 0.6263849 | 41.2561
2211 | 3.085 | 4.0909 | 11.2588 | 1 | 2.0511 | 2.040396 | 4.21 | 0.012612 | 0.5506 | 0.5625278 | 0.3412445 | -0.087 | 0.6268588 | 41.2556
2212 | 3.086389 | 4.0946 | 11.2644 | 1 | 2.0635 | 2.041129 | 4.26 | 0.012841 | 0.5521 | 0.5625377 | 0.3410751 | -0.086 | 0.6273327 | 41.2554
2213 | 3.087778 | 4.0946 | 11.2701 | 1 | 2.0334 | 2.041923 | 4.13 | 0.012288 | 0.5526 | 0.5625474 | 0.3409092 | -0.0851 | 0.6278063 | 41.2556
2214 | 3.089167 | 4.0971 | 11.2758 | 1 | 2.0617 | 2.04262 | 4.25 | 0.012809 | 0.5543 | 0.562557 | 0.3407494 | -0.0843 | 0.6282798 | 41.2552
2215 | 3.090556 | 4.0971 | 11.2815 | 2 | 2.0529 | 2.04338 | 4.21 | 0.012645 | 0.5543 | 0.5625649 | 0.3408844 | -0.0834 | 0.6287532 | 41.2552
2216 | 3.091944 | 4.1005 | 11.2872 | 1 | 2.0635 | 2.044108 | 4.26 | 0.012841 | 0.5561 | 0.5625722 | 0.340732 | -0.0825 | 0.6292262 | 41.2549
2217 | 3.093333 | 4.1005 | 11.2929 | 1 | 2.0423 | 2.044766 | 4.17 | 0.01245 | 0.5552 | 0.5625788 | 0.3405793 | -0.0817 | 0.6296994 | 41.255
2218 | 3.094722 | 4.1027 | 11.2986 | 1 | 2.0458 | 2.045462 | 4.19 | 0.012515 | 0.5546 | 0.5625847 | 0.340424 | -0.081 | 0.6301723 | 41.2549
2219 | 3.096111 | 4.1027 | 11.3043 | 1 | 2.0494 | 2.046227 | 4.2 | 0.01258 | 0.5548 | 0.5625906 | 0.3405589 | -0.0802 | 0.6306453 | 41.2547
2220 | 3.0975 | 4.1057 | 11.31 | 1 | 2.0352 | 2.046906 | 4.14 | 0.01232 | 0.5545 | 0.5625971 | 0.3404037 | -0.0794 | 0.6311182 | 41.2547
2221 | 3.098889 | 4.1057 | 11.3157 | 1 | 2.0617 | 2.047567 | 4.25 | 0.012809 | 0.5554 | 0.5626039 | 0.3402562 | -0.0787 | 0.6315909 | 41.2543
2222 | 3.100278 | 4.1076 | 11.3214 | 1 | 2.0405 | 2.048261 | 4.16 | 0.012417 | 0.5557 | 0.5626105 | 0.3401096 | -0.0781 | 0.6320634 | 41.2544
2223 | 3.101667 | 4.1076 | 11.3271 | 1 | 2.0476 | 2.049048 | 4.19 | 0.012547 | 0.5545 | 0.5626167 | 0.34024 | -0.0774 | 0.6325359 | 41.2542
2224 | 3.103333 | 4.1103 | 11.3328 | 1 | 2.0511 | 2.049748 | 4.21 | 0.012612 | 0.5554 | 0.5626222 | 0.3400927 | -0.0767 | 0.6331026 | 41.2545
2225 | 3.104722 | 4.1103 | 11.3385 | 1 | 2.0458 | 2.050488 | 4.19 | 0.012515 | 0.5548 | 0.5626273 | 0.3399436 | -0.076 | 0.6335749 | 41.2544
2226 | 3.106111 | 4.1119 | 11.3442 | 1 | 2.0494 | 2.051141 | 4.2 | 0.01258 | 0.5546 | 0.5626323 | 0.3397949 | -0.0754 | 0.634047 | 41.2543
2227 | 3.1075 | 4.1119 | 11.3499 | 1 | 2.0423 | 2.051825 | 4.17 | 0.01245 | 0.5539 | 0.5626358 | 0.3399222 | -0.0748 | 0.6345191 | 41.2542
2228 | 3.108889 | 4.1143 | 11.3557 | 1 | 2.0617 | 2.052538 | 4.25 | 0.012809 | 0.5548 | 0.5626384 | 0.3397748 | -0.0742 | 0.6349911 | 41.2538
2229 | 3.110278 | 4.1143 | 11.3614 | 1 | 2.0529 | 2.05322 | 4.21 | 0.012645 | 0.5547 | 0.5626406 | 0.3396326 | -0.0736 | 0.635463 | 41.2538
2230 | 3.111667 | 4.1156 | 11.3671 | 1 | 2.0494 | 2.053931 | 4.2 | 0.01258 | 0.554 | 0.5626427 | 0.3394878 | -0.0731 | 0.6359346 | 41.2537
2231 | 3.113056 | 4.1156 | 11.3728 | 1 | 2.0722 | 2.054662 | 4.29 | 0.013006 | 0.5552 | 0.5626436 | 0.339615 | -0.0726 | 0.6364063 | 41.2534
2232 | 3.114444 | 4.1178 | 11.3785 | 1 | 2.06 | 2.05542 | 4.24 | 0.012776 | 0.5551 | 0.5626449 | 0.3394749 | -0.072 | 0.6368775 | 41.2534
2233 | 3.115833 | 4.1178 | 11.3843 | 1 | 2.06 | 2.056091 | 4.24 | 0.012776 | 0.5554 | 0.5626455 | 0.3393413 | -0.0715 | 0.637349 | 41.2532
2234 | 3.117222 | 4.1189 | 11.39 | 1 | 2.0387 | 2.056857 | 4.16 | 0.012385 | 0.5535 | 0.5626459 | 0.3392007 | -0.0711 | 0.6378202 | 41.2533
2235 | 3.118611 | 4.1189 | 11.3957 | 1 | 2.0582 | 2.057521 | 4.24 | 0.012743 | 0.5544 | 0.5626454 | 0.33932 | -0.0706 | 0.6382915 | 41.253
2236 | 3.12 | 4.1208 | 11.4014 | 1 | 2.0564 | 2.058242 | 4.23 | 0.01271 | 0.5545 | 0.5626442 | 0.3391836 | -0.0701 | 0.6387627 | 41.2529
2237 | 3.121389 | 4.1208 | 11.4072 | 1 | 2.0529 | 2.058936 | 4.21 | 0.012645 | 0.5537 | 0.5626414 | 0.3390451 | -0.0696 | 0.6392337 | 41.2527
2238 | 3.122778 | 4.1216 | 11.4129 | 1 | 2.06 | 2.059637 | 4.24 | 0.012776 | 0.5531 | 0.5626382 | 0.3389053 | -0.0693 | 0.6397046 | 41.2525
2239 | 3.124167 | 4.1216 | 11.4186 | 1 | 2.0511 | 2.060212 | 4.21 | 0.012612 | 0.5527 | 0.5626342 | 0.3390171 | -0.0688 | 0.6401754 | 41.2525
2240 | 3.125556 | 4.1232 | 11.4243 | 1 | 2.0687 | 2.060908 | 4.28 | 0.01294 | 0.5527 | 0.5626298 | 0.3388764 | -0.0684 | 0.6406462 | 41.2522
2241 | 3.126944 | 4.1232 | 11.4301 | 1 | 2.074 | 2.061646 | 4.3 | 0.013039 | 0.5534 | 0.5626241 | 0.3387416 | -0.068 | 0.6411164 | 41.252
2242 | 3.128333 | 4.1239 | 11.4358 | 1 | 2.0547 | 2.062397 | 4.22 | 0.012678 | 0.5524 | 0.5626179 | 0.3386058 | -0.0677 | 0.6415869 | 41.2521
2243 | 3.129722 | 4.1239 | 11.4415 | 1 | 2.074 | 2.063075 | 4.3 | 0.013039 | 0.5531 | 0.5626099 | 0.3387137 | -0.0673 | 0.6420572 | 41.2517
2244 | 3.131111 | 4.1253 | 11.4472 | 1 | 2.0511 | 2.063813 | 4.21 | 0.012612 | 0.5526 | 0.5626014 | 0.3385792 | -0.0669 | 0.6425276 | 41.2519
2245 | 3.1325 | 4.1253 | 11.453 | 1 | 2.067 | 2.064534 | 4.27 | 0.012907 | 0.5525 | 0.5625935 | 0.338448 | -0.0666 | 0.6429978 | 41.2515
2246 | 3.133889 | 4.1258 | 11.4587 | 1 | 2.06 | 2.065317 | 4.24 | 0.012776 | 0.5522 | 0.5625852 | 0.3383176 | -0.0663 | 0.6434678 | 41.2515
2247 | 3.135278 | 4.1258 | 11.4644 | 1 | 2.0757 | 2.066028 | 4.31 | 0.013072 | 0.5525 | 0.5625757 | 0.3384185 | -0.066 | 0.6439378 | 41.2512
2248 | 3.136667 | 4.1271 | 11.4702 | 1 | 2.0845 | 2.066782 | 4.34 | 0.013237 | 0.5537 | 0.5625652 | 0.3382941 | -0.0656 | 0.6444078 | 41.2509
2249 | 3.138056 | 4.1271 | 11.4759 | 1 | 2.0476 | 2.067537 | 4.19 | 0.012547 | 0.5517 | 0.5625538 | 0.3381658 | -0.0653 | 0.6448776 | 41.2512
2250 | 3.139444 | 4.1274 | 11.4816 | 1 | 2.0722 | 2.068259 | 4.29 | 0.013006 | 0.5513 | 0.5625419 | 0.3380383 | -0.065 | 0.6453469 | 41.2508
2251 | 3.140833 | 4.1274 | 11.4874 | 1 | 2.0775 | 2.068983 | 4.32 | 0.013105 | 0.552 | 0.5625288 | 0.3381323 | -0.0648 | 0.6458165 | 41.2506
2252 | 3.142222 | 4.1285 | 11.4931 | 1 | 2.06 | 2.069688 | 4.24 | 0.012776 | 0.5513 | 0.5625148 | 0.3380052 | -0.0644 | 0.6462861 | 41.2507
2253 | 3.143611 | 4.1285 | 11.4988 | 1 | 2.074 | 2.070406 | 4.3 | 0.013039 | 0.551 | 0.5624989 | 0.3378818 | -0.0642 | 0.6467555 | 41.2504
2254 | 3.145 | 4.1288 | 11.5046 | 2 | 2.0652 | 2.071114 | 4.27 | 0.012874 | 0.5507 | 0.5624827 | 0.3377567 | -0.0639 | 0.6472247 | 41.2503
2255 | 3.146389 | 4.1288 | 11.5103 | 2 | 2.0897 | 2.071844 | 4.37 | 0.013337 | 0.5515 | 0.5624655 | 0.3378455 | -0.0637 | 0.6476939 | 41.2499
2256 | 3.147778 | 4.1298 | 11.516 | 1 | 2.0564 | 2.072598 | 4.23 | 0.01271 | 0.5505 | 0.5624484 | 0.33772 | -0.0634 | 0.6481631 | 41.2502
2257 | 3.149167 | 4.1298 | 11.5218 | 1 | 2.0845 | 2.073278 | 4.34 | 0.013237 | 0.5516 | 0.5624299 | 0.3376021 | -0.0631 | 0.6486321 | 41.2497
2258 | 3.150556 | 4.13 | 11.5275 | 1 | 2.0775 | 2.073979 | 4.32 | 0.013105 | 0.5509 | 0.562411 | 0.3374817 | -0.0629 | 0.649101 | 41.2496
2259 | 3.151944 | 4.13 | 11.5333 | 1 | 2.0757 | 2.074701 | 4.31 | 0.013072 | 0.5521 | 0.562391 | 0.33757 | -0.0627 | 0.6495694 | 41.2495
2260 | 3.153333 | 4.1309 | 11.539 | 1 | 2.0705 | 2.075486 | 4.29 | 0.012973 | 0.5522 | 0.5623696 | 0.3374549 | -0.0624 | 0.6500382 | 41.2494
2261 | 3.154722 | 4.1309 | 11.5447 | 1 | 2.0879 | 2.076187 | 4.36 | 0.013303 | 0.5528 | 0.5623488 | 0.3373468 | -0.0622 | 0.6505069 | 41.2491
2262 | 3.156111 | 4.131 | 11.5505 | 1 | 2.0617 | 2.07686 | 4.25 | 0.012809 | 0.5512 | 0.5623277 | 0.3372327 | -0.062 | 0.6509754 | 41.2492
2263 | 3.1575 | 4.131 | 11.5562 | 2 | 2.0617 | 2.077589 | 4.25 | 0.012809 | 0.5504 | 0.5623066 | 0.3373107 | -0.0618 | 0.6514439 | 41.2491
2264 | 3.158889 | 4.1318 | 11.5619 | 1 | 2.0617 | 2.078342 | 4.25 | 0.012809 | 0.5488 | 0.5622842 | 0.3371881 | -0.0616 | 0.6519123 | 41.249
2265 | 3.160278 | 4.1318 | 11.5677 | 1 | 2.0775 | 2.07901 | 4.32 | 0.013105 | 0.548 | 0.5622614 | 0.3370656 | -0.0614 | 0.6523806 | 41.2487
2266 | 3.161667 | 4.1318 | 11.5734 | 1 | 2.0775 | 2.079767 | 4.32 | 0.013105 | 0.5476 | 0.5622369 | 0.3369458 | -0.0612 | 0.6528487 | 41.2485
2267 | 3.163056 | 4.1318 | 11.5792 | 1 | 2.0757 | 2.080459 | 4.31 | 0.013072 | 0.5475 | 0.5622107 | 0.3370067 | -0.061 | 0.6533167 | 41.2484
2268 | 3.164444 | 4.1325 | 11.5849 | 1 | 2.074 | 2.081155 | 4.3 | 0.013039 | 0.5471 | 0.5621837 | 0.3368855 | -0.0608 | 0.6537844 | 41.2483
2269 | 3.165833 | 4.1325 | 11.5906 | 2 | 2.0897 | 2.08183 | 4.37 | 0.013337 | 0.5473 | 0.5621566 | 0.3367631 | -0.0606 | 0.6542523 | 41.248
2270 | 3.1675 | 4.1324 | 11.5964 | 1 | 2.081 | 2.082597 | 4.33 | 0.013171 | 0.5474 | 0.5621287 | 0.3366439 | -0.0604 | 0.6548135 | 41.2483
2271 | 3.168889 | 4.1324 | 11.6021 | 1 | 2.081 | 2.083336 | 4.33 | 0.013171 | 0.5468 | 0.5621 | 0.3367024 | -0.0603 | 0.6552812 | 41.2482
2272 | 3.170278 | 4.133 | 11.6079 | 1 | 2.0845 | 2.084115 | 4.34 | 0.013237 | 0.5471 | 0.5620696 | 0.3365826 | -0.0601 | 0.6557488 | 41.248
2273 | 3.171667 | 4.133 | 11.6136 | 1 | 2.1018 | 2.08476 | 4.42 | 0.01357 | 0.5479 | 0.5620387 | 0.3364627 | -0.0599 | 0.6562162 | 41.2477
2274 | 3.173056 | 4.133 | 11.6193 | 1 | 2.0949 | 2.085398 | 4.39 | 0.013436 | 0.5485 | 0.5620065 | 0.3363499 | -0.0597 | 0.6566835 | 41.2476
2275 | 3.174444 | 4.133 | 11.6251 | 1 | 2.0862 | 2.086153 | 4.35 | 0.01327 | 0.5484 | 0.5619744 | 0.3364135 | -0.0595 | 0.6571504 | 41.2476
2276 | 3.175833 | 4.1337 | 11.6308 | 2 | 2.0862 | 2.086844 | 4.35 | 0.01327 | 0.5486 | 0.5619419 | 0.3363015 | -0.0593 | 0.6576176 | 41.2475
2277 | 3.177222 | 4.1337 | 11.6366 | 1 | 2.081 | 2.087535 | 4.33 | 0.013171 | 0.5479 | 0.5619078 | 0.336188 | -0.0591 | 0.6580846 | 41.2473
2278 | 3.178611 | 4.1336 | 11.6423 | 1 | 2.0775 | 2.088261 | 4.32 | 0.013105 | 0.5469 | 0.5618733 | 0.3360744 | -0.059 | 0.6585515 | 41.2473
2279 | 3.18 | 4.1336 | 11.648 | 1 | 2.0914 | 2.088962 | 4.37 | 0.01337 | 0.547 | 0.5618389 | 0.3361291 | -0.0588 | 0.6590183 | 41.247
2280 | 3.181389 | 4.1342 | 11.6538 | 1 | 2.067 | 2.089689 | 4.27 | 0.012907 | 0.5452 | 0.5618036 | 0.3360097 | -0.0586 | 0.6594851 | 41.2471
2281 | 3.182778 | 4.1342 | 11.6595 | 2 | 2.0966 | 2.090461 | 4.4 | 0.01347 | 0.5463 | 0.5617677 | 0.3358961 | -0.0584 | 0.6599518 | 41.2466
2282 | 3.184167 | 4.1342 | 11.6653 | 1 | 2.1035 | 2.091229 | 4.42 | 0.013603 | 0.5467 | 0.561731 | 0.3357857 | -0.0583 | 0.6604183 | 41.2464
2283 | 3.185556 | 4.1342 | 11.671 | 2 | 2.0914 | 2.091961 | 4.37 | 0.01337 | 0.5478 | 0.5616941 | 0.3358409 | -0.0581 | 0.6608847 | 41.2464
2284 | 3.186944 | 4.1348 | 11.6768 | 3 | 2.0966 | 2.092584 | 4.4 | 0.01347 | 0.5482 | 0.5616552 | 0.3357366 | -0.0579 | 0.6613508 | 41.2462
2285 | 3.188333 | 4.1348 | 11.6825 | 2 | 2.0845 | 2.093343 | 4.34 | 0.013237 | 0.5471 | 0.5616157 | 0.3356301 | -0.0577 | 0.6618171 | 41.2462
2286 | 3.189722 | 4.1348 | 11.6882 | 1 | 2.0862 | 2.094044 | 4.35 | 0.01327 | 0.5464 | 0.5615764 | 0.3355225 | -0.0576 | 0.6622832 | 41.2461
2287 | 3.191111 | 4.1348 | 11.694 | 2 | 2.0931 | 2.094848 | 4.38 | 0.013403 | 0.5461 | 0.5615367 | 0.335569 | -0.0574 | 0.6627492 | 41.2458
2288 | 3.1925 | 4.1354 | 11.6997 | 2 | 2.0931 | 2.095603 | 4.38 | 0.013403 | 0.5458 | 0.5614966 | 0.3354596 | -0.0572 | 0.6632153 | 41.2457
2289 | 3.193889 | 4.1354 | 11.7055 | 1 | 2.1001 | 2.096289 | 4.41 | 0.013537 | 0.5457 | 0.5614558 | 0.3353528 | -0.057 | 0.6636812 | 41.2455
2290 | 3.195278 | 4.1354 | 11.7112 | 1 | 2.0845 | 2.097018 | 4.34 | 0.013237 | 0.5443 | 0.5614164 | 0.3352437 | -0.0568 | 0.6641469 | 41.2455
2291 | 3.196667 | 4.1354 | 11.717 | 2 | 2.0966 | 2.097732 | 4.4 | 0.01347 | 0.5436 | 0.5613759 | 0.3352762 | -0.0567 | 0.6646126 | 41.2452
2292 | 3.198056 | 4.136 | 11.7227 | 1 | 2.0966 | 2.098444 | 4.4 | 0.01347 | 0.5437 | 0.5613349 | 0.3351654 | -0.0565 | 0.6650782 | 41.2451
2293 | 3.199444 | 4.136 | 11.7284 | 1 | 2.1138 | 2.099227 | 4.47 | 0.013805 | 0.5448 | 0.5612936 | 0.3350599 | -0.0563 | 0.6655433 | 41.2448
2294 | 3.200833 | 4.136 | 11.7342 | 2 | 2.0775 | 2.099929 | 4.32 | 0.013105 | 0.543 | 0.5612521 | 0.3349532 | -0.0561 | 0.6660086 | 41.245
2295 | 3.202222 | 4.136 | 11.7399 | 1 | 2.0914 | 2.10061 | 4.37 | 0.01337 | 0.5425 | 0.56121 | 0.3349761 | -0.056 | 0.6664739 | 41.2447
2296 | 3.203611 | 4.1364 | 11.7457 | 2 | 2.1104 | 2.101298 | 4.45 | 0.013737 | 0.5427 | 0.5611668 | 0.3348689 | -0.0558 | 0.6669391 | 41.2444
2297 | 3.205 | 4.1364 | 11.7514 | 2 | 2.1121 | 2.101959 | 4.46 | 0.013771 | 0.5437 | 0.5611236 | 0.3347655 | -0.0556 | 0.6674042 | 41.2442
2298 | 3.206389 | 4.1364 | 11.7572 | 2 | 2.1104 | 2.10265 | 4.45 | 0.013737 | 0.5437 | 0.5610798 | 0.3346628 | -0.0555 | 0.6678691 | 41.2441
2299 | 3.207778 | 4.1364 | 11.7629 | 3 | 2.1121 | 2.103355 | 4.46 | 0.013771 | 0.5428 | 0.5610363 | 0.334687 | -0.0554 | 0.668334 | 41.2439
2300 | 3.209167 | 4.1367 | 11.7687 | 1 | 2.0949 | 2.104025 | 4.39 | 0.013436 | 0.542 | 0.5609915 | 0.3345786 | -0.0552 | 0.6687988 | 41.244
2301 | 3.210556 | 4.1367 | 11.7744 | 2 | 2.107 | 2.10472 | 4.44 | 0.01367 | 0.5418 | 0.5609466 | 0.3344747 | -0.055 | 0.6692634 | 41.2437
2302 | 3.211944 | 4.1366 | 11.7802 | 2 | 2.0983 | 2.105454 | 4.4 | 0.013503 | 0.541 | 0.5609019 | 0.3343696 | -0.0549 | 0.6697276 | 41.2436
2303 | 3.213333 | 4.1366 | 11.7859 | 2 | 2.0862 | 2.106252 | 4.35 | 0.013271 | 0.5398 | 0.5608569 | 0.3343771 | -0.0548 | 0.670192 | 41.2436
2304 | 3.214722 | 4.1369 | 11.7916 | 2 | 2.1207 | 2.106989 | 4.5 | 0.013939 | 0.5403 | 0.5608123 | 0.3342699 | -0.0546 | 0.6706564 | 41.2431
2305 | 3.216111 | 4.1369 | 11.7974 | 2 | 2.1052 | 2.107763 | 4.43 | 0.013637 | 0.5397 | 0.5607669 | 0.3341641 | -0.0545 | 0.6711206 | 41.2431
2306 | 3.2175 | 4.1367 | 11.8031 | 2 | 2.119 | 2.108464 | 4.49 | 0.013906 | 0.5398 | 0.5607214 | 0.33406 | -0.0544 | 0.6715847 | 41.2429
2307 | 3.218889 | 4.1367 | 11.8089 | 2 | 2.1052 | 2.109138 | 4.43 | 0.013637 | 0.5392 | 0.5606762 | 0.3340617 | -0.0543 | 0.6720487 | 41.2429
2308 | 3.220278 | 4.1369 | 11.8146 | 2 | 2.0983 | 2.109824 | 4.4 | 0.013503 | 0.5381 | 0.5606309 | 0.333952 | -0.0542 | 0.6725127 | 41.2428
2309 | 3.221667 | 4.1369 | 11.8204 | 1 | 2.1241 | 2.110508 | 4.51 | 0.014007 | 0.539 | 0.5605855 | 0.3338485 | -0.054 | 0.6729765 | 41.2423
2310 | 3.223056 | 4.1367 | 11.8261 | 2 | 2.1104 | 2.111292 | 4.45 | 0.013737 | 0.5384 | 0.5605406 | 0.3337449 | -0.054 | 0.6734401 | 41.2424
2311 | 3.224444 | 4.1367 | 11.8319 | 2 | 2.1104 | 2.111994 | 4.45 | 0.013737 | 0.5386 | 0.5604955 | 0.3337407 | -0.0539 | 0.6739033 | 41.2422
2312 | 3.225833 | 4.1369 | 11.8376 | 2 | 2.1173 | 2.11274 | 4.48 | 0.013872 | 0.5382 | 0.5604507 | 0.3336369 | -0.0537 | 0.6743668 | 41.242
2313 | 3.227222 | 4.1369 | 11.8434 | 2 | 2.1138 | 2.113508 | 4.47 | 0.013805 | 0.5377 | 0.560406 | 0.3335328 | -0.0536 | 0.6748302 | 41.2419
2314 | 3.228611 | 4.1366 | 11.8491 | 2 | 2.0966 | 2.114246 | 4.4 | 0.01347 | 0.5368 | 0.5603603 | 0.3334299 | -0.0535 | 0.6752934 | 41.242
2315 | 3.23 | 4.1366 | 11.8548 | 2 | 2.1156 | 2.115037 | 4.48 | 0.013838 | 0.5363 | 0.5603141 | 0.3334128 | -0.0535 | 0.6757565 | 41.2416
2316 | 3.231389 | 4.1366 | 11.8606 | 2 | 2.1156 | 2.115761 | 4.48 | 0.013838 | 0.5364 | 0.5602675 | 0.3333089 | -0.0533 | 0.6762195 | 41.2415
2317 | 3.232778 | 4.1366 | 11.8664 | 2 | 2.1173 | 2.116442 | 4.48 | 0.013873 | 0.5361 | 0.5602209 | 0.3332071 | -0.0533 | 0.6766824 | 41.2413
2318 | 3.234167 | 4.1363 | 11.8721 | 3 | 2.119 | 2.117133 | 4.49 | 0.013906 | 0.5362 | 0.5601743 | 0.3331071 | -0.0532 | 0.6771452 | 41.2411
2319 | 3.235556 | 4.1363 | 11.8779 | 2 | 2.1207 | 2.11786 | 4.5 | 0.013939 | 0.5362 | 0.5601266 | 0.3330865 | -0.0532 | 0.6776079 | 41.241
2320 | 3.237222 | 4.1363 | 11.8836 | 2 | 2.1326 | 2.118615 | 4.55 | 0.014176 | 0.537 | 0.560078 | 0.3329899 | -0.053 | 0.6781627 | 41.2411
2321 | 3.238611 | 4.1363 | 11.8894 | 2 | 2.1258 | 2.119289 | 4.52 | 0.014041 | 0.5365 | 0.5600288 | 0.3328921 | -0.053 | 0.6786252 | 41.241
2322 | 3.24 | 4.1359 | 11.8951 | 3 | 2.1156 | 2.11994 | 4.48 | 0.013838 | 0.5356 | 0.5599795 | 0.3327934 | -0.0529 | 0.6790875 | 41.241
2323 | 3.241389 | 4.1359 | 11.9009 | 1 | 2.1343 | 2.120711 | 4.56 | 0.01421 | 0.536 | 0.5599303 | 0.3327705 | -0.0529 | 0.6795497 | 41.2406
2324 | 3.242778 | 4.1358 | 11.9066 | 1 | 2.1138 | 2.121407 | 4.47 | 0.013805 | 0.5354 | 0.5598801 | 0.3326717 | -0.0528 | 0.6800119 | 41.2408
2325 | 3.244167 | 4.1358 | 11.9123 | 2 | 2.1292 | 2.122112 | 4.53 | 0.014108 | 0.5354 | 0.5598302 | 0.332576 | -0.0527 | 0.6804739 | 41.2405
2326 | 3.245556 | 4.1354 | 11.9181 | 1 | 2.1156 | 2.122819 | 4.48 | 0.013838 | 0.5345 | 0.5597805 | 0.3324747 | -0.0527 | 0.6809358 | 41.2404
2327 | 3.246944 | 4.1354 | 11.9238 | 1 | 2.1241 | 2.123589 | 4.51 | 0.014007 | 0.5346 | 0.5597308 | 0.3324474 | -0.0527 | 0.6813972 | 41.2402
2328 | 3.248333 | 4.1351 | 11.9296 | 2 | 2.1104 | 2.124333 | 4.45 | 0.013737 | 0.5333 | 0.5596814 | 0.3323423 | -0.0527 | 0.6818589 | 41.2402
2329 | 3.249722 | 4.1351 | 11.9353 | 2 | 2.1292 | 2.12509 | 4.53 | 0.014108 | 0.5333 | 0.5596316 | 0.3322411 | -0.0526 | 0.6823205 | 41.2399
2330 | 3.251111 | 4.1345 | 11.9411 | 2 | 2.107 | 2.125765 | 4.44 | 0.01367 | 0.5323 | 0.5595816 | 0.3321393 | -0.0526 | 0.6827819 | 41.24
2331 | 3.2525 | 4.1345 | 11.9468 | 1 | 2.1241 | 2.126522 | 4.51 | 0.014007 | 0.5318 | 0.5595315 | 0.3320965 | -0.0527 | 0.6832432 | 41.2397
2332 | 3.253889 | 4.1341 | 11.9525 | 2 | 2.1445 | 2.127224 | 4.6 | 0.014417 | 0.5332 | 0.559481 | 0.3319985 | -0.0527 | 0.6837044 | 41.2393
2333 | 3.255278 | 4.1341 | 11.9583 | 2 | 2.1309 | 2.127941 | 4.54 | 0.014142 | 0.5326 | 0.5594299 | 0.3319003 | -0.0527 | 0.6841655 | 41.2393
2334 | 3.256667 | 4.1334 | 11.964 | 2 | 2.1292 | 2.128645 | 4.53 | 0.014108 | 0.5325 | 0.5593794 | 0.3318013 | -0.0527 | 0.6846264 | 41.2392
2335 | 3.258056 | 4.1334 | 11.9698 | 2 | 2.1224 | 2.1294 | 4.5 | 0.013973 | 0.5319 | 0.5593285 | 0.3317589 | -0.0528 | 0.6850873 | 41.2391
2336 | 3.259444 | 4.1328 | 11.9755 | 1 | 2.1224 | 2.130188 | 4.5 | 0.013973 | 0.5313 | 0.5592768 | 0.3316561 | -0.0528 | 0.6855477 | 41.239
2337 | 3.260833 | 4.1328 | 11.9812 | 2 | 2.1173 | 2.130978 | 4.48 | 0.013872 | 0.5299 | 0.5592256 | 0.3315499 | -0.0528 | 0.6860083 | 41.2389
2338 | 3.262222 | 4.1319 | 11.987 | 2 | 2.1207 | 2.131676 | 4.5 | 0.013942 | 0.5289 | 0.5591744 | 0.3314436 | -0.0529 | 0.6864687 | 41.2387
2339 | 3.263611 | 4.1319 | 11.9927 | 2 | 2.1496 | 2.132475 | 4.62 | 0.014517 | 0.53 | 0.5591239 | 0.331391 | -0.053 | 0.6869291 | 41.2382
2340 | 3.265 | 4.1312 | 11.9985 | 2 | 2.1309 | 2.133197 | 4.54 | 0.014142 | 0.5293 | 0.559074 | 0.3312867 | -0.053 | 0.6873893 | 41.2383
2341 | 3.266389 | 4.1312 | 12.0042 | 2 | 2.1479 | 2.133984 | 4.61 | 0.014482 | 0.53 | 0.5590243 | 0.3311829 | -0.0531 | 0.6878494 | 41.238
2342 | 3.267778 | 4.1302 | 12.0099 | 2 | 2.136 | 2.134747 | 4.56 | 0.014244 | 0.5292 | 0.5589755 | 0.3310786 | -0.0532 | 0.6883093 | 41.238
2343 | 3.269167 | 4.1302 | 12.0157 | 1 | 2.1479 | 2.135497 | 4.61 | 0.014482 | 0.5306 | 0.5589256 | 0.3310295 | -0.0533 | 0.6887691 | 41.2377
2344 | 3.270556 | 4.1295 | 12.0214 | 2 | 2.1411 | 2.136141 | 4.58 | 0.014346 | 0.53 | 0.558875 | 0.3309286 | -0.0534 | 0.6892289 | 41.2376
2345 | 3.271944 | 4.1295 | 12.0271 | 3 | 2.1428 | 2.1368 | 4.59 | 0.01438 | 0.5301 | 0.5588242 | 0.3308271 | -0.0534 | 0.6896881 | 41.2375
2346 | 3.273333 | 4.1285 | 12.0329 | 2 | 2.1275 | 2.13756 | 4.53 | 0.014079 | 0.5296 | 0.5587738 | 0.3307278 | -0.0535 | 0.6901476 | 41.2375
2347 | 3.274722 | 4.1285 | 12.0386 | 1 | 2.1479 | 2.13832 | 4.61 | 0.014482 | 0.5298 | 0.558722 | 0.3306745 | -0.0537 | 0.6906069 | 41.2372
2348 | 3.276111 | 4.1276 | 12.0443 | 2 | 2.1343 | 2.139045 | 4.56 | 0.014211 | 0.5288 | 0.5586709 | 0.3305729 | -0.0537 | 0.6910662 | 41.2372
2349 | 3.2775 | 4.1276 | 12.0501 | 2 | 2.1529 | 2.139825 | 4.64 | 0.014587 | 0.529 | 0.5586197 | 0.3304688 | -0.0538 | 0.6915253 | 41.2368
2350 | 3.278889 | 4.1266 | 12.0558 | 1 | 2.1428 | 2.140617 | 4.59 | 0.01438 | 0.5294 | 0.5585691 | 0.3303676 | -0.054 | 0.6919842 | 41.2368
2351 | 3.280278 | 4.1266 | 12.0615 | 2 | 2.1428 | 2.141377 | 4.59 | 0.01438 | 0.529 | 0.5585184 | 0.3303149 | -0.0541 | 0.6924431 | 41.2367
2352 | 3.281667 | 4.1256 | 12.0673 | 3 | 2.1326 | 2.142145 | 4.55 | 0.014176 | 0.5287 | 0.5584682 | 0.3302118 | -0.0542 | 0.6929018 | 41.2366
2353 | 3.283056 | 4.1256 | 12.073 | 2 | 2.1377 | 2.142948 | 4.57 | 0.014278 | 0.5281 | 0.5584183 | 0.3301071 | -0.0543 | 0.6933604 | 41.2365
2354 | 3.284444 | 4.1245 | 12.0787 | 2 | 2.1529 | 2.143703 | 4.64 | 0.014585 | 0.5281 | 0.5583682 | 0.3300036 | -0.0544 | 0.6938185 | 41.2362
2355 | 3.285833 | 4.1245 | 12.0845 | 2 | 2.1462 | 2.144485 | 4.61 | 0.014448 | 0.5284 | 0.5583181 | 0.3299487 | -0.0546 | 0.6942768 | 41.2361
2356 | 3.287222 | 4.1235 | 12.0902 | 3 | 2.1513 | 2.14526 | 4.63 | 0.014551 | 0.529 | 0.5582679 | 0.329849 | -0.0547 | 0.6947351 | 41.2359
2357 | 3.288611 | 4.1235 | 12.0959 | 2 | 2.1479 | 2.145977 | 4.61 | 0.014482 | 0.5287 | 0.5582188 | 0.3297511 | -0.0548 | 0.6951932 | 41.2358
2358 | 3.29 | 4.1224 | 12.1016 | 2 | 2.1343 | 2.146727 | 4.56 | 0.014211 | 0.5276 | 0.5581698 | 0.3296497 | -0.055 | 0.6956511 | 41.2358
2359 | 3.291389 | 4.1224 | 12.1074 | 3 | 2.1563 | 2.147524 | 4.65 | 0.014653 | 0.5283 | 0.5581208 | 0.3295929 | -0.0551 | 0.696109 | 41.2354
2360 | 3.292778 | 4.1214 | 12.1131 | 3 | 2.136 | 2.148224 | 4.56 | 0.014244 | 0.5272 | 0.5580722 | 0.3294906 | -0.0552 | 0.6965667 | 41.2355
2361 | 3.294167 | 4.1214 | 12.1188 | 2 | 2.1445 | 2.148899 | 4.6 | 0.014419 | 0.527 | 0.5580234 | 0.3293871 | -0.0554 | 0.6970243 | 41.2353
2362 | 3.295556 | 4.1201 | 12.1245 | 2 | 2.1445 | 2.14968 | 4.6 | 0.014414 | 0.5268 | 0.5579747 | 0.3292852 | -0.0556 | 0.6974817 | 41.2352
2363 | 3.297222 | 4.1201 | 12.1303 | 2 | 2.1546 | 2.150449 | 4.64 | 0.014619 | 0.5266 | 0.5579259 | 0.3292222 | -0.0557 | 0.6980303 | 41.2353
2364 | 3.298611 | 4.1191 | 12.136 | 2 | 2.1513 | 2.151156 | 4.63 | 0.014552 | 0.5268 | 0.5578767 | 0.3291209 | -0.0558 | 0.6984875 | 41.2352
2365 | 3.3 | 4.1191 | 12.1417 | 2 | 2.1647 | 2.151955 | 4.69 | 0.014825 | 0.5276 | 0.5578276 | 0.329024 | -0.056 | 0.6989446 | 41.2349
2366 | 3.301389 | 4.1178 | 12.1474 | 2 | 2.1563 | 2.15269 | 4.65 | 0.014656 | 0.5271 | 0.5577784 | 0.3289257 | -0.0562 | 0.6994015 | 41.2349
2367 | 3.302778 | 4.1178 | 12.1532 | 2 | 2.1613 | 2.153458 | 4.67 | 0.014759 | 0.528 | 0.5577297 | 0.3288676 | -0.0563 | 0.6998583 | 41.2347
2368 | 3.304167 | 4.1168 | 12.1589 | 2 | 2.1747 | 2.154202 | 4.73 | 0.015032 | 0.5286 | 0.5576812 | 0.3287752 | -0.0565 | 0.7003151 | 41.2344
2369 | 3.305556 | 4.1168 | 12.1646 | 2 | 2.1613 | 2.154945 | 4.67 | 0.014761 | 0.5289 | 0.5576326 | 0.3286858 | -0.0566 | 0.7007717 | 41.2345
2370 | 3.306944 | 4.1156 | 12.1703 | 2 | 2.1462 | 2.155756 | 4.61 | 0.014451 | 0.5283 | 0.5575842 | 0.328596 | -0.0568 | 0.7012278 | 41.2345
2371 | 3.308333 | 4.1156 | 12.176 | 3 | 2.1613 | 2.156533 | 4.67 | 0.014756 | 0.5286 | 0.557536 | 0.3285378 | -0.0569 | 0.7016842 | 41.2342
2372 | 3.309722 | 4.1146 | 12.1817 | 2 | 2.1496 | 2.157301 | 4.62 | 0.014521 | 0.5285 | 0.5574882 | 0.3284493 | -0.0571 | 0.7021405 | 41.2342
2373 | 3.311111 | 4.1146 | 12.1875 | 2 | 2.168 | 2.158051 | 4.7 | 0.014895 | 0.5295 | 0.55744 | 0.328366 | -0.0572 | 0.7025967 | 41.2338
2374 | 3.3125 | 4.1135 | 12.1932 | 2 | 2.1479 | 2.158812 | 4.61 | 0.014485 | 0.5283 | 0.557392 | 0.3282814 | -0.0573 | 0.7030527 | 41.234
2375 | 3.313889 | 4.1135 | 12.1989 | 4 | 2.1613 | 2.159582 | 4.67 | 0.014756 | 0.5287 | 0.5573436 | 0.3282205 | -0.0575 | 0.7035086 | 41.2337
2376 | 3.315278 | 4.1126 | 12.2046 | 2 | 2.1563 | 2.160263 | 4.65 | 0.014653 | 0.528 | 0.5572958 | 0.3281354 | -0.0576 | 0.7039645 | 41.2336
2377 | 3.316667 | 4.1126 | 12.2103 | 3 | 2.1513 | 2.161018 | 4.63 | 0.014551 | 0.5272 | 0.5572478 | 0.3280487 | -0.0577 | 0.7044202 | 41.2335
2378 | 3.318056 | 4.1115 | 12.216 | 2 | 2.1513 | 2.161771 | 4.63 | 0.014551 | 0.5259 | 0.5572005 | 0.3279585 | -0.0579 | 0.7048758 | 41.2334
2379 | 3.319444 | 4.1115 | 12.2217 | 2 | 2.158 | 2.162534 | 4.66 | 0.01469 | 0.5253 | 0.5571532 | 0.3278849 | -0.058 | 0.7053309 | 41.2332
2380 | 3.320833 | 4.1105 | 12.2274 | 3 | 2.1714 | 2.163297 | 4.71 | 0.014963 | 0.526 | 0.5571059 | 0.3277956 | -0.0581 | 0.7057863 | 41.2329
2381 | 3.322222 | 4.1105 | 12.2331 | 3 | 2.1546 | 2.164055 | 4.64 | 0.014619 | 0.5257 | 0.5570581 | 0.3277076 | -0.0583 | 0.7062416 | 41.233
2382 | 3.323611 | 4.1094 | 12.2388 | 2 | 2.1377 | 2.164881 | 4.57 | 0.014278 | 0.5238 | 0.55701 | 0.3276125 | -0.0584 | 0.7066967 | 41.2331
2383 | 3.325 | 4.1094 | 12.2446 | 3 | 2.1664 | 2.16556 | 4.69 | 0.01486 | 0.524 | 0.5569623 | 0.3275341 | -0.0585 | 0.7071517 | 41.2326
2384 | 3.326389 | 4.1084 | 12.2503 | 2 | 2.1613 | 2.16623 | 4.67 | 0.014756 | 0.5235 | 0.5569136 | 0.3274385 | -0.0586 | 0.7076066 | 41.2325
2385 | 3.327778 | 4.1084 | 12.256 | 2 | 2.1529 | 2.166994 | 4.64 | 0.014585 | 0.522 | 0.5568649 | 0.32734 | -0.0587 | 0.7080613 | 41.2325
2386 | 3.329167 | 4.1074 | 12.2617 | 2 | 2.168 | 2.167716 | 4.7 | 0.014897 | 0.5223 | 0.5568165 | 0.3272463 | -0.0589 | 0.7085159 | 41.2322
2387 | 3.330556 | 4.1074 | 12.2674 | 2 | 2.1697 | 2.168421 | 4.71 | 0.014929 | 0.5217 | 0.5567686 | 0.3271555 | -0.059 | 0.7089704 | 41.232
2388 | 3.331944 | 4.1063 | 12.2731 | 2 | 2.1613 | 2.169215 | 4.67 | 0.014761 | 0.5206 | 0.5567205 | 0.3270565 | -0.0591 | 0.7094244 | 41.232
2389 | 3.333333 | 4.1063 | 12.2788 | 3 | 2.1529 | 2.169991 | 4.64 | 0.014585 | 0.5193 | 0.5566725 | 0.3269562 | -0.0593 | 0.7098786 | 41.232
2390 | 3.334722 | 4.1051 | 12.2845 | 2 | 2.168 | 2.170777 | 4.7 | 0.014894 | 0.5192 | 0.5566256 | 0.3268585 | -0.0594 | 0.7103327 | 41.2317
2391 | 3.336111 | 4.1051 | 12.2902 | 2 | 2.1597 | 2.17154 | 4.66 | 0.014722 | 0.5185 | 0.5565787 | 0.3267521 | -0.0596 | 0.7107866 | 41.2317
2392 | 3.3375 | 4.104 | 12.2959 | 2 | 2.1747 | 2.172371 | 4.73 | 0.015032 | 0.5186 | 0.5565318 | 0.326653 | -0.0597 | 0.7112404 | 41.2314
2393 | 3.338889 | 4.104 | 12.3016 | 2 | 2.1764 | 2.173114 | 4.74 | 0.015074 | 0.5183 | 0.5564852 | 0.3265544 | -0.0598 | 0.7116941 | 41.2312
2394 | 3.340278 | 4.1028 | 12.3073 | 2 | 2.1664 | 2.173872 | 4.69 | 0.014862 | 0.5175 | 0.5564396 | 0.3264567 | -0.06 | 0.7121476 | 41.2312
2395 | 3.341667 | 4.1028 | 12.313 | 2 | 2.1714 | 2.174649 | 4.71 | 0.01497 | 0.5177 | 0.5563948 | 0.3263442 | -0.0601 | 0.712601 | 41.231
2396 | 3.343056 | 4.1016 | 12.3187 | 3 | 2.1747 | 2.175453 | 4.73 | 0.015032 | 0.5178 | 0.5563508 | 0.3262482 | -0.0603 | 0.7130542 | 41.2309
2397 | 3.344444 | 4.1016 | 12.3244 | 3 | 2.1864 | 2.176208 | 4.78 | 0.015275 | 0.5186 | 0.5563066 | 0.3261543 | -0.0604 | 0.713507 | 41.2306
2398 | 3.345833 | 4.1004 | 12.3301 | 2 | 2.1697 | 2.177003 | 4.71 | 0.014929 | 0.5182 | 0.5562631 | 0.3260598 | -0.0606 | 0.7139599 | 41.2307
2399 | 3.347222 | 4.1004 | 12.3358 | 2 | 2.1697 | 2.17778 | 4.71 | 0.01493 | 0.5177 | 0.5562188 | 0.3259493 | -0.0607 | 0.7144127 | 41.2306
2400 | 3.348611 | 4.0992 | 12.3415 | 2 | 2.1697 | 2.178478 | 4.71 | 0.01493 | 0.5173 | 0.5561757 | 0.3258523 | -0.0609 | 0.7148654 | 41.2304
2401 | 3.35 | 4.0992 | 12.3472 | 2 | 2.183 | 2.179147 | 4.77 | 0.015206 | 0.5177 | 0.5561325 | 0.325757 | -0.061 | 0.715318 | 41.2301
2402 | 3.351389 | 4.098 | 12.3528 | 2 | 2.183 | 2.179909 | 4.77 | 0.015206 | 0.5186 | 0.5560893 | 0.3256647 | -0.0612 | 0.7157704 | 41.2301
2403 | 3.352778 | 4.098 | 12.3585 | 2 | 2.1747 | 2.180641 | 4.73 | 0.015037 | 0.5188 | 0.5560465 | 0.3255598 | -0.0613 | 0.7162227 | 41.23
2404 | 3.354167 | 4.0968 | 12.3642 | 2 | 2.1797 | 2.18135 | 4.75 | 0.015141 | 0.5183 | 0.5560036 | 0.3254671 | -0.0615 | 0.7166748 | 41.2299
2405 | 3.355833 | 4.0963 | 12.3699 | 2 | 2.1747 | 2.182089 | 4.73 | 0.015033 | 0.5176 | 0.5559607 | 0.3253742 | -0.0616 | 0.7172169 | 41.2302
2406 | 3.357222 | 4.0963 | 12.3756 | 2 | 2.158 | 2.182771 | 4.66 | 0.014688 | 0.5154 | 0.5559181 | 0.3252749 | -0.0618 | 0.7176688 | 41.2303
2407 | 3.358611 | 4.095 | 12.3813 | 2 | 2.1797 | 2.183496 | 4.75 | 0.015139 | 0.5159 | 0.5558754 | 0.3251583 | -0.0619 | 0.7181205 | 41.2299
2408 | 3.36 | 4.095 | 12.387 | 2 | 2.1731 | 2.184316 | 4.72 | 0.015002 | 0.5145 | 0.5558328 | 0.3250565 | -0.0621 | 0.7185721 | 41.2299
2409 | 3.361389 | 4.0939 | 12.3927 | 2 | 2.183 | 2.185057 | 4.77 | 0.015206 | 0.514 | 0.5557902 | 0.3249559 | -0.0622 | 0.7190236 | 41.2296
2410 | 3.362778 | 4.0939 | 12.3984 | 2 | 2.1747 | 2.185796 | 4.73 | 0.015039 | 0.513 | 0.5557474 | 0.3248549 | -0.0623 | 0.7194748 | 41.2296
2411 | 3.364167 | 4.0925 | 12.404 | 2 | 2.183 | 2.186583 | 4.77 | 0.015208 | 0.5124 | 0.5557045 | 0.3247223 | -0.0625 | 0.719926 | 41.2294
2412 | 3.365556 | 4.0925 | 12.4097 | 2 | 2.198 | 2.187329 | 4.83 | 0.015548 | 0.5129 | 0.5556621 | 0.3246216 | -0.0626 | 0.7203769 | 41.2291
2413 | 3.366944 | 4.0914 | 12.4154 | 2 | 2.193 | 2.188069 | 4.81 | 0.015417 | 0.5129 | 0.5556193 | 0.3245243 | -0.0628 | 0.7208275 | 41.229
2414 | 3.368333 | 4.0914 | 12.4211 | 2 | 2.1764 | 2.188857 | 4.74 | 0.015068 | 0.5121 | 0.5555765 | 0.3244243 | -0.063 | 0.7212781 | 41.2291
2415 | 3.369722 | 4.09 | 12.4268 | 2 | 2.188 | 2.189527 | 4.79 | 0.01531 | 0.5122 | 0.5555343 | 0.3242898 | -0.0631 | 0.7217287 | 41.2288
2416 | 3.371111 | 4.09 | 12.4325 | 2 | 2.1697 | 2.190241 | 4.71 | 0.01493 | 0.511 | 0.5554913 | 0.3241866 | -0.0633 | 0.722179 | 41.2289
2417 | 3.3725 | 4.0888 | 12.4382 | 2 | 2.1963 | 2.190925 | 4.82 | 0.015487 | 0.5114 | 0.555449 | 0.3240873 | -0.0634 | 0.7226293 | 41.2285
2418 | 3.373889 | 4.0888 | 12.4439 | 2 | 2.2078 | 2.191702 | 4.87 | 0.015736 | 0.5126 | 0.5554072 | 0.323994 | -0.0636 | 0.7230794 | 41.2282
2419 | 3.375278 | 4.0874 | 12.4495 | 4 | 2.1847 | 2.192447 | 4.77 | 0.01524 | 0.5117 | 0.5553651 | 0.3238557 | -0.0638 | 0.7235293 | 41.2284
2420 | 3.376667 | 4.0874 | 12.4552 | 2 | 2.1897 | 2.193202 | 4.79 | 0.015347 | 0.5114 | 0.5553229 | 0.3237588 | -0.0639 | 0.7239791 | 41.2282
2421 | 3.378056 | 4.0862 | 12.4609 | 2 | 2.1714 | 2.193974 | 4.71 | 0.01497 | 0.5106 | 0.5552803 | 0.323659 | -0.0641 | 0.7244287 | 41.2283
2422 | 3.379444 | 4.0862 | 12.4666 | 2 | 2.1864 | 2.194704 | 4.78 | 0.01528 | 0.5105 | 0.5552379 | 0.3235595 | -0.0642 | 0.7248779 | 41.228
2423 | 3.380833 | 4.0848 | 12.4722 | 2 | 2.1996 | 2.195414 | 4.84 | 0.015554 | 0.5106 | 0.5551951 | 0.3234192 | -0.0644 | 0.7253272 | 41.2278
2424 | 3.382222 | 4.0848 | 12.4779 | 2 | 2.1996 | 2.196209 | 4.84 | 0.015555 | 0.5112 | 0.5551526 | 0.3233228 | -0.0646 | 0.7257764 | 41.2277
2425 | 3.383611 | 4.0836 | 12.4836 | 2 | 2.198 | 2.196921 | 4.83 | 0.015526 | 0.5105 | 0.5551097 | 0.3232248 | -0.0648 | 0.7262254 | 41.2276
2426 | 3.385 | 4.0836 | 12.4893 | 2 | 2.193 | 2.197679 | 4.81 | 0.015419 | 0.5099 | 0.5550675 | 0.3231251 | -0.0649 | 0.7266743 | 41.2275
2427 | 3.386389 | 4.0821 | 12.4949 | 2 | 2.1847 | 2.198431 | 4.77 | 0.015245 | 0.5088 | 0.5550251 | 0.3229796 | -0.0651 | 0.727123 | 41.2275
2428 | 3.387778 | 4.0821 | 12.5006 | 2 | 2.2045 | 2.199182 | 4.86 | 0.015662 | 0.5086 | 0.5549824 | 0.3228761 | -0.0653 | 0.7275715 | 41.2271
2429 | 3.389167 | 4.0808 | 12.5063 | 2 | 2.2193 | 2.199921 | 4.93 | 0.01598 | 0.5103 | 0.5549399 | 0.3227799 | -0.0655 | 0.7280199 | 41.2268
2430 | 3.390556 | 4.0808 | 12.5119 | 2 | 2.2095 | 2.200697 | 4.88 | 0.015769 | 0.5107 | 0.5548975 | 0.3226828 | -0.0656 | 0.7284682 | 41.2269
2431 | 3.391944 | 4.0794 | 12.5176 | 2 | 2.2012 | 2.201465 | 4.85 | 0.015594 | 0.511 | 0.5548545 | 0.3225481 | -0.0658 | 0.728916 | 41.2268
2432 | 3.393333 | 4.0794 | 12.5233 | 2 | 2.1963 | 2.20221 | 4.82 | 0.015497 | 0.5106 | 0.5548122 | 0.3224512 | -0.066 | 0.729364 | 41.2268
2433 | 3.394722 | 4.0781 | 12.5289 | 2 | 2.1913 | 2.202952 | 4.8 | 0.015387 | 0.5095 | 0.5547794 | 0.3223543 | -0.0662 | 0.7298118 | 41.2268
2434 | 3.396111 | 4.0781 | 12.5346 | 2 | 2.2095 | 2.203764 | 4.88 | 0.015767 | 0.5103 | 0.5547461 | 0.3222626 | -0.0663 | 0.7302595 | 41.2264
2435 | 3.3975 | 4.0767 | 12.5403 | 2 | 2.2144 | 2.204565 | 4.9 | 0.015872 | 0.5109 | 0.5547133 | 0.3221236 | -0.0665 | 0.730707 | 41.2262
2436 | 3.398889 | 4.0767 | 12.5459 | 2 | 2.2095 | 2.205322 | 4.88 | 0.015772 | 0.5112 | 0.5546807 | 0.3220357 | -0.0667 | 0.7311544 | 41.2262
2437 | 3.400278 | 4.0755 | 12.5516 | 2 | 2.2095 | 2.206055 | 4.88 | 0.015774 | 0.5116 | 0.554648 | 0.3219505 | -0.0669 | 0.7316016 | 41.2261
2438 | 3.401667 | 4.0755 | 12.5572 | 2 | 2.2029 | 2.206764 | 4.85 | 0.015634 | 0.5111 | 0.5546152 | 0.3218623 | -0.0671 | 0.7320487 | 41.2261
2439 | 3.403056 | 4.0741 | 12.5629 | 2 | 2.2045 | 2.207494 | 4.86 | 0.015669 | 0.5115 | 0.5545823 | 0.3217273 | -0.0672 | 0.7324957 | 41.2259
2440 | 3.404444 | 4.0741 | 12.5686 | 2 | 2.2291 | 2.208292 | 4.97 | 0.01619 | 0.5124 | 0.554549 | 0.3216443 | -0.0674 | 0.7329422 | 41.2255
2441 | 3.405833 | 4.073 | 12.5742 | 2 | 2.2045 | 2.209009 | 4.86 | 0.015666 | 0.5124 | 0.5545151 | 0.3215638 | -0.0676 | 0.7333889 | 41.2257
2442 | 3.407222 | 4.073 | 12.5799 | 2 | 2.2095 | 2.209724 | 4.88 | 0.015769 | 0.5121 | 0.5544813 | 0.32148 | -0.0677 | 0.7338355 | 41.2255
2443 | 3.408611 | 4.0717 | 12.5855 | 2 | 2.2177 | 2.210423 | 4.92 | 0.015941 | 0.512 | 0.5544473 | 0.3213485 | -0.0679 | 0.734282 | 41.2253
2444 | 3.41 | 4.0717 | 12.5912 | 2 | 2.2111 | 2.21114 | 4.89 | 0.015804 | 0.512 | 0.554413 | 0.321265 | -0.068 | 0.7347283 | 41.2253
2445 | 3.411389 | 4.0707 | 12.5968 | 2 | 2.2062 | 2.211904 | 4.87 | 0.015707 | 0.5119 | 0.5543778 | 0.3211825 | -0.0681 | 0.7351744 | 41.2253
2446 | 3.412778 | 4.0707 | 12.6025 | 2 | 2.2144 | 2.212641 | 4.9 | 0.015872 | 0.5124 | 0.5543429 | 0.3211005 | -0.0683 | 0.7356205 | 41.2251
2447 | 3.414167 | 4.0695 | 12.6081 | 2 | 2.2177 | 2.213404 | 4.92 | 0.015943 | 0.5124 | 0.5543069 | 0.3209722 | -0.0684 | 0.7360664 | 41.2249
2448 | 3.415833 | 4.0695 | 12.6138 | 3 | 2.2012 | 2.214143 | 4.85 | 0.01559 | 0.5121 | 0.5542713 | 0.3208898 | -0.0685 | 0.7366011 | 41.2254
2449 | 3.417222 | 4.0685 | 12.6194 | 2 | 2.1764 | 2.214887 | 4.74 | 0.015077 | 0.5096 | 0.5542346 | 0.3208012 | -0.0686 | 0.7370467 | 41.2256
2450 | 3.418611 | 4.0685 | 12.6251 | 2 | 2.2177 | 2.215553 | 4.92 | 0.015948 | 0.5095 | 0.5541984 | 0.3207124 | -0.0688 | 0.7374923 | 41.225
2451 | 3.42 | 4.0673 | 12.6307 | 2 | 2.216 | 2.216315 | 4.91 | 0.015912 | 0.5097 | 0.5541617 | 0.3205744 | -0.0689 | 0.7379376 | 41.2249
2452 | 3.421389 | 4.0673 | 12.6364 | 2 | 2.188 | 2.21704 | 4.79 | 0.015312 | 0.5076 | 0.5541256 | 0.3204797 | -0.069 | 0.7383829 | 41.2252
2453 | 3.422778 | 4.0663 | 12.642 | 2 | 2.216 | 2.217793 | 4.91 | 0.01591 | 0.508 | 0.5540897 | 0.3203856 | -0.0691 | 0.7388279 | 41.2247
2454 | 3.424167 | 4.0663 | 12.6477 | 2 | 2.2193 | 2.218491 | 4.93 | 0.015986 | 0.5073 | 0.5540534 | 0.3202897 | -0.0692 | 0.7392729 | 41.2246
2455 | 3.425556 | 4.0651 | 12.6533 | 2 | 2.2062 | 2.219227 | 4.87 | 0.015704 | 0.5075 | 0.5540175 | 0.3201465 | -0.0694 | 0.7397177 | 41.2246
2456 | 3.426944 | 4.0651 | 12.659 | 2 | 2.2226 | 2.220016 | 4.94 | 0.016053 | 0.507 | 0.553982 | 0.3200503 | -0.0695 | 0.740162 | 41.2243
2457 | 3.428333 | 4.064 | 12.6646 | 2 | 2.2226 | 2.220764 | 4.94 | 0.016056 | 0.5072 | 0.5539463 | 0.3199539 | -0.0696 | 0.7406065 | 41.2242
2458 | 3.429722 | 4.064 | 12.6703 | 2 | 2.2193 | 2.22144 | 4.93 | 0.015978 | 0.5069 | 0.5539109 | 0.3198576 | -0.0697 | 0.7410508 | 41.2242
2459 | 3.431111 | 4.0628 | 12.6759 | 2 | 2.2307 | 2.222209 | 4.98 | 0.016226 | 0.5072 | 0.553875 | 0.3197154 | -0.0699 | 0.741495 | 41.2239
2460 | 3.4325 | 4.0628 | 12.6816 | 2 | 2.2372 | 2.222951 | 5.01 | 0.016379 | 0.5078 | 0.5538396 | 0.3196228 | -0.07 | 0.741939 | 41.2237
2461 | 3.433889 | 4.0617 | 12.6872 | 2 | 2.2356 | 2.223637 | 5 | 0.01634 | 0.5082 | 0.5538033 | 0.3195306 | -0.0701 | 0.7423829 | 41.2236
2462 | 3.435278 | 4.0617 | 12.6928 | 2 | 2.2111 | 2.224408 | 4.89 | 0.015804 | 0.5074 | 0.5537675 | 0.3194364 | -0.0702 | 0.7428267 | 41.2239
2463 | 3.436667 | 4.0605 | 12.6985 | 2 | 2.216 | 2.225199 | 4.91 | 0.015912 | 0.5072 | 0.5537319 | 0.3192967 | -0.0704 | 0.7432703 | 41.2237
2464 | 3.438056 | 4.0605 | 12.7041 | 2 | 2.2388 | 2.225927 | 5.01 | 0.016406 | 0.5079 | 0.553696 | 0.3192048 | -0.0705 | 0.7437137 | 41.2233
2465 | 3.439444 | 4.0595 | 12.7098 | 2 | 2.234 | 2.226708 | 4.99 | 0.016323 | 0.5084 | 0.5536617 | 0.3191152 | -0.0706 | 0.7441567 | 41.2232
2466 | 3.440833 | 4.0595 | 12.7154 | 2 | 2.2388 | 2.227518 | 5.01 | 0.016408 | 0.5087 | 0.5536258 | 0.3190274 | -0.0707 | 0.7445999 | 41.2231
2467 | 3.442222 | 4.0583 | 12.721 | 2 | 2.2453 | 2.228244 | 5.04 | 0.016568 | 0.51 | 0.5535902 | 0.318898 | -0.0709 | 0.7450429 | 41.2229
2468 | 3.443611 | 4.0583 | 12.7267 | 2 | 2.2404 | 2.229024 | 5.02 | 0.016453 | 0.5106 | 0.5535542 | 0.3188172 | -0.071 | 0.7454858 | 41.2229
2469 | 3.445 | 4.0574 | 12.7323 | 2 | 2.2372 | 2.229791 | 5.01 | 0.016386 | 0.5114 | 0.5535184 | 0.3187394 | -0.0711 | 0.7459286 | 41.2228
2470 | 3.446389 | 4.0574 | 12.7379 | 2 | 2.2307 | 2.230546 | 4.98 | 0.016233 | 0.5116 | 0.553482 | 0.3186617 | -0.0712 | 0.7463713 | 41.2228
2471 | 3.447778 | 4.0564 | 12.7436 | 2 | 2.2485 | 2.231231 | 5.06 | 0.016618 | 0.5126 | 0.5534465 | 0.3185434 | -0.0713 | 0.7468138 | 41.2225
2472 | 3.449167 | 4.0564 | 12.7492 | 2 | 2.2275 | 2.232023 | 4.96 | 0.016155 | 0.5125 | 0.553411 | 0.3184693 | -0.0714 | 0.7472562 | 41.2227
2473 | 3.450556 | 4.0555 | 12.7549 | 2 | 2.2177 | 2.232756 | 4.92 | 0.01595 | 0.5117 | 0.5533756 | 0.3183932 | -0.0715 | 0.7476985 | 41.2227
2474 | 3.451944 | 4.0555 | 12.7605 | 2 | 2.2388 | 2.233509 | 5.01 | 0.016404 | 0.5123 | 0.5533404 | 0.3183212 | -0.0716 | 0.7481404 | 41.2223
2475 | 3.453333 | 4.0546 | 12.7661 | 2 | 2.2275 | 2.234236 | 4.96 | 0.016157 | 0.5116 | 0.5533045 | 0.3181986 | -0.0717 | 0.7485825 | 41.2224
2476 | 3.454722 | 4.0546 | 12.7718 | 2 | 2.2582 | 2.234948 | 5.1 | 0.016835 | 0.5131 | 0.5532708 | 0.3181299 | -0.0718 | 0.7490244 | 41.2218
2477 | 3.456111 | 4.0539 | 12.7774 | 2 | 2.2323 | 2.235684 | 4.98 | 0.016266 | 0.5124 | 0.5532378 | 0.3180588 | -0.0718 | 0.7494662 | 41.2221
2478 | 3.4575 | 4.0539 | 12.783 | 2 | 2.2242 | 2.236398 | 4.95 | 0.016089 | 0.5118 | 0.5532044 | 0.317986 | -0.0719 | 0.749908 | 41.2221
2479 | 3.458889 | 4.0531 | 12.7886 | 2 | 2.2437 | 2.237184 | 5.03 | 0.016518 | 0.5123 | 0.5531715 | 0.3178672 | -0.072 | 0.7503496 | 41.2218
2480 | 3.460278 | 4.0531 | 12.7943 | 2 | 2.2421 | 2.237929 | 5.03 | 0.016482 | 0.5127 | 0.5531388 | 0.3177981 | -0.072 | 0.750791 | 41.2217
2481 | 3.461667 | 4.0525 | 12.7999 | 2 | 2.2291 | 2.238678 | 4.97 | 0.016221 | 0.5128 | 0.5531064 | 0.3177281 | -0.072 | 0.7512324 | 41.2217
2482 | 3.463056 | 4.0525 | 12.8055 | 2 | 2.2356 | 2.239503 | 5 | 0.016337 | 0.5122 | 0.5530745 | 0.3176555 | -0.0721 | 0.7516737 | 41.2216
2483 | 3.464444 | 4.0518 | 12.8112 | 2 | 2.255 | 2.240256 | 5.08 | 0.016766 | 0.5133 | 0.5530427 | 0.3175436 | -0.0721 | 0.7521145 | 41.2212
2484 | 3.465833 | 4.0518 | 12.8168 | 2 | 2.2372 | 2.241022 | 5.01 | 0.016379 | 0.5129 | 0.5530114 | 0.317474 | -0.0721 | 0.7525555 | 41.2213
2485 | 3.467222 | 4.0513 | 12.8224 | 2 | 2.2614 | 2.241701 | 5.11 | 0.016904 | 0.5137 | 0.5529803 | 0.3174083 | -0.0721 | 0.7529964 | 41.221
2486 | 3.468611 | 4.0513 | 12.828 | 3 | 2.2469 | 2.242421 | 5.05 | 0.016579 | 0.514 | 0.5529493 | 0.317345 | -0.0721 | 0.7534373 | 41.2211
2487 | 3.47 | 4.0508 | 12.8337 | 2 | 2.2437 | 2.243135 | 5.03 | 0.016541 | 0.5142 | 0.5529188 | 0.3172352 | -0.0722 | 0.753878 | 41.221
2488 | 3.471389 | 4.0508 | 12.8393 | 2 | 2.2614 | 2.243844 | 5.11 | 0.016926 | 0.5151 | 0.5528889 | 0.3171761 | -0.0721 | 0.7543186 | 41.2206
2489 | 3.472778 | 4.0505 | 12.8449 | 2 | 2.2742 | 2.244586 | 5.17 | 0.017207 | 0.5164 | 0.5528586 | 0.3171211 | -0.0721 | 0.7547591 | 41.2204
2490 | 3.474167 | 4.0505 | 12.8505 | 2 | 2.2534 | 2.245315 | 5.08 | 0.01673 | 0.5172 | 0.5528288 | 0.3170676 | -0.0721 | 0.7551996 | 41.2206
2491 | 3.475556 | 4.0503 | 12.8562 | 2 | 2.2356 | 2.246065 | 5 | 0.01634 | 0.5166 | 0.5527991 | 0.316969 | -0.072 | 0.7556399 | 41.2207
2492 | 3.476944 | 4.0503 | 12.8618 | 2 | 2.2582 | 2.246832 | 5.1 | 0.01684 | 0.5173 | 0.5527708 | 0.3169163 | -0.0719 | 0.7560798 | 41.2203
2493 | 3.478333 | 4.0502 | 12.8674 | 2 | 2.2598 | 2.247488 | 5.11 | 0.016876 | 0.5176 | 0.5527421 | 0.3168647 | -0.0719 | 0.75652 | 41.2202
2494 | 3.48 | 4.0502 | 12.873 | 2 | 2.2534 | 2.248212 | 5.08 | 0.016736 | 0.5176 | 0.5527129 | 0.3168141 | -0.0718 | 0.7570481 | 41.2206
2495 | 3.481389 | 4.0503 | 12.8787 | 2 | 2.2534 | 2.248894 | 5.08 | 0.016743 | 0.5181 | 0.5526846 | 0.3167209 | -0.0716 | 0.7574881 | 41.2205
2496 | 3.482778 | 4.0503 | 12.8843 | 2 | 2.2404 | 2.249602 | 5.02 | 0.016457 | 0.5174 | 0.5526562 | 0.31667 | -0.0715 | 0.757928 | 41.2206
2497 | 3.484167 | 4.0505 | 12.8899 | 2 | 2.2453 | 2.250347 | 5.04 | 0.016568 | 0.5173 | 0.5526279 | 0.3166193 | -0.0714 | 0.7583678 | 41.2204
2498 | 3.485556 | 4.0505 | 12.8955 | 2 | 2.2437 | 2.251073 | 5.03 | 0.016525 | 0.5169 | 0.5525994 | 0.3165649 | -0.0712 | 0.7588076 | 41.2204
2499 | 3.486944 | 4.0508 | 12.9012 | 2 | 2.2453 | 2.251852 | 5.04 | 0.016557 | 0.5233 | 0.5525701 | 0.3164925 | -0.071 | 0.7592469 | 41.2202
2500 | 3.488333 | 4.0508 | 12.9068 | 3 | 2.2485 | 2.252543 | 5.06 | 0.01662 | 0.5234 | 0.5525415 | 0.3164603 | -0.0708 | 0.7596865 | 41.2201
2501 | 3.489722 | 4.0514 | 12.9124 | 2 | 2.255 | 2.253263 | 5.08 | 0.016779 | 0.5236 | 0.5525135 | 0.3164296 | -0.0706 | 0.7601261 | 41.2199
2502 | 3.491111 | 4.0514 | 12.9181 | 2 | 2.2598 | 2.254009 | 5.11 | 0.016886 | 0.5243 | 0.5524853 | 0.3164001 | -0.0704 | 0.7605656 | 41.2197
2503 | 3.4925 | 4.0521 | 12.9237 | 2 | 2.271 | 2.254711 | 5.16 | 0.017139 | 0.5252 | 0.5524575 | 0.3163355 | -0.0701 | 0.761005 | 41.2195
2504 | 3.493889 | 4.0521 | 12.9293 | 2 | 2.2534 | 2.25545 | 5.08 | 0.016755 | 0.5256 | 0.5524302 | 0.3163107 | -0.0699 | 0.7614444 | 41.2196
2505 | 3.495278 | 4.0531 | 12.9349 | 2 | 2.2517 | 2.256176 | 5.07 | 0.016697 | 0.5256 | 0.5524032 | 0.3162859 | -0.0696 | 0.7618837 | 41.2196
2506 | 3.496667 | 4.0531 | 12.9406 | 2 | 2.255 | 2.256976 | 5.08 | 0.016768 | 0.5252 | 0.5523764 | 0.316261 | -0.0693 | 0.762323 | 41.2194
2507 | 3.498056 | 4.054 | 12.9462 | 2 | 2.2742 | 2.257703 | 5.17 | 0.017201 | 0.5267 | 0.5523494 | 0.3162011 | -0.069 | 0.7627623 | 41.2191
2508 | 3.499444 | 4.054 | 12.9518 | 2 | 2.2614 | 2.258482 | 5.11 | 0.016919 | 0.5274 | 0.5523222 | 0.316184 | -0.0686 | 0.7632011 | 41.2192
2509 | 3.500833 | 4.0553 | 12.9575 | 2 | 2.2598 | 2.259191 | 5.11 | 0.01689 | 0.5271 | 0.5522946 | 0.3161681 | -0.0683 | 0.7636403 | 41.2191
2510 | 3.502222 | 4.0553 | 12.9631 | 2 | 2.2485 | 2.259931 | 5.06 | 0.01662 | 0.5266 | 0.5522663 | 0.3161517 | -0.0679 | 0.7640794 | 41.2191
2511 | 3.503611 | 4.0566 | 12.9687 | 2 | 2.271 | 2.260647 | 5.16 | 0.017139 | 0.5277 | 0.5522386 | 0.3160926 | -0.0676 | 0.7645185 | 41.2187
2512 | 3.505 | 4.0566 | 12.9744 | 2 | 2.2646 | 2.261428 | 5.13 | 0.017011 | 0.5277 | 0.5522112 | 0.3160802 | -0.0672 | 0.7649576 | 41.2187
2513 | 3.506389 | 4.0581 | 12.98 | 2 | 2.271 | 2.262117 | 5.16 | 0.017143 | 0.5285 | 0.5521844 | 0.3160698 | -0.0667 | 0.7653966 | 41.2185
2514 | 3.507778 | 4.0581 | 12.9856 | 2 | 2.2614 | 2.262766 | 5.11 | 0.016922 | 0.5293 | 0.5521574 | 0.3160635 | -0.0663 | 0.7658356 | 41.2186
2515 | 3.509167 | 4.0597 | 12.9913 | 2 | 2.2742 | 2.263432 | 5.17 | 0.017211 | 0.5299 | 0.55213 | 0.3160118 | -0.0659 | 0.7662746 | 41.2183
2516 | 3.510556 | 4.0597 | 12.9969 | 2 | 2.2501 | 2.264127 | 5.06 | 0.016684 | 0.5286 | 0.5521025 | 0.3160035 | -0.0654 | 0.7667135 | 41.2185
2517 | 3.511944 | 4.0615 | 13.0026 | 2 | 2.2853 | 2.264854 | 5.22 | 0.017465 | 0.5308 | 0.5520745 | 0.3160038 | -0.065 | 0.7671522 | 41.2179
2518 | 3.513333 | 4.0615 | 13.0082 | 2 | 2.2646 | 2.265562 | 5.13 | 0.016998 | 0.5311 | 0.5520465 | 0.316005 | -0.0645 | 0.7675911 | 41.2181
2519 | 3.514722 | 4.0634 | 13.0138 | 2 | 2.2774 | 2.266308 | 5.19 | 0.017283 | 0.5316 | 0.5520186 | 0.3159584 | -0.064 | 0.76803 | 41.2179
2520 | 3.516111 | 4.0634 | 13.0195 | 2 | 2.2758 | 2.267092 | 5.18 | 0.017247 | 0.5327 | 0.5519906 | 0.3159652 | -0.0634 | 0.7684689 | 41.2178
2521 | 3.5175 | 4.0655 | 13.0251 | 2 | 2.2662 | 2.267827 | 5.14 | 0.017023 | 0.5323 | 0.5519627 | 0.3159703 | -0.0629 | 0.7689077 | 41.2178
2522 | 3.518889 | 4.0655 | 13.0308 | 2 | 2.2485 | 2.268589 | 5.06 | 0.016635 | 0.5314 | 0.5519346 | 0.3159735 | -0.0623 | 0.7693466 | 41.2179
2523 | 3.520278 | 4.0677 | 13.0364 | 3 | 2.2837 | 2.26936 | 5.22 | 0.017415 | 0.533 | 0.5519069 | 0.3159314 | -0.0618 | 0.7697855 | 41.2174
2524 | 3.521667 | 4.0677 | 13.0421 | 2 | 2.2837 | 2.270104 | 5.22 | 0.017421 | 0.5333 | 0.5518789 | 0.3159411 | -0.0612 | 0.7702243 | 41.2172
2525 | 3.523056 | 4.0701 | 13.0477 | 2 | 2.2678 | 2.270912 | 5.14 | 0.017056 | 0.5331 | 0.5518507 | 0.3159502 | -0.0606 | 0.7706632 | 41.2174
2526 | 3.524444 | 4.0701 | 13.0534 | 2 | 2.2853 | 2.271627 | 5.22 | 0.017477 | 0.5345 | 0.5518223 | 0.3159616 | -0.0599 | 0.7711017 | 41.217
2527 | 3.525833 | 4.0726 | 13.059 | 2 | 2.2742 | 2.27232 | 5.17 | 0.017207 | 0.5354 | 0.5517938 | 0.3159302 | -0.0593 | 0.7715406 | 41.2171
2528 | 3.527222 | 4.0726 | 13.0647 | 2 | 2.2774 | 2.27299 | 5.19 | 0.01728 | 0.5367 | 0.5517653 | 0.3159491 | -0.0586 | 0.7719794 | 41.2169
2529 | 3.528611 | 4.0754 | 13.0704 | 2 | 2.2742 | 2.273685 | 5.17 | 0.017233 | 0.5357 | 0.5517372 | 0.3159654 | -0.0579 | 0.7724183 | 41.2168
2530 | 3.53 | 4.0754 | 13.076 | 2 | 2.2806 | 2.274421 | 5.2 | 0.017373 | 0.537 | 0.5517084 | 0.3159828 | -0.0572 | 0.7728571 | 41.2166
2531 | 3.531389 | 4.0782 | 13.0817 | 2 | 2.2582 | 2.275061 | 5.1 | 0.01684 | 0.5355 | 0.55168 | 0.3159546 | -0.0565 | 0.773296 | 41.2168
2532 | 3.532778 | 4.0782 | 13.0873 | 2 | 2.2646 | 2.275821 | 5.13 | 0.017016 | 0.5347 | 0.5516512 | 0.3159646 | -0.0558 | 0.7737349 | 41.2166
2533 | 3.534167 | 4.0812 | 13.093 | 2 | 2.2806 | 2.276588 | 5.2 | 0.017349 | 0.5356 | 0.5516226 | 0.3159779 | -0.0551 | 0.7741738 | 41.2163
2534 | 3.535556 | 4.0812 | 13.0987 | 2 | 2.2901 | 2.277354 | 5.24 | 0.017586 | 0.5366 | 0.551594 | 0.3159923 | -0.0543 | 0.7746127 | 41.2161
2535 | 3.536944 | 4.0841 | 13.1043 | 2 | 2.2694 | 2.278091 | 5.15 | 0.017095 | 0.5365 | 0.5515652 | 0.3159696 | -0.0536 | 0.7750513 | 41.2163
2536 | 3.538333 | 4.0841 | 13.11 | 2 | 2.2806 | 2.278779 | 5.2 | 0.017364 | 0.5365 | 0.5515356 | 0.3159839 | -0.0528 | 0.7754902 | 41.216
2537 | 3.539722 | 4.0872 | 13.1157 | 2 | 2.2694 | 2.279477 | 5.15 | 0.017106 | 0.5359 | 0.5515061 | 0.3159955 | -0.0521 | 0.7759291 | 41.216
2538 | 3.541111 | 4.0872 | 13.1214 | 3 | 2.2742 | 2.280229 | 5.17 | 0.017248 | 0.5355 | 0.5514765 | 0.316005 | -0.0513 | 0.776368 | 41.2158
2539 | 3.5425 | 4.0903 | 13.1271 | 2 | 2.2758 | 2.280942 | 5.18 | 0.017251 | 0.5349 | 0.551447 | 0.3159789 | -0.0505 | 0.7768069 | 41.2157
2540 | 3.543889 | 4.0903 | 13.1328 | 2 | 2.2821 | 2.28168 | 5.21 | 0.017392 | 0.535 | 0.5514176 | 0.3159869 | -0.0497 | 0.7772458 | 41.2155
2541 | 3.545278 | 4.0936 | 13.1384 | 2 | 2.3011 | 2.282358 | 5.3 | 0.017842 | 0.5364 | 0.5513878 | 0.3159996 | -0.0489 | 0.7776847 | 41.2151
2542 | 3.546667 | 4.0936 | 13.1441 | 2 | 2.298 | 2.283128 | 5.28 | 0.017756 | 0.5388 | 0.5513579 | 0.3160196 | -0.0481 | 0.7781237 | 41.215
2543 | 3.548056 | 4.0968 | 13.1498 | 2 | 2.2806 | 2.283872 | 5.2 | 0.017352 | 0.5385 | 0.5513288 | 0.3160062 | -0.0473 | 0.7785626 | 41.2152
2544 | 3.549444 | 4.0968 | 13.1555 | 2 | 2.2885 | 2.284671 | 5.24 | 0.017527 | 0.5393 | 0.5512994 | 0.316028 | -0.0465 | 0.7790012 | 41.2149
2545 | 3.551111 | 4.1003 | 13.1612 | 2 | 2.2917 | 2.285344 | 5.25 | 0.017623 | 0.5392 | 0.5512706 | 0.3160514 | -0.0456 | 0.7795281 | 41.2152
2546 | 3.5525 | 4.1003 | 13.1669 | 2 | 2.3027 | 2.286052 | 5.3 | 0.017878 | 0.5404 | 0.5512427 | 0.3160767835 | -0.0448 | 0.7799671 | 41.2149
2547 | 3.553889 | 4.1038 | 13.1726 | 2 | 2.2948 | 2.286873 | 5.27 | 0.017691 | 0.542 | 0.5512149 | 0.3160752 | -0.0439 | 0.7804061 | 41.2149
2548 | 3.555278 | 4.1038 | 13.1783 | 2 | 2.2901 | 2.287625 | 5.24 | 0.017606 | 0.5422 | 0.5511874 | 0.3161065 | -0.0431 | 0.7808452 | 41.2148
2549 | 3.556667 | 4.1074 | 13.184 | 2 | 2.2932 | 2.288376 | 5.26 | 0.017636 | 0.5423 | 0.5511603 | 0.3161385 | -0.0422 | 0.7812843 | 41.2147
2550 | 3.558056 | 4.1074 | 13.1897 | 2 | 2.3027 | 2.289146 | 5.3 | 0.017874 | 0.5434 | 0.5511332 | 0.3161751 | -0.0413 | 0.7817234 | 41.2144
2551 | 3.559444 | 4.111 | 13.1954 | 2 | 2.2964 | 2.289847 | 5.27 | 0.017728 | 0.5433 | 0.5511061 | 0.3161765 | -0.0404 | 0.7821623 | 41.2144
2552 | 3.560833 | 4.111 | 13.2011 | 2 | 2.2853 | 2.290548 | 5.22 | 0.017473 | 0.5425 | 0.5510791 | 0.3162101 | -0.0396 | 0.7826014 | 41.2144
2553 | 3.562222 | 4.1148 | 13.2068 | 2 | 2.2806 | 2.291233 | 5.2 | 0.017368 | 0.541 | 0.551052 | 0.3162372 | -0.0387 | 0.7830407 | 41.2143
2554 | 3.563611 | 4.1148 | 13.2126 | 2 | 2.2917 | 2.291863 | 5.25 | 0.017607 | 0.5413 | 0.5510248 | 0.3162647 | -0.0377 | 0.78348 | 41.214
2555 | 3.565 | 4.1185 | 13.2183 | 2 | 2.279 | 2.292658 | 5.19 | 0.017319 | 0.5408 | 0.5509978 | 0.3162602 | -0.0368 | 0.7839192 | 41.2141
2556 | 3.566389 | 4.1185 | 13.224 | 2 | 2.2996 | 2.293332 | 5.29 | 0.01783 | 0.5412 | 0.5509721 | 0.3162874 | -0.0359 | 0.7843585 | 41.2136
2557 | 3.567778 | 4.1223 | 13.2297 | 2 | 2.3027 | 2.294119 | 5.3 | 0.017898 | 0.5427 | 0.5509455 | 0.3163194 | -0.035 | 0.7847979 | 41.2135
2558 | 3.569167 | 4.1223 | 13.2355 | 2 | 2.3027 | 2.294824 | 5.3 | 0.017866 | 0.5438 | 0.5509198 | 0.3163551 | -0.0341 | 0.7852373 | 41.2133
2559 | 3.570556 | 4.1261 | 13.2412 | 2 | 2.3011 | 2.295538 | 5.3 | 0.017851 | 0.5434 | 0.5508941 | 0.3163592 | -0.0332 | 0.7856767 | 41.2132
2560 | 3.571944 | 4.1261 | 13.2469 | 2 | 2.2885 | 2.296299 | 5.24 | 0.017537 | 0.5434 | 0.5508686 | 0.3163936 | -0.0323 | 0.7861158 | 41.2133
2561 | 3.573333 | 4.13 | 13.2527 | 2 | 2.3027 | 2.297019 | 5.3 | 0.017878 | 0.5441 | 0.5508444 | 0.31643 | -0.0313 | 0.7865553 | 41.2129
2562 | 3.574722 | 4.13 | 13.2584 | 2 | 2.2996 | 2.297735 | 5.29 | 0.017815 | 0.5446 | 0.5508197 | 0.3164679 | -0.0304 | 0.7869949 | 41.2128
2563 | 3.576111 | 4.134 | 13.2641 | 2 | 2.2996 | 2.298471 | 5.29 | 0.017801 | 0.545 | 0.5507952 | 0.3164776 | -0.0294 | 0.7874345 | 41.2127
2564 | 3.5775 | 4.134 | 13.2699 | 2 | 2.3043 | 2.299197 | 5.31 | 0.017957 | 0.5457 | 0.5507705 | 0.3165192 | -0.0285 | 0.7878741 | 41.2125
2565 | 3.578889 | 4.1381 | 13.2756 | 2 | 2.2964 | 2.299884 | 5.27 | 0.017747 | 0.5449 | 0.5507456 | 0.3165592 | -0.0275 | 0.7883137 | 41.2125
2566 | 3.580278 | 4.1381 | 13.2814 | 2 | 2.2996 | 2.300666 | 5.29 | 0.01782 | 0.5448 | 0.5507455 | 0.3165995 | -0.0265 | 0.7887535 | 41.2123
2567 | 3.581667 | 4.1421 | 13.2871 | 2 | 2.3027 | 2.301377 | 5.3 | 0.017893 | 0.5449 | 0.5507442 | 0.3166071 | -0.0256 | 0.7891932 | 41.2121
2568 | 3.583056 | 4.1421 | 13.2929 | 2 | 2.3011 | 2.302068 | 5.3 | 0.017846 | 0.5451 | 0.5507432 | 0.3166484 | -0.0246 | 0.789633 | 41.212
2569 | 3.584444 | 4.1462 | 13.2986 | 2 | 2.2901 | 2.302781 | 5.24 | 0.017586 | 0.5435 | 0.5507425 | 0.3166854 | -0.0236 | 0.7900726 | 41.212
2570 | 3.585833 | 4.1462 | 13.3044 | 2 | 2.309 | 2.303474 | 5.33 | 0.018021 | 0.5442 | 0.5507426 | 0.3167238 | -0.0226 | 0.7905125 | 41.2116
2571 | 3.587222 | 4.1502 | 13.3102 | 2 | 2.3137 | 2.304234 | 5.35 | 0.018145 | 0.5454 | 0.5507428 | 0.3167329 | -0.0217 | 0.7909524 | 41.2113
2572 | 3.588611 | 4.1502 | 13.3159 | 2 | 2.3153 | 2.30497 | 5.36 | 0.018172 | 0.5466 | 0.5507418 | 0.3167792 | -0.0207 | 0.7913924 | 41.2112
2573 | 3.59 | 4.1544 | 13.3217 | 2 | 2.2885 | 2.305667 | 5.24 | 0.017559 | 0.5457 | 0.5507405 | 0.3168227 | -0.0197 | 0.7918324 | 41.2114
2574 | 3.591389 | 4.1544 | 13.3275 | 2 | 2.3153 | 2.30649 | 5.36 | 0.018182 | 0.546 | 0.550739 | 0.3168685 | -0.0188 | 0.7922725 | 41.2109
2575 | 3.592778 | 4.1584 | 13.3332 | 2 | 2.3043 | 2.307186 | 5.31 | 0.017929 | 0.546 | 0.5507369 | 0.3168779 | -0.0178 | 0.7927126 | 41.2109
2576 | 3.594167 | 4.1584 | 13.339 | 2 | 2.3247 | 2.307931 | 5.4 | 0.018418 | 0.547 | 0.5507347 | 0.316927 | -0.0168 | 0.7931528 | 41.2104
2577 | 3.595556 | 4.1625 | 13.3448 | 2 | 2.3074 | 2.308636 | 5.32 | 0.01798 | 0.5463 | 0.5507316 | 0.3169719 | -0.0159 | 0.7935931 | 41.2105
2578 | 3.596944 | 4.1625 | 13.3506 | 2 | 2.3011 | 2.309336 | 5.3 | 0.017837 | 0.5454 | 0.550729 | 0.3170163 | -0.0149 | 0.7940331 | 41.2105
2579 | 3.598333 | 4.1664 | 13.3564 | 2 | 2.3043 | 2.310051 | 5.31 | 0.01794 | 0.5449 | 0.5507254 | 0.3170214 | -0.014 | 0.7944734 | 41.2102
2580 | 3.599722 | 4.1664 | 13.3622 | 2 | 2.32 | 2.310786 | 5.38 | 0.018297 | 0.5453 | 0.5507226 | 0.3170655 | -0.0131 | 0.7949138 | 41.2099
2581 | 3.601111 | 4.1704 | 13.3679 | 2 | 2.3137 | 2.311489 | 5.35 | 0.01815 | 0.5448 | 0.5507206 | 0.3171077 | -0.0122 | 0.7953542 | 41.2098
2582 | 3.6025 | 4.1704 | 13.3738 | 2 | 2.3074 | 2.312181 | 5.32 | 0.017988 | 0.5446 | 0.5507191 | 0.3171486 | -0.0112 | 0.7957947 | 41.2097
2583 | 3.603889 | 4.1742 | 13.3796 | 2 | 2.3153 | 2.31294 | 5.36 | 0.018172 | 0.5455 | 0.5507178 | 0.3171565 | -0.0103 | 0.7962352 | 41.2094
2584 | 3.605278 | 4.1742 | 13.3853 | 2 | 2.3137 | 2.313654 | 5.35 | 0.018135 | 0.5462 | 0.5507155 | 0.3172026 | -0.0094 | 0.7966758 | 41.2093
2585 | 3.606667 | 4.178 | 13.3912 | 2 | 2.3043 | 2.314333 | 5.31 | 0.017924 | 0.5461 | 0.5507131 | 0.3172487 | -0.0086 | 0.7971164 | 41.2093
2586 | 3.608056 | 4.178 | 13.397 | 2 | 2.3247 | 2.315015 | 5.4 | 0.018385 | 0.5463 | 0.5507115 | 0.3172968 | -0.0077 | 0.7975571 | 41.2088
2587 | 3.609444 | 4.1817 | 13.4028 | 2 | 2.3043 | 2.315717 | 5.31 | 0.017929 | 0.5458 | 0.55071 | 0.3173038 | -0.0068 | 0.7979975 | 41.2089
2588 | 3.610833 | 4.1817 | 13.4086 | 2 | 2.3387 | 2.316399 | 5.47 | 0.018727 | 0.5483 | 0.5507089 | 0.3173584 | -0.006 | 0.7984383 | 41.2083
2589 | 3.612222 | 4.1854 | 13.4144 | 2 | 2.3168 | 2.317103 | 5.37 | 0.018214 | 0.5472 | 0.550708 | 0.3174096 | -0.0051 | 0.7988791 | 41.2084
2590 | 3.613611 | 4.1854 | 13.4202 | 2 | 2.3184 | 2.317864 | 5.38 | 0.018246 | 0.548 | 0.5507076 | 0.3174628 | -0.0043 | 0.7993201 | 41.2083
2591 | 3.615278 | 4.189 | 13.426 | 2 | 2.3247 | 2.318564 | 5.4 | 0.018418 | 0.5486 | 0.5507073 | 0.317479 | -0.0034 | 0.7998493 | 41.2084
2592 | 3.616667 | 4.189 | 13.4318 | 2 | 2.3184 | 2.319338 | 5.38 | 0.018271 | 0.5486 | 0.5507069 | 0.3175341 | -0.0026 | 0.8002903 | 41.2083
2593 | 3.618056 | 4.1926 | 13.4377 | 2 | 2.3153 | 2.32005 | 5.36 | 0.018182 | 0.5487 | 0.5507075 | 0.3175897 | -0.0018 | 0.8007314 | 41.2082
2594 | 3.619444 | 4.1926 | 13.4435 | 2 | 2.3356 | 2.320752 | 5.45 | 0.018672 | 0.5495 | 0.5507083 | 0.3176476 | -0.001 | 0.8011722 | 41.2077
2595 | 3.620833 | 4.1961 | 13.4493 | 2 | 2.3324 | 2.321422 | 5.44 | 0.018593 | 0.5498 | 0.550708 | 0.3176675 | -0.0001 | 0.8016135 | 41.2076
2596 | 3.622222 | 4.1961 | 13.4551 | 2 | 2.3153 | 2.322158 | 5.36 | 0.018172 | 0.5494 | 0.5507082 | 0.317725 | 0.0006 | 0.8020547 | 41.2077
2597 | 3.623611 | 4.1996 | 13.461 | 2 | 2.3247 | 2.322853 | 5.4 | 0.018398 | 0.5494 | 0.5507083 | 0.317783 | 0.0014 | 0.8024961 | 41.2074
2598 | 3.625 | 4.1996 | 13.4668 | 2 | 2.3231 | 2.323674 | 5.4 | 0.018387 | 0.5497 | 0.5507085 | 0.3178395 | 0.0022 | 0.8029375 | 41.2072
2599 | 3.626389 | 4.203 | 13.4726 | 2 | 2.32 | 2.324396 | 5.38 | 0.01827 | 0.5485 | 0.5507084 | 0.3178568 | 0.003 | 0.803379 | 41.2071
2600 | 3.627778 | 4.203 | 13.4785 | 2 | 2.3137 | 2.325127 | 5.35 | 0.018135 | 0.548 | 0.550709 | 0.3179079 | 0.0038 | 0.8038206 | 41.207
2601 | 3.629167 | 4.2063 | 13.4843 | 2 | 2.334 | 2.32585 | 5.45 | 0.018652 | 0.5482 | 0.5507094 | 0.3179603 | 0.0045 | 0.8042622 | 41.2065
2602 | 3.630556 | 4.2063 | 13.4902 | 3 | 2.3184 | 2.326624 | 5.38 | 0.01825 | 0.5482 | 0.5507087 | 0.3180149 | 0.0053 | 0.8047039 | 41.2066
2603 | 3.631944 | 4.2094 | 13.496 | 2 | 2.3121 | 2.327333 | 5.35 | 0.018113 | 0.5472 | 0.5507084 | 0.3180248 | 0.006 | 0.8051453 | 41.2065
2604 | 3.633333 | 4.2094 | 13.5019 | 2 | 2.3262 | 2.328051 | 5.41 | 0.018445 | 0.5474 | 0.5507075 | 0.3180768 | 0.0067 | 0.8055871 | 41.2061
2605 | 3.634722 | 4.2125 | 13.5077 | 2 | 2.3231 | 2.328837 | 5.4 | 0.018361 | 0.5471 | 0.5507067 | 0.3181283 | 0.0074 | 0.8060289 | 41.206
2606 | 3.636111 | 4.2125 | 13.5136 | 2 | 2.3215 | 2.329516 | 5.39 | 0.018345 | 0.5452 | 0.5507056 | 0.318174 | 0.0081 | 0.8064708 | 41.2058
2607 | 3.6375 | 4.2154 | 13.5194 | 2 | 2.3464 | 2.330212 | 5.51 | 0.018944 | 0.5461 | 0.5507045 | 0.3181793 | 0.0087 | 0.8069128 | 41.2053
2608 | 3.638889 | 4.2154 | 13.5253 | 2 | 2.3153 | 2.330895 | 5.36 | 0.018192 | 0.5445 | 0.5507027 | 0.3182229 | 0.0094 | 0.8073547 | 41.2055
2609 | 3.640278 | 4.2182 | 13.5311 | 2 | 2.3231 | 2.331588 | 5.4 | 0.018387 | 0.5439 | 0.5507013 | 0.3182649 | 0.01 | 0.8077968 | 41.2052
2610 | 3.641667 | 4.2182 | 13.537 | 2 | 2.3371 | 2.332348 | 5.46 | 0.018699 | 0.5438 | 0.5506999 | 0.3183046 | 0.0106 | 0.8082389 | 41.2049
2611 | 3.643056 | 4.2207 | 13.5428 | 2 | 2.3418 | 2.332994 | 5.48 | 0.018821 | 0.5436 | 0.5506988 | 0.3183033 | 0.0112 | 0.808681 | 41.2046
2612 | 3.644444 | 4.2207 | 13.5487 | 2 | 2.3247 | 2.333718 | 5.4 | 0.018403 | 0.5431 | 0.550697 | 0.3183408 | 0.0118 | 0.8091228 | 41.2047
2613 | 3.645833 | 4.2232 | 13.5546 | 2 | 2.3324 | 2.334437 | 5.44 | 0.018579 | 0.5419 | 0.5506948 | 0.3183738 | 0.0124 | 0.809565 | 41.2044
2614 | 3.647222 | 4.2232 | 13.5604 | 2 | 2.3402 | 2.335169 | 5.48 | 0.018789 | 0.5419 | 0.5506917 | 0.3184074 | 0.0129 | 0.8100073 | 41.2041
2615 | 3.648611 | 4.2255 | 13.5663 | 2 | 2.3278 | 2.335878 | 5.42 | 0.018504 | 0.5412 | 0.5506889 | 0.3183985 | 0.0134 | 0.8104495 | 41.204
2616 | 3.65 | 4.2255 | 13.5722 | 2 | 2.3402 | 2.336607 | 5.48 | 0.018795 | 0.5422 | 0.5506859 | 0.3184332 | 0.0139 | 0.8108918 | 41.2037
2617 | 3.651389 | 4.2276 | 13.5781 | 2 | 2.3402 | 2.337359 | 5.48 | 0.018789 | 0.543 | 0.550683 | 0.3184693 | 0.0144 | 0.8113341 | 41.2035
2618 | 3.652778 | 4.2276 | 13.5839 | 2 | 2.334 | 2.338074 | 5.45 | 0.01863 | 0.5427 | 0.5506807 | 0.3185027 | 0.0149 | 0.8117765 | 41.2034
2619 | 3.654167 | 4.2296 | 13.5898 | 2 | 2.3262 | 2.338848 | 5.41 | 0.01844 | 0.5414 | 0.5506782 | 0.3184972 | 0.0153 | 0.8122189 | 41.2033
2620 | 3.655556 | 4.2296 | 13.5957 | 2 | 2.32 | 2.339571 | 5.38 | 0.018302 | 0.5399 | 0.5506746 | 0.3185218 | 0.0158 | 0.8126613 | 41.2032
2621 | 3.656944 | 4.2314 | 13.6016 | 2 | 2.3309 | 2.340299 | 5.43 | 0.018566 | 0.5388 | 0.5506717 | 0.3185429 | 0.0162 | 0.8131035 | 41.2028
2622 | 3.658333 | 4.2314 | 13.6074 | 2 | 2.3433 | 2.341098 | 5.49 | 0.018858 | 0.5391 | 0.5506688 | 0.3185648 | 0.0166 | 0.8135459 | 41.2025
2623 | 3.659722 | 4.2329 | 13.6133 | 2 | 2.3495 | 2.341822 | 5.52 | 0.019042 | 0.5393 | 0.5506667 | 0.3185529 | 0.0169 | 0.8139884 | 41.2022
2624 | 3.661111 | 4.2329 | 13.6192 | 2 | 2.3464 | 2.342627 | 5.51 | 0.01895 | 0.5392 | 0.5506644 | 0.3185752 | 0.0173 | 0.8144309 | 41.2021
2625 | 3.6625 | 4.2344 | 13.6251 | 2 | 2.3324 | 2.343289 | 5.44 | 0.018604 | 0.5377 | 0.5506624 | 0.3185923 | 0.0176 | 0.8148734 | 41.2021
2626 | 3.663889 | 4.2344 | 13.631 | 2 | 2.3526 | 2.344 | 5.53 | 0.019111 | 0.5383 | 0.5506602 | 0.318612 | 0.018 | 0.8153159 | 41.2016
2627 | 3.665278 | 4.2357 | 13.6368 | 2 | 2.3387 | 2.344726 | 5.47 | 0.018758 | 0.5375 | 0.550658 | 0.3185942 | 0.0183 | 0.8157585 | 41.2016
2628 | 3.666667 | 4.2357 | 13.6427 | 2 | 2.3526 | 2.345416 | 5.53 | 0.019117 | 0.5378 | 0.5506564 | 0.3186125 | 0.0185 | 0.816201 | 41.2012
2629 | 3.668056 | 4.2369 | 13.6486 | 2 | 2.3418 | 2.346096 | 5.48 | 0.018827 | 0.5374 | 0.5506541 | 0.3186319 | 0.0188 | 0.8166436 | 41.2012
2630 | 3.669444 | 4.2369 | 13.6545 | 2 | 2.3402 | 2.346788 | 5.48 | 0.018789 | 0.5367 | 0.5506518 | 0.3186495 | 0.019 | 0.8170859 | 41.201
2631 | 3.670833 | 4.2378 | 13.6604 | 2 | 2.3418 | 2.34747 | 5.48 | 0.01885 | 0.5359 | 0.5506494 | 0.3186239 | 0.0193 | 0.8175284 | 41.2007
2632 | 3.672222 | 4.2378 | 13.6663 | 2 | 2.3278 | 2.3482 | 5.42 | 0.018463 | 0.5342 | 0.5506463 | 0.3186338 | 0.0195 | 0.817971 | 41.2008
2633 | 3.673611 | 4.2387 | 13.6722 | 2 | 2.3587 | 2.348832 | 5.56 | 0.019238 | 0.5345 | 0.5506435 | 0.3186457 | 0.0197 | 0.8184136 | 41.2001
2634 | 3.675 | 4.2387 | 13.6781 | 2 | 2.3557 | 2.349536 | 5.55 | 0.019163 | 0.5354 | 0.5506401 | 0.3186608 | 0.0199 | 0.8188562 | 41.2
2635 | 3.676389 | 4.2393 | 13.684 | 2 | 2.3449 | 2.350267 | 5.5 | 0.01893 | 0.5345 | 0.5506374 | 0.3186297 | 0.02 | 0.8192988 | 41.1999
2636 | 3.677778 | 4.2393 | 13.6899 | 2 | 2.3603 | 2.350917 | 5.57 | 0.019304 | 0.5355 | 0.5506335 | 0.3186452 | 0.0201 | 0.8197414 | 41.1995
2637 | 3.679167 | 4.2399 | 13.6958 | 2 | 2.3572 | 2.351698 | 5.56 | 0.0192 | 0.5364 | 0.5506292 | 0.3186663 | 0.0203 | 0.820184 | 41.1993
2638 | 3.680556 | 4.2399 | 13.7017 | 2 | 2.3495 | 2.352405 | 5.52 | 0.019048 | 0.5359 | 0.5506252 | 0.3186854 | 0.0204 | 0.8206267 | 41.1992
2639 | 3.681944 | 4.2403 | 13.7076 | 2 | 2.3464 | 2.353101 | 5.51 | 0.01895 | 0.5355 | 0.5506207 | 0.3186555 | 0.0205 | 0.821069 | 41.1991
2640 | 3.683611 | 4.2405 | 13.7134 | 2 | 2.3449 | 2.353775 | 5.5 | 0.018912 | 0.5345 | 0.550616 | 0.3186702 | 0.0206 | 0.8216002 | 41.1994
2641 | 3.685 | 4.2405 | 13.7193 | 2 | 2.3433 | 2.354506 | 5.49 | 0.018881 | 0.5332 | 0.5506105 | 0.3186816 | 0.0206 | 0.8220428 | 41.1992
2642 | 3.686389 | 4.2408 | 13.7252 | 2 | 2.3402 | 2.355174 | 5.48 | 0.018795 | 0.5323 | 0.550604 | 0.3186892 | 0.0207 | 0.8224855 | 41.199
2643 | 3.687778 | 4.2408 | 13.7311 | 2 | 2.3664 | 2.355933 | 5.6 | 0.019437 | 0.5325 | 0.5505979 | 0.3186504 | 0.0207 | 0.8229281 | 41.1984
2644 | 3.689167 | 4.2408 | 13.737 | 2 | 2.3526 | 2.356638 | 5.53 | 0.019111 | 0.532 | 0.5505907 | 0.3186571 | 0.0207 | 0.8233707 | 41.1984
2645 | 3.690556 | 4.2408 | 13.7429 | 2 | 2.3479 | 2.357309 | 5.51 | 0.018987 | 0.5307 | 0.5505839 | 0.3186609 | 0.0207 | 0.8238133 | 41.1983
2646 | 3.691944 | 4.2408 | 13.7488 | 2 | 2.3479 | 2.358049 | 5.51 | 0.01897 | 0.53 | 0.5505786 | 0.3186611 | 0.0207 | 0.8242556 | 41.1981
2647 | 3.693333 | 4.2408 | 13.7547 | 2 | 2.3587 | 2.358749 | 5.56 | 0.019255 | 0.5304 | 0.5505737 | 0.3186163 | 0.0207 | 0.8246982 | 41.1978
2648 | 3.694722 | 4.2404 | 13.7606 | 3 | 2.3418 | 2.35948 | 5.48 | 0.018844 | 0.5288 | 0.5505688 | 0.3186129 | 0.0206 | 0.8251408 | 41.1978
2649 | 3.696111 | 4.2404 | 13.7665 | 2 | 2.3603 | 2.360204 | 5.57 | 0.019311 | 0.5289 | 0.5505631 | 0.3186118 | 0.0205 | 0.8255833 | 41.1973
2650 | 3.6975 | 4.2401 | 13.7723 | 2 | 2.3725 | 2.360905 | 5.63 | 0.019576 | 0.5295 | 0.5505571 | 0.3186106 | 0.0205 | 0.8260259 | 41.197
2651 | 3.698889 | 4.2401 | 13.7782 | 2 | 2.371 | 2.361581 | 5.62 | 0.019561 | 0.53 | 0.5505506 | 0.3185651 | 0.0204 | 0.8264684 | 41.1968
2652 | 3.700278 | 4.2396 | 13.7841 | 2 | 2.3695 | 2.362268 | 5.61 | 0.019501 | 0.5299 | 0.5505449 | 0.3185654 | 0.0203 | 0.8269109 | 41.1966
2653 | 3.701667 | 4.2396 | 13.79 | 2 | 2.3633 | 2.363006 | 5.59 | 0.019356 | 0.5294 | 0.5505393 | 0.3185631 | 0.0201 | 0.8273534 | 41.1965
2654 | 3.703056 | 4.2391 | 13.7959 | 2 | 2.3802 | 2.36366 | 5.67 | 0.019782 | 0.53 | 0.5505335 | 0.3185647 | 0.02 | 0.8277959 | 41.1961
2655 | 3.704444 | 4.2391 | 13.8018 | 2 | 2.3725 | 2.364351 | 5.63 | 0.019599 | 0.5306 | 0.5505276 | 0.3185207 | 0.0198 | 0.828238 | 41.196
2656 | 3.705833 | 4.2383 | 13.8077 | 2 | 2.3695 | 2.365015 | 5.61 | 0.019543 | 0.5312 | 0.550522 | 0.3185263 | 0.0197 | 0.8286804 | 41.1958
2657 | 3.707222 | 4.2383 | 13.8136 | 2 | 2.3679 | 2.365662 | 5.61 | 0.01948 | 0.5313 | 0.5505162 | 0.3185323 | 0.0195 | 0.8291229 | 41.1957
2658 | 3.708611 | 4.2376 | 13.8195 | 2 | 2.3541 | 2.36636 | 5.54 | 0.019154 | 0.5298 | 0.5505094 | 0.318532 | 0.0193 | 0.8295653 | 41.1956
2659 | 3.71 | 4.2376 | 13.8253 | 2 | 2.3695 | 2.367026 | 5.61 | 0.019524 | 0.5303 | 0.5505026 | 0.318489 | 0.0191 | 0.8300077 | 41.1953
2660 | 3.711389 | 4.2366 | 13.8312 | 2 | 2.3649 | 2.36773 | 5.59 | 0.019436 | 0.5295 | 0.5504953 | 0.3184879 | 0.0189 | 0.8304501 | 41.1951
2661 | 3.712778 | 4.2366 | 13.8371 | 2 | 2.3618 | 2.368422 | 5.58 | 0.01933 | 0.5288 | 0.550488 | 0.3184846 | 0.0186 | 0.8308925 | 41.195
2662 | 3.714167 | 4.2356 | 13.843 | 2 | 2.3679 | 2.36913 | 5.61 | 0.019486 | 0.5285 | 0.5504801 | 0.3184805 | 0.0184 | 0.8313349 | 41.1947
2663 | 3.715556 | 4.2356 | 13.8489 | 2 | 2.3771 | 2.369866 | 5.65 | 0.01969 | 0.529 | 0.5504722 | 0.3184339 | 0.0181 | 0.8317772 | 41.1944
2664 | 3.716944 | 4.2343 | 13.8548 | 2 | 2.3649 | 2.370555 | 5.59 | 0.019411 | 0.5281 | 0.5504629 | 0.3184287 | 0.0178 | 0.8322192 | 41.1943
2665 | 3.718333 | 4.2343 | 13.8607 | 2 | 2.3847 | 2.371304 | 5.69 | 0.019902 | 0.5294 | 0.5504527 | 0.3184284 | 0.0175 | 0.8326615 | 41.1938
2666 | 3.719722 | 4.2331 | 13.8665 | 2 | 2.3771 | 2.371972 | 5.65 | 0.019731 | 0.5303 | 0.5504429 | 0.3184306 | 0.0172 | 0.8331038 | 41.1938
2667 | 3.721111 | 4.2331 | 13.8724 | 2 | 2.3832 | 2.372649 | 5.68 | 0.019841 | 0.5308 | 0.5504322 | 0.3183897 | 0.0169 | 0.833546 | 41.1935
2668 | 3.7225 | 4.2317 | 13.8783 | 2 | 2.3725 | 2.373384 | 5.63 | 0.019593 | 0.5304 | 0.5504211 | 0.3183923 | 0.0166 | 0.8339883 | 41.1935
2669 | 3.723889 | 4.2317 | 13.8842 | 2 | 2.3741 | 2.374132 | 5.64 | 0.019631 | 0.5304 | 0.5504098 | 0.3183962 | 0.0163 | 0.8344305 | 41.1932
2670 | 3.725278 | 4.2304 | 13.89 | 3 | 2.3649 | 2.374792 | 5.59 | 0.019405 | 0.5294 | 0.5503977 | 0.3183966 | 0.0159 | 0.8348728 | 41.1932
2671 | 3.726667 | 4.2304 | 13.8959 | 2 | 2.3756 | 2.375513 | 5.64 | 0.019687 | 0.5295 | 0.5503842 | 0.3183513 | 0.0156 | 0.835315 | 41.1928
2672 | 3.728056 | 4.2289 | 13.9018 | 2 | 2.3771 | 2.376127 | 5.65 | 0.019731 | 0.5288 | 0.5503707 | 0.31835 | 0.0152 | 0.8357572 | 41.1926
2673 | 3.729444 | 4.2289 | 13.9077 | 2 | 2.3725 | 2.37685 | 5.63 | 0.019605 | 0.5281 | 0.5503564 | 0.3183468 | 0.0149 | 0.8361991 | 41.1925
2674 | 3.730833 | 4.2275 | 13.9135 | 2 | 2.3618 | 2.377586 | 5.58 | 0.019355 | 0.5265 | 0.550342 | 0.318339 | 0.0145 | 0.8366412 | 41.1925
2675 | 3.732222 | 4.2275 | 13.9194 | 2 | 2.3802 | 2.378298 | 5.67 | 0.019807 | 0.5266 | 0.5503273 | 0.3182844 | 0.0142 | 0.8370834 | 41.192
2676 | 3.733611 | 4.2258 | 13.9253 | 2 | 2.3741 | 2.379063 | 5.64 | 0.01969 | 0.5254 | 0.550312 | 0.3182735 | 0.0138 | 0.8375255 | 41.1919
2677 | 3.735 | 4.2258 | 13.9311 | 2 | 2.3664 | 2.379763 | 5.6 | 0.019455 | 0.5238 | 0.5502966 | 0.3182548 | 0.0134 | 0.8379675 | 41.1919
2678 | 3.736389 | 4.224 | 13.937 | 2 | 2.3756 | 2.380446 | 5.64 | 0.019652 | 0.5232 | 0.5502806 | 0.3182366 | 0.013 | 0.8384096 | 41.1915
2679 | 3.737778 | 4.224 | 13.9429 | 2 | 2.3756 | 2.381166 | 5.64 | 0.019669 | 0.5228 | 0.550264 | 0.3181713 | 0.0126 | 0.8388516 | 41.1913
2680 | 3.739167 | 4.2221 | 13.9487 | 2 | 2.3741 | 2.381958 | 5.64 | 0.019676 | 0.5221 | 0.5502463 | 0.3181499 | 0.0121 | 0.8392935 | 41.1912
2681 | 3.740556 | 4.2221 | 13.9546 | 2 | 2.3878 | 2.382699 | 5.7 | 0.019984 | 0.5222 | 0.5502278 | 0.318128 | 0.0117 | 0.8397354 | 41.1908
2682 | 3.741944 | 4.2202 | 13.9605 | 2 | 2.3756 | 2.38345 | 5.64 | 0.019669 | 0.521 | 0.5502085 | 0.318104 | 0.0112 | 0.8401769 | 41.1908
2683 | 3.743333 | 4.2202 | 13.9663 | 2 | 2.3817 | 2.384127 | 5.67 | 0.019845 | 0.5205 | 0.5501894 | 0.3180316 | 0.0108 | 0.8406187 | 41.1905
2684 | 3.744722 | 4.218 | 13.9722 | 2 | 2.3725 | 2.384805 | 5.63 | 0.019631 | 0.5195 | 0.5501705 | 0.3180031 | 0.0103 | 0.8410605 | 41.1904
2685 | 3.746111 | 4.218 | 13.978 | 2 | 2.3802 | 2.385504 | 5.67 | 0.019794 | 0.5184 | 0.5501505 | 0.3179711 | 0.0098 | 0.8415021 | 41.1902
2686 | 3.7475 | 4.2159 | 13.9839 | 2 | 2.3786 | 2.386266 | 5.66 | 0.019769 | 0.5179 | 0.5501308 | 0.3179387 | 0.0094 | 0.8419438 | 41.19
2687 | 3.748889 | 4.2159 | 13.9898 | 2 | 2.3862 | 2.386963 | 5.69 | 0.01994 | 0.5183 | 0.5501122 | 0.3178594 | 0.0089 | 0.8423853 | 41.1897
2688 | 3.750278 | 4.2136 | 13.9956 | 2 | 2.3999 | 2.387661 | 5.76 | 0.020328 | 0.5185 | 0.5500925 | 0.3178291 | 0.0083 | 0.8428268 | 41.1893
2689 | 3.751944 | 4.2136 | 14.0015 | 2 | 2.3878 | 2.388332 | 5.7 | 0.019966 | 0.519 | 0.5500722 | 0.3177987 | 0.0078 | 0.8433563 | 41.1897
2690 | 3.753333 | 4.2113 | 14.0073 | 2 | 2.3862 | 2.389075 | 5.69 | 0.019946 | 0.5181 | 0.5500529 | 0.3177651 | 0.0073 | 0.8437977 | 41.1896
2691 | 3.754722 | 4.2113 | 14.0132 | 2 | 2.3847 | 2.389862 | 5.69 | 0.019914 | 0.5177 | 0.5500333 | 0.317687 | 0.0068 | 0.844239 | 41.1894
2692 | 3.756111 | 4.2088 | 14.019 | 2 | 2.3832 | 2.390585 | 5.68 | 0.019889 | 0.5168 | 0.5500135 | 0.3176498 | 0.0062 | 0.8446803 | 41.1892
2693 | 3.7575 | 4.2088 | 14.0249 | 2 | 2.3954 | 2.391301 | 5.74 | 0.020193 | 0.5167 | 0.5499928 | 0.3176119 | 0.0057 | 0.8451215 | 41.1889
2694 | 3.758889 | 4.2063 | 14.0307 | 2 | 2.3984 | 2.392063 | 5.75 | 0.020263 | 0.5177 | 0.5499707 | 0.3175768 | 0.0051 | 0.8455626 | 41.1887
2695 | 3.760278 | 4.2063 | 14.0366 | 2 | 2.3878 | 2.392781 | 5.7 | 0.020003 | 0.5174 | 0.5499479 | 0.3174994 | 0.0046 | 0.8460037 | 41.1886
2696 | 3.761667 | 4.2037 | 14.0424 | 2 | 2.3771 | 2.393455 | 5.65 | 0.019745 | 0.5155 | 0.5499248 | 0.3174578 | 0.004 | 0.8464446 | 41.1886
2697 | 3.763056 | 4.2037 | 14.0483 | 2 | 2.3969 | 2.394146 | 5.74 | 0.020194 | 0.5155 | 0.5499008 | 0.3174175 | 0.0034 | 0.8468855 | 41.1881
2698 | 3.764444 | 4.2011 | 14.0541 | 2 | 2.3923 | 2.394914 | 5.72 | 0.020117 | 0.5154 | 0.5498772 | 0.3173722 | 0.0028 | 0.8473261 | 41.188
2699 | 3.765833 | 4.2011 | 14.0599 | 2 | 2.3923 | 2.395603 | 5.72 | 0.020086 | 0.515 | 0.5498539 | 0.3172918 | 0.0022 | 0.8477669 | 41.1879
2700 | 3.767222 | 4.1984 | 14.0658 | 2 | 2.4074 | 2.39622 | 5.8 | 0.020499 | 0.5159 | 0.5498307 | 0.3172484 | 0.0016 | 0.8482076 | 41.1874
2701 | 3.768611 | 4.1984 | 14.0716 | 2 | 2.4044 | 2.396939 | 5.78 | 0.020429 | 0.516 | 0.5498075 | 0.3172042 | 0.001 | 0.8486482 | 41.1873
2702 | 3.77 | 4.1957 | 14.0774 | 2 | 2.4059 | 2.397612 | 5.79 | 0.020454 | 0.5164 | 0.5497837 | 0.317163 | 0.0004 | 0.8490888 | 41.1871
2703 | 3.771389 | 4.1957 | 14.0832 | 2 | 2.3954 | 2.398172 | 5.74 | 0.020134 | 0.5158 | 0.5497593 | 0.3170856 | -0.0002 | 0.8495292 | 41.1872
2704 | 3.772778 | 4.1928 | 14.0891 | 2 | 2.4044 | 2.398797 | 5.78 | 0.020409 | 0.5157 | 0.5497349 | 0.3170425 | -0.0008 | 0.8499696 | 41.1868
2705 | 3.774167 | 4.1928 | 14.0949 | 2 | 2.4044 | 2.399429 | 5.78 | 0.020422 | 0.5164 | 0.5497106 | 0.3169994 | -0.0015 | 0.85041 | 41.1866
2706 | 3.775556 | 4.1901 | 14.1007 | 2 | 2.3923 | 2.40006 | 5.72 | 0.020152 | 0.5159 | 0.5496858 | 0.3169551 | -0.0021 | 0.8508503 | 41.1866
2707 | 3.776944 | 4.1901 | 14.1065 | 3 | 2.3984 | 2.400733 | 5.75 | 0.02027 | 0.516 | 0.5496609 | 0.3168812 | -0.0027 | 0.8512901 | 41.1864
2708 | 3.778333 | 4.1872 | 14.1123 | 2 | 2.4029 | 2.401375 | 5.77 | 0.020384 | 0.5155 | 0.5496353 | 0.316836 | -0.0034 | 0.8517303 | 41.1862
2709 | 3.779722 | 4.1872 | 14.1182 | 2 | 2.3984 | 2.402042 | 5.75 | 0.020283 | 0.5157 | 0.5496099 | 0.3167915 | -0.004 | 0.8521703 | 41.186
2710 | 3.781111 | 4.1844 | 14.124 | 2 | 2.3999 | 2.402694 | 5.76 | 0.020335 | 0.5149 | 0.5495844 | 0.3167455 | -0.0046 | 0.8526103 | 41.1858
2711 | 3.7825 | 4.1844 | 14.1298 | 2 | 2.4044 | 2.403423 | 5.78 | 0.020429 | 0.5148 | 0.5495587 | 0.3166679 | -0.0052 | 0.8530502 | 41.1856
2712 | 3.783889 | 4.1815 | 14.1356 | 2 | 2.4044 | 2.404136 | 5.78 | 0.020422 | 0.5149 | 0.5495322 | 0.3166223 | -0.0059 | 0.85349 | 41.1854
2713 | 3.785278 | 4.1815 | 14.1414 | 2 | 2.4104 | 2.404786 | 5.81 | 0.020575 | 0.5147 | 0.5495042 | 0.3165743 | -0.0065 | 0.8539298 | 41.1852
2714 | 3.786667 | 4.1787 | 14.1472 | 2 | 2.4014 | 2.405429 | 5.77 | 0.020333 | 0.5144 | 0.5494764 | 0.3165253 | -0.0071 | 0.8543695 | 41.1852
2715 | 3.788056 | 4.1787 | 14.153 | 2 | 2.4119 | 2.406155 | 5.82 | 0.020649 | 0.5153 | 0.5494488 | 0.3164521 | -0.0078 | 0.8548091 | 41.1848
2716 | 3.789444 | 4.1758 | 14.1588 | 2 | 2.3938 | 2.40686 | 5.73 | 0.020197 | 0.5141 | 0.5494199 | 0.3164026 | -0.0084 | 0.8552483 | 41.1849
2717 | 3.790833 | 4.1758 | 14.1646 | 2 | 2.4329 | 2.407565 | 5.92 | 0.02114 | 0.5161 | 0.5493905 | 0.3163589 | -0.009 | 0.8556877 | 41.1842
2718 | 3.792222 | 4.1731 | 14.1704 | 2 | 2.3938 | 2.408357 | 5.73 | 0.020149 | 0.5148 | 0.5493602 | 0.3163119 | -0.0096 | 0.8561271 | 41.1846
2719 | 3.793611 | 4.1731 | 14.1762 | 2 | 2.4014 | 2.409078 | 5.77 | 0.020353 | 0.5143 | 0.5493287 | 0.3162364 | -0.0102 | 0.8565664 | 41.1844
2720 | 3.795 | 4.1703 | 14.182 | 2 | 2.4089 | 2.409816 | 5.8 | 0.020537 | 0.514 | 0.5492965 | 0.3161872 | -0.0108 | 0.8570056 | 41.1841
2721 | 3.796389 | 4.1703 | 14.1878 | 2 | 2.418 | 2.410465 | 5.85 | 0.020767 | 0.5148 | 0.5492642 | 0.3161398 | -0.0114 | 0.8574448 | 41.1838
2722 | 3.797778 | 4.1677 | 14.1936 | 2 | 2.4089 | 2.411204 | 5.8 | 0.020572 | 0.5145 | 0.5492319 | 0.3160909 | -0.012 | 0.8578839 | 41.1837
2723 | 3.799167 | 4.1677 | 14.1994 | 2 | 2.4074 | 2.411922 | 5.8 | 0.020499 | 0.5143 | 0.5491996 | 0.3160178 | -0.0126 | 0.8583229 | 41.1836
2724 | 3.800556 | 4.165 | 14.2052 | 2 | 2.4074 | 2.412525 | 5.8 | 0.020534 | 0.5136 | 0.5491671 | 0.3159665 | -0.0131 | 0.8587618 | 41.1834
2725 | 3.801944 | 4.165 | 14.211 | 3 | 2.4195 | 2.413266 | 5.85 | 0.020826 | 0.5132 | 0.5491334 | 0.3159139 | -0.0137 | 0.8592003 | 41.1831
2726 | 3.803333 | 4.1624 | 14.2167 | 2 | 2.4195 | 2.413954 | 5.85 | 0.020819 | 0.5137 | 0.5490992 | 0.3158628 | -0.0143 | 0.8596391 | 41.183
2727 | 3.804722 | 4.1624 | 14.2225 | 2 | 2.415 | 2.414706 | 5.83 | 0.020684 | 0.5136 | 0.5490661 | 0.3157887 | -0.0148 | 0.8600778 | 41.1829
2728 | 3.806111 | 4.1598 | 14.2283 | 3 | 2.415 | 2.415371 | 5.83 | 0.020697 | 0.5129 | 0.5490329 | 0.3157356 | -0.0154 | 0.8605164 | 41.1827
2729 | 3.8075 | 4.1598 | 14.2341 | 3 | 2.4104 | 2.416025 | 5.81 | 0.020596 | 0.513 | 0.5489992 | 0.3156836 | -0.0159 | 0.8609549 | 41.1826
2730 | 3.808889 | 4.1573 | 14.2398 | 3 | 2.415 | 2.416771 | 5.83 | 0.020659 | 0.5122 | 0.5489647 | 0.3156288 | -0.0165 | 0.8613933 | 41.1825
2731 | 3.810278 | 4.1573 | 14.2456 | 2 | 2.4104 | 2.417497 | 5.81 | 0.02061 | 0.5109 | 0.5489301 | 0.3155471 | -0.017 | 0.8618317 | 41.1823
2732 | 3.811667 | 4.1547 | 14.2514 | 2 | 2.4074 | 2.418124 | 5.8 | 0.020519 | 0.5101 | 0.5488954 | 0.3154862 | -0.0176 | 0.8622699 | 41.1822
2733 | 3.813333 | 4.1547 | 14.2572 | 2 | 2.4195 | 2.418772 | 5.85 | 0.020826 | 0.51 | 0.5488602 | 0.3154262 | -0.0181 | 0.8627955 | 41.1823
2734 | 3.814722 | 4.1522 | 14.2629 | 2 | 2.415 | 2.419546 | 5.83 | 0.020684 | 0.5094 | 0.5488262 | 0.3153659 | -0.0186 | 0.8632336 | 41.1823
2735 | 3.816111 | 4.1522 | 14.2687 | 4 | 2.4225 | 2.42026 | 5.87 | 0.020918 | 0.5095 | 0.5487916 | 0.3152784 | -0.0192 | 0.8636716 | 41.182
2736 | 3.8175 | 4.1496 | 14.2745 | 2 | 2.4284 | 2.421031 | 5.9 | 0.021058 | 0.5092 | 0.5487565 | 0.3152179 | -0.0197 | 0.8641094 | 41.1817
2737 | 3.818889 | 4.1496 | 14.2802 | 3 | 2.4284 | 2.421772 | 5.9 | 0.021031 | 0.51 | 0.5487214 | 0.3151586 | -0.0202 | 0.8645472 | 41.1816
2738 | 3.820278 | 4.1472 | 14.286 | 2 | 2.4269 | 2.422436 | 5.89 | 0.020998 | 0.5107 | 0.5486866 | 0.3151016 | -0.0208 | 0.8649849 | 41.1815
2739 | 3.821667 | 4.1472 | 14.2917 | 2 | 2.4225 | 2.423189 | 5.87 | 0.020918 | 0.51 | 0.5486521 | 0.3150179 | -0.0213 | 0.8654226 | 41.1814
2740 | 3.823056 | 4.1447 | 14.2975 | 2 | 2.418 | 2.423998 | 5.85 | 0.020781 | 0.5101 | 0.5486177 | 0.3149595 | -0.0218 | 0.8658601 | 41.1813
2741 | 3.824444 | 4.1447 | 14.3033 | 2 | 2.4284 | 2.424712 | 5.9 | 0.021065 | 0.5105 | 0.5485833 | 0.3149014 | -0.0223 | 0.8662972 | 41.181
2742 | 3.825833 | 4.1423 | 14.309 | 3 | 2.4284 | 2.425353 | 5.9 | 0.021058 | 0.5106 | 0.5485484 | 0.3148449 | -0.0228 | 0.8667346 | 41.1809
2743 | 3.827222 | 4.1423 | 14.3148 | 2 | 2.4463 | 2.426105 | 5.98 | 0.02153 | 0.5116 | 0.5485141 | 0.3147669 | -0.0233 | 0.8671718 | 41.1804
2744 | 3.828611 | 4.1399 | 14.3205 | 3 | 2.4433 | 2.426863 | 5.97 | 0.021482 | 0.5133 | 0.54848 | 0.314719 | -0.0238 | 0.867609 | 41.1803
2745 | 3.83 | 4.1399 | 14.3263 | 2 | 2.4344 | 2.427576 | 5.93 | 0.021234 | 0.5131 | 0.5484453 | 0.3146699 | -0.0243 | 0.8680461 | 41.1803
2746 | 3.831389 | 4.1377 | 14.332 | 3 | 2.4418 | 2.428311 | 5.96 | 0.021406 | 0.5139 | 0.5484106 | 0.3146219 | -0.0248 | 0.8684832 | 41.1801
2747 | 3.832778 | 4.1377 | 14.3378 | 2 | 2.4225 | 2.428997 | 5.87 | 0.020903 | 0.5133 | 0.5483756 | 0.314552 | -0.0253 | 0.8689201 | 41.1802
2748 | 3.834167 | 4.1354 | 14.3435 | 3 | 2.4448 | 2.429702 | 5.98 | 0.021463 | 0.5147 | 0.5483398 | 0.3145069 | -0.0258 | 0.869357 | 41.1798
2749 | 3.835556 | 4.1354 | 14.3492 | 2 | 2.4359 | 2.430424 | 5.93 | 0.021258 | 0.5145 | 0.5483039 | 0.3144603 | -0.0262 | 0.8697938 | 41.1798
2750 | 3.836944 | 4.1333 | 14.355 | 3 | 2.4284 | 2.431167 | 5.9 | 0.021079 | 0.5146 | 0.5482692 | 0.3144141 | -0.0267 | 0.8702303 | 41.1797
2751 | 3.838333 | 4.1333 | 14.3607 | 2 | 2.4433 | 2.431888 | 5.97 | 0.021482 | 0.5146 | 0.5482343 | 0.3143499 | -0.0271 | 0.8706669 | 41.1793
2752 | 3.839722 | 4.1312 | 14.3665 | 2 | 2.4404 | 2.432637 | 5.96 | 0.021374 | 0.5148 | 0.5482 | 0.3143046 | -0.0276 | 0.8711035 | 41.1792
2753 | 3.841111 | 4.1312 | 14.3722 | 2 | 2.4374 | 2.433374 | 5.94 | 0.021283 | 0.5148 | 0.5481651 | 0.3142591 | -0.028 | 0.8715401 | 41.1792
2754 | 3.8425 | 4.1292 | 14.3779 | 2 | 2.4389 | 2.434142 | 5.95 | 0.021358 | 0.5152 | 0.5481295 | 0.3142132 | -0.0284 | 0.8719765 | 41.179
2755 | 3.843889 | 4.1292 | 14.3837 | 2 | 2.4344 | 2.434879 | 5.93 | 0.021219 | 0.5149 | 0.5480938 | 0.3141527 | -0.0288 | 0.8724129 | 41.1789
2756 | 3.845278 | 4.1272 | 14.3894 | 3 | 2.4344 | 2.4356 | 5.93 | 0.021198 | 0.5143 | 0.5480576 | 0.3141044 | -0.0292 | 0.8728493 | 41.1788
2757 | 3.846667 | 4.1272 | 14.3951 | 2 | 2.4254 | 2.436341 | 5.88 | 0.020995 | 0.5133 | 0.5480206 | 0.3140535 | -0.0297 | 0.8732855 | 41.1788
2758 | 3.848056 | 4.1253 | 14.4009 | 2 | 2.4359 | 2.43716 | 5.93 | 0.021258 | 0.5139 | 0.547984 | 0.3140051 | -0.03 | 0.8737217 | 41.1785
2759 | 3.849444 | 4.1253 | 14.4066 | 3 | 2.4522 | 2.437918 | 6.01 | 0.021665 | 0.514 | 0.5479476 | 0.3139418 | -0.0304 | 0.8741575 | 41.1781
2760 | 3.850833 | 4.1235 | 14.4123 | 3 | 2.4404 | 2.438652 | 5.96 | 0.021367 | 0.5148 | 0.54791 | 0.3138964 | -0.0308 | 0.8745935 | 41.1782
2761 | 3.852222 | 4.1235 | 14.418 | 2 | 2.4433 | 2.439398 | 5.97 | 0.021459 | 0.5146 | 0.5478731 | 0.3138511 | -0.0312 | 0.8750295 | 41.178
2762 | 3.853611 | 4.1218 | 14.4238 | 2 | 2.4389 | 2.440192 | 5.95 | 0.021336 | 0.5144 | 0.5478361 | 0.313804 | -0.0315 | 0.8754654 | 41.1779
2763 | 3.855 | 4.1218 | 14.4295 | 2 | 2.4433 | 2.440927 | 5.97 | 0.021459 | 0.5151 | 0.547799 | 0.3137455 | -0.0319 | 0.8759013 | 41.1777
2764 | 3.856389 | 4.1201 | 14.4352 | 2 | 2.4566 | 2.441719 | 6.04 | 0.021789 | 0.5155 | 0.5477618 | 0.3137021 | -0.0322 | 0.876337 | 41.1774
2765 | 3.857778 | 4.1201 | 14.4409 | 2 | 2.4507 | 2.4425 | 6.01 | 0.021676 | 0.5149 | 0.5477241 | 0.3136565 | -0.0325 | 0.8767727 | 41.1773
2766 | 3.859167 | 4.1185 | 14.4467 | 3 | 2.4566 | 2.443276 | 6.04 | 0.021803 | 0.516 | 0.5476854 | 0.313616 | -0.0328 | 0.8772084 | 41.1771
2767 | 3.860556 | 4.1185 | 14.4524 | 3 | 2.4463 | 2.444004 | 5.98 | 0.021502 | 0.5151 | 0.5476469 | 0.313557 | -0.0331 | 0.8776439 | 41.1772
2768 | 3.861944 | 4.117 | 14.4581 | 2 | 2.4507 | 2.444839 | 6.01 | 0.021647 | 0.5149 | 0.5476082 | 0.3135135 | -0.0335 | 0.8780791 | 41.177
2769 | 3.863333 | 4.117 | 14.4638 | 2 | 2.4359 | 2.445553 | 5.93 | 0.021311 | 0.5146 | 0.5475691 | 0.313467 | -0.0338 | 0.8785146 | 41.177
2770 | 3.864722 | 4.1155 | 14.4696 | 2 | 2.4389 | 2.446323 | 5.95 | 0.021343 | 0.5135 | 0.5475303 | 0.3134169 | -0.034 | 0.8789499 | 41.1768
2771 | 3.866111 | 4.1155 | 14.4753 | 3 | 2.4463 | 2.447123 | 5.98 | 0.021537 | 0.5125 | 0.5474917 | 0.3133533 | -0.0343 | 0.8793852 | 41.1766
2772 | 3.8675 | 4.114 | 14.481 | 2 | 2.4374 | 2.447887 | 5.94 | 0.021311 | 0.5117 | 0.5474532 | 0.3132982 | -0.0346 | 0.8798204 | 41.1766
2773 | 3.868889 | 4.114 | 14.4867 | 3 | 2.4374 | 2.448606 | 5.94 | 0.021269 | 0.5107 | 0.5474147 | 0.3132406 | -0.0349 | 0.8802556 | 41.1765
2774 | 3.870278 | 4.1126 | 14.4924 | 2 | 2.464 | 2.449415 | 6.07 | 0.021998 | 0.5114 | 0.547377 | 0.3131856 | -0.0352 | 0.8806906 | 41.176
2775 | 3.871667 | 4.1126 | 14.4981 | 2 | 2.4359 | 2.450177 | 5.93 | 0.02128 | 0.5107 | 0.5473389 | 0.3131166 | -0.0354 | 0.8811256 | 41.1763
2776 | 3.873056 | 4.1112 | 14.5038 | 2 | 2.4581 | 2.450979 | 6.04 | 0.021821 | 0.5105 | 0.5473009 | 0.3130592 | -0.0357 | 0.8815605 | 41.1758
2777 | 3.874722 | 4.1112 | 14.5095 | 2 | 2.4655 | 2.451733 | 6.08 | 0.022045 | 0.5116 | 0.5472638 | 0.3130057 | -0.0359 | 0.882082 | 41.176
2778 | 3.876111 | 4.1099 | 14.5152 | 3 | 2.4684 | 2.452529 | 6.09 | 0.022095 | 0.5125 | 0.5472266 | 0.3129558 | -0.0362 | 0.8825167 | 41.1758
2779 | 3.8775 | 4.1099 | 14.521 | 3 | 2.4566 | 2.45329 | 6.04 | 0.02181 | 0.5127 | 0.5471905 | 0.3128925 | -0.0364 | 0.8829514 | 41.1758
2780 | 3.878889 | 4.1086 | 14.5267 | 2 | 2.4566 | 2.454056 | 6.04 | 0.021775 | 0.5127 | 0.5471547 | 0.3128435 | -0.0366 | 0.8833859 | 41.1757
2781 | 3.880278 | 4.1086 | 14.5324 | 4 | 2.464 | 2.45483 | 6.07 | 0.02202 | 0.5131 | 0.5471184 | 0.3127964 | -0.0369 | 0.8838204 | 41.1755
2782 | 3.881667 | 4.1075 | 14.5381 | 2 | 2.4537 | 2.455502 | 6.02 | 0.021725 | 0.513 | 0.5470827 | 0.31275 | -0.0371 | 0.8842549 | 41.1755
2783 | 3.883056 | 4.1075 | 14.5438 | 2 | 2.4581 | 2.456243 | 6.04 | 0.021842 | 0.513 | 0.5470464 | 0.3126868 | -0.0372 | 0.8846892 | 41.1753
2784 | 3.884444 | 4.1064 | 14.5495 | 3 | 2.4463 | 2.457052 | 5.98 | 0.021544 | 0.5124 | 0.5470106 | 0.312639 | -0.0374 | 0.8851232 | 41.1754
2785 | 3.885833 | 4.1064 | 14.5552 | 2 | 2.4611 | 2.457907 | 6.06 | 0.021913 | 0.5121 | 0.5469745 | 0.3125908 | -0.0376 | 0.8855574 | 41.175
2786 | 3.887222 | 4.1054 | 14.5609 | 3 | 2.4655 | 2.458652 | 6.08 | 0.02206 | 0.5125 | 0.5469384 | 0.3125425 | -0.0378 | 0.8859916 | 41.1748
2787 | 3.888611 | 4.1054 | 14.5666 | 3 | 2.464 | 2.459383 | 6.07 | 0.022013 | 0.5128 | 0.5469029 | 0.3124805 | -0.0379 | 0.8864257 | 41.1747
2788 | 3.89 | 4.1045 | 14.5723 | 3 | 2.4522 | 2.460151 | 6.01 | 0.021716 | 0.5114 | 0.546868 | 0.3124293 | -0.0381 | 0.8868597 | 41.1748
2789 | 3.891389 | 4.1045 | 14.578 | 4 | 2.4655 | 2.460921 | 6.08 | 0.022045 | 0.5125 | 0.5468331 | 0.3123819 | -0.0382 | 0.8872936 | 41.1745
2790 | 3.892778 | 4.1037 | 14.5837 | 2 | 2.464 | 2.461652 | 6.07 | 0.022044 | 0.5118 | 0.5467985 | 0.3123331 | -0.0384 | 0.8877275 | 41.1743
2791 | 3.894167 | 4.1037 | 14.5894 | 2 | 2.4684 | 2.462411 | 6.09 | 0.022161 | 0.5118 | 0.5467628 | 0.3122678 | -0.0385 | 0.8881613 | 41.1741
2792 | 3.895556 | 4.1029 | 14.5951 | 4 | 2.4493 | 2.463194 | 6 | 0.021637 | 0.5106 | 0.5467264 | 0.3122157 | -0.0386 | 0.888595 | 41.1743
2793 | 3.896944 | 4.1029 | 14.6008 | 3 | 2.4581 | 2.464098 | 6.04 | 0.021849 | 0.5108 | 0.5466907 | 0.3121637 | -0.0387 | 0.8890283 | 41.1741
2794 | 3.898333 | 4.1022 | 14.6065 | 2 | 2.4566 | 2.464882 | 6.04 | 0.021832 | 0.5101 | 0.5466551 | 0.3121097 | -0.0388 | 0.8894618 | 41.174
2795 | 3.899722 | 4.1022 | 14.6122 | 4 | 2.4625 | 2.465666 | 6.06 | 0.021974 | 0.5099 | 0.5466194 | 0.3120403 | -0.0388 | 0.8898953 | 41.1738
2796 | 3.901111 | 4.1015 | 14.6179 | 3 | 2.464 | 2.46647 | 6.07 | 0.02202 | 0.5099 | 0.5465827 | 0.311986 | -0.0389 | 0.8903287 | 41.1736
2797 | 3.9025 | 4.1015 | 14.6236 | 3 | 2.4448 | 2.467324 | 5.98 | 0.021506 | 0.5083 | 0.5465458 | 0.3119267 | -0.039 | 0.890762 | 41.1738
2798 | 3.903889 | 4.1009 | 14.6293 | 2 | 2.4699 | 2.468147 | 6.1 | 0.02217 | 0.5087 | 0.5465085 | 0.3118697 | -0.039 | 0.8911952 | 41.1733
2799 | 3.905278 | 4.1009 | 14.635 | 2 | 2.4684 | 2.468966 | 6.09 | 0.022131 | 0.5085 | 0.5464707 | 0.3117963 | -0.0391 | 0.8916284 | 41.1732
2800 | 3.906667 | 4.1003 | 14.6407 | 4 | 2.464 | 2.469707 | 6.07 | 0.021998 | 0.5085 | 0.5464331 | 0.3117391 | -0.0392 | 0.8920614 | 41.1731
2801 | 3.908056 | 4.1003 | 14.6464 | 3 | 2.4699 | 2.470527 | 6.1 | 0.022155 | 0.5081 | 0.5463951 | 0.3116806 | -0.0392 | 0.8924944 | 41.1729
2802 | 3.909444 | 4.0997 | 14.6521 | 2 | 2.4816 | 2.47133 | 6.16 | 0.022492 | 0.5083 | 0.5463575 | 0.3116221 | -0.0393 | 0.8929269 | 41.1726
2803 | 3.910833 | 4.0997 | 14.6578 | 4 | 2.4787 | 2.472105 | 6.14 | 0.022399 | 0.509 | 0.5463196 | 0.311552 | -0.0393 | 0.8933597 | 41.1725
2804 | 3.912222 | 4.0992 | 14.6635 | 4 | 2.4845 | 2.472838 | 6.17 | 0.022564 | 0.5094 | 0.5462817 | 0.3114972 | -0.0393 | 0.8937924 | 41.1723
2805 | 3.913611 | 4.0992 | 14.6692 | 3 | 2.464 | 2.473642 | 6.07 | 0.022028 | 0.5092 | 0.5462439 | 0.3114408 | -0.0394 | 0.8942251 | 41.1725
2806 | 3.915 | 4.0987 | 14.6749 | 6 | 2.4889 | 2.474332 | 6.19 | 0.02269 | 0.5101 | 0.5462068 | 0.3113881 | -0.0394 | 0.8946576 | 41.172
2807 | 3.916389 | 4.0987 | 14.6806 | 4 | 2.4655 | 2.475158 | 6.08 | 0.022075 | 0.5097 | 0.5461694 | 0.3113211 | -0.0395 | 0.8950901 | 41.1722
2808 | 3.917778 | 4.0982 | 14.6863 | 2 | 2.4787 | 2.476003 | 6.14 | 0.022399 | 0.5095 | 0.5461321 | 0.3112669 | -0.0395 | 0.8955225 | 41.1719
2809 | 3.919167 | 4.0982 | 14.692 | 4 | 2.4684 | 2.476816 | 6.09 | 0.022153 | 0.5095 | 0.5460949 | 0.3112119 | -0.0395 | 0.8959548 | 41.1719
2810 | 3.920556 | 4.0978 | 14.6976 | 3 | 2.4787 | 2.477606 | 6.14 | 0.022384 | 0.5092 | 0.5460576 | 0.3111567 | -0.0395 | 0.896387 | 41.1717
2811 | 3.921944 | 4.0978 | 14.7033 | 3 | 2.4787 | 2.478384 | 6.14 | 0.022413 | 0.5085 | 0.5460203 | 0.3110873 | -0.0396 | 0.8968189 | 41.1716
2812 | 3.923333 | 4.0973 | 14.709 | 3 | 2.4802 | 2.479214 | 6.15 | 0.0225 | 0.5094 | 0.5459833 | 0.311033 | -0.0396 | 0.8972509 | 41.1714
2813 | 3.924722 | 4.0973 | 14.7147 | 4 | 2.4802 | 2.479983 | 6.15 | 0.02246 | 0.5092 | 0.5459466 | 0.3109782 | -0.0396 | 0.8976829 | 41.1713
2814 | 3.926111 | 4.0969 | 14.7204 | 2 | 2.4802 | 2.480778 | 6.15 | 0.022445 | 0.5088 | 0.5459104 | 0.3109207 | -0.0396 | 0.8981148 | 41.1712
2815 | 3.9275 | 4.0969 | 14.7261 | 4 | 2.4758 | 2.481561 | 6.13 | 0.022342 | 0.5089 | 0.5458742 | 0.310855 | -0.0396 | 0.8985467 | 41.1711
2816 | 3.928889 | 4.0964 | 14.7318 | 3 | 2.4625 | 2.482333 | 6.06 | 0.022004 | 0.5074 | 0.5458381 | 0.3107938 | -0.0397 | 0.8989784 | 41.1712
2817 | 3.930556 | 4.0964 | 14.7375 | 4 | 2.486 | 2.483153 | 6.18 | 0.022626 | 0.5078 | 0.5458014 | 0.3107362 | -0.0397 | 0.8994964 | 41.1711
2818 | 3.931944 | 4.096 | 14.7432 | 3 | 2.4947 | 2.483966 | 6.22 | 0.022896 | 0.5078 | 0.5457657 | 0.3106791 | -0.0397 | 0.8999277 | 41.1708
2819 | 3.933333 | 4.096 | 14.7489 | 2 | 2.4889 | 2.484772 | 6.19 | 0.022698 | 0.509 | 0.5457297 | 0.3106118 | -0.0397 | 0.9003592 | 41.1708
2820 | 3.934722 | 4.0956 | 14.7545 | 2 | 2.4976 | 2.485545 | 6.24 | 0.022928 | 0.5091 | 0.5456934 | 0.3105589 | -0.0397 | 0.9007906 | 41.1706
2821 | 3.936111 | 4.0956 | 14.7602 | 2 | 2.4875 | 2.486367 | 6.19 | 0.022636 | 0.5098 | 0.5456574 | 0.3105081 | -0.0397 | 0.9012219 | 41.1706
2822 | 3.9375 | 4.0953 | 14.7659 | 4 | 2.4889 | 2.487229 | 6.19 | 0.022668 | 0.5095 | 0.5456215 | 0.3104578 | -0.0397 | 0.9016532 | 41.1705
2823 | 3.938889 | 4.0953 | 14.7716 | 2 | 2.4918 | 2.488053 | 6.21 | 0.0228 | 0.5097 | 0.5455855 | 0.3103922 | -0.0397 | 0.9020844 | 41.1703
2824 | 3.940278 | 4.0949 | 14.7773 | 2 | 2.4684 | 2.488818 | 6.09 | 0.022169 | 0.5083 | 0.5455492 | 0.3103386 | -0.0398 | 0.9025155 | 41.1706
2825 | 3.941667 | 4.0949 | 14.783 | 3 | 2.4904 | 2.489652 | 6.2 | 0.022745 | 0.5086 | 0.5455129 | 0.3102852 | -0.0398 | 0.9029465 | 41.1701
2826 | 3.943056 | 4.0945 | 14.7887 | 3 | 2.4889 | 2.490462 | 6.19 | 0.022705 | 0.5081 | 0.5454767 | 0.3102307 | -0.0398 | 0.9033774 | 41.17
2827 | 3.944444 | 4.0945 | 14.7944 | 3 | 2.4889 | 2.491302 | 6.19 | 0.022705 | 0.5086 | 0.5454408 | 0.3101632 | -0.0398 | 0.903808 | 41.1699
2828 | 3.945833 | 4.0942 | 14.8001 | 5 | 2.4991 | 2.492097 | 6.25 | 0.023007 | 0.5097 | 0.5454053 | 0.3101138 | -0.0398 | 0.9042388 | 41.1696
2829 | 3.947222 | 4.0942 | 14.8058 | 2 | 2.4802 | 2.492882 | 6.15 | 0.022468 | 0.5085 | 0.5453698 | 0.310061 | -0.0398 | 0.9046695 | 41.1698
2830 | 3.948611 | 4.0938 | 14.8114 | 3 | 2.4918 | 2.493661 | 6.21 | 0.022792 | 0.5091 | 0.5453351 | 0.310011 | -0.0398 | 0.9051001 | 41.1695
2831 | 3.95 | 4.0938 | 14.8171 | 4 | 2.4802 | 2.494512 | 6.15 | 0.022476 | 0.5089 | 0.5453004 | 0.3099442 | -0.0398 | 0.9055307 | 41.1695
2832 | 3.951389 | 4.0935 | 14.8228 | 5 | 2.5005 | 2.49533 | 6.25 | 0.023038 | 0.5094 | 0.5452661 | 0.3098955 | -0.0398 | 0.9059612 | 41.1691
2833 | 3.952778 | 4.0935 | 14.8285 | 4 | 2.4991 | 2.496126 | 6.25 | 0.02296 | 0.5099 | 0.5452322 | 0.3098485 | -0.0398 | 0.9063916 | 41.169
2834 | 3.954167 | 4.0932 | 14.8342 | 4 | 2.5005 | 2.496947 | 6.25 | 0.02303 | 0.5104 | 0.5451985 | 0.309802 | -0.0398 | 0.9068219 | 41.1688
2835 | 3.955556 | 4.0932 | 14.8399 | 3 | 2.5107 | 2.497776 | 6.3 | 0.023325 | 0.5117 | 0.5451646 | 0.3097451 | -0.0398 | 0.9072522 | 41.1685
2836 | 3.956944 | 4.093 | 14.8456 | 3 | 2.5034 | 2.498558 | 6.27 | 0.023094 | 0.5118 | 0.5451305 | 0.309703 | -0.0398 | 0.9076821 | 41.1686
2837 | 3.958333 | 4.093 | 14.8512 | 5 | 2.4962 | 2.49937 | 6.23 | 0.022911 | 0.5118 | 0.5450969 | 0.3096594 | -0.0398 | 0.9081122 | 41.1686
2838 | 3.959722 | 4.0928 | 14.8569 | 5 | 2.4976 | 2.500142 | 6.24 | 0.022951 | 0.5119 | 0.5450639 | 0.3096145 | -0.0397 | 0.9085423 | 41.1684
2839 | 3.961111 | 4.0928 | 14.8626 | 3 | 2.4933 | 2.501051 | 6.22 | 0.022829 | 0.5116 | 0.5450308 | 0.3095613 | -0.0397 | 0.9089723 | 41.1684
2840 | 3.9625 | 4.0925 | 14.8683 | 5 | 2.5034 | 2.501892 | 6.27 | 0.02311 | 0.512 | 0.5449984 | 0.309517 | -0.0397 | 0.9094023 | 41.1681
2841 | 3.963889 | 4.0925 | 14.874 | 4 | 2.5049 | 2.50273 | 6.27 | 0.023167 | 0.5123 | 0.5449667 | 0.3094735 | -0.0397 | 0.9098322 | 41.1679
2842 | 3.965278 | 4.0924 | 14.8797 | 4 | 2.4976 | 2.503568 | 6.24 | 0.022943 | 0.5114 | 0.5449344 | 0.3094275 | -0.0396 | 0.910262 | 41.1679
2843 | 3.966667 | 4.0924 | 14.8854 | 2 | 2.5063 | 2.504416 | 6.28 | 0.023214 | 0.5114 | 0.5449031 | 0.3093745 | -0.0396 | 0.9106918 | 41.1677
2844 | 3.968056 | 4.0922 | 14.8911 | 5 | 2.5222 | 2.505263 | 6.36 | 0.023622 | 0.5127 | 0.5448723 | 0.3093326 | -0.0396 | 0.9111215 | 41.1673
2845 | 3.969444 | 4.0922 | 14.8967 | 3 | 2.5265 | 2.506127 | 6.38 | 0.023758 | 0.5142 | 0.544842 | 0.3092939 | -0.0395 | 0.9115508 | 41.1671
2846 | 3.970833 | 4.0922 | 14.9024 | 3 | 2.5063 | 2.507028 | 6.28 | 0.023207 | 0.5147 | 0.5448127 | 0.3092571 | -0.0395 | 0.9119804 | 41.1673
2847 | 3.972222 | 4.0922 | 14.9081 | 3 | 2.5049 | 2.507842 | 6.27 | 0.023159 | 0.5151 | 0.5447835 | 0.3092165 | -0.0395 | 0.9124099 | 41.1672
2848 | 3.973611 | 4.0921 | 14.9138 | 4 | 2.4831 | 2.508696 | 6.17 | 0.022563 | 0.5136 | 0.5447546 | 0.3091768 | -0.0394 | 0.9128394 | 41.1675
2849 | 3.975 | 4.0921 | 14.9195 | 5 | 2.502 | 2.509531 | 6.26 | 0.023086 | 0.5135 | 0.5447253 | 0.3091361 | -0.0394 | 0.9132688 | 41.167
2850 | 3.976389 | 4.0921 | 14.9252 | 3 | 2.5179 | 2.510376 | 6.34 | 0.023543 | 0.5142 | 0.5446962 | 0.309097 | -0.0393 | 0.9136981 | 41.1666
2851 | 3.977778 | 4.0921 | 14.9308 | 3 | 2.5107 | 2.511148 | 6.3 | 0.023312 | 0.5153 | 0.5446665 | 0.3090589 | -0.0392 | 0.9141275 | 41.1667
2852 | 3.979167 | 4.0921 | 14.9365 | 3 | 2.4933 | 2.512025 | 6.22 | 0.022859 | 0.5141 | 0.5446378 | 0.3090198 | -0.0392 | 0.9145567 | 41.1668
2853 | 3.980556 | 4.0921 | 14.9422 | 3 | 2.5049 | 2.512812 | 6.27 | 0.023182 | 0.5134 | 0.5446097 | 0.308979 | -0.0391 | 0.9149859 | 41.1665
2854 | 3.981944 | 4.0921 | 14.9479 | 3 | 2.5063 | 2.513601 | 6.28 | 0.023214 | 0.5132 | 0.5445816 | 0.3089374 | -0.0391 | 0.9154147 | 41.1664
2855 | 3.983333 | 4.0921 | 14.9536 | 3 | 2.4991 | 2.514495 | 6.25 | 0.022991 | 0.5123 | 0.5445535 | 0.3088911 | -0.039 | 0.9158438 | 41.1664
2856 | 3.984722 | 4.0921 | 14.9593 | 3 | 2.528 | 2.515297 | 6.39 | 0.02384 | 0.5138 | 0.5445265 | 0.3088515 | -0.0389 | 0.9162728 | 41.1658
2857 | 3.986111 | 4.0921 | 14.965 | 4 | 2.528 | 2.516134 | 6.39 | 0.023798 | 0.5152 | 0.5444995 | 0.3088164 | -0.0389 | 0.9167018 | 41.1657
2858 | 3.9875 | 4.0921 | 14.9706 | 5 | 2.5294 | 2.516999 | 6.4 | 0.023871 | 0.5163 | 0.5444725 | 0.3087839 | -0.0388 | 0.9171307 | 41.1655
2859 | 3.988889 | 4.0921 | 14.9763 | 4 | 2.5121 | 2.517847 | 6.31 | 0.023425 | 0.5162 | 0.5444451 | 0.30875 | -0.0387 | 0.9175596 | 41.1657
2860 | 3.990278 | 4.0922 | 14.982 | 5 | 2.5121 | 2.518666 | 6.31 | 0.023357 | 0.5162 | 0.5444182 | 0.3087174 | -0.0387 | 0.9179885 | 41.1656
2861 | 3.991667 | 4.0922 | 14.9877 | 5 | 2.5294 | 2.519492 | 6.4 | 0.023847 | 0.5172 | 0.5443911 | 0.3086885 | -0.0386 | 0.9184172 | 41.1652
2862 | 3.993056 | 4.0923 | 14.9934 | 4 | 2.5121 | 2.520373 | 6.31 | 0.023365 | 0.5168 | 0.5443641 | 0.3086575 | -0.0385 | 0.918846 | 41.1653
2863 | 3.994722 | 4.0923 | 14.9991 | 4 | 2.5136 | 2.521163 | 6.32 | 0.0234 | 0.5171 | 0.5443381 | 0.308627 | -0.0385 | 0.9193602 | 41.1656
2864 | 3.996111 | 4.0923 | 15.0047 | 3 | 2.5193 | 2.522013 | 6.35 | 0.023557 | 0.5173 | 0.5443131 | 0.3085977 | -0.0384 | 0.9197888 | 41.1654
2865 | 3.9975 | 4.0925 | 15.0104 | 4 | 2.5236 | 2.52286 | 6.37 | 0.02367 | 0.5177 | 0.5442887 | 0.3085711 | -0.0383 | 0.9202175 | 41.1652
2866 | 3.998889 | 4.0925 | 15.0161 | 3 | 2.5308 | 2.52367 | 6.41 | 0.023911 | 0.5179 | 0.5442647 | 0.3085451 | -0.0382 | 0.9206461 | 41.165
2867 | 4.000278 | 4.0927 | 15.0233 | 3 | 2.515 | 2.524561 | 6.33 | 0.023496 | 0.5184 | 0.5442412 | 0.3085174 | -0.0381 | 0.9210746 | 41.1645
2868 | 4.001944 | 4.0927 | 15.029 | 3 | 2.5323 | 2.525394 | 6.41 | 0.023946 | 0.5195 | 0.5442186 | 0.3084963 | -0.038 | 0.9215886 | 41.1645
2869 | 4.003333 | 4.093 | 15.0346 | 5 | 2.5265 | 2.526225 | 6.38 | 0.023774 | 0.5195 | 0.5441965 | 0.3084711 | -0.0379 | 0.9220171 | 41.1646
2870 | 4.004722 | 4.093 | 15.0403 | 4 | 2.5308 | 2.527083 | 6.41 | 0.023842 | 0.5204 | 0.5441741 | 0.3084504 | -0.0377 | 0.9224455 | 41.1644
2871 | 4.006111 | 4.0934 | 15.046 | 5 | 2.5136 | 2.527867 | 6.32 | 0.023416 | 0.5194 | 0.5441512 | 0.3084283 | -0.0376 | 0.9228739 | 41.1645
2872 | 4.0075 | 4.0934 | 15.0517 | 4 | 2.5049 | 2.52866 | 6.27 | 0.023175 | 0.5178 | 0.5441279 | 0.3084002 | -0.0375 | 0.9233023 | 41.1645
2873 | 4.008889 | 4.0938 | 15.0574 | 4 | 2.5179 | 2.529494 | 6.34 | 0.023563 | 0.5171 | 0.5441046 | 0.3083696 | -0.0373 | 0.9237307 | 41.1642
2874 | 4.010278 | 4.0938 | 15.0631 | 5 | 2.5092 | 2.53036 | 6.3 | 0.023285 | 0.5158 | 0.5440818 | 0.3083343 | -0.0372 | 0.924159 | 41.1642
2875 | 4.011667 | 4.0942 | 15.0688 | 3 | 2.5365 | 2.531191 | 6.43 | 0.02409 | 0.5168 | 0.544059 | 0.3083068 | -0.037 | 0.9245872 | 41.1636
2876 | 4.013056 | 4.0942 | 15.0745 | 3 | 2.5337 | 2.532039 | 6.42 | 0.023972 | 0.5172 | 0.5440362 | 0.3082757 | -0.0369 | 0.9250154 | 41.1636
2877 | 4.014444 | 4.0947 | 15.0801 | 5 | 2.5236 | 2.532901 | 6.37 | 0.023702 | 0.5173 | 0.5440141 | 0.3082455 | -0.0367 | 0.9254433 | 41.1637
2878 | 4.015833 | 4.0947 | 15.0858 | 4 | 2.5308 | 2.53373 | 6.41 | 0.023929 | 0.5182 | 0.5439918 | 0.3081402 | -0.0366 | 0.9258714 | 41.1634
2879 | 4.017222 | 4.0952 | 15.0915 | 7 | 2.5337 | 2.534586 | 6.42 | 0.023984 | 0.5178 | 0.5439706 | 0.3081933 | -0.0364 | 0.9262994 | 41.1632
2880 | 4.018611 | 4.0952 | 15.0972 | 5 | 2.5365 | 2.535433 | 6.43 | 0.024041 | 0.519 | 0.5439494 | 0.3080906 | -0.0363 | 0.9267274 | 41.1631
2881 | 4.02 | 4.0951 | 15.1029 | 4 | 2.5536 | 2.536229 | 6.52 | 0.024543 | 0.52 | 0.5439282 | 0.3079942 | -0.0361 | 0.9271553 | 41.1627
2882 | 4.021389 | 4.0951 | 15.1086 | 3 | 2.5208 | 2.53709 | 6.35 | 0.023659 | 0.5195 | 0.5439069 | 0.3078945 | -0.036 | 0.9275831 | 41.1631
2883 | 4.022778 | 4.0956 | 15.1143 | 3 | 2.5365 | 2.537931 | 6.43 | 0.024052 | 0.5194 | 0.5438862 | 0.3079513 | -0.0358 | 0.9280108 | 41.1627
2884 | 4.024167 | 4.0956 | 15.12 | 4 | 2.5408 | 2.538829 | 6.46 | 0.024198 | 0.5201 | 0.543866 | 0.3078536 | -0.0357 | 0.9284384 | 41.1625
2885 | 4.025556 | 4.0955 | 15.1257 | 3 | 2.5265 | 2.539679 | 6.38 | 0.023786 | 0.5202 | 0.5438463 | 0.3077557 | -0.0356 | 0.928866 | 41.1626
2886 | 4.026944 | 4.0955 | 15.1313 | 5 | 2.5451 | 2.540537 | 6.48 | 0.024308 | 0.5204 | 0.5438266 | 0.307656 | -0.0355 | 0.9292931 | 41.1622
2887 | 4.028333 | 4.0959 | 15.137 | 5 | 2.5164 | 2.541441 | 6.33 | 0.023554 | 0.5193 | 0.5438067 | 0.307716 | -0.0353 | 0.9297204 | 41.1625
2888 | 4.029722 | 4.0959 | 15.1427 | 4 | 2.5423 | 2.542278 | 6.46 | 0.024233 | 0.5199 | 0.5437869 | 0.3076152 | -0.0352 | 0.9301478 | 41.162
2889 | 4.031111 | 4.0958 | 15.1484 | 5 | 2.538 | 2.543112 | 6.44 | 0.024105 | 0.5199 | 0.5437678 | 0.3075138 | -0.0351 | 0.930575 | 41.162
2890 | 4.0325 | 4.0958 | 15.1541 | 5 | 2.5365 | 2.543942 | 6.43 | 0.024134 | 0.52 | 0.5437491 | 0.3074169 | -0.035 | 0.9310021 | 41.1618
2891 | 4.033889 | 4.0961 | 15.1598 | 4 | 2.5323 | 2.544798 | 6.41 | 0.023956 | 0.5196 | 0.5437304 | 0.3074747 | -0.0348 | 0.9314291 | 41.1618
2892 | 4.035278 | 4.0961 | 15.1655 | 3 | 2.5451 | 2.545621 | 6.48 | 0.024346 | 0.52 | 0.5437122 | 0.3073782 | -0.0347 | 0.9318561 | 41.1615
2893 | 4.036944 | 4.096 | 15.1712 | 3 | 2.5294 | 2.546427 | 6.4 | 0.023898 | 0.5201 | 0.5436947 | 0.3072828 | -0.0346 | 0.9323681 | 41.162
2894 | 4.038333 | 4.096 | 15.1769 | 4 | 2.5494 | 2.547344 | 6.5 | 0.024437 | 0.5207 | 0.5436782 | 0.3071891 | -0.0345 | 0.9327949 | 41.1616
2895 | 4.039722 | 4.0963 | 15.1825 | 5 | 2.5508 | 2.548183 | 6.51 | 0.024503 | 0.5214 | 0.5436625 | 0.3072518 | -0.0344 | 0.9332216 | 41.1615
2896 | 4.041111 | 4.0963 | 15.1882 | 4 | 2.5323 | 2.548989 | 6.41 | 0.023946 | 0.5208 | 0.5436469 | 0.3071586 | -0.0343 | 0.9336483 | 41.1617
2897 | 4.0425 | 4.0961 | 15.1939 | 5 | 2.5494 | 2.549788 | 6.5 | 0.024396 | 0.5213 | 0.5436316 | 0.3070694 | -0.0342 | 0.9340749 | 41.1613
2898 | 4.043889 | 4.0961 | 15.1996 | 4 | 2.5508 | 2.550654 | 6.51 | 0.024445 | 0.5217 | 0.5436161 | 0.3069821 | -0.0342 | 0.9345014 | 41.1611
2899 | 4.045278 | 4.0964 | 15.2053 | 3 | 2.5365 | 2.551497 | 6.43 | 0.024086 | 0.5213 | 0.5436003 | 0.3070418 | -0.0341 | 0.9349278 | 41.1612
2900 | 4.046667 | 4.0964 | 15.211 | 3 | 2.5437 | 2.552371 | 6.47 | 0.02425 | 0.5211 | 0.5435851 | 0.306953 | -0.034 | 0.9353542 | 41.161
2901 | 4.048056 | 4.0962 | 15.2167 | 4 | 2.5522 | 2.553227 | 6.51 | 0.024537 | 0.521 | 0.5435699 | 0.3068648 | -0.0339 | 0.9357805 | 41.1607
2902 | 4.049444 | 4.0962 | 15.2224 | 4 | 2.5622 | 2.5541 | 6.56 | 0.024785 | 0.5218 | 0.5435558 | 0.306778 | -0.0338 | 0.9362064 | 41.1604
2903 | 4.050833 | 4.0965 | 15.2281 | 4 | 2.5451 | 2.554965 | 6.48 | 0.024343 | 0.5219 | 0.543542 | 0.30684 | -0.0337 | 0.9366325 | 41.1606
2904 | 4.052222 | 4.0965 | 15.2338 | 3 | 2.565 | 2.555821 | 6.58 | 0.02492 | 0.5225 | 0.5435278 | 0.3067554 | -0.0336 | 0.9370587 | 41.1601
2905 | 4.053611 | 4.0963 | 15.2395 | 6 | 2.5579 | 2.556728 | 6.54 | 0.0247 | 0.5234 | 0.5435144 | 0.3066762 | -0.0336 | 0.9374847 | 41.1601
2906 | 4.055 | 4.0963 | 15.2452 | 4 | 2.5622 | 2.557628 | 6.56 | 0.02478 | 0.524 | 0.5435006 | 0.3065955 | -0.0335 | 0.9379106 | 41.1599
2907 | 4.056389 | 4.0966 | 15.2509 | 4 | 2.5508 | 2.558481 | 6.51 | 0.02449 | 0.5243 | 0.5434871 | 0.3066652 | -0.0334 | 0.9383365 | 41.16
2908 | 4.057778 | 4.0966 | 15.2565 | 4 | 2.5551 | 2.559369 | 6.53 | 0.024643 | 0.5246 | 0.5434728 | 0.3065865 | -0.0333 | 0.9387624 | 41.1598
2909 | 4.059167 | 4.0965 | 15.2623 | 6 | 2.5593 | 2.560169 | 6.55 | 0.024738 | 0.525 | 0.5434592 | 0.3065079 | -0.0332 | 0.9391882 | 41.1596
2910 | 4.060556 | 4.0965 | 15.2679 | 5 | 2.5565 | 2.561042 | 6.54 | 0.024664 | 0.5253 | 0.5434452 | 0.3064277 | -0.0331 | 0.9396139 | 41.1595
2911 | 4.061944 | 4.0968 | 15.2736 | 5 | 2.5522 | 2.561871 | 6.51 | 0.024529 | 0.5258 | 0.5434313 | 0.3065056 | -0.033 | 0.9400393 | 41.1595
2912 | 4.063333 | 4.0968 | 15.2793 | 4 | 2.5551 | 2.562694 | 6.53 | 0.024635 | 0.5258 | 0.5434172 | 0.306427 | -0.0329 | 0.940465 | 41.1593
2913 | 4.064722 | 4.0967 | 15.285 | 5 | 2.5607 | 2.563564 | 6.56 | 0.024815 | 0.5269 | 0.5434029 | 0.3063494 | -0.0329 | 0.9408906 | 41.1591
2914 | 4.066111 | 4.0967 | 15.2907 | 6 | 2.572 | 2.564496 | 6.62 | 0.025151 | 0.5281 | 0.5433885 | 0.3062788 | -0.0328 | 0.941316 | 41.1588
2915 | 4.0675 | 4.0971 | 15.2964 | 3 | 2.5351 | 2.565411 | 6.43 | 0.024043 | 0.5262 | 0.5433747 | 0.3063567 | -0.0327 | 0.9417415 | 41.1593
2916 | 4.068889 | 4.0971 | 15.3021 | 5 | 2.5735 | 2.566337 | 6.62 | 0.025174 | 0.5272 | 0.5433612 | 0.3062838 | -0.0326 | 0.942167 | 41.1585
2917 | 4.070278 | 4.097 | 15.3078 | 3 | 2.5522 | 2.567244 | 6.51 | 0.024584 | 0.5268 | 0.5433479 | 0.3062093 | -0.0325 | 0.9425924 | 41.1587
2918 | 4.071667 | 4.097 | 15.3135 | 6 | 2.5593 | 2.568142 | 6.55 | 0.024726 | 0.5272 | 0.5433346 | 0.3061334 | -0.0324 | 0.9430176 | 41.1585
2919 | 4.073056 | 4.0974 | 15.3192 | 4 | 2.5664 | 2.568951 | 6.59 | 0.024989 | 0.5274 | 0.5433215 | 0.3062179 | -0.0323 | 0.9434429 | 41.1582
2920 | 4.074444 | 4.0974 | 15.3249 | 4 | 2.5735 | 2.569793 | 6.62 | 0.025123 | 0.5285 | 0.5433083 | 0.306146 | -0.0322 | 0.9438679 | 41.158
2921 | 4.075833 | 4.0974 | 15.3306 | 3 | 2.5579 | 2.570596 | 6.54 | 0.024702 | 0.5287 | 0.5432955 | 0.3060759 | -0.0321 | 0.9442931 | 41.1582
2922 | 4.077222 | 4.0974 | 15.3362 | 3 | 2.5749 | 2.571462 | 6.63 | 0.025203 | 0.5301 | 0.5432831 | 0.306008 | -0.032 | 0.9447182 | 41.1578
2923 | 4.078611 | 4.0978 | 15.3419 | 4 | 2.5536 | 2.572271 | 6.52 | 0.024605 | 0.5301 | 0.543271 | 0.306101 | -0.0319 | 0.9451433 | 41.158
2924 | 4.08 | 4.0978 | 15.3476 | 4 | 2.5622 | 2.573152 | 6.56 | 0.024819 | 0.5295 | 0.5432596 | 0.3060316 | -0.0318 | 0.9455684 | 41.1578
2925 | 4.081389 | 4.0978 | 15.3533 | 5 | 2.5706 | 2.574009 | 6.61 | 0.025073 | 0.5301 | 0.5432481 | 0.3059641 | -0.0317 | 0.9459934 | 41.1575
2926 | 4.082778 | 4.0978 | 15.359 | 4 | 2.5508 | 2.574853 | 6.51 | 0.024523 | 0.5288 | 0.5432371 | 0.3058922 | -0.0317 | 0.9464184 | 41.1577
2927 | 4.084167 | 4.0983 | 15.3647 | 3 | 2.5678 | 2.57573 | 6.59 | 0.025 | 0.529 | 0.5432271 | 0.3059827 | -0.0315 | 0.9468433 | 41.1573
2928 | 4.085556 | 4.0983 | 15.3704 | 4 | 2.565 | 2.576559 | 6.58 | 0.024946 | 0.5286 | 0.5432165 | 0.3059104 | -0.0314 | 0.9472683 | 41.1572
2929 | 4.086944 | 4.0982 | 15.3761 | 5 | 2.572 | 2.577354 | 6.62 | 0.025108 | 0.5293 | 0.5432066 | 0.3058406 | -0.0313 | 0.9476928 | 41.157
2930 | 4.088333 | 4.0982 | 15.3818 | 4 | 2.5636 | 2.578242 | 6.57 | 0.024846 | 0.5287 | 0.5431968 | 0.3057688 | -0.0313 | 0.9481176 | 41.157
2931 | 4.089722 | 4.0987 | 15.3875 | 5 | 2.5706 | 2.579104 | 6.61 | 0.025064 | 0.5288 | 0.5431875 | 0.3058587 | -0.0311 | 0.9485424 | 41.1568
2932 | 4.091111 | 4.0987 | 15.3932 | 5 | 2.5593 | 2.579977 | 6.55 | 0.024741 | 0.5281 | 0.5431782 | 0.3057854 | -0.031 | 0.9489672 | 41.1568
2933 | 4.0925 | 4.0986 | 15.3989 | 5 | 2.5791 | 2.580774 | 6.65 | 0.025402 | 0.5291 | 0.5431686 | 0.3057135 | -0.031 | 0.9493918 | 41.1563
2934 | 4.094167 | 4.0986 | 15.4046 | 5 | 2.5735 | 2.581648 | 6.62 | 0.025183 | 0.529 | 0.543159 | 0.3056426 | -0.0309 | 0.9499014 | 41.1567
2935 | 4.095556 | 4.0991 | 15.4103 | 8 | 2.5847 | 2.582455 | 6.68 | 0.025466 | 0.5301 | 0.5431496 | 0.3057365 | -0.0308 | 0.950326 | 41.1564
2936 | 4.096944 | 4.0991 | 15.416 | 5 | 2.5692 | 2.583289 | 6.6 | 0.025073 | 0.5295 | 0.5431411 | 0.3056672 | -0.0307 | 0.9507503 | 41.1565
2937 | 4.098333 | 4.099 | 15.4216 | 5 | 2.5861 | 2.584122 | 6.69 | 0.025501 | 0.5303 | 0.5431332 | 0.3056007 | -0.0306 | 0.9511749 | 41.1562
2938 | 4.099722 | 4.099 | 15.4273 | 4 | 2.5861 | 2.585023 | 6.69 | 0.025487 | 0.5311 | 0.5431247 | 0.3055362 | -0.0305 | 0.9515993 | 41.1561
2939 | 4.101111 | 4.0995 | 15.433 | 6 | 2.5889 | 2.585884 | 6.7 | 0.025668 | 0.5319 | 0.5431166 | 0.3056352 | -0.0304 | 0.9520237 | 41.1559
2940 | 4.1025 | 4.0995 | 15.4387 | 5 | 2.5664 | 2.586737 | 6.59 | 0.025063 | 0.5313 | 0.5431089 | 0.3055714 | -0.0303 | 0.9524482 | 41.1561
2941 | 4.103889 | 4.0996 | 15.4444 | 6 | 2.5763 | 2.587569 | 6.64 | 0.025238 | 0.5317 | 0.5431018 | 0.3055085 | -0.0302 | 0.9528726 | 41.1559
2942 | 4.105278 | 4.0996 | 15.4501 | 3 | 2.5735 | 2.588413 | 6.62 | 0.025151 | 0.5318 | 0.5430954 | 0.3054461 | -0.0301 | 0.9532969 | 41.1558
2943 | 4.106667 | 4.1001 | 15.4558 | 5 | 2.5805 | 2.589228 | 6.66 | 0.025438 | 0.5317 | 0.5430885 | 0.3055446 | -0.03 | 0.9537213 | 41.1555
2944 | 4.108056 | 4.1001 | 15.4615 | 4 | 2.5735 | 2.590088 | 6.62 | 0.025168 | 0.5313 | 0.543082 | 0.305481 | -0.0299 | 0.9541456 | 41.1555
2945 | 4.109444 | 4.1001 | 15.4672 | 6 | 2.5819 | 2.590942 | 6.67 | 0.025474 | 0.5313 | 0.5430757 | 0.3054181 | -0.0298 | 0.9545696 | 41.1552
2946 | 4.110833 | 4.1001 | 15.4729 | 4 | 2.5917 | 2.591745 | 6.72 | 0.025687 | 0.532 | 0.5430701 | 0.3053556 | -0.0297 | 0.9549938 | 41.155
2947 | 4.112222 | 4.1007 | 15.4786 | 5 | 2.5945 | 2.592548 | 6.73 | 0.025847 | 0.5334 | 0.5430651 | 0.3054598 | -0.0295 | 0.955418 | 41.1548
2948 | 4.113611 | 4.1007 | 15.4843 | 5 | 2.572 | 2.593386 | 6.62 | 0.025152 | 0.5325 | 0.5430606 | 0.3053989 | -0.0294 | 0.9558422 | 41.1551
2949 | 4.115 | 4.1007 | 15.49 | 5 | 2.5819 | 2.594222 | 6.67 | 0.025395 | 0.5328 | 0.5430563 | 0.3053396 | -0.0293 | 0.9562664 | 41.1548
2950 | 4.116389 | 4.1007 | 15.4957 | 4 | 2.5805 | 2.595051 | 6.66 | 0.025347 | 0.5324 | 0.543052 | 0.3052819 | -0.0292 | 0.9566905 | 41.1547
2951 | 4.117778 | 4.1013 | 15.5014 | 6 | 2.5875 | 2.595972 | 6.7 | 0.025615 | 0.5331 | 0.5430486 | 0.3053818 | -0.0291 | 0.9571146 | 41.1544
2952 | 4.119167 | 4.1013 | 15.5071 | 5 | 2.6015 | 2.596841 | 6.77 | 0.025995 | 0.5344 | 0.5430463 | 0.3053299 | -0.029 | 0.9575387 | 41.1541
2953 | 4.120556 | 4.1015 | 15.5128 | 5 | 2.6112 | 2.597707 | 6.82 | 0.026289 | 0.5362 | 0.5430444 | 0.3052829 | -0.0289 | 0.9579628 | 41.1538
2954 | 4.121944 | 4.1015 | 15.5185 | 7 | 2.6182 | 2.598531 | 6.85 | 0.026582 | 0.5381 | 0.5430428 | 0.3052427 | -0.0288 | 0.9583865 | 41.1535
2955 | 4.123333 | 4.1022 | 15.5242 | 5 | 2.6195 | 2.59941 | 6.86 | 0.026616 | 0.5401 | 0.5430419 | 0.305361 | -0.0286 | 0.9588105 | 41.1533
2956 | 4.124722 | 4.1022 | 15.5299 | 5 | 2.6071 | 2.600269 | 6.8 | 0.026243 | 0.5409 | 0.5430419 | 0.3053287 | -0.0285 | 0.9592347 | 41.1534
2957 | 4.126111 | 4.1026 | 15.5356 | 5 | 2.6098 | 2.601092 | 6.81 | 0.026263 | 0.5421 | 0.5430423 | 0.3052994 | -0.0283 | 0.9596587 | 41.1533
2958 | 4.1275 | 4.1026 | 15.5412 | 8 | 2.6209 | 2.601925 | 6.87 | 0.026635 | 0.5437 | 0.5430433 | 0.3052751 | -0.0282 | 0.9600828 | 41.153
2959 | 4.128889 | 4.1036 | 15.5469 | 5 | 2.6098 | 2.602738 | 6.81 | 0.026319 | 0.545 | 0.543044 | 0.3054068 | -0.028 | 0.9605069 | 41.153
2960 | 4.130278 | 4.1036 | 15.5526 | 6 | 2.6265 | 2.603537 | 6.9 | 0.026897 | 0.5469 | 0.5430451 | 0.3053915 | -0.0278 | 0.9609311 | 41.1526
2961 | 4.131667 | 4.1043 | 15.5583 | 5 | 2.6084 | 2.604346 | 6.8 | 0.026263 | 0.5472 | 0.5430472 | 0.3053761 | -0.0276 | 0.9613553 | 41.1528
2962 | 4.133056 | 4.1043 | 15.564 | 6 | 2.6126 | 2.605176 | 6.83 | 0.026515 | 0.5481 | 0.5430495 | 0.3053655 | -0.0274 | 0.9617794 | 41.1526
2963 | 4.134444 | 4.1056 | 15.5698 | 6 | 2.6098 | 2.605991 | 6.81 | 0.026388 | 0.5494 | 0.5430524 | 0.3055078 | -0.0271 | 0.9622034 | 41.1525
2964 | 4.135833 | 4.1056 | 15.5755 | 5 | 2.6168 | 2.606852 | 6.85 | 0.026596 | 0.5506 | 0.5430554 | 0.3055042 | -0.0269 | 0.9626277 | 41.1522
2965 | 4.137222 | 4.1066 | 15.5812 | 6 | 2.6126 | 2.607721 | 6.83 | 0.026442 | 0.5519 | 0.5430592 | 0.3055034 | -0.0266 | 0.9630521 | 41.1522
2966 | 4.138611 | 4.1066 | 15.5869 | 5 | 2.6154 | 2.608597 | 6.84 | 0.026458 | 0.5527 | 0.5430637 | 0.3055045 | -0.0264 | 0.9634764 | 41.1521
2967 | 4.14 | 4.1082 | 15.5926 | 4 | 2.6209 | 2.609403 | 6.87 | 0.026664 | 0.5545 | 0.5430682 | 0.3056616 | -0.0261 | 0.9639009 | 41.1518
2968 | 4.141389 | 4.1082 | 15.5983 | 5 | 2.5987 | 2.610385 | 6.75 | 0.025989 | 0.5545 | 0.543073 | 0.3056677 | -0.0257 | 0.9643255 | 41.1521
2969 | 4.142778 | 4.1096 | 15.604 | 6 | 2.6182 | 2.611233 | 6.85 | 0.026527 | 0.5556 | 0.5430795 | 0.305676 | -0.0254 | 0.96475 | 41.1516
2970 | 4.144167 | 4.1096 | 15.6097 | 5 | 2.6098 | 2.612059 | 6.81 | 0.026377 | 0.5561 | 0.543086 | 0.3056864 | -0.0251 | 0.9651746 | 41.1516
2971 | 4.145556 | 4.1116 | 15.6154 | 5 | 2.6334 | 2.612896 | 6.93 | 0.026996 | 0.5582 | 0.5430938 | 0.3058532 | -0.0247 | 0.9655993 | 41.1511
2972 | 4.146944 | 4.1116 | 15.6211 | 5 | 2.6223 | 2.613769 | 6.88 | 0.026706 | 0.5599 | 0.5431019 | 0.3058742 | -0.0243 | 0.9660239 | 41.1512
2973 | 4.148333 | 4.1134 | 15.6268 | 6 | 2.6084 | 2.614606 | 6.8 | 0.026356 | 0.5606 | 0.5431102 | 0.3058975 | -0.0239 | 0.9664487 | 41.1513
2974 | 4.149722 | 4.1134 | 15.6326 | 5 | 2.6375 | 2.615423 | 6.96 | 0.027169 | 0.5628 | 0.5431186 | 0.305928 | -0.0234 | 0.9668737 | 41.1506
2975 | 4.151111 | 4.1158 | 15.6383 | 4 | 2.6126 | 2.616218 | 6.83 | 0.026474 | 0.5631 | 0.5431273 | 0.3061062 | -0.023 | 0.9672987 | 41.1509
2976 | 4.152778 | 4.1158 | 15.644 | 5 | 2.6195 | 2.617102 | 6.86 | 0.026668 | 0.5643 | 0.5431362 | 0.3061407 | -0.0225 | 0.967809 | 41.1511
2977 | 4.154167 | 4.118 | 15.6497 | 7 | 2.6292 | 2.617971 | 6.91 | 0.027049 | 0.5666 | 0.5431454 | 0.3061808 | -0.022 | 0.9682343 | 41.1507
2978 | 4.155556 | 4.118 | 15.6554 | 5 | 2.6334 | 2.618815 | 6.93 | 0.027136 | 0.5682 | 0.5431552 | 0.3062243 | -0.0214 | 0.9686596 | 41.1506
2979 | 4.156944 | 4.1209 | 15.6611 | 7 | 2.6292 | 2.619655 | 6.91 | 0.026926 | 0.5692 | 0.5431655 | 0.3064202 | -0.0208 | 0.9690848 | 41.1506
2980 | 4.158333 | 4.1209 | 15.6669 | 4 | 2.6182 | 2.620489 | 6.85 | 0.02665 | 0.5697 | 0.5431757 | 0.3064678 | -0.0203 | 0.9695104 | 41.1506
2981 | 4.159722 | 4.1237 | 15.6726 | 6 | 2.6237 | 2.621354 | 6.88 | 0.026823 | 0.5708 | 0.5431858 | 0.306517 | -0.0196 | 0.9699361 | 41.1503
2982 | 4.161111 | 4.1237 | 15.6783 | 5 | 2.6444 | 2.622182 | 6.99 | 0.027467 | 0.5733 | 0.5431966 | 0.3065706 | -0.019 | 0.9703619 | 41.1498
2983 | 4.1625 | 4.1271 | 15.6841 | 5 | 2.6444 | 2.622997 | 6.99 | 0.027394 | 0.5753 | 0.5432075 | 0.3067862 | -0.0183 | 0.9707879 | 41.1497
2984 | 4.163889 | 4.1271 | 15.6898 | 5 | 2.6223 | 2.623843 | 6.88 | 0.026829 | 0.5758 | 0.5432183 | 0.3068465 | -0.0176 | 0.9712141 | 41.1499
2985 | 4.165278 | 4.1304 | 15.6955 | 5 | 2.6251 | 2.624633 | 6.89 | 0.026861 | 0.5768 | 0.5432287 | 0.3069103 | -0.0169 | 0.9716403 | 41.1498
2986 | 4.166667 | 4.1304 | 15.7013 | 8 | 2.6306 | 2.625473 | 6.92 | 0.027031 | 0.5784 | 0.5432394 | 0.3069821 | -0.0161 | 0.9720667 | 41.1495
2987 | 4.168056 | 4.1344 | 15.707 | 4 | 2.6265 | 2.626342 | 6.9 | 0.026917 | 0.5791 | 0.5432509 | 0.3072025 | -0.0153 | 0.9724932 | 41.1495
2988 | 4.169444 | 4.1344 | 15.7127 | 7 | 2.6498 | 2.627227 | 7.02 | 0.02759 | 0.5816 | 0.5432622 | 0.3072829 | -0.0145 | 0.9729197 | 41.1489
2989 | 4.170833 | 4.1383 | 15.7185 | 5 | 2.6389 | 2.628133 | 6.96 | 0.027324 | 0.582 | 0.5432736 | 0.3073627 | -0.0136 | 0.9733466 | 41.1489
2990 | 4.172222 | 4.1383 | 15.7242 | 7 | 2.6334 | 2.628978 | 6.93 | 0.02711 | 0.5833 | 0.5432855 | 0.3074445 | -0.0127 | 0.9737735 | 41.1489
2991 | 4.173611 | 4.1429 | 15.73 | 4 | 2.6457 | 2.629772 | 7 | 0.027481 | 0.5848 | 0.5432978 | 0.3076823 | -0.0118 | 0.9742007 | 41.1486
2992 | 4.175 | 4.1429 | 15.7358 | 4 | 2.6526 | 2.630597 | 7.04 | 0.027683 | 0.5866 | 0.5433102 | 0.3077729 | -0.0108 | 0.9746282 | 41.1483
2993 | 4.176389 | 4.1474 | 15.7415 | 4 | 2.6389 | 2.631438 | 6.96 | 0.027207 | 0.5879 | 0.5433223 | 0.3078651 | -0.0098 | 0.9750557 | 41.1484
2994 | 4.177778 | 4.1474 | 15.7473 | 6 | 2.6389 | 2.632294 | 6.96 | 0.027283 | 0.589 | 0.5433344 | 0.3079599 | -0.0088 | 0.9754834 | 41.1482
2995 | 4.179167 | 4.1526 | 15.753 | 5 | 2.6485 | 2.633201 | 7.01 | 0.027606 | 0.5905 | 0.5433472 | 0.3082141 | -0.0077 | 0.9759114 | 41.1479
2996 | 4.180556 | 4.1526 | 15.7588 | 6 | 2.6416 | 2.634073 | 6.98 | 0.027399 | 0.5911 | 0.5433601 | 0.3083144 | -0.0066 | 0.9763395 | 41.1479
2997 | 4.181944 | 4.1577 | 15.7646 | 6 | 2.6457 | 2.634967 | 7 | 0.027417 | 0.5926 | 0.5433736 | 0.3084191 | -0.0055 | 0.9767676 | 41.1477
2998 | 4.183333 | 4.1577 | 15.7704 | 6 | 2.6444 | 2.635765 | 6.99 | 0.027448 | 0.594 | 0.5433869 | 0.3085294 | -0.0043 | 0.977196 | 41.1475
2999 | 4.184722 | 4.1638 | 15.7761 | 5 | 2.6375 | 2.636676 | 6.96 | 0.027228 | 0.6255 | 0.5434004 | 0.3088766 | -0.0031 | 0.9776248 | 41.1475
3000 | 4.186111 | 4.1638 | 15.7819 | 5 | 2.632 | 2.637557 | 6.93 | 0.027134 | 0.6259 | 0.5434135 | 0.3090749 | -0.0018 | 0.978054 | 41.1474
3001 | 4.1875 | 4.1702 | 15.7877 | 4 | 2.643 | 2.638417 | 6.99 | 0.027376 | 0.6271 | 0.5434269 | 0.3092769 | -0.0005 | 0.9784834 | 41.1471
3002 | 4.188889 | 4.1702 | 15.7935 | 6 | 2.6402 | 2.639333 | 6.97 | 0.027299 | 0.6277 | 0.5434401 | 0.3094794 | 0.0008 | 0.9789132 | 41.147
3003 | 4.190278 | 4.1774 | 15.7993 | 6 | 2.6498 | 2.640191 | 7.02 | 0.02757 | 0.6288 | 0.5434535 | 0.3098332 | 0.0022 | 0.9793433 | 41.1467
3004 | 4.191667 | 4.1774 | 15.8051 | 6 | 2.6512 | 2.641039 | 7.03 | 0.027703 | 0.6294 | 0.5434666 | 0.3100396 | 0.0037 | 0.9797738 | 41.1464
3005 | 4.193056 | 4.1845 | 15.8109 | 7 | 2.6444 | 2.641907 | 6.99 | 0.027436 | 0.6303 | 0.5434804 | 0.3102501 | 0.0052 | 0.9802046 | 41.1464
3006 | 4.194444 | 4.1845 | 15.8167 | 4 | 2.6485 | 2.642757 | 7.01 | 0.027567 | 0.6315 | 0.5434942 | 0.3104651 | 0.0067 | 0.9806353 | 41.1462
3007 | 4.195833 | 4.1924 | 15.8226 | 6 | 2.6457 | 2.643614 | 7 | 0.027609 | 0.6323 | 0.5435082 | 0.3108224 | 0.0083 | 0.9810668 | 41.146
3008 | 4.197222 | 4.1924 | 15.8284 | 6 | 2.6389 | 2.644423 | 6.96 | 0.027309 | 0.6316 | 0.5435232 | 0.3110368 | 0.0099 | 0.9814987 | 41.146
3009 | 4.198611 | 4.2003 | 15.8342 | 5 | 2.6471 | 2.64526 | 7.01 | 0.027531 | 0.6322 | 0.5435383 | 0.3112542 | 0.0116 | 0.9819309 | 41.1457
3010 | 4.2 | 4.2003 | 15.84 | 4 | 2.6539 | 2.646202 | 7.04 | 0.027763 | 0.6333 | 0.5435535 | 0.3114747 | 0.0133 | 0.9823634 | 41.1454
3011 | 4.201389 | 4.2089 | 15.8459 | 5 | 2.6389 | 2.647047 | 6.96 | 0.027289 | 0.6326 | 0.5435687 | 0.311828 | 0.015 | 0.9827962 | 41.1455
3012 | 4.202778 | 4.2089 | 15.8517 | 4 | 2.6457 | 2.647889 | 7 | 0.027469 | 0.6329 | 0.5435835 | 0.3120466 | 0.0168 | 0.9832295 | 41.1452
3013 | 4.204167 | 4.2174 | 15.8576 | 6 | 2.6594 | 2.648724 | 7.07 | 0.027848 | 0.6349 | 0.543599 | 0.3122704 | 0.0186 | 0.9836631 | 41.1448
3014 | 4.205556 | 4.2174 | 15.8635 | 6 | 2.6471 | 2.649565 | 7.01 | 0.027512 | 0.6346 | 0.5436153 | 0.3124941 | 0.0204 | 0.984097 | 41.1448
3015 | 4.206944 | 4.2265 | 15.8693 | 7 | 2.6416 | 2.650461 | 6.98 | 0.02731 | 0.6342 | 0.543632 | 0.3128479 | 0.0223 | 0.984531 | 41.1447
3016 | 4.208333 | 4.2265 | 15.8752 | 4 | 2.6567 | 2.651309 | 7.06 | 0.027877 | 0.6347 | 0.5436486 | 0.3130711 | 0.0242 | 0.9849657 | 41.1442
3017 | 4.21 | 4.2355 | 15.8811 | 5 | 2.6485 | 2.652198 | 7.01 | 0.027603 | 0.6349 | 0.5436647 | 0.3132947 | 0.0261 | 0.9854878 | 41.1446
3018 | 4.211389 | 4.2401 | 15.887 | 4 | 2.6485 | 2.653059 | 7.01 | 0.027624 | 0.6345 | 0.543681 | 0.3135194 | 0.0281 | 0.9859231 | 41.1444
3019 | 4.212778 | 4.2401 | 15.8929 | 5 | 2.6689 | 2.653903 | 7.12 | 0.028256 | 0.6368 | 0.5436981 | 0.3138747 | 0.0301 | 0.9863588 | 41.1438
3020 | 4.214167 | 4.2499 | 15.8988 | 5 | 2.6635 | 2.654709 | 7.09 | 0.028077 | 0.6369 | 0.5437164 | 0.3141053 | 0.0321 | 0.986795 | 41.1437
3021 | 4.215556 | 4.2499 | 15.9047 | 4 | 2.6526 | 2.655554 | 7.04 | 0.027684 | 0.6371 | 0.5437344 | 0.3143384 | 0.0342 | 0.9872314 | 41.1437
3022 | 4.216944 | 4.2595 | 15.9106 | 5 | 2.6553 | 2.656381 | 7.05 | 0.027761 | 0.6369 | 0.5437528 | 0.3145703 | 0.0362 | 0.9876679 | 41.1435
3023 | 4.218333 | 4.2595 | 15.9165 | 5 | 2.6526 | 2.657193 | 7.04 | 0.027729 | 0.6369 | 0.5437713 | 0.3149209 | 0.0383 | 0.9881051 | 41.1433
3024 | 4.219722 | 4.2697 | 15.9224 | 7 | 2.658 | 2.657984 | 7.07 | 0.02791 | 0.6367 | 0.5437899 | 0.3151515 | 0.0404 | 0.9885426 | 41.143
3025 | 4.221111 | 4.2697 | 15.9284 | 5 | 2.6744 | 2.658877 | 7.15 | 0.028298 | 0.6379 | 0.5438089 | 0.3153866 | 0.0426 | 0.9889806 | 41.1425
3026 | 4.2225 | 4.2797 | 15.9343 | 5 | 2.6457 | 2.659659 | 7 | 0.027546 | 0.6372 | 0.5438278 | 0.3156211 | 0.0447 | 0.9894188 | 41.1428
3027 | 4.223889 | 4.2797 | 15.9402 | 4 | 2.6798 | 2.660536 | 7.18 | 0.028619 | 0.6401 | 0.5438462 | 0.3159743 | 0.0469 | 0.9898574 | 41.1419
3028 | 4.225278 | 4.2902 | 15.9462 | 4 | 2.6553 | 2.661371 | 7.05 | 0.027818 | 0.6393 | 0.543865 | 0.3162138 | 0.0491 | 0.9902965 | 41.1422
3029 | 4.226667 | 4.2902 | 15.9522 | 5 | 2.6703 | 2.662258 | 7.13 | 0.028254 | 0.6397 | 0.5438839 | 0.3164562 | 0.0513 | 0.9907359 | 41.1417
3030 | 4.228056 | 4.3006 | 15.9581 | 6 | 2.6662 | 2.663109 | 7.11 | 0.028228 | 0.6404 | 0.5439031 | 0.3167018 | 0.0536 | 0.9911756 | 41.1415
3031 | 4.229444 | 4.3006 | 15.9641 | 6 | 2.6703 | 2.663963 | 7.13 | 0.028281 | 0.6406 | 0.5439215 | 0.3170496 | 0.0558 | 0.9916154 | 41.1412
3032 | 4.230833 | 4.3115 | 15.9701 | 6 | 2.6825 | 2.664846 | 7.2 | 0.028745 | 0.6422 | 0.5439397 | 0.3172993 | 0.0581 | 0.992056 | 41.1407
3033 | 4.232222 | 4.3115 | 15.9761 | 4 | 2.6662 | 2.665709 | 7.11 | 0.028183 | 0.6424 | 0.5439583 | 0.3175489 | 0.0604 | 0.9924969 | 41.1408
3034 | 4.233611 | 4.3221 | 15.9821 | 7 | 2.6594 | 2.666512 | 7.07 | 0.027894 | 0.6421 | 0.5439773 | 0.317799 | 0.0627 | 0.9929381 | 41.1407
3035 | 4.235 | 4.3221 | 15.9881 | 8 | 2.6539 | 2.667306 | 7.04 | 0.027736 | 0.6408 | 0.5439957 | 0.318143 | 0.065 | 0.9933798 | 41.1406
3036 | 4.236389 | 4.3332 | 15.9941 | 6 | 2.6703 | 2.668109 | 7.13 | 0.028273 | 0.6413 | 0.5440142 | 0.3183901 | 0.0673 | 0.9938219 | 41.14
3037 | 4.237778 | 4.3332 | 16.0001 | 4 | 2.6865 | 2.668934 | 7.22 | 0.028818 | 0.6427 | 0.5440333 | 0.3186406 | 0.0697 | 0.9942643 | 41.1395
3038 | 4.239167 | 4.3441 | 16.0062 | 5 | 2.6635 | 2.669773 | 7.09 | 0.028163 | 0.6433 | 0.5440535 | 0.3188913 | 0.072 | 0.9947071 | 41.1396
3039 | 4.240556 | 4.3441 | 16.0122 | 5 | 2.6676 | 2.670575 | 7.12 | 0.028259 | 0.6439 | 0.5440739 | 0.3192419 | 0.0744 | 0.9951502 | 41.1393
3040 | 4.241944 | 4.3554 | 16.0183 | 5 | 2.6825 | 2.671421 | 7.2 | 0.028734 | 0.6449 | 0.5440938 | 0.3194962 | 0.0768 | 0.9955935 | 41.1387
3041 | 4.243333 | 4.3554 | 16.0243 | 4 | 2.6798 | 2.672247 | 7.18 | 0.028608 | 0.6451 | 0.5441142 | 0.3197504 | 0.0791 | 0.9960375 | 41.1386
3042 | 4.244722 | 4.3664 | 16.0304 | 7 | 2.6919 | 2.673056 | 7.25 | 0.029053 | 0.6473 | 0.5441346 | 0.3200087 | 0.0815 | 0.9964818 | 41.138
3043 | 4.246111 | 4.3664 | 16.0365 | 5 | 2.6485 | 2.673833 | 7.01 | 0.027608 | 0.6455 | 0.544156 | 0.3203625 | 0.0839 | 0.9969265 | 41.1386
3044 | 4.2475 | 4.3778 | 16.0425 | 5 | 2.6716 | 2.674648 | 7.14 | 0.028405 | 0.6459 | 0.5441776 | 0.3206161 | 0.0863 | 0.9973717 | 41.1379
3045 | 4.248889 | 4.3778 | 16.0486 | 5 | 2.6798 | 2.675422 | 7.18 | 0.028595 | 0.6468 | 0.5441998 | 0.3208748 | 0.0887 | 0.9978172 | 41.1375
3046 | 4.250278 | 4.389 | 16.0547 | 4 | 2.6771 | 2.676237 | 7.17 | 0.028568 | 0.6474 | 0.5442219 | 0.3211348 | 0.0911 | 0.9982631 | 41.1372
3047 | 4.251667 | 4.389 | 16.0608 | 4 | 2.6716 | 2.67707 | 7.14 | 0.028375 | 0.6465 | 0.5442443 | 0.3214852 | 0.0935 | 0.9987094 | 41.1371
3048 | 4.253056 | 4.4004 | 16.0669 | 4 | 2.6744 | 2.677828 | 7.15 | 0.028449 | 0.6467 | 0.5442666 | 0.3217424 | 0.0959 | 0.9991561 | 41.1368
3049 | 4.254444 | 4.4004 | 16.073 | 4 | 2.6716 | 2.678676 | 7.14 | 0.028352 | 0.6464 | 0.5442899 | 0.3219998 | 0.0983 | 0.9996029 | 41.1365
3050 | 4.255833 | 4.4115 | 16.0792 | 7 | 2.7013 | 2.679499 | 7.3 | 0.029387 | 0.6475 | 0.5443132 | 0.322259 | 0.1007 | 1.00005 | 41.1356
3051 | 4.257222 | 4.4115 | 16.0853 | 4 | 2.6852 | 2.680282 | 7.21 | 0.028772 | 0.6475 | 0.5443369 | 0.3226086 | 0.103 | 1.000498 | 41.1357
3052 | 4.258611 | 4.4229 | 16.0914 | 4 | 2.6852 | 2.681127 | 7.21 | 0.028825 | 0.6481 | 0.5443612 | 0.3228685 | 0.1054 | 1.000946 | 41.1354
3053 | 4.26 | 4.4229 | 16.0976 | 5 | 2.6838 | 2.681994 | 7.2 | 0.028714 | 0.6483 | 0.5443854 | 0.3231289 | 0.1078 | 1.001395 | 41.1351
3054 | 4.261389 | 4.4339 | 16.1037 | 4 | 2.6933 | 2.682834 | 7.25 | 0.029082 | 0.6491 | 0.5444097 | 0.3233914 | 0.1102 | 1.001844 | 41.1347
3055 | 4.262778 | 4.4339 | 16.1099 | 5 | 2.6811 | 2.683721 | 7.19 | 0.028748 | 0.6482 | 0.5444343 | 0.3237393 | 0.1125 | 1.002294 | 41.1345
3056 | 4.264167 | 4.445 | 16.1161 | 6 | 2.7067 | 2.684496 | 7.33 | 0.029514 | 0.6497 | 0.5444593 | 0.3240025 | 0.1148 | 1.002743 | 41.1338
3057 | 4.265556 | 4.445 | 16.1222 | 6 | 2.6825 | 2.685335 | 7.2 | 0.028786 | 0.6494 | 0.5444842 | 0.3242651 | 0.1171 | 1.003194 | 41.1339
3058 | 4.266944 | 4.4558 | 16.1284 | 4 | 2.6798 | 2.686156 | 7.18 | 0.028611 | 0.6488 | 0.5445083 | 0.324525 | 0.1194 | 1.003644 | 41.1337
3059 | 4.268333 | 4.4558 | 16.1346 | 5 | 2.6906 | 2.686999 | 7.24 | 0.028929 | 0.6491 | 0.5445328 | 0.3248724 | 0.1217 | 1.004095 | 41.1332
3060 | 4.269722 | 4.4667 | 16.1408 | 5 | 2.6973 | 2.687785 | 7.28 | 0.029254 | 0.6497 | 0.5445571 | 0.3251339 | 0.1239 | 1.004546 | 41.1327
3061 | 4.271111 | 4.4667 | 16.147 | 6 | 2.6892 | 2.688555 | 7.23 | 0.028856 | 0.6492 | 0.5445817 | 0.3253951 | 0.1262 | 1.004998 | 41.1326
3062 | 4.2725 | 4.4771 | 16.1533 | 4 | 2.6865 | 2.689341 | 7.22 | 0.028855 | 0.6487 | 0.5446067 | 0.3256584 | 0.1284 | 1.00545 | 41.1323
3063 | 4.273889 | 4.4771 | 16.1595 | 6 | 2.704 | 2.690165 | 7.31 | 0.029433 | 0.6501 | 0.5446314 | 0.3260002 | 0.1306 | 1.005903 | 41.1316
3064 | 4.275278 | 4.4877 | 16.1657 | 5 | 2.696 | 2.69098 | 7.27 | 0.029217 | 0.651 | 0.5446564 | 0.3262689 | 0.1328 | 1.006356 | 41.1314
3065 | 4.276944 | 4.4877 | 16.1719 | 4 | 2.7054 | 2.691765 | 7.32 | 0.029475 | 0.652 | 0.5446808 | 0.326541 | 0.1349 | 1.0069 | 41.1314
3066 | 4.278333 | 4.4979 | 16.1782 | 5 | 2.7013 | 2.692544 | 7.3 | 0.029315 | 0.6533 | 0.5447194 | 0.3268168 | 0.137 | 1.007353 | 41.1311
3067 | 4.279722 | 4.4979 | 16.1844 | 4 | 2.6892 | 2.693277 | 7.23 | 0.029009 | 0.6526 | 0.544758 | 0.3271607 | 0.1391 | 1.007808 | 41.131
3068 | 4.281111 | 4.5081 | 16.1907 | 5 | 2.6946 | 2.694099 | 7.26 | 0.029004 | 0.6522 | 0.5447975 | 0.3274325 | 0.1412 | 1.008262 | 41.1306
3069 | 4.2825 | 4.5081 | 16.197 | 5 | 2.696 | 2.694951 | 7.27 | 0.029182 | 0.6519 | 0.5448363 | 0.3277036 | 0.1432 | 1.008717 | 41.1302
3070 | 4.283889 | 4.5178 | 16.2032 | 5 | 2.696 | 2.695796 | 7.27 | 0.029148 | 0.6516 | 0.5448751 | 0.3279746 | 0.1452 | 1.009173 | 41.1299
3071 | 4.285278 | 4.5178 | 16.2095 | 4 | 2.6987 | 2.696614 | 7.28 | 0.029248 | 0.6517 | 0.5449138 | 0.3283115 | 0.1472 | 1.009628 | 41.1295
3072 | 4.286667 | 4.5274 | 16.2158 | 4 | 2.6906 | 2.697424 | 7.24 | 0.028988 | 0.6508 | 0.5449522 | 0.3285794 | 0.1492 | 1.010085 | 41.1293
3073 | 4.288056 | 4.5274 | 16.2221 | 5 | 2.7054 | 2.698245 | 7.32 | 0.029451 | 0.6516 | 0.5449909 | 0.3288486 | 0.1511 | 1.010541 | 41.1286
3074 | 4.289444 | 4.5366 | 16.2284 | 4 | 2.6987 | 2.699089 | 7.28 | 0.029309 | 0.6513 | 0.5450295 | 0.3291189 | 0.1529 | 1.010998 | 41.1284
3075 | 4.290833 | 4.5366 | 16.2347 | 4 | 2.7027 | 2.699865 | 7.3 | 0.029483 | 0.6513 | 0.5450688 | 0.3294499 | 0.1548 | 1.011455 | 41.1279
3076 | 4.292222 | 4.5458 | 16.241 | 5 | 2.7 | 2.700698 | 7.29 | 0.029299 | 0.6511 | 0.5451074 | 0.3297188 | 0.1566 | 1.011913 | 41.1277
3077 | 4.293611 | 4.5458 | 16.2473 | 6 | 2.7107 | 2.701487 | 7.35 | 0.02968 | 0.6515 | 0.5451461 | 0.3299904 | 0.1584 | 1.012371 | 41.1271
3078 | 4.295 | 4.5544 | 16.2536 | 4 | 2.7094 | 2.702246 | 7.34 | 0.029725 | 0.6521 | 0.5451849 | 0.3302622 | 0.1601 | 1.01283 | 41.1267
3079 | 4.296389 | 4.5544 | 16.26 | 4 | 2.7067 | 2.703099 | 7.33 | 0.029483 | 0.6523 | 0.5452231 | 0.330592 | 0.1618 | 1.013289 | 41.1265
3080 | 4.297778 | 4.563 | 16.2663 | 5 | 2.7121 | 2.703875 | 7.36 | 0.029648 | 0.6528 | 0.545261 | 0.3308647 | 0.1635 | 1.013748 | 41.126
3081 | 4.299167 | 4.563 | 16.2726 | 5 | 2.704 | 2.704648 | 7.31 | 0.029387 | 0.6526 | 0.5452992 | 0.3311388 | 0.1652 | 1.014208 | 41.1258
3082 | 4.300556 | 4.5712 | 16.279 | 6 | 2.7094 | 2.705448 | 7.34 | 0.029633 | 0.6534 | 0.5453374 | 0.3314159 | 0.1668 | 1.014668 | 41.1253
3083 | 4.301944 | 4.5712 | 16.2853 | 5 | 2.7107 | 2.706329 | 7.35 | 0.029754 | 0.6528 | 0.5453752 | 0.3317406 | 0.1684 | 1.015128 | 41.1249
3084 | 4.303333 | 4.5793 | 16.2917 | 5 | 2.7107 | 2.707153 | 7.35 | 0.029616 | 0.6535 | 0.5454133 | 0.332017 | 0.1699 | 1.015589 | 41.1245
3085 | 4.304722 | 4.5793 | 16.2981 | 7 | 2.7067 | 2.707935 | 7.33 | 0.029578 | 0.653 | 0.5454514 | 0.3322927 | 0.1714 | 1.01605 | 41.1242
3086 | 4.306111 | 4.5869 | 16.3044 | 4 | 2.7134 | 2.708788 | 7.36 | 0.029793 | 0.6528 | 0.545488 | 0.332569 | 0.1729 | 1.016512 | 41.1237
3087 | 4.3075 | 4.5869 | 16.3108 | 4 | 2.7241 | 2.709601 | 7.42 | 0.030071 | 0.6533 | 0.5455241 | 0.3328896 | 0.1743 | 1.016974 | 41.1231
3088 | 4.308889 | 4.5944 | 16.3172 | 8 | 2.7174 | 2.710436 | 7.38 | 0.029947 | 0.6544 | 0.5455588 | 0.3331692 | 0.1758 | 1.017437 | 41.1228
3089 | 4.310278 | 4.5944 | 16.3236 | 7 | 2.7067 | 2.711228 | 7.33 | 0.029543 | 0.6535 | 0.5455946 | 0.3334494 | 0.1771 | 1.0179 | 41.1227
3090 | 4.311667 | 4.6015 | 16.3299 | 5 | 2.708 | 2.711981 | 7.33 | 0.029565 | 0.6531 | 0.5456301 | 0.3337278 | 0.1785 | 1.018363 | 41.1223
3091 | 4.313056 | 4.6015 | 16.3363 | 6 | 2.7107 | 2.71277 | 7.35 | 0.029637 | 0.652 | 0.5456654 | 0.3340389 | 0.1798 | 1.018827 | 41.1219
3092 | 4.314444 | 4.6084 | 16.3427 | 4 | 2.7174 | 2.713568 | 7.38 | 0.029907 | 0.6521 | 0.5457003 | 0.3343137 | 0.181 | 1.019291 | 41.1213
3093 | 4.315833 | 4.6084 | 16.3491 | 5 | 2.708 | 2.714346 | 7.33 | 0.029646 | 0.6518 | 0.5457352 | 0.3345895 | 0.1823 | 1.019755 | 41.1211
3094 | 4.317222 | 4.6149 | 16.3556 | 5 | 2.7054 | 2.715117 | 7.32 | 0.029592 | 0.6511 | 0.5457695 | 0.3348638 | 0.1834 | 1.02022 | 41.1207
3095 | 4.318611 | 4.6149 | 16.362 | 5 | 2.7201 | 2.715879 | 7.4 | 0.030022 | 0.6509 | 0.5458034 | 0.3351662 | 0.1846 | 1.020686 | 41.12
3096 | 4.32 | 4.6211 | 16.3684 | 6 | 2.7054 | 2.71676 | 7.32 | 0.02955 | 0.6501 | 0.5458364 | 0.3354369 | 0.1857 | 1.021151 | 41.1199
3097 | 4.321389 | 4.6211 | 16.3748 | 4 | 2.7174 | 2.717558 | 7.38 | 0.029913 | 0.6494 | 0.5458695 | 0.3357056 | 0.1868 | 1.021618 | 41.1193
3098 | 4.322778 | 4.6268 | 16.3812 | 7 | 2.7134 | 2.718362 | 7.36 | 0.029753 | 0.6487 | 0.5459024 | 0.3359741 | 0.1878 | 1.022084 | 41.119
3099 | 4.324167 | 4.6268 | 16.3876 | 7 | 2.7187 | 2.719039 | 7.39 | 0.030018 | 0.6486 | 0.5459345 | 0.3362652 | 0.1887 | 1.022551 | 41.1185
3100 | 4.325556 | 4.6323 | 16.3941 | 7 | 2.7121 | 2.719868 | 7.36 | 0.029795 | 0.6476 | 0.5459666 | 0.3365299 | 0.1897 | 1.023018 | 41.1182
3101 | 4.326944 | 4.6323 | 16.4005 | 5 | 2.7307 | 2.720684 | 7.46 | 0.030251 | 0.6481 | 0.5459987 | 0.3367965 | 0.1905 | 1.023485 | 41.1175
3102 | 4.328333 | 4.6373 | 16.407 | 5 | 2.7161 | 2.721418 | 7.38 | 0.029902 | 0.6479 | 0.5460305 | 0.3370635 | 0.1914 | 1.023953 | 41.1173
3103 | 4.329722 | 4.6373 | 16.4134 | 6 | 2.7307 | 2.722185 | 7.46 | 0.030318 | 0.6478 | 0.5460618 | 0.3373475 | 0.1922 | 1.024422 | 41.1167
3104 | 4.331111 | 4.6421 | 16.4198 | 4 | 2.7241 | 2.722925 | 7.42 | 0.030178 | 0.6481 | 0.5460926 | 0.3376142 | 0.1929 | 1.024891 | 41.1163
3105 | 4.3325 | 4.6421 | 16.4263 | 5 | 2.7027 | 2.723684 | 7.3 | 0.029472 | 0.6452 | 0.5461239 | 0.3378737 | 0.1937 | 1.02536 | 41.1163
3106 | 4.333889 | 4.6465 | 16.4327 | 6 | 2.7307 | 2.724379 | 7.46 | 0.030244 | 0.6454 | 0.5461555 | 0.338135 | 0.1943 | 1.025829 | 41.1155
3107 | 4.335278 | 4.6465 | 16.4392 | 5 | 2.7174 | 2.725205 | 7.38 | 0.029964 | 0.6445 | 0.5461866 | 0.338405 | 0.195 | 1.026299 | 41.1152
3108 | 4.336667 | 4.6505 | 16.4457 | 6 | 2.7334 | 2.725994 | 7.47 | 0.030417 | 0.6448 | 0.546217 | 0.3386639 | 0.1956 | 1.026769 | 41.1145
3109 | 4.338056 | 4.6505 | 16.4521 | 4 | 2.708 | 2.726821 | 7.33 | 0.029594 | 0.643 | 0.5462467 | 0.3389189 | 0.1961 | 1.02724 | 41.1146
3110 | 4.339722 | 4.6541 | 16.4586 | 8 | 2.7254 | 2.72761 | 7.43 | 0.030222 | 0.6422 | 0.5462767 | 0.3391715 | 0.1966 | 1.027805 | 41.1142
3111 | 4.341111 | 4.6541 | 16.465 | 8 | 2.7374 | 2.728409 | 7.49 | 0.030533 | 0.6426 | 0.5463062 | 0.3394325 | 0.197 | 1.028276 | 41.1137
3112 | 4.3425 | 4.6573 | 16.4715 | 4 | 2.7241 | 2.729233 | 7.42 | 0.030168 | 0.642 | 0.5463353 | 0.3396838 | 0.1974 | 1.028748 | 41.1134
3113 | 4.343889 | 4.6573 | 16.478 | 4 | 2.7374 | 2.730022 | 7.49 | 0.030572 | 0.6415 | 0.5463649 | 0.3399339 | 0.1978 | 1.02922 | 41.1128
3114 | 4.345278 | 4.6601 | 16.4845 | 4 | 2.7254 | 2.730766 | 7.43 | 0.030161 | 0.6402 | 0.5463945 | 0.340181 | 0.1981 | 1.029692 | 41.1126
3115 | 4.346667 | 4.6601 | 16.4909 | 6 | 2.7347 | 2.731519 | 7.48 | 0.030579 | 0.6404 | 0.5464242 | 0.3404324 | 0.1984 | 1.030165 | 41.112
3116 | 4.348056 | 4.6626 | 16.4974 | 5 | 2.7347 | 2.732333 | 7.48 | 0.030615 | 0.6401 | 0.5464539 | 0.3406783 | 0.1986 | 1.030638 | 41.1115
3117 | 4.349444 | 4.6626 | 16.5039 | 6 | 2.7201 | 2.733196 | 7.4 | 0.030054 | 0.6387 | 0.5464834 | 0.3409226 | 0.1988 | 1.031111 | 41.1114
3118 | 4.350833 | 4.6647 | 16.5104 | 4 | 2.74 | 2.733914 | 7.51 | 0.030711 | 0.639 | 0.5465123 | 0.3411678 | 0.1989 | 1.031584 | 41.1106
3119 | 4.352222 | 4.6647 | 16.5169 | 4 | 2.7347 | 2.734713 | 7.48 | 0.03046 | 0.6386 | 0.5465403 | 0.3414092 | 0.199 | 1.032058 | 41.1103
3120 | 4.353611 | 4.6665 | 16.5234 | 5 | 2.7174 | 2.735447 | 7.38 | 0.02997 | 0.637 | 0.5465679 | 0.3416483 | 0.1991 | 1.032533 | 41.1102
3121 | 4.355 | 4.6665 | 16.5298 | 9 | 2.736 | 2.736241 | 7.49 | 0.030534 | 0.6371 | 0.5465954 | 0.3418859 | 0.1991 | 1.033008 | 41.1094
3122 | 4.356389 | 4.6681 | 16.5363 | 4 | 2.744 | 2.73698 | 7.53 | 0.030828 | 0.6368 | 0.546623 | 0.3421248 | 0.1992 | 1.033483 | 41.1088
3123 | 4.357778 | 4.6681 | 16.5428 | 5 | 2.7426 | 2.737679 | 7.52 | 0.030817 | 0.6372 | 0.5466503 | 0.3423592 | 0.1991 | 1.033958 | 41.1084
3124 | 4.359167 | 4.6695 | 16.5493 | 4 | 2.7387 | 2.738364 | 7.5 | 0.030652 | 0.6375 | 0.5466777 | 0.3425991 | 0.1992 | 1.034434 | 41.1081
3125 | 4.360556 | 4.6695 | 16.5558 | 5 | 2.7479 | 2.739037 | 7.55 | 0.030965 | 0.6378 | 0.5467052 | 0.3428421 | 0.1992 | 1.03491 | 41.1075
3126 | 4.361944 | 4.6708 | 16.5623 | 5 | 2.7281 | 2.739773 | 7.44 | 0.030322 | 0.6367 | 0.5467313 | 0.3430812 | 0.1991 | 1.035386 | 41.1074
3127 | 4.363333 | 4.6708 | 16.5688 | 4 | 2.744 | 2.740524 | 7.53 | 0.03094 | 0.6369 | 0.5467579 | 0.3433105 | 0.199 | 1.035862 | 41.1066
3128 | 4.364722 | 4.672 | 16.5752 | 5 | 2.7413 | 2.741207 | 7.51 | 0.030742 | 0.6357 | 0.5467835 | 0.3435463 | 0.199 | 1.036339 | 41.1064
3129 | 4.366111 | 4.672 | 16.5817 | 5 | 2.7466 | 2.741948 | 7.54 | 0.031025 | 0.6363 | 0.5468084 | 0.3437839 | 0.1989 | 1.036817 | 41.1058
3130 | 4.3675 | 4.6731 | 16.5882 | 6 | 2.7387 | 2.742742 | 7.5 | 0.030653 | 0.6359 | 0.5468329 | 0.344021 | 0.1988 | 1.037295 | 41.1055
3131 | 4.368889 | 4.6731 | 16.5947 | 7 | 2.7545 | 2.743517 | 7.59 | 0.031198 | 0.6362 | 0.5468565 | 0.3442447 | 0.1987 | 1.037773 | 41.1048
3132 | 4.370278 | 4.674 | 16.6012 | 6 | 2.7347 | 2.744343 | 7.48 | 0.030598 | 0.6354 | 0.5468798 | 0.3444798 | 0.1986 | 1.038251 | 41.1047
3133 | 4.371667 | 4.674 | 16.6077 | 5 | 2.7267 | 2.745034 | 7.44 | 0.030252 | 0.6333 | 0.5469036 | 0.3447119 | 0.1984 | 1.038729 | 41.1045
3134 | 4.373056 | 4.6747 | 16.6142 | 6 | 2.7387 | 2.745808 | 7.5 | 0.030582 | 0.6319 | 0.5469276 | 0.3449436 | 0.1983 | 1.039208 | 41.1039
3135 | 4.374444 | 4.6747 | 16.6207 | 6 | 2.7519 | 2.746601 | 7.57 | 0.031094 | 0.6323 | 0.5469512 | 0.3451483 | 0.1981 | 1.039687 | 41.1031
3136 | 4.375833 | 4.6753 | 16.6272 | 6 | 2.7387 | 2.747332 | 7.5 | 0.030682 | 0.6313 | 0.5469743 | 0.3453777 | 0.1979 | 1.040167 | 41.103
3137 | 4.377222 | 4.6753 | 16.6337 | 6 | 2.7387 | 2.748084 | 7.5 | 0.03075 | 0.6299 | 0.5469983 | 0.3456049 | 0.1977 | 1.040647 | 41.1025
3138 | 4.378611 | 4.6758 | 16.6402 | 7 | 2.7585 | 2.748706 | 7.61 | 0.031383 | 0.6305 | 0.5470227 | 0.3458349 | 0.1974 | 1.041127 | 41.1017
3139 | 4.38 | 4.6758 | 16.6467 | 6 | 2.7519 | 2.749471 | 7.57 | 0.03113 | 0.63 | 0.5470481 | 0.3460281 | 0.1972 | 1.041608 | 41.1014
3140 | 4.381389 | 4.6759 | 16.6531 | 7 | 2.7506 | 2.750231 | 7.57 | 0.031055 | 0.6293 | 0.547073 | 0.3462543 | 0.1969 | 1.042088 | 41.1011
3141 | 4.382778 | 4.6759 | 16.6596 | 5 | 2.74 | 2.750966 | 7.51 | 0.03077 | 0.6281 | 0.5470982 | 0.3464799 | 0.1966 | 1.042569 | 41.1008
3142 | 4.384167 | 4.6761 | 16.6661 | 5 | 2.7493 | 2.751669 | 7.56 | 0.031094 | 0.628 | 0.5471229 | 0.3467041 | 0.1963 | 1.043051 | 41.1002
3143 | 4.385556 | 4.6761 | 16.6726 | 5 | 2.7519 | 2.752424 | 7.57 | 0.031199 | 0.6272 | 0.5471471 | 0.3468858 | 0.1959 | 1.043533 | 41.0997
3144 | 4.386944 | 4.6759 | 16.6791 | 4 | 2.7413 | 2.753128 | 7.51 | 0.030788 | 0.6263 | 0.5471717 | 0.3471048 | 0.1956 | 1.044014 | 41.0995
3145 | 4.388333 | 4.6759 | 16.6856 | 5 | 2.7532 | 2.753883 | 7.58 | 0.03122 | 0.6266 | 0.5471958 | 0.3473247 | 0.1952 | 1.044496 | 41.0988
3146 | 4.389722 | 4.6757 | 16.6921 | 5 | 2.7598 | 2.754672 | 7.62 | 0.03136 | 0.6269 | 0.5472203 | 0.3475462 | 0.1949 | 1.044979 | 41.0983
3147 | 4.391111 | 4.6757 | 16.6986 | 8 | 2.7624 | 2.755331 | 7.63 | 0.031389 | 0.6268 | 0.5472442 | 0.3477235 | 0.1944 | 1.045462 | 41.0979
3148 | 4.3925 | 4.6753 | 16.7051 | 5 | 2.7506 | 2.756081 | 7.57 | 0.031143 | 0.6255 | 0.5472683 | 0.3479406 | 0.194 | 1.045945 | 41.0976
3149 | 4.393889 | 4.6753 | 16.7116 | 4 | 2.7413 | 2.756813 | 7.51 | 0.030766 | 0.6236 | 0.547292 | 0.3481532 | 0.1936 | 1.046428 | 41.0974
3150 | 4.395278 | 4.6748 | 16.7181 | 6 | 2.7493 | 2.75748 | 7.56 | 0.031102 | 0.6229 | 0.5473156 | 0.348366 | 0.1932 | 1.046912 | 41.0967
3151 | 4.396667 | 4.6748 | 16.7246 | 6 | 2.7677 | 2.758193 | 7.66 | 0.031718 | 0.6227 | 0.547339 | 0.3485275 | 0.1927 | 1.047396 | 41.0959
3152 | 4.398056 | 4.674 | 16.7311 | 5 | 2.7611 | 2.758961 | 7.62 | 0.031404 | 0.6225 | 0.5473613 | 0.3487387 | 0.1922 | 1.04788 | 41.0957
3153 | 4.399444 | 4.674 | 16.7376 | 5 | 2.7624 | 2.759714 | 7.63 | 0.031559 | 0.6218 | 0.5473828 | 0.3489493 | 0.1917 | 1.048365 | 41.0952
3154 | 4.400833 | 4.6733 | 16.7441 | 4 | 2.7598 | 2.760437 | 7.62 | 0.031434 | 0.6214 | 0.5474038 | 0.3491585 | 0.1912 | 1.048849 | 41.0948
3155 | 4.4025 | 4.6733 | 16.7505 | 6 | 2.7598 | 2.761158 | 7.62 | 0.031373 | 0.6209 | 0.547424 | 0.349312 | 0.1907 | 1.049432 | 41.0949
3156 | 4.403889 | 4.6722 | 16.757 | 4 | 2.7545 | 2.76187 | 7.59 | 0.0313 | 0.6199 | 0.5474438 | 0.3495167 | 0.1901 | 1.049917 | 41.0945
3157 | 4.405278 | 4.6722 | 16.7635 | 6 | 2.7677 | 2.762599 | 7.66 | 0.031654 | 0.6199 | 0.5474628 | 0.3497216 | 0.1896 | 1.050403 | 41.0939
3158 | 4.406667 | 4.6711 | 16.77 | 4 | 2.7545 | 2.763334 | 7.59 | 0.031174 | 0.6189 | 0.5474811 | 0.3499243 | 0.189 | 1.050889 | 41.0937
3159 | 4.408056 | 4.6711 | 16.7765 | 4 | 2.7703 | 2.764098 | 7.67 | 0.031883 | 0.6196 | 0.5474992 | 0.3500715 | 0.1883 | 1.051375 | 41.0929
3160 | 4.409444 | 4.6697 | 16.783 | 8 | 2.7611 | 2.764857 | 7.62 | 0.031439 | 0.6183 | 0.5475174 | 0.3502719 | 0.1877 | 1.051861 | 41.0927
3161 | 4.410833 | 4.6697 | 16.7895 | 4 | 2.7716 | 2.765613 | 7.68 | 0.031865 | 0.6178 | 0.5475355 | 0.3504727 | 0.1871 | 1.052347 | 41.092
3162 | 4.412222 | 4.6684 | 16.796 | 7 | 2.7703 | 2.766344 | 7.67 | 0.03176 | 0.6177 | 0.5475532 | 0.350674 | 0.1865 | 1.052834 | 41.0917
3163 | 4.413611 | 4.6684 | 16.8025 | 7 | 2.7611 | 2.767131 | 7.62 | 0.03148 | 0.6162 | 0.54757 | 0.3508077 | 0.1858 | 1.053321 | 41.0914
3164 | 4.415 | 4.6667 | 16.809 | 6 | 2.7493 | 2.767848 | 7.56 | 0.031108 | 0.614 | 0.5475863 | 0.3509988 | 0.1852 | 1.053809 | 41.0912
3165 | 4.416389 | 4.6667 | 16.8154 | 4 | 2.7426 | 2.768606 | 7.52 | 0.030901 | 0.6115 | 0.5476019 | 0.3511833 | 0.1845 | 1.054297 | 41.0909
3166 | 4.417778 | 4.665 | 16.8219 | 5 | 2.7585 | 2.769261 | 7.61 | 0.031418 | 0.6104 | 0.547617 | 0.3513653 | 0.1838 | 1.054784 | 41.0902
3167 | 4.419167 | 4.665 | 16.8284 | 6 | 2.7572 | 2.77004 | 7.6 | 0.031378 | 0.609 | 0.5476317 | 0.3514777 | 0.183 | 1.055273 | 41.0898
3168 | 4.420556 | 4.663 | 16.8349 | 4 | 2.7663 | 2.770726 | 7.65 | 0.031683 | 0.6084 | 0.5476457 | 0.351654 | 0.1823 | 1.055761 | 41.0892
3169 | 4.421944 | 4.663 | 16.8414 | 4 | 2.7859 | 2.771451 | 7.76 | 0.032319 | 0.6093 | 0.5476592 | 0.3518329 | 0.1816 | 1.056249 | 41.0884
3170 | 4.423333 | 4.661 | 16.8478 | 5 | 2.7768 | 2.772217 | 7.71 | 0.031989 | 0.6095 | 0.5476724 | 0.3520141 | 0.1808 | 1.056738 | 41.0882
3171 | 4.424722 | 4.661 | 16.8543 | 7 | 2.7807 | 2.773004 | 7.73 | 0.032046 | 0.6101 | 0.5476855 | 0.3521255 | 0.18 | 1.057227 | 41.0877
3172 | 4.426111 | 4.6588 | 16.8608 | 5 | 2.7703 | 2.773714 | 7.67 | 0.031742 | 0.6088 | 0.5476984 | 0.3523044 | 0.1792 | 1.057716 | 41.0875
3173 | 4.4275 | 4.6588 | 16.8673 | 5 | 2.7911 | 2.774441 | 7.79 | 0.032552 | 0.6096 | 0.5477109 | 0.3524872 | 0.1784 | 1.058206 | 41.0865
3174 | 4.428889 | 4.6566 | 16.8737 | 5 | 2.7624 | 2.775133 | 7.63 | 0.031603 | 0.6084 | 0.5477233 | 0.3526678 | 0.1776 | 1.058695 | 41.0867
3175 | 4.430278 | 4.6566 | 16.8802 | 5 | 2.7598 | 2.775861 | 7.62 | 0.031408 | 0.6071 | 0.547735 | 0.3527668 | 0.1768 | 1.059185 | 41.0864
3176 | 4.431667 | 4.6541 | 16.8867 | 7 | 2.782 | 2.776583 | 7.74 | 0.032295 | 0.6069 | 0.5477465 | 0.3529429 | 0.1759 | 1.059675 | 41.0854
3177 | 4.433056 | 4.6541 | 16.8931 | 4 | 2.765 | 2.777249 | 7.65 | 0.031647 | 0.6061 | 0.5477578 | 0.3531175 | 0.1751 | 1.060166 | 41.0854
3178 | 4.434444 | 4.6517 | 16.8996 | 6 | 2.7729 | 2.777982 | 7.69 | 0.031939 | 0.6052 | 0.5477692 | 0.3532915 | 0.1742 | 1.060656 | 41.0848
3179 | 4.435833 | 4.6517 | 16.9061 | 5 | 2.7937 | 2.778673 | 7.81 | 0.032507 | 0.6062 | 0.5477803 | 0.3533841 | 0.1733 | 1.061147 | 41.0841
3180 | 4.437222 | 4.649 | 16.9125 | 6 | 2.7624 | 2.779417 | 7.63 | 0.031546 | 0.6043 | 0.5477908 | 0.3535553 | 0.1725 | 1.061638 | 41.0843
3181 | 4.438611 | 4.649 | 16.919 | 6 | 2.769 | 2.780109 | 7.67 | 0.031826 | 0.6024 | 0.5478005 | 0.3537228 | 0.1716 | 1.062129 | 41.0837
3182 | 4.44 | 4.6464 | 16.9254 | 6 | 2.7794 | 2.780846 | 7.73 | 0.032039 | 0.6012 | 0.5478101 | 0.3538903 | 0.1707 | 1.06262 | 41.0831
3183 | 4.441389 | 4.6464 | 16.9319 | 7 | 2.7924 | 2.781534 | 7.8 | 0.03256 | 0.6011 | 0.5478184 | 0.3539635 | 0.1697 | 1.063112 | 41.0824
3184 | 4.442778 | 4.6433 | 16.9383 | 5 | 2.7729 | 2.782261 | 7.69 | 0.031918 | 0.5998 | 0.5478264 | 0.354127 | 0.1688 | 1.063604 | 41.0824
3185 | 4.444167 | 4.6433 | 16.9448 | 6 | 2.7859 | 2.782985 | 7.76 | 0.032451 | 0.5987 | 0.5478342 | 0.3542897 | 0.1678 | 1.064096 | 41.0817
3186 | 4.445556 | 4.6405 | 16.9512 | 7 | 2.7846 | 2.783713 | 7.75 | 0.032232 | 0.5977 | 0.5478418 | 0.3544523 | 0.1669 | 1.064588 | 41.0814
3187 | 4.446944 | 4.6405 | 16.9577 | 7 | 2.7833 | 2.784404 | 7.75 | 0.032238 | 0.5967 | 0.5478489 | 0.3545079 | 0.1659 | 1.06508 | 41.081
3188 | 4.448333 | 4.6371 | 16.9641 | 4 | 2.7677 | 2.785153 | 7.66 | 0.031713 | 0.5947 | 0.5478554 | 0.3546623 | 0.1649 | 1.065573 | 41.0809
3189 | 4.449722 | 4.6371 | 16.9706 | 5 | 2.795 | 2.785945 | 7.81 | 0.032614 | 0.5952 | 0.547862 | 0.3548187 | 0.1639 | 1.066065 | 41.0799
3190 | 4.451111 | 4.6341 | 16.977 | 7 | 2.7859 | 2.786671 | 7.76 | 0.032468 | 0.5943 | 0.5478681 | 0.3549736 | 0.1629 | 1.066558 | 41.0796
3191 | 4.4525 | 4.6341 | 16.9834 | 6 | 2.7911 | 2.787376 | 7.79 | 0.032499 | 0.5946 | 0.5478733 | 0.3550209 | 0.1619 | 1.067051 | 41.0792
3192 | 4.453889 | 4.6306 | 16.9899 | 6 | 2.7859 | 2.788105 | 7.76 | 0.032228 | 0.5937 | 0.5478783 | 0.3551738 | 0.1608 | 1.067545 | 41.0789
3193 | 4.455278 | 4.6306 | 16.9963 | 9 | 2.7937 | 2.788806 | 7.81 | 0.032601 | 0.5935 | 0.5478831 | 0.3553265 | 0.1598 | 1.068038 | 41.0783
3194 | 4.456667 | 4.6273 | 17.0027 | 6 | 2.7911 | 2.789487 | 7.79 | 0.032602 | 0.5932 | 0.547887 | 0.3554807 | 0.1588 | 1.068532 | 41.0779
3195 | 4.458056 | 4.6273 | 17.0091 | 5 | 2.7963 | 2.790175 | 7.82 | 0.032764 | 0.593 | 0.5478905 | 0.3555199 | 0.1577 | 1.069026 | 41.0774
3196 | 4.459444 | 4.6237 | 17.0156 | 5 | 2.8028 | 2.790894 | 7.86 | 0.033016 | 0.5929 | 0.5478932 | 0.355673 | 0.1566 | 1.069519 | 41.0769
3197 | 4.460833 | 4.6237 | 17.022 | 6 | 2.7924 | 2.791659 | 7.8 | 0.032643 | 0.5925 | 0.5478964 | 0.3558284 | 0.1556 | 1.070013 | 41.0767
3198 | 4.4625 | 4.6203 | 17.0284 | 7 | 2.8002 | 2.792427 | 7.84 | 0.032889 | 0.5917 | 0.5478989 | 0.355983 | 0.1545 | 1.070607 | 41.0766
3199 | 4.463889 | 4.6203 | 17.0349 | 4 | 2.7963 | 2.793134 | 7.82 | 0.032673 | 0.5909 | 0.5479012 | 0.3560109 | 0.1534 | 1.071101 | 41.0763
3200 | 4.465278 | 4.6164 | 17.0413 | 6 | 2.7989 | 2.793879 | 7.83 | 0.032872 | 0.5901 | 0.5479044 | 0.356161 | 0.1523 | 1.071596 | 41.0758
3201 | 4.466667 | 4.6164 | 17.0477 | 7 | 2.7833 | 2.794534 | 7.75 | 0.032328 | 0.5885 | 0.5479072 | 0.3563048 | 0.1512 | 1.07209 | 41.0757
3202 | 4.468056 | 4.6129 | 17.0541 | 6 | 2.7976 | 2.795246 | 7.83 | 0.032792 | 0.5879 | 0.5479099 | 0.3564468 | 0.1501 | 1.072585 | 41.075
3203 | 4.469444 | 4.6129 | 17.0605 | 6 | 2.8002 | 2.795955 | 7.84 | 0.033004 | 0.5881 | 0.5479128 | 0.3564687 | 0.149 | 1.07308 | 41.0745
3204 | 4.470833 | 4.6089 | 17.0669 | 7 | 2.8041 | 2.796737 | 7.86 | 0.032979 | 0.5878 | 0.5479153 | 0.35661 | 0.1478 | 1.073575 | 41.0741
3205 | 4.472222 | 4.6089 | 17.0733 | 6 | 2.795 | 2.797519 | 7.81 | 0.032659 | 0.5873 | 0.547918 | 0.3567519 | 0.1467 | 1.074071 | 41.0739
3206 | 4.473611 | 4.6053 | 17.0797 | 6 | 2.8015 | 2.798273 | 7.85 | 0.033052 | 0.5868 | 0.5479207 | 0.3568956 | 0.1456 | 1.074566 | 41.0733
3207 | 4.475 | 4.6053 | 17.0861 | 5 | 2.8015 | 2.799023 | 7.85 | 0.033089 | 0.5861 | 0.5479232 | 0.3569064 | 0.1445 | 1.075062 | 41.0729
3208 | 4.476389 | 4.6013 | 17.0925 | 5 | 2.8041 | 2.799842 | 7.86 | 0.033025 | 0.5859 | 0.5479254 | 0.3570473 | 0.1434 | 1.075558 | 41.0726
3209 | 4.477778 | 4.6013 | 17.0989 | 5 | 2.8157 | 2.800629 | 7.93 | 0.033476 | 0.5869 | 0.5479271 | 0.3571909 | 0.1423 | 1.076054 | 41.0719
3210 | 4.479167 | 4.5977 | 17.1053 | 7 | 2.8157 | 2.801368 | 7.93 | 0.033468 | 0.5871 | 0.5479291 | 0.3573351 | 0.1412 | 1.07655 | 41.0715
3211 | 4.480556 | 4.5977 | 17.1116 | 6 | 2.8144 | 2.802104 | 7.92 | 0.033351 | 0.5874 | 0.5479307 | 0.3573481 | 0.14 | 1.077047 | 41.0712
3212 | 4.481944 | 4.5937 | 17.118 | 5 | 2.8119 | 2.80283 | 7.91 | 0.033415 | 0.5879 | 0.5479316 | 0.357494 | 0.1389 | 1.077543 | 41.0708
3213 | 4.483333 | 4.5937 | 17.1244 | 6 | 2.817 | 2.803609 | 7.94 | 0.033489 | 0.5883 | 0.5479321 | 0.3576429 | 0.1378 | 1.078039 | 41.0704
3214 | 4.484722 | 4.5902 | 17.1308 | 6 | 2.808 | 2.804356 | 7.88 | 0.033181 | 0.588 | 0.5479329 | 0.357788 | 0.1367 | 1.078536 | 41.0702
3215 | 4.486111 | 4.5902 | 17.1372 | 8 | 2.7963 | 2.805158 | 7.82 | 0.032729 | 0.5869 | 0.5479334 | 0.3577998 | 0.1356 | 1.079033 | 41.07
3216 | 4.4875 | 4.5862 | 17.1436 | 5 | 2.8041 | 2.805852 | 7.86 | 0.033089 | 0.5863 | 0.5479338 | 0.3579401 | 0.1345 | 1.07953 | 41.0694
3217 | 4.488889 | 4.5862 | 17.1499 | 6 | 2.8093 | 2.806609 | 7.89 | 0.033396 | 0.5861 | 0.5479349 | 0.3580825 | 0.1334 | 1.080028 | 41.0689
3218 | 4.490278 | 4.5827 | 17.1563 | 6 | 2.7898 | 2.807369 | 7.78 | 0.032639 | 0.5838 | 0.5479353 | 0.3582202 | 0.1323 | 1.080525 | 41.069
3219 | 4.491667 | 4.5827 | 17.1627 | 6 | 2.795 | 2.808101 | 7.81 | 0.032792 | 0.5825 | 0.5479359 | 0.3582158 | 0.1312 | 1.081023 | 41.0685
3220 | 4.493056 | 4.5787 | 17.169 | 7 | 2.8093 | 2.808908 | 7.89 | 0.033269 | 0.5819 | 0.5479367 | 0.3583483 | 0.1301 | 1.08152 | 41.0678
3221 | 4.494444 | 4.5787 | 17.1754 | 6 | 2.8132 | 2.809656 | 7.91 | 0.03337 | 0.5819 | 0.5479371 | 0.358482 | 0.1291 | 1.082018 | 41.0674
3222 | 4.495833 | 4.5752 | 17.1818 | 6 | 2.8106 | 2.81046 | 7.9 | 0.033304 | 0.5814 | 0.5479377 | 0.3586142 | 0.128 | 1.082516 | 41.067
3223 | 4.497222 | 4.5752 | 17.1881 | 7 | 2.8132 | 2.811245 | 7.91 | 0.033373 | 0.5812 | 0.5479384 | 0.3586045 | 0.1269 | 1.083014 | 41.0666
3224 | 4.498611 | 4.5712 | 17.1945 | 7 | 2.8183 | 2.811963 | 7.94 | 0.033561 | 0.581 | 0.5479384 | 0.3587355 | 0.1258 | 1.083512 | 41.0661
3225 | 4.5 | 4.5712 | 17.2008 | 5 | 2.826 | 2.812771 | 7.99 | 0.033891 | 0.5807 | 0.5479387 | 0.3588658 | 0.1248 | 1.08401 | 41.0656
3226 | 4.501389 | 4.5678 | 17.2072 | 5 | 2.808 | 2.813515 | 7.88 | 0.033234 | 0.5796 | 0.5479397 | 0.3589945 | 0.1237 | 1.084509 | 41.0656
3227 | 4.502778 | 4.5678 | 17.2135 | 5 | 2.8132 | 2.814247 | 7.91 | 0.033416 | 0.5794 | 0.5479402 | 0.358978 | 0.1226 | 1.085008 | 41.0651
3228 | 4.504167 | 4.5638 | 17.2198 | 6 | 2.817 | 2.815022 | 7.94 | 0.033576 | 0.5789 | 0.54794 | 0.3591046 | 0.1215 | 1.085506 | 41.0647
3229 | 4.505556 | 4.5638 | 17.2262 | 6 | 2.8183 | 2.815817 | 7.94 | 0.03362 | 0.5785 | 0.54794 | 0.35923 | 0.1205 | 1.086005 | 41.0643
3230 | 4.506944 | 4.5603 | 17.2325 | 6 | 2.8157 | 2.816574 | 7.93 | 0.033456 | 0.578 | 0.5479402 | 0.3593552 | 0.1194 | 1.086504 | 41.064
3231 | 4.508333 | 4.5603 | 17.2388 | 7 | 2.8093 | 2.817334 | 7.89 | 0.033296 | 0.577 | 0.5479404 | 0.3593309 | 0.1184 | 1.087003 | 41.0638
3232 | 4.509722 | 4.5563 | 17.2452 | 4 | 2.817 | 2.818098 | 7.94 | 0.033458 | 0.576 | 0.5479406 | 0.3594507 | 0.1173 | 1.087502 | 41.0633
3233 | 4.511111 | 4.5563 | 17.2515 | 7 | 2.8183 | 2.818832 | 7.94 | 0.033507 | 0.575 | 0.5479405 | 0.3595667 | 0.1162 | 1.088002 | 41.0629
3234 | 4.5125 | 4.5528 | 17.2578 | 6 | 2.8196 | 2.819635 | 7.95 | 0.033599 | 0.5745 | 0.5479396 | 0.3596817 | 0.1152 | 1.088501 | 41.0625
3235 | 4.513889 | 4.5528 | 17.2641 | 6 | 2.8337 | 2.82039 | 8.03 | 0.034203 | 0.5754 | 0.5479387 | 0.3596536 | 0.1141 | 1.089001 | 41.0618
3236 | 4.515278 | 4.5488 | 17.2705 | 6 | 2.8247 | 2.821106 | 7.98 | 0.033758 | 0.5748 | 0.5479379 | 0.3597691 | 0.1131 | 1.0895 | 41.0617
3237 | 4.516667 | 4.5488 | 17.2768 | 7 | 2.8209 | 2.821892 | 7.96 | 0.03363 | 0.5741 | 0.5479372 | 0.3598851 | 0.112 | 1.09 | 41.0614
3238 | 4.518056 | 4.5454 | 17.2831 | 6 | 2.8157 | 2.822661 | 7.93 | 0.033461 | 0.5731 | 0.5479364 | 0.3599987 | 0.111 | 1.0905 | 41.0611
3239 | 4.519444 | 4.5454 | 17.2894 | 5 | 2.8067 | 2.823521 | 7.88 | 0.033308 | 0.5717 | 0.5479362 | 0.3599581 | 0.1099 | 1.091 | 41.0609
3240 | 4.520833 | 4.5413 | 17.2957 | 6 | 2.8222 | 2.824277 | 7.96 | 0.033699 | 0.571 | 0.5479363 | 0.3600661 | 0.1089 | 1.0915 | 41.0603
3241 | 4.522222 | 4.5413 | 17.302 | 6 | 2.835 | 2.825059 | 8.04 | 0.034164 | 0.5705 | 0.5479368 | 0.3601742 | 0.1078 | 1.092 | 41.0597
3242 | 4.523889 | 4.5378 | 17.3083 | 4 | 2.835 | 2.825863 | 8.04 | 0.034254 | 0.5702 | 0.5479379 | 0.3602837 | 0.1068 | 1.092601 | 41.0597
3243 | 4.525278 | 4.5355 | 17.3146 | 6 | 2.8299 | 2.826681 | 8.01 | 0.03396 | 0.5693 | 0.5479394 | 0.3602329 | 0.1057 | 1.093101 | 41.0595
3244 | 4.526667 | 4.5355 | 17.3209 | 7 | 2.8427 | 2.827436 | 8.08 | 0.034306 | 0.5698 | 0.54794 | 0.3603412 | 0.1047 | 1.093601 | 41.0589
3245 | 4.528056 | 4.5319 | 17.3272 | 7 | 2.8234 | 2.828195 | 7.97 | 0.03382 | 0.5685 | 0.5479415 | 0.360447 | 0.1036 | 1.094102 | 41.0589
3246 | 4.529444 | 4.5319 | 17.3335 | 7 | 2.826 | 2.828973 | 7.99 | 0.033924 | 0.5674 | 0.5479426 | 0.3605493 | 0.1026 | 1.094602 | 41.0584
3247 | 4.530833 | 4.5279 | 17.3398 | 7 | 2.826 | 2.829787 | 7.99 | 0.033866 | 0.5667 | 0.5479431 | 0.3604913 | 0.1015 | 1.095103 | 41.0581
3248 | 4.532222 | 4.5279 | 17.3461 | 7 | 2.8388 | 2.830609 | 8.06 | 0.034385 | 0.5668 | 0.5479436 | 0.3605918 | 0.1005 | 1.095604 | 41.0575
3249 | 4.533611 | 4.5243 | 17.3524 | 7 | 2.8234 | 2.831373 | 7.97 | 0.033707 | 0.5654 | 0.5479447 | 0.3606901 | 0.0994 | 1.096105 | 41.0575
3250 | 4.535 | 4.5243 | 17.3587 | 8 | 2.8247 | 2.832137 | 7.98 | 0.033877 | 0.5644 | 0.5479458 | 0.3607852 | 0.0984 | 1.096606 | 41.0571
3251 | 4.536389 | 4.5203 | 17.365 | 7 | 2.8234 | 2.832877 | 7.97 | 0.03397 | 0.5635 | 0.5479467 | 0.360718 | 0.0974 | 1.097107 | 41.0567
3252 | 4.537778 | 4.5203 | 17.3712 | 6 | 2.8196 | 2.833656 | 7.95 | 0.033572 | 0.562 | 0.5479481 | 0.3608068 | 0.0963 | 1.097608 | 41.0566
3253 | 4.539167 | 4.5167 | 17.3775 | 7 | 2.8363 | 2.834423 | 8.04 | 0.034322 | 0.5617 | 0.5479487 | 0.3608972 | 0.0953 | 1.098109 | 41.0558
3254 | 4.540556 | 4.5167 | 17.3838 | 6 | 2.8363 | 2.835189 | 8.04 | 0.034318 | 0.5611 | 0.5479494 | 0.3609877 | 0.0943 | 1.098611 | 41.0554
3255 | 4.541944 | 4.5127 | 17.39 | 5 | 2.8311 | 2.835977 | 8.02 | 0.034152 | 0.5601 | 0.5479502 | 0.3609076 | 0.0933 | 1.099112 | 41.0552
3256 | 4.543333 | 4.5127 | 17.3963 | 8 | 2.8324 | 2.836748 | 8.02 | 0.034117 | 0.559 | 0.5479503 | 0.3609926 | 0.0923 | 1.099613 | 41.0549
3257 | 4.544722 | 4.5091 | 17.4026 | 7 | 2.8299 | 2.837503 | 8.01 | 0.034016 | 0.558 | 0.5479513 | 0.3610753 | 0.0912 | 1.100114 | 41.0546
3258 | 4.546111 | 4.5091 | 17.4089 | 9 | 2.8363 | 2.838238 | 8.04 | 0.034446 | 0.5571 | 0.5479531 | 0.3611565 | 0.0902 | 1.100616 | 41.054
3259 | 4.5475 | 4.505 | 17.4151 | 9 | 2.8375 | 2.83897 | 8.05 | 0.034223 | 0.5569 | 0.547955 | 0.3610671 | 0.0892 | 1.101118 | 41.0538
3260 | 4.548889 | 4.505 | 17.4214 | 6 | 2.8183 | 2.839744 | 7.94 | 0.033643 | 0.5538 | 0.547957 | 0.3611398 | 0.0882 | 1.101619 | 41.0538
3261 | 4.550278 | 4.5014 | 17.4276 | 5 | 2.8388 | 2.840506 | 8.06 | 0.034647 | 0.5537 | 0.5479587 | 0.3612138 | 0.0872 | 1.102121 | 41.0529
3262 | 4.551667 | 4.5014 | 17.4339 | 6 | 2.8427 | 2.841244 | 8.08 | 0.034549 | 0.5536 | 0.5479607 | 0.3612872 | 0.0862 | 1.102623 | 41.0526
3263 | 4.553056 | 4.4972 | 17.4401 | 5 | 2.8401 | 2.842019 | 8.07 | 0.034476 | 0.5532 | 0.5479619 | 0.3611872 | 0.0851 | 1.103124 | 41.0523
3264 | 4.554444 | 4.4972 | 17.4464 | 7 | 2.8427 | 2.84282 | 8.08 | 0.034573 | 0.553 | 0.5479629 | 0.361259 | 0.0841 | 1.103626 | 41.0519
3265 | 4.555833 | 4.4936 | 17.4526 | 5 | 2.8375 | 2.843615 | 8.05 | 0.034386 | 0.5521 | 0.5479638 | 0.3613281 | 0.0831 | 1.104128 | 41.0517
3266 | 4.557222 | 4.4936 | 17.4588 | 6 | 2.8477 | 2.84432 | 8.11 | 0.03477 | 0.5515 | 0.5479653 | 0.3613993 | 0.0821 | 1.10463 | 41.0512
3267 | 4.558611 | 4.4894 | 17.4651 | 7 | 2.8401 | 2.845082 | 8.07 | 0.034401 | 0.5507 | 0.5479663 | 0.3612898 | 0.0811 | 1.105131 | 41.051
3268 | 4.56 | 4.4894 | 17.4713 | 5 | 2.8388 | 2.845846 | 8.06 | 0.034365 | 0.5499 | 0.5479673 | 0.3613568 | 0.0801 | 1.105633 | 41.0508
3269 | 4.561389 | 4.4858 | 17.4775 | 6 | 2.849 | 2.846567 | 8.12 | 0.034801 | 0.5498 | 0.5479686 | 0.3614225 | 0.0791 | 1.106135 | 41.0502
3270 | 4.562778 | 4.4858 | 17.4838 | 5 | 2.8465 | 2.847359 | 8.1 | 0.034683 | 0.549 | 0.5479704 | 0.3614865 | 0.0781 | 1.106637 | 41.0499
3271 | 4.564167 | 4.4816 | 17.49 | 6 | 2.8363 | 2.848111 | 8.04 | 0.03427 | 0.5474 | 0.5479726 | 0.3613696 | 0.0771 | 1.107139 | 41.0498
3272 | 4.565556 | 4.4816 | 17.4962 | 7 | 2.849 | 2.848837 | 8.12 | 0.034796 | 0.547 | 0.5479749 | 0.3614284 | 0.076 | 1.107641 | 41.0492
3273 | 4.566944 | 4.4779 | 17.5024 | 7 | 2.8452 | 2.849581 | 8.1 | 0.034742 | 0.5462 | 0.5479773 | 0.3614859 | 0.075 | 1.108143 | 41.0489
3274 | 4.568333 | 4.4779 | 17.5087 | 8 | 2.8516 | 2.850303 | 8.13 | 0.034821 | 0.5461 | 0.5479799 | 0.3615443 | 0.074 | 1.108645 | 41.0485
3275 | 4.569722 | 4.4737 | 17.5149 | 5 | 2.8439 | 2.851068 | 8.09 | 0.034553 | 0.5455 | 0.5479827 | 0.361421 | 0.073 | 1.109147 | 41.0484
3276 | 4.571111 | 4.4737 | 17.5211 | 7 | 2.8528 | 2.851851 | 8.14 | 0.035011 | 0.5453 | 0.5479852 | 0.3614774 | 0.072 | 1.109649 | 41.0478
3277 | 4.5725 | 4.47 | 17.5273 | 7 | 2.8427 | 2.852572 | 8.08 | 0.034602 | 0.5442 | 0.5479887 | 0.3615325 | 0.071 | 1.110152 | 41.0477
3278 | 4.573889 | 4.47 | 17.5335 | 8 | 2.8643 | 2.85337 | 8.2 | 0.035317 | 0.5448 | 0.5479924 | 0.3615917 | 0.07 | 1.110654 | 41.047
3279 | 4.575278 | 4.4657 | 17.5397 | 7 | 2.8503 | 2.854073 | 8.12 | 0.034911 | 0.5445 | 0.5479955 | 0.361462 | 0.069 | 1.111156 | 41.0469
3280 | 4.576667 | 4.4657 | 17.546 | 8 | 2.8503 | 2.854832 | 8.12 | 0.034749 | 0.5437 | 0.547998 | 0.3615184 | 0.068 | 1.111658 | 41.0466
3281 | 4.578056 | 4.462 | 17.5522 | 7 | 2.849 | 2.855561 | 8.12 | 0.034766 | 0.543 | 0.5479997 | 0.3615731 | 0.067 | 1.11216 | 41.0463
3282 | 4.579444 | 4.462 | 17.5583 | 4 | 2.8465 | 2.85637 | 8.1 | 0.03486 | 0.5418 | 0.5480014 | 0.3616248 | 0.066 | 1.112662 | 41.046
3283 | 4.580833 | 4.4578 | 17.5645 | 7 | 2.8427 | 2.857179 | 8.08 | 0.034704 | 0.54 | 0.5480016 | 0.3614839 | 0.065 | 1.113164 | 41.0458
3284 | 4.5825 | 4.4578 | 17.5707 | 5 | 2.8668 | 2.857919 | 8.22 | 0.035472 | 0.5399 | 0.5480023 | 0.3615308 | 0.064 | 1.113767 | 41.0454
3285 | 4.583889 | 4.454 | 17.5769 | 6 | 2.8579 | 2.858634 | 8.17 | 0.035153 | 0.5392 | 0.5480034 | 0.3615772 | 0.063 | 1.114269 | 41.0453
3286 | 4.585278 | 4.454 | 17.5831 | 8 | 2.8693 | 2.85935 | 8.23 | 0.035638 | 0.5395 | 0.5480044 | 0.3616232 | 0.062 | 1.114771 | 41.0447
3287 | 4.586667 | 4.4497 | 17.5893 | 7 | 2.8668 | 2.860057 | 8.22 | 0.035376 | 0.54 | 0.5480059 | 0.3614826 | 0.061 | 1.115274 | 41.0445
3288 | 4.588056 | 4.4497 | 17.5955 | 7 | 2.8605 | 2.860867 | 8.18 | 0.03522 | 0.5396 | 0.5480071 | 0.361529 | 0.0599 | 1.115776 | 41.0443
3289 | 4.589444 | 4.446 | 17.6017 | 8 | 2.8605 | 2.861604 | 8.18 | 0.035199 | 0.5393 | 0.5480085 | 0.3615755 | 0.0589 | 1.116278 | 41.044
3290 | 4.590833 | 4.446 | 17.6078 | 5 | 2.8592 | 2.862366 | 8.17 | 0.03524 | 0.5385 | 0.5480103 | 0.3616204 | 0.0579 | 1.11678 | 41.0437
3291 | 4.592222 | 4.4416 | 17.614 | 6 | 2.8643 | 2.863141 | 8.2 | 0.035514 | 0.538 | 0.5480121 | 0.3614738 | 0.0569 | 1.117282 | 41.0432
3292 | 4.593611 | 4.4416 | 17.6202 | 7 | 2.8744 | 2.86388 | 8.26 | 0.035721 | 0.5374 | 0.5480144 | 0.3615161 | 0.0559 | 1.117784 | 41.0428
3293 | 4.595 | 4.4378 | 17.6263 | 7 | 2.8655 | 2.86466 | 8.21 | 0.035434 | 0.5364 | 0.5480168 | 0.3615558 | 0.0549 | 1.118286 | 41.0427
3294 | 4.596389 | 4.4378 | 17.6325 | 6 | 2.8617 | 2.865295 | 8.19 | 0.0353 | 0.5354 | 0.5480194 | 0.361592 | 0.0539 | 1.118789 | 41.0425
3295 | 4.597778 | 4.4335 | 17.6387 | 7 | 2.8731 | 2.866056 | 8.25 | 0.035666 | 0.5349 | 0.5480215 | 0.3614391 | 0.0529 | 1.119291 | 41.0419
3296 | 4.599167 | 4.4335 | 17.6448 | 6 | 2.8655 | 2.866809 | 8.21 | 0.035371 | 0.5346 | 0.5480232 | 0.3614734 | 0.0519 | 1.119793 | 41.0418
3297 | 4.600556 | 4.4296 | 17.651 | 9 | 2.8605 | 2.867511 | 8.18 | 0.035061 | 0.533 | 0.5480248 | 0.361504 | 0.0509 | 1.120295 | 41.0417
3298 | 4.601944 | 4.4296 | 17.6571 | 8 | 2.8655 | 2.86818 | 8.21 | 0.035332 | 0.5322 | 0.5480258 | 0.361533 | 0.0499 | 1.120797 | 41.0413
3299 | 4.603333 | 4.4252 | 17.6633 | 8 | 2.8605 | 2.868921 | 8.18 | 0.035268 | 0.5319 | 0.548027 | 0.3613724 | 0.0489 | 1.121299 | 41.041
3300 | 4.604722 | 4.4252 | 17.6694 | 7 | 2.8668 | 2.869652 | 8.22 | 0.0355 | 0.5311 | 0.5480286 | 0.3613987 | 0.0478 | 1.121801 | 41.0406
3301 | 4.606111 | 4.4213 | 17.6756 | 7 | 2.8756 | 2.870466 | 8.27 | 0.035763 | 0.5311 | 0.548031 | 0.3614236 | 0.0468 | 1.122303 | 41.0401
3302 | 4.6075 | 4.4213 | 17.6817 | 8 | 2.8605 | 2.871204 | 8.18 | 0.035324 | 0.5295 | 0.5480336 | 0.3614456 | 0.0458 | 1.122805 | 41.0401
3303 | 4.608889 | 4.4169 | 17.6878 | 7 | 2.8643 | 2.871942 | 8.2 | 0.035465 | 0.5282 | 0.5480362 | 0.3612766 | 0.0448 | 1.123307 | 41.0397
3304 | 4.610278 | 4.4169 | 17.694 | 8 | 2.8706 | 2.87268 | 8.24 | 0.035654 | 0.5275 | 0.5480394 | 0.3612937 | 0.0438 | 1.123808 | 41.0393
3305 | 4.611667 | 4.4128 | 17.7001 | 9 | 2.8605 | 2.873478 | 8.18 | 0.035292 | 0.526 | 0.5480432 | 0.361305 | 0.0428 | 1.12431 | 41.0392
3306 | 4.613056 | 4.4128 | 17.7062 | 9 | 2.8769 | 2.874198 | 8.28 | 0.035879 | 0.5258 | 0.5480469 | 0.3613162 | 0.0418 | 1.124812 | 41.0386
3307 | 4.614444 | 4.4083 | 17.7124 | 7 | 2.8807 | 2.874987 | 8.3 | 0.036082 | 0.5259 | 0.5480503 | 0.3611438 | 0.0407 | 1.125314 | 41.0382
3308 | 4.615833 | 4.4083 | 17.7185 | 9 | 2.863 | 2.875649 | 8.2 | 0.035272 | 0.5251 | 0.5480537 | 0.3611534 | 0.0397 | 1.125815 | 41.0384
3309 | 4.617222 | 4.4042 | 17.7246 | 5 | 2.8681 | 2.876346 | 8.23 | 0.035439 | 0.5242 | 0.5480579 | 0.361163 | 0.0387 | 1.126317 | 41.038
3310 | 4.618611 | 4.4042 | 17.7307 | 7 | 2.8769 | 2.877118 | 8.28 | 0.035932 | 0.5232 | 0.5480615 | 0.3611693 | 0.0376 | 1.126818 | 41.0375
3311 | 4.62 | 4.3996 | 17.7368 | 8 | 2.892 | 2.87785 | 8.36 | 0.036405 | 0.525 | 0.5480653 | 0.3609941 | 0.0366 | 1.12732 | 41.0369
3312 | 4.621389 | 4.3996 | 17.7429 | 6 | 2.887 | 2.878605 | 8.33 | 0.036202 | 0.5246 | 0.5480692 | 0.361004 | 0.0355 | 1.127821 | 41.0367
3313 | 4.622778 | 4.3954 | 17.749 | 7 | 2.8756 | 2.879347 | 8.27 | 0.03579 | 0.5239 | 0.5480739 | 0.3610138 | 0.0345 | 1.128323 | 41.0367
3314 | 4.624167 | 4.3954 | 17.7551 | 7 | 2.8782 | 2.880139 | 8.28 | 0.035896 | 0.5233 | 0.5480784 | 0.3610225 | 0.0335 | 1.128824 | 41.0364
3315 | 4.625556 | 4.3907 | 17.7612 | 9 | 2.8882 | 2.880952 | 8.34 | 0.036452 | 0.5235 | 0.5480823 | 0.3608424 | 0.0324 | 1.129326 | 41.0358
3316 | 4.626944 | 4.3907 | 17.7673 | 8 | 2.8857 | 2.881727 | 8.33 | 0.036258 | 0.5233 | 0.5480873 | 0.3608512 | 0.0313 | 1.129827 | 41.0356
3317 | 4.628333 | 4.3865 | 17.7734 | 6 | 2.887 | 2.882497 | 8.33 | 0.03639 | 0.5227 | 0.5480925 | 0.36086 | 0.0303 | 1.130328 | 41.0353
3318 | 4.629722 | 4.3865 | 17.7795 | 8 | 2.8807 | 2.883241 | 8.3 | 0.035969 | 0.5218 | 0.5480974 | 0.3608675 | 0.0293 | 1.130829 | 41.0352
3319 | 4.631111 | 4.3818 | 17.7856 | 8 | 2.8794 | 2.883977 | 8.29 | 0.03598 | 0.5205 | 0.5481029 | 0.3606783 | 0.0282 | 1.13133 | 41.0349
3320 | 4.6325 | 4.3818 | 17.7917 | 6 | 2.8756 | 2.884735 | 8.27 | 0.035834 | 0.5194 | 0.5481087 | 0.36068 | 0.0271 | 1.131831 | 41.0348
3321 | 4.633889 | 4.3776 | 17.7978 | 7 | 2.8932 | 2.885444 | 8.37 | 0.036739 | 0.5193 | 0.5481146 | 0.3606815 | 0.0261 | 1.132332 | 41.0339
3322 | 4.635278 | 4.3776 | 17.8039 | 10 | 2.8857 | 2.886179 | 8.33 | 0.036363 | 0.5193 | 0.5481205 | 0.3606831 | 0.025 | 1.132833 | 41.0339
3323 | 4.636667 | 4.3728 | 17.8099 | 8 | 2.8832 | 2.886914 | 8.31 | 0.036063 | 0.5189 | 0.5481271 | 0.3604907 | 0.024 | 1.133334 | 41.0338
3324 | 4.638056 | 4.3728 | 17.816 | 7 | 2.8782 | 2.887718 | 8.28 | 0.036147 | 0.5182 | 0.5481335 | 0.3604897 | 0.0229 | 1.133835 | 41.0335
3325 | 4.639444 | 4.3685 | 17.8221 | 8 | 2.8769 | 2.888502 | 8.28 | 0.036095 | 0.5174 | 0.5481404 | 0.3604864 | 0.0218 | 1.134335 | 41.0333
3326 | 4.640833 | 4.3685 | 17.8282 | 6 | 2.8794 | 2.889261 | 8.29 | 0.036083 | 0.5164 | 0.5481466 | 0.360481 | 0.0208 | 1.134836 | 41.033
3327 | 4.642222 | 4.3637 | 17.8342 | 8 | 2.892 | 2.890009 | 8.36 | 0.036533 | 0.5167 | 0.5481526 | 0.3602841 | 0.0197 | 1.135336 | 41.0325
3328 | 4.643611 | 4.3637 | 17.8403 | 8 | 2.902 | 2.890779 | 8.42 | 0.036785 | 0.5176 | 0.5481583 | 0.3602819 | 0.0186 | 1.135837 | 41.0321
3329 | 4.645278 | 4.3594 | 17.8463 | 8 | 2.8807 | 2.8915 | 8.3 | 0.03603 | 0.5159 | 0.548165 | 0.3602789 | 0.0176 | 1.136437 | 41.0327
3330 | 4.646667 | 4.3594 | 17.8524 | 6 | 2.887 | 2.892271 | 8.33 | 0.036416 | 0.5157 | 0.5481722 | 0.3602765 | 0.0165 | 1.136938 | 41.0322
3331 | 4.648056 | 4.3545 | 17.8584 | 6 | 2.8995 | 2.893082 | 8.41 | 0.03682 | 0.5155 | 0.5481802 | 0.3600731 | 0.0155 | 1.137438 | 41.0317
3332 | 4.649444 | 4.3545 | 17.8645 | 6 | 2.8782 | 2.893815 | 8.28 | 0.036109 | 0.5136 | 0.5481885 | 0.3600656 | 0.0144 | 1.137938 | 41.0319
3333 | 4.650833 | 4.3502 | 17.8705 | 9 | 2.8706 | 2.894611 | 8.24 | 0.035692 | 0.511 | 0.5481968 | 0.3600524 | 0.0133 | 1.138438 | 41.0319
3334 | 4.652222 | 4.3502 | 17.8766 | 7 | 2.8882 | 2.895361 | 8.34 | 0.03644 | 0.51 | 0.5482057 | 0.3600371 | 0.0123 | 1.138938 | 41.0311
3335 | 4.653611 | 4.3454 | 17.8826 | 8 | 2.9032 | 2.896119 | 8.43 | 0.036969 | 0.5109 | 0.5482146 | 0.3598223 | 0.0113 | 1.139438 | 41.0306
3336 | 4.655 | 4.3454 | 17.8886 | 7 | 2.8895 | 2.896893 | 8.35 | 0.036326 | 0.51 | 0.5482234 | 0.3598072 | 0.0102 | 1.139938 | 41.0307
3337 | 4.656389 | 4.3411 | 17.8947 | 6 | 2.8957 | 2.897648 | 8.39 | 0.036773 | 0.5095 | 0.548232 | 0.3597918 | 0.0092 | 1.140438 | 41.0302
3338 | 4.657778 | 4.3411 | 17.9007 | 9 | 2.8807 | 2.89844 | 8.3 | 0.036046 | 0.5076 | 0.5482408 | 0.3597739 | 0.0081 | 1.140937 | 41.0304
3339 | 4.659167 | 4.3362 | 17.9067 | 8 | 2.8957 | 2.899205 | 8.39 | 0.036735 | 0.5072 | 0.5482496 | 0.359548 | 0.0071 | 1.141437 | 41.0297
3340 | 4.660556 | 4.3362 | 17.9127 | 7 | 2.9045 | 2.89996 | 8.44 | 0.037085 | 0.5071 | 0.5482584 | 0.3595291 | 0.006 | 1.141936 | 41.0293
3341 | 4.661944 | 4.3319 | 17.9188 | 6 | 2.902 | 2.900714 | 8.42 | 0.036948 | 0.5074 | 0.5482673 | 0.3595126 | 0.005 | 1.142435 | 41.0291
3342 | 4.663333 | 4.3319 | 17.9248 | 7 | 2.9007 | 2.901455 | 8.41 | 0.036967 | 0.507 | 0.5482763 | 0.3594963 | 0.004 | 1.142935 | 41.0289
3343 | 4.664722 | 4.3271 | 17.9308 | 8 | 2.8995 | 2.902216 | 8.41 | 0.036726 | 0.5062 | 0.5482856 | 0.3592664 | 0.003 | 1.143434 | 41.0288
3344 | 4.666111 | 4.3271 | 17.9368 | 6 | 2.9107 | 2.90297 | 8.47 | 0.037244 | 0.5063 | 0.5482949 | 0.3592486 | 0.0019 | 1.143933 | 41.0282
3345 | 4.6675 | 4.3229 | 17.9428 | 9 | 2.9294 | 2.903685 | 8.58 | 0.037899 | 0.5082 | 0.5483045 | 0.3592362 | 0.0009 | 1.144432 | 41.0276
3346 | 4.668889 | 4.3229 | 17.9488 | 6 | 2.8945 | 2.904481 | 8.38 | 0.036631 | 0.507 | 0.5483144 | 0.3592206 | -0.0001 | 1.144931 | 41.0281
3347 | 4.670278 | 4.3182 | 17.9548 | 9 | 2.902 | 2.905202 | 8.42 | 0.036884 | 0.5073 | 0.5483251 | 0.3589943 | -0.0011 | 1.14543 | 41.0277
3348 | 4.671667 | 4.3182 | 17.9608 | 6 | 2.8982 | 2.905968 | 8.4 | 0.03675 | 0.5064 | 0.5483352 | 0.3589774 | -0.0021 | 1.145928 | 41.0276
3349 | 4.673056 | 4.3141 | 17.9668 | 7 | 2.9182 | 2.906698 | 8.52 | 0.0375 | 0.5068 | 0.5483451 | 0.3589636 | -0.0031 | 1.146427 | 41.0269
3350 | 4.674444 | 4.3141 | 17.9728 | 8 | 2.8857 | 2.907481 | 8.33 | 0.036219 | 0.5049 | 0.5483547 | 0.3589447 | -0.004 | 1.146925 | 41.0274
3351 | 4.675833 | 4.3095 | 17.9788 | 7 | 2.9057 | 2.908168 | 8.44 | 0.037048 | 0.5051 | 0.548364 | 0.3587125 | -0.005 | 1.147423 | 41.0267
3352 | 4.677222 | 4.3095 | 17.9848 | 7 | 2.9256 | 2.908978 | 8.56 | 0.037856 | 0.5062 | 0.5483744 | 0.358697 | -0.006 | 1.147922 | 41.026
3353 | 4.678611 | 4.3055 | 17.9908 | 8 | 2.897 | 2.909698 | 8.39 | 0.03676 | 0.5055 | 0.5483857 | 0.3586811 | -0.007 | 1.14842 | 41.0264
3354 | 4.68 | 4.3055 | 17.9968 | 7 | 2.917 | 2.91047 | 8.51 | 0.037349 | 0.5059 | 0.5483972 | 0.3586671 | -0.0079 | 1.148918 | 41.0258
3355 | 4.681389 | 4.301 | 18.0027 | 7 | 2.912 | 2.91125 | 8.48 | 0.037345 | 0.5059 | 0.5484088 | 0.358436 | -0.0088 | 1.149416 | 41.0256
3356 | 4.682778 | 4.301 | 18.0087 | 7 | 2.9256 | 2.911923 | 8.56 | 0.037757 | 0.5075 | 0.5484198 | 0.3584261 | -0.0098 | 1.149914 | 41.0251
3357 | 4.684167 | 4.2972 | 18.0147 | 7 | 2.9107 | 2.912732 | 8.47 | 0.037335 | 0.5071 | 0.5484311 | 0.3584162 | -0.0107 | 1.150412 | 41.0251
3358 | 4.685556 | 4.2972 | 18.0206 | 9 | 2.9232 | 2.913448 | 8.54 | 0.037632 | 0.5076 | 0.5484429 | 0.3584067 | -0.0116 | 1.15091 | 41.0248
3359 | 4.686944 | 4.2929 | 18.0266 | 8 | 2.912 | 2.914171 | 8.48 | 0.037346 | 0.5077 | 0.5484549 | 0.3581812 | -0.0125 | 1.151407 | 41.0247
3360 | 4.688333 | 4.2929 | 18.0326 | 8 | 2.907 | 2.914916 | 8.45 | 0.037074 | 0.5071 | 0.5484663 | 0.3581707 | -0.0134 | 1.151904 | 41.0246
3361 | 4.689722 | 4.2893 | 18.0385 | 6 | 2.9032 | 2.915673 | 8.43 | 0.037076 | 0.5063 | 0.5484785 | 0.3581603 | -0.0143 | 1.152402 | 41.0244
3362 | 4.691111 | 4.2893 | 18.0445 | 9 | 2.912 | 2.916415 | 8.48 | 0.03737 | 0.5059 | 0.5484907 | 0.3581497 | -0.0151 | 1.152899 | 41.024
3363 | 4.6925 | 4.2851 | 18.0504 | 11 | 2.9057 | 2.917172 | 8.44 | 0.037041 | 0.5045 | 0.5485031 | 0.3579147 | -0.016 | 1.153397 | 41.024
3364 | 4.693889 | 4.2851 | 18.0564 | 8 | 2.9219 | 2.917921 | 8.54 | 0.037729 | 0.5044 | 0.5485149 | 0.3579006 | -0.0169 | 1.153894 | 41.0234
3365 | 4.695278 | 4.2816 | 18.0623 | 8 | 2.9244 | 2.918673 | 8.55 | 0.037789 | 0.5041 | 0.548527 | 0.3578864 | -0.0177 | 1.154391 | 41.0231
3366 | 4.696667 | 4.2816 | 18.0683 | 7 | 2.9082 | 2.919431 | 8.46 | 0.037239 | 0.5036 | 0.5485396 | 0.3578721 | -0.0185 | 1.154888 | 41.0232
3367 | 4.698056 | 4.2776 | 18.0742 | 8 | 2.8982 | 2.920218 | 8.4 | 0.03675 | 0.5014 | 0.5485525 | 0.3576289 | -0.0193 | 1.155385 | 41.0233
3368 | 4.699444 | 4.2776 | 18.0802 | 10 | 2.9306 | 2.920932 | 8.59 | 0.037976 | 0.5023 | 0.5485656 | 0.3576117 | -0.0201 | 1.155881 | 41.0223
3369 | 4.700833 | 4.2743 | 18.0861 | 8 | 2.9207 | 2.921713 | 8.53 | 0.037642 | 0.5019 | 0.5485789 | 0.3575942 | -0.0209 | 1.156378 | 41.0223
3370 | 4.702222 | 4.2743 | 18.092 | 7 | 2.9368 | 2.922467 | 8.62 | 0.038383 | 0.5031 | 0.5485928 | 0.3575798 | -0.0217 | 1.156875 | 41.0217
3371 | 4.703611 | 4.2705 | 18.098 | 10 | 2.9207 | 2.923145 | 8.53 | 0.037626 | 0.5029 | 0.5486063 | 0.3573408 | -0.0225 | 1.157371 | 41.0219
3372 | 4.705278 | 4.2705 | 18.1039 | 9 | 2.9219 | 2.923852 | 8.54 | 0.037692 | 0.5029 | 0.5486199 | 0.3573262 | -0.0232 | 1.157967 | 41.0221
3373 | 4.706667 | 4.2673 | 18.1098 | 7 | 2.9256 | 2.924669 | 8.56 | 0.037923 | 0.5028 | 0.5486333 | 0.3573116 | -0.024 | 1.158463 | 41.0217
3374 | 4.708056 | 4.2673 | 18.1157 | 7 | 2.943 | 2.925403 | 8.66 | 0.038576 | 0.5038 | 0.5486467 | 0.3572996 | -0.0247 | 1.15896 | 41.0212
3375 | 4.709444 | 4.2637 | 18.1217 | 7 | 2.938 | 2.926119 | 8.63 | 0.038306 | 0.5043 | 0.5486607 | 0.3570649 | -0.0254 | 1.159455 | 41.0211
3376 | 4.710833 | 4.2637 | 18.1276 | 9 | 2.9442 | 2.926901 | 8.67 | 0.038693 | 0.5053 | 0.5486744 | 0.3570569 | -0.0262 | 1.159951 | 41.0207
3377 | 4.712222 | 4.2608 | 18.1335 | 9 | 2.9368 | 2.927625 | 8.62 | 0.038243 | 0.5058 | 0.5486888 | 0.3570518 | -0.0269 | 1.160447 | 41.0207
3378 | 4.713611 | 4.2608 | 18.1394 | 8 | 2.9491 | 2.928406 | 8.7 | 0.038791 | 0.5072 | 0.5487032 | 0.3570499 | -0.0275 | 1.160943 | 41.0202
3379 | 4.715 | 4.2575 | 18.1453 | 8 | 2.9368 | 2.929165 | 8.62 | 0.038234 | 0.5083 | 0.5487177 | 0.3568247 | -0.0282 | 1.161439 | 41.0203
3380 | 4.716389 | 4.2575 | 18.1513 | 8 | 2.9219 | 2.929971 | 8.54 | 0.037768 | 0.5075 | 0.5487325 | 0.3568237 | -0.0289 | 1.161935 | 41.0204
3381 | 4.717778 | 4.2549 | 18.1572 | 10 | 2.9306 | 2.930721 | 8.59 | 0.038187 | 0.5069 | 0.5487481 | 0.3568231 | -0.0295 | 1.16243 | 41.0199
3382 | 4.719167 | 4.2549 | 18.1631 | 9 | 2.9306 | 2.931526 | 8.59 | 0.038073 | 0.5065 | 0.548764 | 0.3568207 | -0.0301 | 1.162926 | 41.0198
3383 | 4.720556 | 4.2517 | 18.169 | 8 | 2.943 | 2.932275 | 8.66 | 0.038565 | 0.5076 | 0.5487797 | 0.356594 | -0.0307 | 1.163421 | 41.0193
3384 | 4.721944 | 4.2517 | 18.1749 | 9 | 2.9306 | 2.932989 | 8.59 | 0.038163 | 0.5071 | 0.5487955 | 0.3565932 | -0.0313 | 1.163916 | 41.0193
3385 | 4.723333 | 4.2493 | 18.1808 | 7 | 2.9281 | 2.933703 | 8.57 | 0.037949 | 0.5061 | 0.5488115 | 0.3565913 | -0.0319 | 1.164412 | 41.0193
3386 | 4.724722 | 4.2493 | 18.1867 | 9 | 2.9343 | 2.934491 | 8.61 | 0.038155 | 0.5059 | 0.5488275 | 0.3565894 | -0.0325 | 1.164907 | 41.0189
3387 | 4.726111 | 4.2464 | 18.1926 | 8 | 2.9454 | 2.935215 | 8.68 | 0.03869 | 0.5063 | 0.5488429 | 0.3563589 | -0.033 | 1.165402 | 41.0184
3388 | 4.7275 | 4.2464 | 18.1985 | 7 | 2.9602 | 2.935922 | 8.76 | 0.039327 | 0.5076 | 0.5488588 | 0.3563613 | -0.0336 | 1.165897 | 41.0179
3389 | 4.728889 | 4.2443 | 18.2044 | 10 | 2.938 | 2.936712 | 8.63 | 0.038349 | 0.5084 | 0.5488744 | 0.356366 | -0.0341 | 1.166392 | 41.0182
3390 | 4.730278 | 4.2443 | 18.2103 | 8 | 2.9355 | 2.93749 | 8.62 | 0.038299 | 0.5081 | 0.5488901 | 0.3563702 | -0.0346 | 1.166887 | 41.0181
3391 | 4.731667 | 4.2416 | 18.2162 | 9 | 2.9417 | 2.938257 | 8.65 | 0.038601 | 0.5082 | 0.5489063 | 0.356145 | -0.0351 | 1.167382 | 41.0177
3392 | 4.733056 | 4.2416 | 18.2221 | 8 | 2.9479 | 2.938967 | 8.69 | 0.03882 | 0.5088 | 0.5489226 | 0.3561511 | -0.0356 | 1.167877 | 41.0174
3393 | 4.734444 | 4.2397 | 18.228 | 8 | 2.943 | 2.939757 | 8.66 | 0.038647 | 0.5086 | 0.5489391 | 0.3561575 | -0.0361 | 1.168371 | 41.0173
3394 | 4.735833 | 4.2397 | 18.2338 | 9 | 2.9442 | 2.940475 | 8.67 | 0.038575 | 0.5092 | 0.5489556 | 0.3561658 | -0.0365 | 1.168866 | 41.0171
3395 | 4.737222 | 4.2373 | 18.2397 | 7 | 2.9466 | 2.941195 | 8.68 | 0.038629 | 0.5092 | 0.5489724 | 0.3559429 | -0.0369 | 1.16936 | 41.0169
3396 | 4.738611 | 4.2373 | 18.2456 | 8 | 2.9368 | 2.941948 | 8.62 | 0.038375 | 0.5092 | 0.5489891 | 0.3559513 | -0.0374 | 1.169855 | 41.0169
3397 | 4.74 | 4.2357 | 18.2515 | 9 | 2.9614 | 2.94271 | 8.77 | 0.039338 | 0.5104 | 0.549006 | 0.3559635 | -0.0378 | 1.170349 | 41.0161
3398 | 4.741389 | 4.2357 | 18.2574 | 9 | 2.9479 | 2.943493 | 8.69 | 0.038611 | 0.5111 | 0.549023 | 0.3559776 | -0.0381 | 1.170843 | 41.0163
3399 | 4.742778 | 4.2336 | 18.2633 | 9 | 2.9552 | 2.944276 | 8.73 | 0.039212 | 0.5115 | 0.5490396 | 0.3557603 | -0.0385 | 1.171338 | 41.0158
3400 | 4.744167 | 4.2336 | 18.2691 | 9 | 2.9626 | 2.944947 | 8.78 | 0.039417 | 0.5125 | 0.5490564 | 0.355778 | -0.0389 | 1.171832 | 41.0155
3401 | 4.745556 | 4.2323 | 18.275 | 10 | 2.954 | 2.945708 | 8.73 | 0.039112 | 0.5127 | 0.5490734 | 0.3557968 | -0.0392 | 1.172326 | 41.0155
3402 | 4.746944 | 4.2323 | 18.2809 | 6 | 2.9442 | 2.946464 | 8.67 | 0.038671 | 0.512 | 0.5490902 | 0.3558138 | -0.0395 | 1.17282 | 41.0155
3403 | 4.748333 | 4.2306 | 18.2868 | 8 | 2.9589 | 2.947208 | 8.76 | 0.039271 | 0.5124 | 0.5491074 | 0.3555991 | -0.0398 | 1.173314 | 41.015
3404 | 4.749722 | 4.2306 | 18.2926 | 9 | 2.9516 | 2.947967 | 8.71 | 0.038985 | 0.5127 | 0.5491253 | 0.355618 | -0.0401 | 1.173808 | 41.015
3405 | 4.751111 | 4.2296 | 18.2985 | 7 | 2.9724 | 2.948708 | 8.84 | 0.039887 | 0.5142 | 0.5491437 | 0.3556416 | -0.0404 | 1.174302 | 41.0143
3406 | 4.7525 | 4.2296 | 18.3044 | 9 | 2.9687 | 2.949456 | 8.81 | 0.039592 | 0.5155 | 0.549162 | 0.3556669 | -0.0406 | 1.174796 | 41.0142
3407 | 4.753889 | 4.2282 | 18.3103 | 7 | 2.9675 | 2.950187 | 8.81 | 0.039587 | 0.5164 | 0.5491803 | 0.3554633 | -0.0408 | 1.17529 | 41.014
3408 | 4.755278 | 4.2282 | 18.3161 | 8 | 2.954 | 2.950945 | 8.73 | 0.03922 | 0.5167 | 0.5491983 | 0.3554916 | -0.041 | 1.175784 | 41.0141
3409 | 4.756667 | 4.2275 | 18.322 | 10 | 2.9479 | 2.951653 | 8.69 | 0.038915 | 0.5162 | 0.5492164 | 0.3555189 | -0.0412 | 1.176277 | 41.0141
3410 | 4.758056 | 4.2275 | 18.3279 | 9 | 2.954 | 2.952378 | 8.73 | 0.038995 | 0.516 | 0.5492341 | 0.3555456 | -0.0413 | 1.176771 | 41.0138
3411 | 4.759444 | 4.2265 | 18.3338 | 9 | 2.9516 | 2.953172 | 8.71 | 0.038937 | 0.516 | 0.5492519 | 0.3553418 | -0.0415 | 1.177265 | 41.0137
3412 | 4.760833 | 4.2265 | 18.3396 | 9 | 2.9552 | 2.953911 | 8.73 | 0.039222 | 0.5158 | 0.5492695 | 0.3553682 | -0.0416 | 1.177758 | 41.0133
3413 | 4.762222 | 4.2261 | 18.3455 | 8 | 2.9393 | 2.954677 | 8.64 | 0.038546 | 0.514 | 0.5492875 | 0.3553903 | -0.0417 | 1.178252 | 41.0135
3414 | 4.763611 | 4.2261 | 18.3514 | 7 | 2.9675 | 2.955427 | 8.81 | 0.039675 | 0.5138 | 0.5493055 | 0.3554113 | -0.0418 | 1.178745 | 41.0127
3415 | 4.765 | 4.2253 | 18.3572 | 10 | 2.9651 | 2.956126 | 8.79 | 0.039612 | 0.5142 | 0.5493242 | 0.3552045 | -0.0418 | 1.179239 | 41.0125
3416 | 4.766389 | 4.2253 | 18.3631 | 9 | 2.9626 | 2.956783 | 8.78 | 0.03942 | 0.5145 | 0.5493426 | 0.3552273 | -0.0419 | 1.179732 | 41.0125
3417 | 4.768056 | 4.2252 | 18.369 | 8 | 2.9589 | 2.957498 | 8.76 | 0.039323 | 0.5154 | 0.5493604 | 0.355253 | -0.0419 | 1.180325 | 41.0127
3418 | 4.769444 | 4.2252 | 18.3749 | 9 | 2.9687 | 2.958232 | 8.81 | 0.039753 | 0.5162 | 0.5493782 | 0.3552803 | -0.0419 | 1.180818 | 41.0123
3419 | 4.770833 | 4.2248 | 18.3807 | 9 | 2.9626 | 2.958947 | 8.78 | 0.039462 | 0.516 | 0.549396 | 0.3550784 | -0.0419 | 1.181311 | 41.0123
3420 | 4.772222 | 4.2248 | 18.3866 | 7 | 2.9552 | 2.959756 | 8.73 | 0.03918 | 0.5158 | 0.549415 | 0.3551049 | -0.0419 | 1.181804 | 41.0123
3421 | 4.773611 | 4.225 | 18.3925 | 9 | 2.9552 | 2.960518 | 8.73 | 0.039214 | 0.515 | 0.5494339 | 0.355129 | -0.0419 | 1.182297 | 41.012
3422 | 4.775 | 4.225 | 18.3983 | 9 | 2.9651 | 2.961281 | 8.79 | 0.039681 | 0.5151 | 0.5494527 | 0.3551524 | -0.0418 | 1.182791 | 41.0116
3423 | 4.776389 | 4.2247 | 18.4042 | 8 | 2.976 | 2.962065 | 8.86 | 0.039873 | 0.5165 | 0.5494713 | 0.3549539 | -0.0418 | 1.183284 | 41.0113
3424 | 4.777778 | 4.2247 | 18.4101 | 10 | 2.9663 | 2.96287 | 8.8 | 0.039628 | 0.5169 | 0.5494902 | 0.3549817 | -0.0417 | 1.183777 | 41.0112
3425 | 4.779167 | 4.2252 | 18.4159 | 8 | 2.9626 | 2.963595 | 8.78 | 0.039574 | 0.5169 | 0.5495088 | 0.3550096 | -0.0416 | 1.18427 | 41.0111
3426 | 4.780556 | 4.2252 | 18.4218 | 9 | 2.9724 | 2.964281 | 8.84 | 0.039998 | 0.5179 | 0.549527 | 0.3550386 | -0.0415 | 1.184763 | 41.0107
3427 | 4.781944 | 4.2252 | 18.4277 | 8 | 2.9712 | 2.965033 | 8.83 | 0.039777 | 0.5176 | 0.5495456 | 0.3548448 | -0.0414 | 1.185256 | 41.0106
3428 | 4.783333 | 4.2252 | 18.4335 | 10 | 2.9651 | 2.965779 | 8.79 | 0.039578 | 0.5169 | 0.5495645 | 0.3548716 | -0.0413 | 1.185749 | 41.0105
3429 | 4.784722 | 4.2258 | 18.4394 | 7 | 2.976 | 2.966533 | 8.86 | 0.039953 | 0.5169 | 0.5495834 | 0.3548972 | -0.0411 | 1.186242 | 41.0101
3430 | 4.786111 | 4.2258 | 18.4453 | 9 | 2.9651 | 2.96738 | 8.79 | 0.039479 | 0.5168 | 0.5496025 | 0.3549239 | -0.041 | 1.186735 | 41.0102
3431 | 4.7875 | 4.226 | 18.4512 | 8 | 2.9736 | 2.968068 | 8.84 | 0.039999 | 0.5169 | 0.5496213 | 0.354729 | -0.0408 | 1.187227 | 41.0097
3432 | 4.788889 | 4.226 | 18.457 | 9 | 2.9651 | 2.968825 | 8.79 | 0.039617 | 0.5167 | 0.5496403 | 0.3547556 | -0.0407 | 1.18772 | 41.0098
3433 | 4.790278 | 4.2268 | 18.4629 | 8 | 2.9699 | 2.969599 | 8.82 | 0.039812 | 0.5168 | 0.5496582 | 0.3547815 | -0.0405 | 1.188213 | 41.0095
3434 | 4.791667 | 4.2268 | 18.4688 | 7 | 2.976 | 2.970394 | 8.86 | 0.040064 | 0.5166 | 0.5496759 | 0.3548062 | -0.0403 | 1.188706 | 41.0091
3435 | 4.793056 | 4.2271 | 18.4746 | 8 | 2.9712 | 2.97112 | 8.83 | 0.039756 | 0.5168 | 0.5496937 | 0.3546135 | -0.0401 | 1.189198 | 41.0091
3436 | 4.794444 | 4.2271 | 18.4805 | 8 | 2.9809 | 2.971844 | 8.89 | 0.040104 | 0.5176 | 0.5497115 | 0.3546407 | -0.0399 | 1.189691 | 41.0087
3437 | 4.795833 | 4.2281 | 18.4864 | 10 | 2.9773 | 2.972592 | 8.86 | 0.040059 | 0.5178 | 0.5497295 | 0.3546683 | -0.0396 | 1.190183 | 41.0085
3438 | 4.797222 | 4.2281 | 18.4923 | 10 | 2.9748 | 2.973356 | 8.85 | 0.039862 | 0.5178 | 0.5497469 | 0.3546936 | -0.0394 | 1.190676 | 41.0085
3439 | 4.798611 | 4.2286 | 18.4981 | 10 | 2.9602 | 2.974031 | 8.76 | 0.039261 | 0.5165 | 0.5497646 | 0.3545033 | -0.0391 | 1.191169 | 41.0087
3440 | 4.8 | 4.2286 | 18.504 | 9 | 2.9846 | 2.974836 | 8.91 | 0.040449 | 0.5174 | 0.5497819 | 0.3545278 | -0.0389 | 1.191661 | 41.0078
3441 | 4.801389 | 4.2297 | 18.5099 | 9 | 2.9687 | 2.975562 | 8.81 | 0.039758 | 0.5165 | 0.5498 | 0.3545496 | -0.0387 | 1.192153 | 41.008
3442 | 4.802778 | 4.2297 | 18.5158 | 8 | 2.9699 | 2.976331 | 8.82 | 0.039778 | 0.516 | 0.5498176 | 0.3545699 | -0.0384 | 1.192646 | 41.0078
3443 | 4.804167 | 4.2303 | 18.5216 | 8 | 2.976 | 2.97707 | 8.86 | 0.040033 | 0.5159 | 0.5498339 | 0.3543798 | -0.0381 | 1.193138 | 41.0074
3444 | 4.805556 | 4.2303 | 18.5275 | 8 | 2.9894 | 2.977823 | 8.94 | 0.040548 | 0.5165 | 0.5498505 | 0.3544014 | -0.0378 | 1.19363 | 41.0069
3445 | 4.806944 | 4.2315 | 18.5334 | 9 | 2.9797 | 2.978564 | 8.88 | 0.040198 | 0.5163 | 0.5498674 | 0.3544234 | -0.0376 | 1.194122 | 41.007
3446 | 4.808333 | 4.2315 | 18.5393 | 9 | 2.9773 | 2.979307 | 8.86 | 0.040133 | 0.5167 | 0.5498842 | 0.3544468 | -0.0372 | 1.194615 | 41.0068
3447 | 4.809722 | 4.2323 | 18.5452 | 10 | 2.9712 | 2.980061 | 8.83 | 0.039808 | 0.5169 | 0.5499007 | 0.3542586 | -0.0369 | 1.195107 | 41.0068
3448 | 4.811111 | 4.2323 | 18.5511 | 9 | 2.9724 | 2.980825 | 8.84 | 0.039791 | 0.5168 | 0.549918 | 0.3542823 | -0.0367 | 1.195599 | 41.0066
3449 | 4.8125 | 4.2336 | 18.5569 | 8 | 2.9699 | 2.981568 | 8.82 | 0.039862 | 0.5168 | 0.5499368 | 0.3543068 | -0.0364 | 1.196091 | 41.0064
3450 | 4.813889 | 4.2336 | 18.5628 | 8 | 2.9663 | 2.982331 | 8.8 | 0.039646 | 0.5155 | 0.549956 | 0.3543267 | -0.036 | 1.196583 | 41.0063
3451 | 4.815278 | 4.2344 | 18.5687 | 8 | 2.9943 | 2.983044 | 8.97 | 0.040868 | 0.5161 | 0.549975 | 0.3541381 | -0.0357 | 1.197075 | 41.0054
3452 | 4.816667 | 4.2344 | 18.5746 | 8 | 2.9821 | 2.983741 | 8.89 | 0.040277 | 0.5163 | 0.5499949 | 0.3541601 | -0.0354 | 1.197567 | 41.0056
3453 | 4.818056 | 4.2358 | 18.5805 | 9 | 2.9967 | 2.984491 | 8.98 | 0.040946 | 0.5171 | 0.5500146 | 0.3541831 | -0.0351 | 1.198059 | 41.005
3454 | 4.819444 | 4.2358 | 18.5863 | 10 | 2.9821 | 2.985259 | 8.89 | 0.040352 | 0.5169 | 0.5500343 | 0.3542057 | -0.0347 | 1.198551 | 41.0051
3455 | 4.820833 | 4.2367 | 18.5922 | 8 | 2.9894 | 2.986015 | 8.94 | 0.040463 | 0.517 | 0.5500541 | 0.3540208 | -0.0344 | 1.199043 | 41.0049
3456 | 4.822222 | 4.2367 | 18.5981 | 9 | 3.0003 | 2.98674 | 9 | 0.04101 | 0.5178 | 0.5500746 | 0.3540456 | -0.0341 | 1.199534 | 41.0044
3457 | 4.823611 | 4.2381 | 18.604 | 9 | 2.9894 | 2.987509 | 8.94 | 0.040589 | 0.5179 | 0.5500951 | 0.3540718 | -0.0337 | 1.200026 | 41.0044
3458 | 4.825 | 4.2381 | 18.6099 | 8 | 2.9687 | 2.988278 | 8.81 | 0.039791 | 0.5159 | 0.5501159 | 0.3540921 | -0.0334 | 1.200518 | 41.0047
3459 | 4.826389 | 4.239 | 18.6158 | 8 | 2.9906 | 2.98903 | 8.94 | 0.040738 | 0.5166 | 0.5501365 | 0.353907 | -0.0331 | 1.20101 | 41.0039
3460 | 4.827778 | 4.239 | 18.6217 | 9 | 2.9955 | 2.989852 | 8.97 | 0.040924 | 0.517 | 0.5501568 | 0.3539301 | -0.0328 | 1.201501 | 41.0036
3461 | 4.829167 | 4.2404 | 18.6276 | 9 | 3.0136 | 2.99063 | 9.08 | 0.041359 | 0.5183 | 0.550177 | 0.3539568 | -0.0324 | 1.201993 | 41.0032
3462 | 4.830556 | 4.2404 | 18.6335 | 8 | 2.9991 | 2.991341 | 8.99 | 0.041014 | 0.5193 | 0.550197 | 0.3539871 | -0.0321 | 1.202485 | 41.0032
3463 | 4.832222 | 4.2413 | 18.6393 | 8 | 2.9858 | 2.992093 | 8.91 | 0.040515 | 0.5187 | 0.5502172 | 0.353806 | -0.0317 | 1.203074 | 41.0037
3464 | 4.833611 | 4.242 | 18.6452 | 9 | 2.9931 | 2.992913 | 8.96 | 0.04102 | 0.5196 | 0.5502375 | 0.3538371 | -0.0314 | 1.203566 | 41.0032
3465 | 4.835 | 4.242 | 18.6511 | 9 | 2.9821 | 2.993664 | 8.89 | 0.040443 | 0.5188 | 0.5502583 | 0.353867 | -0.0311 | 1.204057 | 41.0034
3466 | 4.836389 | 4.2436 | 18.657 | 7 | 3.0136 | 2.994411 | 9.08 | 0.041698 | 0.5202 | 0.5502791 | 0.353899 | -0.0308 | 1.204549 | 41.0024
3467 | 4.837778 | 4.2436 | 18.6629 | 9 | 2.9955 | 2.99516 | 8.97 | 0.040916 | 0.5198 | 0.5503006 | 0.3537218 | -0.0304 | 1.20504 | 41.0027
3468 | 4.839167 | 4.2444 | 18.6688 | 11 | 3.0003 | 2.995885 | 9 | 0.041032 | 0.5202 | 0.5503214 | 0.3537539 | -0.0301 | 1.205531 | 41.0024
3469 | 4.840556 | 4.2444 | 18.6747 | 9 | 2.987 | 2.996588 | 8.92 | 0.040701 | 0.5199 | 0.5503419 | 0.3537865 | -0.0298 | 1.206023 | 41.0024
3470 | 4.841944 | 4.246 | 18.6806 | 9 | 2.9809 | 2.997298 | 8.89 | 0.04035 | 0.5193 | 0.5503624 | 0.3538188 | -0.0294 | 1.206514 | 41.0024
3471 | 4.843333 | 4.246 | 18.6865 | 8 | 2.9918 | 2.998041 | 8.95 | 0.040835 | 0.5189 | 0.5503835 | 0.3536377 | -0.0291 | 1.207005 | 41.0019
3472 | 4.844722 | 4.2467 | 18.6924 | 8 | 2.9967 | 2.998785 | 8.98 | 0.041054 | 0.5194 | 0.5504048 | 0.3536704 | -0.0288 | 1.207496 | 41.0016
3473 | 4.846111 | 4.2467 | 18.6983 | 8 | 2.9918 | 2.999519 | 8.95 | 0.040805 | 0.5189 | 0.5504271 | 0.3536996 | -0.0285 | 1.207988 | 41.0016
3474 | 4.8475 | 4.2482 | 18.7042 | 8 | 3.0003 | 3.00024 | 9 | 0.041182 | 0.5188 | 0.5504483 | 0.353728 | -0.0282 | 1.208479 | 41.0011
3475 | 4.848889 | 4.2482 | 18.7101 | 9 | 2.9991 | 3.000988 | 8.99 | 0.041102 | 0.5193 | 0.5504701 | 0.3535513 | -0.0278 | 1.20897 | 41.001
3476 | 4.850278 | 4.249 | 18.716 | 10 | 2.9955 | 3.001793 | 8.97 | 0.04094 | 0.519 | 0.5504919 | 0.3535804 | -0.0276 | 1.209461 | 41.0009
3477 | 4.851667 | 4.249 | 18.7219 | 7 | 3.0064 | 3.002524 | 9.04 | 0.041368 | 0.5193 | 0.5505144 | 0.3536086 | -0.0273 | 1.209953 | 41.0004
3478 | 4.853056 | 4.2505 | 18.7278 | 9 | 3.0015 | 3.003273 | 9.01 | 0.041154 | 0.5198 | 0.5505376 | 0.3536381 | -0.0269 | 1.210444 | 41.0004
3479 | 4.854444 | 4.2505 | 18.7337 | 10 | 2.9991 | 3.004034 | 8.99 | 0.04118 | 0.5187 | 0.5505605 | 0.3534621 | -0.0266 | 1.210934 | 41.0001
3480 | 4.855833 | 4.2512 | 18.7396 | 9 | 3.0076 | 3.004839 | 9.05 | 0.041404 | 0.5195 | 0.550583 | 0.353491 | -0.0263 | 1.211425 | 40.9998
3481 | 4.857222 | 4.2512 | 18.7455 | 8 | 2.9955 | 3.005589 | 8.97 | 0.040855 | 0.5193 | 0.5506056 | 0.3535179 | -0.026 | 1.211916 | 40.9999
3482 | 4.858611 | 4.2526 | 18.7514 | 8 | 2.9991 | 3.006321 | 8.99 | 0.041045 | 0.519 | 0.5506283 | 0.3535425 | -0.0257 | 1.212407 | 40.9996
3483 | 4.86 | 4.2526 | 18.7573 | 8 | 3.0304 | 3.007064 | 9.18 | 0.04227 | 0.5202 | 0.5506519 | 0.3533739 | -0.0254 | 1.212898 | 40.9987
3484 | 4.861389 | 4.2533 | 18.7632 | 10 | 3.0076 | 3.00782 | 9.05 | 0.04142 | 0.5207 | 0.5506757 | 0.3534025 | -0.0252 | 1.213389 | 40.999
3485 | 4.862778 | 4.2533 | 18.7691 | 8 | 3.0015 | 3.008569 | 9.01 | 0.041214 | 0.52 | 0.5506992 | 0.3534283 | -0.0249 | 1.21388 | 40.9989
3486 | 4.864167 | 4.2546 | 18.7751 | 10 | 3.0172 | 3.009371 | 9.1 | 0.041736 | 0.5205 | 0.5507231 | 0.3534557 | -0.0246 | 1.214371 | 40.9984
3487 | 4.865556 | 4.2546 | 18.781 | 12 | 2.9991 | 3.01017 | 8.99 | 0.040984 | 0.5197 | 0.5507471 | 0.3532873 | -0.0243 | 1.214862 | 40.9986
3488 | 4.866944 | 4.2552 | 18.7869 | 11 | 3.0003 | 3.010919 | 9 | 0.041164 | 0.5195 | 0.5507721 | 0.3533125 | -0.024 | 1.215352 | 40.9983
3489 | 4.868333 | 4.2552 | 18.7928 | 11 | 2.9931 | 3.011636 | 8.96 | 0.040965 | 0.5186 | 0.5507977 | 0.3533354 | -0.0238 | 1.215843 | 40.9982
3490 | 4.869722 | 4.2564 | 18.7987 | 9 | 3.0172 | 3.012335 | 9.1 | 0.041865 | 0.519 | 0.550823 | 0.3533606 | -0.0235 | 1.216334 | 40.9975
3491 | 4.871111 | 4.2564 | 18.8046 | 10 | 3.0027 | 3.013086 | 9.02 | 0.041351 | 0.5182 | 0.5508479 | 0.3531881 | -0.0233 | 1.216825 | 40.9976
3492 | 4.8725 | 4.2569 | 18.8105 | 11 | 3.0076 | 3.013849 | 9.05 | 0.041609 | 0.518 | 0.550873 | 0.353211 | -0.0231 | 1.217315 | 40.9973
3493 | 4.873889 | 4.2569 | 18.8164 | 11 | 3.01 | 3.014609 | 9.06 | 0.041601 | 0.518 | 0.5508983 | 0.3532341 | -0.0228 | 1.217806 | 40.9971
3494 | 4.875278 | 4.258 | 18.8223 | 9 | 3.0172 | 3.015355 | 9.1 | 0.041791 | 0.5186 | 0.5509242 | 0.3532587 | -0.0226 | 1.218296 | 40.9968
3495 | 4.876667 | 4.258 | 18.8283 | 11 | 3.016 | 3.016153 | 9.1 | 0.041729 | 0.519 | 0.5509506 | 0.3530885 | -0.0224 | 1.218787 | 40.9966
3496 | 4.878056 | 4.2583 | 18.8342 | 9 | 3.0196 | 3.016917 | 9.12 | 0.042146 | 0.5194 | 0.5509759 | 0.353115 | -0.0222 | 1.219277 | 40.9961
3497 | 4.879444 | 4.2583 | 18.8401 | 9 | 3.0003 | 3.017672 | 9 | 0.041199 | 0.5181 | 0.5510008 | 0.353138 | -0.022 | 1.219768 | 40.9965
3498 | 4.880833 | 4.2593 | 18.846 | 8 | 3.0015 | 3.018452 | 9.01 | 0.041291 | 0.5184 | 0.5510254 | 0.3531612 | -0.0218 | 1.220258 | 40.9962
3499 | 4.882222 | 4.2593 | 18.8519 | 9 | 3.0196 | 3.01919 | 9.12 | 0.042135 | 0.5378 | 0.5510507 | 0.3530371 | -0.0216 | 1.220749 | 40.9955
3500 | 4.883611 | 4.2599 | 18.8578 | 10 | 3.0124 | 3.019899 | 9.07 | 0.041665 | 0.5373 | 0.5510771 | 0.3531051 | -0.0214 | 1.221239 | 40.9956
3501 | 4.885 | 4.2599 | 18.8638 | 9 | 3.0148 | 3.020625 | 9.09 | 0.041911 | 0.5373 | 0.5511033 | 0.3531718 | -0.0212 | 1.22173 | 40.9952
3502 | 4.886389 | 4.2612 | 18.8697 | 8 | 3.0124 | 3.021336 | 9.07 | 0.041753 | 0.5366 | 0.5511292 | 0.353238 | -0.0209 | 1.22222 | 40.9951
3503 | 4.887778 | 4.2612 | 18.8756 | 9 | 3.0136 | 3.021989 | 9.08 | 0.041787 | 0.5361 | 0.551155 | 0.3531102 | -0.0207 | 1.222711 | 40.9949
3504 | 4.889167 | 4.2619 | 18.8815 | 9 | 3.0232 | 3.022765 | 9.14 | 0.04213 | 0.5359 | 0.5511808 | 0.3531747 | -0.0205 | 1.223201 | 40.9945
3505 | 4.890556 | 4.2619 | 18.8874 | 9 | 3.0172 | 3.023522 | 9.1 | 0.04195 | 0.5351 | 0.5512073 | 0.3532352 | -0.0203 | 1.223692 | 40.9944
3506 | 4.891944 | 4.2633 | 18.8933 | 8 | 3.016 | 3.024219 | 9.1 | 0.041842 | 0.5346 | 0.5512333 | 0.3532938 | -0.02 | 1.224182 | 40.9943
3507 | 4.893333 | 4.2633 | 18.8993 | 9 | 3.0256 | 3.02496 | 9.15 | 0.042289 | 0.5346 | 0.5512589 | 0.3531655 | -0.0197 | 1.224673 | 40.9938
3508 | 4.895 | 4.264 | 18.9052 | 9 | 3.0292 | 3.025673 | 9.18 | 0.042254 | 0.5349 | 0.5512841 | 0.3532248 | -0.0195 | 1.225262 | 40.994
3509 | 4.896389 | 4.264 | 18.9111 | 9 | 3.0232 | 3.026402 | 9.14 | 0.042312 | 0.5351 | 0.55131 | 0.3532853 | -0.0193 | 1.225752 | 40.9938
3510 | 4.897778 | 4.2654 | 18.917 | 9 | 3.0172 | 3.027155 | 9.1 | 0.041869 | 0.5344 | 0.5513362 | 0.3533432 | -0.019 | 1.226243 | 40.9938
3511 | 4.899167 | 4.2654 | 18.923 | 9 | 3.028 | 3.027846 | 9.17 | 0.042508 | 0.5342 | 0.5513622 | 0.3532144 | -0.0188 | 1.226734 | 40.9932
3512 | 4.900556 | 4.2661 | 18.9289 | 10 | 3.0208 | 3.02853 | 9.13 | 0.042052 | 0.5341 | 0.5513882 | 0.3532716 | -0.0185 | 1.227224 | 40.9933
3513 | 4.901944 | 4.2661 | 18.9348 | 9 | 3.0148 | 3.029291 | 9.09 | 0.041849 | 0.5324 | 0.5514138 | 0.3533223 | -0.0183 | 1.227715 | 40.9932
3514 | 4.903333 | 4.2675 | 18.9407 | 9 | 3.0196 | 3.030037 | 9.12 | 0.042002 | 0.5321 | 0.551439 | 0.3533721 | -0.018 | 1.228206 | 40.9929
3515 | 4.904722 | 4.2675 | 18.9467 | 9 | 3.0088 | 3.030741 | 9.05 | 0.041813 | 0.5306 | 0.5514639 | 0.3532377 | -0.0177 | 1.228696 | 40.9928
3516 | 4.906111 | 4.2682 | 18.9526 | 9 | 3.0328 | 3.031429 | 9.2 | 0.042672 | 0.5304 | 0.5514898 | 0.3532836 | -0.0175 | 1.229187 | 40.9921
3517 | 4.9075 | 4.2682 | 18.9585 | 8 | 3.0292 | 3.032166 | 9.18 | 0.042562 | 0.5305 | 0.551515 | 0.3533299 | -0.0173 | 1.229678 | 40.992
3518 | 4.908889 | 4.2695 | 18.9645 | 9 | 3.0196 | 3.032886 | 9.12 | 0.042091 | 0.5301 | 0.5515398 | 0.3533752 | -0.017 | 1.230168 | 40.992
3519 | 4.910278 | 4.2695 | 18.9704 | 8 | 3.034 | 3.033613 | 9.2 | 0.042695 | 0.5301 | 0.5515659 | 0.3532399 | -0.0167 | 1.230659 | 40.9914
3520 | 4.911667 | 4.2702 | 18.9763 | 8 | 3.0304 | 3.034393 | 9.18 | 0.042664 | 0.5302 | 0.551592 | 0.3532854 | -0.0165 | 1.23115 | 40.9913
3521 | 4.913056 | 4.2702 | 18.9822 | 8 | 3.0388 | 3.035112 | 9.23 | 0.042847 | 0.5309 | 0.5516188 | 0.3533326 | -0.0163 | 1.231641 | 40.991
3522 | 4.914444 | 4.2716 | 18.9882 | 8 | 3.0364 | 3.035857 | 9.22 | 0.042767 | 0.5305 | 0.5516452 | 0.3533787 | -0.016 | 1.232131 | 40.9908
3523 | 4.915833 | 4.2716 | 18.9941 | 10 | 3.0328 | 3.036569 | 9.2 | 0.042718 | 0.53 | 0.5516722 | 0.3532437 | -0.0157 | 1.232622 | 40.9906
3524 | 4.917222 | 4.2722 | 19 | 7 | 3.0376 | 3.037294 | 9.23 | 0.042957 | 0.5304 | 0.5516988 | 0.3532895 | -0.0155 | 1.233113 | 40.9903
3525 | 4.918611 | 4.2722 | 19.006 | 8 | 3.028 | 3.038024 | 9.17 | 0.042451 | 0.5298 | 0.5517257 | 0.3533322 | -0.0153 | 1.233603 | 40.9903
3526 | 4.92 | 4.2736 | 19.0119 | 8 | 3.0388 | 3.038748 | 9.23 | 0.042886 | 0.5303 | 0.551752 | 0.3533763 | -0.015 | 1.234094 | 40.9899
3527 | 4.921389 | 4.2736 | 19.0178 | 10 | 3.0304 | 3.039512 | 9.18 | 0.042437 | 0.5292 | 0.551778 | 0.3532412 | -0.0147 | 1.234585 | 40.9899
3528 | 4.922778 | 4.2743 | 19.0238 | 8 | 3.0388 | 3.040275 | 9.23 | 0.043013 | 0.5296 | 0.5518037 | 0.3532838 | -0.0145 | 1.235076 | 40.9894
3529 | 4.924167 | 4.2743 | 19.0297 | 8 | 3.0459 | 3.041088 | 9.28 | 0.043143 | 0.5302 | 0.5518301 | 0.3533276 | -0.0142 | 1.235566 | 40.9891
3530 | 4.925556 | 4.2756 | 19.0357 | 10 | 3.0423 | 3.041799 | 9.26 | 0.043049 | 0.5297 | 0.5518568 | 0.353369 | -0.014 | 1.236057 | 40.9889
3531 | 4.926944 | 4.2756 | 19.0416 | 9 | 3.0483 | 3.042507 | 9.29 | 0.043394 | 0.5311 | 0.5518829 | 0.3532401 | -0.0137 | 1.236547 | 40.9885
3532 | 4.928333 | 4.2763 | 19.0475 | 9 | 3.0256 | 3.043257 | 9.15 | 0.04252 | 0.529 | 0.5519097 | 0.3532799 | -0.0135 | 1.237038 | 40.9888
3533 | 4.929722 | 4.2763 | 19.0535 | 8 | 3.0376 | 3.043962 | 9.23 | 0.042948 | 0.529 | 0.551937 | 0.3533181 | -0.0132 | 1.237529 | 40.9883
3534 | 4.931111 | 4.2776 | 19.0594 | 9 | 3.0447 | 3.044639 | 9.27 | 0.043075 | 0.5289 | 0.5519638 | 0.3533549 | -0.0129 | 1.23802 | 40.9881
3535 | 4.9325 | 4.2776 | 19.0654 | 9 | 3.0459 | 3.045405 | 9.28 | 0.043184 | 0.529 | 0.5519903 | 0.3532242 | -0.0127 | 1.23851 | 40.9878
3536 | 4.933889 | 4.2783 | 19.0713 | 9 | 3.0399 | 3.046144 | 9.24 | 0.042947 | 0.5284 | 0.5520162 | 0.3532598 | -0.0124 | 1.239001 | 40.9877
3537 | 4.935278 | 4.2783 | 19.0772 | 8 | 3.059 | 3.046908 | 9.36 | 0.043768 | 0.5288 | 0.5520417 | 0.3532955 | -0.0122 | 1.239492 | 40.987
3538 | 4.936667 | 4.2796 | 19.0832 | 9 | 3.0411 | 3.047654 | 9.25 | 0.043147 | 0.5284 | 0.5520668 | 0.3533306 | -0.0119 | 1.239982 | 40.9871
3539 | 4.938056 | 4.2796 | 19.0891 | 10 | 3.0423 | 3.048369 | 9.26 | 0.04325 | 0.5284 | 0.5520919 | 0.3531994 | -0.0116 | 1.240473 | 40.9869
3540 | 4.939444 | 4.2802 | 19.0951 | 9 | 3.0376 | 3.049059 | 9.23 | 0.042913 | 0.5283 | 0.5521175 | 0.3532344 | -0.0114 | 1.240963 | 40.9868
3541 | 4.940833 | 4.2802 | 19.101 | 9 | 3.0483 | 3.049814 | 9.29 | 0.043203 | 0.5275 | 0.5521435 | 0.3532664 | -0.0112 | 1.241454 | 40.9865
3542 | 4.942222 | 4.2814 | 19.107 | 9 | 3.0578 | 3.050575 | 9.35 | 0.043829 | 0.5289 | 0.5521692 | 0.353302 | -0.0109 | 1.241945 | 40.9859
3543 | 4.943611 | 4.2814 | 19.1129 | 7 | 3.0566 | 3.051306 | 9.34 | 0.043738 | 0.5294 | 0.5521943 | 0.3531743 | -0.0107 | 1.242435 | 40.9857
3544 | 4.945 | 4.2821 | 19.1189 | 9 | 3.0613 | 3.052088 | 9.37 | 0.043754 | 0.5295 | 0.5522202 | 0.3532113 | -0.0105 | 1.242926 | 40.9855
3545 | 4.946389 | 4.2821 | 19.1248 | 8 | 3.0423 | 3.052829 | 9.26 | 0.043117 | 0.5291 | 0.5522466 | 0.3532474 | -0.0102 | 1.243417 | 40.9857
3546 | 4.947778 | 4.2833 | 19.1308 | 7 | 3.053 | 3.05357 | 9.32 | 0.043631 | 0.5294 | 0.5522722 | 0.3532836 | -0.01 | 1.243907 | 40.9851
3547 | 4.949167 | 4.2833 | 19.1367 | 8 | 3.0673 | 3.054318 | 9.41 | 0.044091 | 0.5301 | 0.5522974 | 0.3531585 | -0.0097 | 1.244398 | 40.9846
3548 | 4.950556 | 4.2839 | 19.1427 | 7 | 3.0732 | 3.055055 | 9.44 | 0.044481 | 0.5314 | 0.5523226 | 0.3531993 | -0.0095 | 1.244889 | 40.9842
3549 | 4.951944 | 4.2839 | 19.1486 | 7 | 3.0519 | 3.055776 | 9.31 | 0.043463 | 0.5303 | 0.5523486 | 0.3532374 | -0.0093 | 1.245379 | 40.9846
3550 | 4.953333 | 4.2852 | 19.1546 | 8 | 3.0519 | 3.056505 | 9.31 | 0.043527 | 0.5313 | 0.5523739 | 0.3532761 | -0.009 | 1.245869 | 40.9843
3551 | 4.954722 | 4.2852 | 19.1605 | 8 | 3.0542 | 3.057219 | 9.33 | 0.043561 | 0.5313 | 0.5523997 | 0.3531561 | -0.0088 | 1.24636 | 40.9841
3552 | 4.956111 | 4.2858 | 19.1665 | 10 | 3.0637 | 3.057974 | 9.39 | 0.043826 | 0.5317 | 0.5524251 | 0.3531957 | -0.0086 | 1.246851 | 40.9837
3553 | 4.957778 | 4.2858 | 19.1725 | 9 | 3.0637 | 3.058693 | 9.39 | 0.044046 | 0.5322 | 0.5524507 | 0.353237 | -0.0083 | 1.247439 | 40.9837
3554 | 4.959167 | 4.2871 | 19.1784 | 9 | 3.0625 | 3.059393 | 9.38 | 0.044047 | 0.5328 | 0.5524764 | 0.3532794 | -0.0081 | 1.24793 | 40.9835
3555 | 4.960556 | 4.2871 | 19.1844 | 8 | 3.0519 | 3.060102 | 9.31 | 0.043557 | 0.5318 | 0.5525018 | 0.3531606 | -0.0078 | 1.248421 | 40.9836
3556 | 4.961944 | 4.2877 | 19.1903 | 7 | 3.0661 | 3.060764 | 9.4 | 0.044122 | 0.5325 | 0.5525265 | 0.3532023 | -0.0076 | 1.248911 | 40.9831
3557 | 4.963333 | 4.2877 | 19.1963 | 9 | 3.0684 | 3.061519 | 9.42 | 0.044389 | 0.5333 | 0.5525518 | 0.3532442 | -0.0074 | 1.249402 | 40.9827
3558 | 4.964722 | 4.289 | 19.2022 | 10 | 3.0873 | 3.062288 | 9.53 | 0.045015 | 0.5357 | 0.5525776 | 0.3532923 | -0.0071 | 1.249892 | 40.9821
3559 | 4.966111 | 4.289 | 19.2082 | 8 | 3.0732 | 3.062985 | 9.44 | 0.04439 | 0.5356 | 0.5526035 | 0.3531837 | -0.0069 | 1.250383 | 40.9822
3560 | 4.9675 | 4.2897 | 19.2142 | 8 | 3.059 | 3.063686 | 9.36 | 0.043788 | 0.5351 | 0.5526301 | 0.3532304 | -0.0067 | 1.250874 | 40.9823
3561 | 4.968889 | 4.2897 | 19.2201 | 10 | 3.0791 | 3.064407 | 9.48 | 0.04459 | 0.5361 | 0.5526566 | 0.3532779 | -0.0065 | 1.251364 | 40.9817
3562 | 4.970278 | 4.2909 | 19.2261 | 9 | 3.0637 | 3.0652 | 9.39 | 0.043967 | 0.5359 | 0.5526832 | 0.353326 | -0.0062 | 1.251855 | 40.9818
3563 | 4.971667 | 4.2909 | 19.2321 | 9 | 3.0649 | 3.065966 | 9.39 | 0.044149 | 0.5354 | 0.5527104 | 0.3532176 | -0.006 | 1.252346 | 40.9815
3564 | 4.973056 | 4.2916 | 19.238 | 7 | 3.0661 | 3.066697 | 9.4 | 0.04412 | 0.5355 | 0.5527374 | 0.3532648 | -0.0058 | 1.252836 | 40.9813
3565 | 4.974444 | 4.2916 | 19.244 | 8 | 3.0507 | 3.067413 | 9.31 | 0.04357 | 0.5331 | 0.5527643 | 0.3533056 | -0.0055 | 1.253327 | 40.9814
3566 | 4.975833 | 4.2929 | 19.25 | 10 | 3.0732 | 3.06813 | 9.44 | 0.04445 | 0.5337 | 0.5527881 | 0.3533479 | -0.0053 | 1.253817 | 40.9806
3567 | 4.977222 | 4.2929 | 19.2559 | 9 | 3.0708 | 3.068864 | 9.43 | 0.044409 | 0.5342 | 0.5528112 | 0.3532376 | -0.0051 | 1.254308 | 40.9804
3568 | 4.978611 | 4.2935 | 19.2619 | 10 | 3.0673 | 3.069602 | 9.41 | 0.044184 | 0.5338 | 0.5528336 | 0.3532802 | -0.0049 | 1.254799 | 40.9803
3569 | 4.98 | 4.2935 | 19.2678 | 9 | 3.0755 | 3.070325 | 9.46 | 0.044564 | 0.5343 | 0.5528551 | 0.3533231 | -0.0046 | 1.25529 | 40.9799
3570 | 4.981389 | 4.2947 | 19.2738 | 8 | 3.0696 | 3.071071 | 9.42 | 0.044314 | 0.5341 | 0.5528765 | 0.3533663 | -0.0044 | 1.25578 | 40.9798
3571 | 4.982778 | 4.2947 | 19.2798 | 11 | 3.0861 | 3.071795 | 9.52 | 0.044809 | 0.5348 | 0.5528973 | 0.3532576 | -0.0042 | 1.256271 | 40.9793
3572 | 4.984167 | 4.2953 | 19.2857 | 9 | 3.0802 | 3.072591 | 9.49 | 0.045087 | 0.5354 | 0.5529179 | 0.3533038 | -0.004 | 1.256762 | 40.9789
3573 | 4.985556 | 4.2953 | 19.2917 | 9 | 3.072 | 3.073364 | 9.44 | 0.044468 | 0.5354 | 0.552939 | 0.3533498 | -0.0038 | 1.257253 | 40.9791
3574 | 4.986944 | 4.2965 | 19.2977 | 9 | 3.0637 | 3.074096 | 9.39 | 0.044143 | 0.5339 | 0.5529598 | 0.3533922 | -0.0036 | 1.257743 | 40.979
3575 | 4.988333 | 4.2965 | 19.3036 | 10 | 3.0637 | 3.074783 | 9.39 | 0.044109 | 0.5328 | 0.5529805 | 0.3532795 | -0.0033 | 1.258234 | 40.9788
3576 | 4.989722 | 4.297 | 19.3096 | 11 | 3.0755 | 3.075502 | 9.46 | 0.044448 | 0.5322 | 0.5530014 | 0.3533179 | -0.0032 | 1.258725 | 40.9784
3577 | 4.991111 | 4.297 | 19.3156 | 8 | 3.0767 | 3.076205 | 9.47 | 0.044577 | 0.5319 | 0.553022 | 0.3533549 | -0.003 | 1.259215 | 40.9781
3578 | 4.9925 | 4.298 | 19.3215 | 8 | 3.0802 | 3.076972 | 9.49 | 0.044825 | 0.5323 | 0.553042 | 0.3533933 | -0.0028 | 1.259706 | 40.9777
3579 | 4.993889 | 4.298 | 19.3275 | 9 | 3.0955 | 3.077749 | 9.58 | 0.045614 | 0.5337 | 0.5530616 | 0.3532832 | -0.0026 | 1.260197 | 40.977
3580 | 4.995278 | 4.2985 | 19.3335 | 9 | 3.0767 | 3.078462 | 9.47 | 0.044533 | 0.5335 | 0.5530804 | 0.3533244 | -0.0024 | 1.260688 | 40.9774
3581 | 4.996667 | 4.2985 | 19.3395 | 10 | 3.0684 | 3.079177 | 9.42 | 0.044348 | 0.5326 | 0.5530986 | 0.3533622 | -0.0022 | 1.261179 | 40.9773
3582 | 4.998056 | 4.2995 | 19.3454 | 9 | 3.0861 | 3.079956 | 9.52 | 0.045047 | 0.533 | 0.5531168 | 0.3534016 | -0.0021 | 1.261669 | 40.9767
3583 | 4.999444 | 4.2995 | 19.3514 | 10 | 3.0708 | 3.080624 | 9.43 | 0.044294 | 0.5323 | 0.5531358 | 0.3532892 | -0.0019 | 1.26216 | 40.9769
3584 | 5.000833 | 4.2999 | 19.3592 | 11 | 3.0873 | 3.081302 | 9.53 | 0.045149 | 0.5326 | 0.5531537 | 0.3533277 | -0.0017 | 1.262651 | 40.9755
3585 | 5.002778 | 4.2999 | 19.3652 | 9 | 3.0849 | 3.082025 | 9.52 | 0.04509 | 0.533 | 0.5531714 | 0.3533661 | -0.0016 | 1.263338 | 40.9761
3586 | 5.004167 | 4.3008 | 19.3712 | 9 | 3.0755 | 3.082789 | 9.46 | 0.04464 | 0.532 | 0.5531887 | 0.3534013 | -0.0014 | 1.263829 | 40.9761
3587 | 5.005556 | 4.3008 | 19.3772 | 9 | 3.0885 | 3.083467 | 9.54 | 0.045239 | 0.5322 | 0.5532056 | 0.3532909 | -0.0012 | 1.264319 | 40.9755
3588 | 5.006944 | 4.3011 | 19.3831 | 8 | 3.0873 | 3.084196 | 9.53 | 0.045012 | 0.5322 | 0.5532226 | 0.3533266 | -0.0011 | 1.26481 | 40.9755
3589 | 5.008333 | 4.3011 | 19.3891 | 9 | 3.0896 | 3.084876 | 9.55 | 0.04506 | 0.5324 | 0.5532396 | 0.3533623 | -0.001 | 1.265301 | 40.9752
3590 | 5.009722 | 4.3019 | 19.3951 | 9 | 3.0826 | 3.085585 | 9.5 | 0.045019 | 0.5316 | 0.5532556 | 0.3533948 | -0.0008 | 1.265792 | 40.975
3591 | 5.011111 | 4.3019 | 19.4011 | 11 | 3.0838 | 3.08634 | 9.51 | 0.044929 | 0.5309 | 0.5532717 | 0.3532834 | -0.0007 | 1.266282 | 40.9748
3592 | 5.0125 | 4.3022 | 19.407 | 10 | 3.0908 | 3.087068 | 9.55 | 0.045246 | 0.5309 | 0.5532878 | 0.3533144 | -0.0006 | 1.266773 | 40.9744
3593 | 5.013889 | 4.3022 | 19.413 | 10 | 3.0908 | 3.087792 | 9.55 | 0.045424 | 0.5305 | 0.5533034 | 0.3533447 | -0.0005 | 1.267264 | 40.9741
3594 | 5.015278 | 4.3028 | 19.419 | 10 | 3.0838 | 3.088487 | 9.51 | 0.045054 | 0.53 | 0.553319 | 0.3533725 | -0.0003 | 1.267755 | 40.9741
3595 | 5.016667 | 4.3028 | 19.425 | 11 | 3.0943 | 3.089232 | 9.57 | 0.045607 | 0.5301 | 0.553334 | 0.3532607 | -0.0002 | 1.268245 | 40.9735
3596 | 5.018056 | 4.303 | 19.4309 | 11 | 3.0814 | 3.090025 | 9.5 | 0.044943 | 0.529 | 0.5533495 | 0.3532862 | -0.0001 | 1.268736 | 40.9737
3597 | 5.019444 | 4.303 | 19.4369 | 8 | 3.092 | 3.090718 | 9.56 | 0.045464 | 0.5292 | 0.5533644 | 0.3533126 | 0 | 1.269226 | 40.9732
3598 | 5.020833 | 4.3035 | 19.4429 | 9 | 3.0885 | 3.091452 | 9.54 | 0.045207 | 0.5286 | 0.5533799 | 0.3533371 | 0.0001 | 1.269717 | 40.9731
3599 | 5.022222 | 4.3035 | 19.4489 | 9 | 3.0967 | 3.092156 | 9.59 | 0.045559 | 0.5286 | 0.5533956 | 0.3532223 | 0.0001 | 1.270208 | 40.9726
3600 | 5.023611 | 4.3035 | 19.4549 | 8 | 3.0838 | 3.09289 | 9.51 | 0.045125 | 0.5278 | 0.5534113 | 0.353245 | 0.0002 | 1.270699 | 40.9726
3601 | 5.025 | 4.3035 | 19.4608 | 10 | 3.1095 | 3.093567 | 9.67 | 0.046134 | 0.5287 | 0.5534265 | 0.3532681 | 0.0002 | 1.271189 | 40.9719
3602 | 5.026389 | 4.3039 | 19.4668 | 7 | 3.0873 | 3.094273 | 9.53 | 0.045208 | 0.5273 | 0.553442 | 0.3532889 | 0.0003 | 1.27168 | 40.9722
3603 | 5.027778 | 4.3039 | 19.4728 | 9 | 3.1025 | 3.095031 | 9.63 | 0.045807 | 0.5273 | 0.5534575 | 0.3531722 | 0.0004 | 1.272171 | 40.9716
3604 | 5.029167 | 4.3037 | 19.4788 | 9 | 3.1002 | 3.095703 | 9.61 | 0.045555 | 0.5277 | 0.5534732 | 0.353194 | 0.0004 | 1.272661 | 40.9715
3605 | 5.030556 | 4.3037 | 19.4847 | 10 | 3.0908 | 3.096491 | 9.55 | 0.045171 | 0.5272 | 0.5534898 | 0.3532138 | 0.0004 | 1.273152 | 40.9715
3606 | 5.031944 | 4.3039 | 19.4907 | 8 | 3.1049 | 3.097228 | 9.64 | 0.046054 | 0.5277 | 0.553507 | 0.3532353 | 0.0004 | 1.273642 | 40.9708
3607 | 5.033333 | 4.3039 | 19.4967 | 8 | 3.0873 | 3.097994 | 9.53 | 0.045174 | 0.5265 | 0.5535243 | 0.3531175 | 0.0004 | 1.274133 | 40.971
3608 | 5.034722 | 4.3036 | 19.5027 | 11 | 3.1049 | 3.098768 | 9.64 | 0.046056 | 0.527 | 0.5535407 | 0.3531374 | 0.0004 | 1.274623 | 40.9703
3609 | 5.036111 | 4.3036 | 19.5087 | 7 | 3.1189 | 3.09949 | 9.73 | 0.046519 | 0.5288 | 0.5535562 | 0.3531607 | 0.0004 | 1.275114 | 40.9698
3610 | 5.0375 | 4.3037 | 19.5146 | 9 | 3.0861 | 3.10022 | 9.52 | 0.045171 | 0.5273 | 0.5535721 | 0.3531809 | 0.0004 | 1.275604 | 40.9704
3611 | 5.039167 | 4.3032 | 19.5206 | 9 | 3.099 | 3.100947 | 9.6 | 0.045673 | 0.5273 | 0.5535881 | 0.3530657 | 0.0003 | 1.276193 | 40.9702
3612 | 5.040556 | 4.3032 | 19.5266 | 9 | 3.1165 | 3.101643 | 9.71 | 0.046556 | 0.528 | 0.5536042 | 0.3530875 | 0.0003 | 1.276683 | 40.9695
3613 | 5.041944 | 4.3031 | 19.5326 | 9 | 3.0979 | 3.102368 | 9.6 | 0.045759 | 0.528 | 0.5536199 | 0.3531088 | 0.0002 | 1.277173 | 40.9697
3614 | 5.043333 | 4.3031 | 19.5386 | 7 | 3.1142 | 3.103057 | 9.7 | 0.04647 | 0.5286 | 0.5536352 | 0.3531308 | 0.0002 | 1.277664 | 40.9691
3615 | 5.044722 | 4.3026 | 19.5445 | 10 | 3.1014 | 3.103831 | 9.62 | 0.045898 | 0.5284 | 0.5536508 | 0.3530198 | 0.0001 | 1.278154 | 40.9692
3616 | 5.046111 | 4.3026 | 19.5505 | 8 | 3.1084 | 3.104613 | 9.66 | 0.046232 | 0.5285 | 0.5536665 | 0.3530416 | 0 | 1.278645 | 40.9688
3617 | 5.0475 | 4.3023 | 19.5565 | 8 | 3.099 | 3.105296 | 9.6 | 0.045864 | 0.5281 | 0.5536818 | 0.3530613 | -0.0001 | 1.279135 | 40.9688
3618 | 5.048889 | 4.3023 | 19.5625 | 11 | 3.1084 | 3.105949 | 9.66 | 0.046378 | 0.5276 | 0.5536973 | 0.3530785 | -0.0002 | 1.279625 | 40.9682
3619 | 5.050278 | 4.3016 | 19.5684 | 9 | 3.106 | 3.106706 | 9.65 | 0.046186 | 0.5276 | 0.553713 | 0.3529686 | -0.0003 | 1.280116 | 40.9681
3620 | 5.051667 | 4.3016 | 19.5744 | 11 | 3.1095 | 3.107421 | 9.67 | 0.046119 | 0.5271 | 0.5537294 | 0.3529847 | -0.0005 | 1.280606 | 40.9679
3621 | 5.053056 | 4.3012 | 19.5804 | 8 | 3.1177 | 3.108181 | 9.72 | 0.04662 | 0.5276 | 0.5537464 | 0.3530015 | -0.0006 | 1.281096 | 40.9674
3622 | 5.054444 | 4.3012 | 19.5864 | 9 | 3.127 | 3.108894 | 9.78 | 0.046953 | 0.5297 | 0.5537638 | 0.3530239 | -0.0007 | 1.281586 | 40.967
3623 | 5.055833 | 4.3006 | 19.5923 | 9 | 3.0979 | 3.109621 | 9.6 | 0.045833 | 0.5283 | 0.5537813 | 0.3529156 | -0.0008 | 1.282077 | 40.9674
3624 | 5.057222 | 4.3006 | 19.5983 | 9 | 3.1247 | 3.11034 | 9.76 | 0.046956 | 0.5295 | 0.553798 | 0.3529376 | -0.0009 | 1.282567 | 40.9665
3625 | 5.058611 | 4.3002 | 19.6043 | 9 | 3.127 | 3.111106 | 9.78 | 0.047048 | 0.5303 | 0.553814 | 0.3529597 | -0.001 | 1.283057 | 40.9662
3626 | 5.06 | 4.3002 | 19.6102 | 8 | 3.1142 | 3.111884 | 9.7 | 0.04644 | 0.5306 | 0.5538301 | 0.3529814 | -0.0011 | 1.283547 | 40.9664
3627 | 5.061389 | 4.2996 | 19.6162 | 7 | 3.1142 | 3.112659 | 9.7 | 0.046469 | 0.5302 | 0.553846 | 0.3528805 | -0.0012 | 1.284038 | 40.9661
3628 | 5.062778 | 4.2996 | 19.6222 | 9 | 3.1107 | 3.113409 | 9.68 | 0.046267 | 0.5306 | 0.553861 | 0.3529023 | -0.0013 | 1.284528 | 40.966
3629 | 5.064167 | 4.2993 | 19.6282 | 8 | 3.1154 | 3.114218 | 9.71 | 0.046637 | 0.5305 | 0.5538755 | 0.3529228 | -0.0014 | 1.285018 | 40.9656
3630 | 5.065556 | 4.2993 | 19.6341 | 7 | 3.1049 | 3.114961 | 9.64 | 0.046276 | 0.5291 | 0.55389 | 0.3529386 | -0.0015 | 1.285508 | 40.9656
3631 | 5.066944 | 4.2988 | 19.6401 | 10 | 3.1154 | 3.115664 | 9.71 | 0.046476 | 0.5291 | 0.553904 | 0.352838 | -0.0016 | 1.285998 | 40.9652
3632 | 5.068333 | 4.2988 | 19.6461 | 8 | 3.113 | 3.116413 | 9.69 | 0.046708 | 0.5282 | 0.553918 | 0.3528519 | -0.0017 | 1.286488 | 40.9649
3633 | 5.069722 | 4.2984 | 19.652 | 8 | 3.1119 | 3.117148 | 9.68 | 0.046201 | 0.5278 | 0.5539318 | 0.3528653 | -0.0018 | 1.286978 | 40.965
3634 | 5.071111 | 4.2984 | 19.658 | 9 | 3.1154 | 3.117899 | 9.71 | 0.046659 | 0.5273 | 0.5539454 | 0.3528762 | -0.0018 | 1.287468 | 40.9645
3635 | 5.0725 | 4.2978 | 19.664 | 7 | 3.127 | 3.118646 | 9.78 | 0.046823 | 0.5276 | 0.5539593 | 0.3527735 | -0.0019 | 1.287958 | 40.9641
3636 | 5.073889 | 4.2978 | 19.67 | 9 | 3.1154 | 3.119395 | 9.71 | 0.046535 | 0.5276 | 0.5539738 | 0.3527851 | -0.0021 | 1.288448 | 40.9641
3637 | 5.075278 | 4.2975 | 19.6759 | 10 | 3.1235 | 3.120152 | 9.76 | 0.046953 | 0.5273 | 0.5539876 | 0.3527955 | -0.0022 | 1.288938 | 40.9636
3638 | 5.076667 | 4.2975 | 19.6819 | 8 | 3.1293 | 3.120962 | 9.79 | 0.04718 | 0.5278 | 0.5540009 | 0.3528063 | -0.0022 | 1.289428 | 40.9632
3639 | 5.078056 | 4.2968 | 19.6879 | 10 | 3.1212 | 3.121801 | 9.74 | 0.046915 | 0.5277 | 0.5540141 | 0.3527055 | -0.0023 | 1.289918 | 40.9632
3640 | 5.079444 | 4.2968 | 19.6938 | 8 | 3.1189 | 3.122562 | 9.73 | 0.046668 | 0.5272 | 0.5540275 | 0.352715 | -0.0025 | 1.290408 | 40.9631
3641 | 5.080833 | 4.2964 | 19.6998 | 9 | 3.1212 | 3.123301 | 9.74 | 0.046753 | 0.5277 | 0.5540413 | 0.3527241 | -0.0026 | 1.290898 | 40.9628
3642 | 5.082222 | 4.2964 | 19.7058 | 11 | 3.1293 | 3.12405 | 9.79 | 0.047177 | 0.5279 | 0.5540553 | 0.3527321 | -0.0027 | 1.291388 | 40.9623
3643 | 5.083611 | 4.2958 | 19.7117 | 8 | 3.1119 | 3.124802 | 9.68 | 0.046576 | 0.5264 | 0.5540685 | 0.3526318 | -0.0028 | 1.291878 | 40.9625
3644 | 5.085 | 4.2958 | 19.7177 | 10 | 3.1386 | 3.12555 | 9.85 | 0.047631 | 0.527 | 0.5540826 | 0.3526378 | -0.0029 | 1.292368 | 40.9616
3645 | 5.086389 | 4.2953 | 19.7237 | 7 | 3.127 | 3.126322 | 9.78 | 0.046993 | 0.5268 | 0.5540965 | 0.3526419 | -0.003 | 1.292857 | 40.9618
3646 | 5.087778 | 4.2953 | 19.7296 | 9 | 3.1281 | 3.127088 | 9.79 | 0.047208 | 0.5263 | 0.5541116 | 0.3526451 | -0.0031 | 1.293347 | 40.9614
3647 | 5.089167 | 4.2946 | 19.7356 | 11 | 3.1316 | 3.127835 | 9.81 | 0.047299 | 0.527 | 0.5541264 | 0.3525477 | -0.0032 | 1.293837 | 40.9612
3648 | 5.090556 | 4.2946 | 19.7416 | 11 | 3.127 | 3.128617 | 9.78 | 0.047202 | 0.5265 | 0.5541412 | 0.3525515 | -0.0034 | 1.294327 | 40.961
3649 | 5.091944 | 4.294 | 19.7475 | 11 | 3.1154 | 3.12937 | 9.71 | 0.046463 | 0.5253 | 0.5541557 | 0.3525512 | -0.0035 | 1.294816 | 40.9612
3650 | 5.093333 | 4.294 | 19.7535 | 8 | 3.1432 | 3.130171 | 9.88 | 0.047988 | 0.5259 | 0.5541702 | 0.3525507 | -0.0036 | 1.295306 | 40.9601
3651 | 5.094722 | 4.2932 | 19.7595 | 10 | 3.1212 | 3.130985 | 9.74 | 0.046777 | 0.5252 | 0.5541846 | 0.3524526 | -0.0038 | 1.295795 | 40.9606
3652 | 5.096111 | 4.2932 | 19.7654 | 11 | 3.1409 | 3.131762 | 9.87 | 0.04777 | 0.5252 | 0.5541988 | 0.3524506 | -0.0039 | 1.296285 | 40.9598
3653 | 5.0975 | 4.2926 | 19.7714 | 10 | 3.1386 | 3.132519 | 9.85 | 0.047743 | 0.5263 | 0.554213 | 0.3524501 | -0.0041 | 1.296774 | 40.9596
3654 | 5.098889 | 4.2926 | 19.7773 | 9 | 3.1351 | 3.133315 | 9.83 | 0.047541 | 0.5258 | 0.5542275 | 0.3524478 | -0.0042 | 1.297264 | 40.9595
3655 | 5.100278 | 4.2917 | 19.7833 | 10 | 3.1386 | 3.134092 | 9.85 | 0.047564 | 0.5264 | 0.554241 | 0.3523545 | -0.0044 | 1.297753 | 40.9592
3656 | 5.101667 | 4.2917 | 19.7893 | 9 | 3.1363 | 3.134919 | 9.84 | 0.047547 | 0.5272 | 0.5542549 | 0.3523554 | -0.0045 | 1.298243 | 40.959
3657 | 5.103333 | 4.2911 | 19.7952 | 10 | 3.1363 | 3.135737 | 9.84 | 0.047431 | 0.5274 | 0.5542683 | 0.3523559 | -0.0047 | 1.29883 | 40.9593
3658 | 5.104722 | 4.2911 | 19.8012 | 9 | 3.1409 | 3.136559 | 9.87 | 0.047851 | 0.5273 | 0.5542807 | 0.3523549 | -0.0048 | 1.299319 | 40.9588
3659 | 5.106111 | 4.2902 | 19.8072 | 10 | 3.1443 | 3.137322 | 9.89 | 0.047855 | 0.5281 | 0.5542928 | 0.3522679 | -0.005 | 1.299809 | 40.9586
3660 | 5.1075 | 4.2902 | 19.8131 | 11 | 3.1547 | 3.13807 | 9.95 | 0.048344 | 0.5296 | 0.5543048 | 0.3522723 | -0.0052 | 1.300298 | 40.9581
3661 | 5.108889 | 4.2894 | 19.8191 | 9 | 3.1223 | 3.138798 | 9.75 | 0.046905 | 0.5278 | 0.5543167 | 0.3522718 | -0.0054 | 1.300787 | 40.9587
3662 | 5.110278 | 4.2894 | 19.825 | 11 | 3.1512 | 3.139575 | 9.93 | 0.04827 | 0.5284 | 0.554328 | 0.352272 | -0.0055 | 1.301277 | 40.9577
3663 | 5.111667 | 4.2885 | 19.831 | 10 | 3.1409 | 3.140346 | 9.87 | 0.047905 | 0.5283 | 0.5543394 | 0.3521872 | -0.0057 | 1.301766 | 40.9577
3664 | 5.113056 | 4.2885 | 19.837 | 8 | 3.1374 | 3.141069 | 9.84 | 0.047716 | 0.5284 | 0.5543503 | 0.3521875 | -0.0059 | 1.302255 | 40.9575
3665 | 5.114444 | 4.2877 | 19.8429 | 10 | 3.142 | 3.141863 | 9.87 | 0.04788 | 0.5284 | 0.5543614 | 0.3521885 | -0.0061 | 1.302744 | 40.9572
3666 | 5.115833 | 4.2877 | 19.8489 | 12 | 3.1489 | 3.142626 | 9.92 | 0.0481 | 0.5288 | 0.5543726 | 0.352189 | -0.0063 | 1.303233 | 40.9569
3667 | 5.117222 | 4.2868 | 19.8548 | 9 | 3.1455 | 3.143443 | 9.89 | 0.047893 | 0.529 | 0.5543842 | 0.3521068 | -0.0065 | 1.303722 | 40.9568
3668 | 5.118611 | 4.2868 | 19.8608 | 12 | 3.1374 | 3.144188 | 9.84 | 0.047523 | 0.5284 | 0.5543953 | 0.3521065 | -0.0067 | 1.304211 | 40.9568
3669 | 5.12 | 4.2859 | 19.8667 | 7 | 3.1524 | 3.144963 | 9.94 | 0.048397 | 0.5294 | 0.5544062 | 0.3521063 | -0.0069 | 1.3047 | 40.9561
3670 | 5.121389 | 4.2859 | 19.8727 | 10 | 3.1409 | 3.145747 | 9.87 | 0.04779 | 0.529 | 0.5544174 | 0.3521059 | -0.0071 | 1.305189 | 40.9562
3671 | 5.122778 | 4.285 | 19.8786 | 10 | 3.1478 | 3.146486 | 9.91 | 0.048075 | 0.5288 | 0.5544286 | 0.352025 | -0.0072 | 1.305678 | 40.9558
3672 | 5.124167 | 4.285 | 19.8846 | 8 | 3.1512 | 3.147212 | 9.93 | 0.048375 | 0.5287 | 0.5544402 | 0.352024 | -0.0075 | 1.306167 | 40.9554
3673 | 5.125556 | 4.2841 | 19.8905 | 10 | 3.1339 | 3.147991 | 9.82 | 0.047398 | 0.5278 | 0.5544531 | 0.3520202 | -0.0077 | 1.306656 | 40.9558
3674 | 5.126944 | 4.2841 | 19.8965 | 10 | 3.1478 | 3.148788 | 9.91 | 0.047987 | 0.5283 | 0.5544655 | 0.3520176 | -0.0078 | 1.307145 | 40.9552
3675 | 5.128333 | 4.2831 | 19.9024 | 7 | 3.1455 | 3.149585 | 9.89 | 0.048102 | 0.5283 | 0.5544787 | 0.3519367 | -0.008 | 1.307634 | 40.9549
3676 | 5.129722 | 4.2831 | 19.9084 | 8 | 3.1558 | 3.150351 | 9.96 | 0.048393 | 0.5282 | 0.5544924 | 0.3519339 | -0.0083 | 1.308123 | 40.9545
3677 | 5.131111 | 4.2823 | 19.9143 | 9 | 3.1558 | 3.151151 | 9.96 | 0.048786 | 0.5284 | 0.554506 | 0.3519301 | -0.0085 | 1.308612 | 40.9541
3678 | 5.1325 | 4.2823 | 19.9203 | 8 | 3.1409 | 3.151932 | 9.87 | 0.048019 | 0.5274 | 0.5545203 | 0.3519223 | -0.0086 | 1.3091 | 40.9543
3679 | 5.133889 | 4.2813 | 19.9262 | 9 | 3.1455 | 3.152694 | 9.89 | 0.04796 | 0.5268 | 0.5545351 | 0.3518416 | -0.0088 | 1.309589 | 40.9541
3680 | 5.135278 | 4.2813 | 19.9322 | 11 | 3.1351 | 3.153426 | 9.83 | 0.047559 | 0.5255 | 0.5545505 | 0.3518296 | -0.009 | 1.310078 | 40.9541
3681 | 5.136667 | 4.2804 | 19.9381 | 9 | 3.157 | 3.154179 | 9.97 | 0.048472 | 0.5258 | 0.5545662 | 0.3518179 | -0.0092 | 1.310567 | 40.9534
3682 | 5.138056 | 4.2804 | 19.9441 | 9 | 3.1397 | 3.154941 | 9.86 | 0.047745 | 0.5247 | 0.554582 | 0.351804 | -0.0094 | 1.311055 | 40.9536
3683 | 5.139444 | 4.2793 | 19.95 | 7 | 3.1443 | 3.155707 | 9.89 | 0.048115 | 0.5241 | 0.5545973 | 0.3517178 | -0.0096 | 1.311543 | 40.9532
3684 | 5.140833 | 4.2793 | 19.956 | 11 | 3.1501 | 3.156472 | 9.92 | 0.048483 | 0.5235 | 0.5546118 | 0.3517013 | -0.0098 | 1.312032 | 40.9527
3685 | 5.142222 | 4.2784 | 19.9619 | 9 | 3.1535 | 3.157281 | 9.94 | 0.048515 | 0.5236 | 0.5546274 | 0.3516823 | -0.01 | 1.31252 | 40.9525
3686 | 5.143611 | 4.2784 | 19.9679 | 11 | 3.1673 | 3.158076 | 10.03 | 0.049162 | 0.524 | 0.5546432 | 0.3516634 | -0.0102 | 1.313009 | 40.9519
3687 | 5.145 | 4.2773 | 19.9738 | 9 | 3.1581 | 3.158903 | 9.97 | 0.048539 | 0.5242 | 0.5546595 | 0.3515814 | -0.0104 | 1.313497 | 40.9521
3688 | 5.146389 | 4.2773 | 19.9797 | 11 | 3.1512 | 3.159668 | 9.93 | 0.048324 | 0.5233 | 0.5546759 | 0.351561 | -0.0106 | 1.313986 | 40.952
3689 | 5.147778 | 4.2764 | 19.9857 | 8 | 3.165 | 3.160426 | 10.02 | 0.049022 | 0.5235 | 0.5546923 | 0.3515393 | -0.0108 | 1.314474 | 40.9513
3690 | 5.149167 | 4.2764 | 19.9916 | 8 | 3.1489 | 3.161116 | 9.92 | 0.048306 | 0.5229 | 0.554709 | 0.3515164 | -0.011 | 1.314962 | 40.9516
3691 | 5.150556 | 4.2753 | 19.9976 | 10 | 3.1662 | 3.161898 | 10.02 | 0.048983 | 0.5241 | 0.5547259 | 0.3514363 | -0.0112 | 1.31545 | 40.9509
3692 | 5.151944 | 4.2753 | 20.0035 | 10 | 3.157 | 3.162672 | 9.97 | 0.048496 | 0.5249 | 0.5547435 | 0.3514179 | -0.0114 | 1.315938 | 40.951
3693 | 5.153333 | 4.2743 | 20.0094 | 8 | 3.1616 | 3.16343 | 10 | 0.04894 | 0.5253 | 0.5547609 | 0.3513997 | -0.0116 | 1.316426 | 40.9506
3694 | 5.154722 | 4.2743 | 20.0154 | 8 | 3.165 | 3.16419 | 10.02 | 0.049003 | 0.5261 | 0.5547778 | 0.3513831 | -0.0118 | 1.316914 | 40.9503
3695 | 5.156111 | 4.2733 | 20.0213 | 10 | 3.1662 | 3.164985 | 10.02 | 0.048979 | 0.5258 | 0.5547945 | 0.3513082 | -0.012 | 1.317402 | 40.9501
3696 | 5.1575 | 4.2733 | 20.0272 | 9 | 3.1708 | 3.16579 | 10.05 | 0.049243 | 0.5269 | 0.5548112 | 0.3512935 | -0.0122 | 1.31789 | 40.9498
3697 | 5.158889 | 4.2724 | 20.0332 | 10 | 3.1742 | 3.166542 | 10.08 | 0.049468 | 0.5277 | 0.5548278 | 0.3512797 | -0.0124 | 1.318378 | 40.9494
3698 | 5.160278 | 4.2724 | 20.0391 | 11 | 3.1604 | 3.167328 | 9.99 | 0.049026 | 0.5267 | 0.554845 | 0.3512622 | -0.0126 | 1.318866 | 40.9494
3699 | 5.161667 | 4.2714 | 20.045 | 8 | 3.1753 | 3.168129 | 10.08 | 0.049619 | 0.5272 | 0.5548631 | 0.3511931 | -0.0128 | 1.319354 | 40.9489
3700 | 5.163056 | 4.2714 | 20.051 | 10 | 3.165 | 3.168851 | 10.02 | 0.049171 | 0.5267 | 0.5548804 | 0.3511757 | -0.013 | 1.319842 | 40.9489
3701 | 5.164444 | 4.2705 | 20.0569 | 9 | 3.1845 | 3.169526 | 10.14 | 0.050039 | 0.5281 | 0.5548964 | 0.351161 | -0.0132 | 1.320329 | 40.9482
3702 | 5.166111 | 4.2705 | 20.0628 | 10 | 3.1742 | 3.170335 | 10.08 | 0.049424 | 0.5277 | 0.5549127 | 0.3511449 | -0.0133 | 1.320915 | 40.9488
3703 | 5.1675 | 4.2696 | 20.0688 | 12 | 3.1708 | 3.171088 | 10.05 | 0.049127 | 0.5283 | 0.5549287 | 0.3510796 | -0.0135 | 1.321402 | 40.9487
3704 | 5.168889 | 4.2696 | 20.0747 | 12 | 3.1673 | 3.171902 | 10.03 | 0.049335 | 0.5288 | 0.5549444 | 0.351066 | -0.0137 | 1.32189 | 40.9484
3705 | 5.170278 | 4.2688 | 20.0806 | 10 | 3.1753 | 3.172675 | 10.08 | 0.049307 | 0.5288 | 0.5549603 | 0.3510518 | -0.0139 | 1.322378 | 40.9482
3706 | 5.171667 | 4.2688 | 20.0866 | 11 | 3.1765 | 3.17342 | 10.09 | 0.049595 | 0.5296 | 0.5549763 | 0.3510393 | -0.014 | 1.322865 | 40.9478
3707 | 5.173056 | 4.268 | 20.0925 | 10 | 3.1685 | 3.17424 | 10.04 | 0.049131 | 0.5294 | 0.5549931 | 0.3509774 | -0.0142 | 1.323353 | 40.9479
3708 | 5.174444 | 4.268 | 20.0984 | 9 | 3.1685 | 3.175022 | 10.04 | 0.049149 | 0.5283 | 0.5550105 | 0.3509621 | -0.0143 | 1.32384 | 40.9477
3709 | 5.175833 | 4.2672 | 20.1044 | 9 | 3.1765 | 3.175725 | 10.09 | 0.049581 | 0.5291 | 0.5550284 | 0.3509486 | -0.0145 | 1.324327 | 40.9472
3710 | 5.177222 | 4.2672 | 20.1103 | 11 | 3.165 | 3.176463 | 10.02 | 0.048985 | 0.5277 | 0.555046 | 0.350931 | -0.0146 | 1.324815 | 40.9473
3711 | 5.178611 | 4.2664 | 20.1162 | 10 | 3.1799 | 3.177225 | 10.11 | 0.049562 | 0.5287 | 0.5550639 | 0.3508689 | -0.0148 | 1.325302 | 40.9468
3712 | 5.18 | 4.2664 | 20.1221 | 10 | 3.2015 | 3.178044 | 10.25 | 0.050842 | 0.531 | 0.5550822 | 0.3508587 | -0.0149 | 1.32579 | 40.9459
3713 | 5.181389 | 4.2658 | 20.1281 | 11 | 3.1856 | 3.178875 | 10.15 | 0.050178 | 0.5316 | 0.5551007 | 0.3508495 | -0.0151 | 1.326277 | 40.946
3714 | 5.182778 | 4.2658 | 20.134 | 10 | 3.1685 | 3.179616 | 10.04 | 0.049245 | 0.5304 | 0.5551191 | 0.3508375 | -0.0152 | 1.326764 | 40.9464
3715 | 5.184167 | 4.2651 | 20.1399 | 10 | 3.1822 | 3.180423 | 10.13 | 0.049866 | 0.531 | 0.5551385 | 0.3507813 | -0.0153 | 1.327252 | 40.9458
3716 | 5.185556 | 4.2651 | 20.1458 | 9 | 3.1719 | 3.181129 | 10.06 | 0.049264 | 0.5303 | 0.5551577 | 0.3507691 | -0.0155 | 1.327739 | 40.946
3717 | 5.186944 | 4.2644 | 20.1518 | 12 | 3.1788 | 3.181941 | 10.1 | 0.049814 | 0.5301 | 0.5551766 | 0.3507561 | -0.0156 | 1.328226 | 40.9454
3718 | 5.188333 | 4.2644 | 20.1577 | 8 | 3.1924 | 3.182684 | 10.19 | 0.050425 | 0.531 | 0.5551952 | 0.3507452 | -0.0157 | 1.328713 | 40.9448
3719 | 5.189722 | 4.2638 | 20.1636 | 12 | 3.1799 | 3.183437 | 10.11 | 0.04975 | 0.5316 | 0.5552131 | 0.3506909 | -0.0158 | 1.3292 | 40.945
3720 | 5.191111 | 4.2638 | 20.1695 | 12 | 3.1822 | 3.184233 | 10.13 | 0.04987 | 0.5312 | 0.5552312 | 0.3506805 | -0.016 | 1.329687 | 40.9448
3721 | 5.1925 | 4.2632 | 20.1754 | 9 | 3.1856 | 3.184933 | 10.15 | 0.049909 | 0.5314 | 0.5552491 | 0.35067 | -0.0161 | 1.330174 | 40.9445
3722 | 5.193889 | 4.2632 | 20.1814 | 10 | 3.189 | 3.185685 | 10.17 | 0.050258 | 0.5316 | 0.5552667 | 0.3506589 | -0.0162 | 1.330661 | 40.9441
3723 | 5.195278 | 4.2626 | 20.1873 | 10 | 3.1901 | 3.186458 | 10.18 | 0.050113 | 0.5321 | 0.555284 | 0.3506076 | -0.0163 | 1.331148 | 40.944
3724 | 5.196667 | 4.2626 | 20.1932 | 13 | 3.197 | 3.18722 | 10.22 | 0.050643 | 0.5327 | 0.5553012 | 0.350599 | -0.0164 | 1.331635 | 40.9435
3725 | 5.198056 | 4.2621 | 20.1991 | 9 | 3.1935 | 3.188004 | 10.2 | 0.050375 | 0.5334 | 0.5553191 | 0.3505914 | -0.0165 | 1.332122 | 40.9434
3726 | 5.199444 | 4.2621 | 20.205 | 12 | 3.1822 | 3.188772 | 10.13 | 0.049841 | 0.5328 | 0.5553368 | 0.3505819 | -0.0166 | 1.332609 | 40.9436
3727 | 5.200833 | 4.2616 | 20.211 | 10 | 3.189 | 3.189568 | 10.17 | 0.049964 | 0.5328 | 0.5553554 | 0.3505335 | -0.0167 | 1.333096 | 40.9433
3728 | 5.202222 | 4.2616 | 20.2169 | 12 | 3.1879 | 3.190354 | 10.16 | 0.050122 | 0.5325 | 0.5553747 | 0.3505234 | -0.0168 | 1.333583 | 40.943
3729 | 5.203611 | 4.2611 | 20.2228 | 11 | 3.1879 | 3.191168 | 10.16 | 0.050206 | 0.5319 | 0.5553942 | 0.3505106 | -0.0169 | 1.33407 | 40.9427
3730 | 5.205 | 4.2611 | 20.2287 | 9 | 3.1742 | 3.191948 | 10.08 | 0.049481 | 0.5307 | 0.5554138 | 0.3504953 | -0.017 | 1.334556 | 40.9429
3731 | 5.206389 | 4.2606 | 20.2347 | 12 | 3.1901 | 3.192712 | 10.18 | 0.050252 | 0.5303 | 0.5554338 | 0.3504429 | -0.017 | 1.335043 | 40.9423
3732 | 5.207778 | 4.2606 | 20.2406 | 11 | 3.189 | 3.193447 | 10.17 | 0.050218 | 0.5299 | 0.5554526 | 0.3504259 | -0.0172 | 1.33553 | 40.9421
3733 | 5.209167 | 4.2601 | 20.2465 | 8 | 3.1935 | 3.194215 | 10.2 | 0.050579 | 0.5298 | 0.5554707 | 0.3504088 | -0.0172 | 1.336017 | 40.9417
3734 | 5.210556 | 4.2601 | 20.2524 | 10 | 3.1901 | 3.195039 | 10.18 | 0.050233 | 0.53 | 0.5554888 | 0.3503917 | -0.0173 | 1.336503 | 40.9417
3735 | 5.211944 | 4.2596 | 20.2583 | 12 | 3.1935 | 3.195825 | 10.2 | 0.050435 | 0.5299 | 0.5555069 | 0.350339 | -0.0174 | 1.33699 | 40.9413
3736 | 5.213333 | 4.2596 | 20.2642 | 9 | 3.1901 | 3.196634 | 10.18 | 0.05022 | 0.5294 | 0.5555247 | 0.3503206 | -0.0175 | 1.337476 | 40.9413
3737 | 5.214722 | 4.2592 | 20.2702 | 9 | 3.1822 | 3.197413 | 10.13 | 0.049875 | 0.5286 | 0.555543 | 0.3503001 | -0.0175 | 1.337963 | 40.9412
3738 | 5.216111 | 4.2592 | 20.2761 | 10 | 3.1947 | 3.198161 | 10.21 | 0.050453 | 0.5283 | 0.5555606 | 0.350279 | -0.0176 | 1.338449 | 40.9407
3739 | 5.2175 | 4.2587 | 20.282 | 13 | 3.2004 | 3.198889 | 10.24 | 0.050666 | 0.5283 | 0.5555788 | 0.3502234 | -0.0177 | 1.338936 | 40.9404
3740 | 5.218889 | 4.2587 | 20.2879 | 9 | 3.197 | 3.199603 | 10.22 | 0.050409 | 0.5284 | 0.5555966 | 0.3502026 | -0.0178 | 1.339422 | 40.9403
3741 | 5.220278 | 4.2582 | 20.2938 | 11 | 3.1947 | 3.200398 | 10.21 | 0.050647 | 0.528 | 0.555615 | 0.350179 | -0.0178 | 1.339909 | 40.94
3742 | 5.221667 | 4.2582 | 20.2997 | 10 | 3.2038 | 3.201132 | 10.26 | 0.050925 | 0.5282 | 0.5556336 | 0.3501559 | -0.0179 | 1.340395 | 40.9396
3743 | 5.223056 | 4.2578 | 20.3057 | 10 | 3.2049 | 3.201873 | 10.27 | 0.050968 | 0.5284 | 0.5556525 | 0.3501027 | -0.018 | 1.340881 | 40.9394
3744 | 5.224444 | 4.2578 | 20.3116 | 9 | 3.2049 | 3.202628 | 10.27 | 0.050661 | 0.5281 | 0.5556722 | 0.3500794 | -0.0181 | 1.341367 | 40.9394
3745 | 5.225833 | 4.2573 | 20.3175 | 11 | 3.2004 | 3.203396 | 10.24 | 0.050741 | 0.5274 | 0.5556919 | 0.3500544 | -0.0181 | 1.341854 | 40.9391
3746 | 5.227222 | 4.2573 | 20.3234 | 11 | 3.1924 | 3.204146 | 10.19 | 0.050257 | 0.5261 | 0.5557116 | 0.3500263 | -0.0182 | 1.34234 | 40.9392
3747 | 5.228889 | 4.2568 | 20.3293 | 11 | 3.1981 | 3.204898 | 10.23 | 0.050838 | 0.5254 | 0.5557318 | 0.3499673 | -0.0182 | 1.342923 | 40.9391
3748 | 5.230278 | 4.2568 | 20.3352 | 10 | 3.189 | 3.205614 | 10.17 | 0.050229 | 0.5237 | 0.5557519 | 0.349934 | -0.0183 | 1.343409 | 40.9392
3749 | 5.231667 | 4.2563 | 20.3412 | 11 | 3.2162 | 3.206378 | 10.34 | 0.051538 | 0.5243 | 0.5557722 | 0.3499009 | -0.0184 | 1.343895 | 40.9382
3750 | 5.233056 | 4.2563 | 20.3471 | 10 | 3.2105 | 3.207183 | 10.31 | 0.051153 | 0.5251 | 0.5557924 | 0.3498694 | -0.0184 | 1.344381 | 40.9382
3751 | 5.234444 | 4.2558 | 20.353 | 10 | 3.206 | 3.207969 | 10.28 | 0.051224 | 0.5247 | 0.5558134 | 0.3498106 | -0.0185 | 1.344867 | 40.938
3752 | 5.235833 | 4.2558 | 20.3589 | 8 | 3.2094 | 3.208717 | 10.3 | 0.051067 | 0.5253 | 0.5558353 | 0.3497796 | -0.0186 | 1.345353 | 40.9379
3753 | 5.237222 | 4.2553 | 20.3648 | 9 | 3.2252 | 3.209455 | 10.4 | 0.051871 | 0.5266 | 0.5558573 | 0.3497509 | -0.0186 | 1.345839 | 40.9372
3754 | 5.238611 | 4.2553 | 20.3707 | 11 | 3.2004 | 3.210244 | 10.24 | 0.050976 | 0.5259 | 0.5558787 | 0.3497204 | -0.0187 | 1.346324 | 40.9376
3755 | 5.24 | 4.2549 | 20.3766 | 10 | 3.2071 | 3.211048 | 10.29 | 0.051198 | 0.5265 | 0.5558998 | 0.3496668 | -0.0188 | 1.34681 | 40.9372
3756 | 5.241389 | 4.2549 | 20.3825 | 11 | 3.2218 | 3.211822 | 10.38 | 0.05169 | 0.5279 | 0.55592 | 0.3496408 | -0.0188 | 1.347296 | 40.9367
3757 | 5.242778 | 4.2544 | 20.3884 | 12 | 3.2083 | 3.212579 | 10.29 | 0.0511 | 0.5277 | 0.5559403 | 0.3496136 | -0.0189 | 1.347781 | 40.9369
3758 | 5.244167 | 4.2544 | 20.3944 | 10 | 3.2151 | 3.213348 | 10.34 | 0.05168 | 0.5278 | 0.5559606 | 0.3495865 | -0.019 | 1.348267 | 40.9363
3759 | 5.245556 | 4.254 | 20.4003 | 12 | 3.2162 | 3.214155 | 10.34 | 0.051628 | 0.5281 | 0.5559811 | 0.3495377 | -0.019 | 1.348753 | 40.9361
3760 | 5.246944 | 4.254 | 20.4062 | 10 | 3.2094 | 3.21495 | 10.3 | 0.051343 | 0.5278 | 0.5560014 | 0.3495107 | -0.0191 | 1.349238 | 40.9361
3761 | 5.248333 | 4.2535 | 20.4121 | 10 | 3.2105 | 3.215704 | 10.31 | 0.051388 | 0.5273 | 0.5560211 | 0.3494816 | -0.0192 | 1.349723 | 40.9359
3762 | 5.249722 | 4.2535 | 20.418 | 11 | 3.2331 | 3.216458 | 10.45 | 0.052381 | 0.528 | 0.5560408 | 0.3494536 | -0.0192 | 1.350209 | 40.9351
3763 | 5.251111 | 4.2531 | 20.4239 | 9 | 3.2117 | 3.217224 | 10.31 | 0.051464 | 0.528 | 0.5560615 | 0.3494063 | -0.0193 | 1.350694 | 40.9355
3764 | 5.2525 | 4.2531 | 20.4298 | 8 | 3.2139 | 3.217999 | 10.33 | 0.051498 | 0.5279 | 0.5560818 | 0.3493782 | -0.0193 | 1.351179 | 40.9352
3765 | 5.253889 | 4.2526 | 20.4357 | 8 | 3.2308 | 3.218752 | 10.44 | 0.052289 | 0.5289 | 0.5561027 | 0.3493519 | -0.0194 | 1.351665 | 40.9346
3766 | 5.255278 | 4.2526 | 20.4416 | 9 | 3.2308 | 3.219469 | 10.44 | 0.052059 | 0.5299 | 0.5561237 | 0.3493276 | -0.0194 | 1.35215 | 40.9345
3767 | 5.256667 | 4.2523 | 20.4475 | 12 | 3.2252 | 3.220251 | 10.4 | 0.051993 | 0.5303 | 0.5561439 | 0.3492862 | -0.0195 | 1.352635 | 40.9343
3768 | 5.258056 | 4.2523 | 20.4534 | 11 | 3.2229 | 3.22101 | 10.39 | 0.051935 | 0.5305 | 0.5561644 | 0.3492634 | -0.0196 | 1.35312 | 40.9342
3769 | 5.259444 | 4.2519 | 20.4594 | 11 | 3.2196 | 3.221746 | 10.37 | 0.051814 | 0.5305 | 0.5561845 | 0.3492399 | -0.0196 | 1.353605 | 40.934
3770 | 5.260833 | 4.2519 | 20.4653 | 11 | 3.2117 | 3.222535 | 10.31 | 0.0514 | 0.5302 | 0.5562047 | 0.349215 | -0.0197 | 1.35409 | 40.9341
3771 | 5.262222 | 4.2515 | 20.4712 | 11 | 3.2297 | 3.223284 | 10.43 | 0.052198 | 0.5309 | 0.5562253 | 0.3491766 | -0.0197 | 1.354575 | 40.9334
3772 | 5.263611 | 4.2515 | 20.4771 | 10 | 3.2105 | 3.224043 | 10.31 | 0.051246 | 0.53 | 0.5562451 | 0.3491513 | -0.0198 | 1.35506 | 40.9338
3773 | 5.265 | 4.2511 | 20.483 | 10 | 3.2342 | 3.224821 | 10.46 | 0.052372 | 0.5309 | 0.5562646 | 0.3491273 | -0.0198 | 1.355545 | 40.9329
3774 | 5.266389 | 4.2511 | 20.4889 | 11 | 3.2263 | 3.225554 | 10.41 | 0.051991 | 0.5305 | 0.5562842 | 0.3490996 | -0.0199 | 1.35603 | 40.9329
3775 | 5.267778 | 4.2508 | 20.4948 | 11 | 3.2308 | 3.226324 | 10.44 | 0.052177 | 0.5308 | 0.5563043 | 0.3490647 | -0.0199 | 1.356515 | 40.9326
3776 | 5.269167 | 4.2508 | 20.5007 | 13 | 3.2252 | 3.227094 | 10.4 | 0.051961 | 0.5309 | 0.5563242 | 0.349038 | -0.02 | 1.357 | 40.9325
3777 | 5.270556 | 4.2504 | 20.5066 | 11 | 3.2207 | 3.227867 | 10.37 | 0.051869 | 0.5308 | 0.556344 | 0.3490117 | -0.02 | 1.357484 | 40.9324
3778 | 5.271944 | 4.2504 | 20.5125 | 13 | 3.2105 | 3.228586 | 10.31 | 0.051555 | 0.5303 | 0.5563637 | 0.3489843 | -0.0201 | 1.357969 | 40.9324
3779 | 5.273333 | 4.25 | 20.5184 | 11 | 3.2151 | 3.229337 | 10.34 | 0.051641 | 0.5288 | 0.5563834 | 0.3489447 | -0.0201 | 1.358453 | 40.9321
3780 | 5.274722 | 4.25 | 20.5243 | 12 | 3.2353 | 3.230136 | 10.47 | 0.05256 | 0.53 | 0.556403 | 0.3489168 | -0.0202 | 1.358938 | 40.9314
3781 | 5.276111 | 4.2496 | 20.5302 | 13 | 3.2364 | 3.230883 | 10.47 | 0.05271 | 0.5306 | 0.5564218 | 0.3488906 | -0.0202 | 1.359423 | 40.9311
3782 | 5.2775 | 4.2496 | 20.5361 | 9 | 3.2207 | 3.231696 | 10.37 | 0.051911 | 0.5295 | 0.5564396 | 0.3488618 | -0.0202 | 1.359907 | 40.9314
3783 | 5.278889 | 4.2493 | 20.542 | 11 | 3.2331 | 3.232438 | 10.45 | 0.052446 | 0.5293 | 0.556458 | 0.3488234 | -0.0203 | 1.360392 | 40.9309
3784 | 5.280278 | 4.2493 | 20.5479 | 11 | 3.2387 | 3.233149 | 10.49 | 0.052846 | 0.5297 | 0.5564752 | 0.3487951 | -0.0203 | 1.360876 | 40.9304
3785 | 5.281667 | 4.249 | 20.5538 | 10 | 3.2331 | 3.233885 | 10.45 | 0.052504 | 0.5291 | 0.5564927 | 0.3487639 | -0.0204 | 1.361361 | 40.9304
3786 | 5.283056 | 4.249 | 20.5597 | 11 | 3.2331 | 3.234675 | 10.45 | 0.05243 | 0.5293 | 0.5565104 | 0.3487317 | -0.0204 | 1.361845 | 40.9303
3787 | 5.284444 | 4.2486 | 20.5656 | 10 | 3.2364 | 3.235423 | 10.47 | 0.052546 | 0.5297 | 0.5565278 | 0.3486975 | -0.0204 | 1.362329 | 40.93
3788 | 5.285833 | 4.2486 | 20.5715 | 11 | 3.2398 | 3.236222 | 10.5 | 0.052844 | 0.5302 | 0.5565437 | 0.3486674 | -0.0205 | 1.362814 | 40.9296
3789 | 5.287222 | 4.2483 | 20.5774 | 9 | 3.2443 | 3.236984 | 10.53 | 0.053 | 0.5305 | 0.5565592 | 0.3486373 | -0.0205 | 1.363298 | 40.9294
3790 | 5.288611 | 4.2483 | 20.5833 | 10 | 3.2532 | 3.237748 | 10.58 | 0.053443 | 0.532 | 0.5565742 | 0.3486095 | -0.0205 | 1.363782 | 40.9289
3791 | 5.290278 | 4.248 | 20.5892 | 10 | 3.2297 | 3.238499 | 10.43 | 0.052454 | 0.5318 | 0.5565892 | 0.3485817 | -0.0205 | 1.364363 | 40.9297
3792 | 5.291667 | 4.248 | 20.5951 | 8 | 3.2331 | 3.239287 | 10.45 | 0.052552 | 0.5318 | 0.5566047 | 0.3485535 | -0.0206 | 1.364847 | 40.9294
3793 | 5.293056 | 4.2478 | 20.601 | 11 | 3.2532 | 3.240092 | 10.58 | 0.053457 | 0.5325 | 0.5566192 | 0.3485264 | -0.0206 | 1.365331 | 40.9287
3794 | 5.294444 | 4.2478 | 20.6069 | 12 | 3.2274 | 3.240858 | 10.42 | 0.052138 | 0.532 | 0.5566338 | 0.348497 | -0.0206 | 1.365815 | 40.9293
3795 | 5.295833 | 4.2476 | 20.6128 | 12 | 3.2375 | 3.241671 | 10.48 | 0.052619 | 0.5324 | 0.5566484 | 0.3484725 | -0.0206 | 1.366299 | 40.9288
3796 | 5.297222 | 4.2476 | 20.6187 | 9 | 3.2487 | 3.242428 | 10.55 | 0.053341 | 0.5329 | 0.5566629 | 0.3484451 | -0.0206 | 1.366783 | 40.9282
3797 | 5.298611 | 4.2473 | 20.6246 | 11 | 3.2387 | 3.243197 | 10.49 | 0.052795 | 0.5326 | 0.5566776 | 0.3484168 | -0.0206 | 1.367267 | 40.9283
3798 | 5.3 | 4.2473 | 20.6305 | 11 | 3.2375 | 3.243994 | 10.48 | 0.052546 | 0.5325 | 0.5566926 | 0.3483894 | -0.0207 | 1.367751 | 40.9283
3799 | 5.301389 | 4.2472 | 20.6364 | 10 | 3.2476 | 3.244819 | 10.55 | 0.05327 | 0.533 | 0.5567076 | 0.3483655 | -0.0207 | 1.368235 | 40.9276
3800 | 5.302778 | 4.2472 | 20.6423 | 9 | 3.2398 | 3.245591 | 10.5 | 0.052818 | 0.533 | 0.5567225 | 0.3483393 | -0.0207 | 1.368719 | 40.9277
3801 | 5.304167 | 4.247 | 20.6482 | 10 | 3.251 | 3.246382 | 10.57 | 0.053273 | 0.5336 | 0.5567374 | 0.3483144 | -0.0207 | 1.369203 | 40.9272
3802 | 5.305556 | 4.247 | 20.6541 | 13 | 3.2465 | 3.247147 | 10.54 | 0.053357 | 0.5337 | 0.5567523 | 0.3482894 | -0.0207 | 1.369687 | 40.927
3803 | 5.306944 | 4.2469 | 20.66 | 11 | 3.2431 | 3.247898 | 10.52 | 0.053088 | 0.5344 | 0.5567669 | 0.3482691 | -0.0207 | 1.37017 | 40.9269
3804 | 5.308333 | 4.2469 | 20.6659 | 10 | 3.2532 | 3.248716 | 10.58 | 0.053411 | 0.535 | 0.5567807 | 0.3482469 | -0.0207 | 1.370654 | 40.9266
3805 | 5.309722 | 4.2467 | 20.6718 | 9 | 3.2565 | 3.249474 | 10.6 | 0.05371 | 0.5356 | 0.5567942 | 0.3482264 | -0.0207 | 1.371137 | 40.9262
3806 | 5.311111 | 4.2467 | 20.6777 | 10 | 3.2621 | 3.250216 | 10.64 | 0.054087 | 0.5367 | 0.556808 | 0.3482076 | -0.0207 | 1.371621 | 40.9258
3807 | 5.3125 | 4.2466 | 20.6836 | 13 | 3.2476 | 3.251032 | 10.55 | 0.053224 | 0.5365 | 0.5568215 | 0.3481923 | -0.0207 | 1.372105 | 40.9261
3808 | 5.313889 | 4.2466 | 20.6895 | 9 | 3.2465 | 3.251821 | 10.54 | 0.053193 | 0.5363 | 0.5568352 | 0.3481727 | -0.0207 | 1.372588 | 40.9259
3809 | 5.315278 | 4.2465 | 20.6954 | 10 | 3.2532 | 3.252684 | 10.58 | 0.053607 | 0.5365 | 0.5568481 | 0.3481548 | -0.0207 | 1.373072 | 40.9254
3810 | 5.316667 | 4.2465 | 20.7013 | 11 | 3.2565 | 3.253499 | 10.6 | 0.053732 | 0.5372 | 0.5568603 | 0.3481385 | -0.0206 | 1.373556 | 40.9252
3811 | 5.318056 | 4.2465 | 20.7072 | 11 | 3.2588 | 3.254219 | 10.62 | 0.053842 | 0.5375 | 0.5568712 | 0.3481242 | -0.0206 | 1.374039 | 40.9249
3812 | 5.319444 | 4.2465 | 20.7131 | 10 | 3.2498 | 3.25505 | 10.56 | 0.053314 | 0.5375 | 0.5568822 | 0.3481085 | -0.0206 | 1.374522 | 40.925
3813 | 5.320833 | 4.2464 | 20.719 | 12 | 3.2543 | 3.255817 | 10.59 | 0.053441 | 0.5379 | 0.556892 | 0.3480933 | -0.0206 | 1.375006 | 40.9248
3814 | 5.322222 | 4.2464 | 20.7249 | 11 | 3.2543 | 3.256632 | 10.59 | 0.053478 | 0.5378 | 0.5569018 | 0.3480776 | -0.0206 | 1.375489 | 40.9245
3815 | 5.323611 | 4.2464 | 20.7308 | 11 | 3.2621 | 3.257393 | 10.64 | 0.053893 | 0.5384 | 0.5569109 | 0.3480661 | -0.0206 | 1.375973 | 40.9241
3816 | 5.325 | 4.2464 | 20.7367 | 11 | 3.2721 | 3.258149 | 10.71 | 0.054404 | 0.5401 | 0.5569197 | 0.3480554 | -0.0206 | 1.376456 | 40.9236
3817 | 5.326389 | 4.2464 | 20.7426 | 10 | 3.2643 | 3.258922 | 10.66 | 0.054048 | 0.5406 | 0.556928 | 0.3480468 | -0.0206 | 1.37694 | 40.9236
3818 | 5.327778 | 4.2464 | 20.7485 | 11 | 3.2643 | 3.259704 | 10.66 | 0.054131 | 0.5413 | 0.5569365 | 0.3480387 | -0.0205 | 1.377423 | 40.9234
3819 | 5.329167 | 4.2465 | 20.7544 | 9 | 3.2632 | 3.260495 | 10.65 | 0.054041 | 0.5416 | 0.5569451 | 0.3480342 | -0.0205 | 1.377906 | 40.9232
3820 | 5.330556 | 4.2465 | 20.7603 | 11 | 3.2543 | 3.261295 | 10.59 | 0.05363 | 0.5416 | 0.5569533 | 0.3480267 | -0.0205 | 1.37839 | 40.9233
3821 | 5.331944 | 4.2466 | 20.7662 | 10 | 3.2576 | 3.262046 | 10.61 | 0.053873 | 0.5412 | 0.556961 | 0.3480172 | -0.0204 | 1.378873 | 40.9229
3822 | 5.333333 | 4.2466 | 20.7721 | 10 | 3.251 | 3.262872 | 10.57 | 0.053429 | 0.5408 | 0.5569684 | 0.3480046 | -0.0204 | 1.379356 | 40.923
3823 | 5.334722 | 4.2468 | 20.778 | 11 | 3.251 | 3.263697 | 10.57 | 0.053455 | 0.5401 | 0.5569759 | 0.3480003 | -0.0203 | 1.37984 | 40.9228
3824 | 5.336111 | 4.2468 | 20.7839 | 9 | 3.2621 | 3.264432 | 10.64 | 0.05396 | 0.5405 | 0.5569842 | 0.3479871 | -0.0203 | 1.380323 | 40.9223
3825 | 5.3375 | 4.2469 | 20.7898 | 11 | 3.2721 | 3.265184 | 10.71 | 0.054293 | 0.5407 | 0.5569923 | 0.3479738 | -0.0202 | 1.380806 | 40.9219
3826 | 5.338889 | 4.2469 | 20.7957 | 12 | 3.2599 | 3.265926 | 10.63 | 0.053754 | 0.5407 | 0.5570003 | 0.3479607 | -0.0201 | 1.38129 | 40.922
3827 | 5.340278 | 4.2471 | 20.8016 | 11 | 3.2676 | 3.266734 | 10.68 | 0.054204 | 0.5411 | 0.5570077 | 0.3479589 | -0.0201 | 1.381773 | 40.9215
3828 | 5.341667 | 4.2471 | 20.8075 | 12 | 3.2588 | 3.267564 | 10.62 | 0.053844 | 0.541 | 0.5570145 | 0.3479465 | -0.02 | 1.382256 | 40.9215
3829 | 5.343056 | 4.2474 | 20.8134 | 10 | 3.2654 | 3.268339 | 10.66 | 0.0541 | 0.5414 | 0.5570212 | 0.347934 | -0.0199 | 1.38274 | 40.9212
3830 | 5.344444 | 4.2474 | 20.8193 | 11 | 3.2654 | 3.269195 | 10.66 | 0.054345 | 0.5419 | 0.5570277 | 0.3479223 | -0.0198 | 1.383223 | 40.9209
3831 | 5.345833 | 4.2477 | 20.8252 | 12 | 3.271 | 3.26992 | 10.7 | 0.054589 | 0.5419 | 0.5570338 | 0.3479236 | -0.0197 | 1.383706 | 40.9205
3832 | 5.347222 | 4.2477 | 20.8311 | 11 | 3.2621 | 3.27065 | 10.64 | 0.054002 | 0.5415 | 0.5570403 | 0.3479109 | -0.0197 | 1.384189 | 40.9207
3833 | 5.348611 | 4.2479 | 20.8371 | 12 | 3.2776 | 3.271454 | 10.74 | 0.054919 | 0.5418 | 0.5570457 | 0.3478973 | -0.0196 | 1.384672 | 40.9199
3834 | 5.35 | 4.2479 | 20.843 | 10 | 3.2665 | 3.272215 | 10.67 | 0.054241 | 0.5413 | 0.5570511 | 0.347881 | -0.0195 | 1.385156 | 40.9201
3835 | 5.351667 | 4.2483 | 20.8489 | 10 | 3.2688 | 3.273011 | 10.68 | 0.054457 | 0.5414 | 0.5570563 | 0.3478845 | -0.0194 | 1.385735 | 40.9202
3836 | 5.353056 | 4.2485 | 20.8548 | 10 | 3.2699 | 3.273781 | 10.69 | 0.054541 | 0.541 | 0.5570612 | 0.3478676 | -0.0193 | 1.386219 | 40.9199
3837 | 5.354444 | 4.2485 | 20.8607 | 10 | 3.2854 | 3.274582 | 10.79 | 0.055238 | 0.542 | 0.5570661 | 0.3478516 | -0.0191 | 1.386702 | 40.9193
3838 | 5.355833 | 4.2488 | 20.8666 | 11 | 3.2743 | 3.275379 | 10.72 | 0.054672 | 0.5422 | 0.5570714 | 0.3478365 | -0.019 | 1.387185 | 40.9194
3839 | 5.357222 | 4.2488 | 20.8725 | 9 | 3.2754 | 3.276181 | 10.73 | 0.054759 | 0.5424 | 0.5570769 | 0.347843 | -0.0189 | 1.387668 | 40.9192
3840 | 5.358611 | 4.2493 | 20.8784 | 12 | 3.2809 | 3.276966 | 10.76 | 0.05498 | 0.5429 | 0.5570824 | 0.3478293 | -0.0188 | 1.388151 | 40.9189
3841 | 5.36 | 4.2493 | 20.8843 | 11 | 3.2743 | 3.277727 | 10.72 | 0.054579 | 0.5424 | 0.5570875 | 0.3478135 | -0.0186 | 1.388634 | 40.9189
3842 | 5.361389 | 4.2498 | 20.8902 | 12 | 3.2809 | 3.278483 | 10.76 | 0.055054 | 0.5427 | 0.557093 | 0.3477986 | -0.0185 | 1.389117 | 40.9184
3843 | 5.362778 | 4.2498 | 20.8961 | 11 | 3.2809 | 3.2793 | 10.76 | 0.055512 | 0.5432 | 0.5570982 | 0.3478076 | -0.0184 | 1.3896 | 40.918
3844 | 5.364167 | 4.2503 | 20.902 | 10 | 3.2898 | 3.280089 | 10.82 | 0.055378 | 0.5438 | 0.557103 | 0.3477952 | -0.0182 | 1.390083 | 40.9178
3845 | 5.365556 | 4.2503 | 20.9079 | 11 | 3.2843 | 3.28083 | 10.79 | 0.055404 | 0.5442 | 0.5571068 | 0.3477831 | -0.0181 | 1.390566 | 40.9176
3846 | 5.366944 | 4.2509 | 20.9138 | 12 | 3.2876 | 3.281628 | 10.81 | 0.055512 | 0.5451 | 0.5571101 | 0.3477735 | -0.0179 | 1.391049 | 40.9174
3847 | 5.368333 | 4.2509 | 20.9197 | 11 | 3.2865 | 3.282409 | 10.8 | 0.055235 | 0.5457 | 0.5571133 | 0.3477878 | -0.0177 | 1.391532 | 40.9173
3848 | 5.369722 | 4.2516 | 20.9256 | 10 | 3.2798 | 3.28319 | 10.76 | 0.054986 | 0.5461 | 0.557116 | 0.3477803 | -0.0176 | 1.392015 | 40.9173
3849 | 5.371111 | 4.2516 | 20.9315 | 9 | 3.2865 | 3.283961 | 10.8 | 0.055401 | 0.546 | 0.5571188 | 0.3477727 | -0.0174 | 1.392498 | 40.9168
3850 | 5.3725 | 4.2523 | 20.9374 | 11 | 3.2964 | 3.284726 | 10.87 | 0.055915 | 0.5473 | 0.5571215 | 0.3477675 | -0.0172 | 1.392981 | 40.9163
3851 | 5.373889 | 4.2523 | 20.9433 | 10 | 3.2831 | 3.285477 | 10.78 | 0.055265 | 0.5475 | 0.557124 | 0.3477859 | -0.017 | 1.393465 | 40.9165
3852 | 5.375278 | 4.2531 | 20.9492 | 12 | 3.2931 | 3.286331 | 10.84 | 0.055796 | 0.548 | 0.5571259 | 0.3477822 | -0.0168 | 1.393948 | 40.916
3853 | 5.376667 | 4.2531 | 20.9551 | 11 | 3.2964 | 3.287087 | 10.87 | 0.055973 | 0.5492 | 0.5571276 | 0.3477806 | -0.0166 | 1.394431 | 40.9157
3854 | 5.378056 | 4.254 | 20.961 | 9 | 3.2964 | 3.287886 | 10.87 | 0.055756 | 0.5504 | 0.5571291 | 0.3477819 | -0.0164 | 1.394914 | 40.9156
3855 | 5.379444 | 4.254 | 20.9669 | 10 | 3.2776 | 3.288669 | 10.74 | 0.055221 | 0.5499 | 0.5571304 | 0.3478055 | -0.0162 | 1.395396 | 40.9158
3856 | 5.380833 | 4.2549 | 20.9728 | 9 | 3.2898 | 3.289462 | 10.82 | 0.055678 | 0.5507 | 0.5571304 | 0.3478073 | -0.0159 | 1.39588 | 40.9153
3857 | 5.382222 | 4.2549 | 20.9788 | 10 | 3.2942 | 3.290269 | 10.85 | 0.055867 | 0.5511 | 0.5571309 | 0.347809 | -0.0157 | 1.396363 | 40.9149
3858 | 5.383611 | 4.2559 | 20.9847 | 10 | 3.2765 | 3.291016 | 10.74 | 0.055005 | 0.5501 | 0.557131 | 0.347808 | -0.0155 | 1.396846 | 40.9153
3859 | 5.385 | 4.2559 | 20.9906 | 10 | 3.3063 | 3.291814 | 10.93 | 0.056442 | 0.5518 | 0.5571317 | 0.3478371 | -0.0152 | 1.397329 | 40.9142
3860 | 5.386389 | 4.257 | 20.9965 | 10 | 3.2931 | 3.292686 | 10.84 | 0.055917 | 0.5524 | 0.5571319 | 0.347841 | -0.015 | 1.397812 | 40.9143
3861 | 5.387778 | 4.257 | 21.0024 | 12 | 3.2887 | 3.293424 | 10.82 | 0.055375 | 0.5524 | 0.5571325 | 0.347845 | -0.0147 | 1.398295 | 40.9144
3862 | 5.389167 | 4.2581 | 21.0083 | 9 | 3.2953 | 3.294192 | 10.86 | 0.055878 | 0.5521 | 0.557133 | 0.3478487 | -0.0144 | 1.398778 | 40.9139
3863 | 5.390556 | 4.2581 | 21.0142 | 10 | 3.2942 | 3.295038 | 10.85 | 0.055903 | 0.5527 | 0.5571332 | 0.3478791 | -0.0142 | 1.399262 | 40.9137
3864 | 5.391944 | 4.2592 | 21.0201 | 9 | 3.2997 | 3.295791 | 10.89 | 0.056025 | 0.5526 | 0.5571337 | 0.3478838 | -0.0139 | 1.399744 | 40.9135
3865 | 5.393333 | 4.2592 | 21.0261 | 10 | 3.2876 | 3.296557 | 10.81 | 0.055608 | 0.5519 | 0.5571338 | 0.3478871 | -0.0136 | 1.400228 | 40.9135
3866 | 5.394722 | 4.2604 | 21.032 | 9 | 3.2876 | 3.297292 | 10.81 | 0.055437 | 0.5517 | 0.5571341 | 0.3478906 | -0.0133 | 1.400711 | 40.9134
3867 | 5.396111 | 4.2604 | 21.0379 | 8 | 3.3041 | 3.298055 | 10.92 | 0.056197 | 0.5524 | 0.5571337 | 0.3479195 | -0.013 | 1.401194 | 40.9127
3868 | 5.3975 | 4.2616 | 21.0438 | 10 | 3.3041 | 3.298778 | 10.92 | 0.056456 | 0.5527 | 0.5571329 | 0.3479251 | -0.0128 | 1.401677 | 40.9124
3869 | 5.398889 | 4.2616 | 21.0497 | 10 | 3.3019 | 3.299586 | 10.9 | 0.056215 | 0.5529 | 0.5571316 | 0.3479308 | -0.0125 | 1.402161 | 40.9123
3870 | 5.400278 | 4.2628 | 21.0557 | 11 | 3.3063 | 3.300356 | 10.93 | 0.056418 | 0.5533 | 0.5571294 | 0.3479372 | -0.0122 | 1.402644 | 40.912
3871 | 5.401667 | 4.2628 | 21.0616 | 13 | 3.3074 | 3.301145 | 10.94 | 0.056418 | 0.5541 | 0.5571266 | 0.34797 | -0.0119 | 1.403127 | 40.9118
3872 | 5.403056 | 4.2641 | 21.0675 | 12 | 3.3074 | 3.301964 | 10.94 | 0.056464 | 0.5548 | 0.5571235 | 0.3479795 | -0.0116 | 1.403611 | 40.9115
3873 | 5.404444 | 4.2641 | 21.0734 | 11 | 3.3041 | 3.302798 | 10.92 | 0.056274 | 0.5555 | 0.5571198 | 0.3479901 | -0.0113 | 1.404094 | 40.9115
3874 | 5.405833 | 4.2654 | 21.0793 | 9 | 3.3106 | 3.303555 | 10.96 | 0.056833 | 0.5559 | 0.5571148 | 0.3480011 | -0.011 | 1.404577 | 40.9109
3875 | 5.407222 | 4.2654 | 21.0853 | 11 | 3.3128 | 3.304386 | 10.97 | 0.056726 | 0.5567 | 0.5571097 | 0.3480401 | -0.0107 | 1.40506 | 40.9108
3876 | 5.408611 | 4.2668 | 21.0912 | 9 | 3.3041 | 3.305206 | 10.92 | 0.056373 | 0.557 | 0.5571044 | 0.3480534 | -0.0104 | 1.405544 | 40.9108
3877 | 5.41 | 4.2668 | 21.0971 | 11 | 3.3117 | 3.305995 | 10.97 | 0.056706 | 0.5572 | 0.5570992 | 0.3480675 | -0.0101 | 1.406027 | 40.9104
3878 | 5.411389 | 4.268 | 21.103 | 13 | 3.3128 | 3.306758 | 10.97 | 0.056923 | 0.558 | 0.5570938 | 0.3480507 | -0.0098 | 1.406511 | 40.9101
3879 | 5.413056 | 4.268 | 21.109 | 10 | 3.3063 | 3.30755 | 10.93 | 0.056472 | 0.5584 | 0.5570874 | 0.3481252 | -0.0094 | 1.407091 | 40.9105
3880 | 5.414444 | 4.2695 | 21.1149 | 10 | 3.3161 | 3.308337 | 11 | 0.056715 | 0.5596 | 0.5570815 | 0.3481117 | -0.0091 | 1.407574 | 40.9101
3881 | 5.415833 | 4.2695 | 21.1208 | 11 | 3.315 | 3.309109 | 10.99 | 0.05702 | 0.5606 | 0.5570757 | 0.3481002 | -0.0088 | 1.408058 | 40.9098
3882 | 5.417222 | 4.2706 | 21.1268 | 9 | 3.3085 | 3.309915 | 10.95 | 0.056753 | 0.5605 | 0.5570694 | 0.348087 | -0.0085 | 1.408541 | 40.9097
3883 | 5.418611 | 4.2706 | 21.1327 | 10 | 3.3128 | 3.310688 | 10.97 | 0.056827 | 0.5604 | 0.5570636 | 0.3481671 | -0.0082 | 1.409025 | 40.9095
3884 | 5.42 | 4.2721 | 21.1386 | 11 | 3.3205 | 3.311443 | 11.03 | 0.057082 | 0.5616 | 0.5570576 | 0.3481562 | -0.0079 | 1.409508 | 40.9091
3885 | 5.421389 | 4.2721 | 21.1446 | 10 | 3.3096 | 3.312212 | 10.95 | 0.056612 | 0.5618 | 0.5570512 | 0.3481474 | -0.0075 | 1.409992 | 40.9091
3886 | 5.422778 | 4.2733 | 21.1505 | 11 | 3.3063 | 3.313028 | 10.93 | 0.056377 | 0.5613 | 0.557044 | 0.3481372 | -0.0072 | 1.410475 | 40.9091
3887 | 5.424167 | 4.2733 | 21.1564 | 11 | 3.3096 | 3.313795 | 10.95 | 0.056806 | 0.5618 | 0.5570367 | 0.3482186 | -0.0069 | 1.410959 | 40.9086
3888 | 5.425556 | 4.2748 | 21.1624 | 9 | 3.303 | 3.314552 | 10.91 | 0.056206 | 0.5622 | 0.5570292 | 0.3482103 | -0.0066 | 1.411443 | 40.9088
3889 | 5.426944 | 4.2748 | 21.1683 | 11 | 3.3085 | 3.315365 | 10.95 | 0.056795 | 0.5622 | 0.5570215 | 0.3482024 | -0.0063 | 1.411926 | 40.9082
3890 | 5.428333 | 4.2761 | 21.1743 | 11 | 3.3128 | 3.316129 | 10.97 | 0.056749 | 0.5619 | 0.5570132 | 0.3481949 | -0.006 | 1.41241 | 40.908
3891 | 5.429722 | 4.2761 | 21.1802 | 11 | 3.3172 | 3.316884 | 11 | 0.057158 | 0.5621 | 0.5570053 | 0.3482751 | -0.0056 | 1.412893 | 40.9076
3892 | 5.431111 | 4.2776 | 21.1861 | 11 | 3.3205 | 3.317674 | 11.03 | 0.057305 | 0.5623 | 0.5569969 | 0.3482684 | -0.0053 | 1.413377 | 40.9073
3893 | 5.4325 | 4.2776 | 21.1921 | 14 | 3.326 | 3.318482 | 11.06 | 0.057548 | 0.5633 | 0.5569883 | 0.3482623 | -0.005 | 1.413861 | 40.9069
3894 | 5.433889 | 4.2788 | 21.198 | 11 | 3.3227 | 3.319274 | 11.04 | 0.057435 | 0.5638 | 0.5569796 | 0.3482585 | -0.0047 | 1.414345 | 40.9068
3895 | 5.435278 | 4.2788 | 21.204 | 12 | 3.3161 | 3.320112 | 11 | 0.057184 | 0.5645 | 0.55697 | 0.3483438 | -0.0043 | 1.414828 | 40.9067
3896 | 5.436667 | 4.2804 | 21.2099 | 9 | 3.3205 | 3.320879 | 11.03 | 0.057262 | 0.5649 | 0.5569615 | 0.3483422 | -0.004 | 1.415312 | 40.9064
3897 | 5.438056 | 4.2804 | 21.2159 | 10 | 3.3172 | 3.321671 | 11 | 0.057125 | 0.5646 | 0.5569525 | 0.3483383 | -0.0037 | 1.415796 | 40.9063
3898 | 5.439444 | 4.2817 | 21.2218 | 10 | 3.3303 | 3.322474 | 11.09 | 0.057896 | 0.5653 | 0.5569432 | 0.3483364 | -0.0034 | 1.41628 | 40.9056
3899 | 5.440833 | 4.2817 | 21.2278 | 11 | 3.327 | 3.323279 | 11.07 | 0.05762 | 0.5659 | 0.5569335 | 0.3484254 | -0.003 | 1.416763 | 40.9056
3900 | 5.442222 | 4.2833 | 21.2337 | 10 | 3.3183 | 3.324039 | 11.01 | 0.057335 | 0.5658 | 0.5569232 | 0.3484244 | -0.0027 | 1.417247 | 40.9055
3901 | 5.443611 | 4.2833 | 21.2397 | 11 | 3.3216 | 3.324858 | 11.03 | 0.057471 | 0.5655 | 0.5569127 | 0.348423 | -0.0024 | 1.417731 | 40.9052
3902 | 5.445 | 4.2846 | 21.2456 | 9 | 3.326 | 3.325663 | 11.06 | 0.057573 | 0.5648 | 0.5569013 | 0.348418 | -0.002 | 1.418215 | 40.9049
3903 | 5.446389 | 4.2846 | 21.2516 | 10 | 3.3227 | 3.326493 | 11.04 | 0.057393 | 0.5652 | 0.5568894 | 0.3485071 | -0.0017 | 1.418699 | 40.9048
3904 | 5.447778 | 4.2861 | 21.2575 | 10 | 3.3249 | 3.327359 | 11.05 | 0.05788 | 0.5654 | 0.5568777 | 0.3485033 | -0.0014 | 1.419183 | 40.9043
3905 | 5.449167 | 4.2861 | 21.2635 | 9 | 3.3238 | 3.328153 | 11.05 | 0.05754 | 0.5649 | 0.5568656 | 0.3484992 | -0.0011 | 1.419667 | 40.9043
3906 | 5.450556 | 4.2874 | 21.2694 | 10 | 3.3281 | 3.328973 | 11.08 | 0.057782 | 0.5653 | 0.5568536 | 0.3484969 | -0.0007 | 1.420152 | 40.904
3907 | 5.451944 | 4.2874 | 21.2754 | 9 | 3.3281 | 3.329783 | 11.08 | 0.058015 | 0.5657 | 0.5568408 | 0.3485849 | -0.0004 | 1.420635 | 40.9036
3908 | 5.453333 | 4.2889 | 21.2814 | 10 | 3.326 | 3.330602 | 11.06 | 0.057593 | 0.5652 | 0.556828 | 0.3485823 | -0.0001 | 1.42112 | 40.9036
3909 | 5.454722 | 4.2889 | 21.2873 | 9 | 3.3325 | 3.331406 | 11.11 | 0.057845 | 0.5665 | 0.556816 | 0.3485819 | 0.0002 | 1.421604 | 40.9033
3910 | 5.456111 | 4.2901 | 21.2933 | 10 | 3.3314 | 3.332268 | 11.1 | 0.057864 | 0.5668 | 0.5568038 | 0.3485817 | 0.0005 | 1.422088 | 40.903
3911 | 5.4575 | 4.2901 | 21.2992 | 9 | 3.3444 | 3.333145 | 11.19 | 0.058509 | 0.5672 | 0.5567903 | 0.3486734 | 0.0008 | 1.422572 | 40.9024
3912 | 5.458889 | 4.2917 | 21.3052 | 11 | 3.326 | 3.333903 | 11.06 | 0.057801 | 0.5675 | 0.5567757 | 0.3486746 | 0.0011 | 1.423056 | 40.9026
3913 | 5.460278 | 4.2917 | 21.3111 | 10 | 3.3314 | 3.334717 | 11.1 | 0.058116 | 0.5672 | 0.5567605 | 0.348676 | 0.0014 | 1.423541 | 40.9022
3914 | 5.461667 | 4.2929 | 21.3171 | 12 | 3.3314 | 3.335528 | 11.1 | 0.057961 | 0.5672 | 0.5567439 | 0.3486761 | 0.0017 | 1.424025 | 40.9021
3915 | 5.463056 | 4.2929 | 21.3231 | 10 | 3.3358 | 3.336325 | 11.13 | 0.058393 | 0.5669 | 0.5567281 | 0.3487673 | 0.002 | 1.424509 | 40.9016
3916 | 5.464444 | 4.2944 | 21.329 | 10 | 3.3444 | 3.337151 | 11.19 | 0.058477 | 0.5677 | 0.5567121 | 0.3487684 | 0.0023 | 1.424994 | 40.9013
3917 | 5.465833 | 4.2944 | 21.335 | 12 | 3.3238 | 3.337957 | 11.05 | 0.057504 | 0.5666 | 0.5566956 | 0.3487672 | 0.0026 | 1.425478 | 40.9017
3918 | 5.467222 | 4.2955 | 21.341 | 11 | 3.3444 | 3.33876 | 11.19 | 0.058691 | 0.5674 | 0.5566783 | 0.3487702 | 0.0029 | 1.425962 | 40.9007
3919 | 5.468611 | 4.2955 | 21.3469 | 10 | 3.3444 | 3.339523 | 11.19 | 0.058703 | 0.5676 | 0.5566617 | 0.3488598 | 0.0032 | 1.426447 | 40.9005
3920 | 5.47 | 4.297 | 21.3529 | 12 | 3.3358 | 3.340362 | 11.13 | 0.058124 | 0.5676 | 0.5566454 | 0.3488631 | 0.0035 | 1.426931 | 40.9006
3921 | 5.471389 | 4.297 | 21.3589 | 11 | 3.3434 | 3.341126 | 11.18 | 0.058632 | 0.5684 | 0.5566289 | 0.348869 | 0.0038 | 1.427416 | 40.9001
3922 | 5.472778 | 4.2982 | 21.3648 | 11 | 3.3477 | 3.341897 | 11.21 | 0.058537 | 0.5695 | 0.5566125 | 0.3488778 | 0.0041 | 1.427901 | 40.9
3923 | 5.474167 | 4.2982 | 21.3708 | 11 | 3.3401 | 3.342663 | 11.16 | 0.058412 | 0.5698 | 0.5565955 | 0.3489701 | 0.0044 | 1.428385 | 40.8998
3924 | 5.475833 | 4.2996 | 21.3768 | 12 | 3.3455 | 3.343393 | 11.19 | 0.058715 | 0.5706 | 0.5565779 | 0.3489812 | 0.0047 | 1.428967 | 40.8998
3925 | 5.477222 | 4.2996 | 21.3828 | 12 | 3.3358 | 3.344192 | 11.13 | 0.058383 | 0.5702 | 0.5565604 | 0.3489893 | 0.0049 | 1.429451 | 40.8998
3926 | 5.478611 | 4.3008 | 21.3887 | 9 | 3.3423 | 3.344971 | 11.17 | 0.058592 | 0.57 | 0.5565429 | 0.3489967 | 0.0052 | 1.429936 | 40.8994
3927 | 5.48 | 4.3008 | 21.3947 | 12 | 3.3412 | 3.345785 | 11.16 | 0.058267 | 0.5704 | 0.5565253 | 0.3490922 | 0.0055 | 1.430421 | 40.8994
3928 | 5.481389 | 4.3022 | 21.4007 | 9 | 3.3466 | 3.346617 | 11.2 | 0.05891 | 0.5715 | 0.5565071 | 0.3491026 | 0.0058 | 1.430906 | 40.8988
3929 | 5.482778 | 4.3022 | 21.4066 | 9 | 3.3466 | 3.347373 | 11.2 | 0.058872 | 0.5714 | 0.5564892 | 0.3491124 | 0.0061 | 1.431391 | 40.8986
3930 | 5.484167 | 4.3034 | 21.4126 | 11 | 3.3682 | 3.348153 | 11.34 | 0.060087 | 0.573 | 0.5564716 | 0.3491257 | 0.0063 | 1.431876 | 40.8977
3931 | 5.485556 | 4.3034 | 21.4186 | 12 | 3.3509 | 3.348881 | 11.23 | 0.059086 | 0.5728 | 0.5564534 | 0.3492259 | 0.0066 | 1.432361 | 40.898
3932 | 5.486944 | 4.3049 | 21.4246 | 10 | 3.3563 | 3.349666 | 11.27 | 0.059139 | 0.5736 | 0.556435 | 0.3492404 | 0.0069 | 1.432845 | 40.8977
3933 | 5.488333 | 4.3049 | 21.4306 | 10 | 3.3466 | 3.350412 | 11.2 | 0.059073 | 0.5731 | 0.5564121 | 0.3492536 | 0.0072 | 1.433331 | 40.8975
3934 | 5.489722 | 4.3061 | 21.4365 | 13 | 3.352 | 3.351216 | 11.24 | 0.059106 | 0.5735 | 0.5563893 | 0.3492673 | 0.0075 | 1.433816 | 40.8973
3935 | 5.491111 | 4.3061 | 21.4425 | 10 | 3.3434 | 3.352008 | 11.18 | 0.058872 | 0.5733 | 0.5563656 | 0.3493686 | 0.0077 | 1.434301 | 40.8972
3936 | 5.4925 | 4.3076 | 21.4485 | 10 | 3.3434 | 3.352774 | 11.18 | 0.058587 | 0.5729 | 0.5563417 | 0.3493809 | 0.008 | 1.434786 | 40.8972
3937 | 5.493889 | 4.3076 | 21.4545 | 11 | 3.3423 | 3.353596 | 11.17 | 0.058621 | 0.5717 | 0.5563175 | 0.3493909 | 0.0083 | 1.435271 | 40.8969
3938 | 5.495278 | 4.3088 | 21.4605 | 10 | 3.3596 | 3.354364 | 11.29 | 0.059504 | 0.5718 | 0.5562941 | 0.3494024 | 0.0086 | 1.435757 | 40.8961
3939 | 5.496667 | 4.3088 | 21.4665 | 11 | 3.3596 | 3.355157 | 11.29 | 0.059556 | 0.5717 | 0.5562719 | 0.3494984 | 0.0089 | 1.436242 | 40.8959
3940 | 5.498056 | 4.3102 | 21.4724 | 12 | 3.3682 | 3.355939 | 11.34 | 0.059861 | 0.5724 | 0.5562498 | 0.349511 | 0.0092 | 1.436728 | 40.8955
3941 | 5.499444 | 4.3102 | 21.4784 | 11 | 3.3617 | 3.356695 | 11.3 | 0.05948 | 0.5721 | 0.5562286 | 0.3495229 | 0.0094 | 1.437213 | 40.8955
3942 | 5.500833 | 4.3114 | 21.4844 | 11 | 3.3488 | 3.357532 | 11.21 | 0.05907 | 0.5714 | 0.5562071 | 0.3495336 | 0.0097 | 1.437698 | 40.8955
3943 | 5.502222 | 4.3114 | 21.4904 | 11 | 3.3553 | 3.35828 | 11.26 | 0.059363 | 0.5718 | 0.5561853 | 0.3496292 | 0.01 | 1.438184 | 40.8951
3944 | 5.503611 | 4.3129 | 21.4964 | 11 | 3.3607 | 3.359064 | 11.29 | 0.059599 | 0.5721 | 0.5561649 | 0.3496412 | 0.0103 | 1.438669 | 40.8947
3945 | 5.505 | 4.3129 | 21.5024 | 9 | 3.3628 | 3.35987 | 11.31 | 0.059728 | 0.5726 | 0.5561448 | 0.3496549 | 0.0106 | 1.439155 | 40.8944
3946 | 5.506389 | 4.3141 | 21.5084 | 10 | 3.3499 | 3.360658 | 11.22 | 0.058892 | 0.5717 | 0.556125 | 0.3496657 | 0.0108 | 1.439641 | 40.8947
3947 | 5.507778 | 4.3141 | 21.5144 | 12 | 3.365 | 3.361457 | 11.32 | 0.059786 | 0.5723 | 0.556105 | 0.3497622 | 0.0111 | 1.440127 | 40.8939
3948 | 5.509167 | 4.3155 | 21.5204 | 11 | 3.3477 | 3.362282 | 11.21 | 0.058901 | 0.5711 | 0.5560847 | 0.3497716 | 0.0114 | 1.440612 | 40.8942
3949 | 5.510556 | 4.3155 | 21.5264 | 10 | 3.3434 | 3.363014 | 11.18 | 0.05868 | 0.5702 | 0.5560647 | 0.349779 | 0.0117 | 1.441098 | 40.8941
3950 | 5.511944 | 4.3166 | 21.5324 | 11 | 3.3671 | 3.363809 | 11.34 | 0.060049 | 0.5709 | 0.5560444 | 0.3497881 | 0.0119 | 1.441584 | 40.893
3951 | 5.513333 | 4.3166 | 21.5383 | 10 | 3.379 | 3.364593 | 11.42 | 0.060357 | 0.5721 | 0.5560237 | 0.3498836 | 0.0122 | 1.44207 | 40.8927
3952 | 5.514722 | 4.318 | 21.5443 | 11 | 3.3628 | 3.365413 | 11.31 | 0.059916 | 0.5718 | 0.5560028 | 0.3498944 | 0.0125 | 1.442556 | 40.8927
3953 | 5.516111 | 4.318 | 21.5503 | 11 | 3.3693 | 3.366192 | 11.35 | 0.06002 | 0.5712 | 0.5559818 | 0.3499053 | 0.0127 | 1.443042 | 40.8924
3954 | 5.5175 | 4.3191 | 21.5563 | 12 | 3.3639 | 3.366974 | 11.32 | 0.060012 | 0.5712 | 0.5559622 | 0.349917 | 0.013 | 1.443528 | 40.8922
3955 | 5.518889 | 4.3191 | 21.5623 | 11 | 3.3628 | 3.367726 | 11.31 | 0.059914 | 0.5712 | 0.5559417 | 0.3500081 | 0.0132 | 1.444014 | 40.892
3956 | 5.520278 | 4.3205 | 21.5683 | 10 | 3.38 | 3.368513 | 11.42 | 0.060817 | 0.572 | 0.5559218 | 0.3500213 | 0.0135 | 1.4445 | 40.8912
3957 | 5.521667 | 4.3205 | 21.5744 | 9 | 3.3661 | 3.369294 | 11.33 | 0.059938 | 0.5717 | 0.5559024 | 0.3500327 | 0.0137 | 1.444986 | 40.8915
3958 | 5.523056 | 4.3215 | 21.5804 | 12 | 3.3682 | 3.370043 | 11.34 | 0.05987 | 0.5716 | 0.5558839 | 0.3500441 | 0.014 | 1.445472 | 40.8913
3959 | 5.524444 | 4.3215 | 21.5864 | 11 | 3.3736 | 3.37081 | 11.38 | 0.060572 | 0.5718 | 0.5558655 | 0.350137 | 0.0142 | 1.445958 | 40.8906
3960 | 5.525833 | 4.3227 | 21.5924 | 11 | 3.3843 | 3.371579 | 11.45 | 0.060976 | 0.5726 | 0.5558469 | 0.3501503 | 0.0145 | 1.446445 | 40.8901
3961 | 5.527222 | 4.3227 | 21.5984 | 12 | 3.3811 | 3.372366 | 11.43 | 0.060529 | 0.5733 | 0.555828 | 0.3501666 | 0.0147 | 1.446931 | 40.8902
3962 | 5.528611 | 4.3237 | 21.6044 | 11 | 3.3811 | 3.373152 | 11.43 | 0.060872 | 0.5738 | 0.5558091 | 0.3501856 | 0.0149 | 1.447417 | 40.8897
3963 | 5.53 | 4.3237 | 21.6104 | 12 | 3.3628 | 3.374003 | 11.31 | 0.059855 | 0.5734 | 0.5557903 | 0.3502781 | 0.0151 | 1.447904 | 40.8901
3964 | 5.531389 | 4.325 | 21.6164 | 11 | 3.38 | 3.374835 | 11.42 | 0.060908 | 0.5732 | 0.5557716 | 0.3502957 | 0.0153 | 1.44839 | 40.8892
3965 | 5.532778 | 4.325 | 21.6224 | 10 | 3.365 | 3.375582 | 11.32 | 0.060156 | 0.5725 | 0.5557533 | 0.3503133 | 0.0156 | 1.448877 | 40.8894
3966 | 5.534444 | 4.3259 | 21.6284 | 11 | 3.3875 | 3.376403 | 11.48 | 0.061144 | 0.5729 | 0.5557354 | 0.3503308 | 0.0158 | 1.449461 | 40.889
3967 | 5.535833 | 4.3259 | 21.6344 | 10 | 3.3843 | 3.377202 | 11.45 | 0.061097 | 0.5728 | 0.555718 | 0.3504211 | 0.016 | 1.449947 | 40.8888
3968 | 5.537222 | 4.327 | 21.6404 | 11 | 3.3897 | 3.377969 | 11.49 | 0.061332 | 0.5733 | 0.5557006 | 0.3504393 | 0.0162 | 1.450434 | 40.8884
3969 | 5.538611 | 4.327 | 21.6464 | 11 | 3.3918 | 3.378811 | 11.5 | 0.061296 | 0.5744 | 0.5556832 | 0.3504603 | 0.0164 | 1.450921 | 40.8882
3970 | 5.54 | 4.3279 | 21.6525 | 9 | 3.3639 | 3.379612 | 11.32 | 0.060031 | 0.573 | 0.5556654 | 0.3504784 | 0.0166 | 1.451408 | 40.8887
3971 | 5.541389 | 4.3279 | 21.6585 | 11 | 3.3897 | 3.380371 | 11.49 | 0.061297 | 0.5735 | 0.5556472 | 0.3505691 | 0.0168 | 1.451894 | 40.8877
3972 | 5.542778 | 4.3291 | 21.6645 | 11 | 3.3833 | 3.381162 | 11.45 | 0.060974 | 0.5728 | 0.5556291 | 0.3505867 | 0.017 | 1.452381 | 40.8877
3973 | 5.544167 | 4.3291 | 21.6705 | 10 | 3.3811 | 3.381937 | 11.43 | 0.06081 | 0.5721 | 0.5556105 | 0.3506012 | 0.0171 | 1.452868 | 40.8875
3974 | 5.545556 | 4.3299 | 21.6765 | 10 | 3.38 | 3.382709 | 11.42 | 0.060457 | 0.5712 | 0.5555919 | 0.3506137 | 0.0173 | 1.453355 | 40.8875
3975 | 5.546944 | 4.3299 | 21.6825 | 12 | 3.3811 | 3.383528 | 11.43 | 0.060796 | 0.5718 | 0.5555726 | 0.3507022 | 0.0175 | 1.453842 | 40.8871
3976 | 5.548333 | 4.3309 | 21.6885 | 11 | 3.3854 | 3.384369 | 11.46 | 0.06117 | 0.5712 | 0.5555536 | 0.3507146 | 0.0177 | 1.454329 | 40.8866
3977 | 5.549722 | 4.3309 | 21.6946 | 10 | 3.3725 | 3.385158 | 11.37 | 0.060369 | 0.5703 | 0.5555353 | 0.3507244 | 0.0179 | 1.454816 | 40.8868
3978 | 5.551111 | 4.3317 | 21.7006 | 10 | 3.3865 | 3.38599 | 11.47 | 0.061021 | 0.5706 | 0.5555168 | 0.350735 | 0.018 | 1.455304 | 40.8862
3979 | 5.5525 | 4.3317 | 21.7066 | 10 | 3.3725 | 3.38678 | 11.37 | 0.060464 | 0.5697 | 0.5554992 | 0.3508192 | 0.0182 | 1.455791 | 40.8863
3980 | 5.553889 | 4.3326 | 21.7126 | 10 | 3.3811 | 3.387587 | 11.43 | 0.060885 | 0.5694 | 0.5554814 | 0.3508271 | 0.0184 | 1.456278 | 40.8858
3981 | 5.555278 | 4.3326 | 21.7186 | 12 | 3.395 | 3.388335 | 11.53 | 0.061573 | 0.5699 | 0.5554633 | 0.3508357 | 0.0185 | 1.456765 | 40.8852
3982 | 5.556667 | 4.3333 | 21.7246 | 13 | 3.3929 | 3.389141 | 11.51 | 0.061451 | 0.5708 | 0.5554459 | 0.3508464 | 0.0187 | 1.457253 | 40.885
3983 | 5.558056 | 4.3333 | 21.7307 | 10 | 3.3854 | 3.389916 | 11.46 | 0.06117 | 0.5701 | 0.5554276 | 0.3509312 | 0.0189 | 1.45774 | 40.8849
3984 | 5.559444 | 4.3342 | 21.7367 | 10 | 3.3982 | 3.39071 | 11.55 | 0.061772 | 0.5704 | 0.5554097 | 0.3509409 | 0.019 | 1.458227 | 40.8843
3985 | 5.560833 | 4.3342 | 21.7427 | 10 | 3.3886 | 3.391488 | 11.48 | 0.061274 | 0.57 | 0.5553923 | 0.3509508 | 0.0192 | 1.458715 | 40.8844
3986 | 5.562222 | 4.3348 | 21.7487 | 12 | 3.3747 | 3.392288 | 11.39 | 0.0607 | 0.5689 | 0.5553754 | 0.3509591 | 0.0193 | 1.459202 | 40.8845
3987 | 5.563611 | 4.3348 | 21.7548 | 9 | 3.4004 | 3.393032 | 11.56 | 0.061892 | 0.5691 | 0.5553578 | 0.3510398 | 0.0194 | 1.45969 | 40.8835
3988 | 5.565 | 4.3357 | 21.7608 | 11 | 3.3929 | 3.393756 | 11.51 | 0.061751 | 0.569 | 0.55534 | 0.3510482 | 0.0196 | 1.460177 | 40.8833
3989 | 5.566389 | 4.3357 | 21.7668 | 9 | 3.4004 | 3.394511 | 11.56 | 0.061949 | 0.5696 | 0.5553218 | 0.3510581 | 0.0197 | 1.460665 | 40.883
3990 | 5.567778 | 4.3363 | 21.7728 | 10 | 3.3982 | 3.395313 | 11.55 | 0.061808 | 0.5697 | 0.5553036 | 0.3510682 | 0.0198 | 1.461153 | 40.8828
3991 | 5.569167 | 4.3363 | 21.7789 | 10 | 3.395 | 3.396078 | 11.53 | 0.061907 | 0.5699 | 0.5552862 | 0.3511498 | 0.02 | 1.46164 | 40.8825
3992 | 5.570556 | 4.3371 | 21.7849 | 9 | 3.4014 | 3.396884 | 11.57 | 0.062058 | 0.5704 | 0.5552684 | 0.3511612 | 0.0201 | 1.462128 | 40.8822
3993 | 5.571944 | 4.3371 | 21.7909 | 10 | 3.4036 | 3.397677 | 11.58 | 0.062163 | 0.5708 | 0.5552512 | 0.3511729 | 0.0202 | 1.462615 | 40.8819
3994 | 5.573333 | 4.3376 | 21.7969 | 11 | 3.4014 | 3.398441 | 11.57 | 0.061979 | 0.5705 | 0.5552343 | 0.3511838 | 0.0203 | 1.463103 | 40.8818
3995 | 5.574722 | 4.3376 | 21.803 | 9 | 3.4046 | 3.399224 | 11.59 | 0.062412 | 0.5708 | 0.5552173 | 0.3512676 | 0.0204 | 1.463591 | 40.8812
3996 | 5.576111 | 4.3384 | 21.809 | 12 | 3.4099 | 3.400048 | 11.63 | 0.062333 | 0.5715 | 0.5552002 | 0.3512805 | 0.0206 | 1.464079 | 40.881
3997 | 5.5775 | 4.3384 | 21.815 | 13 | 3.4131 | 3.40081 | 11.65 | 0.062502 | 0.572 | 0.5551838 | 0.3512944 | 0.0207 | 1.464567 | 40.8807
3998 | 5.578889 | 4.3389 | 21.821 | 11 | 3.4057 | 3.401553 | 11.6 | 0.062337 | 0.5721 | 0.555168 | 0.3513099 | 0.0208 | 1.465055 | 40.8806
3999 | 5.580278 | 4.3389 | 21.8271 | 10 | 3.3907 | 3.402331 | 11.5 | 0.061508 | 0.5708 | 0.555153 | 0.3513918 | 0.0209 | 1.465543 | 40.8808
4000 | 5.581667 | 4.3396 | 21.8331 | 11 | 3.395 | 3.403135 | 11.53 | 0.061631 | 0.57 | 0.5551377 | 0.3514029 | 0.021 | 1.466031 | 40.8805
4001 | 5.583056 | 4.3396 | 21.8391 | 10 | 3.394 | 3.403953 | 11.52 | 0.061677 | 0.5695 | 0.555123 | 0.3514129 | 0.0211 | 1.466519 | 40.8802
4002 | 5.584444 | 4.3401 | 21.8451 | 9 | 3.4089 | 3.404754 | 11.62 | 0.062627 | 0.5701 | 0.5551076 | 0.3514255 | 0.0212 | 1.467007 | 40.8794
4003 | 5.585833 | 4.3401 | 21.8512 | 11 | 3.4099 | 3.405532 | 11.63 | 0.062429 | 0.5708 | 0.5550925 | 0.3515057 | 0.0213 | 1.467495 | 40.8793
4004 | 5.587222 | 4.3407 | 21.8572 | 11 | 3.394 | 3.406355 | 11.52 | 0.061559 | 0.5702 | 0.5550774 | 0.3515184 | 0.0214 | 1.467983 | 40.8795
4005 | 5.588611 | 4.3407 | 21.8632 | 11 | 3.3982 | 3.407107 | 11.55 | 0.061858 | 0.5694 | 0.5550625 | 0.3515305 | 0.0215 | 1.468472 | 40.8791
4006 | 5.59 | 4.3411 | 21.8693 | 11 | 3.4025 | 3.407864 | 11.58 | 0.062355 | 0.5693 | 0.5550472 | 0.3515434 | 0.0216 | 1.46896 | 40.8786
4007 | 5.591389 | 4.3411 | 21.8753 | 10 | 3.4068 | 3.408722 | 11.61 | 0.062616 | 0.5695 | 0.5550317 | 0.3516184 | 0.0216 | 1.469448 | 40.8782
4008 | 5.592778 | 4.3417 | 21.8813 | 10 | 3.4121 | 3.4095 | 11.64 | 0.062651 | 0.5697 | 0.555016 | 0.351632 | 0.0217 | 1.469937 | 40.8779
4009 | 5.594167 | 4.3417 | 21.8874 | 10 | 3.4036 | 3.410304 | 11.58 | 0.062364 | 0.569 | 0.555 | 0.3516456 | 0.0218 | 1.470425 | 40.8778
4010 | 5.595833 | 4.342 | 21.8934 | 10 | 3.4014 | 3.411153 | 11.57 | 0.062272 | 0.5683 | 0.5549841 | 0.3516585 | 0.0218 | 1.471011 | 40.878
4011 | 5.597222 | 4.342 | 21.8994 | 11 | 3.4089 | 3.411924 | 11.62 | 0.062695 | 0.5685 | 0.5549684 | 0.3517289 | 0.0219 | 1.471499 | 40.8775
4012 | 5.598611 | 4.3425 | 21.9055 | 12 | 3.4195 | 3.412725 | 11.69 | 0.063023 | 0.569 | 0.5549525 | 0.3517432 | 0.0219 | 1.471988 | 40.8771
4013 | 5.6 | 4.3425 | 21.9115 | 11 | 3.4089 | 3.413563 | 11.62 | 0.062674 | 0.569 | 0.5549365 | 0.3517574 | 0.022 | 1.472476 | 40.877
4014 | 5.601389 | 4.3427 | 21.9175 | 11 | 3.3993 | 3.414355 | 11.56 | 0.062122 | 0.5685 | 0.5549193 | 0.3517702 | 0.022 | 1.472965 | 40.8771
4015 | 5.602778 | 4.3427 | 21.9236 | 10 | 3.411 | 3.415132 | 11.63 | 0.062885 | 0.5675 | 0.5549034 | 0.3518386 | 0.0221 | 1.473454 | 40.8764
4016 | 5.604167 | 4.3431 | 21.9296 | 10 | 3.4121 | 3.415921 | 11.64 | 0.062916 | 0.5679 | 0.554888 | 0.3518501 | 0.0221 | 1.473942 | 40.8762
4017 | 5.605556 | 4.3431 | 21.9357 | 12 | 3.4142 | 3.416768 | 11.66 | 0.06292 | 0.5683 | 0.5548728 | 0.3518627 | 0.0221 | 1.474431 | 40.8759
4018 | 5.606944 | 4.3433 | 21.9417 | 13 | 3.4184 | 3.417568 | 11.69 | 0.06301 | 0.5694 | 0.5548572 | 0.3518788 | 0.0222 | 1.47492 | 40.8756
4019 | 5.608333 | 4.3433 | 21.9477 | 10 | 3.4163 | 3.418367 | 11.67 | 0.062955 | 0.5693 | 0.5548408 | 0.351949 | 0.0222 | 1.475408 | 40.8754
4020 | 5.609722 | 4.3437 | 21.9538 | 10 | 3.4131 | 3.41913 | 11.65 | 0.063114 | 0.569 | 0.5548236 | 0.3519641 | 0.0222 | 1.475897 | 40.875
4021 | 5.611111 | 4.3437 | 21.9598 | 11 | 3.4227 | 3.419821 | 11.71 | 0.063595 | 0.5699 | 0.5548054 | 0.35198 | 0.0222 | 1.476386 | 40.8745
4022 | 5.6125 | 4.3439 | 21.9658 | 13 | 3.428 | 3.420642 | 11.75 | 0.063534 | 0.5706 | 0.5547863 | 0.3519967 | 0.0222 | 1.476875 | 40.8743
4023 | 5.613889 | 4.3439 | 21.9719 | 11 | 3.4195 | 3.421407 | 11.69 | 0.063215 | 0.5707 | 0.5547671 | 0.3520711 | 0.0223 | 1.477364 | 40.8742
4024 | 5.615278 | 4.3442 | 21.9779 | 10 | 3.4312 | 3.422207 | 11.77 | 0.06394 | 0.5713 | 0.5547478 | 0.3520891 | 0.0223 | 1.477853 | 40.8736
4025 | 5.616667 | 4.3442 | 21.9839 | 11 | 3.4237 | 3.422987 | 11.72 | 0.063386 | 0.5714 | 0.554728 | 0.3521067 | 0.0223 | 1.478342 | 40.8737
4026 | 5.618056 | 4.3444 | 21.99 | 11 | 3.4142 | 3.423778 | 11.66 | 0.062899 | 0.5709 | 0.5547082 | 0.3521241 | 0.0223 | 1.478831 | 40.8737
4027 | 5.619444 | 4.3444 | 21.996 | 12 | 3.4237 | 3.424561 | 11.72 | 0.063254 | 0.5709 | 0.5546884 | 0.3521983 | 0.0223 | 1.47932 | 40.8732
4028 | 5.620833 | 4.3447 | 22.002 | 11 | 3.4333 | 3.425321 | 11.79 | 0.064039 | 0.5721 | 0.5546685 | 0.352218 | 0.0223 | 1.479809 | 40.8725
4029 | 5.622222 | 4.3447 | 22.0081 | 10 | 3.4312 | 3.42608 | 11.77 | 0.063871 | 0.5726 | 0.5546486 | 0.3522388 | 0.0223 | 1.480298 | 40.8723
4030 | 5.623611 | 4.3448 | 22.0141 | 11 | 3.4227 | 3.426782 | 11.71 | 0.063428 | 0.5728 | 0.5546287 | 0.3522614 | 0.0223 | 1.480788 | 40.8724
4031 | 5.625 | 4.3448 | 22.0201 | 9 | 3.4364 | 3.427587 | 11.81 | 0.064177 | 0.5731 | 0.5546084 | 0.3523382 | 0.0223 | 1.481277 | 40.8717
4032 | 5.626389 | 4.3451 | 22.0262 | 11 | 3.4206 | 3.428408 | 11.7 | 0.063154 | 0.573 | 0.5545879 | 0.3523611 | 0.0223 | 1.481767 | 40.872
4033 | 5.627778 | 4.3451 | 22.0322 | 9 | 3.4216 | 3.429171 | 11.71 | 0.063346 | 0.5725 | 0.5545668 | 0.3523849 | 0.0223 | 1.482256 | 40.8717
4034 | 5.629167 | 4.3453 | 22.0383 | 11 | 3.4438 | 3.429962 | 11.86 | 0.064415 | 0.5735 | 0.5545451 | 0.3524106 | 0.0223 | 1.482745 | 40.8708
4035 | 5.630556 | 4.3453 | 22.0443 | 9 | 3.4428 | 3.430744 | 11.85 | 0.064422 | 0.5745 | 0.5545237 | 0.352488 | 0.0223 | 1.483235 | 40.8705
4036 | 5.631944 | 4.3456 | 22.0503 | 10 | 3.4259 | 3.4315 | 11.74 | 0.063712 | 0.5738 | 0.554502 | 0.3525142 | 0.0223 | 1.483724 | 40.8707
4037 | 5.633333 | 4.3456 | 22.0564 | 12 | 3.4343 | 3.432262 | 11.79 | 0.06395 | 0.5749 | 0.5544804 | 0.3525432 | 0.0223 | 1.484214 | 40.8703
4038 | 5.634722 | 4.3458 | 22.0624 | 10 | 3.4364 | 3.433055 | 11.81 | 0.064143 | 0.5756 | 0.5544577 | 0.3525731 | 0.0223 | 1.484704 | 40.87
4039 | 5.636111 | 4.3458 | 22.0684 | 12 | 3.4312 | 3.433843 | 11.77 | 0.063491 | 0.5754 | 0.5544343 | 0.3526518 | 0.0223 | 1.485193 | 40.8701
4040 | 5.6375 | 4.3461 | 22.0745 | 11 | 3.4312 | 3.434648 | 11.77 | 0.063865 | 0.5752 | 0.5544108 | 0.3526808 | 0.0224 | 1.485683 | 40.8696
4041 | 5.638889 | 4.3461 | 22.0805 | 12 | 3.4312 | 3.435466 | 11.77 | 0.063802 | 0.5753 | 0.5543863 | 0.3527111 | 0.0224 | 1.486173 | 40.8694
4042 | 5.640278 | 4.3463 | 22.0866 | 11 | 3.429 | 3.43619 | 11.76 | 0.063828 | 0.5742 | 0.554362 | 0.3527381 | 0.0224 | 1.486663 | 40.8691
4043 | 5.641667 | 4.3463 | 22.0926 | 12 | 3.4333 | 3.436962 | 11.79 | 0.06418 | 0.5743 | 0.554337 | 0.3528139 | 0.0224 | 1.487153 | 40.8687
4044 | 5.643056 | 4.3467 | 22.0986 | 11 | 3.4449 | 3.437786 | 11.87 | 0.064627 | 0.5753 | 0.554311 | 0.3528431 | 0.0224 | 1.487643 | 40.8682
4045 | 5.644444 | 4.3467 | 22.1047 | 10 | 3.4343 | 3.438518 | 11.79 | 0.064276 | 0.5756 | 0.5542846 | 0.3528741 | 0.0224 | 1.488133 | 40.8681
4046 | 5.645833 | 4.3469 | 22.1107 | 10 | 3.4343 | 3.439256 | 11.79 | 0.064132 | 0.5753 | 0.5542581 | 0.3529037 | 0.0224 | 1.488623 | 40.868
4047 | 5.647222 | 4.3469 | 22.1167 | 9 | 3.4407 | 3.440093 | 11.84 | 0.06455 | 0.5752 | 0.5542315 | 0.3529804 | 0.0224 | 1.489113 | 40.8675
4048 | 5.648611 | 4.3473 | 22.1228 | 11 | 3.4459 | 3.440861 | 11.87 | 0.064799 | 0.5758 | 0.554205 | 0.3530109 | 0.0225 | 1.489604 | 40.8671
4049 | 5.65 | 4.3473 | 22.1288 | 10 | 3.4428 | 3.441654 | 11.85 | 0.064651 | 0.5756 | 0.5541772 | 0.3530412 | 0.0225 | 1.490094 | 40.8669
4050 | 5.651389 | 4.3476 | 22.1349 | 10 | 3.4396 | 3.442495 | 11.83 | 0.064502 | 0.5752 | 0.5541484 | 0.353073 | 0.0225 | 1.490584 | 40.8667
4051 | 5.652778 | 4.3476 | 22.1409 | 11 | 3.4333 | 3.443267 | 11.79 | 0.06406 | 0.574 | 0.5541194 | 0.3531442 | 0.0225 | 1.491075 | 40.8668
4052 | 5.654167 | 4.348 | 22.1469 | 9 | 3.4438 | 3.444069 | 11.86 | 0.064603 | 0.5746 | 0.5540896 | 0.3531747 | 0.0226 | 1.491565 | 40.8662
4053 | 5.655556 | 4.348 | 22.153 | 10 | 3.4585 | 3.444851 | 11.96 | 0.065557 | 0.5758 | 0.5540593 | 0.3532089 | 0.0226 | 1.492056 | 40.8654
4054 | 5.657222 | 4.3483 | 22.159 | 10 | 3.4364 | 3.445624 | 11.81 | 0.064599 | 0.5744 | 0.5540282 | 0.3532408 | 0.0226 | 1.492644 | 40.8661
4055 | 5.658611 | 4.3486 | 22.1651 | 10 | 3.4554 | 3.446399 | 11.94 | 0.065344 | 0.5743 | 0.5539961 | 0.3533103 | 0.0227 | 1.493135 | 40.8654
4056 | 5.66 | 4.3486 | 22.1711 | 9 | 3.4501 | 3.447179 | 11.9 | 0.064989 | 0.5747 | 0.5539642 | 0.3533427 | 0.0227 | 1.493626 | 40.8654
4057 | 5.661389 | 4.349 | 22.1771 | 12 | 3.4396 | 3.447959 | 11.83 | 0.06451 | 0.5743 | 0.5539318 | 0.3533766 | 0.0228 | 1.494117 | 40.8654
4058 | 5.662778 | 4.349 | 22.1832 | 10 | 3.4512 | 3.448705 | 11.91 | 0.065099 | 0.5746 | 0.5538987 | 0.3534116 | 0.0228 | 1.494608 | 40.8648
4059 | 5.664167 | 4.3495 | 22.1892 | 10 | 3.4459 | 3.449466 | 11.87 | 0.064821 | 0.5741 | 0.5538652 | 0.3534774 | 0.0228 | 1.495099 | 40.8647
4060 | 5.665556 | 4.3495 | 22.1953 | 11 | 3.448 | 3.45028 | 11.89 | 0.065166 | 0.5737 | 0.5538307 | 0.3535104 | 0.0229 | 1.49559 | 40.8642
4061 | 5.666944 | 4.3499 | 22.2013 | 12 | 3.4659 | 3.45104 | 12.01 | 0.065825 | 0.5748 | 0.553796 | 0.3535485 | 0.023 | 1.49608 | 40.8636
4062 | 5.668333 | 4.3499 | 22.2073 | 10 | 3.4491 | 3.451832 | 11.9 | 0.065039 | 0.5749 | 0.5537606 | 0.3535885 | 0.023 | 1.496571 | 40.8638
4063 | 5.669722 | 4.3505 | 22.2134 | 11 | 3.4554 | 3.452618 | 11.94 | 0.065363 | 0.5747 | 0.5537251 | 0.3536504 | 0.0231 | 1.497063 | 40.8634
4064 | 5.671111 | 4.3505 | 22.2194 | 11 | 3.4407 | 3.453395 | 11.84 | 0.064802 | 0.5741 | 0.5536892 | 0.3536888 | 0.0231 | 1.497554 | 40.8635
4065 | 5.6725 | 4.351 | 22.2255 | 13 | 3.4596 | 3.454114 | 11.97 | 0.065906 | 0.5743 | 0.5536525 | 0.3537277 | 0.0232 | 1.498045 | 40.8626
4066 | 5.673889 | 4.351 | 22.2315 | 10 | 3.4459 | 3.454904 | 11.87 | 0.064947 | 0.5733 | 0.5536013 | 0.3537632 | 0.0233 | 1.498536 | 40.8629
4067 | 5.675278 | 4.3515 | 22.2376 | 13 | 3.4627 | 3.455716 | 11.99 | 0.065827 | 0.5727 | 0.5535503 | 0.3538218 | 0.0233 | 1.499028 | 40.8621
4068 | 5.676667 | 4.3515 | 22.2436 | 10 | 3.4575 | 3.456488 | 11.95 | 0.065765 | 0.5723 | 0.5534986 | 0.3538551 | 0.0234 | 1.499519 | 40.8619
4069 | 5.678056 | 4.352 | 22.2497 | 10 | 3.4512 | 3.457316 | 11.91 | 0.065137 | 0.572 | 0.5534469 | 0.3538877 | 0.0235 | 1.500011 | 40.862
4070 | 5.679444 | 4.352 | 22.2557 | 10 | 3.4564 | 3.458108 | 11.95 | 0.065349 | 0.5712 | 0.5533945 | 0.353918 | 0.0236 | 1.500502 | 40.8616
4071 | 5.680833 | 4.3526 | 22.2617 | 11 | 3.4669 | 3.458868 | 12.02 | 0.066069 | 0.5719 | 0.5533418 | 0.3539754 | 0.0236 | 1.500994 | 40.861
4072 | 5.682222 | 4.3526 | 22.2678 | 9 | 3.4585 | 3.459637 | 11.96 | 0.065568 | 0.5719 | 0.5532889 | 0.354007 | 0.0237 | 1.501485 | 40.861
4073 | 5.683611 | 4.3531 | 22.2738 | 10 | 3.4533 | 3.460345 | 11.93 | 0.065232 | 0.5713 | 0.5532351 | 0.3540392 | 0.0238 | 1.501977 | 40.861
4074 | 5.685 | 4.3531 | 22.2799 | 11 | 3.4753 | 3.461093 | 12.08 | 0.066509 | 0.5732 | 0.5531812 | 0.3540751 | 0.0239 | 1.502469 | 40.8599
4075 | 5.686389 | 4.3536 | 22.2859 | 12 | 3.4617 | 3.461857 | 11.98 | 0.065824 | 0.573 | 0.5531276 | 0.3541326 | 0.0239 | 1.502961 | 40.8601
4076 | 5.687778 | 4.3536 | 22.292 | 10 | 3.4648 | 3.462651 | 12 | 0.066224 | 0.573 | 0.5530734 | 0.3541679 | 0.024 | 1.503453 | 40.8596
4077 | 5.689167 | 4.3542 | 22.298 | 11 | 3.4543 | 3.463429 | 11.93 | 0.065626 | 0.5724 | 0.5530188 | 0.3542031 | 0.0241 | 1.503945 | 40.8597
4078 | 5.690556 | 4.3542 | 22.3041 | 12 | 3.448 | 3.464227 | 11.89 | 0.065279 | 0.5709 | 0.5529644 | 0.3542353 | 0.0242 | 1.504437 | 40.8596
4079 | 5.691944 | 4.3547 | 22.3101 | 12 | 3.47 | 3.464986 | 12.04 | 0.06609 | 0.5716 | 0.5529103 | 0.3542884 | 0.0242 | 1.504928 | 40.8589
4080 | 5.693333 | 4.3547 | 22.3162 | 11 | 3.4585 | 3.465776 | 11.96 | 0.065566 | 0.5708 | 0.5528553 | 0.3543203 | 0.0243 | 1.505421 | 40.859
4081 | 5.694722 | 4.3553 | 22.3222 | 10 | 3.4836 | 3.466536 | 12.14 | 0.066914 | 0.5722 | 0.5528004 | 0.3543562 | 0.0244 | 1.505913 | 40.8579
4082 | 5.696111 | 4.3553 | 22.3283 | 10 | 3.4742 | 3.467321 | 12.07 | 0.066537 | 0.5721 | 0.5527461 | 0.3543929 | 0.0245 | 1.506405 | 40.8579
4083 | 5.6975 | 4.3558 | 22.3343 | 10 | 3.4669 | 3.468088 | 12.02 | 0.066082 | 0.5716 | 0.5526922 | 0.3544434 | 0.0246 | 1.506897 | 40.8579
4084 | 5.698889 | 4.3558 | 22.3404 | 10 | 3.4659 | 3.468884 | 12.01 | 0.066177 | 0.5715 | 0.5526386 | 0.3544788 | 0.0247 | 1.50739 | 40.8576
4085 | 5.700278 | 4.3564 | 22.3464 | 9 | 3.4711 | 3.469661 | 12.05 | 0.066641 | 0.572 | 0.5525856 | 0.3545158 | 0.0247 | 1.507882 | 40.8571
4086 | 5.701667 | 4.3564 | 22.3525 | 9 | 3.4774 | 3.470407 | 12.09 | 0.066938 | 0.5731 | 0.5525319 | 0.3545555 | 0.0248 | 1.508374 | 40.8566
4087 | 5.703056 | 4.357 | 22.3585 | 13 | 3.4575 | 3.471158 | 11.95 | 0.065803 | 0.572 | 0.5524785 | 0.3546053 | 0.0249 | 1.508867 | 40.8571
4088 | 5.704444 | 4.357 | 22.3646 | 12 | 3.4721 | 3.471939 | 12.06 | 0.066652 | 0.5719 | 0.5524247 | 0.3546424 | 0.025 | 1.509359 | 40.8563
4089 | 5.705833 | 4.3576 | 22.3706 | 10 | 3.469 | 3.472711 | 12.03 | 0.066515 | 0.5715 | 0.5523705 | 0.3546795 | 0.0251 | 1.509852 | 40.8561
4090 | 5.707222 | 4.3576 | 22.3767 | 11 | 3.4774 | 3.473527 | 12.09 | 0.066774 | 0.5709 | 0.5523165 | 0.3547164 | 0.0252 | 1.510344 | 40.8557
4091 | 5.708611 | 4.3583 | 22.3827 | 12 | 3.4784 | 3.474318 | 12.1 | 0.066882 | 0.5713 | 0.5522625 | 0.3547626 | 0.0253 | 1.510837 | 40.8554
4092 | 5.71 | 4.3583 | 22.3888 | 11 | 3.4815 | 3.475089 | 12.12 | 0.067251 | 0.5722 | 0.5522082 | 0.354802 | 0.0254 | 1.51133 | 40.8549
4093 | 5.711389 | 4.3589 | 22.3949 | 10 | 3.468 | 3.475868 | 12.03 | 0.066456 | 0.5713 | 0.5521535 | 0.3548408 | 0.0255 | 1.511823 | 40.8551
4094 | 5.712778 | 4.3589 | 22.4009 | 11 | 3.4774 | 3.476632 | 12.09 | 0.067024 | 0.5718 | 0.5520977 | 0.3548806 | 0.0256 | 1.512316 | 40.8545
4095 | 5.714167 | 4.3596 | 22.407 | 10 | 3.4867 | 3.477433 | 12.16 | 0.067388 | 0.5721 | 0.5520426 | 0.3549268 | 0.0257 | 1.512809 | 40.8541
4096 | 5.715556 | 4.3596 | 22.413 | 10 | 3.4784 | 3.478261 | 12.1 | 0.067097 | 0.5725 | 0.5519874 | 0.3549679 | 0.0258 | 1.513302 | 40.854
4097 | 5.716944 | 4.3603 | 22.4191 | 13 | 3.4711 | 3.479049 | 12.05 | 0.066854 | 0.5716 | 0.5519319 | 0.3550093 | 0.0259 | 1.513794 | 40.8539
4098 | 5.718333 | 4.3603 | 22.4251 | 12 | 3.4815 | 3.47984 | 12.12 | 0.066762 | 0.5715 | 0.5518767 | 0.3550497 | 0.026 | 1.514288 | 40.8537
4099 | 5.719722 | 4.3609 | 22.4312 | 13 | 3.4815 | 3.480635 | 12.12 | 0.0671 | 0.5719 | 0.5518208 | 0.3550937 | 0.0261 | 1.514781 | 40.8532
4100 | 5.721389 | 4.3609 | 22.4372 | 12 | 3.4919 | 3.481436 | 12.19 | 0.067331 | 0.5724 | 0.5517647 | 0.3551358 | 0.0262 | 1.515373 | 40.8532
4101 | 5.722778 | 4.3616 | 22.4433 | 9 | 3.4836 | 3.482227 | 12.14 | 0.06718 | 0.5723 | 0.5517088 | 0.3551772 | 0.0263 | 1.515866 | 40.8531
4102 | 5.724167 | 4.3616 | 22.4494 | 11 | 3.4753 | 3.483005 | 12.08 | 0.067079 | 0.5714 | 0.5516537 | 0.3552169 | 0.0264 | 1.516359 | 40.8528
4103 | 5.725556 | 4.3622 | 22.4554 | 11 | 3.4857 | 3.483793 | 12.15 | 0.067388 | 0.5717 | 0.5515986 | 0.3552605 | 0.0265 | 1.516853 | 40.8524
4104 | 5.726944 | 4.3622 | 22.4615 | 14 | 3.4867 | 3.484582 | 12.16 | 0.067432 | 0.5719 | 0.5515428 | 0.3553011 | 0.0266 | 1.517346 | 40.8521
4105 | 5.728333 | 4.3629 | 22.4675 | 10 | 3.4898 | 3.485361 | 12.18 | 0.067727 | 0.572 | 0.551487 | 0.3553429 | 0.0267 | 1.51784 | 40.8517
4106 | 5.729722 | 4.3629 | 22.4736 | 10 | 3.4774 | 3.486112 | 12.09 | 0.067011 | 0.5711 | 0.551431 | 0.3553831 | 0.0268 | 1.518333 | 40.8519
4107 | 5.731111 | 4.3635 | 22.4797 | 10 | 3.4867 | 3.486868 | 12.16 | 0.067832 | 0.5713 | 0.5513747 | 0.3554243 | 0.0269 | 1.518827 | 40.8511
4108 | 5.7325 | 4.3635 | 22.4857 | 13 | 3.4888 | 3.487644 | 12.17 | 0.067461 | 0.5711 | 0.5513183 | 0.3554644 | 0.027 | 1.51932 | 40.8511
4109 | 5.733889 | 4.3642 | 22.4918 | 12 | 3.4898 | 3.48838 | 12.18 | 0.067627 | 0.5715 | 0.5512606 | 0.3555069 | 0.0271 | 1.519814 | 40.8507
4110 | 5.735278 | 4.3642 | 22.4979 | 11 | 3.4794 | 3.489218 | 12.11 | 0.067249 | 0.5707 | 0.5512038 | 0.3555487 | 0.0272 | 1.520308 | 40.8507
4111 | 5.736667 | 4.3647 | 22.5039 | 11 | 3.4909 | 3.489985 | 12.19 | 0.06758 | 0.5708 | 0.5511466 | 0.3555859 | 0.0273 | 1.520802 | 40.8502
4112 | 5.738056 | 4.3647 | 22.51 | 10 | 3.494 | 3.490779 | 12.21 | 0.067634 | 0.5709 | 0.551089 | 0.355628 | 0.0274 | 1.521296 | 40.8499
4113 | 5.739444 | 4.3654 | 22.5161 | 10 | 3.4857 | 3.491601 | 12.15 | 0.067182 | 0.5706 | 0.5510312 | 0.3556707 | 0.0275 | 1.52179 | 40.8499
4114 | 5.740833 | 4.3654 | 22.5221 | 14 | 3.4981 | 3.492372 | 12.24 | 0.068182 | 0.5708 | 0.5509738 | 0.3557147 | 0.0276 | 1.522284 | 40.8491
4115 | 5.742222 | 4.366 | 22.5282 | 12 | 3.5106 | 3.493163 | 12.32 | 0.068887 | 0.5725 | 0.5509164 | 0.3557528 | 0.0277 | 1.522778 | 40.8484
4116 | 5.743611 | 4.366 | 22.5343 | 11 | 3.5085 | 3.493882 | 12.31 | 0.068656 | 0.5729 | 0.5508593 | 0.3558009 | 0.0277 | 1.523272 | 40.8483
4117 | 5.745 | 4.3666 | 22.5403 | 12 | 3.5064 | 3.494628 | 12.3 | 0.068448 | 0.5741 | 0.5508018 | 0.3558511 | 0.0278 | 1.523766 | 40.8482
4118 | 5.746389 | 4.3666 | 22.5464 | 12 | 3.5106 | 3.495389 | 12.32 | 0.068798 | 0.5749 | 0.5507447 | 0.3559027 | 0.0279 | 1.52426 | 40.8477
4119 | 5.747778 | 4.3672 | 22.5525 | 12 | 3.4919 | 3.496199 | 12.19 | 0.067883 | 0.5743 | 0.5506874 | 0.3559444 | 0.028 | 1.524755 | 40.848
4120 | 5.749167 | 4.3672 | 22.5585 | 12 | 3.5023 | 3.496992 | 12.27 | 0.068204 | 0.5749 | 0.5506302 | 0.3559959 | 0.0281 | 1.525249 | 40.8475
4121 | 5.750556 | 4.3679 | 22.5646 | 11 | 3.4992 | 3.497768 | 12.24 | 0.068225 | 0.5746 | 0.550573 | 0.3560478 | 0.0282 | 1.525744 | 40.8472
4122 | 5.751944 | 4.3679 | 22.5706 | 12 | 3.4981 | 3.498584 | 12.24 | 0.068363 | 0.575 | 0.5505168 | 0.3561019 | 0.0283 | 1.526238 | 40.8469
4123 | 5.753333 | 4.3686 | 22.5767 | 13 | 3.5023 | 3.499426 | 12.27 | 0.068321 | 0.5748 | 0.5504596 | 0.3561417 | 0.0284 | 1.526733 | 40.8467
4124 | 5.754722 | 4.3686 | 22.5828 | 11 | 3.4992 | 3.500181 | 12.24 | 0.068315 | 0.5738 | 0.550402 | 0.3561933 | 0.0285 | 1.527227 | 40.8464
4125 | 5.756111 | 4.3693 | 22.5889 | 13 | 3.5013 | 3.500971 | 12.26 | 0.068551 | 0.5744 | 0.550344 | 0.3562461 | 0.0286 | 1.527722 | 40.846
4126 | 5.7575 | 4.3693 | 22.5949 | 12 | 3.5075 | 3.501815 | 12.3 | 0.068707 | 0.5749 | 0.5502859 | 0.356301 | 0.0287 | 1.528217 | 40.8457
4127 | 5.758889 | 4.3699 | 22.601 | 11 | 3.5054 | 3.50261 | 12.29 | 0.06883 | 0.575 | 0.5502282 | 0.3563396 | 0.0288 | 1.528712 | 40.8453
4128 | 5.760278 | 4.3699 | 22.6071 | 11 | 3.5147 | 3.5034 | 12.35 | 0.069218 | 0.5759 | 0.5501708 | 0.3563963 | 0.0289 | 1.529207 | 40.8448
4129 | 5.761667 | 4.3707 | 22.6131 | 12 | 3.5013 | 3.504172 | 12.26 | 0.068441 | 0.5749 | 0.5501134 | 0.3564517 | 0.029 | 1.529702 | 40.8451
4130 | 5.763056 | 4.3707 | 22.6192 | 10 | 3.5075 | 3.504945 | 12.3 | 0.068928 | 0.5753 | 0.5500551 | 0.3565075 | 0.0291 | 1.530197 | 40.8445
4131 | 5.764444 | 4.3713 | 22.6253 | 9 | 3.5023 | 3.50577 | 12.27 | 0.068601 | 0.5744 | 0.5499968 | 0.3565441 | 0.0291 | 1.530692 | 40.8444
4132 | 5.765833 | 4.3713 | 22.6314 | 12 | 3.5013 | 3.50656 | 12.26 | 0.068511 | 0.574 | 0.549938 | 0.3565973 | 0.0292 | 1.531187 | 40.8442
4133 | 5.767222 | 4.372 | 22.6375 | 13 | 3.5095 | 3.507346 | 12.32 | 0.069043 | 0.5739 | 0.5498786 | 0.3566506 | 0.0293 | 1.531683 | 40.8436
4134 | 5.768611 | 4.372 | 22.6435 | 11 | 3.5147 | 3.50813 | 12.35 | 0.069312 | 0.5746 | 0.5498193 | 0.3567058 | 0.0294 | 1.532178 | 40.8432
4135 | 5.77 | 4.3726 | 22.6496 | 12 | 3.5137 | 3.508935 | 12.35 | 0.069283 | 0.5748 | 0.5497603 | 0.3567419 | 0.0295 | 1.532674 | 40.843
4136 | 5.771389 | 4.3726 | 22.6557 | 10 | 3.5095 | 3.509684 | 12.32 | 0.069203 | 0.5747 | 0.5497015 | 0.3567972 | 0.0296 | 1.533169 | 40.8427
4137 | 5.772778 | 4.3733 | 22.6617 | 11 | 3.5147 | 3.510455 | 12.35 | 0.069075 | 0.5749 | 0.5496432 | 0.3568535 | 0.0297 | 1.533665 | 40.8426
4138 | 5.774167 | 4.3733 | 22.6678 | 11 | 3.526 | 3.511198 | 12.43 | 0.069817 | 0.5755 | 0.549585 | 0.356912 | 0.0298 | 1.53416 | 40.8419
4139 | 5.775556 | 4.3739 | 22.6739 | 14 | 3.5137 | 3.511927 | 12.35 | 0.0691 | 0.5747 | 0.549527 | 0.3569457 | 0.0298 | 1.534656 | 40.842
4140 | 5.776944 | 4.3739 | 22.68 | 12 | 3.5219 | 3.512667 | 12.4 | 0.069712 | 0.5758 | 0.5494688 | 0.3570047 | 0.0299 | 1.535152 | 40.8414
4141 | 5.778333 | 4.3746 | 22.686 | 12 | 3.5229 | 3.513429 | 12.41 | 0.069775 | 0.5757 | 0.5494108 | 0.357063 | 0.03 | 1.535648 | 40.8411
4142 | 5.779722 | 4.3746 | 22.6921 | 12 | 3.5137 | 3.514226 | 12.35 | 0.068985 | 0.5748 | 0.5493521 | 0.3571206 | 0.0301 | 1.536144 | 40.8413
4143 | 5.781111 | 4.3752 | 22.6982 | 12 | 3.5157 | 3.515014 | 12.36 | 0.069372 | 0.5755 | 0.5492932 | 0.3571549 | 0.0302 | 1.53664 | 40.8408
4144 | 5.782778 | 4.3752 | 22.7043 | 13 | 3.5033 | 3.515829 | 12.27 | 0.068693 | 0.5736 | 0.5492339 | 0.35721 | 0.0303 | 1.537235 | 40.8413
4145 | 5.784167 | 4.3758 | 22.7104 | 11 | 3.5147 | 3.516589 | 12.35 | 0.069372 | 0.5732 | 0.5491746 | 0.3572645 | 0.0303 | 1.537731 | 40.8407
4146 | 5.785556 | 4.3758 | 22.7164 | 11 | 3.5271 | 3.517356 | 12.44 | 0.069942 | 0.5737 | 0.5491154 | 0.3573187 | 0.0304 | 1.538228 | 40.8401
4147 | 5.786944 | 4.3764 | 22.7225 | 11 | 3.5199 | 3.518138 | 12.39 | 0.069394 | 0.5738 | 0.549056 | 0.3573502 | 0.0305 | 1.538724 | 40.8401
4148 | 5.788333 | 4.3764 | 22.7286 | 12 | 3.5199 | 3.518916 | 12.39 | 0.06943 | 0.5736 | 0.548997 | 0.3574041 | 0.0305 | 1.53922 | 40.8398
4149 | 5.789722 | 4.377 | 22.7347 | 11 | 3.5147 | 3.519746 | 12.35 | 0.06937 | 0.5735 | 0.5489382 | 0.3574581 | 0.0306 | 1.539716 | 40.8396
4150 | 5.791111 | 4.377 | 22.7408 | 10 | 3.5178 | 3.520492 | 12.37 | 0.069567 | 0.5732 | 0.5488796 | 0.3575117 | 0.0307 | 1.540213 | 40.8392
4151 | 5.7925 | 4.3775 | 22.7468 | 12 | 3.526 | 3.521263 | 12.43 | 0.069876 | 0.5735 | 0.5488207 | 0.3575417 | 0.0308 | 1.54071 | 40.8388
4152 | 5.793889 | 4.3775 | 22.7529 | 13 | 3.5085 | 3.522044 | 12.31 | 0.06917 | 0.5726 | 0.548762 | 0.357594 | 0.0308 | 1.541206 | 40.8389
4153 | 5.795278 | 4.3781 | 22.759 | 13 | 3.5199 | 3.522831 | 12.39 | 0.069676 | 0.5723 | 0.5487032 | 0.3576454 | 0.0309 | 1.541703 | 40.8384
4154 | 5.796667 | 4.3781 | 22.7651 | 12 | 3.5054 | 3.523606 | 12.29 | 0.068911 | 0.5704 | 0.5486442 | 0.3576946 | 0.031 | 1.5422 | 40.8385
4155 | 5.798056 | 4.3786 | 22.7712 | 11 | 3.526 | 3.524361 | 12.43 | 0.06998 | 0.5706 | 0.548585 | 0.3577172 | 0.031 | 1.542697 | 40.8376
4156 | 5.799444 | 4.3786 | 22.7772 | 10 | 3.5209 | 3.525113 | 12.4 | 0.069796 | 0.57 | 0.5485262 | 0.3577654 | 0.0311 | 1.543193 | 40.8375
4157 | 5.800833 | 4.3791 | 22.7833 | 11 | 3.5219 | 3.525872 | 12.4 | 0.069775 | 0.5692 | 0.5484676 | 0.3578126 | 0.0311 | 1.54369 | 40.8373
4158 | 5.802222 | 4.3791 | 22.7894 | 10 | 3.5188 | 3.526637 | 12.38 | 0.069979 | 0.5685 | 0.5484095 | 0.3578587 | 0.0312 | 1.544187 | 40.8369
4159 | 5.803611 | 4.3795 | 22.7955 | 11 | 3.5281 | 3.527411 | 12.45 | 0.070121 | 0.5684 | 0.5483507 | 0.3578758 | 0.0312 | 1.544684 | 40.8365
4160 | 5.805 | 4.3795 | 22.8016 | 10 | 3.5126 | 3.528198 | 12.34 | 0.069377 | 0.5672 | 0.5482924 | 0.3579192 | 0.0313 | 1.545181 | 40.8367
4161 | 5.806389 | 4.3799 | 22.8077 | 15 | 3.5178 | 3.529002 | 12.37 | 0.069602 | 0.5664 | 0.5482348 | 0.357961 | 0.0313 | 1.545679 | 40.8363
4162 | 5.807778 | 4.3799 | 22.8137 | 11 | 3.525 | 3.529802 | 12.43 | 0.07017 | 0.566 | 0.5481774 | 0.3580028 | 0.0314 | 1.546176 | 40.8357
4163 | 5.809167 | 4.3803 | 22.8198 | 12 | 3.5353 | 3.530576 | 12.5 | 0.070576 | 0.5661 | 0.5481205 | 0.3580142 | 0.0314 | 1.546673 | 40.8352
4164 | 5.810556 | 4.3803 | 22.8259 | 12 | 3.526 | 3.531366 | 12.43 | 0.07053 | 0.5661 | 0.5480638 | 0.3580561 | 0.0315 | 1.54717 | 40.8349
4165 | 5.811944 | 4.3807 | 22.832 | 12 | 3.5271 | 3.532141 | 12.44 | 0.070245 | 0.5651 | 0.5480075 | 0.3580974 | 0.0315 | 1.547667 | 40.8348
4166 | 5.813333 | 4.3807 | 22.8381 | 13 | 3.5219 | 3.532911 | 12.4 | 0.070275 | 0.5642 | 0.5479516 | 0.3581365 | 0.0315 | 1.548165 | 40.8345
4167 | 5.814722 | 4.3809 | 22.8442 | 11 | 3.5353 | 3.533722 | 12.5 | 0.070734 | 0.5642 | 0.5478953 | 0.358143 | 0.0315 | 1.548662 | 40.834
4168 | 5.816111 | 4.3809 | 22.8502 | 13 | 3.5332 | 3.534442 | 12.48 | 0.070697 | 0.5639 | 0.5478391 | 0.3581814 | 0.0316 | 1.54916 | 40.8338
4169 | 5.8175 | 4.3812 | 22.8563 | 11 | 3.5384 | 3.53521 | 12.52 | 0.070923 | 0.5641 | 0.5477826 | 0.3582208 | 0.0316 | 1.549657 | 40.8334
4170 | 5.818889 | 4.3812 | 22.8624 | 12 | 3.5281 | 3.535994 | 12.45 | 0.070584 | 0.5641 | 0.547726 | 0.3582615 | 0.0316 | 1.550155 | 40.8333
4171 | 5.820278 | 4.3814 | 22.8685 | 12 | 3.5414 | 3.536783 | 12.54 | 0.071032 | 0.5638 | 0.5476697 | 0.3582651 | 0.0316 | 1.550653 | 40.8328
4172 | 5.821667 | 4.3814 | 22.8746 | 12 | 3.5465 | 3.537624 | 12.58 | 0.071413 | 0.5649 | 0.547615 | 0.3583072 | 0.0316 | 1.55115 | 40.8323
4173 | 5.823056 | 4.3817 | 22.8807 | 11 | 3.5517 | 3.538454 | 12.61 | 0.07166 | 0.5654 | 0.5475602 | 0.3583504 | 0.0316 | 1.551648 | 40.8319
4174 | 5.824444 | 4.3817 | 22.8868 | 11 | 3.5465 | 3.539203 | 12.58 | 0.071368 | 0.5656 | 0.5475061 | 0.3583944 | 0.0316 | 1.552145 | 40.8318
4175 | 5.825833 | 4.3818 | 22.8929 | 13 | 3.5373 | 3.539977 | 12.51 | 0.070995 | 0.5657 | 0.5474518 | 0.358401 | 0.0316 | 1.552643 | 40.8317
4176 | 5.827222 | 4.3818 | 22.8989 | 11 | 3.5414 | 3.540741 | 12.54 | 0.071008 | 0.5653 | 0.5473984 | 0.3584443 | 0.0316 | 1.553141 | 40.8315
4177 | 5.828611 | 4.3821 | 22.905 | 11 | 3.5404 | 3.541503 | 12.53 | 0.07093 | 0.5651 | 0.5473456 | 0.3584879 | 0.0316 | 1.553639 | 40.8312
4178 | 5.83 | 4.3821 | 22.9111 | 11 | 3.5343 | 3.542287 | 12.49 | 0.070835 | 0.5641 | 0.5472925 | 0.3585295 | 0.0316 | 1.554137 | 40.831
4179 | 5.831389 | 4.3821 | 22.9172 | 12 | 3.5445 | 3.543045 | 12.56 | 0.071477 | 0.5641 | 0.5472395 | 0.358532 | 0.0316 | 1.554635 | 40.8304
4180 | 5.832778 | 4.3821 | 22.9233 | 13 | 3.5414 | 3.543837 | 12.54 | 0.070922 | 0.5637 | 0.5471865 | 0.3585727 | 0.0316 | 1.555133 | 40.8304
4181 | 5.834167 | 4.3823 | 22.9294 | 10 | 3.5476 | 3.544663 | 12.59 | 0.071481 | 0.5637 | 0.547134 | 0.3586123 | 0.0315 | 1.555631 | 40.8298
4182 | 5.835556 | 4.3823 | 22.9355 | 12 | 3.5506 | 3.545436 | 12.61 | 0.072013 | 0.5636 | 0.5470815 | 0.3586526 | 0.0315 | 1.556129 | 40.8292
4183 | 5.836944 | 4.3823 | 22.9416 | 11 | 3.5465 | 3.54624 | 12.58 | 0.07188 | 0.5628 | 0.5470294 | 0.3586526 | 0.0315 | 1.556627 | 40.829
4184 | 5.838333 | 4.3823 | 22.9476 | 11 | 3.5312 | 3.547003 | 12.47 | 0.070814 | 0.5622 | 0.5469783 | 0.35869 | 0.0315 | 1.557125 | 40.8294
4185 | 5.839722 | 4.3824 | 22.9537 | 10 | 3.5404 | 3.5478 | 12.53 | 0.07127 | 0.561 | 0.546927 | 0.3587248 | 0.0314 | 1.557623 | 40.8289
4186 | 5.841111 | 4.3824 | 22.9598 | 12 | 3.5527 | 3.548553 | 12.62 | 0.071745 | 0.5612 | 0.5468758 | 0.3587602 | 0.0314 | 1.558122 | 40.8283
4187 | 5.8425 | 4.3823 | 22.9659 | 12 | 3.5476 | 3.549335 | 12.59 | 0.071784 | 0.5611 | 0.5468253 | 0.3587567 | 0.0313 | 1.55862 | 40.828
4188 | 5.843889 | 4.3823 | 22.972 | 12 | 3.5568 | 3.55009 | 12.65 | 0.072315 | 0.5615 | 0.5467747 | 0.3587926 | 0.0313 | 1.559118 | 40.8275
4189 | 5.845556 | 4.3823 | 22.9781 | 10 | 3.5414 | 3.550896 | 12.54 | 0.071102 | 0.5603 | 0.5467246 | 0.3588272 | 0.0312 | 1.559716 | 40.8283
4190 | 5.846944 | 4.3823 | 22.9842 | 11 | 3.5588 | 3.551729 | 12.67 | 0.072551 | 0.5606 | 0.5466741 | 0.3588618 | 0.0312 | 1.560215 | 40.8272
4191 | 5.848333 | 4.3822 | 22.9902 | 11 | 3.5517 | 3.552552 | 12.61 | 0.071766 | 0.5607 | 0.5466238 | 0.3588568 | 0.0311 | 1.560713 | 40.8274
4192 | 5.849722 | 4.3822 | 22.9963 | 11 | 3.5414 | 3.553357 | 12.54 | 0.071349 | 0.5595 | 0.5465735 | 0.3588892 | 0.031 | 1.561211 | 40.8274
4193 | 5.851111 | 4.3821 | 23.0024 | 11 | 3.5619 | 3.5541 | 12.69 | 0.072333 | 0.5603 | 0.5465235 | 0.3589229 | 0.031 | 1.56171 | 40.8265
4194 | 5.8525 | 4.3821 | 23.0085 | 12 | 3.5547 | 3.55488 | 12.64 | 0.072065 | 0.5598 | 0.5464733 | 0.3589564 | 0.0309 | 1.562209 | 40.8264
4195 | 5.853889 | 4.3818 | 23.0146 | 12 | 3.5506 | 3.55569 | 12.61 | 0.071648 | 0.5595 | 0.5464239 | 0.3589484 | 0.0308 | 1.562707 | 40.8264
4196 | 5.855278 | 4.3818 | 23.0207 | 13 | 3.5578 | 3.55648 | 12.66 | 0.072364 | 0.5594 | 0.5463746 | 0.358981 | 0.0307 | 1.563206 | 40.8257
4197 | 5.856667 | 4.3816 | 23.0268 | 9 | 3.5588 | 3.557203 | 12.67 | 0.072125 | 0.5592 | 0.5463261 | 0.3590134 | 0.0306 | 1.563704 | 40.8256
4198 | 5.858056 | 4.3816 | 23.0328 | 14 | 3.5537 | 3.557992 | 12.63 | 0.072153 | 0.5594 | 0.5462774 | 0.3590456 | 0.0305 | 1.564203 | 40.8253
4199 | 5.859444 | 4.3813 | 23.039 | 13 | 3.571 | 3.558743 | 12.75 | 0.073045 | 0.5602 | 0.5462288 | 0.3590393 | 0.0304 | 1.564701 | 40.8245
4200 | 5.860833 | 4.3813 | 23.045 | 12 | 3.5649 | 3.559466 | 12.71 | 0.072664 | 0.5607 | 0.5461812 | 0.3590739 | 0.0303 | 1.5652 | 40.8245
4201 | 5.862222 | 4.381 | 23.0511 | 9 | 3.5588 | 3.56024 | 12.67 | 0.072557 | 0.5602 | 0.5461338 | 0.3591081 | 0.0302 | 1.565699 | 40.8242
4202 | 5.863611 | 4.381 | 23.0572 | 10 | 3.5659 | 3.561078 | 12.72 | 0.072697 | 0.5602 | 0.5460867 | 0.3591437 | 0.03 | 1.566198 | 40.8239
4203 | 5.865 | 4.3806 | 23.0633 | 9 | 3.57 | 3.561874 | 12.74 | 0.073119 | 0.5612 | 0.5460398 | 0.3591372 | 0.0299 | 1.566697 | 40.8234
4204 | 5.866389 | 4.3806 | 23.0694 | 11 | 3.5659 | 3.562664 | 12.72 | 0.072741 | 0.5616 | 0.5459933 | 0.3591755 | 0.0298 | 1.567195 | 40.8233
4205 | 5.867778 | 4.3803 | 23.0755 | 9 | 3.572 | 3.563489 | 12.76 | 0.073269 | 0.563 | 0.5459466 | 0.3592161 | 0.0297 | 1.567694 | 40.8227
4206 | 5.869167 | 4.3803 | 23.0816 | 10 | 3.569 | 3.564238 | 12.74 | 0.073044 | 0.5631 | 0.5459004 | 0.3592573 | 0.0295 | 1.568193 | 40.8226
4207 | 5.870556 | 4.3799 | 23.0876 | 12 | 3.572 | 3.565051 | 12.76 | 0.073036 | 0.5638 | 0.5458544 | 0.3592557 | 0.0294 | 1.568692 | 40.8224
4208 | 5.871944 | 4.3799 | 23.0937 | 13 | 3.5751 | 3.565819 | 12.78 | 0.073001 | 0.5642 | 0.545809 | 0.359299 | 0.0292 | 1.569191 | 40.8221
4209 | 5.873333 | 4.3796 | 23.0998 | 9 | 3.569 | 3.566628 | 12.74 | 0.072812 | 0.5649 | 0.5457639 | 0.359343 | 0.0291 | 1.56969 | 40.822
4210 | 5.874722 | 4.3796 | 23.1059 | 11 | 3.5761 | 3.567425 | 12.79 | 0.073517 | 0.566 | 0.5457195 | 0.3593895 | 0.029 | 1.570189 | 40.8213
4211 | 5.876111 | 4.3792 | 23.112 | 13 | 3.5588 | 3.568282 | 12.67 | 0.072361 | 0.5655 | 0.5456758 | 0.3593913 | 0.0288 | 1.570689 | 40.8217
4212 | 5.8775 | 4.3792 | 23.1181 | 12 | 3.574 | 3.569115 | 12.77 | 0.073282 | 0.5659 | 0.5456315 | 0.3594375 | 0.0287 | 1.571188 | 40.8209
4213 | 5.878889 | 4.3789 | 23.1241 | 10 | 3.574 | 3.569938 | 12.77 | 0.073214 | 0.5657 | 0.545588 | 0.3594823 | 0.0286 | 1.571687 | 40.8207
4214 | 5.880278 | 4.3789 | 23.1302 | 10 | 3.5649 | 3.570716 | 12.71 | 0.072632 | 0.5652 | 0.5455441 | 0.3595268 | 0.0284 | 1.572186 | 40.8207
4215 | 5.881667 | 4.3785 | 23.1363 | 12 | 3.5761 | 3.571494 | 12.79 | 0.073296 | 0.5658 | 0.5455009 | 0.3595291 | 0.0283 | 1.572686 | 40.8201
4216 | 5.883056 | 4.3785 | 23.1424 | 11 | 3.5649 | 3.57227 | 12.71 | 0.072839 | 0.565 | 0.5454585 | 0.3595732 | 0.0281 | 1.573185 | 40.8201
4217 | 5.884444 | 4.3782 | 23.1485 | 11 | 3.5619 | 3.573074 | 12.69 | 0.072512 | 0.5646 | 0.5454165 | 0.3596161 | 0.028 | 1.573684 | 40.82
4218 | 5.885833 | 4.3782 | 23.1546 | 14 | 3.5791 | 3.573931 | 12.81 | 0.073913 | 0.5648 | 0.5453743 | 0.3596586 | 0.0278 | 1.574184 | 40.8189
4219 | 5.887222 | 4.3778 | 23.1606 | 12 | 3.568 | 3.57475 | 12.73 | 0.073598 | 0.5645 | 0.5453318 | 0.3596593 | 0.0277 | 1.574683 | 40.8188
4220 | 5.888611 | 4.3778 | 23.1667 | 11 | 3.569 | 3.57555 | 12.74 | 0.073223 | 0.564 | 0.5452895 | 0.3597001 | 0.0276 | 1.575183 | 40.8188
4221 | 5.89 | 4.3774 | 23.1728 | 11 | 3.5852 | 3.576296 | 12.85 | 0.074381 | 0.5646 | 0.545247 | 0.3597423 | 0.0274 | 1.575683 | 40.8178
4222 | 5.891389 | 4.3774 | 23.1789 | 11 | 3.5781 | 3.577085 | 12.8 | 0.073891 | 0.5645 | 0.5452045 | 0.3597838 | 0.0273 | 1.576182 | 40.8179
4223 | 5.892778 | 4.377 | 23.185 | 12 | 3.5872 | 3.577918 | 12.87 | 0.074138 | 0.5653 | 0.5451629 | 0.3597861 | 0.0271 | 1.576682 | 40.8174
4224 | 5.894167 | 4.377 | 23.191 | 10 | 3.5892 | 3.578702 | 12.88 | 0.07416 | 0.5659 | 0.5451211 | 0.3598303 | 0.027 | 1.577182 | 40.8172
4225 | 5.895556 | 4.3766 | 23.1971 | 12 | 3.5811 | 3.57949 | 12.82 | 0.073869 | 0.5657 | 0.54508 | 0.3598725 | 0.0268 | 1.577682 | 40.8171
4226 | 5.896944 | 4.3766 | 23.2032 | 13 | 3.57 | 3.580276 | 12.74 | 0.073291 | 0.5645 | 0.5450384 | 0.3599121 | 0.0267 | 1.578181 | 40.8172
4227 | 5.898333 | 4.3762 | 23.2093 | 11 | 3.5761 | 3.581077 | 12.79 | 0.073876 | 0.5643 | 0.5449969 | 0.3599141 | 0.0265 | 1.578681 | 40.8165
4228 | 5.899722 | 4.3762 | 23.2154 | 10 | 3.568 | 3.581836 | 12.73 | 0.073324 | 0.5629 | 0.5449554 | 0.3599505 | 0.0264 | 1.579181 | 40.8166
4229 | 5.901111 | 4.3758 | 23.2214 | 10 | 3.5811 | 3.582615 | 12.82 | 0.074046 | 0.5629 | 0.5449141 | 0.3599867 | 0.0262 | 1.579681 | 40.8159
4230 | 5.9025 | 4.3758 | 23.2275 | 11 | 3.5751 | 3.583345 | 12.78 | 0.073507 | 0.5615 | 0.5448739 | 0.3600195 | 0.0261 | 1.580181 | 40.816
4231 | 5.903889 | 4.3752 | 23.2336 | 12 | 3.5811 | 3.584098 | 12.82 | 0.074179 | 0.5611 | 0.544835 | 0.3600159 | 0.0259 | 1.580681 | 40.8153
4232 | 5.905278 | 4.3752 | 23.2397 | 12 | 3.5771 | 3.584927 | 12.8 | 0.073842 | 0.5604 | 0.5447972 | 0.3600465 | 0.0257 | 1.581181 | 40.8152
4233 | 5.906667 | 4.3747 | 23.2457 | 11 | 3.5862 | 3.585747 | 12.86 | 0.074084 | 0.5606 | 0.5447602 | 0.3600772 | 0.0256 | 1.581681 | 40.8149
4234 | 5.908333 | 4.3747 | 23.2518 | 11 | 3.5842 | 3.58655 | 12.85 | 0.07425 | 0.5602 | 0.5447239 | 0.3601078 | 0.0254 | 1.582281 | 40.8149
4235 | 5.909722 | 4.3741 | 23.2579 | 11 | 3.5862 | 3.587362 | 12.86 | 0.074363 | 0.5599 | 0.5446871 | 0.3601014 | 0.0252 | 1.582782 | 40.8145
4236 | 5.911111 | 4.3741 | 23.264 | 12 | 3.5822 | 3.588077 | 12.83 | 0.074292 | 0.5596 | 0.5446499 | 0.3601307 | 0.025 | 1.583282 | 40.8143
4237 | 5.9125 | 4.3736 | 23.2701 | 10 | 3.5973 | 3.588828 | 12.94 | 0.075027 | 0.5604 | 0.5446127 | 0.3601609 | 0.0249 | 1.583782 | 40.8136
4238 | 5.913889 | 4.3736 | 23.2761 | 11 | 3.5963 | 3.589639 | 12.93 | 0.074787 | 0.5608 | 0.5445751 | 0.3601924 | 0.0247 | 1.584282 | 40.8135
4239 | 5.915278 | 4.3729 | 23.2822 | 14 | 3.5983 | 3.590422 | 12.95 | 0.075133 | 0.5614 | 0.5445379 | 0.3601889 | 0.0245 | 1.584783 | 40.813
4240 | 5.916667 | 4.3729 | 23.2883 | 11 | 3.5882 | 3.591218 | 12.88 | 0.074431 | 0.5611 | 0.5445002 | 0.3602209 | 0.0243 | 1.585283 | 40.8132
4241 | 5.918056 | 4.3724 | 23.2944 | 11 | 3.5973 | 3.592048 | 12.94 | 0.075231 | 0.5619 | 0.5444629 | 0.3602552 | 0.0241 | 1.585783 | 40.8124
4242 | 5.919444 | 4.3724 | 23.3004 | 12 | 3.5811 | 3.592843 | 12.82 | 0.07393 | 0.5608 | 0.5444265 | 0.3602868 | 0.024 | 1.586283 | 40.813
4243 | 5.920833 | 4.3718 | 23.3065 | 10 | 3.5943 | 3.593648 | 12.92 | 0.074637 | 0.5597 | 0.5443903 | 0.3602796 | 0.0238 | 1.586784 | 40.8123
4244 | 5.922222 | 4.3718 | 23.3126 | 10 | 3.6054 | 3.59444 | 13 | 0.075573 | 0.5602 | 0.5443543 | 0.36031 | 0.0236 | 1.587284 | 40.8115
4245 | 5.923611 | 4.3713 | 23.3187 | 11 | 3.5993 | 3.595238 | 12.96 | 0.075054 | 0.5608 | 0.5443199 | 0.3603417 | 0.0234 | 1.587785 | 40.8115
4246 | 5.925 | 4.3713 | 23.3247 | 11 | 3.5811 | 3.596034 | 12.82 | 0.074555 | 0.5596 | 0.5442849 | 0.3603715 | 0.0233 | 1.588285 | 40.8116
4247 | 5.926389 | 4.3707 | 23.3308 | 12 | 3.5933 | 3.596886 | 12.91 | 0.07491 | 0.5596 | 0.5442505 | 0.3603634 | 0.0231 | 1.588786 | 40.8111
4248 | 5.927778 | 4.3707 | 23.3369 | 10 | 3.6054 | 3.597672 | 13 | 0.07548 | 0.5603 | 0.5442175 | 0.3603945 | 0.0229 | 1.589286 | 40.8105
4249 | 5.929167 | 4.3702 | 23.343 | 10 | 3.5842 | 3.598521 | 12.85 | 0.074611 | 0.5587 | 0.5441853 | 0.3604237 | 0.0228 | 1.589787 | 40.8107
4250 | 5.930556 | 4.3702 | 23.349 | 11 | 3.6024 | 3.599276 | 12.98 | 0.075414 | 0.5591 | 0.5441536 | 0.360454 | 0.0226 | 1.590288 | 40.81
4251 | 5.931944 | 4.3696 | 23.3551 | 10 | 3.5923 | 3.600036 | 12.9 | 0.075119 | 0.5585 | 0.5441222 | 0.3604421 | 0.0224 | 1.590788 | 40.8099
4252 | 5.933333 | 4.3696 | 23.3612 | 10 | 3.5933 | 3.600797 | 12.91 | 0.074964 | 0.5579 | 0.5440912 | 0.36047 | 0.0223 | 1.591289 | 40.8097
4253 | 5.934722 | 4.3691 | 23.3673 | 10 | 3.6044 | 3.6016 | 12.99 | 0.075867 | 0.5579 | 0.5440606 | 0.3604982 | 0.0221 | 1.591789 | 40.8089
4254 | 5.936111 | 4.3691 | 23.3733 | 11 | 3.6054 | 3.602429 | 13 | 0.075403 | 0.5579 | 0.5440303 | 0.3605265 | 0.0219 | 1.59229 | 40.8089
4255 | 5.9375 | 4.3685 | 23.3794 | 10 | 3.6044 | 3.603185 | 12.99 | 0.076055 | 0.5583 | 0.5440006 | 0.3605137 | 0.0218 | 1.592791 | 40.8083
4256 | 5.938889 | 4.3685 | 23.3855 | 11 | 3.6094 | 3.603952 | 13.03 | 0.076031 | 0.5585 | 0.5439705 | 0.3605431 | 0.0216 | 1.593292 | 40.808
4257 | 5.940278 | 4.368 | 23.3915 | 11 | 3.5902 | 3.60472 | 12.89 | 0.074676 | 0.557 | 0.5439406 | 0.3605693 | 0.0214 | 1.593792 | 40.8086
4258 | 5.941667 | 4.368 | 23.3976 | 9 | 3.6034 | 3.605521 | 12.98 | 0.075786 | 0.5566 | 0.5439105 | 0.360596 | 0.0213 | 1.594293 | 40.8077
4259 | 5.943056 | 4.3674 | 23.4037 | 10 | 3.6013 | 3.606439 | 12.97 | 0.07554 | 0.5564 | 0.5438805 | 0.3605784 | 0.0211 | 1.594794 | 40.8075
4260 | 5.944444 | 4.3674 | 23.4097 | 10 | 3.5872 | 3.60723 | 12.87 | 0.074724 | 0.555 | 0.5438505 | 0.360602 | 0.021 | 1.595295 | 40.8078
4261 | 5.945833 | 4.3669 | 23.4158 | 11 | 3.6064 | 3.608025 | 13.01 | 0.075759 | 0.555 | 0.5438202 | 0.3606249 | 0.0208 | 1.595795 | 40.8069
4262 | 5.947222 | 4.3669 | 23.4219 | 10 | 3.5973 | 3.608832 | 12.94 | 0.075198 | 0.5543 | 0.54379 | 0.3606449 | 0.0207 | 1.596296 | 40.807
4263 | 5.948611 | 4.3663 | 23.4279 | 11 | 3.6074 | 3.609623 | 13.01 | 0.075773 | 0.5549 | 0.5437592 | 0.3606266 | 0.0205 | 1.596797 | 40.8064
4264 | 5.95 | 4.3663 | 23.434 | 10 | 3.6013 | 3.610349 | 12.97 | 0.075408 | 0.5544 | 0.5437284 | 0.3606467 | 0.0204 | 1.597298 | 40.8063
4265 | 5.951389 | 4.3658 | 23.4401 | 10 | 3.6084 | 3.61106 | 13.02 | 0.075975 | 0.5544 | 0.5436983 | 0.3606665 | 0.0202 | 1.597799 | 40.8057
4266 | 5.952778 | 4.3658 | 23.4461 | 10 | 3.6214 | 3.611815 | 13.11 | 0.076863 | 0.5551 | 0.5436683 | 0.3606876 | 0.0201 | 1.5983 | 40.805
4267 | 5.954167 | 4.3652 | 23.4522 | 10 | 3.6024 | 3.612607 | 12.98 | 0.075842 | 0.5546 | 0.5436388 | 0.360669 | 0.0199 | 1.598801 | 40.8053
4268 | 5.955556 | 4.3652 | 23.4583 | 11 | 3.6124 | 3.613379 | 13.05 | 0.076179 | 0.5546 | 0.5436097 | 0.3606891 | 0.0198 | 1.599302 | 40.8048
4269 | 5.956944 | 4.3648 | 23.4643 | 11 | 3.6104 | 3.614178 | 13.03 | 0.07625 | 0.5546 | 0.5435809 | 0.3607095 | 0.0196 | 1.599803 | 40.8045
4270 | 5.958333 | 4.3648 | 23.4704 | 10 | 3.6194 | 3.614982 | 13.1 | 0.076996 | 0.5556 | 0.5435517 | 0.360731 | 0.0195 | 1.600304 | 40.8038
4271 | 5.959722 | 4.3642 | 23.4764 | 10 | 3.6354 | 3.615779 | 13.22 | 0.077655 | 0.5565 | 0.5435226 | 0.3607166 | 0.0193 | 1.600805 | 40.8032
4272 | 5.961111 | 4.3642 | 23.4825 | 10 | 3.6104 | 3.616564 | 13.03 | 0.076139 | 0.5567 | 0.5434934 | 0.3607401 | 0.0192 | 1.601306 | 40.8038
4273 | 5.9625 | 4.3638 | 23.4886 | 11 | 3.6094 | 3.617387 | 13.03 | 0.076307 | 0.5563 | 0.5434647 | 0.3607642 | 0.0191 | 1.601807 | 40.8035
4274 | 5.963889 | 4.3638 | 23.4946 | 11 | 3.6214 | 3.61816 | 13.11 | 0.076835 | 0.5565 | 0.5434357 | 0.3607884 | 0.0189 | 1.602308 | 40.8029
4275 | 5.965278 | 4.3633 | 23.5007 | 11 | 3.6204 | 3.618974 | 13.11 | 0.076863 | 0.5567 | 0.543407 | 0.3607733 | 0.0188 | 1.602809 | 40.8026
4276 | 5.966667 | 4.3633 | 23.5067 | 10 | 3.6214 | 3.619799 | 13.11 | 0.077051 | 0.5571 | 0.5433779 | 0.3607986 | 0.0187 | 1.60331 | 40.8023
4277 | 5.968056 | 4.3629 | 23.5128 | 9 | 3.6184 | 3.620572 | 13.09 | 0.076826 | 0.5569 | 0.5433483 | 0.3608231 | 0.0185 | 1.603812 | 40.8021
4278 | 5.969722 | 4.3627 | 23.5189 | 11 | 3.6214 | 3.621362 | 13.11 | 0.076794 | 0.5567 | 0.5433182 | 0.3608465 | 0.0184 | 1.604413 | 40.8023
4279 | 5.971111 | 4.3627 | 23.5249 | 11 | 3.6114 | 3.622175 | 13.04 | 0.076489 | 0.5559 | 0.5432874 | 0.3608309 | 0.0183 | 1.604914 | 40.8022
4280 | 5.9725 | 4.3622 | 23.531 | 11 | 3.6344 | 3.622929 | 13.21 | 0.078115 | 0.5568 | 0.5432562 | 0.3608544 | 0.0181 | 1.605415 | 40.801
4281 | 5.973889 | 4.3622 | 23.537 | 11 | 3.6204 | 3.623669 | 13.11 | 0.076976 | 0.5571 | 0.5432253 | 0.3608793 | 0.018 | 1.605916 | 40.8014
4282 | 5.975278 | 4.3619 | 23.5431 | 11 | 3.6164 | 3.624485 | 13.08 | 0.076877 | 0.5568 | 0.5431949 | 0.3609032 | 0.0179 | 1.606418 | 40.8012
4283 | 5.976667 | 4.3619 | 23.5492 | 11 | 3.6194 | 3.625225 | 13.1 | 0.07647 | 0.5571 | 0.543165 | 0.3608894 | 0.0178 | 1.606919 | 40.8012
4284 | 5.978056 | 4.3614 | 23.5552 | 11 | 3.6224 | 3.626002 | 13.12 | 0.076957 | 0.5565 | 0.5431348 | 0.3609127 | 0.0176 | 1.60742 | 40.8007
4285 | 5.979444 | 4.3614 | 23.5613 | 11 | 3.6314 | 3.62684 | 13.19 | 0.077838 | 0.5567 | 0.5431055 | 0.3609359 | 0.0175 | 1.607921 | 40.7999
4286 | 5.980833 | 4.361 | 23.5673 | 10 | 3.6344 | 3.627641 | 13.21 | 0.078066 | 0.5573 | 0.5430766 | 0.3609592 | 0.0174 | 1.608423 | 40.7995
4287 | 5.982222 | 4.361 | 23.5734 | 11 | 3.6324 | 3.62839 | 13.19 | 0.077825 | 0.5576 | 0.5430476 | 0.3609478 | 0.0173 | 1.608924 | 40.7994
4288 | 5.983611 | 4.3606 | 23.5794 | 10 | 3.6254 | 3.629209 | 13.14 | 0.0772 | 0.5574 | 0.5430184 | 0.3609712 | 0.0171 | 1.609425 | 40.7995
4289 | 5.985 | 4.3606 | 23.5855 | 11 | 3.6304 | 3.629978 | 13.18 | 0.077752 | 0.5575 | 0.5429891 | 0.3609949 | 0.017 | 1.609927 | 40.7989
4290 | 5.986389 | 4.3602 | 23.5916 | 11 | 3.6294 | 3.630814 | 13.17 | 0.077754 | 0.5567 | 0.5429596 | 0.3610177 | 0.0169 | 1.610428 | 40.7986
4291 | 5.987778 | 4.3602 | 23.5976 | 11 | 3.6344 | 3.631597 | 13.21 | 0.077838 | 0.5574 | 0.5429301 | 0.3610051 | 0.0168 | 1.61093 | 40.7984
4292 | 5.989167 | 4.3597 | 23.6037 | 11 | 3.6424 | 3.632394 | 13.27 | 0.078526 | 0.5583 | 0.5429008 | 0.361031 | 0.0166 | 1.611431 | 40.7977
4293 | 5.990556 | 4.3597 | 23.6097 | 11 | 3.6294 | 3.633125 | 13.17 | 0.077515 | 0.5577 | 0.5428719 | 0.3610553 | 0.0165 | 1.611933 | 40.798
4294 | 5.991944 | 4.3594 | 23.6158 | 12 | 3.6324 | 3.633882 | 13.19 | 0.077982 | 0.5578 | 0.5428419 | 0.3610786 | 0.0164 | 1.612434 | 40.7975
4295 | 5.993333 | 4.3594 | 23.6218 | 12 | 3.6374 | 3.634687 | 13.23 | 0.077955 | 0.5579 | 0.5428119 | 0.3610684 | 0.0163 | 1.612935 | 40.7973
4296 | 5.994722 | 4.3589 | 23.6279 | 10 | 3.6454 | 3.635504 | 13.29 | 0.077529 | 0.5586 | 0.542782 | 0.3610932 | 0.0161 | 1.613437 | 40.7973
4297 | 5.996111 | 4.3589 | 23.6339 | 10 | 3.6234 | 3.636315 | 13.13 | 0.077375 | 0.558 | 0.5427523 | 0.3611169 | 0.016 | 1.613938 | 40.7971
4298 | 5.9975 | 4.3586 | 23.64 | 11 | 3.6364 | 3.637088 | 13.22 | 0.078246 | 0.5582 | 0.5427225 | 0.3611411 | 0.0159 | 1.61444 | 40.7963
4299 | 5.998889 | 4.3586 | 23.646 | 11 | 3.6264 | 3.637845 | 13.15 | 0.077607 | 0.5567 | 0.5426932 | 0.3611283 | 0.0158 | 1.614942 | 40.7965
4300 | 6.000278 | 4.3581 | 23.654 | 10 | 3.6204 | 3.63862 | 13.11 | 0.077486 | 0.5557 | 0.5426643 | 0.3611477 | 0.0157 | 1.615443 | 40.7956
4301 | 6.002222 | 4.3581 | 23.6601 | 10 | 3.6354 | 3.639375 | 13.22 | 0.078222 | 0.5555 | 0.5426356 | 0.3611653 | 0.0155 | 1.616145 | 40.7957
4302 | 6.003611 | 4.3578 | 23.6661 | 12 | 3.6364 | 3.640132 | 13.22 | 0.078487 | 0.5547 | 0.5426062 | 0.3611811 | 0.0154 | 1.616647 | 40.7953
4303 | 6.005 | 4.3578 | 23.6722 | 10 | 3.6384 | 3.640921 | 13.24 | 0.078312 | 0.5551 | 0.5425772 | 0.3611669 | 0.0153 | 1.617149 | 40.7951
4304 | 6.006389 | 4.3573 | 23.6782 | 11 | 3.6384 | 3.641701 | 13.24 | 0.078367 | 0.5544 | 0.5425482 | 0.3611821 | 0.0152 | 1.61765 | 40.7948
4305 | 6.007778 | 4.3573 | 23.6843 | 11 | 3.6474 | 3.642402 | 13.3 | 0.078675 | 0.5543 | 0.5425195 | 0.3611986 | 0.015 | 1.618152 | 40.7944
4306 | 6.009167 | 4.3569 | 23.6903 | 11 | 3.6494 | 3.643231 | 13.32 | 0.078954 | 0.5545 | 0.5424914 | 0.3612159 | 0.0149 | 1.618654 | 40.794
4307 | 6.010556 | 4.3569 | 23.6964 | 10 | 3.6553 | 3.644044 | 13.36 | 0.079128 | 0.5552 | 0.5424636 | 0.3611999 | 0.0148 | 1.619155 | 40.7936
4308 | 6.011944 | 4.3564 | 23.7024 | 11 | 3.6523 | 3.644825 | 13.34 | 0.079324 | 0.5558 | 0.542436 | 0.3612197 | 0.0147 | 1.619657 | 40.7933
4309 | 6.013333 | 4.3564 | 23.7085 | 10 | 3.6464 | 3.645629 | 13.3 | 0.078605 | 0.5563 | 0.5424087 | 0.361242 | 0.0145 | 1.620159 | 40.7934
4310 | 6.014722 | 4.356 | 23.7145 | 10 | 3.6354 | 3.646367 | 13.22 | 0.078152 | 0.5552 | 0.5423816 | 0.3612623 | 0.0144 | 1.62066 | 40.7934
4311 | 6.016111 | 4.356 | 23.7206 | 10 | 3.6563 | 3.647128 | 13.37 | 0.079699 | 0.5564 | 0.542354 | 0.3612468 | 0.0143 | 1.621162 | 40.7923
4312 | 6.0175 | 4.3554 | 23.7266 | 11 | 3.6484 | 3.647968 | 13.31 | 0.079153 | 0.556 | 0.5423266 | 0.3612686 | 0.0141 | 1.621664 | 40.7923
4313 | 6.018889 | 4.3554 | 23.7327 | 10 | 3.6414 | 3.648761 | 13.26 | 0.078418 | 0.5554 | 0.5422999 | 0.3612909 | 0.014 | 1.622166 | 40.7925
4314 | 6.020278 | 4.355 | 23.7387 | 11 | 3.6484 | 3.649576 | 13.31 | 0.079021 | 0.5551 | 0.542273 | 0.3613117 | 0.0139 | 1.622668 | 40.7919
4315 | 6.021667 | 4.355 | 23.7448 | 10 | 3.6682 | 3.650282 | 13.46 | 0.080284 | 0.5564 | 0.5422458 | 0.3612954 | 0.0137 | 1.623169 | 40.7909
4316 | 6.023056 | 4.3545 | 23.7509 | 10 | 3.6523 | 3.651039 | 13.34 | 0.079141 | 0.5568 | 0.5422189 | 0.3613195 | 0.0136 | 1.623671 | 40.7913
4317 | 6.024444 | 4.3545 | 23.7569 | 12 | 3.6553 | 3.651792 | 13.36 | 0.07927 | 0.5578 | 0.5421924 | 0.3613449 | 0.0134 | 1.624173 | 40.791
4318 | 6.025833 | 4.3541 | 23.7629 | 11 | 3.6613 | 3.652573 | 13.4 | 0.079699 | 0.559 | 0.5421657 | 0.3613727 | 0.0133 | 1.624675 | 40.7905
4319 | 6.027222 | 4.3541 | 23.769 | 10 | 3.6424 | 3.653359 | 13.27 | 0.079113 | 0.5576 | 0.5421393 | 0.3613589 | 0.0132 | 1.625177 | 40.7906
4320 | 6.028611 | 4.3536 | 23.775 | 10 | 3.6533 | 3.654112 | 13.35 | 0.079421 | 0.5581 | 0.542113 | 0.361385 | 0.013 | 1.625679 | 40.7902
4321 | 6.03 | 4.3536 | 23.7811 | 10 | 3.6553 | 3.654861 | 13.36 | 0.079572 | 0.5579 | 0.5420872 | 0.3614105 | 0.0129 | 1.626181 | 40.7898
4322 | 6.031389 | 4.3532 | 23.7871 | 10 | 3.6553 | 3.655687 | 13.36 | 0.079549 | 0.5577 | 0.5420613 | 0.3614364 | 0.0128 | 1.626683 | 40.7896
4323 | 6.032778 | 4.3532 | 23.7932 | 12 | 3.6692 | 3.656497 | 13.46 | 0.080508 | 0.559 | 0.5420359 | 0.3614246 | 0.0126 | 1.627185 | 40.7887
4324 | 6.034167 | 4.3527 | 23.7992 | 10 | 3.6553 | 3.657281 | 13.36 | 0.079806 | 0.5589 | 0.5420108 | 0.3614527 | 0.0125 | 1.627687 | 40.7889
4325 | 6.035556 | 4.3527 | 23.8053 | 11 | 3.6613 | 3.658081 | 13.4 | 0.080066 | 0.5589 | 0.541986 | 0.3614811 | 0.0124 | 1.628189 | 40.7885
4326 | 6.036944 | 4.3524 | 23.8113 | 11 | 3.6613 | 3.658836 | 13.4 | 0.079938 | 0.5591 | 0.5419612 | 0.3615088 | 0.0122 | 1.62869 | 40.7883
4327 | 6.038333 | 4.3524 | 23.8174 | 10 | 3.6543 | 3.659648 | 13.35 | 0.079275 | 0.5588 | 0.5419381 | 0.3614974 | 0.0121 | 1.629193 | 40.7885
4328 | 6.039722 | 4.3519 | 23.8234 | 11 | 3.6553 | 3.66042 | 13.36 | 0.079614 | 0.5584 | 0.5419152 | 0.3615236 | 0.012 | 1.629695 | 40.788
4329 | 6.041111 | 4.3519 | 23.8294 | 10 | 3.6593 | 3.661169 | 13.39 | 0.079854 | 0.5581 | 0.5418919 | 0.3615502 | 0.0119 | 1.630197 | 40.7876
4330 | 6.0425 | 4.3517 | 23.8355 | 11 | 3.6553 | 3.661997 | 13.36 | 0.079711 | 0.5574 | 0.5418686 | 0.3615748 | 0.0118 | 1.630699 | 40.7875
4331 | 6.043889 | 4.3517 | 23.8415 | 10 | 3.6652 | 3.662793 | 13.43 | 0.080038 | 0.5569 | 0.5418453 | 0.3615594 | 0.0117 | 1.631201 | 40.787
4332 | 6.045278 | 4.3512 | 23.8476 | 11 | 3.6623 | 3.66365 | 13.41 | 0.080274 | 0.5572 | 0.5418226 | 0.3615836 | 0.0116 | 1.631704 | 40.7866
4333 | 6.046667 | 4.3512 | 23.8536 | 12 | 3.6593 | 3.664501 | 13.39 | 0.07977 | 0.5572 | 0.5418 | 0.3616076 | 0.0114 | 1.632206 | 40.7867
4334 | 6.048056 | 4.351 | 23.8597 | 10 | 3.6652 | 3.66531 | 13.43 | 0.080574 | 0.5566 | 0.5417779 | 0.3616298 | 0.0114 | 1.632708 | 40.7859
4335 | 6.049444 | 4.351 | 23.8657 | 11 | 3.6603 | 3.666052 | 13.4 | 0.079919 | 0.5568 | 0.5417559 | 0.361615 | 0.0113 | 1.63321 | 40.7861
4336 | 6.050833 | 4.3506 | 23.8718 | 12 | 3.6731 | 3.66684 | 13.49 | 0.080709 | 0.5568 | 0.5417334 | 0.3616376 | 0.0112 | 1.633712 | 40.7853
4337 | 6.052222 | 4.3506 | 23.8778 | 11 | 3.6722 | 3.667656 | 13.48 | 0.080542 | 0.5577 | 0.5417108 | 0.3616627 | 0.0111 | 1.634215 | 40.7852
4338 | 6.053889 | 4.3505 | 23.8839 | 10 | 3.6781 | 3.668409 | 13.53 | 0.081115 | 0.5586 | 0.541689 | 0.3616894 | 0.011 | 1.634818 | 40.785
4339 | 6.055278 | 4.3505 | 23.8899 | 11 | 3.6702 | 3.669182 | 13.47 | 0.080797 | 0.5584 | 0.5416673 | 0.3616767 | 0.0109 | 1.63532 | 40.785
4340 | 6.056667 | 4.3502 | 23.8959 | 12 | 3.6563 | 3.669964 | 13.37 | 0.08001 | 0.5577 | 0.5416459 | 0.3617017 | 0.0108 | 1.635822 | 40.7852
4341 | 6.058056 | 4.3502 | 23.902 | 11 | 3.6702 | 3.670767 | 13.47 | 0.08074 | 0.5579 | 0.5416241 | 0.3617263 | 0.0108 | 1.636325 | 40.7845
4342 | 6.059444 | 4.3501 | 23.908 | 11 | 3.6702 | 3.671568 | 13.47 | 0.08027 | 0.5578 | 0.5416023 | 0.3617519 | 0.0107 | 1.636827 | 40.7845
4343 | 6.060833 | 4.3501 | 23.9141 | 11 | 3.6741 | 3.672359 | 13.5 | 0.080542 | 0.5582 | 0.5415801 | 0.3617383 | 0.0106 | 1.637329 | 40.7841
4344 | 6.062222 | 4.3498 | 23.9201 | 12 | 3.6791 | 3.673137 | 13.54 | 0.080895 | 0.5584 | 0.5415581 | 0.361765 | 0.0106 | 1.637832 | 40.7837
4345 | 6.063611 | 4.3498 | 23.9261 | 10 | 3.6761 | 3.673899 | 13.51 | 0.080901 | 0.5587 | 0.5415362 | 0.3617922 | 0.0105 | 1.638334 | 40.7834
4346 | 6.065 | 4.3498 | 23.9322 | 11 | 3.6613 | 3.674689 | 13.4 | 0.079608 | 0.558 | 0.5415141 | 0.3618183 | 0.0105 | 1.638837 | 40.7839
4347 | 6.066389 | 4.3498 | 23.9382 | 12 | 3.6781 | 3.675491 | 13.53 | 0.080918 | 0.558 | 0.5414918 | 0.361804 | 0.0104 | 1.639339 | 40.7829
4348 | 6.067778 | 4.3497 | 23.9443 | 11 | 3.6761 | 3.676199 | 13.51 | 0.080907 | 0.5578 | 0.5414701 | 0.3618297 | 0.0104 | 1.639842 | 40.7826
4349 | 6.069167 | 4.3497 | 23.9503 | 11 | 3.6682 | 3.676941 | 13.46 | 0.080725 | 0.5567 | 0.5414489 | 0.3618515 | 0.0104 | 1.640345 | 40.7825
4350 | 6.070556 | 4.3497 | 23.9564 | 11 | 3.6722 | 3.677723 | 13.48 | 0.080524 | 0.5565 | 0.5414286 | 0.3618738 | 0.0103 | 1.640847 | 40.7824
4351 | 6.071944 | 4.3497 | 23.9624 | 10 | 3.686 | 3.678534 | 13.59 | 0.081607 | 0.557 | 0.5414083 | 0.3618585 | 0.0103 | 1.641349 | 40.7815
4352 | 6.073333 | 4.3496 | 23.9685 | 11 | 3.6771 | 3.679343 | 13.52 | 0.081333 | 0.557 | 0.541388 | 0.3618817 | 0.0103 | 1.641852 | 40.7814
4353 | 6.074722 | 4.3496 | 23.9745 | 10 | 3.684 | 3.680109 | 13.57 | 0.08182 | 0.5576 | 0.5413676 | 0.3619061 | 0.0102 | 1.642355 | 40.7808
4354 | 6.076111 | 4.3496 | 23.9805 | 11 | 3.6869 | 3.680918 | 13.59 | 0.081644 | 0.5581 | 0.5413468 | 0.3619307 | 0.0102 | 1.642857 | 40.7807
4355 | 6.0775 | 4.3496 | 23.9866 | 11 | 3.6909 | 3.681702 | 13.62 | 0.081917 | 0.5586 | 0.5413259 | 0.361919 | 0.0102 | 1.64336 | 40.7803
4356 | 6.078889 | 4.3495 | 23.9926 | 13 | 3.681 | 3.682484 | 13.55 | 0.081765 | 0.5584 | 0.5413052 | 0.3619441 | 0.0102 | 1.643863 | 40.7801
4357 | 6.080278 | 4.3495 | 23.9987 | 11 | 3.6919 | 3.683202 | 13.63 | 0.081964 | 0.5592 | 0.5412847 | 0.3619701 | 0.0101 | 1.644366 | 40.7797
4358 | 6.081667 | 4.3496 | 24.0047 | 11 | 3.6899 | 3.684014 | 13.62 | 0.081746 | 0.5597 | 0.5412639 | 0.3619967 | 0.0101 | 1.644868 | 40.7796
4359 | 6.083056 | 4.3496 | 24.0107 | 10 | 3.685 | 3.684808 | 13.58 | 0.081437 | 0.5598 | 0.5412435 | 0.3619881 | 0.0101 | 1.645371 | 40.7796
4360 | 6.084444 | 4.3496 | 24.0168 | 10 | 3.681 | 3.685571 | 13.55 | 0.08178 | 0.5594 | 0.5412235 | 0.3620141 | 0.0101 | 1.645874 | 40.7791
4361 | 6.085833 | 4.3496 | 24.0228 | 11 | 3.6919 | 3.686306 | 13.63 | 0.081742 | 0.5592 | 0.5412038 | 0.3620397 | 0.0101 | 1.646377 | 40.7789
4362 | 6.087222 | 4.3498 | 24.0289 | 11 | 3.6781 | 3.687134 | 13.53 | 0.081314 | 0.5584 | 0.5411842 | 0.3620644 | 0.0101 | 1.646879 | 40.7789
4363 | 6.088611 | 4.3498 | 24.0349 | 10 | 3.6751 | 3.687929 | 13.51 | 0.080999 | 0.5573 | 0.5411646 | 0.3620503 | 0.0101 | 1.647382 | 40.7788
4364 | 6.09 | 4.3498 | 24.041 | 11 | 3.6909 | 3.688691 | 13.62 | 0.082111 | 0.5574 | 0.5411457 | 0.3620731 | 0.0101 | 1.647885 | 40.7779
4365 | 6.091389 | 4.3498 | 24.047 | 13 | 3.6899 | 3.68947 | 13.62 | 0.082008 | 0.5577 | 0.5411271 | 0.3620955 | 0.0101 | 1.648388 | 40.7777
4366 | 6.092778 | 4.3499 | 24.053 | 11 | 3.7017 | 3.690319 | 13.7 | 0.082956 | 0.5588 | 0.5411085 | 0.3621207 | 0.0101 | 1.648891 | 40.7769
4367 | 6.094167 | 4.3499 | 24.0591 | 10 | 3.6928 | 3.691128 | 13.64 | 0.082637 | 0.5587 | 0.5410902 | 0.3621095 | 0.0101 | 1.649394 | 40.7769
4368 | 6.095556 | 4.35 | 24.0651 | 12 | 3.7046 | 3.691939 | 13.72 | 0.083074 | 0.5598 | 0.5410717 | 0.3621364 | 0.0101 | 1.649897 | 40.7764
4369 | 6.096944 | 4.35 | 24.0712 | 10 | 3.6879 | 3.692763 | 13.6 | 0.081855 | 0.5601 | 0.541054 | 0.3621635 | 0.0101 | 1.6504 | 40.7768
4370 | 6.098333 | 4.3502 | 24.0772 | 11 | 3.6919 | 3.693526 | 13.63 | 0.082291 | 0.5605 | 0.5410371 | 0.3621912 | 0.0101 | 1.650903 | 40.7763
4371 | 6.099722 | 4.3502 | 24.0832 | 10 | 3.7017 | 3.694317 | 13.7 | 0.082396 | 0.5612 | 0.5410211 | 0.3621851 | 0.0101 | 1.651406 | 40.776
4372 | 6.101111 | 4.3503 | 24.0893 | 11 | 3.6899 | 3.695122 | 13.62 | 0.082166 | 0.5606 | 0.5410058 | 0.3622129 | 0.0101 | 1.651909 | 40.7759
4373 | 6.1025 | 4.3503 | 24.0953 | 13 | 3.681 | 3.695858 | 13.55 | 0.08169 | 0.5599 | 0.5409907 | 0.3622391 | 0.0102 | 1.652412 | 40.7759
4374 | 6.103889 | 4.3506 | 24.1014 | 11 | 3.7066 | 3.696629 | 13.74 | 0.082914 | 0.5607 | 0.5409759 | 0.3622671 | 0.0102 | 1.652915 | 40.7749
4375 | 6.105278 | 4.3506 | 24.1074 | 10 | 3.7017 | 3.697388 | 13.7 | 0.082811 | 0.5614 | 0.5409615 | 0.3622613 | 0.0102 | 1.653419 | 40.7748
4376 | 6.106667 | 4.3507 | 24.1135 | 10 | 3.686 | 3.698108 | 13.59 | 0.081864 | 0.5608 | 0.5409471 | 0.3622894 | 0.0102 | 1.653922 | 40.7751
4377 | 6.108056 | 4.3507 | 24.1195 | 12 | 3.6938 | 3.698923 | 13.64 | 0.08228 | 0.5607 | 0.540933 | 0.3623185 | 0.0103 | 1.654425 | 40.7746
4378 | 6.109444 | 4.351 | 24.1255 | 12 | 3.7026 | 3.699712 | 13.71 | 0.083156 | 0.5609 | 0.5409182 | 0.362346 | 0.0103 | 1.654928 | 40.7738
4379 | 6.110833 | 4.351 | 24.1316 | 12 | 3.7105 | 3.700507 | 13.77 | 0.08326 | 0.5621 | 0.5409032 | 0.3623422 | 0.0103 | 1.655431 | 40.7735
4380 | 6.112222 | 4.3512 | 24.1376 | 10 | 3.7036 | 3.701288 | 13.72 | 0.083376 | 0.5621 | 0.5408881 | 0.3623719 | 0.0104 | 1.655935 | 40.7732
4381 | 6.113611 | 4.3512 | 24.1437 | 10 | 3.6958 | 3.70208 | 13.66 | 0.082748 | 0.562 | 0.5408727 | 0.362401 | 0.0104 | 1.656438 | 40.7733
4382 | 6.115278 | 4.3516 | 24.1497 | 11 | 3.7066 | 3.702859 | 13.74 | 0.083303 | 0.5625 | 0.5408571 | 0.3624318 | 0.0104 | 1.657042 | 40.7731
4383 | 6.116667 | 4.3516 | 24.1558 | 12 | 3.7017 | 3.703671 | 13.7 | 0.082892 | 0.5622 | 0.5408412 | 0.3624277 | 0.0105 | 1.657545 | 40.7731
4384 | 6.118056 | 4.3518 | 24.1618 | 11 | 3.7066 | 3.704517 | 13.74 | 0.083131 | 0.5626 | 0.5408251 | 0.3624585 | 0.0105 | 1.658049 | 40.7727
4385 | 6.119444 | 4.3518 | 24.1678 | 11 | 3.7075 | 3.705365 | 13.75 | 0.083252 | 0.563 | 0.5408095 | 0.3624894 | 0.0106 | 1.658552 | 40.7724
4386 | 6.120833 | 4.3522 | 24.1739 | 10 | 3.7154 | 3.706154 | 13.8 | 0.083917 | 0.5633 | 0.540794 | 0.3625206 | 0.0106 | 1.659055 | 40.7718
4387 | 6.122222 | 4.3522 | 24.1799 | 10 | 3.7046 | 3.70697 | 13.72 | 0.083173 | 0.5633 | 0.5407788 | 0.3625194 | 0.0107 | 1.659559 | 40.772
4388 | 6.123611 | 4.3524 | 24.186 | 12 | 3.7173 | 3.707793 | 13.82 | 0.083973 | 0.5641 | 0.5407632 | 0.362552 | 0.0107 | 1.660063 | 40.7712
4389 | 6.125 | 4.3524 | 24.192 | 12 | 3.7154 | 3.708612 | 13.8 | 0.08361 | 0.5645 | 0.5407468 | 0.3625851 | 0.0107 | 1.660566 | 40.7712
4390 | 6.126389 | 4.3528 | 24.1981 | 11 | 3.7173 | 3.709367 | 13.82 | 0.083865 | 0.5653 | 0.5407304 | 0.3626204 | 0.0108 | 1.66107 | 40.7708
4391 | 6.127778 | 4.3528 | 24.2041 | 10 | 3.7144 | 3.710164 | 13.8 | 0.08376 | 0.5656 | 0.5407142 | 0.3626228 | 0.0108 | 1.661574 | 40.7706
4392 | 6.129167 | 4.3531 | 24.2102 | 11 | 3.7066 | 3.710988 | 13.74 | 0.083241 | 0.5653 | 0.5406979 | 0.3626581 | 0.0109 | 1.662077 | 40.7706
4393 | 6.130556 | 4.3531 | 24.2162 | 11 | 3.7134 | 3.711817 | 13.79 | 0.083729 | 0.5651 | 0.5406821 | 0.3626919 | 0.0109 | 1.662581 | 40.7701
4394 | 6.131944 | 4.3536 | 24.2223 | 10 | 3.7095 | 3.712628 | 13.76 | 0.083583 | 0.5649 | 0.540666 | 0.3627265 | 0.011 | 1.663084 | 40.7699
4395 | 6.133333 | 4.3536 | 24.2283 | 12 | 3.7251 | 3.713392 | 13.88 | 0.084657 | 0.5656 | 0.5406492 | 0.3627286 | 0.0111 | 1.663588 | 40.7691
4396 | 6.134722 | 4.3539 | 24.2343 | 11 | 3.7163 | 3.714222 | 13.81 | 0.083719 | 0.5656 | 0.5406328 | 0.3627644 | 0.0111 | 1.664092 | 40.7694
4397 | 6.136111 | 4.3539 | 24.2404 | 10 | 3.7154 | 3.715048 | 13.8 | 0.084253 | 0.5659 | 0.5406162 | 0.3628001 | 0.0112 | 1.664596 | 40.7688
4398 | 6.1375 | 4.3544 | 24.2464 | 11 | 3.7134 | 3.715837 | 13.79 | 0.083952 | 0.5658 | 0.5405992 | 0.3628366 | 0.0113 | 1.6651 | 40.7687
4399 | 6.138889 | 4.3544 | 24.2525 | 10 | 3.7095 | 3.716631 | 13.76 | 0.083649 | 0.5653 | 0.5405827 | 0.3628376 | 0.0113 | 1.665604 | 40.7686
4400 | 6.140278 | 4.3548 | 24.2585 | 11 | 3.7339 | 3.717404 | 13.94 | 0.084863 | 0.5665 | 0.5405669 | 0.3628754 | 0.0114 | 1.666108 | 40.7677
4401 | 6.141667 | 4.3548 | 24.2646 | 11 | 3.7173 | 3.718186 | 13.82 | 0.083857 | 0.566 | 0.5405513 | 0.3629123 | 0.0115 | 1.666612 | 40.768
4402 | 6.143056 | 4.3554 | 24.2706 | 10 | 3.7173 | 3.719001 | 13.82 | 0.084183 | 0.5661 | 0.5405353 | 0.36295 | 0.0116 | 1.667116 | 40.7676
4403 | 6.144444 | 4.3554 | 24.2767 | 12 | 3.7193 | 3.719745 | 13.83 | 0.084168 | 0.5658 | 0.5405199 | 0.362951 | 0.0117 | 1.66762 | 40.7673
4404 | 6.145833 | 4.3558 | 24.2827 | 10 | 3.7202 | 3.720528 | 13.84 | 0.084491 | 0.5655 | 0.5405044 | 0.3629875 | 0.0117 | 1.668124 | 40.7669
4405 | 6.147222 | 4.3558 | 24.2888 | 11 | 3.729 | 3.721278 | 13.91 | 0.084783 | 0.5658 | 0.5404895 | 0.363023 | 0.0118 | 1.668628 | 40.7664
4406 | 6.148611 | 4.3564 | 24.2948 | 10 | 3.729 | 3.72208 | 13.91 | 0.08502 | 0.5668 | 0.5404744 | 0.3630596 | 0.0119 | 1.669133 | 40.7661
4407 | 6.15 | 4.3564 | 24.3009 | 11 | 3.7309 | 3.722837 | 13.92 | 0.08505 | 0.5674 | 0.5404592 | 0.3630657 | 0.012 | 1.669637 | 40.7658
4408 | 6.151389 | 4.3569 | 24.3069 | 10 | 3.729 | 3.723603 | 13.91 | 0.084911 | 0.5677 | 0.5404432 | 0.3631039 | 0.0121 | 1.670141 | 40.7656
4409 | 6.152778 | 4.3569 | 24.313 | 11 | 3.7241 | 3.724354 | 13.87 | 0.085058 | 0.5683 | 0.5404272 | 0.3631417 | 0.0122 | 1.670646 | 40.7653
4410 | 6.154167 | 4.3575 | 24.319 | 10 | 3.7261 | 3.725112 | 13.88 | 0.08465 | 0.5678 | 0.5404109 | 0.3631778 | 0.0123 | 1.67115 | 40.7653
4411 | 6.155556 | 4.3575 | 24.3251 | 12 | 3.7193 | 3.725859 | 13.83 | 0.084264 | 0.5674 | 0.5403946 | 0.363186 | 0.0124 | 1.671654 | 40.7652
4412 | 6.156944 | 4.358 | 24.3311 | 10 | 3.7339 | 3.726623 | 13.94 | 0.085495 | 0.5682 | 0.5403774 | 0.3632227 | 0.0125 | 1.672159 | 40.7643
4413 | 6.158333 | 4.358 | 24.3372 | 11 | 3.7241 | 3.727414 | 13.87 | 0.084753 | 0.568 | 0.5403606 | 0.3632587 | 0.0126 | 1.672663 | 40.7644
4414 | 6.159722 | 4.3587 | 24.3433 | 11 | 3.7241 | 3.728224 | 13.87 | 0.084833 | 0.5678 | 0.5403434 | 0.3632942 | 0.0127 | 1.673168 | 40.7641
4415 | 6.161111 | 4.3587 | 24.3493 | 10 | 3.729 | 3.729001 | 13.91 | 0.08511 | 0.5678 | 0.5403264 | 0.3633034 | 0.0128 | 1.673672 | 40.7637
4416 | 6.1625 | 4.3593 | 24.3554 | 12 | 3.7348 | 3.729743 | 13.95 | 0.085128 | 0.5682 | 0.5403094 | 0.3633396 | 0.0129 | 1.674177 | 40.7634
4417 | 6.163889 | 4.3593 | 24.3614 | 10 | 3.73 | 3.7305 | 13.91 | 0.085473 | 0.5681 | 0.5402938 | 0.3633751 | 0.013 | 1.674682 | 40.763
4418 | 6.165278 | 4.3599 | 24.3675 | 11 | 3.7397 | 3.731282 | 13.99 | 0.086024 | 0.5692 | 0.540278 | 0.3634129 | 0.0132 | 1.675186 | 40.7624
4419 | 6.166667 | 4.3599 | 24.3736 | 10 | 3.7445 | 3.732067 | 14.02 | 0.08596 | 0.5705 | 0.5402615 | 0.3634271 | 0.0133 | 1.675691 | 40.7622
4420 | 6.168056 | 4.3606 | 24.3796 | 10 | 3.7397 | 3.732868 | 13.99 | 0.085796 | 0.5708 | 0.540245 | 0.3634678 | 0.0134 | 1.676196 | 40.762
4421 | 6.169444 | 4.3606 | 24.3857 | 10 | 3.729 | 3.7336 | 13.91 | 0.085448 | 0.5704 | 0.540228 | 0.3635078 | 0.0135 | 1.676701 | 40.762
4422 | 6.170833 | 4.3613 | 24.3918 | 10 | 3.7193 | 3.734383 | 13.83 | 0.084374 | 0.5692 | 0.5402108 | 0.3635449 | 0.0137 | 1.677206 | 40.7623
4423 | 6.172222 | 4.3613 | 24.3978 | 12 | 3.7271 | 3.735223 | 13.89 | 0.085355 | 0.5684 | 0.5401935 | 0.3635554 | 0.0138 | 1.67771 | 40.7615
4424 | 6.173611 | 4.362 | 24.4039 | 10 | 3.7465 | 3.736068 | 14.04 | 0.086128 | 0.5689 | 0.5401766 | 0.363592 | 0.0139 | 1.678215 | 40.7608
4425 | 6.175 | 4.362 | 24.4099 | 10 | 3.7436 | 3.736881 | 14.01 | 0.085956 | 0.5692 | 0.540159 | 0.3636293 | 0.014 | 1.678721 | 40.7607
4426 | 6.176667 | 4.3627 | 24.416 | 10 | 3.7377 | 3.737645 | 13.97 | 0.085785 | 0.5691 | 0.5401414 | 0.3636671 | 0.0142 | 1.679327 | 40.7609
4427 | 6.178056 | 4.363 | 24.422 | 10 | 3.7445 | 3.738414 | 14.02 | 0.086026 | 0.5691 | 0.540124 | 0.3636777 | 0.0143 | 1.679832 | 40.7605
4428 | 6.179444 | 4.363 | 24.4281 | 11 | 3.7358 | 3.739202 | 13.96 | 0.085391 | 0.5685 | 0.5401072 | 0.3637144 | 0.0144 | 1.680337 | 40.7606
4429 | 6.180833 | 4.3637 | 24.4342 | 10 | 3.7503 | 3.739961 | 14.06 | 0.08681 | 0.5692 | 0.54009 | 0.3637529 | 0.0145 | 1.680842 | 40.7595
4430 | 6.182222 | 4.3637 | 24.4402 | 11 | 3.7387 | 3.740723 | 13.98 | 0.086186 | 0.5688 | 0.5400733 | 0.3637905 | 0.0146 | 1.681347 | 40.7596
4431 | 6.183611 | 4.3643 | 24.4463 | 10 | 3.7494 | 3.741506 | 14.06 | 0.086679 | 0.5694 | 0.5400567 | 0.363801 | 0.0148 | 1.681853 | 40.7591
4432 | 6.185 | 4.3643 | 24.4523 | 10 | 3.7503 | 3.742314 | 14.06 | 0.086883 | 0.5697 | 0.5400404 | 0.3638402 | 0.0149 | 1.682358 | 40.7587
4433 | 6.186389 | 4.365 | 24.4584 | 12 | 3.7455 | 3.743125 | 14.03 | 0.086392 | 0.5695 | 0.5400253 | 0.3638792 | 0.015 | 1.682863 | 40.7587
4434 | 6.187778 | 4.365 | 24.4645 | 10 | 3.7494 | 3.743894 | 14.06 | 0.086755 | 0.5699 | 0.5400114 | 0.3639182 | 0.0151 | 1.683369 | 40.7583
4435 | 6.189167 | 4.3657 | 24.4705 | 10 | 3.7436 | 3.744661 | 14.01 | 0.086145 | 0.5694 | 0.5399969 | 0.363929 | 0.0153 | 1.683874 | 40.7584
4436 | 6.190556 | 4.3657 | 24.4766 | 10 | 3.7494 | 3.74545 | 14.06 | 0.086709 | 0.5694 | 0.5399828 | 0.363967 | 0.0154 | 1.68438 | 40.7578
4437 | 6.191944 | 4.3664 | 24.4827 | 10 | 3.7397 | 3.746209 | 13.99 | 0.086333 | 0.569 | 0.539968 | 0.3640034 | 0.0155 | 1.684885 | 40.7577
4438 | 6.193333 | 4.3664 | 24.4887 | 11 | 3.7474 | 3.746987 | 14.04 | 0.086588 | 0.5688 | 0.539953 | 0.3640394 | 0.0156 | 1.685391 | 40.7573
4439 | 6.194722 | 4.367 | 24.4948 | 10 | 3.7474 | 3.747773 | 14.04 | 0.086408 | 0.5684 | 0.539938 | 0.3640489 | 0.0158 | 1.685896 | 40.7572
4440 | 6.196111 | 4.367 | 24.5009 | 11 | 3.7387 | 3.748547 | 13.98 | 0.085489 | 0.5677 | 0.539923 | 0.3640828 | 0.0159 | 1.686402 | 40.7574
4441 | 6.1975 | 4.3677 | 24.5069 | 11 | 3.7503 | 3.749389 | 14.06 | 0.087102 | 0.568 | 0.5399079 | 0.3641156 | 0.016 | 1.686908 | 40.7563
4442 | 6.198889 | 4.3677 | 24.513 | 11 | 3.7503 | 3.75018 | 14.06 | 0.086816 | 0.5682 | 0.5398922 | 0.3641498 | 0.0161 | 1.687413 | 40.7562
4443 | 6.200278 | 4.3684 | 24.5191 | 10 | 3.7581 | 3.750933 | 14.12 | 0.087444 | 0.5691 | 0.5398759 | 0.364161 | 0.0162 | 1.687919 | 40.7555
4444 | 6.201667 | 4.3684 | 24.5251 | 11 | 3.7523 | 3.751773 | 14.08 | 0.086701 | 0.5694 | 0.5398592 | 0.3641973 | 0.0164 | 1.688425 | 40.7557
4445 | 6.203056 | 4.3691 | 24.5312 | 10 | 3.7474 | 3.75258 | 14.04 | 0.086874 | 0.5691 | 0.5398414 | 0.3642334 | 0.0165 | 1.688931 | 40.7553
4446 | 6.204444 | 4.3691 | 24.5373 | 10 | 3.7561 | 3.753347 | 14.11 | 0.087201 | 0.5693 | 0.5398228 | 0.3642708 | 0.0166 | 1.689437 | 40.7549
4447 | 6.205833 | 4.3697 | 24.5434 | 10 | 3.7658 | 3.754152 | 14.18 | 0.08817 | 0.57 | 0.5398038 | 0.3642822 | 0.0168 | 1.689943 | 40.754
4448 | 6.207222 | 4.3697 | 24.5494 | 11 | 3.759 | 3.754982 | 14.13 | 0.087603 | 0.5702 | 0.5397851 | 0.3643212 | 0.0169 | 1.690449 | 40.7541
4449 | 6.208611 | 4.3705 | 24.5555 | 10 | 3.7542 | 3.755786 | 14.09 | 0.087319 | 0.57 | 0.5397663 | 0.3643601 | 0.017 | 1.690955 | 40.754
4450 | 6.21 | 4.3705 | 24.5616 | 10 | 3.759 | 3.756624 | 14.13 | 0.087336 | 0.5698 | 0.5397471 | 0.3643977 | 0.0171 | 1.691461 | 40.7538
4451 | 6.211389 | 4.3711 | 24.5676 | 10 | 3.7658 | 3.757417 | 14.18 | 0.088018 | 0.5703 | 0.539728 | 0.36441 | 0.0173 | 1.691967 | 40.7531
4452 | 6.212778 | 4.3711 | 24.5737 | 11 | 3.7561 | 3.758215 | 14.11 | 0.087124 | 0.5703 | 0.5397095 | 0.3644484 | 0.0174 | 1.692473 | 40.7534
4453 | 6.214167 | 4.3719 | 24.5798 | 11 | 3.7542 | 3.759055 | 14.09 | 0.086891 | 0.5699 | 0.5396913 | 0.3644854 | 0.0175 | 1.692979 | 40.7532
4454 | 6.215556 | 4.3719 | 24.5858 | 15 | 3.7629 | 3.759864 | 14.16 | 0.087278 | 0.5703 | 0.5396729 | 0.3645228 | 0.0177 | 1.693486 | 40.7528
4455 | 6.216944 | 4.3725 | 24.5919 | 11 | 3.7455 | 3.760628 | 14.03 | 0.086609 | 0.569 | 0.5396538 | 0.3645335 | 0.0178 | 1.693992 | 40.7529
4456 | 6.218333 | 4.3725 | 24.598 | 11 | 3.7696 | 3.761461 | 14.21 | 0.088109 | 0.5694 | 0.5396345 | 0.3645691 | 0.0179 | 1.694498 | 40.7517
4457 | 6.219722 | 4.3732 | 24.6041 | 10 | 3.7658 | 3.762255 | 14.18 | 0.087867 | 0.5699 | 0.5396146 | 0.3646054 | 0.018 | 1.695004 | 40.7516
4458 | 6.221111 | 4.3732 | 24.6101 | 10 | 3.7667 | 3.763062 | 14.19 | 0.0881 | 0.5703 | 0.5395957 | 0.3646423 | 0.0181 | 1.695511 | 40.7512
4459 | 6.2225 | 4.3739 | 24.6162 | 11 | 3.7552 | 3.763914 | 14.1 | 0.087072 | 0.5696 | 0.539576 | 0.3646542 | 0.0183 | 1.696017 | 40.7516
4460 | 6.223889 | 4.3739 | 24.6223 | 11 | 3.7648 | 3.764674 | 14.17 | 0.087943 | 0.5698 | 0.539556 | 0.3646901 | 0.0184 | 1.696524 | 40.7508
4461 | 6.225278 | 4.3746 | 24.6284 | 10 | 3.7552 | 3.765536 | 14.1 | 0.087279 | 0.5691 | 0.5395356 | 0.3647234 | 0.0185 | 1.69703 | 40.7509
4462 | 6.226667 | 4.3746 | 24.6344 | 11 | 3.76 | 3.766239 | 14.14 | 0.087942 | 0.5689 | 0.5395153 | 0.3647556 | 0.0186 | 1.697537 | 40.7503
4463 | 6.228056 | 4.3752 | 24.6405 | 11 | 3.7638 | 3.767051 | 14.17 | 0.088107 | 0.5684 | 0.5394949 | 0.3647671 | 0.0187 | 1.698044 | 40.7499
4464 | 6.229444 | 4.3752 | 24.6466 | 10 | 3.76 | 3.767888 | 14.14 | 0.0875 | 0.568 | 0.5394743 | 0.3647976 | 0.0188 | 1.69855 | 40.75
4465 | 6.230833 | 4.3758 | 24.6527 | 10 | 3.7773 | 3.768698 | 14.27 | 0.088729 | 0.5687 | 0.5394529 | 0.3648294 | 0.0189 | 1.699057 | 40.749
4466 | 6.232222 | 4.3758 | 24.6588 | 11 | 3.7629 | 3.769475 | 14.16 | 0.087554 | 0.5683 | 0.5394319 | 0.3648615 | 0.0191 | 1.699564 | 40.7494
4467 | 6.233611 | 4.3763 | 24.6648 | 11 | 3.7764 | 3.770254 | 14.26 | 0.088987 | 0.5689 | 0.5394105 | 0.3648727 | 0.0192 | 1.70007 | 40.7483
4468 | 6.235 | 4.3763 | 24.6709 | 10 | 3.7552 | 3.771027 | 14.1 | 0.087688 | 0.5678 | 0.539389 | 0.3649037 | 0.0193 | 1.700577 | 40.7488
4469 | 6.236667 | 4.3769 | 24.677 | 10 | 3.7735 | 3.771832 | 14.24 | 0.088547 | 0.5679 | 0.5393679 | 0.3649333 | 0.0194 | 1.701185 | 40.7485
4470 | 6.238056 | 4.3769 | 24.6831 | 12 | 3.7821 | 3.772617 | 14.3 | 0.089075 | 0.568 | 0.5393459 | 0.3649626 | 0.0195 | 1.701692 | 40.7479
4471 | 6.239444 | 4.3774 | 24.6892 | 11 | 3.7725 | 3.773384 | 14.23 | 0.088828 | 0.5682 | 0.5393233 | 0.3649744 | 0.0195 | 1.702199 | 40.7478
4472 | 6.240833 | 4.3774 | 24.6952 | 10 | 3.784 | 3.774212 | 14.32 | 0.089508 | 0.569 | 0.5393 | 0.3650054 | 0.0196 | 1.702706 | 40.7471
4473 | 6.242222 | 4.3779 | 24.7013 | 11 | 3.7629 | 3.775023 | 14.16 | 0.08787 | 0.5683 | 0.5392762 | 0.3650354 | 0.0197 | 1.703213 | 40.7478
4474 | 6.243611 | 4.3779 | 24.7074 | 11 | 3.7773 | 3.775893 | 14.27 | 0.089264 | 0.5684 | 0.5392517 | 0.3650663 | 0.0198 | 1.70372 | 40.7467
4475 | 6.245 | 4.3783 | 24.7135 | 12 | 3.7744 | 3.776742 | 14.25 | 0.088785 | 0.5679 | 0.5392265 | 0.3650763 | 0.0199 | 1.704227 | 40.7467
4476 | 6.246389 | 4.3783 | 24.7196 | 13 | 3.7764 | 3.777545 | 14.26 | 0.088952 | 0.5684 | 0.5392018 | 0.3651072 | 0.0199 | 1.704734 | 40.7464
4477 | 6.247778 | 4.3788 | 24.7256 | 10 | 3.7754 | 3.778285 | 14.25 | 0.088698 | 0.568 | 0.5391771 | 0.3651373 | 0.02 | 1.705241 | 40.7463
4478 | 6.249167 | 4.3788 | 24.7317 | 10 | 3.7764 | 3.779095 | 14.26 | 0.088743 | 0.5676 | 0.5391523 | 0.3651659 | 0.0201 | 1.705749 | 40.746
4479 | 6.250556 | 4.3792 | 24.7378 | 11 | 3.784 | 3.779858 | 14.32 | 0.089325 | 0.568 | 0.5391273 | 0.3651767 | 0.0201 | 1.706256 | 40.7454
4480 | 6.251944 | 4.3792 | 24.7439 | 11 | 3.7859 | 3.78067 | 14.33 | 0.089376 | 0.5682 | 0.5391035 | 0.3652063 | 0.0202 | 1.706763 | 40.7451
4481 | 6.253333 | 4.3796 | 24.75 | 10 | 3.7869 | 3.781407 | 14.34 | 0.089544 | 0.5687 | 0.5390792 | 0.365236 | 0.0202 | 1.70727 | 40.7447
4482 | 6.254722 | 4.3796 | 24.7561 | 11 | 3.7754 | 3.78222 | 14.25 | 0.088959 | 0.5681 | 0.539054 | 0.3652644 | 0.0203 | 1.707777 | 40.7448
4483 | 6.256111 | 4.3799 | 24.7622 | 12 | 3.7764 | 3.782986 | 14.26 | 0.088952 | 0.5674 | 0.5390285 | 0.3652749 | 0.0203 | 1.708285 | 40.7445
4484 | 6.2575 | 4.3799 | 24.7682 | 11 | 3.7744 | 3.783813 | 14.25 | 0.088902 | 0.5669 | 0.5390024 | 0.3653011 | 0.0204 | 1.708792 | 40.7443
4485 | 6.258889 | 4.3802 | 24.7743 | 11 | 3.784 | 3.784598 | 14.32 | 0.089051 | 0.5668 | 0.5389757 | 0.3653262 | 0.0204 | 1.709299 | 40.7439
4486 | 6.260278 | 4.3802 | 24.7804 | 11 | 3.807 | 3.785402 | 14.49 | 0.090714 | 0.5686 | 0.5389486 | 0.3653536 | 0.0205 | 1.709807 | 40.7427
4487 | 6.261667 | 4.3805 | 24.7865 | 13 | 3.7812 | 3.786162 | 14.3 | 0.089229 | 0.5684 | 0.5389212 | 0.3653676 | 0.0205 | 1.710314 | 40.7433
4488 | 6.263056 | 4.3805 | 24.7926 | 12 | 3.7869 | 3.786959 | 14.34 | 0.090109 | 0.5686 | 0.5388943 | 0.3653949 | 0.0205 | 1.710822 | 40.7425
4489 | 6.264444 | 4.3807 | 24.7987 | 11 | 3.7888 | 3.787741 | 14.36 | 0.089564 | 0.5686 | 0.5388673 | 0.3654226 | 0.0205 | 1.711329 | 40.7425
4490 | 6.265833 | 4.3807 | 24.8047 | 12 | 3.7917 | 3.788549 | 14.38 | 0.089701 | 0.5689 | 0.5388398 | 0.3654502 | 0.0206 | 1.711837 | 40.7422
4491 | 6.267222 | 4.3809 | 24.8108 | 11 | 3.7783 | 3.789354 | 14.28 | 0.089188 | 0.5674 | 0.5388122 | 0.3654624 | 0.0206 | 1.712344 | 40.7423
4492 | 6.268611 | 4.3809 | 24.8169 | 11 | 3.7869 | 3.790132 | 14.34 | 0.08969 | 0.5671 | 0.5387849 | 0.3654867 | 0.0206 | 1.712852 | 40.7417
4493 | 6.27 | 4.3811 | 24.823 | 11 | 3.7898 | 3.79091 | 14.36 | 0.089877 | 0.5668 | 0.5387574 | 0.3655105 | 0.0206 | 1.71336 | 40.7413
4494 | 6.271389 | 4.3811 | 24.8291 | 12 | 3.7965 | 3.791688 | 14.41 | 0.090222 | 0.5673 | 0.5387299 | 0.3655346 | 0.0206 | 1.713867 | 40.7408
4495 | 6.272778 | 4.3812 | 24.8352 | 12 | 3.7926 | 3.792483 | 14.38 | 0.090342 | 0.5671 | 0.5387024 | 0.3655465 | 0.0206 | 1.714375 | 40.7405
4496 | 6.274167 | 4.3812 | 24.8413 | 12 | 3.7965 | 3.793296 | 14.41 | 0.090173 | 0.5675 | 0.5386752 | 0.365571 | 0.0206 | 1.714883 | 40.7403
4497 | 6.275556 | 4.3813 | 24.8473 | 13 | 3.7831 | 3.794033 | 14.31 | 0.089532 | 0.5668 | 0.5386481 | 0.3655931 | 0.0206 | 1.715391 | 40.7405
4498 | 6.276944 | 4.3813 | 24.8534 | 13 | 3.8089 | 3.794825 | 14.51 | 0.091469 | 0.5681 | 0.5386205 | 0.3656184 | 0.0206 | 1.715898 | 40.7391
4499 | 6.278333 | 4.3813 | 24.8595 | 12 | 3.7802 | 3.795647 | 14.29 | 0.089252 | 0.5653 | 0.5385931 | 0.3656271 | 0.0205 | 1.716406 | 40.7401
4500 | 6.279722 | 4.3813 | 24.8656 | 11 | 3.7965 | 3.79642 | 14.41 | 0.0903 | 0.5659 | 0.5385656 | 0.3656483 | 0.0205 | 1.716914 | 40.7392
4501 | 6.281111 | 4.3814 | 24.8717 | 11 | 3.7993 | 3.797161 | 14.43 | 0.090443 | 0.5665 | 0.538538 | 0.36567 | 0.0205 | 1.717422 | 40.7388
4502 | 6.2825 | 4.3814 | 24.8778 | 13 | 3.7974 | 3.79795 | 14.42 | 0.090953 | 0.5669 | 0.5385103 | 0.3656926 | 0.0205 | 1.71793 | 40.7383
4503 | 6.283889 | 4.3813 | 24.8839 | 13 | 3.7984 | 3.798729 | 14.43 | 0.091001 | 0.5667 | 0.5384812 | 0.3657041 | 0.0204 | 1.718438 | 40.738
4504 | 6.285278 | 4.3813 | 24.89 | 12 | 3.7907 | 3.79957 | 14.37 | 0.090536 | 0.5657 | 0.5384522 | 0.3657244 | 0.0204 | 1.718946 | 40.738
4505 | 6.286667 | 4.3813 | 24.8961 | 11 | 3.7993 | 3.800376 | 14.43 | 0.0906 | 0.5662 | 0.538423 | 0.3657452 | 0.0203 | 1.719454 | 40.7377
4506 | 6.288056 | 4.3813 | 24.9022 | 15 | 3.7993 | 3.801152 | 14.43 | 0.090651 | 0.5664 | 0.5383936 | 0.365766 | 0.0203 | 1.719962 | 40.7374
4507 | 6.289444 | 4.3812 | 24.9082 | 11 | 3.8031 | 3.801974 | 14.46 | 0.090879 | 0.5668 | 0.5383635 | 0.3657784 | 0.0202 | 1.720469 | 40.737
4508 | 6.290833 | 4.3812 | 24.9143 | 12 | 3.7965 | 3.802732 | 14.41 | 0.090506 | 0.5664 | 0.5383331 | 0.365799 | 0.0202 | 1.720977 | 40.7369
4509 | 6.292222 | 4.3811 | 24.9204 | 13 | 3.7619 | 3.803533 | 14.15 | 0.088533 | 0.5628 | 0.5383028 | 0.3658123 | 0.0201 | 1.721486 | 40.7378
4510 | 6.293611 | 4.3811 | 24.9265 | 10 | 3.7955 | 3.804396 | 14.41 | 0.090271 | 0.5625 | 0.5382727 | 0.3658245 | 0.0201 | 1.721994 | 40.7365
4511 | 6.295 | 4.3808 | 24.9326 | 12 | 3.7917 | 3.805145 | 14.38 | 0.09044 | 0.5619 | 0.5382422 | 0.3658292 | 0.02 | 1.722502 | 40.7362
4512 | 6.296667 | 4.3808 | 24.9387 | 10 | 3.7946 | 3.805962 | 14.4 | 0.090398 | 0.5611 | 0.5382113 | 0.3658388 | 0.0199 | 1.723112 | 40.7363
4513 | 6.298056 | 4.3806 | 24.9448 | 13 | 3.8108 | 3.806755 | 14.52 | 0.091923 | 0.5612 | 0.5381802 | 0.3658486 | 0.0198 | 1.72362 | 40.7352
4514 | 6.299444 | 4.3806 | 24.9509 | 13 | 3.8222 | 3.807527 | 14.61 | 0.092632 | 0.5626 | 0.5381493 | 0.3658608 | 0.0197 | 1.724128 | 40.7345
4515 | 6.300833 | 4.3803 | 24.9569 | 12 | 3.8174 | 3.808297 | 14.57 | 0.092171 | 0.5641 | 0.5381185 | 0.3658696 | 0.0196 | 1.724636 | 40.7345
4516 | 6.302222 | 4.3803 | 24.963 | 11 | 3.8146 | 3.809122 | 14.55 | 0.09196 | 0.5648 | 0.5380877 | 0.3658856 | 0.0195 | 1.725144 | 40.7344
4517 | 6.303611 | 4.38 | 24.9691 | 15 | 3.8031 | 3.81 | 14.46 | 0.090527 | 0.5641 | 0.5380578 | 0.3659005 | 0.0194 | 1.725652 | 40.7349
4518 | 6.305 | 4.38 | 24.9752 | 11 | 3.8117 | 3.81077 | 14.53 | 0.091957 | 0.5644 | 0.5380273 | 0.3659158 | 0.0193 | 1.72616 | 40.7338
4519 | 6.306389 | 4.3797 | 24.9813 | 13 | 3.807 | 3.811549 | 14.49 | 0.091577 | 0.5643 | 0.5379963 | 0.3659249 | 0.0192 | 1.726669 | 40.7338
4520 | 6.307778 | 4.3797 | 24.9874 | 12 | 3.8031 | 3.812312 | 14.46 | 0.091176 | 0.5637 | 0.537965 | 0.3659389 | 0.0191 | 1.727177 | 40.7337
4521 | 6.309167 | 4.3793 | 24.9934 | 13 | 3.8022 | 3.813117 | 14.46 | 0.091181 | 0.5628 | 0.5379337 | 0.365952 | 0.019 | 1.727685 | 40.7335
4522 | 6.310556 | 4.3793 | 24.9995 | 15 | 3.8155 | 3.813972 | 14.56 | 0.092546 | 0.5631 | 0.5379026 | 0.3659651 | 0.0189 | 1.728194 | 40.7324
4523 | 6.311944 | 4.3789 | 25.0056 | 13 | 3.8079 | 3.814736 | 14.5 | 0.091739 | 0.5629 | 0.5378712 | 0.3659713 | 0.0188 | 1.728702 | 40.7326
4524 | 6.313333 | 4.3789 | 25.0117 | 13 | 3.8165 | 3.815494 | 14.57 | 0.092534 | 0.5629 | 0.5378393 | 0.365984 | 0.0187 | 1.72921 | 40.7319
4525 | 6.314722 | 4.3785 | 25.0178 | 13 | 3.8146 | 3.816288 | 14.55 | 0.092248 | 0.5625 | 0.5378083 | 0.3659952 | 0.0186 | 1.729718 | 40.7318
4526 | 6.316111 | 4.3785 | 25.0238 | 15 | 3.8031 | 3.817079 | 14.46 | 0.09125 | 0.5616 | 0.5377761 | 0.366005 | 0.0184 | 1.730227 | 40.7321
4527 | 6.3175 | 4.378 | 25.0299 | 12 | 3.8108 | 3.817906 | 14.52 | 0.092132 | 0.5607 | 0.5377432 | 0.3660076 | 0.0183 | 1.730735 | 40.7313
4528 | 6.318889 | 4.378 | 25.036 | 11 | 3.8146 | 3.818713 | 14.55 | 0.092244 | 0.5604 | 0.53771 | 0.3660153 | 0.0182 | 1.731243 | 40.731
4529 | 6.320278 | 4.3775 | 25.0421 | 12 | 3.8165 | 3.819507 | 14.57 | 0.091826 | 0.5607 | 0.5376766 | 0.3660229 | 0.018 | 1.731752 | 40.731
4530 | 6.321667 | 4.3775 | 25.0482 | 11 | 3.8345 | 3.820281 | 14.7 | 0.093269 | 0.562 | 0.5376436 | 0.3660328 | 0.0179 | 1.73226 | 40.7299
4531 | 6.323056 | 4.377 | 25.0542 | 13 | 3.8307 | 3.821084 | 14.67 | 0.093689 | 0.5625 | 0.5376104 | 0.3660392 | 0.0177 | 1.732769 | 40.7294
4532 | 6.324444 | 4.377 | 25.0603 | 14 | 3.8193 | 3.821885 | 14.59 | 0.092402 | 0.5622 | 0.5375776 | 0.3660494 | 0.0176 | 1.733277 | 40.7299
4533 | 6.325833 | 4.3765 | 25.0664 | 13 | 3.8288 | 3.822669 | 14.66 | 0.093336 | 0.563 | 0.5375443 | 0.3660603 | 0.0175 | 1.733785 | 40.729
4534 | 6.327222 | 4.3765 | 25.0725 | 11 | 3.8174 | 3.823448 | 14.57 | 0.09235 | 0.5622 | 0.5375113 | 0.3660698 | 0.0173 | 1.734294 | 40.7294
4535 | 6.328611 | 4.3759 | 25.0786 | 13 | 3.8193 | 3.824275 | 14.59 | 0.092223 | 0.5623 | 0.5374777 | 0.3660764 | 0.0172 | 1.734802 | 40.7292
4536 | 6.33 | 4.3759 | 25.0846 | 13 | 3.8307 | 3.825088 | 14.67 | 0.093565 | 0.5624 | 0.5374442 | 0.3660862 | 0.017 | 1.735311 | 40.7281
4537 | 6.331389 | 4.3753 | 25.0907 | 14 | 3.8317 | 3.825895 | 14.68 | 0.093515 | 0.5634 | 0.537411 | 0.3660966 | 0.0168 | 1.735819 | 40.7279
4538 | 6.332778 | 4.3753 | 25.0968 | 14 | 3.8165 | 3.826696 | 14.57 | 0.092457 | 0.563 | 0.5373775 | 0.3661062 | 0.0167 | 1.736328 | 40.7282
4539 | 6.334167 | 4.3748 | 25.1029 | 14 | 3.8354 | 3.827463 | 14.71 | 0.093446 | 0.5631 | 0.5373435 | 0.3661155 | 0.0165 | 1.736836 | 40.7274
4540 | 6.335556 | 4.3748 | 25.109 | 13 | 3.8079 | 3.82829 | 14.5 | 0.09196 | 0.561 | 0.5373092 | 0.3661215 | 0.0164 | 1.737345 | 40.728
4541 | 6.336944 | 4.3742 | 25.115 | 13 | 3.825 | 3.829079 | 14.63 | 0.093012 | 0.5611 | 0.5372748 | 0.3661267 | 0.0162 | 1.737853 | 40.7271
4542 | 6.338333 | 4.3742 | 25.1211 | 12 | 3.8203 | 3.829888 | 14.59 | 0.092542 | 0.5604 | 0.53724 | 0.3661302 | 0.016 | 1.738361 | 40.7271
4543 | 6.339722 | 4.3735 | 25.1272 | 15 | 3.8402 | 3.830698 | 14.75 | 0.094342 | 0.5611 | 0.5372055 | 0.3661371 | 0.0159 | 1.73887 | 40.7258
4544 | 6.341111 | 4.3735 | 25.1333 | 12 | 3.8354 | 3.831453 | 14.71 | 0.094028 | 0.5617 | 0.5371711 | 0.3661429 | 0.0157 | 1.739379 | 40.7257
4545 | 6.3425 | 4.3729 | 25.1393 | 14 | 3.8317 | 3.832252 | 14.68 | 0.093494 | 0.5619 | 0.5371363 | 0.3661503 | 0.0155 | 1.739887 | 40.7258
4546 | 6.343889 | 4.3729 | 25.1454 | 13 | 3.8165 | 3.833028 | 14.57 | 0.092457 | 0.5609 | 0.5371023 | 0.3661553 | 0.0154 | 1.740396 | 40.7261
4547 | 6.345278 | 4.3722 | 25.1515 | 13 | 3.8184 | 3.833873 | 14.58 | 0.09261 | 0.5602 | 0.5370677 | 0.3661599 | 0.0152 | 1.740904 | 40.7258
4548 | 6.346667 | 4.3722 | 25.1576 | 13 | 3.8373 | 3.834677 | 14.73 | 0.093883 | 0.5607 | 0.5370332 | 0.3661645 | 0.015 | 1.741413 | 40.7248
4549 | 6.348056 | 4.3716 | 25.1636 | 13 | 3.8477 | 3.835473 | 14.8 | 0.09468 | 0.5614 | 0.5369992 | 0.3661702 | 0.0148 | 1.741921 | 40.7241
4550 | 6.349444 | 4.3716 | 25.1697 | 15 | 3.8392 | 3.836237 | 14.74 | 0.094164 | 0.562 | 0.536965 | 0.3661764 | 0.0147 | 1.74243 | 40.7241
4551 | 6.350833 | 4.3709 | 25.1758 | 14 | 3.843 | 3.836989 | 14.77 | 0.094388 | 0.5628 | 0.5369306 | 0.3661864 | 0.0145 | 1.742938 | 40.7237
4552 | 6.352222 | 4.3709 | 25.1818 | 14 | 3.8354 | 3.837805 | 14.71 | 0.093934 | 0.5627 | 0.5368962 | 0.3661938 | 0.0143 | 1.743447 | 40.7237
4553 | 6.353611 | 4.3702 | 25.1879 | 13 | 3.8354 | 3.838563 | 14.71 | 0.093659 | 0.5626 | 0.5368611 | 0.3662005 | 0.0141 | 1.743956 | 40.7236
4554 | 6.355 | 4.3702 | 25.194 | 13 | 3.8534 | 3.839378 | 14.85 | 0.094953 | 0.5638 | 0.5368267 | 0.3662081 | 0.0139 | 1.744464 | 40.7226
4555 | 6.356389 | 4.3696 | 25.2 | 13 | 3.8581 | 3.840163 | 14.88 | 0.095741 | 0.5652 | 0.5367921 | 0.3662241 | 0.0138 | 1.744973 | 40.7219
4556 | 6.358056 | 4.3696 | 25.2061 | 13 | 3.8345 | 3.840997 | 14.7 | 0.093899 | 0.5646 | 0.5367576 | 0.3662331 | 0.0136 | 1.745583 | 40.7231
4557 | 6.359444 | 4.3689 | 25.2122 | 14 | 3.8345 | 3.841828 | 14.7 | 0.09384 | 0.5642 | 0.5367227 | 0.3662404 | 0.0134 | 1.746092 | 40.7229
4558 | 6.360833 | 4.3689 | 25.2183 | 14 | 3.8345 | 3.84265 | 14.7 | 0.094041 | 0.5641 | 0.5366882 | 0.3662485 | 0.0132 | 1.746601 | 40.7225
4559 | 6.362222 | 4.3683 | 25.2243 | 14 | 3.8383 | 3.843479 | 14.73 | 0.094155 | 0.5638 | 0.5366539 | 0.3662618 | 0.0131 | 1.747109 | 40.7222
4560 | 6.363611 | 4.3683 | 25.2304 | 15 | 3.8552 | 3.844267 | 14.86 | 0.094661 | 0.5641 | 0.5366199 | 0.3662698 | 0.0129 | 1.747618 | 40.7216
4561 | 6.365 | 4.3677 | 25.2365 | 12 | 3.8496 | 3.845046 | 14.82 | 0.094613 | 0.565 | 0.5365854 | 0.3662788 | 0.0127 | 1.748127 | 40.7214
4562 | 6.366389 | 4.3677 | 25.2426 | 13 | 3.8411 | 3.845879 | 14.75 | 0.094166 | 0.5643 | 0.5365507 | 0.3662871 | 0.0126 | 1.748636 | 40.7213
4563 | 6.367778 | 4.3671 | 25.2486 | 15 | 3.8402 | 3.846661 | 14.75 | 0.094132 | 0.5637 | 0.5365161 | 0.3663003 | 0.0124 | 1.749144 | 40.7211
4564 | 6.369167 | 4.3671 | 25.2547 | 12 | 3.8392 | 3.847443 | 14.74 | 0.094197 | 0.5635 | 0.5364817 | 0.3663071 | 0.0122 | 1.749653 | 40.7208
4565 | 6.370556 | 4.3664 | 25.2608 | 13 | 3.8609 | 3.848246 | 14.91 | 0.095885 | 0.5645 | 0.5364476 | 0.3663149 | 0.012 | 1.750162 | 40.7196
4566 | 6.371944 | 4.3664 | 25.2668 | 14 | 3.8628 | 3.849117 | 14.92 | 0.095912 | 0.5659 | 0.5364046 | 0.3663265 | 0.0119 | 1.75067 | 40.7193
4567 | 6.373333 | 4.3658 | 25.2729 | 14 | 3.8505 | 3.849897 | 14.83 | 0.095524 | 0.5662 | 0.536362 | 0.3663436 | 0.0117 | 1.751179 | 40.7193
4568 | 6.374722 | 4.3658 | 25.2789 | 12 | 3.8581 | 3.850681 | 14.88 | 0.095508 | 0.5661 | 0.5363195 | 0.3663555 | 0.0116 | 1.751688 | 40.719
4569 | 6.376111 | 4.3653 | 25.285 | 13 | 3.8515 | 3.851505 | 14.83 | 0.095473 | 0.5663 | 0.5362773 | 0.3663672 | 0.0114 | 1.752197 | 40.7188
4570 | 6.3775 | 4.3653 | 25.2911 | 12 | 3.8562 | 3.852296 | 14.87 | 0.095249 | 0.5666 | 0.5362354 | 0.3663794 | 0.0112 | 1.752706 | 40.7186
4571 | 6.378889 | 4.3648 | 25.2971 | 14 | 3.8628 | 3.853087 | 14.92 | 0.095718 | 0.5676 | 0.5361936 | 0.3663994 | 0.0111 | 1.753215 | 40.7181
4572 | 6.380278 | 4.3648 | 25.3032 | 14 | 3.8477 | 3.853926 | 14.8 | 0.094906 | 0.567 | 0.5361522 | 0.3664123 | 0.0109 | 1.753724 | 40.7183
4573 | 6.381667 | 4.3643 | 25.3093 | 12 | 3.8449 | 3.854746 | 14.78 | 0.094688 | 0.5669 | 0.5361115 | 0.3664246 | 0.0108 | 1.754233 | 40.7182
4574 | 6.383056 | 4.3643 | 25.3153 | 13 | 3.8477 | 3.855588 | 14.8 | 0.094691 | 0.5662 | 0.5360707 | 0.3664357 | 0.0107 | 1.754742 | 40.718
4575 | 6.384444 | 4.3638 | 25.3214 | 15 | 3.8646 | 3.856394 | 14.94 | 0.095956 | 0.5674 | 0.5360297 | 0.3664555 | 0.0105 | 1.75525 | 40.717
4576 | 6.385833 | 4.3638 | 25.3274 | 14 | 3.8665 | 3.857206 | 14.95 | 0.096665 | 0.5679 | 0.535989 | 0.3664696 | 0.0104 | 1.755759 | 40.7163
4577 | 6.387222 | 4.3634 | 25.3335 | 14 | 3.8505 | 3.858021 | 14.83 | 0.09525 | 0.5674 | 0.5359489 | 0.3664819 | 0.0103 | 1.756268 | 40.7169
4578 | 6.388611 | 4.3634 | 25.3396 | 13 | 3.8534 | 3.858786 | 14.85 | 0.095445 | 0.5673 | 0.5359089 | 0.3664942 | 0.0101 | 1.756777 | 40.7165
4579 | 6.39 | 4.363 | 25.3456 | 15 | 3.8543 | 3.859545 | 14.86 | 0.095687 | 0.5671 | 0.5358688 | 0.366514 | 0.01 | 1.757286 | 40.7161
4580 | 6.391389 | 4.363 | 25.3517 | 13 | 3.8496 | 3.860356 | 14.82 | 0.094898 | 0.566 | 0.5358299 | 0.3665239 | 0.0099 | 1.757796 | 40.7163
4581 | 6.392778 | 4.3626 | 25.3578 | 12 | 3.8487 | 3.861085 | 14.81 | 0.095381 | 0.5652 | 0.535791 | 0.3665326 | 0.0098 | 1.758305 | 40.7157
4582 | 6.394167 | 4.3626 | 25.3638 | 14 | 3.8534 | 3.861877 | 14.85 | 0.095302 | 0.565 | 0.5357531 | 0.3665406 | 0.0097 | 1.758814 | 40.7156
4583 | 6.395556 | 4.3622 | 25.3699 | 12 | 3.8458 | 3.862675 | 14.79 | 0.095022 | 0.5632 | 0.5357151 | 0.3665535 | 0.0096 | 1.759323 | 40.7154
4584 | 6.396944 | 4.3622 | 25.3759 | 13 | 3.8524 | 3.863435 | 14.84 | 0.095787 | 0.5625 | 0.5356773 | 0.3665569 | 0.0095 | 1.759832 | 40.7148
4585 | 6.398333 | 4.3618 | 25.382 | 12 | 3.874 | 3.864241 | 15.01 | 0.096966 | 0.5633 | 0.5356398 | 0.3665615 | 0.0094 | 1.760341 | 40.7138
4586 | 6.399722 | 4.3618 | 25.388 | 13 | 3.8637 | 3.865051 | 14.93 | 0.096047 | 0.5638 | 0.5356027 | 0.3665664 | 0.0092 | 1.76085 | 40.7141
4587 | 6.401111 | 4.3614 | 25.3941 | 13 | 3.8609 | 3.86585 | 14.91 | 0.096017 | 0.5644 | 0.5355654 | 0.3665822 | 0.0091 | 1.761359 | 40.7138
4588 | 6.4025 | 4.3614 | 25.4002 | 13 | 3.8618 | 3.866706 | 14.91 | 0.095972 | 0.5639 | 0.5355281 | 0.3665873 | 0.009 | 1.761868 | 40.7136
4589 | 6.403889 | 4.361 | 25.4062 | 13 | 3.8693 | 3.86757 | 14.97 | 0.096655 | 0.5645 | 0.535491 | 0.3665933 | 0.0089 | 1.762378 | 40.713
4590 | 6.405278 | 4.361 | 25.4123 | 14 | 3.8637 | 3.868352 | 14.93 | 0.096269 | 0.564 | 0.5354542 | 0.3665988 | 0.0088 | 1.762887 | 40.7129
4591 | 6.406667 | 4.3607 | 25.4184 | 12 | 3.8646 | 3.869079 | 14.94 | 0.096372 | 0.5642 | 0.5354175 | 0.3666139 | 0.0087 | 1.763396 | 40.7126
4592 | 6.408056 | 4.3607 | 25.4244 | 13 | 3.8665 | 3.869868 | 14.95 | 0.096354 | 0.5633 | 0.5353811 | 0.366618 | 0.0086 | 1.763905 | 40.7124
4593 | 6.409444 | 4.3603 | 25.4305 | 13 | 3.8731 | 3.870702 | 15 | 0.097024 | 0.5633 | 0.5353448 | 0.3666226 | 0.0085 | 1.764414 | 40.7117
4594 | 6.410833 | 4.3603 | 25.4365 | 12 | 3.8637 | 3.871496 | 14.93 | 0.096299 | 0.5629 | 0.535309 | 0.3666262 | 0.0084 | 1.764923 | 40.7119
4595 | 6.412222 | 4.36 | 25.4426 | 14 | 3.8787 | 3.872282 | 15.04 | 0.097638 | 0.5637 | 0.5352728 | 0.3666401 | 0.0084 | 1.765433 | 40.7108
4596 | 6.413611 | 4.36 | 25.4486 | 14 | 3.8787 | 3.873083 | 15.04 | 0.09769 | 0.5643 | 0.5352367 | 0.3666462 | 0.0083 | 1.765942 | 40.7106
4597 | 6.415 | 4.3597 | 25.4547 | 13 | 3.8665 | 3.873884 | 14.95 | 0.096461 | 0.5635 | 0.5352011 | 0.3666498 | 0.0082 | 1.766451 | 40.711
4598 | 6.416389 | 4.3597 | 25.4608 | 13 | 3.8908 | 3.874741 | 15.14 | 0.098101 | 0.5656 | 0.5351648 | 0.3666577 | 0.0081 | 1.76696 | 40.7098
4599 | 6.417778 | 4.3594 | 25.4668 | 12 | 3.8899 | 3.875525 | 15.13 | 0.098553 | 0.5669 | 0.5351295 | 0.3666777 | 0.008 | 1.76747 | 40.7093
4600 | 6.419444 | 4.3594 | 25.4729 | 14 | 3.8768 | 3.876301 | 15.03 | 0.097553 | 0.5672 | 0.535094 | 0.3666884 | 0.0079 | 1.768081 | 40.71
4601 | 6.420833 | 4.3592 | 25.4789 | 15 | 3.8778 | 3.877088 | 15.04 | 0.097568 | 0.5672 | 0.5350588 | 0.3666981 | 0.0079 | 1.76859 | 40.7098
4602 | 6.422222 | 4.3592 | 25.485 | 12 | 3.8703 | 3.877916 | 14.98 | 0.096798 | 0.5665 | 0.5350235 | 0.3667064 | 0.0078 | 1.769099 | 40.7099
4603 | 6.423611 | 4.359 | 25.491 | 13 | 3.8759 | 3.878733 | 15.02 | 0.097071 | 0.5661 | 0.5349889 | 0.366726 | 0.0077 | 1.769609 | 40.7096
4604 | 6.425 | 4.359 | 25.4971 | 14 | 3.8721 | 3.879587 | 14.99 | 0.097008 | 0.566 | 0.5349546 | 0.3667333 | 0.0077 | 1.770118 | 40.7093
4605 | 6.426389 | 4.3588 | 25.5031 | 12 | 3.8815 | 3.880442 | 15.07 | 0.097661 | 0.5662 | 0.5349212 | 0.3667408 | 0.0076 | 1.770627 | 40.7087
4606 | 6.427778 | 4.3588 | 25.5092 | 13 | 3.8852 | 3.881292 | 15.1 | 0.09771 | 0.5662 | 0.5348883 | 0.366748 | 0.0075 | 1.771137 | 40.7084
4607 | 6.429167 | 4.3586 | 25.5152 | 14 | 3.8946 | 3.882085 | 15.17 | 0.098649 | 0.5677 | 0.5348555 | 0.3667708 | 0.0075 | 1.771646 | 40.7076
4608 | 6.430556 | 4.3586 | 25.5213 | 13 | 3.8721 | 3.882881 | 14.99 | 0.097118 | 0.5666 | 0.5348234 | 0.3667786 | 0.0074 | 1.772156 | 40.7082
4609 | 6.431944 | 4.3585 | 25.5274 | 14 | 3.8806 | 3.88373 | 15.06 | 0.098149 | 0.5665 | 0.5347907 | 0.3667865 | 0.0074 | 1.772665 | 40.7074
4610 | 6.433333 | 4.3585 | 25.5334 | 13 | 3.8918 | 3.884534 | 15.15 | 0.0988 | 0.5676 | 0.5347582 | 0.3667969 | 0.0073 | 1.773174 | 40.7067
4611 | 6.434722 | 4.3584 | 25.5395 | 13 | 3.8908 | 3.885318 | 15.14 | 0.098564 | 0.5681 | 0.5347258 | 0.3668195 | 0.0073 | 1.773684 | 40.7066
4612 | 6.436111 | 4.3584 | 25.5455 | 14 | 3.8712 | 3.886125 | 14.99 | 0.097008 | 0.567 | 0.5346936 | 0.3668288 | 0.0072 | 1.774193 | 40.7073
4613 | 6.4375 | 4.3583 | 25.5516 | 15 | 3.8852 | 3.886891 | 15.1 | 0.098299 | 0.5665 | 0.5346615 | 0.3668368 | 0.0072 | 1.774703 | 40.7063
4614 | 6.438889 | 4.3583 | 25.5576 | 14 | 3.888 | 3.887639 | 15.12 | 0.098645 | 0.5666 | 0.5346292 | 0.3668456 | 0.0072 | 1.775212 | 40.7058
4615 | 6.440278 | 4.3583 | 25.5637 | 13 | 3.8946 | 3.888458 | 15.17 | 0.0991 | 0.5676 | 0.5345961 | 0.3668669 | 0.0072 | 1.775722 | 40.7053
4616 | 6.441667 | 4.3583 | 25.5697 | 12 | 3.8843 | 3.889251 | 15.09 | 0.097439 | 0.5673 | 0.5345636 | 0.366877 | 0.0071 | 1.776231 | 40.706
4617 | 6.443056 | 4.3583 | 25.5758 | 14 | 3.8955 | 3.890075 | 15.17 | 0.098876 | 0.5678 | 0.5345307 | 0.3668884 | 0.0071 | 1.776741 | 40.7049
4618 | 6.444444 | 4.3583 | 25.5818 | 15 | 3.8936 | 3.890855 | 15.16 | 0.098859 | 0.5679 | 0.5344979 | 0.3669003 | 0.0071 | 1.77725 | 40.7047
4619 | 6.445833 | 4.3583 | 25.5879 | 13 | 3.8936 | 3.891725 | 15.16 | 0.09887 | 0.5686 | 0.5344652 | 0.3669224 | 0.0071 | 1.77776 | 40.7044
4620 | 6.447222 | 4.3583 | 25.5939 | 13 | 3.8955 | 3.892524 | 15.17 | 0.098708 | 0.569 | 0.5344323 | 0.3669362 | 0.0071 | 1.77827 | 40.7043
4621 | 6.448611 | 4.3584 | 25.6 | 13 | 3.8964 | 3.893311 | 15.18 | 0.099149 | 0.5694 | 0.5343994 | 0.3669501 | 0.0071 | 1.778779 | 40.7037
4622 | 6.45 | 4.3584 | 25.606 | 13 | 3.889 | 3.894103 | 15.12 | 0.098183 | 0.5691 | 0.5343669 | 0.3669637 | 0.0071 | 1.779289 | 40.7041
4623 | 6.451389 | 4.3585 | 25.6121 | 12 | 3.9113 | 3.894892 | 15.3 | 0.099943 | 0.571 | 0.5343343 | 0.3669903 | 0.0071 | 1.779799 | 40.7028
4624 | 6.452778 | 4.3585 | 25.6182 | 13 | 3.9039 | 3.895597 | 15.24 | 0.099653 | 0.5717 | 0.5343011 | 0.3670084 | 0.0071 | 1.780309 | 40.7027
4625 | 6.454167 | 4.3587 | 25.6242 | 14 | 3.9048 | 3.896471 | 15.25 | 0.099551 | 0.5725 | 0.5342667 | 0.3670278 | 0.0071 | 1.780818 | 40.7025
4626 | 6.455556 | 4.3587 | 25.6303 | 13 | 3.9205 | 3.897285 | 15.37 | 0.100759 | 0.5744 | 0.5342325 | 0.3670514 | 0.0071 | 1.781328 | 40.7015
4627 | 6.456944 | 4.3589 | 25.6363 | 14 | 3.8955 | 3.898061 | 15.17 | 0.098683 | 0.5742 | 0.5341984 | 0.3670827 | 0.0071 | 1.781838 | 40.7025
4628 | 6.458333 | 4.3589 | 25.6424 | 13 | 3.902 | 3.898836 | 15.23 | 0.099455 | 0.5748 | 0.5341639 | 0.367107 | 0.0072 | 1.782347 | 40.7018
4629 | 6.459722 | 4.3592 | 25.6484 | 14 | 3.9094 | 3.899675 | 15.28 | 0.100256 | 0.5754 | 0.5341299 | 0.3671312 | 0.0072 | 1.782857 | 40.7011
4630 | 6.461111 | 4.3592 | 25.6545 | 13 | 3.9011 | 3.900493 | 15.22 | 0.099623 | 0.5748 | 0.5340962 | 0.3671546 | 0.0073 | 1.783367 | 40.7012
4631 | 6.4625 | 4.3596 | 25.6605 | 13 | 3.9039 | 3.901266 | 15.24 | 0.100251 | 0.5744 | 0.5340628 | 0.3671868 | 0.0073 | 1.783877 | 40.7006
4632 | 6.463889 | 4.3596 | 25.6666 | 13 | 3.9029 | 3.902052 | 15.23 | 0.099638 | 0.5741 | 0.5340307 | 0.367209 | 0.0074 | 1.784387 | 40.7007
4633 | 6.465278 | 4.3599 | 25.6726 | 13 | 3.8908 | 3.902894 | 15.14 | 0.098658 | 0.5725 | 0.5339984 | 0.3672276 | 0.0074 | 1.784897 | 40.701
4634 | 6.466667 | 4.3599 | 25.6787 | 13 | 3.8871 | 3.903656 | 15.11 | 0.098648 | 0.5714 | 0.5339664 | 0.3672434 | 0.0075 | 1.785408 | 40.7007
4635 | 6.468056 | 4.3603 | 25.6848 | 14 | 3.8918 | 3.904411 | 15.15 | 0.098614 | 0.5703 | 0.533935 | 0.3672696 | 0.0075 | 1.785918 | 40.7005
4636 | 6.469444 | 4.3603 | 25.6908 | 13 | 3.9104 | 3.905223 | 15.29 | 0.100164 | 0.5707 | 0.5339036 | 0.3672842 | 0.0076 | 1.786427 | 40.6993
4637 | 6.470833 | 4.3606 | 25.6969 | 13 | 3.8973 | 3.906044 | 15.19 | 0.099341 | 0.5701 | 0.5338722 | 0.3672966 | 0.0077 | 1.786938 | 40.6996
4638 | 6.472222 | 4.3606 | 25.7029 | 14 | 3.9001 | 3.906846 | 15.21 | 0.099564 | 0.5695 | 0.5338406 | 0.3673072 | 0.0077 | 1.787448 | 40.6992
4639 | 6.473611 | 4.361 | 25.709 | 12 | 3.9131 | 3.907674 | 15.31 | 0.099813 | 0.5701 | 0.5338088 | 0.3673347 | 0.0078 | 1.787958 | 40.6988
4640 | 6.475 | 4.361 | 25.715 | 15 | 3.9224 | 3.908452 | 15.39 | 0.101071 | 0.5712 | 0.5337768 | 0.3673483 | 0.0079 | 1.788468 | 40.6978
4641 | 6.476389 | 4.3613 | 25.7211 | 13 | 3.9168 | 3.909233 | 15.34 | 0.100686 | 0.5716 | 0.533746 | 0.3673632 | 0.0079 | 1.788979 | 40.6978
4642 | 6.477778 | 4.3613 | 25.7272 | 12 | 3.9094 | 3.910041 | 15.28 | 0.099967 | 0.5715 | 0.5337159 | 0.3673776 | 0.008 | 1.789489 | 40.6979
4643 | 6.479167 | 4.3617 | 25.7332 | 13 | 3.8983 | 3.910832 | 15.2 | 0.099408 | 0.5707 | 0.5336864 | 0.3674056 | 0.0081 | 1.789999 | 40.698
4644 | 6.480556 | 4.3617 | 25.7393 | 13 | 3.9066 | 3.91166 | 15.26 | 0.099967 | 0.5703 | 0.5336578 | 0.3674179 | 0.0081 | 1.790509 | 40.6974
4645 | 6.482222 | 4.3621 | 25.7453 | 14 | 3.9094 | 3.912455 | 15.28 | 0.099961 | 0.5695 | 0.5336295 | 0.367427 | 0.0082 | 1.791122 | 40.6976
4646 | 6.483611 | 4.3623 | 25.7514 | 13 | 3.8983 | 3.913249 | 15.2 | 0.099369 | 0.5685 | 0.5336008 | 0.3674344 | 0.0083 | 1.791632 | 40.6977
4647 | 6.485 | 4.3623 | 25.7574 | 13 | 3.9122 | 3.914043 | 15.31 | 0.100196 | 0.5683 | 0.533572 | 0.3674596 | 0.0084 | 1.792142 | 40.6969
4648 | 6.486389 | 4.3627 | 25.7635 | 13 | 3.9178 | 3.914807 | 15.35 | 0.100965 | 0.5687 | 0.5335442 | 0.3674674 | 0.0084 | 1.792653 | 40.6962
4649 | 6.487778 | 4.3627 | 25.7696 | 15 | 3.9159 | 3.915607 | 15.33 | 0.10034 | 0.569 | 0.5335165 | 0.3674752 | 0.0085 | 1.793163 | 40.6963
4650 | 6.489167 | 4.363 | 25.7756 | 14 | 3.9178 | 3.916382 | 15.35 | 0.100974 | 0.5691 | 0.5334893 | 0.3674818 | 0.0086 | 1.793674 | 40.6957
4651 | 6.490556 | 4.363 | 25.7817 | 13 | 3.9178 | 3.917244 | 15.35 | 0.100831 | 0.5689 | 0.533462 | 0.3675097 | 0.0086 | 1.794184 | 40.6955
4652 | 6.491944 | 4.3633 | 25.7877 | 12 | 3.915 | 3.918028 | 15.33 | 0.100486 | 0.5685 | 0.5334344 | 0.3675152 | 0.0087 | 1.794694 | 40.6955
4653 | 6.493333 | 4.3633 | 25.7938 | 13 | 3.9215 | 3.918829 | 15.38 | 0.101132 | 0.5687 | 0.5334075 | 0.3675213 | 0.0088 | 1.795205 | 40.6948
4654 | 6.494722 | 4.3636 | 25.7999 | 14 | 3.9196 | 3.919601 | 15.36 | 0.101475 | 0.5685 | 0.5333809 | 0.3675264 | 0.0088 | 1.795715 | 40.6944
4655 | 6.496111 | 4.3636 | 25.8059 | 14 | 3.9159 | 3.920399 | 15.33 | 0.100695 | 0.5676 | 0.5333547 | 0.3675523 | 0.0089 | 1.796226 | 40.6946
4656 | 6.4975 | 4.3639 | 25.812 | 13 | 3.9187 | 3.921225 | 15.36 | 0.100992 | 0.5673 | 0.5333282 | 0.3675552 | 0.009 | 1.796736 | 40.6941
4657 | 6.498889 | 4.3639 | 25.818 | 14 | 3.9289 | 3.922033 | 15.44 | 0.10176 | 0.5675 | 0.5333026 | 0.3675575 | 0.009 | 1.797247 | 40.6934
4658 | 6.500278 | 4.3642 | 25.8241 | 14 | 3.927 | 3.922848 | 15.42 | 0.101572 | 0.5674 | 0.5332774 | 0.3675584 | 0.0091 | 1.797757 | 40.6933
4659 | 6.501667 | 4.3642 | 25.8302 | 13 | 3.9289 | 3.923663 | 15.44 | 0.101957 | 0.5678 | 0.5332525 | 0.3675867 | 0.0091 | 1.798268 | 40.6928
4660 | 6.503056 | 4.3645 | 25.8362 | 13 | 3.9362 | 3.924428 | 15.49 | 0.102258 | 0.5687 | 0.5332278 | 0.3675899 | 0.0092 | 1.798778 | 40.6924
4661 | 6.504444 | 4.3645 | 25.8423 | 13 | 3.9242 | 3.925226 | 15.4 | 0.101613 | 0.5688 | 0.5332035 | 0.3675931 | 0.0092 | 1.799289 | 40.6925
4662 | 6.505833 | 4.3647 | 25.8484 | 13 | 3.9233 | 3.926004 | 15.39 | 0.101438 | 0.5686 | 0.5331794 | 0.3675952 | 0.0093 | 1.799799 | 40.6923
4663 | 6.507222 | 4.3647 | 25.8544 | 13 | 3.9215 | 3.926812 | 15.38 | 0.101389 | 0.5688 | 0.5331563 | 0.367626 | 0.0093 | 1.80031 | 40.6921
4664 | 6.508611 | 4.365 | 25.8605 | 13 | 3.9252 | 3.927596 | 15.41 | 0.101811 | 0.5687 | 0.5331335 | 0.3676283 | 0.0093 | 1.80082 | 40.6916
4665 | 6.51 | 4.365 | 25.8665 | 14 | 3.927 | 3.928326 | 15.42 | 0.101996 | 0.5682 | 0.5331112 | 0.3676297 | 0.0094 | 1.801331 | 40.6913
4666 | 6.511389 | 4.3651 | 25.8726 | 13 | 3.9399 | 3.929108 | 15.52 | 0.102677 | 0.569 | 0.5330883 | 0.3676322 | 0.0094 | 1.801842 | 40.6906
4667 | 6.512778 | 4.3651 | 25.8787 | 14 | 3.9298 | 3.929932 | 15.44 | 0.10215 | 0.569 | 0.5330661 | 0.3676635 | 0.0095 | 1.802352 | 40.6906
4668 | 6.514167 | 4.3653 | 25.8847 | 13 | 3.9344 | 3.930747 | 15.48 | 0.102587 | 0.5695 | 0.5330435 | 0.3676668 | 0.0095 | 1.802863 | 40.6901
4669 | 6.515556 | 4.3653 | 25.8908 | 13 | 3.9316 | 3.93155 | 15.46 | 0.10206 | 0.5696 | 0.5330218 | 0.3676696 | 0.0095 | 1.803374 | 40.6902
4670 | 6.516944 | 4.3655 | 25.8969 | 15 | 3.9316 | 3.932381 | 15.46 | 0.102389 | 0.5694 | 0.5330001 | 0.3676721 | 0.0095 | 1.803884 | 40.6897
4671 | 6.518333 | 4.3655 | 25.9029 | 13 | 3.9445 | 3.933228 | 15.56 | 0.102939 | 0.5709 | 0.5329789 | 0.3677072 | 0.0096 | 1.804395 | 40.6891
4672 | 6.519722 | 4.3657 | 25.909 | 13 | 3.9408 | 3.934042 | 15.53 | 0.10295 | 0.5716 | 0.532958 | 0.3677136 | 0.0096 | 1.804906 | 40.6889
4673 | 6.521111 | 4.3657 | 25.915 | 13 | 3.927 | 3.934773 | 15.42 | 0.102018 | 0.5719 | 0.5329368 | 0.3677205 | 0.0096 | 1.805416 | 40.6892
4674 | 6.5225 | 4.3658 | 25.9211 | 13 | 3.9307 | 3.935549 | 15.45 | 0.102204 | 0.5715 | 0.5329166 | 0.3677273 | 0.0096 | 1.805927 | 40.6888
4675 | 6.523889 | 4.3658 | 25.9272 | 13 | 3.9362 | 3.93634 | 15.49 | 0.102835 | 0.5717 | 0.5328964 | 0.3677629 | 0.0096 | 1.806438 | 40.6882
4676 | 6.525278 | 4.366 | 25.9332 | 14 | 3.9436 | 3.937136 | 15.55 | 0.103034 | 0.5725 | 0.5328757 | 0.3677715 | 0.0097 | 1.806949 | 40.6878
4677 | 6.526667 | 4.366 | 25.9393 | 14 | 3.9464 | 3.937898 | 15.57 | 0.103144 | 0.5735 | 0.5328556 | 0.3677813 | 0.0097 | 1.80746 | 40.6875
4678 | 6.528056 | 4.3661 | 25.9454 | 13 | 3.939 | 3.938703 | 15.52 | 0.102662 | 0.5735 | 0.5328358 | 0.3677907 | 0.0097 | 1.80797 | 40.6875
4679 | 6.529444 | 4.3661 | 25.9514 | 13 | 3.9427 | 3.939474 | 15.54 | 0.102972 | 0.5738 | 0.5328164 | 0.3678307 | 0.0097 | 1.808481 | 40.6871
4680 | 6.530833 | 4.3664 | 25.9575 | 12 | 3.9519 | 3.940314 | 15.62 | 0.104001 | 0.5747 | 0.5327975 | 0.3678421 | 0.0097 | 1.808992 | 40.6862
4681 | 6.532222 | 4.3664 | 25.9636 | 14 | 3.9418 | 3.941095 | 15.54 | 0.103119 | 0.5754 | 0.5327782 | 0.3678544 | 0.0098 | 1.809503 | 40.6864
4682 | 6.533611 | 4.3665 | 25.9696 | 15 | 3.9399 | 3.941873 | 15.52 | 0.102599 | 0.5758 | 0.5327594 | 0.3678676 | 0.0098 | 1.810014 | 40.6865
4683 | 6.535 | 4.3665 | 25.9757 | 13 | 3.9418 | 3.942716 | 15.54 | 0.103406 | 0.576 | 0.5327414 | 0.3679113 | 0.0098 | 1.810525 | 40.6858
4684 | 6.536389 | 4.3668 | 25.9818 | 14 | 3.9519 | 3.943542 | 15.62 | 0.103944 | 0.5764 | 0.5327231 | 0.3679255 | 0.0098 | 1.811036 | 40.6852
4685 | 6.537778 | 4.3668 | 25.9878 | 13 | 3.9372 | 3.944339 | 15.5 | 0.10247 | 0.5761 | 0.5327052 | 0.3679399 | 0.0099 | 1.811547 | 40.6858
4686 | 6.539167 | 4.367 | 25.9939 | 13 | 3.939 | 3.945146 | 15.52 | 0.103062 | 0.5759 | 0.532687 | 0.3679541 | 0.0099 | 1.812058 | 40.6852
4687 | 6.540556 | 4.367 | 26 | 15 | 3.961 | 3.945943 | 15.69 | 0.104196 | 0.5776 | 0.5326689 | 0.3679995 | 0.0099 | 1.812569 | 40.6843
4688 | 6.541944 | 4.3673 | 26.006 | 13 | 3.95 | 3.946702 | 15.6 | 0.103673 | 0.5778 | 0.5326508 | 0.3680169 | 0.01 | 1.81308 | 40.6843
4689 | 6.543333 | 4.3673 | 26.0121 | 14 | 3.9565 | 3.947474 | 15.65 | 0.104221 | 0.5786 | 0.5326318 | 0.3680352 | 0.01 | 1.813591 | 40.6837
4690 | 6.544722 | 4.3676 | 26.0182 | 14 | 3.9454 | 3.948354 | 15.57 | 0.103306 | 0.5783 | 0.5326143 | 0.3680523 | 0.01 | 1.814102 | 40.684
4691 | 6.546389 | 4.3676 | 26.0242 | 13 | 3.9399 | 3.949108 | 15.52 | 0.102968 | 0.5779 | 0.5325965 | 0.3680992 | 0.0101 | 1.814716 | 40.6844
4692 | 6.547778 | 4.368 | 26.0303 | 13 | 3.95 | 3.949883 | 15.6 | 0.103294 | 0.5777 | 0.5325784 | 0.3681152 | 0.0101 | 1.815227 | 40.6839
4693 | 6.549167 | 4.368 | 26.0364 | 14 | 3.9519 | 3.950644 | 15.62 | 0.103848 | 0.5774 | 0.5325606 | 0.3681286 | 0.0102 | 1.815738 | 40.6833
4694 | 6.550556 | 4.3682 | 26.0424 | 13 | 3.9436 | 3.951451 | 15.55 | 0.103163 | 0.5762 | 0.5325428 | 0.3681404 | 0.0102 | 1.81625 | 40.6835
4695 | 6.551944 | 4.3682 | 26.0485 | 13 | 3.9473 | 3.952251 | 15.58 | 0.103469 | 0.5755 | 0.5325249 | 0.3681844 | 0.0103 | 1.816761 | 40.683
4696 | 6.553333 | 4.3686 | 26.0546 | 15 | 3.9565 | 3.952959 | 15.65 | 0.104292 | 0.5759 | 0.5325068 | 0.3681955 | 0.0103 | 1.817272 | 40.6823
4697 | 6.554722 | 4.3686 | 26.0606 | 14 | 3.951 | 3.953727 | 15.61 | 0.103802 | 0.5755 | 0.5324895 | 0.3682047 | 0.0104 | 1.817784 | 40.6823
4698 | 6.556111 | 4.3688 | 26.0667 | 13 | 3.9436 | 3.954563 | 15.55 | 0.103549 | 0.5748 | 0.5324722 | 0.3682121 | 0.0104 | 1.818295 | 40.6822
4699 | 6.5575 | 4.3688 | 26.0728 | 13 | 3.9473 | 3.955354 | 15.58 | 0.103611 | 0.5742 | 0.5324553 | 0.3682554 | 0.0105 | 1.818807 | 40.6819
4700 | 6.558889 | 4.3692 | 26.0789 | 13 | 3.9528 | 3.956119 | 15.62 | 0.104127 | 0.574 | 0.5324391 | 0.3682614 | 0.0105 | 1.819318 | 40.6813
4701 | 6.560278 | 4.3692 | 26.0849 | 13 | 3.962 | 3.95688 | 15.7 | 0.104401 | 0.5747 | 0.5324229 | 0.3682676 | 0.0106 | 1.81983 | 40.6809
4702 | 6.561667 | 4.3695 | 26.091 | 13 | 3.9546 | 3.957682 | 15.64 | 0.104503 | 0.5744 | 0.5324062 | 0.3682727 | 0.0106 | 1.820341 | 40.6806
4703 | 6.563056 | 4.3695 | 26.0971 | 15 | 3.9473 | 3.958439 | 15.58 | 0.103631 | 0.5737 | 0.5323898 | 0.3683165 | 0.0107 | 1.820853 | 40.6808
4704 | 6.564444 | 4.3698 | 26.1031 | 12 | 3.962 | 3.959168 | 15.7 | 0.104721 | 0.5738 | 0.5323734 | 0.3683205 | 0.0107 | 1.821364 | 40.68
4705 | 6.565833 | 4.3698 | 26.1092 | 12 | 3.9729 | 3.959951 | 15.78 | 0.105436 | 0.5746 | 0.532357 | 0.3683263 | 0.0108 | 1.821875 | 40.6793
4706 | 6.567222 | 4.37 | 26.1153 | 13 | 3.9565 | 3.960692 | 15.65 | 0.104436 | 0.5743 | 0.5323412 | 0.3683315 | 0.0108 | 1.822387 | 40.6796
4707 | 6.568611 | 4.37 | 26.1213 | 13 | 3.9665 | 3.961472 | 15.73 | 0.105363 | 0.5754 | 0.5323257 | 0.3683777 | 0.0109 | 1.822899 | 40.6788
4708 | 6.57 | 4.3704 | 26.1274 | 12 | 3.9656 | 3.962262 | 15.73 | 0.105423 | 0.576 | 0.5323101 | 0.3683858 | 0.0109 | 1.82341 | 40.6785
4709 | 6.571389 | 4.3704 | 26.1335 | 13 | 3.9537 | 3.963043 | 15.63 | 0.103897 | 0.5751 | 0.5322943 | 0.3683916 | 0.0109 | 1.823922 | 40.6791
4710 | 6.572778 | 4.3705 | 26.1395 | 13 | 3.9784 | 3.963752 | 15.83 | 0.106005 | 0.5763 | 0.5322799 | 0.3683994 | 0.011 | 1.824434 | 40.6777
4711 | 6.574167 | 4.3705 | 26.1456 | 13 | 3.9519 | 3.964534 | 15.62 | 0.104301 | 0.5751 | 0.5322654 | 0.3684457 | 0.011 | 1.824946 | 40.6784
4712 | 6.575556 | 4.3709 | 26.1517 | 13 | 3.9875 | 3.96522 | 15.9 | 0.106965 | 0.5772 | 0.5322512 | 0.368455 | 0.0111 | 1.825457 | 40.6766
4713 | 6.576944 | 4.3709 | 26.1578 | 13 | 3.9665 | 3.965957 | 15.73 | 0.105526 | 0.5769 | 0.5322364 | 0.3684627 | 0.0111 | 1.825969 | 40.6771
4714 | 6.578333 | 4.371 | 26.1638 | 13 | 3.9583 | 3.966725 | 15.67 | 0.104877 | 0.5763 | 0.5322216 | 0.3684697 | 0.0111 | 1.826481 | 40.6773
4715 | 6.579722 | 4.371 | 26.1699 | 13 | 3.9583 | 3.967476 | 15.67 | 0.104809 | 0.5755 | 0.5322072 | 0.3685172 | 0.0112 | 1.826992 | 40.677
4716 | 6.581111 | 4.3713 | 26.176 | 13 | 3.9802 | 3.968285 | 15.84 | 0.10641 | 0.5764 | 0.532194 | 0.3685243 | 0.0112 | 1.827504 | 40.6758
4717 | 6.5825 | 4.3713 | 26.182 | 13 | 3.9684 | 3.969018 | 15.75 | 0.1059 | 0.5769 | 0.5321806 | 0.3685332 | 0.0112 | 1.828016 | 40.6759
4718 | 6.583889 | 4.3715 | 26.1881 | 13 | 3.9674 | 3.969812 | 15.74 | 0.105175 | 0.5764 | 0.5321683 | 0.3685404 | 0.0112 | 1.828528 | 40.6761
4719 | 6.585278 | 4.3715 | 26.1942 | 12 | 3.9738 | 3.970534 | 15.79 | 0.10618 | 0.5767 | 0.5321559 | 0.3685896 | 0.0113 | 1.82904 | 40.6752
4720 | 6.586667 | 4.3717 | 26.2003 | 12 | 3.9693 | 3.971272 | 15.76 | 0.105553 | 0.5767 | 0.5321434 | 0.3685973 | 0.0113 | 1.829552 | 40.6753
4721 | 6.588056 | 4.3717 | 26.2063 | 14 | 3.9766 | 3.972057 | 15.81 | 0.106047 | 0.577 | 0.5321313 | 0.3686051 | 0.0113 | 1.830064 | 40.6748
4722 | 6.589444 | 4.3719 | 26.2124 | 14 | 3.972 | 3.972787 | 15.78 | 0.105979 | 0.5768 | 0.532119 | 0.3686118 | 0.0113 | 1.830576 | 40.6745
4723 | 6.590833 | 4.3719 | 26.2185 | 12 | 3.9711 | 3.973598 | 15.77 | 0.105518 | 0.5767 | 0.5321063 | 0.3686619 | 0.0114 | 1.831088 | 40.6745
4724 | 6.592222 | 4.3721 | 26.2246 | 13 | 3.9601 | 3.974308 | 15.68 | 0.105567 | 0.5751 | 0.5320938 | 0.3686656 | 0.0114 | 1.8316 | 40.6742
4725 | 6.593611 | 4.3721 | 26.2306 | 13 | 3.9693 | 3.975043 | 15.76 | 0.10546 | 0.5743 | 0.5320818 | 0.3686677 | 0.0114 | 1.832112 | 40.6741
4726 | 6.595 | 4.3722 | 26.2367 | 13 | 3.9766 | 3.975807 | 15.81 | 0.106179 | 0.5744 | 0.5320699 | 0.3686701 | 0.0114 | 1.832624 | 40.6734
4727 | 6.596389 | 4.3722 | 26.2428 | 13 | 3.9866 | 3.976597 | 15.89 | 0.106668 | 0.5749 | 0.5320573 | 0.368717 | 0.0114 | 1.833136 | 40.6728
4728 | 6.597778 | 4.3724 | 26.2489 | 13 | 3.9693 | 3.977359 | 15.76 | 0.105674 | 0.5739 | 0.5320464 | 0.3687184 | 0.0114 | 1.833648 | 40.6731
4729 | 6.599167 | 4.3724 | 26.2549 | 12 | 3.9766 | 3.97812 | 15.81 | 0.106608 | 0.5736 | 0.5320353 | 0.3687197 | 0.0114 | 1.83416 | 40.6723
4730 | 6.600556 | 4.3724 | 26.261 | 13 | 3.9729 | 3.978974 | 15.78 | 0.106015 | 0.5727 | 0.5320243 | 0.3687189 | 0.0114 | 1.834672 | 40.6724
4731 | 6.601944 | 4.3724 | 26.2671 | 13 | 3.992 | 3.979726 | 15.94 | 0.107436 | 0.5733 | 0.5320136 | 0.368763 | 0.0114 | 1.835184 | 40.6713
4732 | 6.603333 | 4.3726 | 26.2731 | 13 | 3.9729 | 3.980495 | 15.78 | 0.105934 | 0.5724 | 0.5320029 | 0.3687616 | 0.0114 | 1.835696 | 40.672
4733 | 6.604722 | 4.3726 | 26.2792 | 12 | 3.9839 | 3.981225 | 15.87 | 0.10683 | 0.5729 | 0.5319919 | 0.3687604 | 0.0114 | 1.836209 | 40.6712
4734 | 6.606111 | 4.3725 | 26.2853 | 12 | 3.9729 | 3.981966 | 15.78 | 0.105836 | 0.5718 | 0.5319806 | 0.3687563 | 0.0114 | 1.836721 | 40.6715
4735 | 6.6075 | 4.3725 | 26.2914 | 14 | 3.9848 | 3.982681 | 15.88 | 0.10678 | 0.5715 | 0.5319699 | 0.3687987 | 0.0114 | 1.837233 | 40.6707
4736 | 6.608889 | 4.3726 | 26.2974 | 13 | 3.9802 | 3.983413 | 15.84 | 0.107051 | 0.5711 | 0.5319588 | 0.3687934 | 0.0114 | 1.837745 | 40.6703
4737 | 6.610556 | 4.3726 | 26.3035 | 13 | 3.9911 | 3.984232 | 15.93 | 0.107718 | 0.5711 | 0.5319479 | 0.3687878 | 0.0114 | 1.83836 | 40.67
4738 | 6.611944 | 4.3725 | 26.3096 | 12 | 3.9939 | 3.984969 | 15.95 | 0.107519 | 0.572 | 0.5319371 | 0.3687851 | 0.0114 | 1.838872 | 40.6698
4739 | 6.613333 | 4.3725 | 26.3157 | 12 | 3.9984 | 3.985693 | 15.99 | 0.108467 | 0.5726 | 0.5319265 | 0.3688282 | 0.0113 | 1.839384 | 40.669
4740 | 6.614722 | 4.3725 | 26.3217 | 14 | 3.992 | 3.986425 | 15.94 | 0.107348 | 0.5727 | 0.5319162 | 0.3688267 | 0.0113 | 1.839897 | 40.6694
4741 | 6.616111 | 4.3725 | 26.3278 | 13 | 3.983 | 3.987104 | 15.86 | 0.106962 | 0.5725 | 0.5319061 | 0.3688251 | 0.0113 | 1.840409 | 40.6694
4742 | 6.6175 | 4.3724 | 26.3339 | 13 | 4.0011 | 3.987824 | 16.01 | 0.108918 | 0.5731 | 0.5318954 | 0.3688248 | 0.0113 | 1.840921 | 40.668
4743 | 6.618889 | 4.3724 | 26.3399 | 13 | 3.9848 | 3.988565 | 15.88 | 0.107425 | 0.573 | 0.5318849 | 0.3688679 | 0.0112 | 1.841433 | 40.6686
4744 | 6.620278 | 4.3724 | 26.346 | 15 | 3.9984 | 3.989306 | 15.99 | 0.108158 | 0.574 | 0.5318743 | 0.3688691 | 0.0112 | 1.841946 | 40.6679
4745 | 6.621667 | 4.3724 | 26.3521 | 13 | 4.0038 | 3.990062 | 16.03 | 0.108756 | 0.5746 | 0.531865 | 0.3688709 | 0.0112 | 1.842458 | 40.6673
4746 | 6.623056 | 4.3723 | 26.3582 | 13 | 3.992 | 3.990756 | 15.94 | 0.107759 | 0.5748 | 0.5318562 | 0.368872 | 0.0111 | 1.842971 | 40.6676
4747 | 6.624444 | 4.3723 | 26.3643 | 14 | 3.9993 | 3.99155 | 15.99 | 0.108302 | 0.5754 | 0.5318478 | 0.3689205 | 0.0111 | 1.843483 | 40.667
4748 | 6.625833 | 4.3723 | 26.3703 | 14 | 3.993 | 3.992233 | 15.94 | 0.108156 | 0.5749 | 0.5318395 | 0.3689218 | 0.0111 | 1.843995 | 40.6669
4749 | 6.627222 | 4.3723 | 26.3764 | 12 | 3.9948 | 3.993024 | 15.96 | 0.108433 | 0.5748 | 0.5318319 | 0.3689235 | 0.0111 | 1.844507 | 40.6664
4750 | 6.628611 | 4.3723 | 26.3825 | 12 | 3.9902 | 3.993715 | 15.92 | 0.107512 | 0.5739 | 0.5318248 | 0.3689241 | 0.0111 | 1.84502 | 40.6667
4751 | 6.63 | 4.3723 | 26.3886 | 13 | 4.0192 | 3.994479 | 16.15 | 0.109768 | 0.576 | 0.5318182 | 0.3689723 | 0.011 | 1.845532 | 40.6651
4752 | 6.631389 | 4.3724 | 26.3947 | 12 | 3.993 | 3.995238 | 15.94 | 0.107811 | 0.5752 | 0.5318119 | 0.3689751 | 0.011 | 1.846045 | 40.666
4753 | 6.632778 | 4.3724 | 26.4007 | 12 | 3.9975 | 3.995962 | 15.98 | 0.108152 | 0.5746 | 0.5318058 | 0.368977 | 0.011 | 1.846557 | 40.6656
4754 | 6.634167 | 4.3723 | 26.4068 | 14 | 3.9875 | 3.996668 | 15.9 | 0.107832 | 0.5737 | 0.5317993 | 0.3689777 | 0.011 | 1.84707 | 40.6655
4755 | 6.635556 | 4.3723 | 26.4129 | 13 | 4.0002 | 3.997356 | 16 | 0.108604 | 0.5741 | 0.5317938 | 0.369022 | 0.011 | 1.847582 | 40.6648
4756 | 6.636944 | 4.3725 | 26.419 | 12 | 4.0093 | 3.99811 | 16.07 | 0.10906 | 0.5749 | 0.5317887 | 0.3690246 | 0.011 | 1.848095 | 40.6642
4757 | 6.638333 | 4.3725 | 26.425 | 14 | 3.9993 | 3.998822 | 15.99 | 0.108414 | 0.5753 | 0.5317842 | 0.3690275 | 0.011 | 1.848607 | 40.6644
4758 | 6.639722 | 4.3724 | 26.4311 | 14 | 4.0011 | 3.999545 | 16.01 | 0.108452 | 0.5753 | 0.5317795 | 0.3690306 | 0.011 | 1.84912 | 40.6641
4759 | 6.641111 | 4.3724 | 26.4372 | 13 | 4.0002 | 4.000276 | 16 | 0.10846 | 0.5754 | 0.5317745 | 0.3690772 | 0.011 | 1.849632 | 40.6638
4760 | 6.6425 | 4.3726 | 26.4433 | 12 | 3.9766 | 4.000847 | 15.81 | 0.106904 | 0.5735 | 0.5317695 | 0.3690772 | 0.011 | 1.850145 | 40.6644
4761 | 6.643889 | 4.3726 | 26.4493 | 13 | 4.0002 | 4.001512 | 16 | 0.108548 | 0.5735 | 0.5317642 | 0.3690779 | 0.011 | 1.850658 | 40.6632
4762 | 6.645278 | 4.3725 | 26.4554 | 14 | 3.9966 | 4.002212 | 15.97 | 0.108631 | 0.5729 | 0.5317588 | 0.3690775 | 0.011 | 1.85117 | 40.6629
4763 | 6.646667 | 4.3725 | 26.4615 | 12 | 3.9948 | 4.00291 | 15.96 | 0.108348 | 0.5721 | 0.5317528 | 0.3691175 | 0.011 | 1.851683 | 40.6628
4764 | 6.648056 | 4.3726 | 26.4676 | 14 | 4.012 | 4.003626 | 16.1 | 0.109566 | 0.5726 | 0.5317466 | 0.3691165 | 0.0109 | 1.852196 | 40.6618
4765 | 6.649444 | 4.3726 | 26.4736 | 14 | 4.0066 | 4.004381 | 16.05 | 0.109288 | 0.5728 | 0.5317408 | 0.3691156 | 0.0109 | 1.852708 | 40.6618
4766 | 6.650833 | 4.3726 | 26.4797 | 13 | 3.9948 | 4.005146 | 15.96 | 0.108266 | 0.5714 | 0.531735 | 0.3691121 | 0.0109 | 1.853221 | 40.6621
4767 | 6.652222 | 4.3726 | 26.4858 | 14 | 3.9902 | 4.005889 | 15.92 | 0.108102 | 0.5697 | 0.5317295 | 0.3691483 | 0.0109 | 1.853733 | 40.6619
4768 | 6.653611 | 4.3726 | 26.4919 | 14 | 4.0066 | 4.006622 | 16.05 | 0.109433 | 0.5691 | 0.5317233 | 0.3691408 | 0.0109 | 1.854246 | 40.6609
4769 | 6.655 | 4.3726 | 26.4979 | 13 | 4.0138 | 4.007347 | 16.11 | 0.110318 | 0.5697 | 0.5317176 | 0.3691342 | 0.0109 | 1.854759 | 40.6601
4770 | 6.656389 | 4.3724 | 26.504 | 13 | 4.0174 | 4.008003 | 16.14 | 0.110097 | 0.5698 | 0.5317116 | 0.3691277 | 0.0108 | 1.855272 | 40.66
4771 | 6.657778 | 4.3724 | 26.5101 | 14 | 4.012 | 4.008745 | 16.1 | 0.109661 | 0.5699 | 0.531705 | 0.3691644 | 0.0108 | 1.855784 | 40.66
4772 | 6.659167 | 4.3724 | 26.5162 | 14 | 4.012 | 4.009409 | 16.1 | 0.109795 | 0.5696 | 0.5316985 | 0.3691575 | 0.0108 | 1.856297 | 40.6596
4773 | 6.660556 | 4.3724 | 26.5222 | 14 | 4.0174 | 4.010114 | 16.14 | 0.109901 | 0.5703 | 0.5316914 | 0.3691522 | 0.0107 | 1.85681 | 40.6593
4774 | 6.661944 | 4.3722 | 26.5283 | 13 | 4.0183 | 4.010783 | 16.15 | 0.110379 | 0.5705 | 0.531685 | 0.3691471 | 0.0107 | 1.857322 | 40.6588
4775 | 6.663333 | 4.3722 | 26.5344 | 12 | 4.0183 | 4.011485 | 16.15 | 0.110249 | 0.5703 | 0.5316791 | 0.369184 | 0.0107 | 1.857835 | 40.6586
4776 | 6.664722 | 4.3722 | 26.5404 | 13 | 4.0183 | 4.012231 | 16.15 | 0.110098 | 0.5702 | 0.5316722 | 0.3691784 | 0.0106 | 1.858348 | 40.6584
4777 | 6.666111 | 4.3722 | 26.5465 | 12 | 4.0075 | 4.012917 | 16.06 | 0.10984 | 0.5701 | 0.5316659 | 0.3691724 | 0.0106 | 1.858861 | 40.6583
4778 | 6.6675 | 4.3719 | 26.5526 | 13 | 4.0111 | 4.013603 | 16.09 | 0.110166 | 0.5698 | 0.5316592 | 0.3691635 | 0.0105 | 1.859373 | 40.6578
4779 | 6.668889 | 4.3719 | 26.5587 | 14 | 4.0183 | 4.01435 | 16.15 | 0.110171 | 0.5694 | 0.5316511 | 0.3692013 | 0.0105 | 1.859886 | 40.6576
4780 | 6.670278 | 4.3718 | 26.5647 | 12 | 4.0147 | 4.015055 | 16.12 | 0.109654 | 0.5697 | 0.5316424 | 0.3691923 | 0.0104 | 1.860399 | 40.6576
4781 | 6.671944 | 4.3718 | 26.5708 | 14 | 4.0282 | 4.015791 | 16.23 | 0.110983 | 0.5701 | 0.5316342 | 0.3691838 | 0.0103 | 1.861014 | 40.657
4782 | 6.673333 | 4.3714 | 26.5769 | 13 | 4.0147 | 4.016524 | 16.12 | 0.110863 | 0.5699 | 0.5316258 | 0.3691751 | 0.0103 | 1.861527 | 40.6568
4783 | 6.674722 | 4.3714 | 26.5829 | 12 | 4.0165 | 4.017189 | 16.13 | 0.110426 | 0.5698 | 0.5316178 | 0.3692134 | 0.0102 | 1.86204 | 40.6568
4784 | 6.676111 | 4.3712 | 26.589 | 14 | 4.021 | 4.017928 | 16.17 | 0.110216 | 0.5696 | 0.5316097 | 0.3692042 | 0.0101 | 1.862553 | 40.6567
4785 | 6.6775 | 4.3712 | 26.5951 | 12 | 4.0075 | 4.018603 | 16.06 | 0.110012 | 0.5682 | 0.5316013 | 0.3691907 | 0.01 | 1.863065 | 40.6565
4786 | 6.678889 | 4.3708 | 26.6012 | 13 | 4.021 | 4.019334 | 16.17 | 0.110748 | 0.5679 | 0.5315929 | 0.3691769 | 0.0099 | 1.863578 | 40.6558
4787 | 6.680278 | 4.3708 | 26.6072 | 12 | 4.0264 | 4.020094 | 16.21 | 0.111156 | 0.5682 | 0.5315852 | 0.369214 | 0.0098 | 1.864091 | 40.6553
4788 | 6.681667 | 4.3705 | 26.6133 | 14 | 4.0264 | 4.020805 | 16.21 | 0.110834 | 0.5681 | 0.5315775 | 0.3692006 | 0.0097 | 1.864604 | 40.6552
4789 | 6.683056 | 4.3705 | 26.6194 | 14 | 4.0309 | 4.021498 | 16.25 | 0.111487 | 0.5682 | 0.5315699 | 0.3691866 | 0.0096 | 1.865117 | 40.6546
4790 | 6.684444 | 4.3699 | 26.6254 | 12 | 4.0156 | 4.022258 | 16.13 | 0.110601 | 0.568 | 0.5315619 | 0.3691725 | 0.0095 | 1.865629 | 40.6549
4791 | 6.685833 | 4.3699 | 26.6315 | 13 | 4.0273 | 4.022951 | 16.22 | 0.111013 | 0.568 | 0.5315534 | 0.3692097 | 0.0094 | 1.866142 | 40.6544
4792 | 6.687222 | 4.3695 | 26.6376 | 12 | 4.0255 | 4.02361 | 16.2 | 0.111244 | 0.568 | 0.5315452 | 0.3691955 | 0.0093 | 1.866655 | 40.654
4793 | 6.688611 | 4.3695 | 26.6436 | 12 | 4.0336 | 4.024257 | 16.27 | 0.111961 | 0.5692 | 0.531537 | 0.3691828 | 0.0092 | 1.867167 | 40.6533
4794 | 6.69 | 4.369 | 26.6497 | 13 | 4.039 | 4.024992 | 16.31 | 0.112715 | 0.5699 | 0.531529 | 0.3691715 | 0.009 | 1.86768 | 40.6526
4795 | 6.691389 | 4.369 | 26.6558 | 13 | 4.0273 | 4.025693 | 16.22 | 0.11086 | 0.5701 | 0.5315211 | 0.3692126 | 0.0089 | 1.868193 | 40.6534
4796 | 6.692778 | 4.3686 | 26.6619 | 13 | 4.0399 | 4.026398 | 16.32 | 0.112373 | 0.5708 | 0.5315137 | 0.3692028 | 0.0088 | 1.868706 | 40.6523
4797 | 6.694167 | 4.3686 | 26.6679 | 13 | 4.0255 | 4.027064 | 16.2 | 0.111218 | 0.5707 | 0.5315067 | 0.3691924 | 0.0087 | 1.869219 | 40.6527
4798 | 6.695556 | 4.368 | 26.674 | 13 | 4.0165 | 4.027742 | 16.13 | 0.110382 | 0.5696 | 0.5314998 | 0.3691804 | 0.0085 | 1.869732 | 40.6529
4799 | 6.696944 | 4.368 | 26.6801 | 13 | 4.0318 | 4.028493 | 16.26 | 0.111158 | 0.569 | 0.5314932 | 0.3692196 | 0.0084 | 1.870244 | 40.6522
4800 | 6.698333 | 4.3675 | 26.6861 | 14 | 4.0327 | 4.029237 | 16.26 | 0.111526 | 0.5693 | 0.5314865 | 0.3692071 | 0.0083 | 1.870757 | 40.6517
4801 | 6.699722 | 4.3675 | 26.6922 | 13 | 4.03 | 4.029943 | 16.24 | 0.111373 | 0.569 | 0.5314799 | 0.3691945 | 0.0081 | 1.87127 | 40.6516
4802 | 6.701111 | 4.3669 | 26.6983 | 13 | 4.0237 | 4.03066 | 16.19 | 0.111293 | 0.5683 | 0.5314734 | 0.3691809 | 0.008 | 1.871782 | 40.6513
4803 | 6.7025 | 4.3669 | 26.7043 | 13 | 4.0435 | 4.031387 | 16.35 | 0.113022 | 0.5686 | 0.5314673 | 0.3692186 | 0.0078 | 1.872295 | 40.6501
4804 | 6.703889 | 4.3664 | 26.7104 | 12 | 4.0264 | 4.032085 | 16.21 | 0.111389 | 0.5669 | 0.5314617 | 0.3692027 | 0.0077 | 1.872808 | 40.6508
4805 | 6.705278 | 4.3664 | 26.7164 | 13 | 4.0363 | 4.032832 | 16.29 | 0.112175 | 0.5677 | 0.5314563 | 0.3691874 | 0.0076 | 1.873321 | 40.6501
4806 | 6.706667 | 4.3657 | 26.7225 | 14 | 4.0291 | 4.033591 | 16.23 | 0.111341 | 0.5661 | 0.5314507 | 0.3691691 | 0.0074 | 1.873834 | 40.6503
4807 | 6.708056 | 4.3657 | 26.7286 | 13 | 4.0318 | 4.034257 | 16.26 | 0.111823 | 0.5658 | 0.5314449 | 0.3692029 | 0.0073 | 1.874346 | 40.6498
4808 | 6.709444 | 4.3652 | 26.7346 | 14 | 4.0408 | 4.03497 | 16.33 | 0.111895 | 0.5662 | 0.5314393 | 0.3691847 | 0.0072 | 1.874859 | 40.6495
4809 | 6.710833 | 4.3652 | 26.7407 | 12 | 4.0354 | 4.035657 | 16.28 | 0.111751 | 0.5657 | 0.5314341 | 0.3691663 | 0.007 | 1.875372 | 40.6493
4810 | 6.712222 | 4.3646 | 26.7468 | 13 | 4.0435 | 4.036342 | 16.35 | 0.112645 | 0.5658 | 0.5314288 | 0.3691484 | 0.0069 | 1.875884 | 40.6485
4811 | 6.713611 | 4.3646 | 26.7528 | 14 | 4.0354 | 4.037097 | 16.28 | 0.111909 | 0.5652 | 0.5314236 | 0.3691802 | 0.0067 | 1.876397 | 40.6487
4812 | 6.715 | 4.364 | 26.7589 | 13 | 4.0381 | 4.03778 | 16.31 | 0.111904 | 0.5649 | 0.5314189 | 0.3691607 | 0.0066 | 1.87691 | 40.6484
4813 | 6.716389 | 4.364 | 26.7649 | 13 | 4.0471 | 4.038468 | 16.38 | 0.113259 | 0.5651 | 0.5314155 | 0.3691418 | 0.0064 | 1.877423 | 40.6474
4814 | 6.717778 | 4.3634 | 26.771 | 13 | 4.0399 | 4.039135 | 16.32 | 0.112682 | 0.5651 | 0.5314124 | 0.3691239 | 0.0063 | 1.877935 | 40.6475
4815 | 6.719167 | 4.3634 | 26.7771 | 13 | 4.0399 | 4.039801 | 16.32 | 0.112405 | 0.5642 | 0.5314101 | 0.3691527 | 0.0062 | 1.878448 | 40.6474
4816 | 6.720556 | 4.3628 | 26.7831 | 14 | 4.0372 | 4.040563 | 16.3 | 0.112199 | 0.5637 | 0.5314076 | 0.3691325 | 0.006 | 1.878961 | 40.6472
4817 | 6.721944 | 4.3628 | 26.7892 | 14 | 4.0516 | 4.041262 | 16.42 | 0.113204 | 0.5643 | 0.5314046 | 0.3691137 | 0.0059 | 1.879473 | 40.6464
4818 | 6.723333 | 4.3621 | 26.7952 | 13 | 4.0534 | 4.041996 | 16.43 | 0.113418 | 0.565 | 0.5314013 | 0.3690967 | 0.0057 | 1.879986 | 40.646
4819 | 6.724722 | 4.3621 | 26.8013 | 12 | 4.0462 | 4.042755 | 16.37 | 0.112975 | 0.5649 | 0.5313977 | 0.3691256 | 0.0056 | 1.880499 | 40.646
4820 | 6.726111 | 4.3616 | 26.8074 | 14 | 4.0381 | 4.043451 | 16.31 | 0.112273 | 0.5639 | 0.5313937 | 0.3691067 | 0.0054 | 1.881011 | 40.6462
4821 | 6.7275 | 4.3616 | 26.8134 | 13 | 4.0489 | 4.04416 | 16.39 | 0.113362 | 0.5635 | 0.5313899 | 0.3690873 | 0.0053 | 1.881524 | 40.6453
4822 | 6.728889 | 4.3608 | 26.8195 | 12 | 4.0345 | 4.044895 | 16.28 | 0.112457 | 0.5621 | 0.5313858 | 0.3690663 | 0.0051 | 1.882037 | 40.6455
4823 | 6.730556 | 4.3608 | 26.8255 | 13 | 4.0408 | 4.045612 | 16.33 | 0.113 | 0.5615 | 0.5313812 | 0.3690884 | 0.005 | 1.882652 | 40.6454
4824 | 6.731944 | 4.3602 | 26.8316 | 12 | 4.0471 | 4.04631 | 16.38 | 0.113064 | 0.5609 | 0.5313768 | 0.3690654 | 0.0048 | 1.883164 | 40.6451
4825 | 6.733333 | 4.3602 | 26.8376 | 12 | 4.0453 | 4.047022 | 16.36 | 0.11277 | 0.5605 | 0.5313726 | 0.3690415 | 0.0046 | 1.883677 | 40.645
4826 | 6.734722 | 4.3594 | 26.8437 | 14 | 4.0489 | 4.047759 | 16.39 | 0.112834 | 0.5601 | 0.5313683 | 0.3690162 | 0.0045 | 1.884189 | 40.6447
4827 | 6.736111 | 4.3594 | 26.8498 | 14 | 4.048 | 4.048506 | 16.39 | 0.113105 | 0.5596 | 0.5313644 | 0.369036 | 0.0043 | 1.884702 | 40.6443
4828 | 6.7375 | 4.3587 | 26.8558 | 12 | 4.0578 | 4.049195 | 16.47 | 0.113848 | 0.5596 | 0.5313607 | 0.3690099 | 0.0041 | 1.885215 | 40.6436
4829 | 6.738889 | 4.3587 | 26.8619 | 13 | 4.0605 | 4.0499 | 16.49 | 0.114242 | 0.5595 | 0.5313566 | 0.3689841 | 0.004 | 1.885727 | 40.6431
4830 | 6.740278 | 4.3578 | 26.8679 | 13 | 4.0471 | 4.050624 | 16.38 | 0.113039 | 0.5589 | 0.5313522 | 0.3689566 | 0.0038 | 1.88624 | 40.6436
4831 | 6.741667 | 4.3578 | 26.874 | 15 | 4.0703 | 4.051256 | 16.57 | 0.114738 | 0.5599 | 0.5313482 | 0.3689771 | 0.0036 | 1.886752 | 40.6423
4832 | 6.743056 | 4.3571 | 26.88 | 13 | 4.0596 | 4.051913 | 16.48 | 0.114022 | 0.5598 | 0.5313443 | 0.3689511 | 0.0034 | 1.887265 | 40.6425
4833 | 6.744444 | 4.3571 | 26.8861 | 15 | 4.0543 | 4.052609 | 16.44 | 0.11418 | 0.559 | 0.5313398 | 0.368925 | 0.0033 | 1.887777 | 40.6421
4834 | 6.745833 | 4.3562 | 26.8921 | 12 | 4.0641 | 4.053268 | 16.52 | 0.114459 | 0.5598 | 0.5313348 | 0.3688997 | 0.0031 | 1.888289 | 40.6417
4835 | 6.747222 | 4.3562 | 26.8982 | 12 | 4.0543 | 4.053956 | 16.44 | 0.113711 | 0.5593 | 0.5313298 | 0.3689186 | 0.0029 | 1.888802 | 40.6419
4836 | 6.748611 | 4.3555 | 26.9042 | 13 | 4.048 | 4.054713 | 16.39 | 0.113856 | 0.5588 | 0.5313247 | 0.3688915 | 0.0027 | 1.889314 | 40.6416
4837 | 6.75 | 4.3555 | 26.9103 | 12 | 4.0641 | 4.055446 | 16.52 | 0.114623 | 0.5597 | 0.5313195 | 0.3688654 | 0.0025 | 1.889826 | 40.6409
4838 | 6.751389 | 4.3545 | 26.9163 | 13 | 4.0444 | 4.056154 | 16.36 | 0.11334 | 0.5586 | 0.5313141 | 0.3688378 | 0.0023 | 1.890339 | 40.6414
4839 | 6.752778 | 4.3545 | 26.9224 | 12 | 4.0471 | 4.056844 | 16.38 | 0.113636 | 0.5575 | 0.531309 | 0.3688539 | 0.0021 | 1.890851 | 40.641
4840 | 6.754167 | 4.3538 | 26.9284 | 14 | 4.0668 | 4.057563 | 16.54 | 0.114635 | 0.5579 | 0.5313031 | 0.3688252 | 0.002 | 1.891363 | 40.6401
4841 | 6.755556 | 4.3538 | 26.9345 | 12 | 4.0712 | 4.058252 | 16.57 | 0.115603 | 0.5582 | 0.5312974 | 0.3687972 | 0.0018 | 1.891876 | 40.6393
4842 | 6.756944 | 4.3528 | 26.9405 | 14 | 4.0641 | 4.05894 | 16.52 | 0.11521 | 0.5582 | 0.5312911 | 0.3687693 | 0.0016 | 1.892387 | 40.6393
4843 | 6.758333 | 4.3528 | 26.9466 | 14 | 4.0489 | 4.059596 | 16.39 | 0.113997 | 0.5571 | 0.5312849 | 0.3687844 | 0.0014 | 1.8929 | 40.6397
4844 | 6.759722 | 4.352 | 26.9526 | 14 | 4.0659 | 4.060292 | 16.53 | 0.115229 | 0.5568 | 0.5312786 | 0.3687541 | 0.0012 | 1.893412 | 40.6388
4845 | 6.761111 | 4.352 | 26.9587 | 13 | 4.0739 | 4.060957 | 16.6 | 0.115951 | 0.557 | 0.5312725 | 0.3687236 | 0.001 | 1.893924 | 40.6381
4846 | 6.7625 | 4.351 | 26.9647 | 12 | 4.0659 | 4.061657 | 16.53 | 0.114561 | 0.5564 | 0.5312668 | 0.368693 | 0.0008 | 1.894436 | 40.6387
4847 | 6.763889 | 4.351 | 26.9707 | 13 | 4.0507 | 4.06238 | 16.41 | 0.114299 | 0.5547 | 0.5312606 | 0.3687038 | 0.0006 | 1.894948 | 40.6386
4848 | 6.765278 | 4.3502 | 26.9768 | 13 | 4.048 | 4.063045 | 16.39 | 0.113968 | 0.5531 | 0.5312539 | 0.3686676 | 0.0004 | 1.89546 | 40.6385
4849 | 6.766667 | 4.3502 | 26.9828 | 13 | 4.0703 | 4.063814 | 16.57 | 0.115771 | 0.5535 | 0.5312477 | 0.3686317 | 0.0002 | 1.895972 | 40.6372
4850 | 6.768056 | 4.3491 | 26.9889 | 15 | 4.065 | 4.064543 | 16.52 | 0.115498 | 0.5527 | 0.531242 | 0.3685951 | 0 | 1.896484 | 40.6371
4851 | 6.769444 | 4.3491 | 26.9949 | 12 | 4.065 | 4.065256 | 16.52 | 0.115111 | 0.5522 | 0.5312359 | 0.3686016 | -0.0002 | 1.896996 | 40.6371
4852 | 6.770833 | 4.3482 | 27.0009 | 13 | 4.065 | 4.065966 | 16.52 | 0.115387 | 0.552 | 0.53123 | 0.3685638 | -0.0004 | 1.897508 | 40.6367
4853 | 6.772222 | 4.3482 | 27.007 | 13 | 4.0596 | 4.066648 | 16.48 | 0.115043 | 0.5511 | 0.531224 | 0.3685248 | -0.0007 | 1.89802 | 40.6366
4854 | 6.773611 | 4.347 | 27.013 | 14 | 4.0534 | 4.067356 | 16.43 | 0.114305 | 0.5488 | 0.5312179 | 0.3684819 | -0.0009 | 1.898532 | 40.6368
4855 | 6.775 | 4.347 | 27.0191 | 13 | 4.056 | 4.068055 | 16.45 | 0.114211 | 0.5474 | 0.5312116 | 0.3684801 | -0.0011 | 1.899044 | 40.6366
4856 | 6.776389 | 4.3459 | 27.0251 | 14 | 4.0614 | 4.068755 | 16.49 | 0.115138 | 0.5463 | 0.531205 | 0.3684331 | -0.0014 | 1.899555 | 40.6358
4857 | 6.777778 | 4.3459 | 27.0311 | 14 | 4.0703 | 4.069472 | 16.57 | 0.116042 | 0.5456 | 0.5311977 | 0.3683856 | -0.0016 | 1.900067 | 40.6351
4858 | 6.779167 | 4.3446 | 27.0372 | 13 | 4.0801 | 4.070212 | 16.65 | 0.11661 | 0.5463 | 0.5311904 | 0.3683404 | -0.0019 | 1.900579 | 40.6345
4859 | 6.780556 | 4.3446 | 27.0432 | 14 | 4.0605 | 4.070882 | 16.49 | 0.114607 | 0.5447 | 0.531183 | 0.3683324 | -0.0021 | 1.90109 | 40.6354
4860 | 6.781944 | 4.3434 | 27.0493 | 13 | 4.0703 | 4.071561 | 16.57 | 0.115578 | 0.5446 | 0.5311756 | 0.3682844 | -0.0024 | 1.901602 | 40.6346
4861 | 6.783333 | 4.3434 | 27.0553 | 13 | 4.073 | 4.072274 | 16.59 | 0.115974 | 0.5442 | 0.5311683 | 0.3682364 | -0.0027 | 1.902113 | 40.6341
4862 | 6.784722 | 4.342 | 27.0613 | 14 | 4.0757 | 4.072982 | 16.61 | 0.116122 | 0.5439 | 0.5311607 | 0.3681873 | -0.003 | 1.902625 | 40.6338
4863 | 6.786111 | 4.342 | 27.0674 | 13 | 4.0757 | 4.073654 | 16.61 | 0.116224 | 0.5436 | 0.5311527 | 0.3681775 | -0.0032 | 1.903136 | 40.6335
4864 | 6.7875 | 4.3407 | 27.0734 | 12 | 4.0783 | 4.07433 | 16.63 | 0.116475 | 0.5429 | 0.5311449 | 0.3681268 | -0.0035 | 1.903647 | 40.6331
4865 | 6.788889 | 4.3407 | 27.0794 | 14 | 4.0703 | 4.075069 | 16.57 | 0.115635 | 0.5421 | 0.5311369 | 0.3680753 | -0.0038 | 1.904159 | 40.6333
4866 | 6.790278 | 4.3392 | 27.0855 | 12 | 4.0774 | 4.075806 | 16.63 | 0.116032 | 0.5416 | 0.5311285 | 0.3680232 | -0.0041 | 1.90467 | 40.6328
4867 | 6.791944 | 4.3386 | 27.0915 | 13 | 4.0792 | 4.076507 | 16.64 | 0.11709 | 0.5412 | 0.5311195 | 0.3680089 | -0.0044 | 1.905283 | 40.6324
4868 | 6.793333 | 4.3386 | 27.0975 | 12 | 4.0846 | 4.077241 | 16.68 | 0.11678 | 0.5414 | 0.5311105 | 0.3679565 | -0.0047 | 1.905794 | 40.6323
4869 | 6.794722 | 4.337 | 27.1035 | 13 | 4.0668 | 4.077957 | 16.54 | 0.11546 | 0.5403 | 0.5311016 | 0.3679023 | -0.005 | 1.906305 | 40.6329
4870 | 6.796111 | 4.337 | 27.1096 | 13 | 4.073 | 4.078694 | 16.59 | 0.115942 | 0.5395 | 0.5310918 | 0.3678471 | -0.0054 | 1.906816 | 40.6323
4871 | 6.7975 | 4.3355 | 27.1156 | 13 | 4.081 | 4.079432 | 16.65 | 0.116704 | 0.5394 | 0.5310818 | 0.3678296 | -0.0057 | 1.907327 | 40.6316
4872 | 6.798889 | 4.3355 | 27.1216 | 13 | 4.089 | 4.080123 | 16.72 | 0.117398 | 0.5395 | 0.5310709 | 0.3677745 | -0.006 | 1.907838 | 40.631
4873 | 6.800278 | 4.3339 | 27.1276 | 15 | 4.0783 | 4.080808 | 16.63 | 0.116496 | 0.5389 | 0.5310595 | 0.3677177 | -0.0063 | 1.908349 | 40.6313
4874 | 6.801667 | 4.3339 | 27.1337 | 14 | 4.097 | 4.081565 | 16.79 | 0.117412 | 0.5397 | 0.5310479 | 0.3676622 | -0.0067 | 1.908859 | 40.6305
4875 | 6.803056 | 4.3323 | 27.1397 | 13 | 4.0659 | 4.0823 | 16.53 | 0.115402 | 0.538 | 0.5310361 | 0.3676434 | -0.007 | 1.90937 | 40.6314
4876 | 6.804444 | 4.3323 | 27.1457 | 13 | 4.081 | 4.083076 | 16.65 | 0.11646 | 0.5377 | 0.531024 | 0.3675846 | -0.0073 | 1.90988 | 40.6306
4877 | 6.805833 | 4.3306 | 27.1517 | 13 | 4.0774 | 4.08384 | 16.63 | 0.116185 | 0.5366 | 0.5310115 | 0.3675236 | -0.0077 | 1.910391 | 40.6305
4878 | 6.807222 | 4.3306 | 27.1577 | 13 | 4.0854 | 4.084545 | 16.69 | 0.117129 | 0.5365 | 0.5309987 | 0.3674678 | -0.008 | 1.910901 | 40.6297
4879 | 6.808611 | 4.3289 | 27.1637 | 12 | 4.0721 | 4.085269 | 16.58 | 0.116169 | 0.5348 | 0.5309855 | 0.3674389 | -0.0084 | 1.911412 | 40.6301
4880 | 6.81 | 4.3289 | 27.1698 | 13 | 4.0872 | 4.085991 | 16.71 | 0.117319 | 0.5343 | 0.5309724 | 0.3673795 | -0.0087 | 1.911922 | 40.6291
4881 | 6.811389 | 4.3272 | 27.1758 | 12 | 4.0952 | 4.086715 | 16.77 | 0.11835 | 0.5341 | 0.5309593 | 0.3673199 | -0.0091 | 1.912432 | 40.6283
4882 | 6.812778 | 4.3272 | 27.1818 | 13 | 4.0828 | 4.087417 | 16.67 | 0.117232 | 0.5332 | 0.5309459 | 0.3672588 | -0.0095 | 1.912943 | 40.6287
4883 | 6.814167 | 4.3254 | 27.1878 | 13 | 4.0748 | 4.088111 | 16.6 | 0.116473 | 0.5324 | 0.5309314 | 0.367226 | -0.0098 | 1.913453 | 40.6289
4884 | 6.815556 | 4.3254 | 27.1938 | 13 | 4.0961 | 4.088792 | 16.78 | 0.118687 | 0.5326 | 0.5309165 | 0.3671641 | -0.0102 | 1.913963 | 40.6274
4885 | 6.816944 | 4.3236 | 27.1998 | 12 | 4.1032 | 4.089462 | 16.84 | 0.118561 | 0.5332 | 0.5309014 | 0.3671038 | -0.0106 | 1.914472 | 40.6272
4886 | 6.818333 | 4.3236 | 27.2058 | 15 | 4.0854 | 4.090125 | 16.69 | 0.117196 | 0.5323 | 0.5308857 | 0.3670427 | -0.0109 | 1.914982 | 40.6278
4887 | 6.819722 | 4.3218 | 27.2118 | 13 | 4.0899 | 4.090838 | 16.73 | 0.118241 | 0.5316 | 0.53087 | 0.3670076 | -0.0113 | 1.915492 | 40.6269
4888 | 6.821111 | 4.3218 | 27.2178 | 14 | 4.0854 | 4.091507 | 16.69 | 0.117056 | 0.5306 | 0.5308545 | 0.3669437 | -0.0117 | 1.916002 | 40.6274
4889 | 6.8225 | 4.3198 | 27.2238 | 13 | 4.089 | 4.092221 | 16.72 | 0.11773 | 0.5305 | 0.5308391 | 0.36688 | -0.0121 | 1.916511 | 40.6268
4890 | 6.823889 | 4.3198 | 27.2298 | 14 | 4.104 | 4.092909 | 16.84 | 0.11869 | 0.5308 | 0.530824 | 0.3668168 | -0.0125 | 1.917021 | 40.626
4891 | 6.825278 | 4.3179 | 27.2358 | 13 | 4.1049 | 4.093637 | 16.85 | 0.119149 | 0.5312 | 0.5308083 | 0.3667811 | -0.0129 | 1.91753 | 40.6255
4892 | 6.826667 | 4.3179 | 27.2418 | 15 | 4.0934 | 4.094405 | 16.76 | 0.117918 | 0.5311 | 0.5307925 | 0.3667185 | -0.0133 | 1.91804 | 40.626
4893 | 6.828056 | 4.316 | 27.2478 | 12 | 4.0908 | 4.0951 | 16.73 | 0.118118 | 0.5306 | 0.5307782 | 0.3666547 | -0.0137 | 1.918549 | 40.6256
4894 | 6.829444 | 4.316 | 27.2538 | 14 | 4.0846 | 4.09577 | 16.68 | 0.117078 | 0.5291 | 0.5307633 | 0.3665897 | -0.0141 | 1.919058 | 40.626
4895 | 6.830833 | 4.314 | 27.2598 | 14 | 4.0917 | 4.096433 | 16.74 | 0.117563 | 0.5288 | 0.5307485 | 0.3665494 | -0.0145 | 1.919567 | 40.6255
4896 | 6.832222 | 4.314 | 27.2658 | 13 | 4.1076 | 4.097131 | 16.87 | 0.119257 | 0.5288 | 0.5307336 | 0.366484 | -0.0149 | 1.920076 | 40.6242
4897 | 6.833611 | 4.3119 | 27.2718 | 12 | 4.0987 | 4.097803 | 16.8 | 0.118361 | 0.5286 | 0.5307181 | 0.3664188 | -0.0153 | 1.920585 | 40.6245
4898 | 6.835 | 4.3119 | 27.2777 | 13 | 4.1076 | 4.098501 | 16.87 | 0.119575 | 0.5287 | 0.5307026 | 0.3663535 | -0.0158 | 1.921094 | 40.6236
4899 | 6.836389 | 4.3099 | 27.2837 | 12 | 4.0934 | 4.0992 | 16.76 | 0.118515 | 0.5276 | 0.530687 | 0.3663114 | -0.0162 | 1.921603 | 40.624
4900 | 6.837778 | 4.3099 | 27.2897 | 14 | 4.0979 | 4.099901 | 16.79 | 0.118281 | 0.5267 | 0.5306713 | 0.3662428 | -0.0166 | 1.922112 | 40.6239
4901 | 6.839167 | 4.3078 | 27.2957 | 13 | 4.0925 | 4.100583 | 16.75 | 0.118045 | 0.5258 | 0.5306555 | 0.3661724 | -0.0171 | 1.92262 | 40.6238
4902 | 6.840556 | 4.3078 | 27.3017 | 13 | 4.1023 | 4.101275 | 16.83 | 0.119083 | 0.5251 | 0.5306395 | 0.3661017 | -0.0175 | 1.923129 | 40.623
4903 | 6.841944 | 4.3057 | 27.3077 | 13 | 4.0961 | 4.101971 | 16.78 | 0.118333 | 0.524 | 0.5306236 | 0.3660535 | -0.0179 | 1.923637 | 40.6232
4904 | 6.843333 | 4.3057 | 27.3136 | 14 | 4.1076 | 4.102715 | 16.87 | 0.119005 | 0.5239 | 0.5306071 | 0.3659809 | -0.0184 | 1.924145 | 40.6226
4905 | 6.844722 | 4.3035 | 27.3196 | 13 | 4.0996 | 4.103439 | 16.81 | 0.118725 | 0.5234 | 0.5305901 | 0.3659075 | -0.0188 | 1.924654 | 40.6225
4906 | 6.846111 | 4.3035 | 27.3256 | 13 | 4.0987 | 4.104119 | 16.8 | 0.118542 | 0.5224 | 0.5305724 | 0.3658332 | -0.0193 | 1.925162 | 40.6224
4907 | 6.8475 | 4.3013 | 27.3316 | 13 | 4.1049 | 4.104827 | 16.85 | 0.119646 | 0.5223 | 0.5305545 | 0.3657819 | -0.0197 | 1.92567 | 40.6215
4908 | 6.848889 | 4.3013 | 27.3375 | 14 | 4.104 | 4.105568 | 16.84 | 0.119146 | 0.5224 | 0.5305369 | 0.3657076 | -0.0202 | 1.926178 | 40.6216
4909 | 6.850278 | 4.299 | 27.3435 | 13 | 4.1023 | 4.106305 | 16.83 | 0.119201 | 0.5216 | 0.5305186 | 0.3656327 | -0.0206 | 1.926686 | 40.6214
4910 | 6.851667 | 4.299 | 27.3495 | 13 | 4.1138 | 4.107045 | 16.92 | 0.120289 | 0.5217 | 0.5304999 | 0.3655584 | -0.0211 | 1.927194 | 40.6205
4911 | 6.853056 | 4.2968 | 27.3555 | 14 | 4.1049 | 4.107782 | 16.85 | 0.119443 | 0.5206 | 0.5304803 | 0.3655036 | -0.0216 | 1.927701 | 40.6207
4912 | 6.854722 | 4.2968 | 27.3614 | 13 | 4.104 | 4.108492 | 16.84 | 0.119449 | 0.5198 | 0.5304601 | 0.3654263 | -0.022 | 1.92831 | 40.621
4913 | 6.856111 | 4.2944 | 27.3674 | 13 | 4.1085 | 4.109225 | 16.88 | 0.119076 | 0.5196 | 0.5304391 | 0.3653476 | -0.0225 | 1.928818 | 40.6209
4914 | 6.8575 | 4.2944 | 27.3734 | 15 | 4.1067 | 4.109899 | 16.86 | 0.119497 | 0.5189 | 0.5304176 | 0.3652696 | -0.023 | 1.929325 | 40.6205
4915 | 6.858889 | 4.2921 | 27.3793 | 12 | 4.1243 | 4.1106 | 17.01 | 0.120622 | 0.5189 | 0.5303955 | 0.3652117 | -0.0234 | 1.929833 | 40.6196
4916 | 6.860278 | 4.2921 | 27.3853 | 14 | 4.112 | 4.111318 | 16.91 | 0.120046 | 0.5187 | 0.5303732 | 0.3651335 | -0.0239 | 1.93034 | 40.6197
4917 | 6.861667 | 4.2898 | 27.3913 | 13 | 4.1032 | 4.112051 | 16.84 | 0.119028 | 0.5177 | 0.5303507 | 0.3650539 | -0.0244 | 1.930847 | 40.6201
4918 | 6.863056 | 4.2898 | 27.3972 | 14 | 4.1014 | 4.112752 | 16.82 | 0.118855 | 0.5162 | 0.5303277 | 0.3649722 | -0.0249 | 1.931354 | 40.62
4919 | 6.864444 | 4.2874 | 27.4032 | 13 | 4.1146 | 4.113472 | 16.93 | 0.120499 | 0.5161 | 0.5303038 | 0.3649095 | -0.0254 | 1.93186 | 40.6188
4920 | 6.865833 | 4.2874 | 27.4091 | 15 | 4.1102 | 4.114184 | 16.89 | 0.11989 | 0.5161 | 0.5302789 | 0.3648278 | -0.0258 | 1.932367 | 40.6189
4921 | 6.867222 | 4.285 | 27.4151 | 13 | 4.0996 | 4.114875 | 16.81 | 0.119248 | 0.5142 | 0.5302533 | 0.3647439 | -0.0263 | 1.932874 | 40.6191
4922 | 6.868611 | 4.285 | 27.421 | 14 | 4.0996 | 4.115623 | 16.81 | 0.119153 | 0.5125 | 0.5302277 | 0.3646568 | -0.0268 | 1.933381 | 40.6189
4923 | 6.87 | 4.2825 | 27.427 | 14 | 4.1173 | 4.116353 | 16.95 | 0.120776 | 0.5128 | 0.530201 | 0.3645885 | -0.0273 | 1.933887 | 40.6178
4924 | 6.871389 | 4.2825 | 27.4329 | 13 | 4.1093 | 4.117036 | 16.89 | 0.120191 | 0.5121 | 0.5301742 | 0.3645009 | -0.0278 | 1.934393 | 40.6179
4925 | 6.872778 | 4.28 | 27.4389 | 13 | 4.1234 | 4.11775 | 17 | 0.121274 | 0.512 | 0.5301478 | 0.3644125 | -0.0283 | 1.9349 | 40.617
4926 | 6.874167 | 4.28 | 27.4448 | 15 | 4.119 | 4.118454 | 16.97 | 0.120947 | 0.5113 | 0.5301208 | 0.3643242 | -0.0288 | 1.935406 | 40.617
4927 | 6.875556 | 4.2776 | 27.4508 | 13 | 4.1243 | 4.119196 | 17.01 | 0.121554 | 0.5113 | 0.5300938 | 0.3642534 | -0.0293 | 1.935912 | 40.6164
4928 | 6.876944 | 4.2776 | 27.4567 | 13 | 4.1164 | 4.119924 | 16.94 | 0.120639 | 0.5109 | 0.530067 | 0.3641646 | -0.0298 | 1.936417 | 40.6168
4929 | 6.878333 | 4.275 | 27.4626 | 14 | 4.119 | 4.120624 | 16.97 | 0.121081 | 0.5104 | 0.5300405 | 0.3640753 | -0.0303 | 1.936923 | 40.6163
4930 | 6.879722 | 4.275 | 27.4686 | 14 | 4.1102 | 4.121354 | 16.89 | 0.119465 | 0.5093 | 0.5300135 | 0.3639839 | -0.0308 | 1.937429 | 40.6171
4931 | 6.881111 | 4.2725 | 27.4745 | 14 | 4.1182 | 4.122104 | 16.96 | 0.120624 | 0.5089 | 0.5299868 | 0.3639097 | -0.0313 | 1.937934 | 40.6162
4932 | 6.8825 | 4.2725 | 27.4805 | 13 | 4.1296 | 4.122818 | 17.05 | 0.121624 | 0.5092 | 0.5299606 | 0.3638184 | -0.0318 | 1.93844 | 40.6154
4933 | 6.883889 | 4.2699 | 27.4864 | 14 | 4.1085 | 4.123522 | 16.88 | 0.119674 | 0.5077 | 0.5299338 | 0.3637257 | -0.0323 | 1.938945 | 40.6163
4934 | 6.885278 | 4.2699 | 27.4923 | 13 | 4.1093 | 4.124209 | 16.89 | 0.119819 | 0.5063 | 0.5299066 | 0.3636316 | -0.0328 | 1.93945 | 40.616
4935 | 6.886667 | 4.2673 | 27.4983 | 14 | 4.1226 | 4.124921 | 17 | 0.120615 | 0.5055 | 0.5298797 | 0.3635503 | -0.0334 | 1.939955 | 40.6153
4936 | 6.888056 | 4.2673 | 27.5042 | 13 | 4.1129 | 4.125606 | 16.92 | 0.120103 | 0.5044 | 0.5298526 | 0.3634532 | -0.0339 | 1.94046 | 40.6154
4937 | 6.889444 | 4.2647 | 27.5101 | 14 | 4.1217 | 4.126272 | 16.99 | 0.120784 | 0.5034 | 0.5298256 | 0.3633555 | -0.0344 | 1.940964 | 40.6148
4938 | 6.890833 | 4.2647 | 27.516 | 14 | 4.1243 | 4.126985 | 17.01 | 0.12099 | 0.5027 | 0.5297981 | 0.3632559 | -0.0349 | 1.941469 | 40.6145
4939 | 6.892222 | 4.262 | 27.522 | 14 | 4.1278 | 4.12774 | 17.04 | 0.121734 | 0.5021 | 0.5297698 | 0.3631694 | -0.0354 | 1.941973 | 40.6138
4940 | 6.893611 | 4.262 | 27.5279 | 13 | 4.0908 | 4.128513 | 16.73 | 0.118675 | 0.4991 | 0.5297413 | 0.363064 | -0.036 | 1.942478 | 40.6155
4941 | 6.895 | 4.2593 | 27.5338 | 12 | 4.1234 | 4.129272 | 17 | 0.120946 | 0.4986 | 0.5297129 | 0.3629588 | -0.0365 | 1.942982 | 40.6139
4942 | 6.896389 | 4.2593 | 27.5397 | 13 | 4.1278 | 4.129966 | 17.04 | 0.12137 | 0.4982 | 0.5296837 | 0.3628518 | -0.037 | 1.943486 | 40.6135
4943 | 6.897778 | 4.2565 | 27.5456 | 13 | 4.1322 | 4.130645 | 17.08 | 0.121614 | 0.4982 | 0.5296542 | 0.3627597 | -0.0376 | 1.94399 | 40.6131
4944 | 6.899167 | 4.2565 | 27.5516 | 16 | 4.1243 | 4.131365 | 17.01 | 0.12076 | 0.4969 | 0.5296246 | 0.3626507 | -0.0381 | 1.944494 | 40.6134
4945 | 6.900556 | 4.2537 | 27.5575 | 14 | 4.1208 | 4.132065 | 16.98 | 0.120942 | 0.4958 | 0.5295951 | 0.3625393 | -0.0386 | 1.944997 | 40.6131
4946 | 6.901944 | 4.2537 | 27.5634 | 13 | 4.1462 | 4.132773 | 17.19 | 0.123144 | 0.4965 | 0.5295654 | 0.3624299 | -0.0392 | 1.945501 | 40.6116
4947 | 6.903333 | 4.2509 | 27.5693 | 13 | 4.1349 | 4.133475 | 17.1 | 0.122201 | 0.4964 | 0.529535 | 0.3623354 | -0.0397 | 1.946004 | 40.612
4948 | 6.904722 | 4.2509 | 27.5752 | 15 | 4.1217 | 4.134175 | 16.99 | 0.121786 | 0.4956 | 0.5295046 | 0.3622247 | -0.0403 | 1.946507 | 40.612
4949 | 6.906111 | 4.2481 | 27.5811 | 14 | 4.1296 | 4.134854 | 17.05 | 0.122436 | 0.495 | 0.529474 | 0.3621138 | -0.0408 | 1.94701 | 40.6114
4950 | 6.9075 | 4.2481 | 27.587 | 14 | 4.1331 | 4.135568 | 17.08 | 0.121996 | 0.4949 | 0.5294436 | 0.3620027 | -0.0414 | 1.947513 | 40.6115
4951 | 6.908889 | 4.2452 | 27.5929 | 13 | 4.1392 | 4.136241 | 17.13 | 0.122479 | 0.4942 | 0.5294122 | 0.3619046 | -0.0419 | 1.948016 | 40.611
4952 | 6.910278 | 4.2452 | 27.5988 | 13 | 4.1322 | 4.136964 | 17.08 | 0.122022 | 0.4937 | 0.5293803 | 0.3617918 | -0.0425 | 1.948518 | 40.6111
4953 | 6.911667 | 4.2423 | 27.6047 | 15 | 4.1375 | 4.137658 | 17.12 | 0.121923 | 0.4935 | 0.5293487 | 0.3616787 | -0.043 | 1.949021 | 40.611
4954 | 6.913056 | 4.2423 | 27.6106 | 14 | 4.1445 | 4.138325 | 17.18 | 0.123402 | 0.4937 | 0.5293171 | 0.3615654 | -0.0436 | 1.949523 | 40.6099
4955 | 6.914722 | 4.2394 | 27.6165 | 14 | 4.1349 | 4.139065 | 17.1 | 0.122547 | 0.4932 | 0.5292851 | 0.3614669 | -0.0442 | 1.950126 | 40.6106
4956 | 6.916111 | 4.2394 | 27.6224 | 14 | 4.1313 | 4.139814 | 17.07 | 0.122247 | 0.492 | 0.5292537 | 0.361351 | -0.0447 | 1.950628 | 40.6106
4957 | 6.9175 | 4.2365 | 27.6283 | 13 | 4.1419 | 4.140526 | 17.16 | 0.122586 | 0.4915 | 0.5292226 | 0.3612341 | -0.0453 | 1.951129 | 40.6102
4958 | 6.918889 | 4.2365 | 27.6341 | 13 | 4.1349 | 4.14129 | 17.1 | 0.122619 | 0.4905 | 0.5291913 | 0.361115 | -0.0458 | 1.951631 | 40.61
4959 | 6.920278 | 4.2336 | 27.64 | 14 | 4.1384 | 4.142049 | 17.13 | 0.122954 | 0.4898 | 0.5291597 | 0.3610124 | -0.0464 | 1.952133 | 40.6096
4960 | 6.921667 | 4.2336 | 27.6459 | 12 | 4.1506 | 4.142733 | 17.23 | 0.123667 | 0.4901 | 0.5291274 | 0.3608929 | -0.047 | 1.952634 | 40.609
4961 | 6.923056 | 4.2306 | 27.6518 | 13 | 4.1357 | 4.143479 | 17.1 | 0.122956 | 0.4893 | 0.5290947 | 0.3607723 | -0.0475 | 1.953135 | 40.6092
4962 | 6.924444 | 4.2306 | 27.6577 | 13 | 4.1576 | 4.144157 | 17.29 | 0.124445 | 0.4903 | 0.5290621 | 0.3606544 | -0.0481 | 1.953636 | 40.6082
4963 | 6.925833 | 4.2277 | 27.6635 | 14 | 4.1454 | 4.144946 | 17.18 | 0.123555 | 0.4898 | 0.5290295 | 0.3605514 | -0.0487 | 1.954137 | 40.6085
4964 | 6.927222 | 4.2277 | 27.6694 | 15 | 4.1384 | 4.145628 | 17.13 | 0.122818 | 0.4892 | 0.5289965 | 0.360432 | -0.0492 | 1.954637 | 40.6088
4965 | 6.928611 | 4.2248 | 27.6753 | 14 | 4.1401 | 4.1463 | 17.14 | 0.122746 | 0.4887 | 0.5289634 | 0.3603137 | -0.0498 | 1.955138 | 40.6086
4966 | 6.93 | 4.2248 | 27.6811 | 13 | 4.1375 | 4.146998 | 17.12 | 0.123089 | 0.4879 | 0.5289305 | 0.360194 | -0.0503 | 1.955638 | 40.6082
4967 | 6.931389 | 4.2219 | 27.687 | 13 | 4.148 | 4.147743 | 17.21 | 0.123861 | 0.488 | 0.5288976 | 0.3600871 | -0.0509 | 1.956139 | 40.6076
4968 | 6.932778 | 4.2219 | 27.6929 | 13 | 4.141 | 4.148471 | 17.15 | 0.123237 | 0.4873 | 0.5288647 | 0.3599666 | -0.0514 | 1.956639 | 40.6078
4969 | 6.934167 | 4.2189 | 27.6987 | 13 | 4.1436 | 4.149183 | 17.17 | 0.123202 | 0.4865 | 0.5288323 | 0.3598455 | -0.052 | 1.957139 | 40.6076
4970 | 6.935556 | 4.2189 | 27.7046 | 14 | 4.1559 | 4.149915 | 17.27 | 0.124659 | 0.4868 | 0.5287992 | 0.3597248 | -0.0526 | 1.957638 | 40.6066
4971 | 6.936944 | 4.216 | 27.7104 | 14 | 4.1489 | 4.150625 | 17.21 | 0.123933 | 0.4862 | 0.5287659 | 0.3596151 | -0.0531 | 1.958138 | 40.6068
4972 | 6.938333 | 4.216 | 27.7163 | 13 | 4.1576 | 4.151367 | 17.29 | 0.124367 | 0.4859 | 0.528733 | 0.3594932 | -0.0537 | 1.958637 | 40.6064
4973 | 6.939722 | 4.2131 | 27.7221 | 14 | 4.1419 | 4.15209 | 17.16 | 0.123485 | 0.4848 | 0.5286996 | 0.3593706 | -0.0542 | 1.959136 | 40.6068
4974 | 6.941111 | 4.2131 | 27.728 | 15 | 4.1541 | 4.152796 | 17.26 | 0.124691 | 0.4849 | 0.5286665 | 0.3592495 | -0.0548 | 1.959635 | 40.6059
4975 | 6.9425 | 4.2102 | 27.7338 | 13 | 4.1602 | 4.15353 | 17.31 | 0.124565 | 0.4858 | 0.5286334 | 0.3591376 | -0.0553 | 1.960134 | 40.6058
4976 | 6.943889 | 4.2102 | 27.7397 | 14 | 4.1471 | 4.15422 | 17.2 | 0.123776 | 0.4855 | 0.5285996 | 0.3590177 | -0.0559 | 1.960633 | 40.606
4977 | 6.945278 | 4.2073 | 27.7455 | 16 | 4.1401 | 4.154903 | 17.14 | 0.123283 | 0.4839 | 0.5285657 | 0.3588954 | -0.0564 | 1.961132 | 40.6062
4978 | 6.946667 | 4.2073 | 27.7514 | 13 | 4.148 | 4.155624 | 17.21 | 0.124018 | 0.4829 | 0.528532 | 0.3587716 | -0.0569 | 1.96163 | 40.6055
4979 | 6.948056 | 4.2043 | 27.7572 | 14 | 4.1489 | 4.156311 | 17.21 | 0.123832 | 0.4823 | 0.5284982 | 0.3586545 | -0.0575 | 1.962128 | 40.6055
4980 | 6.949444 | 4.2043 | 27.7631 | 14 | 4.1252 | 4.157034 | 17.02 | 0.122995 | 0.4797 | 0.528465 | 0.3585257 | -0.058 | 1.962626 | 40.6058
4981 | 6.950833 | 4.2014 | 27.7689 | 17 | 4.1602 | 4.157717 | 17.31 | 0.12468 | 0.48 | 0.5284315 | 0.3583983 | -0.0586 | 1.963124 | 40.6046
4982 | 6.952222 | 4.2014 | 27.7747 | 13 | 4.1559 | 4.158452 | 17.27 | 0.12488 | 0.4793 | 0.528398 | 0.3582698 | -0.0591 | 1.963622 | 40.6044
4983 | 6.953611 | 4.1984 | 27.7806 | 13 | 4.1567 | 4.159202 | 17.28 | 0.124411 | 0.4791 | 0.5283645 | 0.3581474 | -0.0597 | 1.964119 | 40.6044
4984 | 6.955 | 4.1984 | 27.7864 | 13 | 4.1541 | 4.15993 | 17.26 | 0.124596 | 0.4783 | 0.5283316 | 0.3580175 | -0.0603 | 1.964616 | 40.6042
4985 | 6.956389 | 4.1954 | 27.7922 | 14 | 4.1602 | 4.160604 | 17.31 | 0.124979 | 0.4788 | 0.5282986 | 0.3578878 | -0.0608 | 1.965114 | 40.6038
4986 | 6.957778 | 4.1954 | 27.798 | 15 | 4.1637 | 4.161349 | 17.34 | 0.125148 | 0.4786 | 0.5282657 | 0.3577567 | -0.0614 | 1.965611 | 40.6035
4987 | 6.959167 | 4.1925 | 27.8039 | 14 | 4.1576 | 4.16203 | 17.29 | 0.124651 | 0.4779 | 0.5282332 | 0.3576351 | -0.0619 | 1.966108 | 40.6036
4988 | 6.960556 | 4.1925 | 27.8097 | 14 | 4.1593 | 4.162771 | 17.3 | 0.124725 | 0.4774 | 0.5282005 | 0.3575022 | -0.0625 | 1.966604 | 40.6034
4989 | 6.961944 | 4.1895 | 27.8155 | 14 | 4.1689 | 4.16349 | 17.38 | 0.125108 | 0.4775 | 0.5281675 | 0.3573698 | -0.063 | 1.9671 | 40.6031
4990 | 6.963333 | 4.1895 | 27.8213 | 13 | 4.1681 | 4.164238 | 17.37 | 0.125437 | 0.4777 | 0.5281346 | 0.3572373 | -0.0636 | 1.967597 | 40.6027
4991 | 6.964722 | 4.1865 | 27.8271 | 14 | 4.1889 | 4.164965 | 17.55 | 0.127027 | 0.479 | 0.5281013 | 0.3571186 | -0.0641 | 1.968093 | 40.6016
4992 | 6.966111 | 4.1865 | 27.833 | 14 | 4.162 | 4.165672 | 17.32 | 0.124924 | 0.4789 | 0.5280682 | 0.3569884 | -0.0646 | 1.968589 | 40.6027
4993 | 6.9675 | 4.1836 | 27.8388 | 14 | 4.1628 | 4.166412 | 17.33 | 0.125826 | 0.4786 | 0.5280352 | 0.3568581 | -0.0652 | 1.969084 | 40.602
4994 | 6.968889 | 4.1836 | 27.8446 | 15 | 4.1654 | 4.167136 | 17.35 | 0.125763 | 0.4784 | 0.5280019 | 0.3567287 | -0.0657 | 1.96958 | 40.6018
4995 | 6.970278 | 4.1807 | 27.8504 | 13 | 4.1672 | 4.167893 | 17.37 | 0.125409 | 0.4786 | 0.5279681 | 0.3566086 | -0.0663 | 1.970075 | 40.6019
4996 | 6.971667 | 4.1807 | 27.8562 | 13 | 4.1837 | 4.16868 | 17.5 | 0.12685 | 0.4795 | 0.5279339 | 0.3564813 | -0.0668 | 1.970571 | 40.6009
4997 | 6.973056 | 4.1778 | 27.862 | 13 | 4.1541 | 4.169411 | 17.26 | 0.124408 | 0.4784 | 0.5278991 | 0.3563532 | -0.0673 | 1.971066 | 40.6022
4998 | 6.974722 | 4.1778 | 27.8678 | 16 | 4.1776 | 4.17016 | 17.45 | 0.126417 | 0.4785 | 0.5278636 | 0.356225 | -0.0679 | 1.971659 | 40.6012
4999 | 6.976111 | 4.1749 | 27.8736 | 14 | 4.1672 | 4.170887 | 17.37 | 0.125931 | 0.4691 | 0.5278278 | 0.3560895 | -0.0684 | 1.972154 | 40.6014
5000 | 6.9775 | 4.1749 | 27.8794 | 14 | 4.1715 | 4.171602 | 17.4 | 0.12618 | 0.4698 | 0.5277918 | 0.3559473 | -0.0689 | 1.972649 | 40.6011
5001 | 6.978889 | 4.1719 | 27.8852 | 13 | 4.1628 | 4.172322 | 17.33 | 0.124941 | 0.469 | 0.5277553 | 0.3558039 | -0.0695 | 1.973143 | 40.6016
5002 | 6.980278 | 4.1719 | 27.891 | 14 | 4.1672 | 4.173111 | 17.37 | 0.126164 | 0.4685 | 0.5277186 | 0.3556603 | -0.07 | 1.973637 | 40.6007
5003 | 6.981667 | 4.1689 | 27.8968 | 12 | 4.1767 | 4.173852 | 17.45 | 0.126751 | 0.4687 | 0.5276823 | 0.3555245 | -0.0705 | 1.974131 | 40.6002
5004 | 6.983056 | 4.1689 | 27.9026 | 15 | 4.1837 | 4.174582 | 17.5 | 0.12739 | 0.4695 | 0.5276466 | 0.3553828 | -0.071 | 1.974625 | 40.5997
5005 | 6.984444 | 4.166 | 27.9084 | 14 | 4.182 | 4.175269 | 17.49 | 0.127152 | 0.4705 | 0.5276115 | 0.3552433 | -0.0716 | 1.975118 | 40.5997
5006 | 6.985833 | 4.166 | 27.9141 | 13 | 4.1681 | 4.176002 | 17.37 | 0.125723 | 0.47 | 0.5275765 | 0.3551033 | -0.0721 | 1.975611 | 40.6004
5007 | 6.987222 | 4.163 | 27.9199 | 13 | 4.182 | 4.176738 | 17.49 | 0.12683 | 0.4705 | 0.5275408 | 0.3549707 | -0.0726 | 1.976104 | 40.5996
5008 | 6.988611 | 4.163 | 27.9257 | 13 | 4.182 | 4.177457 | 17.49 | 0.127061 | 0.4709 | 0.5275054 | 0.3548324 | -0.0732 | 1.976597 | 40.5993
5009 | 6.99 | 4.1601 | 27.9315 | 15 | 4.1724 | 4.178197 | 17.41 | 0.126519 | 0.4707 | 0.5274704 | 0.3546945 | -0.0737 | 1.97709 | 40.5995
5010 | 6.991389 | 4.1601 | 27.9373 | 13 | 4.1906 | 4.178926 | 17.56 | 0.12756 | 0.4738 | 0.5274352 | 0.3545611 | -0.0742 | 1.977583 | 40.5987
5011 | 6.992778 | 4.1573 | 27.943 | 14 | 4.1924 | 4.179579 | 17.58 | 0.128138 | 0.4753 | 0.5273997 | 0.3544373 | -0.0747 | 1.978075 | 40.5982
5012 | 6.994167 | 4.1573 | 27.9488 | 14 | 4.1767 | 4.180258 | 17.45 | 0.126823 | 0.4757 | 0.5273637 | 0.3543072 | -0.0752 | 1.978567 | 40.5989
5013 | 6.995556 | 4.1545 | 27.9546 | 15 | 4.1794 | 4.180929 | 17.47 | 0.126651 | 0.4762 | 0.5273283 | 0.354178 | -0.0757 | 1.979059 | 40.5988
5014 | 6.996944 | 4.1545 | 27.9604 | 13 | 4.1898 | 4.181615 | 17.55 | 0.128027 | 0.4768 | 0.5272925 | 0.3540499 | -0.0762 | 1.979551 | 40.5978
5015 | 6.998333 | 4.1518 | 27.9661 | 16 | 4.188 | 4.182372 | 17.54 | 0.127645 | 0.4767 | 0.527257 | 0.3539292 | -0.0767 | 1.980042 | 40.5979
5016 | 6.999722 | 4.1518 | 27.9719 | 15 | 4.1802 | 4.183084 | 17.47 | 0.127017 | 0.4761 | 0.5272222 | 0.3538002 | -0.0772 | 1.980534 | 40.5981
5017 | 7.001111 | 4.1491 | 27.9798 | 14 | 4.1846 | 4.1838 | 17.51 | 0.127733 | 0.476 | 0.5271868 | 0.3536712 | -0.0777 | 1.981025 | 40.5968
5018 | 7.003056 | 4.1478 | 27.9856 | 14 | 4.1759 | 4.184452 | 17.44 | 0.126762 | 0.4756 | 0.5271507 | 0.3535404 | -0.0781 | 1.981713 | 40.598
5019 | 7.004444 | 4.1478 | 27.9914 | 13 | 4.1872 | 4.18517 | 17.53 | 0.127751 | 0.4756 | 0.527115 | 0.3534199 | -0.0786 | 1.982204 | 40.5973
5020 | 7.005833 | 4.1453 | 27.9971 | 13 | 4.2053 | 4.185935 | 17.68 | 0.129405 | 0.4775 | 0.5270794 | 0.3532925 | -0.079 | 1.982694 | 40.5962
5021 | 7.007222 | 4.1453 | 28.0029 | 13 | 4.1724 | 4.186663 | 17.41 | 0.127112 | 0.4763 | 0.5270432 | 0.3531637 | -0.0794 | 1.983185 | 40.5974
5022 | 7.008611 | 4.1428 | 28.0087 | 14 | 4.1975 | 4.18736 | 17.62 | 0.128493 | 0.4774 | 0.5270068 | 0.3530377 | -0.0799 | 1.983676 | 40.5964
5023 | 7.01 | 4.1428 | 28.0144 | 13 | 4.1967 | 4.188092 | 17.61 | 0.129031 | 0.4786 | 0.5269696 | 0.3529214 | -0.0803 | 1.984166 | 40.5959
5024 | 7.011389 | 4.1404 | 28.0202 | 13 | 4.201 | 4.188823 | 17.65 | 0.129221 | 0.4801 | 0.5269319 | 0.3528001 | -0.0807 | 1.984656 | 40.5957
5025 | 7.012778 | 4.1404 | 28.0259 | 15 | 4.1984 | 4.189543 | 17.63 | 0.128533 | 0.4808 | 0.5268944 | 0.352681 | -0.0811 | 1.985146 | 40.596
5026 | 7.014167 | 4.1382 | 28.0317 | 14 | 4.182 | 4.190262 | 17.49 | 0.128142 | 0.4805 | 0.5268568 | 0.3525607 | -0.0815 | 1.985636 | 40.596
5027 | 7.015556 | 4.1382 | 28.0374 | 13 | 4.1898 | 4.190989 | 17.55 | 0.128173 | 0.4804 | 0.5268189 | 0.3524478 | -0.0818 | 1.986125 | 40.5959
5028 | 7.016944 | 4.136 | 28.0431 | 15 | 4.1975 | 4.191691 | 17.62 | 0.129016 | 0.481 | 0.5267804 | 0.3523286 | -0.0822 | 1.986614 | 40.5953
5029 | 7.018333 | 4.136 | 28.0489 | 14 | 4.1802 | 4.192366 | 17.47 | 0.127136 | 0.4808 | 0.5267416 | 0.3522093 | -0.0826 | 1.987104 | 40.5962
5030 | 7.019722 | 4.1339 | 28.0546 | 13 | 4.1958 | 4.193104 | 17.6 | 0.129002 | 0.4814 | 0.5267026 | 0.3520911 | -0.0829 | 1.987593 | 40.595
5031 | 7.021111 | 4.1339 | 28.0604 | 13 | 4.2036 | 4.193817 | 17.67 | 0.129744 | 0.4825 | 0.5266639 | 0.3519822 | -0.0832 | 1.988082 | 40.5944
5032 | 7.0225 | 4.1319 | 28.0661 | 14 | 4.201 | 4.194599 | 17.65 | 0.129013 | 0.4833 | 0.5266253 | 0.3518674 | -0.0836 | 1.988571 | 40.5947
5033 | 7.023889 | 4.1319 | 28.0719 | 14 | 4.2122 | 4.195328 | 17.74 | 0.13 | 0.484 | 0.5265866 | 0.3517545 | -0.0839 | 1.989059 | 40.594
5034 | 7.025278 | 4.13 | 28.0776 | 16 | 4.1975 | 4.196072 | 17.62 | 0.129512 | 0.4837 | 0.5265479 | 0.3516406 | -0.0842 | 1.989548 | 40.5942
5035 | 7.026667 | 4.13 | 28.0833 | 13 | 4.207 | 4.196814 | 17.7 | 0.129911 | 0.4847 | 0.5265092 | 0.3515358 | -0.0844 | 1.990036 | 40.5938
5036 | 7.028056 | 4.1283 | 28.0891 | 13 | 4.1898 | 4.197531 | 17.55 | 0.128404 | 0.4839 | 0.5264699 | 0.3514225 | -0.0847 | 1.990524 | 40.5945
5037 | 7.029444 | 4.1283 | 28.0948 | 15 | 4.1915 | 4.19828 | 17.57 | 0.128784 | 0.4837 | 0.5264312 | 0.3513082 | -0.085 | 1.991012 | 40.5942
5038 | 7.030833 | 4.1266 | 28.1005 | 14 | 4.2088 | 4.199053 | 17.71 | 0.129744 | 0.4848 | 0.5263919 | 0.3511953 | -0.0852 | 1.9915 | 40.5935
5039 | 7.032222 | 4.1266 | 28.1063 | 13 | 4.1993 | 4.199806 | 17.63 | 0.129345 | 0.4845 | 0.5263528 | 0.351092 | -0.0854 | 1.991988 | 40.5936
5040 | 7.033611 | 4.125 | 28.112 | 14 | 4.1958 | 4.200578 | 17.6 | 0.129064 | 0.4845 | 0.526314 | 0.3509789 | -0.0856 | 1.992475 | 40.5936
5041 | 7.035 | 4.125 | 28.1177 | 16 | 4.1898 | 4.201279 | 17.55 | 0.12817 | 0.4834 | 0.5262755 | 0.3508644 | -0.0859 | 1.992963 | 40.594
5042 | 7.036389 | 4.1235 | 28.1235 | 14 | 4.2182 | 4.20205 | 17.79 | 0.13005 | 0.4845 | 0.526236 | 0.3507513 | -0.086 | 1.99345 | 40.5928
5043 | 7.037778 | 4.1235 | 28.1292 | 14 | 4.2174 | 4.202815 | 17.79 | 0.130458 | 0.4863 | 0.5261966 | 0.3506517 | -0.0862 | 1.993937 | 40.5924
5044 | 7.039167 | 4.1222 | 28.1349 | 14 | 4.2079 | 4.203585 | 17.71 | 0.130082 | 0.4863 | 0.5261575 | 0.3505418 | -0.0864 | 1.994424 | 40.5925
5045 | 7.040556 | 4.1222 | 28.1406 | 15 | 4.2148 | 4.204366 | 17.76 | 0.130674 | 0.4883 | 0.526118 | 0.350435 | -0.0866 | 1.994911 | 40.592
5046 | 7.042222 | 4.121 | 28.1464 | 14 | 4.2096 | 4.205091 | 17.72 | 0.130416 | 0.4889 | 0.5260786 | 0.3503299 | -0.0867 | 1.995495 | 40.5924
5047 | 7.043611 | 4.121 | 28.1521 | 13 | 4.207 | 4.205841 | 17.7 | 0.130027 | 0.4895 | 0.5260393 | 0.3502356 | -0.0868 | 1.995981 | 40.5925
5048 | 7.045 | 4.1199 | 28.1578 | 13 | 4.2044 | 4.206562 | 17.68 | 0.130044 | 0.489 | 0.5259996 | 0.350131 | -0.0869 | 1.996468 | 40.5924
5049 | 7.046389 | 4.1199 | 28.1635 | 14 | 4.1984 | 4.207249 | 17.63 | 0.129766 | 0.4882 | 0.5259595 | 0.3500256 | -0.087 | 1.996954 | 40.5924
5050 | 7.047778 | 4.1189 | 28.1692 | 13 | 4.2113 | 4.207966 | 17.74 | 0.130667 | 0.4886 | 0.5259196 | 0.3499209 | -0.0871 | 1.99744 | 40.5918
5051 | 7.049167 | 4.1189 | 28.175 | 14 | 4.2156 | 4.208758 | 17.77 | 0.130454 | 0.4901 | 0.5258794 | 0.3498278 | -0.0872 | 1.997926 | 40.5918
5052 | 7.050556 | 4.1181 | 28.1807 | 13 | 4.2156 | 4.209478 | 17.77 | 0.131235 | 0.4914 | 0.5258389 | 0.3497278 | -0.0873 | 1.998412 | 40.5912
5053 | 7.051944 | 4.1181 | 28.1864 | 16 | 4.2044 | 4.210179 | 17.68 | 0.130062 | 0.491 | 0.5257986 | 0.3496274 | -0.0873 | 1.998897 | 40.5918
5054 | 7.053333 | 4.1173 | 28.1921 | 15 | 4.2139 | 4.210939 | 17.76 | 0.129937 | 0.4908 | 0.5257578 | 0.3495263 | -0.0873 | 1.999383 | 40.5917
5055 | 7.054722 | 4.1173 | 28.1978 | 15 | 4.2156 | 4.211656 | 17.77 | 0.130358 | 0.4911 | 0.5257165 | 0.3494357 | -0.0874 | 1.999868 | 40.5913
5056 | 7.056111 | 4.1167 | 28.2036 | 14 | 4.2165 | 4.212403 | 17.78 | 0.130803 | 0.4913 | 0.5256744 | 0.3493356 | -0.0874 | 2.000354 | 40.5909
5057 | 7.0575 | 4.1167 | 28.2093 | 13 | 4.2242 | 4.21312 | 17.84 | 0.13122 | 0.4924 | 0.5256319 | 0.3492394 | -0.0873 | 2.000839 | 40.5906
5058 | 7.058889 | 4.1161 | 28.215 | 13 | 4.2079 | 4.213827 | 17.71 | 0.129989 | 0.4922 | 0.5255893 | 0.349142 | -0.0873 | 2.001324 | 40.5912
5059 | 7.060278 | 4.1161 | 28.2207 | 13 | 4.2165 | 4.21457 | 17.78 | 0.131011 | 0.4922 | 0.5255465 | 0.3490527 | -0.0873 | 2.001809 | 40.5904
5060 | 7.061667 | 4.1157 | 28.2264 | 15 | 4.2208 | 4.215305 | 17.82 | 0.131083 | 0.4929 | 0.5255031 | 0.3489566 | -0.0873 | 2.002293 | 40.5903
5061 | 7.063056 | 4.1157 | 28.2322 | 14 | 4.2139 | 4.21596 | 17.76 | 0.130331 | 0.4923 | 0.5254596 | 0.3488603 | -0.0872 | 2.002778 | 40.5906
5062 | 7.064444 | 4.1154 | 28.2379 | 15 | 4.2328 | 4.21668 | 17.92 | 0.132689 | 0.4929 | 0.5254158 | 0.3487655 | -0.0871 | 2.003262 | 40.589
5063 | 7.065833 | 4.1154 | 28.2436 | 15 | 4.2225 | 4.217426 | 17.83 | 0.13128 | 0.4937 | 0.5253719 | 0.348678 | -0.0871 | 2.003747 | 40.5898
5064 | 7.067222 | 4.1152 | 28.2493 | 13 | 4.2285 | 4.218153 | 17.88 | 0.13198 | 0.495 | 0.5253275 | 0.3485868 | -0.087 | 2.004231 | 40.5892
5065 | 7.068611 | 4.1152 | 28.2551 | 14 | 4.2277 | 4.218854 | 17.87 | 0.132483 | 0.4962 | 0.5252829 | 0.3484976 | -0.0869 | 2.004715 | 40.5888
5066 | 7.07 | 4.1151 | 28.2608 | 14 | 4.2174 | 4.219568 | 17.79 | 0.131858 | 0.4964 | 0.5252387 | 0.3484088 | -0.0868 | 2.005199 | 40.589
5067 | 7.071389 | 4.1151 | 28.2665 | 15 | 4.2405 | 4.220316 | 17.98 | 0.132698 | 0.4977 | 0.5251947 | 0.3483283 | -0.0866 | 2.005683 | 40.5884
5068 | 7.072778 | 4.1151 | 28.2722 | 15 | 4.2165 | 4.221081 | 17.78 | 0.131317 | 0.4973 | 0.5251507 | 0.3482412 | -0.0865 | 2.006167 | 40.5891
5069 | 7.074167 | 4.1151 | 28.2779 | 14 | 4.2156 | 4.221861 | 17.77 | 0.131383 | 0.4971 | 0.5251062 | 0.3481544 | -0.0864 | 2.00665 | 40.5889
5070 | 7.075556 | 4.1152 | 28.2836 | 13 | 4.2302 | 4.222608 | 17.89 | 0.132292 | 0.4982 | 0.5250615 | 0.3480697 | -0.0862 | 2.007134 | 40.5883
5071 | 7.076944 | 4.1152 | 28.2894 | 14 | 4.2302 | 4.223343 | 17.89 | 0.132086 | 0.4993 | 0.525017 | 0.3479914 | -0.086 | 2.007617 | 40.5882
5072 | 7.078333 | 4.1154 | 28.2951 | 14 | 4.2285 | 4.22409 | 17.88 | 0.132205 | 0.4993 | 0.5249728 | 0.3479087 | -0.0859 | 2.0081 | 40.5881
5073 | 7.079722 | 4.1154 | 28.3008 | 16 | 4.2191 | 4.224829 | 17.8 | 0.131819 | 0.4983 | 0.5249285 | 0.347824 | -0.0857 | 2.008583 | 40.5882
5074 | 7.081111 | 4.1156 | 28.3065 | 15 | 4.2225 | 4.225536 | 17.83 | 0.132088 | 0.4982 | 0.5248841 | 0.3477393 | -0.0855 | 2.009066 | 40.5879
5075 | 7.0825 | 4.1156 | 28.3122 | 15 | 4.2199 | 4.2263 | 17.81 | 0.131978 | 0.4976 | 0.5248399 | 0.3476591 | -0.0853 | 2.009549 | 40.5878
5076 | 7.083889 | 4.116 | 28.3179 | 15 | 4.2285 | 4.227023 | 17.88 | 0.132012 | 0.4978 | 0.5247956 | 0.3475739 | -0.085 | 2.010032 | 40.5877
5077 | 7.085278 | 4.116 | 28.3237 | 13 | 4.2268 | 4.227772 | 17.87 | 0.1323 | 0.4977 | 0.5247517 | 0.3474888 | -0.0848 | 2.010515 | 40.5874
5078 | 7.086667 | 4.1165 | 28.3294 | 13 | 4.2302 | 4.228501 | 17.89 | 0.132016 | 0.4975 | 0.524707 | 0.3474024 | -0.0846 | 2.010997 | 40.5874
5079 | 7.088056 | 4.1165 | 28.3351 | 13 | 4.2277 | 4.229289 | 17.87 | 0.132083 | 0.4978 | 0.524662 | 0.3473239 | -0.0843 | 2.01148 | 40.5872
5080 | 7.089444 | 4.117 | 28.3408 | 15 | 4.2217 | 4.230071 | 17.82 | 0.131894 | 0.4968 | 0.5246168 | 0.3472366 | -0.084 | 2.011962 | 40.5872
5081 | 7.090833 | 4.117 | 28.3465 | 14 | 4.2474 | 4.230794 | 18.04 | 0.133696 | 0.4986 | 0.5245717 | 0.3471518 | -0.0838 | 2.012444 | 40.5861
5082 | 7.092222 | 4.1176 | 28.3522 | 15 | 4.238 | 4.231593 | 17.96 | 0.132916 | 0.4998 | 0.5245269 | 0.3470692 | -0.0835 | 2.012926 | 40.5864
5083 | 7.093611 | 4.1176 | 28.358 | 16 | 4.2294 | 4.232342 | 17.89 | 0.132975 | 0.5001 | 0.5244819 | 0.3469951 | -0.0832 | 2.013408 | 40.5862
5084 | 7.095 | 4.1183 | 28.3637 | 14 | 4.2337 | 4.233105 | 17.92 | 0.132749 | 0.4999 | 0.5244364 | 0.3469129 | -0.0829 | 2.01389 | 40.5862
5085 | 7.096389 | 4.1183 | 28.3694 | 14 | 4.2302 | 4.23389 | 17.89 | 0.132682 | 0.4994 | 0.5243899 | 0.3468298 | -0.0826 | 2.014372 | 40.5861
5086 | 7.097778 | 4.119 | 28.3751 | 16 | 4.2285 | 4.234632 | 17.88 | 0.132243 | 0.4995 | 0.5243432 | 0.3467462 | -0.0823 | 2.014854 | 40.5863
5087 | 7.099167 | 4.119 | 28.3809 | 13 | 4.226 | 4.235361 | 17.86 | 0.13205 | 0.4992 | 0.5242964 | 0.346672 | -0.082 | 2.015335 | 40.5862
5088 | 7.100556 | 4.1198 | 28.3866 | 15 | 4.2311 | 4.236136 | 17.9 | 0.132407 | 0.4993 | 0.5242492 | 0.3465882 | -0.0817 | 2.015817 | 40.5859
5089 | 7.101944 | 4.1198 | 28.3923 | 13 | 4.238 | 4.236841 | 17.96 | 0.133089 | 0.5001 | 0.5242013 | 0.3465059 | -0.0813 | 2.016298 | 40.5854
5090 | 7.103333 | 4.1207 | 28.398 | 13 | 4.2354 | 4.237584 | 17.94 | 0.132968 | 0.5008 | 0.5241531 | 0.3464245 | -0.081 | 2.016779 | 40.5853
5091 | 7.105 | 4.1207 | 28.4038 | 15 | 4.2397 | 4.238334 | 17.97 | 0.13334 | 0.5016 | 0.5241043 | 0.3463547 | -0.0806 | 2.017357 | 40.5854
5092 | 7.106389 | 4.1216 | 28.4095 | 13 | 4.2405 | 4.239118 | 17.98 | 0.134003 | 0.5027 | 0.5240554 | 0.3462766 | -0.0803 | 2.017838 | 40.5848
5093 | 7.107778 | 4.1216 | 28.4152 | 14 | 4.2533 | 4.239886 | 18.09 | 0.134769 | 0.5046 | 0.5240064 | 0.3462 | -0.0799 | 2.018318 | 40.5843
5094 | 7.109167 | 4.1227 | 28.4209 | 13 | 4.2465 | 4.240628 | 18.03 | 0.1346 | 0.5048 | 0.5239575 | 0.3461245 | -0.0795 | 2.018799 | 40.5842
5095 | 7.110556 | 4.1227 | 28.4267 | 13 | 4.2474 | 4.241406 | 18.04 | 0.134106 | 0.5057 | 0.5239083 | 0.3460626 | -0.0792 | 2.01928 | 40.5844
5096 | 7.111944 | 4.1238 | 28.4324 | 15 | 4.2508 | 4.242197 | 18.07 | 0.135088 | 0.5069 | 0.5238584 | 0.3459906 | -0.0788 | 2.01976 | 40.5837
5097 | 7.113333 | 4.1238 | 28.4381 | 13 | 4.2431 | 4.242936 | 18 | 0.134176 | 0.5074 | 0.5238082 | 0.3459182 | -0.0784 | 2.020241 | 40.5841
5098 | 7.114722 | 4.125 | 28.4438 | 14 | 4.2499 | 4.243615 | 18.06 | 0.134765 | 0.5081 | 0.5237572 | 0.3458465 | -0.078 | 2.020721 | 40.5836
5099 | 7.116111 | 4.125 | 28.4496 | 17 | 4.2397 | 4.244286 | 17.97 | 0.133524 | 0.5076 | 0.5237064 | 0.3457898 | -0.0775 | 2.021202 | 40.5842
5100 | 7.1175 | 4.1263 | 28.4553 | 13 | 4.2525 | 4.245067 | 18.08 | 0.134964 | 0.5084 | 0.5236557 | 0.3457187 | -0.0771 | 2.021682 | 40.5832
5101 | 7.118889 | 4.1263 | 28.461 | 13 | 4.2448 | 4.24583 | 18.02 | 0.134162 | 0.5088 | 0.5236042 | 0.3456482 | -0.0767 | 2.022162 | 40.5836
5102 | 7.120278 | 4.1276 | 28.4668 | 16 | 4.2465 | 4.246566 | 18.03 | 0.133821 | 0.5093 | 0.5235522 | 0.3455783 | -0.0763 | 2.022642 | 40.5836
5103 | 7.121667 | 4.1276 | 28.4725 | 14 | 4.2482 | 4.247307 | 18.05 | 0.134437 | 0.5099 | 0.5234998 | 0.345526 | -0.0758 | 2.023122 | 40.5832
5104 | 7.123056 | 4.129 | 28.4782 | 14 | 4.2448 | 4.248033 | 18.02 | 0.134018 | 0.5098 | 0.5234468 | 0.3454571 | -0.0754 | 2.023602 | 40.5833
5105 | 7.124444 | 4.129 | 28.484 | 15 | 4.2439 | 4.24876 | 18.01 | 0.133779 | 0.5101 | 0.5233935 | 0.3453883 | -0.0749 | 2.024081 | 40.5833
5106 | 7.125833 | 4.1303 | 28.4897 | 14 | 4.2525 | 4.249477 | 18.08 | 0.134982 | 0.5104 | 0.5233399 | 0.3453191 | -0.0745 | 2.024561 | 40.5824
5107 | 7.127222 | 4.1303 | 28.4955 | 15 | 4.2508 | 4.250201 | 18.07 | 0.13468 | 0.5105 | 0.5232864 | 0.3452695 | -0.074 | 2.025041 | 40.5825
5108 | 7.128611 | 4.1318 | 28.5012 | 15 | 4.2525 | 4.250947 | 18.08 | 0.134694 | 0.5113 | 0.5232328 | 0.3452018 | -0.0736 | 2.02552 | 40.5823
5109 | 7.13 | 4.1318 | 28.5069 | 15 | 4.2533 | 4.25171 | 18.09 | 0.134675 | 0.511 | 0.5231801 | 0.3451337 | -0.0731 | 2.026 | 40.5822
5110 | 7.131389 | 4.1333 | 28.5127 | 15 | 4.2584 | 4.252524 | 18.13 | 0.135237 | 0.5112 | 0.5231276 | 0.3450654 | -0.0727 | 2.026479 | 40.5817
5111 | 7.132778 | 4.1333 | 28.5184 | 16 | 4.2584 | 4.25327 | 18.13 | 0.135687 | 0.5119 | 0.5230745 | 0.345019 | -0.0722 | 2.026958 | 40.5813
5112 | 7.134167 | 4.1348 | 28.5242 | 15 | 4.2593 | 4.254009 | 18.14 | 0.135742 | 0.5126 | 0.523021 | 0.344953 | -0.0717 | 2.027437 | 40.5811
5113 | 7.135556 | 4.1348 | 28.5299 | 14 | 4.2516 | 4.254744 | 18.08 | 0.13508 | 0.513 | 0.5229675 | 0.3448885 | -0.0712 | 2.027917 | 40.5814
5114 | 7.136944 | 4.1363 | 28.5356 | 13 | 4.2636 | 4.255526 | 18.18 | 0.135966 | 0.5142 | 0.5229141 | 0.3448266 | -0.0708 | 2.028395 | 40.5808
5115 | 7.138333 | 4.1363 | 28.5414 | 14 | 4.2456 | 4.256256 | 18.03 | 0.134441 | 0.514 | 0.5228606 | 0.3447826 | -0.0703 | 2.028874 | 40.5815
5116 | 7.139722 | 4.1379 | 28.5471 | 14 | 4.2525 | 4.256954 | 18.08 | 0.135093 | 0.514 | 0.522807 | 0.3447204 | -0.0698 | 2.029353 | 40.581
5117 | 7.141111 | 4.1379 | 28.5529 | 16 | 4.2542 | 4.257689 | 18.1 | 0.135037 | 0.5139 | 0.522754 | 0.344658 | -0.0693 | 2.029832 | 40.5809
5118 | 7.1425 | 4.1395 | 28.5586 | 14 | 4.2542 | 4.258424 | 18.1 | 0.135787 | 0.5133 | 0.5227014 | 0.3445935 | -0.0688 | 2.03031 | 40.5803
5119 | 7.143889 | 4.1395 | 28.5644 | 16 | 4.2584 | 4.259153 | 18.13 | 0.135834 | 0.5137 | 0.5226489 | 0.3445506 | -0.0683 | 2.030789 | 40.5801
5120 | 7.145278 | 4.1412 | 28.5701 | 13 | 4.2508 | 4.259872 | 18.07 | 0.134598 | 0.5128 | 0.5225952 | 0.3444855 | -0.0678 | 2.031268 | 40.5807
5121 | 7.146667 | 4.1412 | 28.5759 | 15 | 4.2525 | 4.260578 | 18.08 | 0.134603 | 0.513 | 0.5225419 | 0.3444195 | -0.0673 | 2.031746 | 40.5806
5122 | 7.148056 | 4.1427 | 28.5816 | 16 | 4.2687 | 4.261318 | 18.22 | 0.136526 | 0.514 | 0.5224887 | 0.3443542 | -0.0669 | 2.032224 | 40.5793
5123 | 7.149444 | 4.1427 | 28.5874 | 14 | 4.2636 | 4.262082 | 18.18 | 0.13634 | 0.5142 | 0.5224352 | 0.3443146 | -0.0664 | 2.032702 | 40.5793
5124 | 7.150833 | 4.1444 | 28.5931 | 14 | 4.2618 | 4.262803 | 18.16 | 0.136081 | 0.5142 | 0.5223815 | 0.3442498 | -0.0659 | 2.033181 | 40.5793
5125 | 7.152222 | 4.1444 | 28.5989 | 16 | 4.2618 | 4.263577 | 18.16 | 0.136331 | 0.5151 | 0.5223279 | 0.3441867 | -0.0654 | 2.033659 | 40.579
5126 | 7.153611 | 4.1459 | 28.6047 | 14 | 4.2491 | 4.26429 | 18.05 | 0.135248 | 0.5144 | 0.5222748 | 0.3441226 | -0.0649 | 2.034137 | 40.5795
5127 | 7.155 | 4.1459 | 28.6104 | 15 | 4.2687 | 4.265032 | 18.22 | 0.136871 | 0.515 | 0.5222216 | 0.3440842 | -0.0645 | 2.034615 | 40.5784
5128 | 7.156389 | 4.1475 | 28.6162 | 13 | 4.2636 | 4.265749 | 18.18 | 0.136237 | 0.515 | 0.5221677 | 0.3440213 | -0.064 | 2.035093 | 40.5786
5129 | 7.157778 | 4.1475 | 28.6219 | 14 | 4.2636 | 4.266501 | 18.18 | 0.136088 | 0.5154 | 0.5221142 | 0.3439589 | -0.0635 | 2.03557 | 40.5786
5130 | 7.159167 | 4.1489 | 28.6277 | 13 | 4.272 | 4.267208 | 18.25 | 0.136898 | 0.5159 | 0.5220605 | 0.3438961 | -0.0631 | 2.036048 | 40.578
5131 | 7.160556 | 4.1489 | 28.6335 | 17 | 4.2627 | 4.267962 | 18.17 | 0.13596 | 0.5157 | 0.5220068 | 0.3438605 | -0.0626 | 2.036526 | 40.5784
5132 | 7.161944 | 4.1505 | 28.6392 | 14 | 4.2729 | 4.268762 | 18.26 | 0.137269 | 0.5164 | 0.5219532 | 0.3437986 | -0.0622 | 2.037003 | 40.5775
5133 | 7.163333 | 4.1505 | 28.645 | 16 | 4.2746 | 4.269479 | 18.27 | 0.136974 | 0.517 | 0.5219005 | 0.3437382 | -0.0617 | 2.03748 | 40.5775
5134 | 7.164722 | 4.1519 | 28.6508 | 13 | 4.267 | 4.27019 | 18.21 | 0.136833 | 0.517 | 0.5218479 | 0.3436772 | -0.0613 | 2.037958 | 40.5774
5135 | 7.166389 | 4.1519 | 28.6565 | 15 | 4.2661 | 4.270974 | 18.2 | 0.136395 | 0.5173 | 0.5217953 | 0.3436446 | -0.0608 | 2.038531 | 40.5779
5136 | 7.167778 | 4.1534 | 28.6623 | 16 | 4.2729 | 4.271762 | 18.26 | 0.136861 | 0.517 | 0.5217426 | 0.3435837 | -0.0604 | 2.039008 | 40.5775
5137 | 7.169167 | 4.1534 | 28.6681 | 15 | 4.2746 | 4.272487 | 18.27 | 0.137456 | 0.5171 | 0.5216903 | 0.3435232 | -0.0599 | 2.039485 | 40.577
5138 | 7.170556 | 4.1548 | 28.6738 | 14 | 4.2763 | 4.27325 | 18.29 | 0.137867 | 0.5174 | 0.5216379 | 0.3434629 | -0.0595 | 2.039962 | 40.5766
5139 | 7.171944 | 4.1548 | 28.6796 | 19 | 4.2636 | 4.27396 | 18.18 | 0.136195 | 0.5167 | 0.5215855 | 0.3434298 | -0.059 | 2.040439 | 40.5775
5140 | 7.173333 | 4.1563 | 28.6854 | 15 | 4.2856 | 4.274685 | 18.37 | 0.138592 | 0.5175 | 0.5215337 | 0.3433697 | -0.0586 | 2.040916 | 40.5759
5141 | 7.174722 | 4.1563 | 28.6912 | 15 | 4.2814 | 4.275457 | 18.33 | 0.138149 | 0.5172 | 0.521481 | 0.3433087 | -0.0581 | 2.041393 | 40.576
5142 | 7.176111 | 4.1577 | 28.6969 | 15 | 4.2627 | 4.276245 | 18.17 | 0.136648 | 0.5165 | 0.5214282 | 0.3432459 | -0.0577 | 2.04187 | 40.5768
5143 | 7.1775 | 4.1577 | 28.7027 | 14 | 4.2797 | 4.276969 | 18.32 | 0.138172 | 0.5169 | 0.5213759 | 0.3432146 | -0.0573 | 2.042346 | 40.5757
5144 | 7.178889 | 4.1591 | 28.7085 | 15 | 4.2763 | 4.277683 | 18.29 | 0.137247 | 0.5166 | 0.5213243 | 0.3431521 | -0.0569 | 2.042823 | 40.5761
5145 | 7.180278 | 4.1591 | 28.7143 | 14 | 4.2873 | 4.278434 | 18.38 | 0.138044 | 0.5175 | 0.5212736 | 0.3430896 | -0.0564 | 2.0433 | 40.5755
5146 | 7.181667 | 4.1604 | 28.72 | 15 | 4.278 | 4.279163 | 18.3 | 0.137834 | 0.5176 | 0.5212224 | 0.3430276 | -0.056 | 2.043776 | 40.5755
5147 | 7.183056 | 4.1604 | 28.7258 | 15 | 4.2754 | 4.279913 | 18.28 | 0.137489 | 0.5175 | 0.5211715 | 0.3429987 | -0.0556 | 2.044253 | 40.5755
5148 | 7.184444 | 4.1618 | 28.7316 | 15 | 4.2805 | 4.280642 | 18.32 | 0.138221 | 0.5183 | 0.5211197 | 0.342938 | -0.0552 | 2.044729 | 40.5749
5149 | 7.185833 | 4.1618 | 28.7374 | 14 | 4.2856 | 4.281405 | 18.37 | 0.138471 | 0.5197 | 0.5210683 | 0.3428801 | -0.0548 | 2.045205 | 40.5746
5150 | 7.187222 | 4.1631 | 28.7432 | 15 | 4.2831 | 4.282121 | 18.34 | 0.138976 | 0.5206 | 0.5210169 | 0.342823 | -0.0544 | 2.045681 | 40.5742
5151 | 7.188611 | 4.1631 | 28.7489 | 15 | 4.2915 | 4.282867 | 18.42 | 0.139826 | 0.5214 | 0.5209654 | 0.3428007 | -0.054 | 2.046157 | 40.5736
5152 | 7.19 | 4.1644 | 28.7547 | 16 | 4.2881 | 4.283615 | 18.39 | 0.138726 | 0.5224 | 0.5209138 | 0.3427465 | -0.0536 | 2.046634 | 40.574
5153 | 7.191389 | 4.1644 | 28.7605 | 14 | 4.2839 | 4.284377 | 18.35 | 0.138517 | 0.523 | 0.5208615 | 0.3426941 | -0.0532 | 2.04711 | 40.574
5154 | 7.192778 | 4.1657 | 28.7663 | 15 | 4.2746 | 4.285071 | 18.27 | 0.137626 | 0.5222 | 0.5208094 | 0.3426412 | -0.0528 | 2.047586 | 40.5744
5155 | 7.194167 | 4.1657 | 28.7721 | 15 | 4.2788 | 4.285812 | 18.31 | 0.138384 | 0.5214 | 0.5207573 | 0.3426176 | -0.0524 | 2.048061 | 40.5738
5156 | 7.195556 | 4.167 | 28.7779 | 14 | 4.2898 | 4.286542 | 18.4 | 0.139501 | 0.5216 | 0.5207051 | 0.3425638 | -0.052 | 2.048537 | 40.573
5157 | 7.196944 | 4.167 | 28.7836 | 15 | 4.2831 | 4.287282 | 18.34 | 0.138371 | 0.5216 | 0.5206531 | 0.3425097 | -0.0517 | 2.049013 | 40.5735
5158 | 7.198333 | 4.1682 | 28.7894 | 16 | 4.2822 | 4.288024 | 18.34 | 0.138466 | 0.522 | 0.5206009 | 0.3424558 | -0.0513 | 2.049488 | 40.5733
5159 | 7.199722 | 4.1682 | 28.7952 | 14 | 4.2814 | 4.288779 | 18.33 | 0.138406 | 0.5207 | 0.5205489 | 0.3424321 | -0.0509 | 2.049964 | 40.5732
5160 | 7.201111 | 4.1695 | 28.801 | 16 | 4.2822 | 4.289531 | 18.34 | 0.138372 | 0.5211 | 0.5204971 | 0.342377 | -0.0505 | 2.05044 | 40.573
5161 | 7.2025 | 4.1695 | 28.8068 | 15 | 4.2907 | 4.290256 | 18.41 | 0.138531 | 0.5217 | 0.5204451 | 0.342322 | -0.0502 | 2.050915 | 40.5728
5162 | 7.203889 | 4.1706 | 28.8126 | 15 | 4.2881 | 4.290993 | 18.39 | 0.138626 | 0.522 | 0.5203929 | 0.3422664 | -0.0498 | 2.051391 | 40.5726
5163 | 7.205278 | 4.1706 | 28.8184 | 16 | 4.2788 | 4.29173 | 18.31 | 0.138332 | 0.522 | 0.5203402 | 0.3422469 | -0.0494 | 2.051866 | 40.5726
5164 | 7.206667 | 4.1718 | 28.8242 | 16 | 4.2966 | 4.292439 | 18.46 | 0.139834 | 0.5228 | 0.5202881 | 0.3421927 | -0.0491 | 2.052341 | 40.5715
5165 | 7.208056 | 4.1718 | 28.83 | 14 | 4.2915 | 4.29313 | 18.42 | 0.139248 | 0.5229 | 0.5202359 | 0.342138 | -0.0487 | 2.052817 | 40.5717
5166 | 7.209444 | 4.1729 | 28.8358 | 15 | 4.2873 | 4.293906 | 18.38 | 0.138457 | 0.5227 | 0.5201834 | 0.3420831 | -0.0484 | 2.053292 | 40.572
5167 | 7.210833 | 4.1729 | 28.8416 | 16 | 4.2949 | 4.294647 | 18.45 | 0.139868 | 0.523 | 0.5201302 | 0.342066 | -0.048 | 2.053767 | 40.571
5168 | 7.212222 | 4.174 | 28.8474 | 17 | 4.2958 | 4.295374 | 18.45 | 0.139433 | 0.5233 | 0.5200772 | 0.3420122 | -0.0477 | 2.054242 | 40.5711
5169 | 7.213611 | 4.174 | 28.8532 | 14 | 4.2941 | 4.296077 | 18.44 | 0.139431 | 0.5237 | 0.5200245 | 0.3419586 | -0.0473 | 2.054717 | 40.571
5170 | 7.215 | 4.1751 | 28.859 | 15 | 4.2941 | 4.296817 | 18.44 | 0.139943 | 0.5237 | 0.5199718 | 0.341904 | -0.047 | 2.055192 | 40.5705
5171 | 7.216389 | 4.1751 | 28.8648 | 15 | 4.3008 | 4.297553 | 18.5 | 0.139773 | 0.5242 | 0.5199192 | 0.3418905 | -0.0467 | 2.055667 | 40.5705
5172 | 7.217778 | 4.1762 | 28.8706 | 15 | 4.2949 | 4.298246 | 18.45 | 0.139518 | 0.5245 | 0.5198662 | 0.3418372 | -0.0463 | 2.056141 | 40.5705
5173 | 7.219167 | 4.1762 | 28.8764 | 14 | 4.2974 | 4.298929 | 18.47 | 0.140102 | 0.5248 | 0.519814 | 0.3417839 | -0.046 | 2.056616 | 40.57
5174 | 7.220556 | 4.1772 | 28.8822 | 16 | 4.2991 | 4.299681 | 18.48 | 0.139621 | 0.5248 | 0.5197618 | 0.3417309 | -0.0457 | 2.057091 | 40.5701
5175 | 7.221944 | 4.1772 | 28.888 | 15 | 4.2924 | 4.300379 | 18.42 | 0.139262 | 0.5243 | 0.5197099 | 0.341718 | -0.0454 | 2.057565 | 40.5701
5176 | 7.223333 | 4.1783 | 28.8938 | 16 | 4.3008 | 4.301138 | 18.5 | 0.139992 | 0.5244 | 0.5196578 | 0.3416645 | -0.0451 | 2.05804 | 40.5696
5177 | 7.224722 | 4.1783 | 28.8996 | 15 | 4.2958 | 4.30186 | 18.45 | 0.139659 | 0.5237 | 0.5196062 | 0.3416086 | -0.0447 | 2.058514 | 40.5696
5178 | 7.226111 | 4.1792 | 28.9054 | 14 | 4.3033 | 4.302585 | 18.52 | 0.14042 | 0.5241 | 0.5195544 | 0.3415534 | -0.0444 | 2.058989 | 40.569
5179 | 7.227778 | 4.1792 | 28.9112 | 16 | 4.305 | 4.303312 | 18.53 | 0.140746 | 0.5241 | 0.5195025 | 0.3415416 | -0.0441 | 2.059558 | 40.569
5180 | 7.229167 | 4.1802 | 28.917 | 14 | 4.2991 | 4.304031 | 18.48 | 0.140072 | 0.524 | 0.5194515 | 0.3414864 | -0.0438 | 2.060033 | 40.5693
5181 | 7.230556 | 4.1802 | 28.9228 | 17 | 4.3017 | 4.304733 | 18.5 | 0.141097 | 0.5242 | 0.5194008 | 0.3414319 | -0.0435 | 2.060507 | 40.5685
5182 | 7.231944 | 4.1811 | 28.9286 | 15 | 4.3033 | 4.305453 | 18.52 | 0.140984 | 0.5246 | 0.5193493 | 0.3413785 | -0.0432 | 2.060981 | 40.5684
5183 | 7.233333 | 4.1811 | 28.9344 | 14 | 4.305 | 4.306185 | 18.53 | 0.141089 | 0.5249 | 0.5192975 | 0.3413674 | -0.0429 | 2.061455 | 40.5682
5184 | 7.234722 | 4.1821 | 28.9403 | 14 | 4.3126 | 4.306847 | 18.6 | 0.141983 | 0.5257 | 0.5192449 | 0.3413158 | -0.0426 | 2.061929 | 40.5675
5185 | 7.236111 | 4.1821 | 28.9461 | 14 | 4.3143 | 4.307515 | 18.61 | 0.142008 | 0.526 | 0.5191918 | 0.3412646 | -0.0424 | 2.062403 | 40.5673
5186 | 7.2375 | 4.1829 | 28.9519 | 14 | 4.3092 | 4.308213 | 18.57 | 0.141392 | 0.5263 | 0.5191395 | 0.3412135 | -0.0421 | 2.062877 | 40.5675
5187 | 7.238889 | 4.1829 | 28.9577 | 15 | 4.3168 | 4.308863 | 18.63 | 0.142359 | 0.527 | 0.519087 | 0.3412064 | -0.0418 | 2.063351 | 40.5668
5188 | 7.240278 | 4.1838 | 28.9635 | 15 | 4.3235 | 4.30957 | 18.69 | 0.142707 | 0.5283 | 0.5190344 | 0.3411585 | -0.0415 | 2.063825 | 40.5664
5189 | 7.241667 | 4.1838 | 28.9693 | 14 | 4.2991 | 4.310265 | 18.48 | 0.141009 | 0.5277 | 0.5189813 | 0.3411102 | -0.0412 | 2.064299 | 40.5673
5190 | 7.243056 | 4.1846 | 28.9751 | 16 | 4.2991 | 4.310957 | 18.48 | 0.140576 | 0.5266 | 0.5189279 | 0.3410605 | -0.041 | 2.064773 | 40.5674
5191 | 7.244444 | 4.1846 | 28.9809 | 15 | 4.2924 | 4.311549 | 18.42 | 0.140149 | 0.525 | 0.5188751 | 0.3410497 | -0.0407 | 2.065246 | 40.5675
5192 | 7.245833 | 4.1856 | 28.9868 | 16 | 4.3084 | 4.312268 | 18.56 | 0.141598 | 0.5253 | 0.5188221 | 0.3409981 | -0.0404 | 2.06572 | 40.5664
5193 | 7.247222 | 4.1856 | 28.9926 | 13 | 4.3235 | 4.312972 | 18.69 | 0.142779 | 0.5266 | 0.518769 | 0.340949 | -0.0401 | 2.066193 | 40.5656
5194 | 7.248611 | 4.1863 | 28.9984 | 16 | 4.3118 | 4.313688 | 18.59 | 0.141505 | 0.5267 | 0.5187158 | 0.3409002 | -0.0399 | 2.066667 | 40.5661
5195 | 7.25 | 4.1863 | 29.0042 | 15 | 4.3101 | 4.314411 | 18.58 | 0.14112 | 0.5263 | 0.5186622 | 0.340891 | -0.0396 | 2.06714 | 40.5662
5196 | 7.251389 | 4.1872 | 29.01 | 15 | 4.3109 | 4.315137 | 18.58 | 0.141992 | 0.5258 | 0.5186089 | 0.3408409 | -0.0393 | 2.067614 | 40.5655
5197 | 7.252778 | 4.1872 | 29.0158 | 15 | 4.3218 | 4.315936 | 18.68 | 0.142709 | 0.5265 | 0.5185556 | 0.3407906 | -0.0391 | 2.068087 | 40.565
5198 | 7.254167 | 4.1879 | 29.0217 | 16 | 4.3176 | 4.316677 | 18.64 | 0.142098 | 0.5267 | 0.5185028 | 0.3407411 | -0.0388 | 2.06856 | 40.5651
5199 | 7.255556 | 4.1879 | 29.0275 | 15 | 4.3168 | 4.317367 | 18.63 | 0.14181 | 0.5266 | 0.5184499 | 0.3407334 | -0.0386 | 2.069034 | 40.5651
5200 | 7.256944 | 4.1888 | 29.0333 | 16 | 4.3084 | 4.318104 | 18.56 | 0.141931 | 0.526 | 0.5183973 | 0.3406829 | -0.0383 | 2.069507 | 40.5649
5201 | 7.258333 | 4.1888 | 29.0391 | 15 | 4.3277 | 4.318809 | 18.73 | 0.143345 | 0.5264 | 0.5183445 | 0.3406324 | -0.0381 | 2.06998 | 40.5639
5202 | 7.259722 | 4.1894 | 29.0449 | 19 | 4.3202 | 4.319562 | 18.66 | 0.14223 | 0.5266 | 0.5182913 | 0.3405816 | -0.0379 | 2.070453 | 40.5644
5203 | 7.261111 | 4.1894 | 29.0508 | 14 | 4.3227 | 4.32029 | 18.69 | 0.143604 | 0.5271 | 0.5182379 | 0.3405761 | -0.0376 | 2.070926 | 40.5634
5204 | 7.2625 | 4.1902 | 29.0566 | 16 | 4.3244 | 4.321035 | 18.7 | 0.143082 | 0.5277 | 0.5181849 | 0.3405272 | -0.0374 | 2.071399 | 40.5636
5205 | 7.263889 | 4.1902 | 29.0624 | 15 | 4.3143 | 4.321813 | 18.61 | 0.142307 | 0.5269 | 0.5181314 | 0.3404767 | -0.0372 | 2.071872 | 40.5639
5206 | 7.265278 | 4.1908 | 29.0682 | 15 | 4.3227 | 4.322529 | 18.69 | 0.143012 | 0.5275 | 0.5180779 | 0.3404276 | -0.037 | 2.072345 | 40.5633
5207 | 7.266667 | 4.1908 | 29.074 | 14 | 4.3185 | 4.323236 | 18.65 | 0.142893 | 0.5276 | 0.5180238 | 0.340423 | -0.0367 | 2.072818 | 40.5632
5208 | 7.268056 | 4.1915 | 29.0799 | 17 | 4.3109 | 4.323976 | 18.58 | 0.142238 | 0.5262 | 0.5179699 | 0.3403719 | -0.0365 | 2.07329 | 40.5634
5209 | 7.269444 | 4.1915 | 29.0857 | 15 | 4.3118 | 4.324676 | 18.59 | 0.141733 | 0.5253 | 0.517917 | 0.3403187 | -0.0363 | 2.073763 | 40.5635
5210 | 7.270833 | 4.192 | 29.0915 | 14 | 4.3244 | 4.325387 | 18.7 | 0.143081 | 0.5251 | 0.5178639 | 0.3402662 | -0.0361 | 2.074236 | 40.5626
5211 | 7.272222 | 4.192 | 29.0973 | 15 | 4.3286 | 4.326132 | 18.74 | 0.143959 | 0.5256 | 0.5178117 | 0.3402584 | -0.0359 | 2.074708 | 40.5619
5212 | 7.273611 | 4.1926 | 29.1031 | 15 | 4.3252 | 4.32683 | 18.71 | 0.143194 | 0.5261 | 0.5177596 | 0.3402076 | -0.0357 | 2.075181 | 40.5622
5213 | 7.275 | 4.1926 | 29.109 | 16 | 4.3235 | 4.327595 | 18.69 | 0.143277 | 0.526 | 0.5177073 | 0.3401573 | -0.0355 | 2.075653 | 40.562
5214 | 7.276389 | 4.193 | 29.1148 | 16 | 4.3386 | 4.328357 | 18.82 | 0.144768 | 0.5269 | 0.5176549 | 0.3401088 | -0.0353 | 2.076126 | 40.5609
5215 | 7.277778 | 4.193 | 29.1206 | 16 | 4.3336 | 4.329097 | 18.78 | 0.1438 | 0.5278 | 0.5176027 | 0.3401036 | -0.0352 | 2.076598 | 40.5613
5216 | 7.279167 | 4.1936 | 29.1265 | 15 | 4.3252 | 4.32983 | 18.71 | 0.143149 | 0.5278 | 0.5175505 | 0.3400566 | -0.035 | 2.077071 | 40.5615
5217 | 7.280556 | 4.1936 | 29.1323 | 17 | 4.3311 | 4.330522 | 18.76 | 0.144213 | 0.5279 | 0.5174988 | 0.3400095 | -0.0348 | 2.077543 | 40.5607
5218 | 7.281944 | 4.194 | 29.1381 | 16 | 4.3252 | 4.331253 | 18.71 | 0.143476 | 0.5278 | 0.5174471 | 0.3399622 | -0.0346 | 2.078015 | 40.561
5219 | 7.283333 | 4.194 | 29.1439 | 15 | 4.3294 | 4.331937 | 18.74 | 0.144337 | 0.5274 | 0.5173961 | 0.3399569 | -0.0344 | 2.078487 | 40.5604
5220 | 7.284722 | 4.1946 | 29.1498 | 17 | 4.3294 | 4.332645 | 18.74 | 0.143559 | 0.5275 | 0.5173456 | 0.3399092 | -0.0343 | 2.078959 | 40.5606
5221 | 7.286111 | 4.1946 | 29.1556 | 17 | 4.3319 | 4.333406 | 18.77 | 0.144001 | 0.528 | 0.5172957 | 0.3398615 | -0.0341 | 2.079431 | 40.5602
5222 | 7.2875 | 4.195 | 29.1614 | 16 | 4.3286 | 4.334126 | 18.74 | 0.144236 | 0.5282 | 0.5172459 | 0.3398142 | -0.0339 | 2.079903 | 40.5599
5223 | 7.289167 | 4.1953 | 29.1673 | 15 | 4.3302 | 4.334852 | 18.75 | 0.143796 | 0.5281 | 0.5171964 | 0.3398109 | -0.0338 | 2.08047 | 40.5604
5224 | 7.290556 | 4.1953 | 29.1731 | 15 | 4.3353 | 4.335564 | 18.79 | 0.144062 | 0.5281 | 0.5171471 | 0.3397636 | -0.0336 | 2.080942 | 40.5601
5225 | 7.291944 | 4.1957 | 29.1789 | 16 | 4.3143 | 4.336297 | 18.61 | 0.143544 | 0.5267 | 0.5170982 | 0.3397134 | -0.0334 | 2.081413 | 40.5602
5226 | 7.293333 | 4.1957 | 29.1847 | 16 | 4.3378 | 4.337074 | 18.82 | 0.144681 | 0.5274 | 0.5170498 | 0.3396639 | -0.0333 | 2.081885 | 40.5594
5227 | 7.294722 | 4.1962 | 29.1906 | 15 | 4.3478 | 4.33776 | 18.9 | 0.14565 | 0.5283 | 0.5170019 | 0.3396622 | -0.0331 | 2.082357 | 40.5586
5228 | 7.296111 | 4.1962 | 29.1964 | 15 | 4.3453 | 4.338419 | 18.88 | 0.145245 | 0.5284 | 0.5169544 | 0.3396143 | -0.0329 | 2.082829 | 40.5587
5229 | 7.2975 | 4.1965 | 29.2022 | 13 | 4.3394 | 4.339112 | 18.83 | 0.145069 | 0.5288 | 0.5169073 | 0.3395657 | -0.0328 | 2.0833 | 40.5586
5230 | 7.298889 | 4.1965 | 29.2081 | 15 | 4.3344 | 4.339812 | 18.79 | 0.144479 | 0.5283 | 0.5168601 | 0.3395165 | -0.0326 | 2.083772 | 40.5588
5231 | 7.300278 | 4.197 | 29.2139 | 17 | 4.3444 | 4.34041 | 18.87 | 0.145317 | 0.5286 | 0.516813 | 0.3395167 | -0.0325 | 2.084243 | 40.5581
5232 | 7.301667 | 4.197 | 29.2197 | 15 | 4.3461 | 4.341119 | 18.89 | 0.145588 | 0.5295 | 0.5167663 | 0.3394694 | -0.0323 | 2.084715 | 40.5578
5233 | 7.303056 | 4.1973 | 29.2255 | 16 | 4.3218 | 4.341786 | 18.68 | 0.144338 | 0.5275 | 0.5167197 | 0.339418 | -0.0322 | 2.085187 | 40.5584
5234 | 7.304444 | 4.1973 | 29.2314 | 15 | 4.3403 | 4.342472 | 18.84 | 0.144904 | 0.5281 | 0.5166729 | 0.3393663 | -0.032 | 2.085658 | 40.5579
5235 | 7.305833 | 4.1977 | 29.2372 | 15 | 4.347 | 4.343189 | 18.9 | 0.145788 | 0.5275 | 0.5166262 | 0.3393672 | -0.0319 | 2.086129 | 40.5572
5236 | 7.307222 | 4.1977 | 29.243 | 15 | 4.3353 | 4.343912 | 18.79 | 0.144699 | 0.527 | 0.5165793 | 0.3393139 | -0.0317 | 2.0866 | 40.5577
5237 | 7.308611 | 4.198 | 29.2489 | 13 | 4.352 | 4.344644 | 18.94 | 0.146459 | 0.5281 | 0.5165328 | 0.3392618 | -0.0316 | 2.087072 | 40.5564
5238 | 7.31 | 4.198 | 29.2547 | 15 | 4.3428 | 4.345334 | 18.86 | 0.145051 | 0.5284 | 0.516487 | 0.3392099 | -0.0315 | 2.087543 | 40.5571
5239 | 7.311389 | 4.1984 | 29.2605 | 15 | 4.3536 | 4.34601 | 18.95 | 0.146769 | 0.5285 | 0.516441 | 0.3392134 | -0.0313 | 2.088014 | 40.5559
5240 | 7.312778 | 4.1984 | 29.2664 | 16 | 4.3486 | 4.346715 | 18.91 | 0.146847 | 0.5292 | 0.5163948 | 0.3391628 | -0.0312 | 2.088485 | 40.5557
5241 | 7.314167 | 4.1986 | 29.2722 | 17 | 4.3495 | 4.347453 | 18.92 | 0.146284 | 0.529 | 0.5163487 | 0.3391113 | -0.0311 | 2.088956 | 40.5559
5242 | 7.315556 | 4.1986 | 29.278 | 15 | 4.347 | 4.348204 | 18.9 | 0.145953 | 0.529 | 0.5163024 | 0.3390599 | -0.0309 | 2.089427 | 40.5559
5243 | 7.316944 | 4.199 | 29.2839 | 16 | 4.3545 | 4.348903 | 18.96 | 0.14625 | 0.5297 | 0.5162561 | 0.3390659 | -0.0308 | 2.089898 | 40.5555
5244 | 7.318333 | 4.199 | 29.2897 | 16 | 4.3436 | 4.349576 | 18.87 | 0.145525 | 0.5292 | 0.5162099 | 0.3390149 | -0.0307 | 2.090369 | 40.5558
5245 | 7.319722 | 4.1992 | 29.2955 | 15 | 4.3461 | 4.350296 | 18.89 | 0.146343 | 0.5291 | 0.5161643 | 0.3389628 | -0.0306 | 2.09084 | 40.5552
5246 | 7.321111 | 4.1992 | 29.3014 | 16 | 4.3419 | 4.350986 | 18.85 | 0.145912 | 0.5284 | 0.5161187 | 0.3389092 | -0.0304 | 2.09131 | 40.5552
5247 | 7.3225 | 4.1995 | 29.3072 | 15 | 4.3486 | 4.35173 | 18.91 | 0.146181 | 0.5283 | 0.5160729 | 0.3389146 | -0.0303 | 2.091781 | 40.5549
5248 | 7.323889 | 4.1995 | 29.313 | 18 | 4.3503 | 4.352378 | 18.92 | 0.14709 | 0.5284 | 0.516027 | 0.3388611 | -0.0302 | 2.092252 | 40.5542
5249 | 7.325278 | 4.1996 | 29.3189 | 14 | 4.3511 | 4.353077 | 18.93 | 0.146137 | 0.529 | 0.5159816 | 0.3388077 | -0.0301 | 2.092722 | 40.5546
5250 | 7.326667 | 4.1996 | 29.3247 | 16 | 4.357 | 4.353749 | 18.98 | 0.146841 | 0.5297 | 0.5159371 | 0.3387546 | -0.03 | 2.093193 | 40.554
5251 | 7.328056 | 4.1999 | 29.3306 | 15 | 4.3511 | 4.354459 | 18.93 | 0.146445 | 0.5295 | 0.5158927 | 0.3387637 | -0.0299 | 2.093664 | 40.5541
5252 | 7.329444 | 4.1999 | 29.3364 | 18 | 4.357 | 4.355117 | 18.98 | 0.146978 | 0.5294 | 0.5158487 | 0.3387102 | -0.0298 | 2.094134 | 40.5536
5253 | 7.330833 | 4.2 | 29.3422 | 16 | 4.347 | 4.355815 | 18.9 | 0.145944 | 0.5292 | 0.5158046 | 0.3386559 | -0.0297 | 2.094604 | 40.554
5254 | 7.332222 | 4.2 | 29.3481 | 15 | 4.3553 | 4.356531 | 18.97 | 0.146893 | 0.5293 | 0.5157604 | 0.3386022 | -0.0296 | 2.095074 | 40.5533
5255 | 7.333611 | 4.2002 | 29.3539 | 14 | 4.3594 | 4.357237 | 19 | 0.146767 | 0.5299 | 0.5157155 | 0.3386122 | -0.0295 | 2.095545 | 40.5532
5256 | 7.335 | 4.2002 | 29.3597 | 16 | 4.357 | 4.357945 | 18.98 | 0.147031 | 0.5294 | 0.5156711 | 0.3385587 | -0.0294 | 2.096015 | 40.5529
5257 | 7.336389 | 4.2003 | 29.3656 | 15 | 4.3653 | 4.358594 | 19.06 | 0.148007 | 0.5303 | 0.5156268 | 0.3385066 | -0.0293 | 2.096485 | 40.5521
5258 | 7.337778 | 4.2003 | 29.3714 | 15 | 4.3611 | 4.359316 | 19.02 | 0.147424 | 0.5304 | 0.515583 | 0.3384552 | -0.0292 | 2.096955 | 40.5523
5259 | 7.339167 | 4.2005 | 29.3772 | 16 | 4.3561 | 4.360025 | 18.98 | 0.146991 | 0.5301 | 0.5155395 | 0.3384652 | -0.0291 | 2.097426 | 40.5524
5260 | 7.340556 | 4.2005 | 29.3831 | 17 | 4.3586 | 4.360726 | 19 | 0.147513 | 0.5299 | 0.5154961 | 0.338413 | -0.029 | 2.097896 | 40.5519
5261 | 7.341944 | 4.2006 | 29.3889 | 15 | 4.3603 | 4.361461 | 19.01 | 0.147695 | 0.5303 | 0.5154531 | 0.3383608 | -0.0289 | 2.098365 | 40.5516
5262 | 7.343333 | 4.2006 | 29.3948 | 16 | 4.3752 | 4.362198 | 19.14 | 0.148875 | 0.5312 | 0.5154099 | 0.3383096 | -0.0289 | 2.098835 | 40.5507
5263 | 7.344722 | 4.2008 | 29.4006 | 16 | 4.3744 | 4.362941 | 19.14 | 0.148946 | 0.5323 | 0.5153667 | 0.3383243 | -0.0288 | 2.099305 | 40.5505
5264 | 7.346111 | 4.2008 | 29.4064 | 17 | 4.3678 | 4.363618 | 19.08 | 0.148438 | 0.5324 | 0.5153237 | 0.338275 | -0.0287 | 2.099775 | 40.5507
5265 | 7.3475 | 4.2008 | 29.4123 | 16 | 4.3611 | 4.364346 | 19.02 | 0.14767 | 0.5318 | 0.5152805 | 0.3382241 | -0.0286 | 2.100245 | 40.5509
5266 | 7.348889 | 4.2008 | 29.4181 | 16 | 4.3711 | 4.36504 | 19.11 | 0.148846 | 0.5317 | 0.5152365 | 0.3381729 | -0.0286 | 2.100715 | 40.5501
5267 | 7.350278 | 4.201 | 29.4239 | 15 | 4.3578 | 4.36573 | 18.99 | 0.147953 | 0.5309 | 0.5151927 | 0.3381864 | -0.0285 | 2.101184 | 40.5505
5268 | 7.351944 | 4.201 | 29.4298 | 16 | 4.3744 | 4.36641 | 19.14 | 0.149017 | 0.5317 | 0.5151488 | 0.3381354 | -0.0284 | 2.101748 | 40.55
5269 | 7.353333 | 4.201 | 29.4356 | 14 | 4.3686 | 4.367071 | 19.08 | 0.147912 | 0.5312 | 0.5151048 | 0.3380843 | -0.0283 | 2.102217 | 40.5505
5270 | 7.354722 | 4.201 | 29.4414 | 14 | 4.3603 | 4.367763 | 19.01 | 0.147712 | 0.5308 | 0.5150605 | 0.3380323 | -0.0283 | 2.102687 | 40.5505
5271 | 7.356111 | 4.2011 | 29.4473 | 18 | 4.3761 | 4.368523 | 19.15 | 0.149532 | 0.531 | 0.5150161 | 0.3380456 | -0.0282 | 2.103157 | 40.5492
5272 | 7.3575 | 4.2011 | 29.4531 | 16 | 4.3819 | 4.369153 | 19.2 | 0.149499 | 0.5313 | 0.5149708 | 0.3379945 | -0.0281 | 2.103626 | 40.5491
5273 | 7.358889 | 4.2011 | 29.459 | 15 | 4.3703 | 4.369882 | 19.1 | 0.148738 | 0.5312 | 0.5149257 | 0.3379418 | -0.0281 | 2.104096 | 40.5493
5274 | 7.360278 | 4.2011 | 29.4648 | 16 | 4.3761 | 4.370547 | 19.15 | 0.149325 | 0.5312 | 0.5148799 | 0.337889 | -0.028 | 2.104565 | 40.5488
5275 | 7.361667 | 4.2012 | 29.4706 | 16 | 4.381 | 4.371289 | 19.19 | 0.149994 | 0.5319 | 0.5148339 | 0.3379054 | -0.0279 | 2.105034 | 40.5483
5276 | 7.363056 | 4.2012 | 29.4765 | 17 | 4.3819 | 4.372028 | 19.2 | 0.14948 | 0.5325 | 0.5147879 | 0.3378547 | -0.0279 | 2.105504 | 40.5484
5277 | 7.364444 | 4.2012 | 29.4823 | 16 | 4.3794 | 4.37267 | 19.18 | 0.149779 | 0.533 | 0.5147413 | 0.3378047 | -0.0278 | 2.105972 | 40.5481
5278 | 7.365833 | 4.2012 | 29.4881 | 16 | 4.3769 | 4.373336 | 19.16 | 0.149294 | 0.5321 | 0.5146949 | 0.337753 | -0.0277 | 2.106442 | 40.5482
5279 | 7.367222 | 4.2013 | 29.494 | 17 | 4.3901 | 4.374055 | 19.27 | 0.150839 | 0.5342 | 0.5146484 | 0.3377735 | -0.0277 | 2.106911 | 40.5471
5280 | 7.368611 | 4.2013 | 29.4998 | 17 | 4.3761 | 4.374689 | 19.15 | 0.149267 | 0.5331 | 0.5146019 | 0.3377234 | -0.0276 | 2.10738 | 40.5479
5281 | 7.37 | 4.2013 | 29.5056 | 15 | 4.381 | 4.375401 | 19.19 | 0.149453 | 0.5335 | 0.5145556 | 0.3376746 | -0.0276 | 2.107849 | 40.5476
5282 | 7.371389 | 4.2013 | 29.5115 | 15 | 4.3719 | 4.3761 | 19.11 | 0.149038 | 0.533 | 0.5145089 | 0.3376251 | -0.0275 | 2.108318 | 40.5476
5283 | 7.372778 | 4.2014 | 29.5173 | 16 | 4.3761 | 4.376789 | 19.15 | 0.149648 | 0.5333 | 0.514463 | 0.3376436 | -0.0274 | 2.108787 | 40.5471
5284 | 7.374167 | 4.2014 | 29.5231 | 17 | 4.3727 | 4.377509 | 19.12 | 0.149468 | 0.5327 | 0.5144174 | 0.3375937 | -0.0274 | 2.109256 | 40.5471
5285 | 7.375556 | 4.2014 | 29.529 | 16 | 4.3777 | 4.378191 | 19.16 | 0.149678 | 0.532 | 0.514372 | 0.337543 | -0.0273 | 2.109725 | 40.5468
5286 | 7.376944 | 4.2014 | 29.5348 | 17 | 4.3727 | 4.378927 | 19.12 | 0.148681 | 0.5314 | 0.5143264 | 0.3374909 | -0.0273 | 2.110193 | 40.5472
5287 | 7.378333 | 4.2015 | 29.5406 | 15 | 4.3752 | 4.379625 | 19.14 | 0.149306 | 0.5309 | 0.5142815 | 0.3375061 | -0.0272 | 2.110662 | 40.5467
5288 | 7.379722 | 4.2015 | 29.5465 | 16 | 4.3727 | 4.380274 | 19.12 | 0.149624 | 0.5303 | 0.5142363 | 0.3374524 | -0.0271 | 2.111131 | 40.5463
5289 | 7.381111 | 4.2014 | 29.5523 | 16 | 4.3794 | 4.380989 | 19.18 | 0.150071 | 0.5311 | 0.514191 | 0.3373998 | -0.0271 | 2.111599 | 40.5459
5290 | 7.3825 | 4.2014 | 29.5581 | 15 | 4.3777 | 4.381706 | 19.16 | 0.149783 | 0.5308 | 0.5141453 | 0.3373473 | -0.027 | 2.112068 | 40.5459
5291 | 7.383889 | 4.2015 | 29.564 | 16 | 4.386 | 4.382402 | 19.24 | 0.150632 | 0.5312 | 0.5140993 | 0.3373627 | -0.027 | 2.112537 | 40.5452
5292 | 7.385278 | 4.2015 | 29.5698 | 17 | 4.3744 | 4.383039 | 19.14 | 0.149439 | 0.5309 | 0.5140535 | 0.3373104 | -0.0269 | 2.113005 | 40.5457
5293 | 7.386667 | 4.2014 | 29.5757 | 17 | 4.3744 | 4.383771 | 19.14 | 0.149833 | 0.5297 | 0.5140081 | 0.3372558 | -0.0269 | 2.113474 | 40.5453
5294 | 7.388056 | 4.2014 | 29.5815 | 16 | 4.381 | 4.384507 | 19.19 | 0.150221 | 0.5293 | 0.5139629 | 0.3372007 | -0.0269 | 2.113942 | 40.5449
5295 | 7.389444 | 4.2014 | 29.5873 | 15 | 4.3827 | 4.38523 | 19.21 | 0.150222 | 0.5295 | 0.5139184 | 0.337214 | -0.0268 | 2.11441 | 40.5447
5296 | 7.390833 | 4.2014 | 29.5932 | 16 | 4.3901 | 4.38595 | 19.27 | 0.151871 | 0.5305 | 0.513874 | 0.3371608 | -0.0268 | 2.114879 | 40.5436
5297 | 7.392222 | 4.2013 | 29.599 | 15 | 4.3943 | 4.386657 | 19.31 | 0.151678 | 0.531 | 0.5138303 | 0.337108 | -0.0267 | 2.115347 | 40.5435
5298 | 7.393611 | 4.2013 | 29.6048 | 15 | 4.3901 | 4.387386 | 19.27 | 0.151253 | 0.5309 | 0.5137866 | 0.3370552 | -0.0267 | 2.115815 | 40.5436
5299 | 7.395 | 4.2013 | 29.6107 | 15 | 4.3926 | 4.388061 | 19.29 | 0.151716 | 0.5314 | 0.5137431 | 0.3370719 | -0.0266 | 2.116283 | 40.5432
5300 | 7.396389 | 4.2013 | 29.6165 | 15 | 4.3976 | 4.388715 | 19.34 | 0.152017 | 0.5316 | 0.5136993 | 0.3370202 | -0.0266 | 2.116751 | 40.5428
5301 | 7.397778 | 4.2012 | 29.6224 | 17 | 4.3736 | 4.389421 | 19.13 | 0.14987 | 0.5299 | 0.5136554 | 0.3369653 | -0.0266 | 2.117219 | 40.5439
5302 | 7.399167 | 4.2012 | 29.6282 | 16 | 4.3951 | 4.390158 | 19.32 | 0.151444 | 0.53 | 0.5136116 | 0.3369104 | -0.0265 | 2.117687 | 40.5428
5303 | 7.400556 | 4.2012 | 29.634 | 15 | 4.3951 | 4.390892 | 19.32 | 0.152083 | 0.5301 | 0.5135676 | 0.336926 | -0.0265 | 2.118155 | 40.5423
5304 | 7.401944 | 4.2012 | 29.6399 | 16 | 4.3951 | 4.391565 | 19.32 | 0.151691 | 0.53 | 0.5135231 | 0.3368712 | -0.0265 | 2.118623 | 40.5423
5305 | 7.403333 | 4.201 | 29.6457 | 16 | 4.3926 | 4.392254 | 19.29 | 0.151741 | 0.5295 | 0.5134786 | 0.3368157 | -0.0264 | 2.119091 | 40.5421
5306 | 7.404722 | 4.201 | 29.6515 | 16 | 4.3926 | 4.39292 | 19.29 | 0.151425 | 0.5291 | 0.5134338 | 0.3367594 | -0.0264 | 2.119559 | 40.5422
5307 | 7.406111 | 4.2009 | 29.6574 | 16 | 4.3951 | 4.3936 | 19.32 | 0.150729 | 0.5288 | 0.5133896 | 0.3367733 | -0.0264 | 2.120026 | 40.5424
5308 | 7.4075 | 4.2009 | 29.6632 | 16 | 4.4017 | 4.394299 | 19.37 | 0.153249 | 0.5295 | 0.5133451 | 0.3367177 | -0.0264 | 2.120494 | 40.5407
5309 | 7.408889 | 4.2007 | 29.669 | 16 | 4.3984 | 4.39494 | 19.35 | 0.151246 | 0.5297 | 0.5133011 | 0.3366622 | -0.0263 | 2.120962 | 40.5417
5310 | 7.410278 | 4.2007 | 29.6749 | 15 | 4.3959 | 4.395632 | 19.32 | 0.151938 | 0.5294 | 0.5132575 | 0.3366069 | -0.0263 | 2.121429 | 40.5411
5311 | 7.411667 | 4.2007 | 29.6807 | 16 | 4.4312 | 4.396346 | 19.64 | 0.154302 | 0.5318 | 0.5132136 | 0.3366251 | -0.0263 | 2.121897 | 40.5396
5312 | 7.413333 | 4.2007 | 29.6866 | 16 | 4.4017 | 4.396986 | 19.37 | 0.151989 | 0.5314 | 0.5131696 | 0.336573 | -0.0262 | 2.122458 | 40.5412
5313 | 7.414722 | 4.2005 | 29.6924 | 16 | 4.3959 | 4.397712 | 19.32 | 0.152204 | 0.5311 | 0.5131259 | 0.3365194 | -0.0262 | 2.122925 | 40.5409
5314 | 7.416111 | 4.2005 | 29.6982 | 18 | 4.4115 | 4.398455 | 19.46 | 0.15358 | 0.5319 | 0.5130822 | 0.3364687 | -0.0262 | 2.123393 | 40.5399
5315 | 7.4175 | 4.2005 | 29.7041 | 17 | 4.4132 | 4.399158 | 19.48 | 0.153285 | 0.5326 | 0.5130383 | 0.3364877 | -0.0262 | 2.12386 | 40.5399
5316 | 7.418889 | 4.2005 | 29.7099 | 17 | 4.4091 | 4.399861 | 19.44 | 0.153535 | 0.5335 | 0.5129954 | 0.3364394 | -0.0261 | 2.124327 | 40.5396
5317 | 7.420278 | 4.2003 | 29.7157 | 16 | 4.3951 | 4.400542 | 19.32 | 0.15183 | 0.5328 | 0.5129525 | 0.3363891 | -0.0261 | 2.124795 | 40.5404
5318 | 7.421667 | 4.2003 | 29.7216 | 17 | 4.4041 | 4.401295 | 19.4 | 0.153382 | 0.5325 | 0.5129103 | 0.3363379 | -0.0261 | 2.125262 | 40.5393
5319 | 7.423056 | 4.2003 | 29.7274 | 16 | 4.4008 | 4.402009 | 19.37 | 0.152697 | 0.5324 | 0.5128689 | 0.3363582 | -0.0261 | 2.125729 | 40.5396
5320 | 7.424444 | 4.2003 | 29.7332 | 15 | 4.405 | 4.40265 | 19.4 | 0.153379 | 0.5321 | 0.5128272 | 0.3363064 | -0.026 | 2.126196 | 40.539
5321 | 7.425833 | 4.2001 | 29.7391 | 16 | 4.4008 | 4.403355 | 19.37 | 0.152099 | 0.5314 | 0.5127854 | 0.3362534 | -0.026 | 2.126663 | 40.5396
5322 | 7.427222 | 4.2001 | 29.7449 | 15 | 4.4074 | 4.404097 | 19.43 | 0.153761 | 0.531 | 0.5127432 | 0.3362003 | -0.026 | 2.12713 | 40.5384
5323 | 7.428611 | 4.2001 | 29.7507 | 15 | 4.3959 | 4.404822 | 19.32 | 0.15244 | 0.5304 | 0.512701 | 0.3362173 | -0.026 | 2.127597 | 40.5391
5324 | 7.43 | 4.2001 | 29.7566 | 15 | 4.4124 | 4.405504 | 19.47 | 0.15416 | 0.5305 | 0.5126592 | 0.3361635 | -0.0259 | 2.128064 | 40.5378
5325 | 7.431389 | 4.1999 | 29.7624 | 15 | 4.4 | 4.406197 | 19.36 | 0.152811 | 0.5298 | 0.5126176 | 0.3361084 | -0.0259 | 2.128531 | 40.5385
5326 | 7.432778 | 4.1999 | 29.7683 | 18 | 4.4115 | 4.406854 | 19.46 | 0.153339 | 0.5295 | 0.5125759 | 0.3360527 | -0.0259 | 2.128998 | 40.538
5327 | 7.434167 | 4.1998 | 29.7741 | 17 | 4.4066 | 4.407532 | 19.42 | 0.1532 | 0.5285 | 0.5125351 | 0.3360674 | -0.0259 | 2.129464 | 40.5379
5328 | 7.435556 | 4.1998 | 29.7799 | 16 | 4.4124 | 4.408225 | 19.47 | 0.153792 | 0.5285 | 0.5124941 | 0.3360102 | -0.0259 | 2.129931 | 40.5374
5329 | 7.436944 | 4.1996 | 29.7858 | 18 | 4.4025 | 4.408912 | 19.38 | 0.15221 | 0.5272 | 0.5124533 | 0.3359505 | -0.0258 | 2.130398 | 40.5381
5330 | 7.438333 | 4.1996 | 29.7916 | 15 | 4.4074 | 4.409561 | 19.43 | 0.153079 | 0.5269 | 0.5124122 | 0.3358899 | -0.0258 | 2.130864 | 40.5375
5331 | 7.439722 | 4.1994 | 29.7974 | 15 | 4.414 | 4.410212 | 19.48 | 0.153633 | 0.5274 | 0.5123717 | 0.3359041 | -0.0258 | 2.131331 | 40.537
5332 | 7.441111 | 4.1994 | 29.8033 | 17 | 4.4115 | 4.410952 | 19.46 | 0.153527 | 0.527 | 0.5123309 | 0.3358438 | -0.0258 | 2.131797 | 40.5368
5333 | 7.4425 | 4.1991 | 29.8091 | 16 | 4.4181 | 4.411624 | 19.52 | 0.154588 | 0.5271 | 0.5122895 | 0.335784 | -0.0258 | 2.132264 | 40.5361
5334 | 7.443889 | 4.1991 | 29.8149 | 16 | 4.4083 | 4.412319 | 19.43 | 0.153489 | 0.5265 | 0.5122482 | 0.3357232 | -0.0258 | 2.13273 | 40.5366
5335 | 7.445278 | 4.199 | 29.8208 | 16 | 4.4107 | 4.413026 | 19.45 | 0.154036 | 0.5264 | 0.5122074 | 0.3357358 | -0.0258 | 2.133196 | 40.536
5336 | 7.446667 | 4.199 | 29.8266 | 15 | 4.4157 | 4.413689 | 19.5 | 0.155313 | 0.5258 | 0.5121662 | 0.335674 | -0.0258 | 2.133663 | 40.5351
5337 | 7.448056 | 4.1986 | 29.8324 | 18 | 4.4132 | 4.41435 | 19.48 | 0.154305 | 0.5257 | 0.5121245 | 0.3356116 | -0.0258 | 2.134129 | 40.5356
5338 | 7.449444 | 4.1986 | 29.8383 | 15 | 4.414 | 4.414985 | 19.48 | 0.154569 | 0.5252 | 0.5120822 | 0.3355484 | -0.0258 | 2.134595 | 40.5352
5339 | 7.450833 | 4.1984 | 29.8441 | 16 | 4.4181 | 4.415652 | 19.52 | 0.154905 | 0.5254 | 0.5120399 | 0.3355601 | -0.0258 | 2.135061 | 40.5349
5340 | 7.452222 | 4.1984 | 29.8499 | 15 | 4.4074 | 4.41633 | 19.43 | 0.154344 | 0.5243 | 0.5119979 | 0.3354957 | -0.0258 | 2.135527 | 40.535
5341 | 7.453611 | 4.198 | 29.8558 | 15 | 4.4247 | 4.417 | 19.58 | 0.155429 | 0.5248 | 0.5119557 | 0.3354314 | -0.0259 | 2.135993 | 40.5342
5342 | 7.455 | 4.198 | 29.8616 | 15 | 4.4181 | 4.41775 | 19.52 | 0.154518 | 0.5247 | 0.5119129 | 0.3353659 | -0.0259 | 2.136459 | 40.5346
5343 | 7.456389 | 4.1977 | 29.8674 | 18 | 4.4165 | 4.418461 | 19.51 | 0.154633 | 0.5241 | 0.5118701 | 0.3353775 | -0.0259 | 2.136924 | 40.5344
5344 | 7.457778 | 4.1977 | 29.8732 | 16 | 4.4099 | 4.41916 | 19.45 | 0.154369 | 0.5231 | 0.5118271 | 0.3353097 | -0.0259 | 2.13739 | 40.5344
5345 | 7.459167 | 4.1972 | 29.8791 | 15 | 4.4148 | 4.419844 | 19.49 | 0.155079 | 0.5222 | 0.5117843 | 0.3352399 | -0.0259 | 2.137856 | 40.5337
5346 | 7.460556 | 4.1972 | 29.8849 | 15 | 4.4181 | 4.420546 | 19.52 | 0.154969 | 0.5218 | 0.511742 | 0.3351693 | -0.026 | 2.138322 | 40.5336
5347 | 7.461944 | 4.1969 | 29.8907 | 15 | 4.428 | 4.421231 | 19.61 | 0.15632 | 0.522 | 0.5116991 | 0.3351787 | -0.026 | 2.138787 | 40.5327
5348 | 7.463333 | 4.1969 | 29.8966 | 18 | 4.4329 | 4.421902 | 19.65 | 0.156761 | 0.5221 | 0.5116561 | 0.3351087 | -0.026 | 2.139252 | 40.5322
5349 | 7.464722 | 4.1963 | 29.9024 | 17 | 4.4329 | 4.422588 | 19.65 | 0.15635 | 0.5225 | 0.511613 | 0.3350389 | -0.0261 | 2.139718 | 40.5323
5350 | 7.466111 | 4.1963 | 29.9082 | 15 | 4.4181 | 4.423246 | 19.52 | 0.155872 | 0.5218 | 0.5115704 | 0.3349681 | -0.0261 | 2.140183 | 40.5324
5351 | 7.4675 | 4.1959 | 29.9141 | 15 | 4.4189 | 4.423965 | 19.53 | 0.155525 | 0.5213 | 0.5115279 | 0.334977 | -0.0262 | 2.140648 | 40.5325
5352 | 7.468889 | 4.1959 | 29.9199 | 18 | 4.428 | 4.424618 | 19.61 | 0.155287 | 0.5208 | 0.5114853 | 0.3349048 | -0.0262 | 2.141114 | 40.5324
5353 | 7.470278 | 4.1953 | 29.9257 | 17 | 4.4263 | 4.425288 | 19.59 | 0.155798 | 0.5201 | 0.5114424 | 0.3348312 | -0.0263 | 2.141579 | 40.532
5354 | 7.471667 | 4.1953 | 29.9315 | 16 | 4.4255 | 4.425986 | 19.59 | 0.15574 | 0.5196 | 0.5113994 | 0.3347575 | -0.0264 | 2.142044 | 40.5319
5355 | 7.473056 | 4.1948 | 29.9374 | 16 | 4.4189 | 4.426664 | 19.53 | 0.155061 | 0.5189 | 0.5113564 | 0.3347627 | -0.0264 | 2.142509 | 40.5321
5356 | 7.474722 | 4.1948 | 29.9432 | 15 | 4.4247 | 4.427358 | 19.58 | 0.155979 | 0.5182 | 0.5113133 | 0.334687 | -0.0265 | 2.143066 | 40.5318
5357 | 7.476111 | 4.1941 | 29.949 | 17 | 4.4271 | 4.42804 | 19.6 | 0.156397 | 0.5182 | 0.5112706 | 0.3346118 | -0.0266 | 2.143531 | 40.5314
5358 | 7.4775 | 4.1941 | 29.9548 | 15 | 4.4288 | 4.428735 | 19.61 | 0.156465 | 0.5181 | 0.5112273 | 0.3345359 | -0.0266 | 2.143996 | 40.5312
5359 | 7.478889 | 4.1935 | 29.9607 | 17 | 4.4329 | 4.429397 | 19.65 | 0.156799 | 0.518 | 0.5111839 | 0.33454 | -0.0267 | 2.144461 | 40.5308
5360 | 7.480278 | 4.1935 | 29.9665 | 15 | 4.3959 | 4.430063 | 19.32 | 0.1539 | 0.5154 | 0.5111408 | 0.3344601 | -0.0268 | 2.144925 | 40.5323
5361 | 7.481667 | 4.1927 | 29.9723 | 15 | 4.428 | 4.430749 | 19.61 | 0.156325 | 0.5148 | 0.5110982 | 0.3343793 | -0.0269 | 2.14539 | 40.5307
5362 | 7.483056 | 4.1927 | 29.9781 | 16 | 4.4329 | 4.431422 | 19.65 | 0.156149 | 0.5147 | 0.5110555 | 0.3342987 | -0.027 | 2.145854 | 40.5307
5363 | 7.484444 | 4.192 | 29.984 | 15 | 4.437 | 4.432127 | 19.69 | 0.157789 | 0.5147 | 0.5110124 | 0.3342978 | -0.0271 | 2.146318 | 40.5295
5364 | 7.485833 | 4.192 | 29.9898 | 16 | 4.4214 | 4.432781 | 19.55 | 0.156037 | 0.5135 | 0.5109698 | 0.3342155 | -0.0272 | 2.146782 | 40.5304
5365 | 7.487222 | 4.1911 | 29.9956 | 19 | 4.441 | 4.433451 | 19.72 | 0.157984 | 0.5134 | 0.5109267 | 0.3341331 | -0.0273 | 2.147247 | 40.5291
5366 | 7.488611 | 4.1911 | 30.0015 | 16 | 4.4443 | 4.43408 | 19.75 | 0.157583 | 0.5134 | 0.5108845 | 0.3340514 | -0.0275 | 2.147711 | 40.5291
5367 | 7.49 | 4.1903 | 30.0073 | 15 | 4.4386 | 4.434732 | 19.7 | 0.157534 | 0.5134 | 0.5108427 | 0.3340481 | -0.0276 | 2.148175 | 40.529
5368 | 7.491389 | 4.1903 | 30.0131 | 16 | 4.441 | 4.435413 | 19.72 | 0.157473 | 0.5127 | 0.5108013 | 0.3339655 | -0.0277 | 2.148639 | 40.5289
5369 | 7.492778 | 4.1893 | 30.0189 | 15 | 4.4484 | 4.4361 | 19.79 | 0.157801 | 0.5129 | 0.5107597 | 0.3338845 | -0.0279 | 2.149102 | 40.5285
5370 | 7.494167 | 4.1893 | 30.0247 | 17 | 4.4337 | 4.436745 | 19.66 | 0.156654 | 0.5122 | 0.5107181 | 0.3338023 | -0.028 | 2.149566 | 40.5291
5371 | 7.495556 | 4.1884 | 30.0306 | 17 | 4.4443 | 4.437403 | 19.75 | 0.158412 | 0.5119 | 0.5106771 | 0.3337959 | -0.0282 | 2.15003 | 40.5278
5372 | 7.496944 | 4.1884 | 30.0364 | 15 | 4.441 | 4.438056 | 19.72 | 0.157331 | 0.5117 | 0.5106363 | 0.333713 | -0.0283 | 2.150493 | 40.5283
5373 | 7.498333 | 4.1873 | 30.0422 | 15 | 4.441 | 4.438757 | 19.72 | 0.157534 | 0.5118 | 0.5105954 | 0.333631 | -0.0285 | 2.150956 | 40.528
5374 | 7.499722 | 4.1873 | 30.048 | 16 | 4.4451 | 4.439426 | 19.76 | 0.158808 | 0.5115 | 0.5105541 | 0.333548 | -0.0287 | 2.15142 | 40.5271
5375 | 7.501111 | 4.1863 | 30.0538 | 18 | 4.4459 | 4.440073 | 19.77 | 0.157832 | 0.512 | 0.5105121 | 0.3335419 | -0.0289 | 2.151883 | 40.5275
5376 | 7.5025 | 4.1863 | 30.0596 | 15 | 4.4353 | 4.440726 | 19.67 | 0.157741 | 0.5116 | 0.5104701 | 0.3334592 | -0.029 | 2.152346 | 40.5274
5377 | 7.503889 | 4.1851 | 30.0655 | 16 | 4.4402 | 4.441376 | 19.72 | 0.157461 | 0.5108 | 0.5104284 | 0.3333763 | -0.0292 | 2.152809 | 40.5274
5378 | 7.505278 | 4.1851 | 30.0713 | 18 | 4.4451 | 4.442053 | 19.76 | 0.158257 | 0.5101 | 0.5103863 | 0.3332923 | -0.0294 | 2.153272 | 40.5268
5379 | 7.506667 | 4.184 | 30.0771 | 16 | 4.441 | 4.442707 | 19.72 | 0.158136 | 0.5104 | 0.5103448 | 0.3332832 | -0.0296 | 2.153735 | 40.5267
5380 | 7.508056 | 4.184 | 30.0829 | 15 | 4.4427 | 4.443393 | 19.74 | 0.158184 | 0.5095 | 0.5103036 | 0.3331984 | -0.0298 | 2.154198 | 40.5265
5381 | 7.509444 | 4.1827 | 30.0887 | 16 | 4.4419 | 4.444038 | 19.73 | 0.158141 | 0.5087 | 0.5102631 | 0.3331124 | -0.03 | 2.154661 | 40.5264
5382 | 7.510833 | 4.1827 | 30.0945 | 16 | 4.4345 | 4.444674 | 19.66 | 0.157906 | 0.508 | 0.510222 | 0.3330253 | -0.0302 | 2.155123 | 40.5264
5383 | 7.512222 | 4.1816 | 30.1003 | 15 | 4.45 | 4.445352 | 19.8 | 0.159299 | 0.5078 | 0.5101812 | 0.3330127 | -0.0304 | 2.155586 | 40.5254
5384 | 7.513611 | 4.1816 | 30.1061 | 17 | 4.4435 | 4.446047 | 19.74 | 0.158956 | 0.5067 | 0.5101401 | 0.3329238 | -0.0306 | 2.156048 | 40.5254
5385 | 7.515 | 4.1802 | 30.1119 | 16 | 4.4402 | 4.446695 | 19.72 | 0.158091 | 0.5056 | 0.5100983 | 0.3328334 | -0.0309 | 2.156511 | 40.5258
5386 | 7.516389 | 4.1802 | 30.1177 | 16 | 4.4459 | 4.447328 | 19.77 | 0.158558 | 0.5057 | 0.510057 | 0.3327432 | -0.0311 | 2.156973 | 40.5253
5387 | 7.517778 | 4.1789 | 30.1235 | 15 | 4.4492 | 4.448011 | 19.8 | 0.159259 | 0.506 | 0.5100153 | 0.332728 | -0.0313 | 2.157435 | 40.5248
5388 | 7.519167 | 4.1789 | 30.1293 | 16 | 4.441 | 4.448673 | 19.72 | 0.15822 | 0.5048 | 0.5099737 | 0.3326366 | -0.0315 | 2.157897 | 40.5252
5389 | 7.520556 | 4.1774 | 30.1352 | 15 | 4.4541 | 4.449343 | 19.84 | 0.159388 | 0.5048 | 0.5099323 | 0.3325454 | -0.0318 | 2.158359 | 40.5243
5390 | 7.521944 | 4.1774 | 30.141 | 15 | 4.4525 | 4.449988 | 19.82 | 0.159085 | 0.5045 | 0.5098903 | 0.3324536 | -0.032 | 2.158821 | 40.5244
5391 | 7.523333 | 4.1761 | 30.1468 | 16 | 4.4517 | 4.450681 | 19.82 | 0.159383 | 0.5043 | 0.5098487 | 0.3324362 | -0.0323 | 2.159282 | 40.524
5392 | 7.524722 | 4.1761 | 30.1526 | 17 | 4.4476 | 4.451349 | 19.78 | 0.158918 | 0.5039 | 0.5098069 | 0.3323436 | -0.0325 | 2.159744 | 40.5241
5393 | 7.526111 | 4.1745 | 30.1584 | 15 | 4.4574 | 4.451941 | 19.87 | 0.159766 | 0.5045 | 0.5097652 | 0.3322515 | -0.0328 | 2.160206 | 40.5235
5394 | 7.5275 | 4.1745 | 30.1642 | 17 | 4.4582 | 4.452624 | 19.88 | 0.160804 | 0.505 | 0.5097239 | 0.3321594 | -0.0331 | 2.160667 | 40.5227
5395 | 7.528889 | 4.1731 | 30.17 | 15 | 4.4394 | 4.453289 | 19.71 | 0.158145 | 0.5039 | 0.5096831 | 0.332143 | -0.0333 | 2.161128 | 40.5241
5396 | 7.530278 | 4.1731 | 30.1758 | 16 | 4.4533 | 4.453947 | 19.83 | 0.159528 | 0.5035 | 0.5096426 | 0.3320488 | -0.0336 | 2.16159 | 40.5232
5397 | 7.531667 | 4.1715 | 30.1815 | 17 | 4.4622 | 4.454625 | 19.91 | 0.160403 | 0.5032 | 0.5096023 | 0.3319546 | -0.0339 | 2.162051 | 40.5225
5398 | 7.533056 | 4.1715 | 30.1873 | 15 | 4.4606 | 4.455261 | 19.9 | 0.160478 | 0.5036 | 0.5095627 | 0.331861 | -0.0342 | 2.162512 | 40.5223
5399 | 7.534444 | 4.17 | 30.1931 | 15 | 4.4582 | 4.455936 | 19.88 | 0.160666 | 0.5033 | 0.5095227 | 0.3318437 | -0.0344 | 2.162973 | 40.522
5400 | 7.535833 | 4.17 | 30.1989 | 17 | 4.4598 | 4.456604 | 19.89 | 0.160638 | 0.5036 | 0.5094826 | 0.3317503 | -0.0347 | 2.163433 | 40.5219
5401 | 7.5375 | 4.1684 | 30.2047 | 18 | 4.4541 | 4.457246 | 19.84 | 0.160076 | 0.503 | 0.5094428 | 0.3316566 | -0.035 | 2.163986 | 40.5225
5402 | 7.538889 | 4.1684 | 30.2105 | 17 | 4.4476 | 4.457937 | 19.78 | 0.159406 | 0.5018 | 0.5094031 | 0.3315609 | -0.0353 | 2.164447 | 40.5227
5403 | 7.540278 | 4.1669 | 30.2163 | 15 | 4.4525 | 4.458611 | 19.82 | 0.160154 | 0.5008 | 0.509364 | 0.3315398 | -0.0356 | 2.164907 | 40.5221
5404 | 7.541667 | 4.1669 | 30.2221 | 17 | 4.4687 | 4.459258 | 19.97 | 0.160583 | 0.501 | 0.5093246 | 0.3314431 | -0.0358 | 2.165368 | 40.5217
5405 | 7.543056 | 4.1651 | 30.2279 | 17 | 4.4647 | 4.459881 | 19.93 | 0.161276 | 0.5007 | 0.509285 | 0.3313458 | -0.0361 | 2.165828 | 40.5211
5406 | 7.544444 | 4.1651 | 30.2337 | 15 | 4.4606 | 4.460512 | 19.9 | 0.160738 | 0.5005 | 0.509246 | 0.3312487 | -0.0364 | 2.166288 | 40.5213
5407 | 7.545833 | 4.1636 | 30.2394 | 16 | 4.4557 | 4.461187 | 19.85 | 0.160131 | 0.4996 | 0.5092075 | 0.3312259 | -0.0367 | 2.166748 | 40.5215
5408 | 7.547222 | 4.1636 | 30.2452 | 15 | 4.4614 | 4.461837 | 19.9 | 0.16112 | 0.4991 | 0.5091692 | 0.3311268 | -0.037 | 2.167208 | 40.5208
5409 | 7.548611 | 4.1618 | 30.251 | 15 | 4.4557 | 4.46246 | 19.85 | 0.160418 | 0.4979 | 0.5091314 | 0.3310263 | -0.0373 | 2.167668 | 40.5211
5410 | 7.55 | 4.1618 | 30.2568 | 16 | 4.4549 | 4.463087 | 19.85 | 0.160128 | 0.4973 | 0.5090932 | 0.3309245 | -0.0377 | 2.168128 | 40.5211
5411 | 7.551389 | 4.1601 | 30.2626 | 17 | 4.4752 | 4.463747 | 20.03 | 0.162472 | 0.498 | 0.5090556 | 0.3308998 | -0.038 | 2.168587 | 40.5195
5412 | 7.552778 | 4.1601 | 30.2684 | 16 | 4.4622 | 4.464389 | 19.91 | 0.160741 | 0.4973 | 0.5090181 | 0.3307981 | -0.0383 | 2.169047 | 40.5204
5413 | 7.554167 | 4.1583 | 30.2741 | 16 | 4.4614 | 4.465022 | 19.9 | 0.161421 | 0.4963 | 0.5089811 | 0.3306957 | -0.0386 | 2.169506 | 40.5199
5414 | 7.555556 | 4.1583 | 30.2799 | 16 | 4.4752 | 4.465644 | 20.03 | 0.162159 | 0.4966 | 0.5089446 | 0.3305932 | -0.0389 | 2.169966 | 40.5193
5415 | 7.556944 | 4.1566 | 30.2857 | 17 | 4.4793 | 4.466317 | 20.06 | 0.162696 | 0.4965 | 0.5089093 | 0.3305665 | -0.0393 | 2.170424 | 40.5188
5416 | 7.558333 | 4.1566 | 30.2915 | 16 | 4.4687 | 4.466979 | 19.97 | 0.161738 | 0.4969 | 0.5088751 | 0.3304646 | -0.0396 | 2.170884 | 40.5192
5417 | 7.559722 | 4.1547 | 30.2973 | 17 | 4.4679 | 4.467588 | 19.96 | 0.161651 | 0.4965 | 0.5088416 | 0.3303619 | -0.0399 | 2.171342 | 40.5191
5418 | 7.561111 | 4.1547 | 30.303 | 18 | 4.4639 | 4.46826 | 19.93 | 0.160864 | 0.496 | 0.5088079 | 0.3302582 | -0.0402 | 2.171801 | 40.5195
5419 | 7.5625 | 4.1529 | 30.3088 | 15 | 4.4695 | 4.468901 | 19.98 | 0.161758 | 0.4958 | 0.5087742 | 0.3302314 | -0.0406 | 2.17226 | 40.5188
5420 | 7.563889 | 4.1529 | 30.3146 | 16 | 4.4704 | 4.469542 | 19.98 | 0.161552 | 0.4957 | 0.5087405 | 0.3301275 | -0.0409 | 2.172719 | 40.5187
5421 | 7.565278 | 4.1509 | 30.3203 | 17 | 4.4671 | 4.47012 | 19.96 | 0.161714 | 0.495 | 0.508706 | 0.3300217 | -0.0413 | 2.173177 | 40.5185
5422 | 7.566667 | 4.1509 | 30.3261 | 16 | 4.4704 | 4.470764 | 19.98 | 0.161556 | 0.4951 | 0.5086716 | 0.3299153 | -0.0416 | 2.173635 | 40.5185
5423 | 7.568056 | 4.1492 | 30.3319 | 15 | 4.4736 | 4.471427 | 20.01 | 0.161901 | 0.4948 | 0.5086374 | 0.329889 | -0.0419 | 2.174094 | 40.5181
5424 | 7.569444 | 4.1492 | 30.3376 | 16 | 4.4679 | 4.472066 | 19.96 | 0.162383 | 0.4937 | 0.508603 | 0.3297807 | -0.0423 | 2.174551 | 40.5177
5425 | 7.570833 | 4.1471 | 30.3434 | 15 | 4.4776 | 4.472711 | 20.05 | 0.16275 | 0.4938 | 0.5085687 | 0.3296719 | -0.0426 | 2.175009 | 40.5173
5426 | 7.572222 | 4.1471 | 30.3492 | 15 | 4.4712 | 4.473324 | 19.99 | 0.163201 | 0.4938 | 0.5085346 | 0.3295624 | -0.043 | 2.175467 | 40.5169
5427 | 7.573611 | 4.1453 | 30.3549 | 15 | 4.4793 | 4.473982 | 20.06 | 0.162575 | 0.4934 | 0.5085007 | 0.3295359 | -0.0434 | 2.175925 | 40.5171
5428 | 7.575 | 4.1453 | 30.3607 | 15 | 4.4833 | 4.474637 | 20.1 | 0.162975 | 0.493 | 0.508467 | 0.3294254 | -0.0437 | 2.176383 | 40.5167
5429 | 7.576389 | 4.1432 | 30.3664 | 15 | 4.4752 | 4.475284 | 20.03 | 0.161991 | 0.4928 | 0.5084337 | 0.3293151 | -0.0441 | 2.17684 | 40.5172
5430 | 7.577778 | 4.1432 | 30.3722 | 15 | 4.4801 | 4.475956 | 20.07 | 0.163124 | 0.4927 | 0.508401 | 0.3292041 | -0.0444 | 2.177298 | 40.5164
5431 | 7.579167 | 4.1413 | 30.3779 | 16 | 4.4768 | 4.476622 | 20.04 | 0.162195 | 0.4925 | 0.5083688 | 0.3291768 | -0.0448 | 2.177755 | 40.5168
5432 | 7.580556 | 4.1413 | 30.3837 | 15 | 4.4785 | 4.47726 | 20.06 | 0.162719 | 0.4923 | 0.5083364 | 0.3290654 | -0.0451 | 2.178212 | 40.5163
5433 | 7.581944 | 4.1392 | 30.3894 | 16 | 4.4857 | 4.477935 | 20.12 | 0.163318 | 0.492 | 0.5083074 | 0.3289534 | -0.0455 | 2.178669 | 40.5159
5434 | 7.583333 | 4.1392 | 30.3952 | 17 | 4.4882 | 4.478572 | 20.14 | 0.163704 | 0.4917 | 0.5082789 | 0.3288418 | -0.0459 | 2.179125 | 40.5155
5435 | 7.584722 | 4.1374 | 30.4009 | 16 | 4.4865 | 4.479237 | 20.13 | 0.16356 | 0.4918 | 0.5082498 | 0.3288133 | -0.0462 | 2.179582 | 40.5155
5436 | 7.586111 | 4.1374 | 30.4067 | 16 | 4.4898 | 4.47991 | 20.16 | 0.163811 | 0.4922 | 0.5082205 | 0.3287027 | -0.0466 | 2.180039 | 40.5151
5437 | 7.5875 | 4.1353 | 30.4124 | 16 | 4.4962 | 4.48057 | 20.22 | 0.164625 | 0.4933 | 0.508191 | 0.3285944 | -0.0469 | 2.180495 | 40.5145
5438 | 7.588889 | 4.1353 | 30.4182 | 15 | 4.4857 | 4.481255 | 20.12 | 0.164939 | 0.4933 | 0.5081607 | 0.3284862 | -0.0473 | 2.180952 | 40.5142
5439 | 7.590278 | 4.1335 | 30.4239 | 15 | 4.4922 | 4.481942 | 20.18 | 0.164473 | 0.4937 | 0.5081303 | 0.3284602 | -0.0476 | 2.181408 | 40.5144
5440 | 7.591667 | 4.1335 | 30.4297 | 16 | 4.497 | 4.482592 | 20.22 | 0.164886 | 0.4944 | 0.5081002 | 0.3283539 | -0.048 | 2.181864 | 40.514
5441 | 7.593056 | 4.1315 | 30.4354 | 16 | 4.493 | 4.483226 | 20.19 | 0.164278 | 0.4942 | 0.5080697 | 0.3282473 | -0.0483 | 2.18232 | 40.5142
5442 | 7.594444 | 4.1315 | 30.4411 | 17 | 4.4825 | 4.483835 | 20.09 | 0.163817 | 0.4935 | 0.5080384 | 0.32814 | -0.0487 | 2.182776 | 40.5143
5443 | 7.595833 | 4.1297 | 30.4469 | 15 | 4.4922 | 4.484494 | 20.18 | 0.164144 | 0.4932 | 0.5080077 | 0.3281135 | -0.049 | 2.183231 | 40.514
5444 | 7.5975 | 4.1288 | 30.4526 | 18 | 4.4922 | 4.48519 | 20.18 | 0.164924 | 0.4934 | 0.5079774 | 0.3280061 | -0.0493 | 2.183778 | 40.5138
5445 | 7.598889 | 4.1288 | 30.4583 | 17 | 4.4817 | 4.485816 | 20.09 | 0.163483 | 0.4926 | 0.5079472 | 0.3278976 | -0.0496 | 2.184234 | 40.5145
5446 | 7.600278 | 4.1268 | 30.4641 | 15 | 4.4768 | 4.486452 | 20.04 | 0.163018 | 0.4917 | 0.5079158 | 0.3277877 | -0.05 | 2.184689 | 40.5147
5447 | 7.601667 | 4.1268 | 30.4698 | 17 | 4.4776 | 4.487061 | 20.05 | 0.16293 | 0.4905 | 0.5078842 | 0.3277577 | -0.0503 | 2.185144 | 40.5146
5448 | 7.603056 | 4.1251 | 30.4755 | 15 | 4.4857 | 4.487729 | 20.12 | 0.163148 | 0.4901 | 0.507853 | 0.3276455 | -0.0506 | 2.1856 | 40.5144
5449 | 7.604444 | 4.1251 | 30.4813 | 15 | 4.489 | 4.488394 | 20.15 | 0.163623 | 0.4894 | 0.5078212 | 0.3275319 | -0.0509 | 2.186054 | 40.5139
5450 | 7.605833 | 4.1231 | 30.487 | 16 | 4.4809 | 4.489014 | 20.08 | 0.163519 | 0.4884 | 0.5077898 | 0.3274166 | -0.0512 | 2.186509 | 40.5139
5451 | 7.607222 | 4.1231 | 30.4927 | 15 | 4.4946 | 4.489609 | 20.2 | 0.164851 | 0.4885 | 0.5077584 | 0.3273848 | -0.0516 | 2.186964 | 40.5129
5452 | 7.608611 | 4.1215 | 30.4984 | 17 | 4.4849 | 4.490288 | 20.11 | 0.164523 | 0.4876 | 0.5077271 | 0.3272685 | -0.0519 | 2.187419 | 40.513
5453 | 7.61 | 4.1215 | 30.5042 | 16 | 4.4857 | 4.490935 | 20.12 | 0.164016 | 0.4868 | 0.5076961 | 0.3271513 | -0.0522 | 2.187873 | 40.5132
5454 | 7.611389 | 4.1195 | 30.5099 | 16 | 4.4849 | 4.49159 | 20.11 | 0.163732 | 0.486 | 0.507666 | 0.3270331 | -0.0525 | 2.188327 | 40.5132
5455 | 7.612778 | 4.1195 | 30.5156 | 17 | 4.4809 | 4.49226 | 20.08 | 0.163333 | 0.4844 | 0.5076356 | 0.3269952 | -0.0528 | 2.188782 | 40.5133
5456 | 7.614167 | 4.1178 | 30.5213 | 15 | 4.4914 | 4.492891 | 20.17 | 0.164058 | 0.484 | 0.507605 | 0.3268743 | -0.0531 | 2.189236 | 40.5128
5457 | 7.615556 | 4.1178 | 30.527 | 16 | 4.4906 | 4.49349 | 20.17 | 0.165146 | 0.4835 | 0.5075738 | 0.3267515 | -0.0534 | 2.18969 | 40.512
5458 | 7.616944 | 4.1158 | 30.5328 | 17 | 4.4898 | 4.494139 | 20.16 | 0.164247 | 0.4827 | 0.5075425 | 0.3266284 | -0.0537 | 2.190143 | 40.5124
5459 | 7.618333 | 4.1158 | 30.5385 | 16 | 4.4962 | 4.494756 | 20.22 | 0.165358 | 0.4827 | 0.5075114 | 0.3265888 | -0.054 | 2.190597 | 40.5116
5460 | 7.619722 | 4.1141 | 30.5442 | 16 | 4.4954 | 4.495351 | 20.21 | 0.165502 | 0.4823 | 0.5074803 | 0.3264653 | -0.0543 | 2.19105 | 40.5114
5461 | 7.621111 | 4.1141 | 30.5499 | 18 | 4.4962 | 4.495976 | 20.22 | 0.16489 | 0.4819 | 0.5074495 | 0.3263407 | -0.0546 | 2.191504 | 40.5117
5462 | 7.6225 | 4.1121 | 30.5556 | 16 | 4.497 | 4.49661 | 20.22 | 0.164514 | 0.4809 | 0.5074195 | 0.3262147 | -0.055 | 2.191957 | 40.5118
5463 | 7.623889 | 4.1121 | 30.5613 | 16 | 4.4962 | 4.497276 | 20.22 | 0.165797 | 0.4803 | 0.5073895 | 0.3261726 | -0.0553 | 2.19241 | 40.5109
5464 | 7.625278 | 4.1104 | 30.5671 | 16 | 4.4849 | 4.497889 | 20.11 | 0.16435 | 0.4793 | 0.5073599 | 0.3260443 | -0.0556 | 2.192863 | 40.5116
5465 | 7.626667 | 4.1104 | 30.5728 | 15 | 4.4849 | 4.498561 | 20.11 | 0.164296 | 0.4784 | 0.5073305 | 0.3259139 | -0.0559 | 2.193316 | 40.5115
5466 | 7.628056 | 4.1083 | 30.5785 | 16 | 4.4882 | 4.499217 | 20.14 | 0.164475 | 0.4771 | 0.5073015 | 0.3257816 | -0.0562 | 2.193768 | 40.5113
5467 | 7.629444 | 4.1083 | 30.5842 | 16 | 4.4987 | 4.499853 | 20.24 | 0.165631 | 0.4768 | 0.5072717 | 0.3257357 | -0.0565 | 2.19422 | 40.5105
5468 | 7.630833 | 4.1066 | 30.5899 | 15 | 4.4962 | 4.500525 | 20.22 | 0.165399 | 0.4767 | 0.5072421 | 0.3256031 | -0.0568 | 2.194673 | 40.5105
5469 | 7.632222 | 4.1066 | 30.5956 | 16 | 4.5043 | 4.50114 | 20.29 | 0.166112 | 0.4772 | 0.5072125 | 0.3254707 | -0.0571 | 2.195125 | 40.5099
5470 | 7.633611 | 4.1045 | 30.6013 | 15 | 4.4987 | 4.501765 | 20.24 | 0.166228 | 0.4765 | 0.5071828 | 0.3253372 | -0.0574 | 2.195577 | 40.5097
5471 | 7.635 | 4.1045 | 30.607 | 15 | 4.493 | 4.502404 | 20.19 | 0.165014 | 0.4758 | 0.5071536 | 0.325291 | -0.0578 | 2.196029 | 40.5103
5472 | 7.636389 | 4.1027 | 30.6127 | 15 | 4.4995 | 4.503053 | 20.25 | 0.165548 | 0.4749 | 0.5071241 | 0.3251553 | -0.0581 | 2.196481 | 40.5099
5473 | 7.637778 | 4.1027 | 30.6184 | 17 | 4.5059 | 4.503659 | 20.3 | 0.16643 | 0.4747 | 0.5070948 | 0.3250194 | -0.0584 | 2.196932 | 40.5093
5474 | 7.639167 | 4.1006 | 30.6241 | 15 | 4.4946 | 4.504295 | 20.2 | 0.1649 | 0.4734 | 0.5070658 | 0.3248803 | -0.0587 | 2.197383 | 40.51
5475 | 7.640556 | 4.1006 | 30.6298 | 15 | 4.4995 | 4.504928 | 20.25 | 0.165774 | 0.4728 | 0.5070365 | 0.3248315 | -0.059 | 2.197835 | 40.5094
5476 | 7.641944 | 4.0987 | 30.6355 | 18 | 4.4906 | 4.505528 | 20.17 | 0.165049 | 0.4714 | 0.5070071 | 0.3246897 | -0.0594 | 2.198285 | 40.5097
5477 | 7.643333 | 4.0987 | 30.6412 | 15 | 4.5075 | 4.506186 | 20.32 | 0.166637 | 0.4716 | 0.5069778 | 0.3245485 | -0.0597 | 2.198736 | 40.5087
5478 | 7.644722 | 4.0966 | 30.6469 | 15 | 4.5091 | 4.506857 | 20.33 | 0.167469 | 0.4715 | 0.5069488 | 0.324407 | -0.06 | 2.199187 | 40.5081
5479 | 7.646111 | 4.0966 | 30.6526 | 16 | 4.5051 | 4.507531 | 20.3 | 0.166394 | 0.4711 | 0.5069196 | 0.3243563 | -0.0603 | 2.199638 | 40.5086
5480 | 7.6475 | 4.0947 | 30.6583 | 17 | 4.5035 | 4.508174 | 20.28 | 0.166438 | 0.4706 | 0.5068903 | 0.3242137 | -0.0607 | 2.200088 | 40.5084
5481 | 7.648889 | 4.0947 | 30.6639 | 15 | 4.5131 | 4.508808 | 20.37 | 0.167718 | 0.4702 | 0.5068614 | 0.3240705 | -0.061 | 2.200538 | 40.5076
5482 | 7.650278 | 4.0925 | 30.6696 | 15 | 4.5107 | 4.509523 | 20.35 | 0.167235 | 0.4706 | 0.5068323 | 0.3239277 | -0.0613 | 2.200988 | 40.5077
5483 | 7.651667 | 4.0925 | 30.6753 | 16 | 4.5204 | 4.510185 | 20.43 | 0.16805 | 0.4715 | 0.5068032 | 0.3238785 | -0.0617 | 2.201438 | 40.5071
5484 | 7.653056 | 4.0906 | 30.681 | 16 | 4.5148 | 4.510781 | 20.38 | 0.168196 | 0.4715 | 0.5067741 | 0.3237373 | -0.062 | 2.201888 | 40.5069
5485 | 7.654444 | 4.0906 | 30.6867 | 16 | 4.5011 | 4.511401 | 20.26 | 0.166378 | 0.471 | 0.5067446 | 0.3235955 | -0.0623 | 2.202337 | 40.5079
5486 | 7.655833 | 4.0884 | 30.6924 | 15 | 4.5051 | 4.51206 | 20.3 | 0.166703 | 0.4703 | 0.506715 | 0.3234532 | -0.0627 | 2.202787 | 40.5076
5487 | 7.657222 | 4.0884 | 30.698 | 15 | 4.5051 | 4.512649 | 20.3 | 0.166489 | 0.4696 | 0.5066854 | 0.3234012 | -0.063 | 2.203236 | 40.5076
5488 | 7.658611 | 4.0864 | 30.7037 | 16 | 4.5131 | 4.513319 | 20.37 | 0.168167 | 0.4692 | 0.5066558 | 0.3232575 | -0.0634 | 2.203685 | 40.5065
5489 | 7.660278 | 4.0864 | 30.7094 | 15 | 4.5188 | 4.513996 | 20.42 | 0.167934 | 0.4707 | 0.5066264 | 0.3231164 | -0.0637 | 2.204224 | 40.5069
5490 | 7.661667 | 4.0842 | 30.7151 | 16 | 4.5188 | 4.514636 | 20.42 | 0.16812 | 0.4709 | 0.5065964 | 0.3229754 | -0.0641 | 2.204672 | 40.5067
5491 | 7.663056 | 4.0842 | 30.7207 | 16 | 4.5067 | 4.515275 | 20.31 | 0.167216 | 0.4701 | 0.5065662 | 0.3229247 | -0.0644 | 2.205121 | 40.5072
5492 | 7.664444 | 4.0823 | 30.7264 | 15 | 4.5236 | 4.515915 | 20.46 | 0.168152 | 0.4702 | 0.5065357 | 0.3227829 | -0.0647 | 2.205569 | 40.5065
5493 | 7.665833 | 4.0823 | 30.7321 | 16 | 4.5139 | 4.516576 | 20.38 | 0.166831 | 0.47 | 0.5065051 | 0.3226415 | -0.0651 | 2.206017 | 40.5071
5494 | 7.667222 | 4.08 | 30.7377 | 15 | 4.5228 | 4.517238 | 20.46 | 0.168679 | 0.4705 | 0.5064746 | 0.3225007 | -0.0654 | 2.206465 | 40.506
5495 | 7.668611 | 4.08 | 30.7434 | 15 | 4.5099 | 4.517832 | 20.34 | 0.166873 | 0.4691 | 0.5064438 | 0.3224487 | -0.0658 | 2.206913 | 40.5069
5496 | 7.67 | 4.0781 | 30.7491 | 15 | 4.5212 | 4.518449 | 20.44 | 0.16852 | 0.4689 | 0.506413 | 0.3223057 | -0.0661 | 2.207361 | 40.5058
5497 | 7.671389 | 4.0781 | 30.7547 | 15 | 4.5196 | 4.51909 | 20.43 | 0.168128 | 0.4691 | 0.5063822 | 0.3221629 | -0.0665 | 2.207809 | 40.506
5498 | 7.672778 | 4.0758 | 30.7604 | 15 | 4.522 | 4.519735 | 20.45 | 0.168706 | 0.4692 | 0.5063507 | 0.3220202 | -0.0668 | 2.208256 | 40.5055
5499 | 7.674167 | 4.0758 | 30.7661 | 15 | 4.5284 | 4.520327 | 20.51 | 0.169453 | 0.4714 | 0.5063193 | 0.3219726 | -0.0672 | 2.208703 | 40.505
5500 | 7.675556 | 4.0739 | 30.7717 | 15 | 4.5268 | 4.521003 | 20.49 | 0.168959 | 0.4718 | 0.5062878 | 0.321834 | -0.0675 | 2.20915 | 40.5052
5501 | 7.676944 | 4.0739 | 30.7774 | 17 | 4.518 | 4.521645 | 20.41 | 0.168305 | 0.4713 | 0.5062561 | 0.3216945 | -0.0678 | 2.209597 | 40.5054
5502 | 7.678333 | 4.0717 | 30.7831 | 17 | 4.5268 | 4.522319 | 20.49 | 0.168203 | 0.4719 | 0.5062246 | 0.3215554 | -0.0682 | 2.210044 | 40.5054
5503 | 7.679722 | 4.0717 | 30.7887 | 16 | 4.5172 | 4.523002 | 20.4 | 0.167601 | 0.4715 | 0.5061935 | 0.3215093 | -0.0685 | 2.21049 | 40.5056
5504 | 7.681111 | 4.0699 | 30.7944 | 17 | 4.5204 | 4.523606 | 20.43 | 0.168445 | 0.471 | 0.5061621 | 0.3213691 | -0.0688 | 2.210937 | 40.505
5505 | 7.6825 | 4.0699 | 30.8 | 15 | 4.5308 | 4.52425 | 20.53 | 0.169675 | 0.4709 | 0.5061311 | 0.3212294 | -0.0691 | 2.211383 | 40.5042
5506 | 7.683889 | 4.0677 | 30.8057 | 15 | 4.5284 | 4.524882 | 20.51 | 0.16992 | 0.4707 | 0.5061003 | 0.3210894 | -0.0695 | 2.211829 | 40.5039
5507 | 7.685278 | 4.0677 | 30.8113 | 15 | 4.534 | 4.525515 | 20.56 | 0.169371 | 0.4716 | 0.50607 | 0.3210435 | -0.0698 | 2.212275 | 40.5042
5508 | 7.686667 | 4.0658 | 30.817 | 16 | 4.5236 | 4.526189 | 20.46 | 0.168242 | 0.4709 | 0.5060394 | 0.320904 | -0.0701 | 2.212721 | 40.5047
5509 | 7.688056 | 4.0658 | 30.8226 | 16 | 4.5276 | 4.526831 | 20.5 | 0.169746 | 0.4706 | 0.5060082 | 0.3207638 | -0.0705 | 2.213167 | 40.5038
5510 | 7.689444 | 4.0637 | 30.8283 | 15 | 4.5204 | 4.527485 | 20.43 | 0.168876 | 0.4701 | 0.5059759 | 0.3206229 | -0.0708 | 2.213612 | 40.5042
5511 | 7.690833 | 4.0637 | 30.8339 | 17 | 4.5268 | 4.528137 | 20.49 | 0.169393 | 0.4693 | 0.505944 | 0.3205745 | -0.0711 | 2.214057 | 40.5038
5512 | 7.692222 | 4.0618 | 30.8396 | 17 | 4.5284 | 4.528798 | 20.51 | 0.169838 | 0.4685 | 0.5059117 | 0.3204315 | -0.0714 | 2.214502 | 40.5034
5513 | 7.693611 | 4.0618 | 30.8452 | 15 | 4.5099 | 4.529491 | 20.34 | 0.168518 | 0.4669 | 0.5058788 | 0.320285 | -0.0717 | 2.214947 | 40.5041
5514 | 7.695 | 4.0596 | 30.8509 | 16 | 4.5348 | 4.530174 | 20.56 | 0.170346 | 0.4672 | 0.505846 | 0.3201393 | -0.0721 | 2.215392 | 40.5029
5515 | 7.696389 | 4.0596 | 30.8565 | 15 | 4.5276 | 4.530839 | 20.5 | 0.16958 | 0.4664 | 0.5058133 | 0.3200882 | -0.0724 | 2.215837 | 40.5033
5516 | 7.697778 | 4.0578 | 30.8621 | 16 | 4.5372 | 4.531459 | 20.59 | 0.170496 | 0.4665 | 0.5057807 | 0.3199417 | -0.0727 | 2.216281 | 40.5026
5517 | 7.699167 | 4.0578 | 30.8678 | 17 | 4.5308 | 4.532154 | 20.53 | 0.170329 | 0.4664 | 0.5057486 | 0.3197951 | -0.073 | 2.216726 | 40.5026
5518 | 7.700556 | 4.0556 | 30.8734 | 16 | 4.538 | 4.532812 | 20.59 | 0.170205 | 0.4667 | 0.5057158 | 0.3196498 | -0.0733 | 2.21717 | 40.5026
5519 | 7.701944 | 4.0556 | 30.879 | 15 | 4.5356 | 4.533494 | 20.57 | 0.170861 | 0.4671 | 0.5056827 | 0.3195995 | -0.0737 | 2.217613 | 40.5021
5520 | 7.703333 | 4.0538 | 30.8847 | 15 | 4.5364 | 4.53418 | 20.58 | 0.17086 | 0.4671 | 0.5056498 | 0.3194551 | -0.074 | 2.218057 | 40.502
5521 | 7.704722 | 4.0538 | 30.8903 | 16 | 4.5316 | 4.534812 | 20.54 | 0.170662 | 0.4668 | 0.5056169 | 0.3193103 | -0.0743 | 2.218501 | 40.502
5522 | 7.706111 | 4.0517 | 30.8959 | 15 | 4.542 | 4.535464 | 20.63 | 0.171784 | 0.4671 | 0.5055843 | 0.3191666 | -0.0746 | 2.218944 | 40.5013
5523 | 7.7075 | 4.0517 | 30.9016 | 17 | 4.534 | 4.53616 | 20.56 | 0.170209 | 0.4658 | 0.5055515 | 0.3191145 | -0.0749 | 2.219387 | 40.5021
5524 | 7.708889 | 4.05 | 30.9072 | 15 | 4.5547 | 4.536822 | 20.75 | 0.172644 | 0.4678 | 0.5055182 | 0.318972 | -0.0752 | 2.219831 | 40.5006
5525 | 7.710278 | 4.05 | 30.9128 | 15 | 4.5332 | 4.537503 | 20.55 | 0.170198 | 0.4669 | 0.5054847 | 0.318828 | -0.0754 | 2.220274 | 40.502
5526 | 7.711667 | 4.0479 | 30.9184 | 16 | 4.5316 | 4.538156 | 20.54 | 0.170501 | 0.4658 | 0.5054516 | 0.3186825 | -0.0758 | 2.220716 | 40.5017
5527 | 7.713056 | 4.0479 | 30.9241 | 15 | 4.5476 | 4.538831 | 20.68 | 0.171854 | 0.4658 | 0.5054184 | 0.3186312 | -0.076 | 2.221159 | 40.5008
5528 | 7.714444 | 4.0462 | 30.9297 | 16 | 4.5468 | 4.539518 | 20.67 | 0.171492 | 0.4658 | 0.505386 | 0.3184859 | -0.0763 | 2.221601 | 40.5009
5529 | 7.715833 | 4.0462 | 30.9353 | 15 | 4.5372 | 4.540268 | 20.59 | 0.171605 | 0.4658 | 0.5053536 | 0.3183397 | -0.0766 | 2.222043 | 40.5008
5530 | 7.717222 | 4.0442 | 30.9409 | 15 | 4.5476 | 4.540961 | 20.68 | 0.172947 | 0.4663 | 0.5053215 | 0.3181945 | -0.0769 | 2.222485 | 40.4999
5531 | 7.718611 | 4.0442 | 30.9465 | 16 | 4.5372 | 4.541613 | 20.59 | 0.170849 | 0.4656 | 0.5052897 | 0.3181444 | -0.0772 | 2.222927 | 40.501
5532 | 7.72 | 4.0425 | 30.9521 | 17 | 4.5492 | 4.542246 | 20.69 | 0.173066 | 0.4666 | 0.5052576 | 0.3179998 | -0.0774 | 2.223369 | 40.4996
5533 | 7.721389 | 4.0425 | 30.9578 | 16 | 4.55 | 4.542882 | 20.7 | 0.17215 | 0.4669 | 0.5052258 | 0.3178554 | -0.0777 | 2.223811 | 40.5001
5534 | 7.722778 | 4.0405 | 30.9634 | 19 | 4.5508 | 4.543506 | 20.71 | 0.172487 | 0.4669 | 0.5051936 | 0.3177114 | -0.078 | 2.224252 | 40.4998
5535 | 7.724444 | 4.0405 | 30.969 | 15 | 4.5492 | 4.544141 | 20.69 | 0.172163 | 0.4669 | 0.505162 | 0.3176638 | -0.0782 | 2.224781 | 40.5003
5536 | 7.725833 | 4.039 | 30.9746 | 16 | 4.5404 | 4.544786 | 20.62 | 0.17116 | 0.4655 | 0.5051305 | 0.317518 | -0.0785 | 2.225223 | 40.5008
5537 | 7.727222 | 4.039 | 30.9802 | 15 | 4.5356 | 4.545426 | 20.57 | 0.171663 | 0.4645 | 0.5050989 | 0.3173715 | -0.0787 | 2.225663 | 40.5004
5538 | 7.728611 | 4.037 | 30.9858 | 15 | 4.5532 | 4.546077 | 20.73 | 0.173082 | 0.4644 | 0.5050668 | 0.317224 | -0.079 | 2.226104 | 40.4995
5539 | 7.73 | 4.037 | 30.9914 | 15 | 4.5484 | 4.546707 | 20.69 | 0.172548 | 0.4648 | 0.505034 | 0.3171741 | -0.0793 | 2.226545 | 40.4997
5540 | 7.731389 | 4.0355 | 30.9971 | 17 | 4.538 | 4.547335 | 20.59 | 0.171593 | 0.4642 | 0.5050012 | 0.3170266 | -0.0795 | 2.226985 | 40.5002
5541 | 7.732778 | 4.0355 | 31.0027 | 19 | 4.5412 | 4.547937 | 20.62 | 0.171168 | 0.463 | 0.5049686 | 0.3168778 | -0.0797 | 2.227425 | 40.5003
5542 | 7.734167 | 4.0336 | 31.0083 | 17 | 4.5547 | 4.54859 | 20.75 | 0.173786 | 0.4634 | 0.5049362 | 0.3167295 | -0.08 | 2.227866 | 40.4987
5543 | 7.735556 | 4.0336 | 31.0139 | 15 | 4.5508 | 4.549213 | 20.71 | 0.172843 | 0.4633 | 0.5049034 | 0.3166778 | -0.0802 | 2.228305 | 40.4992
5544 | 7.736944 | 4.032 | 31.0195 | 15 | 4.5492 | 4.5498 | 20.69 | 0.172711 | 0.4631 | 0.5048707 | 0.3165292 | -0.0805 | 2.228745 | 40.4992
5545 | 7.738333 | 4.032 | 31.0251 | 15 | 4.5436 | 4.550439 | 20.64 | 0.171735 | 0.4626 | 0.5048386 | 0.3163804 | -0.0807 | 2.229184 | 40.4997
5546 | 7.739722 | 4.0302 | 31.0307 | 15 | 4.5516 | 4.55109 | 20.72 | 0.172942 | 0.4631 | 0.5048064 | 0.3162326 | -0.081 | 2.229624 | 40.4989
5547 | 7.741111 | 4.0302 | 31.0363 | 15 | 4.5508 | 4.551763 | 20.71 | 0.172773 | 0.4621 | 0.5047742 | 0.3161791 | -0.0812 | 2.230063 | 40.4989
5548 | 7.7425 | 4.0287 | 31.0419 | 15 | 4.5404 | 4.552442 | 20.62 | 0.172438 | 0.4603 | 0.5047414 | 0.3160275 | -0.0814 | 2.230502 | 40.499
5549 | 7.743889 | 4.0287 | 31.0475 | 17 | 4.5555 | 4.553098 | 20.75 | 0.173488 | 0.4602 | 0.5047089 | 0.3158762 | -0.0816 | 2.230941 | 40.4983
5550 | 7.745278 | 4.0268 | 31.0531 | 15 | 4.5563 | 4.553813 | 20.76 | 0.174295 | 0.4597 | 0.5046766 | 0.3157251 | -0.0819 | 2.23138 | 40.4978
5551 | 7.746667 | 4.0268 | 31.0587 | 16 | 4.5516 | 4.554474 | 20.72 | 0.172826 | 0.4592 | 0.5046443 | 0.3156667 | -0.0821 | 2.231818 | 40.4985
5552 | 7.748056 | 4.0253 | 31.0643 | 17 | 4.5452 | 4.555066 | 20.66 | 0.173001 | 0.4582 | 0.5046119 | 0.3155137 | -0.0823 | 2.232256 | 40.4984
5553 | 7.749444 | 4.0253 | 31.0698 | 16 | 4.546 | 4.555741 | 20.67 | 0.173097 | 0.4574 | 0.5045784 | 0.3153596 | -0.0825 | 2.232694 | 40.4983
5554 | 7.750833 | 4.0235 | 31.0754 | 15 | 4.5547 | 4.556409 | 20.75 | 0.173366 | 0.4576 | 0.504545 | 0.3152058 | -0.0828 | 2.233132 | 40.498
5555 | 7.752222 | 4.0235 | 31.081 | 16 | 4.5587 | 4.557069 | 20.78 | 0.174091 | 0.4575 | 0.5045119 | 0.3151456 | -0.083 | 2.23357 | 40.4975
5556 | 7.753611 | 4.022 | 31.0866 | 17 | 4.5683 | 4.557731 | 20.87 | 0.174424 | 0.4579 | 0.5044788 | 0.3149925 | -0.0832 | 2.234008 | 40.4972
5557 | 7.755 | 4.022 | 31.0922 | 16 | 4.5643 | 4.558382 | 20.83 | 0.174379 | 0.458 | 0.5044459 | 0.3148397 | -0.0834 | 2.234445 | 40.4972
5558 | 7.756389 | 4.0202 | 31.0978 | 15 | 4.5659 | 4.559084 | 20.85 | 0.175097 | 0.4587 | 0.504414 | 0.3146878 | -0.0836 | 2.234882 | 40.4967
5559 | 7.757778 | 4.0202 | 31.1034 | 15 | 4.5691 | 4.559758 | 20.88 | 0.174996 | 0.4592 | 0.5043822 | 0.3146309 | -0.0839 | 2.235319 | 40.4966
5560 | 7.759167 | 4.0187 | 31.1089 | 16 | 4.5603 | 4.560439 | 20.8 | 0.174381 | 0.4589 | 0.5043509 | 0.3144795 | -0.084 | 2.235756 | 40.497
5561 | 7.760556 | 4.0187 | 31.1145 | 16 | 4.5571 | 4.561046 | 20.77 | 0.173555 | 0.4583 | 0.5043194 | 0.3143276 | -0.0843 | 2.236193 | 40.4974
5562 | 7.761944 | 4.017 | 31.1201 | 16 | 4.5746 | 4.561812 | 20.93 | 0.175851 | 0.4588 | 0.5042882 | 0.3141766 | -0.0845 | 2.236629 | 40.4959
5563 | 7.763333 | 4.017 | 31.1257 | 15 | 4.5651 | 4.562527 | 20.84 | 0.174658 | 0.4592 | 0.504257 | 0.31412 | -0.0847 | 2.237065 | 40.4965
5564 | 7.764722 | 4.0156 | 31.1313 | 15 | 4.5492 | 4.563177 | 20.69 | 0.173188 | 0.4579 | 0.5042262 | 0.313968 | -0.0848 | 2.237502 | 40.4973
5565 | 7.766111 | 4.0156 | 31.1369 | 16 | 4.5683 | 4.563899 | 20.87 | 0.174681 | 0.4582 | 0.5041951 | 0.3138158 | -0.085 | 2.237938 | 40.4964
5566 | 7.7675 | 4.014 | 31.1424 | 16 | 4.5675 | 4.564603 | 20.86 | 0.174542 | 0.4582 | 0.504165 | 0.3136636 | -0.0852 | 2.238373 | 40.4964
5567 | 7.768889 | 4.014 | 31.148 | 15 | 4.5643 | 4.56531 | 20.83 | 0.174895 | 0.4578 | 0.5041346 | 0.3136063 | -0.0853 | 2.238809 | 40.4961
5568 | 7.770278 | 4.0128 | 31.1536 | 14 | 4.5635 | 4.565947 | 20.83 | 0.174559 | 0.4576 | 0.5041041 | 0.3134535 | -0.0855 | 2.239245 | 40.4962
5569 | 7.771667 | 4.0128 | 31.1592 | 15 | 4.5524 | 4.566616 | 20.72 | 0.174246 | 0.4556 | 0.5040731 | 0.3132988 | -0.0857 | 2.23968 | 40.4963
5570 | 7.773056 | 4.0112 | 31.1647 | 15 | 4.5754 | 4.567309 | 20.93 | 0.176938 | 0.456 | 0.504042 | 0.3131458 | -0.0858 | 2.240115 | 40.4947
5571 | 7.774444 | 4.0112 | 31.1703 | 18 | 4.5683 | 4.567967 | 20.87 | 0.175465 | 0.4554 | 0.5040116 | 0.3130837 | -0.086 | 2.240549 | 40.4955
5572 | 7.775833 | 4.01 | 31.1759 | 18 | 4.5563 | 4.56862 | 20.76 | 0.174291 | 0.4539 | 0.5039811 | 0.3129279 | -0.0861 | 2.240984 | 40.4961
5573 | 7.777222 | 4.01 | 31.1814 | 17 | 4.5595 | 4.569286 | 20.79 | 0.174207 | 0.4532 | 0.5039506 | 0.3127714 | -0.0862 | 2.241419 | 40.4961
5574 | 7.778611 | 4.0084 | 31.187 | 15 | 4.5643 | 4.569928 | 20.83 | 0.174348 | 0.4517 | 0.5039198 | 0.3126132 | -0.0864 | 2.241853 | 40.4959
5575 | 7.78 | 4.0084 | 31.1926 | 16 | 4.5635 | 4.570613 | 20.83 | 0.175492 | 0.4513 | 0.5038891 | 0.3125451 | -0.0865 | 2.242287 | 40.4952
5576 | 7.781667 | 4.0072 | 31.1981 | 15 | 4.573 | 4.571258 | 20.91 | 0.175856 | 0.4517 | 0.5038599 | 0.3123871 | -0.0867 | 2.242808 | 40.4953
5577 | 7.783056 | 4.0072 | 31.2037 | 15 | 4.5738 | 4.571941 | 20.92 | 0.176012 | 0.4514 | 0.5038308 | 0.3122276 | -0.0868 | 2.243242 | 40.4951
5578 | 7.784444 | 4.0057 | 31.2093 | 15 | 4.5675 | 4.572637 | 20.86 | 0.175828 | 0.4505 | 0.5038022 | 0.3120667 | -0.0869 | 2.243675 | 40.4952
5579 | 7.785833 | 4.0057 | 31.2148 | 16 | 4.5722 | 4.573331 | 20.91 | 0.176231 | 0.4502 | 0.5037739 | 0.311999 | -0.0871 | 2.244109 | 40.4949
5580 | 7.787222 | 4.0045 | 31.2204 | 17 | 4.5825 | 4.573983 | 21 | 0.176734 | 0.451 | 0.5037451 | 0.3118391 | -0.0872 | 2.244542 | 40.4945
5581 | 7.788611 | 4.0045 | 31.226 | 15 | 4.5754 | 4.574652 | 20.93 | 0.176333 | 0.4512 | 0.5037157 | 0.3116802 | -0.0873 | 2.244975 | 40.4947
5582 | 7.79 | 4.0031 | 31.2315 | 16 | 4.5714 | 4.575352 | 20.9 | 0.175302 | 0.4511 | 0.5036857 | 0.3115219 | -0.0874 | 2.245408 | 40.4952
5583 | 7.791389 | 4.0031 | 31.2371 | 15 | 4.5849 | 4.576031 | 21.02 | 0.17733 | 0.4517 | 0.5036556 | 0.3114558 | -0.0876 | 2.24584 | 40.4939
5584 | 7.792778 | 4.0019 | 31.2426 | 16 | 4.5683 | 4.576731 | 20.87 | 0.175124 | 0.451 | 0.503626 | 0.3112976 | -0.0877 | 2.246273 | 40.4952
5585 | 7.794167 | 4.0019 | 31.2482 | 15 | 4.5683 | 4.57737 | 20.87 | 0.176125 | 0.4502 | 0.5035963 | 0.3111375 | -0.0878 | 2.246705 | 40.4945
5586 | 7.795556 | 4.0004 | 31.2538 | 18 | 4.5794 | 4.578052 | 20.97 | 0.176229 | 0.4503 | 0.503567 | 0.310977 | -0.0879 | 2.247137 | 40.4944
5587 | 7.796944 | 4.0004 | 31.2593 | 16 | 4.5778 | 4.578777 | 20.96 | 0.176442 | 0.4502 | 0.5035379 | 0.3109109 | -0.0881 | 2.247569 | 40.4942
5588 | 7.798333 | 3.9993 | 31.2649 | 15 | 4.5841 | 4.579449 | 21.01 | 0.177207 | 0.4506 | 0.5035092 | 0.3107511 | -0.0882 | 2.248001 | 40.4937
5589 | 7.799722 | 3.9993 | 31.2704 | 15 | 4.5778 | 4.580125 | 20.96 | 0.176467 | 0.4508 | 0.5034805 | 0.3105915 | -0.0883 | 2.248432 | 40.4941
5590 | 7.801111 | 3.9978 | 31.276 | 16 | 4.5809 | 4.580769 | 20.99 | 0.176914 | 0.45 | 0.5034518 | 0.3104302 | -0.0884 | 2.248863 | 40.4937
5591 | 7.8025 | 3.9978 | 31.2815 | 15 | 4.5809 | 4.581423 | 20.99 | 0.177173 | 0.4497 | 0.5034236 | 0.3103649 | -0.0886 | 2.249295 | 40.4935
5592 | 7.803889 | 3.9966 | 31.2871 | 16 | 4.5579 | 4.582135 | 20.77 | 0.175352 | 0.4479 | 0.5033953 | 0.3102007 | -0.0887 | 2.249726 | 40.4945
5593 | 7.805278 | 3.9966 | 31.2926 | 15 | 4.5714 | 4.582807 | 20.9 | 0.176448 | 0.4469 | 0.5033673 | 0.3100363 | -0.0888 | 2.250156 | 40.4938
5594 | 7.806667 | 3.9951 | 31.2982 | 15 | 4.5881 | 4.583489 | 21.05 | 0.178166 | 0.4475 | 0.5033399 | 0.3098738 | -0.089 | 2.250587 | 40.4927
5595 | 7.808056 | 3.9951 | 31.3037 | 15 | 4.5865 | 4.58415 | 21.04 | 0.177666 | 0.448 | 0.5033128 | 0.3098047 | -0.0891 | 2.251017 | 40.493
5596 | 7.809444 | 3.9939 | 31.3093 | 17 | 4.5809 | 4.584815 | 20.99 | 0.177107 | 0.4482 | 0.5032856 | 0.3096435 | -0.0892 | 2.251447 | 40.4932
5597 | 7.810833 | 3.9939 | 31.3148 | 16 | 4.5904 | 4.585492 | 21.07 | 0.17805 | 0.4488 | 0.5032582 | 0.309484 | -0.0893 | 2.251877 | 40.4926
5598 | 7.812222 | 3.9924 | 31.3204 | 16 | 4.5873 | 4.586194 | 21.04 | 0.177511 | 0.4489 | 0.5032311 | 0.3093247 | -0.0895 | 2.252307 | 40.4929
5599 | 7.813611 | 3.9924 | 31.3259 | 15 | 4.5889 | 4.5869 | 21.06 | 0.178223 | 0.4492 | 0.5032043 | 0.3092573 | -0.0896 | 2.252736 | 40.4924
5600 | 7.815 | 3.9912 | 31.3315 | 15 | 4.5881 | 4.587637 | 21.05 | 0.178348 | 0.4493 | 0.5031772 | 0.3090988 | -0.0898 | 2.253166 | 40.4922
5601 | 7.816389 | 3.9912 | 31.337 | 16 | 4.5802 | 4.588288 | 20.98 | 0.177449 | 0.4486 | 0.5031502 | 0.3089393 | -0.0899 | 2.253595 | 40.4927
5602 | 7.817778 | 3.9896 | 31.3426 | 15 | 4.5944 | 4.588936 | 21.11 | 0.178486 | 0.4485 | 0.5031233 | 0.3087805 | -0.0901 | 2.254024 | 40.492
5603 | 7.819167 | 3.9896 | 31.3481 | 16 | 4.5904 | 4.589591 | 21.07 | 0.178149 | 0.4484 | 0.5030963 | 0.308712 | -0.0902 | 2.254453 | 40.4922
5604 | 7.820556 | 3.9884 | 31.3536 | 16 | 4.5825 | 4.59027 | 21 | 0.177674 | 0.4475 | 0.5030691 | 0.308552 | -0.0903 | 2.254882 | 40.4924
5605 | 7.821944 | 3.9884 | 31.3592 | 15 | 4.5857 | 4.590937 | 21.03 | 0.178608 | 0.4468 | 0.5030421 | 0.3083907 | -0.0905 | 2.25531 | 40.4918
5606 | 7.823333 | 3.9868 | 31.3647 | 17 | 4.5786 | 4.591635 | 20.96 | 0.177824 | 0.4458 | 0.503015 | 0.3082283 | -0.0906 | 2.255738 | 40.4922
5607 | 7.824722 | 3.9868 | 31.3703 | 15 | 4.5912 | 4.592309 | 21.08 | 0.177989 | 0.4455 | 0.5029891 | 0.3081564 | -0.0908 | 2.256166 | 40.492
5608 | 7.826111 | 3.9855 | 31.3758 | 16 | 4.5849 | 4.59296 | 21.02 | 0.178215 | 0.4451 | 0.5029623 | 0.3079932 | -0.0909 | 2.256594 | 40.4918
5609 | 7.8275 | 3.9855 | 31.3813 | 16 | 4.5975 | 4.593656 | 21.14 | 0.179123 | 0.4454 | 0.5029367 | 0.3078307 | -0.0911 | 2.257022 | 40.4913
5610 | 7.828889 | 3.9839 | 31.3869 | 16 | 4.5968 | 4.594343 | 21.13 | 0.1795 | 0.4459 | 0.5029111 | 0.3076692 | -0.0913 | 2.257449 | 40.4909
5611 | 7.830278 | 3.9839 | 31.3924 | 15 | 4.5952 | 4.59492 | 21.12 | 0.178867 | 0.4456 | 0.5028856 | 0.3075978 | -0.0914 | 2.257877 | 40.4913
5612 | 7.831667 | 3.9826 | 31.3979 | 17 | 4.5999 | 4.595599 | 21.16 | 0.179991 | 0.4461 | 0.5028601 | 0.3074369 | -0.0915 | 2.258304 | 40.4906
5613 | 7.833056 | 3.9826 | 31.4035 | 15 | 4.5896 | 4.596304 | 21.06 | 0.178813 | 0.4456 | 0.5028353 | 0.3072754 | -0.0917 | 2.258731 | 40.4912
5614 | 7.834444 | 3.981 | 31.409 | 16 | 4.5991 | 4.596999 | 21.15 | 0.179104 | 0.4458 | 0.5028112 | 0.3071147 | -0.0919 | 2.259157 | 40.491
5615 | 7.835833 | 3.981 | 31.4145 | 16 | 4.6054 | 4.597643 | 21.21 | 0.180553 | 0.4466 | 0.5027865 | 0.307045 | -0.092 | 2.259583 | 40.4901
5616 | 7.837222 | 3.9797 | 31.42 | 15 | 4.6015 | 4.598355 | 21.17 | 0.179938 | 0.4472 | 0.5027616 | 0.3068866 | -0.0922 | 2.26001 | 40.4904
5617 | 7.838611 | 3.9797 | 31.4256 | 15 | 4.5999 | 4.599069 | 21.16 | 0.180609 | 0.4472 | 0.5027362 | 0.3067291 | -0.0923 | 2.260436 | 40.4899
5618 | 7.84 | 3.9781 | 31.4311 | 15 | 4.592 | 4.599762 | 21.09 | 0.179362 | 0.4466 | 0.502711 | 0.3065707 | -0.0925 | 2.260862 | 40.4906
5619 | 7.841389 | 3.9781 | 31.4366 | 17 | 4.5896 | 4.600452 | 21.06 | 0.179378 | 0.4458 | 0.502686 | 0.3064998 | -0.0926 | 2.261288 | 40.4905
5620 | 7.843056 | 3.9769 | 31.4421 | 16 | 4.6078 | 4.60116 | 21.23 | 0.180577 | 0.4463 | 0.5026614 | 0.3063412 | -0.0928 | 2.261799 | 40.4902
5621 | 7.844444 | 3.9769 | 31.4477 | 16 | 4.5952 | 4.60185 | 21.12 | 0.179971 | 0.4456 | 0.5026366 | 0.3061824 | -0.0929 | 2.262224 | 40.4905
5622 | 7.845833 | 3.9753 | 31.4532 | 15 | 4.5983 | 4.602563 | 21.14 | 0.180417 | 0.4451 | 0.5026111 | 0.3060222 | -0.0931 | 2.262649 | 40.4901
5623 | 7.847222 | 3.9753 | 31.4587 | 17 | 4.5983 | 4.603271 | 21.14 | 0.179957 | 0.4445 | 0.5025851 | 0.3059502 | -0.0932 | 2.263074 | 40.4904
5624 | 7.848611 | 3.9741 | 31.4642 | 16 | 4.6038 | 4.603963 | 21.2 | 0.180809 | 0.4447 | 0.5025588 | 0.3057896 | -0.0933 | 2.263499 | 40.4898
5625 | 7.85 | 3.9741 | 31.4697 | 16 | 4.6094 | 4.604648 | 21.25 | 0.180902 | 0.4448 | 0.5025326 | 0.3056281 | -0.0935 | 2.263923 | 40.4897
5626 | 7.851389 | 3.9726 | 31.4753 | 16 | 4.607 | 4.605341 | 21.22 | 0.180341 | 0.4455 | 0.5025061 | 0.3054672 | -0.0936 | 2.264348 | 40.49
5627 | 7.852778 | 3.9726 | 31.4808 | 15 | 4.5952 | 4.606019 | 21.12 | 0.180271 | 0.4449 | 0.5024795 | 0.3053983 | -0.0937 | 2.264772 | 40.49
5628 | 7.854167 | 3.9714 | 31.4863 | 15 | 4.6054 | 4.606689 | 21.21 | 0.180616 | 0.4451 | 0.5024528 | 0.305237 | -0.0939 | 2.265196 | 40.4897
5629 | 7.855556 | 3.9714 | 31.4918 | 15 | 4.6078 | 4.607356 | 21.23 | 0.181127 | 0.4455 | 0.5024266 | 0.3050755 | -0.094 | 2.26562 | 40.4894
5630 | 7.856944 | 3.9698 | 31.4973 | 17 | 4.5968 | 4.608048 | 21.13 | 0.179828 | 0.4447 | 0.5024009 | 0.3049135 | -0.0941 | 2.266043 | 40.4901
5631 | 7.858333 | 3.9698 | 31.5029 | 17 | 4.6188 | 4.608743 | 21.33 | 0.181798 | 0.4457 | 0.5023752 | 0.3048467 | -0.0943 | 2.266467 | 40.4889
5632 | 7.859722 | 3.9687 | 31.5084 | 15 | 4.6125 | 4.609406 | 21.28 | 0.181503 | 0.4461 | 0.5023491 | 0.3046871 | -0.0944 | 2.26689 | 40.489
5633 | 7.861111 | 3.9687 | 31.5139 | 15 | 4.6086 | 4.610066 | 21.24 | 0.18132 | 0.4465 | 0.5023227 | 0.3045284 | -0.0945 | 2.267313 | 40.489
5634 | 7.8625 | 3.9672 | 31.5194 | 15 | 4.6046 | 4.610796 | 21.2 | 0.18097 | 0.4466 | 0.502296 | 0.3043699 | -0.0947 | 2.267736 | 40.4892
5635 | 7.863889 | 3.9672 | 31.5249 | 15 | 4.6125 | 4.611487 | 21.28 | 0.181267 | 0.4465 | 0.5022692 | 0.3043047 | -0.0948 | 2.268159 | 40.489
5636 | 7.865278 | 3.966 | 31.5304 | 15 | 4.6164 | 4.612146 | 21.31 | 0.181687 | 0.4469 | 0.5022425 | 0.304147 | -0.0949 | 2.268581 | 40.4887
5637 | 7.866667 | 3.966 | 31.5359 | 15 | 4.6062 | 4.612835 | 21.22 | 0.181294 | 0.4466 | 0.5022158 | 0.3039895 | -0.095 | 2.269004 | 40.4889
5638 | 7.868056 | 3.9646 | 31.5414 | 16 | 4.6149 | 4.613533 | 21.3 | 0.182542 | 0.4469 | 0.5021883 | 0.3038322 | -0.0951 | 2.269426 | 40.4881
5639 | 7.869444 | 3.9646 | 31.5469 | 17 | 4.6141 | 4.614185 | 21.29 | 0.182115 | 0.4478 | 0.5021612 | 0.3037692 | -0.0953 | 2.269847 | 40.4883
5640 | 7.870833 | 3.9635 | 31.5524 | 15 | 4.6094 | 4.614898 | 21.25 | 0.181664 | 0.4474 | 0.5021348 | 0.303613 | -0.0954 | 2.270269 | 40.4885
5641 | 7.872222 | 3.9635 | 31.5579 | 14 | 4.6149 | 4.615579 | 21.3 | 0.181922 | 0.4476 | 0.5021088 | 0.3034579 | -0.0955 | 2.270691 | 40.4883
5642 | 7.873611 | 3.9621 | 31.5634 | 16 | 4.6196 | 4.616275 | 21.34 | 0.182329 | 0.4482 | 0.5020826 | 0.3033045 | -0.0956 | 2.271112 | 40.488
5643 | 7.875 | 3.9621 | 31.5689 | 15 | 4.6259 | 4.616933 | 21.4 | 0.183356 | 0.4489 | 0.5020557 | 0.3032422 | -0.0957 | 2.271534 | 40.4874
5644 | 7.876389 | 3.9611 | 31.5744 | 16 | 4.6125 | 4.617638 | 21.28 | 0.182098 | 0.4489 | 0.5020293 | 0.3030901 | -0.0958 | 2.271955 | 40.4881
5645 | 7.877778 | 3.9611 | 31.5799 | 16 | 4.6149 | 4.618352 | 21.3 | 0.181919 | 0.4486 | 0.5020029 | 0.3029372 | -0.0959 | 2.272376 | 40.4881
5646 | 7.879167 | 3.9597 | 31.5854 | 18 | 4.6282 | 4.619024 | 21.42 | 0.183545 | 0.4493 | 0.5019762 | 0.3027854 | -0.096 | 2.272796 | 40.4871
5647 | 7.880556 | 3.9597 | 31.591 | 16 | 4.6125 | 4.619744 | 21.28 | 0.182308 | 0.4491 | 0.5019502 | 0.3027245 | -0.0961 | 2.273217 | 40.4878
5648 | 7.881944 | 3.9588 | 31.5965 | 15 | 4.6235 | 4.620422 | 21.38 | 0.183223 | 0.4498 | 0.5019243 | 0.3025736 | -0.0962 | 2.273637 | 40.4872
5649 | 7.883333 | 3.9588 | 31.602 | 15 | 4.6156 | 4.621141 | 21.3 | 0.182083 | 0.4495 | 0.5018985 | 0.3024228 | -0.0962 | 2.274057 | 40.4878
5650 | 7.884722 | 3.9575 | 31.6075 | 16 | 4.6227 | 4.621854 | 21.37 | 0.18289 | 0.4497 | 0.5018728 | 0.3022725 | -0.0963 | 2.274477 | 40.4873
5651 | 7.886111 | 3.9575 | 31.613 | 15 | 4.629 | 4.622571 | 21.43 | 0.18354 | 0.4503 | 0.5018472 | 0.3022135 | -0.0964 | 2.274897 | 40.4869
5652 | 7.8875 | 3.9566 | 31.6184 | 15 | 4.6211 | 4.623257 | 21.35 | 0.183095 | 0.4508 | 0.5018212 | 0.302065 | -0.0965 | 2.275316 | 40.4871
5653 | 7.888889 | 3.9566 | 31.6239 | 15 | 4.6235 | 4.623918 | 21.38 | 0.183524 | 0.4506 | 0.5017947 | 0.3019164 | -0.0965 | 2.275736 | 40.4868
5654 | 7.890278 | 3.9555 | 31.6294 | 15 | 4.6282 | 4.624586 | 21.42 | 0.183488 | 0.4515 | 0.5017677 | 0.3017683 | -0.0966 | 2.276155 | 40.4868
5655 | 7.891667 | 3.9555 | 31.6349 | 15 | 4.6266 | 4.625309 | 21.41 | 0.182965 | 0.4514 | 0.5017414 | 0.3017123 | -0.0967 | 2.276574 | 40.4871
5656 | 7.893056 | 3.9547 | 31.6404 | 15 | 4.6282 | 4.62603 | 21.42 | 0.183701 | 0.4515 | 0.5017146 | 0.3015645 | -0.0967 | 2.276993 | 40.4866
5657 | 7.894444 | 3.9547 | 31.6459 | 17 | 4.6243 | 4.626724 | 21.38 | 0.18353 | 0.4521 | 0.5016878 | 0.301418 | -0.0967 | 2.277412 | 40.4866
5658 | 7.895833 | 3.9537 | 31.6514 | 16 | 4.6259 | 4.627436 | 21.4 | 0.183288 | 0.4521 | 0.5016609 | 0.3012717 | -0.0968 | 2.27783 | 40.4867
5659 | 7.897222 | 3.9537 | 31.6569 | 16 | 4.6337 | 4.62811 | 21.47 | 0.183903 | 0.4528 | 0.5016345 | 0.3012178 | -0.0968 | 2.278249 | 40.4863
5660 | 7.898611 | 3.953 | 31.6624 | 16 | 4.6313 | 4.628793 | 21.45 | 0.18412 | 0.4528 | 0.5016078 | 0.3010727 | -0.0968 | 2.278667 | 40.4862
5661 | 7.9 | 3.953 | 31.6679 | 15 | 4.6211 | 4.629462 | 21.35 | 0.183357 | 0.4524 | 0.5015812 | 0.3009271 | -0.0968 | 2.279085 | 40.4866
5662 | 7.901389 | 3.9521 | 31.6734 | 15 | 4.6353 | 4.6302 | 21.49 | 0.184879 | 0.4532 | 0.5015546 | 0.3007825 | -0.0968 | 2.279503 | 40.4856
5663 | 7.902778 | 3.9521 | 31.6789 | 16 | 4.636 | 4.630896 | 21.49 | 0.185097 | 0.4538 | 0.5015275 | 0.300731 | -0.0968 | 2.279921 | 40.4855
5664 | 7.904167 | 3.9516 | 31.6843 | 16 | 4.6298 | 4.631597 | 21.43 | 0.184193 | 0.4537 | 0.5015005 | 0.3005873 | -0.0968 | 2.280338 | 40.486
5665 | 7.905556 | 3.9516 | 31.6898 | 16 | 4.6306 | 4.632311 | 21.44 | 0.184948 | 0.4537 | 0.5014722 | 0.3004439 | -0.0968 | 2.280756 | 40.4855
5666 | 7.906944 | 3.9507 | 31.6953 | 16 | 4.629 | 4.633024 | 21.43 | 0.184651 | 0.4532 | 0.5014432 | 0.3003 | -0.0968 | 2.281173 | 40.4856
5667 | 7.908333 | 3.9507 | 31.7008 | 15 | 4.6423 | 4.633736 | 21.55 | 0.185722 | 0.4539 | 0.501414 | 0.3002489 | -0.0967 | 2.28159 | 40.4849
5668 | 7.91 | 3.9503 | 31.7063 | 16 | 4.629 | 4.634444 | 21.43 | 0.184518 | 0.4537 | 0.501385 | 0.3001059 | -0.0967 | 2.28209 | 40.486
5669 | 7.911389 | 3.95 | 31.7118 | 16 | 4.6399 | 4.635126 | 21.53 | 0.18486 | 0.4547 | 0.501356 | 0.2999649 | -0.0966 | 2.282507 | 40.4858
5670 | 7.912778 | 3.95 | 31.7173 | 17 | 4.6384 | 4.635819 | 21.51 | 0.184916 | 0.4555 | 0.5013269 | 0.2998255 | -0.0966 | 2.282923 | 40.4857
5671 | 7.914167 | 3.9496 | 31.7228 | 15 | 4.6594 | 4.636532 | 21.71 | 0.186883 | 0.4573 | 0.5012976 | 0.299779 | -0.0966 | 2.28334 | 40.4845
5672 | 7.915556 | 3.9496 | 31.7283 | 15 | 4.6446 | 4.637227 | 21.57 | 0.185355 | 0.4582 | 0.5012679 | 0.2996438 | -0.0965 | 2.283756 | 40.4853
5673 | 7.916944 | 3.9491 | 31.7338 | 15 | 4.6321 | 4.637927 | 21.46 | 0.184022 | 0.4582 | 0.5012384 | 0.2995082 | -0.0964 | 2.284172 | 40.4861
5674 | 7.918333 | 3.9491 | 31.7392 | 16 | 4.6423 | 4.638642 | 21.55 | 0.185673 | 0.4591 | 0.5012081 | 0.2993743 | -0.0964 | 2.284588 | 40.4851
5675 | 7.919722 | 3.9488 | 31.7447 | 17 | 4.6423 | 4.639342 | 21.55 | 0.185457 | 0.4591 | 0.5011785 | 0.2993311 | -0.0963 | 2.285004 | 40.4852
5676 | 7.921111 | 3.9488 | 31.7502 | 15 | 4.6462 | 4.640026 | 21.59 | 0.186372 | 0.4601 | 0.501149 | 0.2991988 | -0.0962 | 2.285419 | 40.4846
5677 | 7.9225 | 3.9484 | 31.7557 | 15 | 4.6392 | 4.640737 | 21.52 | 0.18604 | 0.4605 | 0.501119 | 0.2990675 | -0.0961 | 2.285835 | 40.4847
5678 | 7.923889 | 3.9484 | 31.7612 | 17 | 4.6353 | 4.641456 | 21.49 | 0.185108 | 0.4603 | 0.5010884 | 0.2989356 | -0.096 | 2.28625 | 40.4852
5679 | 7.925278 | 3.9483 | 31.7667 | 15 | 4.6454 | 4.642183 | 21.58 | 0.1861 | 0.4609 | 0.5010579 | 0.2988956 | -0.0959 | 2.286665 | 40.4846
5680 | 7.926667 | 3.9483 | 31.7721 | 15 | 4.6384 | 4.642878 | 21.51 | 0.185566 | 0.4613 | 0.5010276 | 0.2987654 | -0.0958 | 2.28708 | 40.4849
5681 | 7.928056 | 3.948 | 31.7776 | 16 | 4.6345 | 4.643608 | 21.48 | 0.184529 | 0.4607 | 0.5009973 | 0.2986342 | -0.0956 | 2.287495 | 40.4855
5682 | 7.929444 | 3.948 | 31.7831 | 15 | 4.6462 | 4.644321 | 21.59 | 0.186093 | 0.4611 | 0.5009667 | 0.2985036 | -0.0955 | 2.28791 | 40.4845
5683 | 7.930833 | 3.948 | 31.7886 | 15 | 4.6353 | 4.645053 | 21.49 | 0.185535 | 0.461 | 0.5009361 | 0.2984645 | -0.0954 | 2.288324 | 40.4848
5684 | 7.932222 | 3.948 | 31.7941 | 16 | 4.6493 | 4.645778 | 21.62 | 0.186524 | 0.4615 | 0.5009059 | 0.2983347 | -0.0952 | 2.288739 | 40.4842
5685 | 7.933611 | 3.9478 | 31.7996 | 16 | 4.6478 | 4.6465 | 21.6 | 0.186889 | 0.4618 | 0.500876 | 0.2982059 | -0.0951 | 2.289153 | 40.4839
5686 | 7.935 | 3.9478 | 31.8051 | 16 | 4.647 | 4.647246 | 21.59 | 0.186696 | 0.4622 | 0.5008458 | 0.2980778 | -0.0949 | 2.289567 | 40.484
5687 | 7.936389 | 3.948 | 31.8105 | 15 | 4.6462 | 4.64797 | 21.59 | 0.186516 | 0.4625 | 0.5008154 | 0.2980408 | -0.0948 | 2.289981 | 40.4841
5688 | 7.937778 | 3.948 | 31.816 | 16 | 4.6454 | 4.648756 | 21.58 | 0.186498 | 0.4624 | 0.5007847 | 0.2979132 | -0.0946 | 2.290395 | 40.484
5689 | 7.939167 | 3.9479 | 31.8215 | 15 | 4.6517 | 4.649477 | 21.64 | 0.187524 | 0.463 | 0.5007542 | 0.297787 | -0.0944 | 2.290809 | 40.4834
5690 | 7.940556 | 3.9479 | 31.827 | 15 | 4.6392 | 4.65023 | 21.52 | 0.185916 | 0.4625 | 0.5007226 | 0.2976607 | -0.0942 | 2.291222 | 40.4843
5691 | 7.941944 | 3.9482 | 31.8325 | 16 | 4.6446 | 4.651 | 21.57 | 0.18676 | 0.4624 | 0.5006905 | 0.297623 | -0.094 | 2.291636 | 40.4838
5692 | 7.943333 | 3.9482 | 31.838 | 15 | 4.6454 | 4.651758 | 21.58 | 0.187242 | 0.4626 | 0.5006576 | 0.2974971 | -0.0938 | 2.292049 | 40.4834
5693 | 7.944722 | 3.9482 | 31.8435 | 15 | 4.6446 | 4.652474 | 21.57 | 0.186588 | 0.4624 | 0.5006241 | 0.2973714 | -0.0936 | 2.292462 | 40.4838
5694 | 7.946111 | 3.9482 | 31.8489 | 16 | 4.647 | 4.653226 | 21.59 | 0.186052 | 0.4625 | 0.5005903 | 0.2972461 | -0.0934 | 2.292875 | 40.4841
5695 | 7.9475 | 3.9486 | 31.8544 | 16 | 4.6587 | 4.653974 | 21.7 | 0.187905 | 0.4633 | 0.5005565 | 0.2972096 | -0.0932 | 2.293288 | 40.4829
5696 | 7.948889 | 3.9486 | 31.8599 | 16 | 4.654 | 4.654621 | 21.66 | 0.187689 | 0.4635 | 0.5005223 | 0.2970859 | -0.093 | 2.293701 | 40.483
5697 | 7.950278 | 3.9488 | 31.8654 | 15 | 4.6633 | 4.655314 | 21.75 | 0.188045 | 0.4644 | 0.5004883 | 0.2969638 | -0.0928 | 2.294113 | 40.4828
5698 | 7.951667 | 3.9488 | 31.8709 | 16 | 4.6548 | 4.655987 | 21.67 | 0.187699 | 0.4646 | 0.5004544 | 0.2968423 | -0.0925 | 2.294526 | 40.4829
5699 | 7.953056 | 3.9492 | 31.8764 | 16 | 4.6517 | 4.656725 | 21.64 | 0.18752 | 0.4648 | 0.5004208 | 0.296808 | -0.0923 | 2.294938 | 40.483
5700 | 7.954444 | 3.9492 | 31.8819 | 15 | 4.6657 | 4.657445 | 21.77 | 0.189024 | 0.4659 | 0.5003879 | 0.2966886 | -0.092 | 2.29535 | 40.482
5701 | 7.955833 | 3.9495 | 31.8873 | 17 | 4.6657 | 4.658136 | 21.77 | 0.188034 | 0.4669 | 0.5003548 | 0.2965708 | -0.0918 | 2.295762 | 40.4826
5702 | 7.957222 | 3.9495 | 31.8928 | 15 | 4.6571 | 4.658866 | 21.69 | 0.187829 | 0.4672 | 0.5003221 | 0.2964539 | -0.0915 | 2.296174 | 40.4827
5703 | 7.958611 | 3.9501 | 31.8983 | 15 | 4.6602 | 4.659555 | 21.72 | 0.188993 | 0.4673 | 0.5002891 | 0.2964231 | -0.0913 | 2.296585 | 40.482
5704 | 7.96 | 3.9501 | 31.9038 | 17 | 4.6602 | 4.660252 | 21.72 | 0.188393 | 0.4674 | 0.5002563 | 0.2963067 | -0.091 | 2.296997 | 40.4823
5705 | 7.961389 | 3.9505 | 31.9093 | 15 | 4.6571 | 4.660932 | 21.69 | 0.188294 | 0.4674 | 0.5002242 | 0.2961903 | -0.0907 | 2.297408 | 40.4823
5706 | 7.962778 | 3.9505 | 31.9148 | 15 | 4.6594 | 4.661572 | 21.71 | 0.188569 | 0.4672 | 0.5001915 | 0.2960745 | -0.0904 | 2.29782 | 40.4821
5707 | 7.964167 | 3.9512 | 31.9203 | 15 | 4.6789 | 4.662303 | 21.89 | 0.190524 | 0.4682 | 0.5001582 | 0.2960447 | -0.0902 | 2.298231 | 40.4809
5708 | 7.965556 | 3.9512 | 31.9257 | 16 | 4.6579 | 4.662989 | 21.7 | 0.188304 | 0.4686 | 0.5001248 | 0.2959311 | -0.0899 | 2.298642 | 40.4822
5709 | 7.966944 | 3.9517 | 31.9312 | 15 | 4.661 | 4.663563 | 21.72 | 0.189144 | 0.4693 | 0.5000911 | 0.2958193 | -0.0896 | 2.299053 | 40.4816
5710 | 7.968333 | 3.9517 | 31.9367 | 16 | 4.6688 | 4.664297 | 21.8 | 0.189004 | 0.4709 | 0.500058 | 0.2957086 | -0.0893 | 2.299464 | 40.4817
5711 | 7.969722 | 3.9525 | 31.9422 | 15 | 4.6711 | 4.665003 | 21.82 | 0.190316 | 0.4719 | 0.5000252 | 0.2956851 | -0.089 | 2.299874 | 40.4809
5712 | 7.971111 | 3.9525 | 31.9477 | 16 | 4.6727 | 4.665699 | 21.83 | 0.189909 | 0.4724 | 0.4999924 | 0.2955767 | -0.0886 | 2.300285 | 40.4811
5713 | 7.972778 | 3.9532 | 31.9532 | 15 | 4.6587 | 4.666421 | 21.7 | 0.188359 | 0.4722 | 0.4999597 | 0.2954687 | -0.0883 | 2.300778 | 40.4823
5714 | 7.974167 | 3.9532 | 31.9587 | 18 | 4.6742 | 4.667139 | 21.85 | 0.190008 | 0.4732 | 0.4999271 | 0.2953619 | -0.088 | 2.301188 | 40.4813
5715 | 7.975556 | 3.9541 | 31.9642 | 16 | 4.6703 | 4.667817 | 21.81 | 0.190045 | 0.474 | 0.4998946 | 0.2953414 | -0.0877 | 2.301598 | 40.4812
5716 | 7.976944 | 3.9541 | 31.9697 | 17 | 4.6703 | 4.668477 | 21.81 | 0.189766 | 0.4742 | 0.4998617 | 0.2952363 | -0.0873 | 2.302008 | 40.4814
5717 | 7.978333 | 3.9548 | 31.9752 | 15 | 4.6688 | 4.669171 | 21.8 | 0.189572 | 0.4744 | 0.4998289 | 0.2951317 | -0.087 | 2.302418 | 40.4814
5718 | 7.979722 | 3.9548 | 31.9807 | 16 | 4.6626 | 4.669873 | 21.74 | 0.189402 | 0.4742 | 0.4997962 | 0.2950271 | -0.0866 | 2.302828 | 40.4815
5719 | 7.981111 | 3.9559 | 31.9861 | 15 | 4.6758 | 4.67057 | 21.86 | 0.190242 | 0.4747 | 0.4997637 | 0.2950076 | -0.0863 | 2.303238 | 40.481
5720 | 7.9825 | 3.9559 | 31.9916 | 15 | 4.6765 | 4.671287 | 21.87 | 0.190442 | 0.4754 | 0.499731 | 0.2949048 | -0.0859 | 2.303647 | 40.4808
5721 | 7.983889 | 3.9567 | 31.9971 | 16 | 4.6719 | 4.671996 | 21.83 | 0.190739 | 0.4762 | 0.4996988 | 0.294804 | -0.0855 | 2.304057 | 40.4806
5722 | 7.985278 | 3.9567 | 32.0026 | 16 | 4.6711 | 4.672716 | 21.82 | 0.190559 | 0.476 | 0.4996663 | 0.2947031 | -0.0852 | 2.304466 | 40.4807
5723 | 7.986667 | 3.9578 | 32.0081 | 15 | 4.682 | 4.673395 | 21.92 | 0.191628 | 0.477 | 0.4996338 | 0.2946864 | -0.0848 | 2.304876 | 40.48
5724 | 7.988056 | 3.9578 | 32.0136 | 17 | 4.6734 | 4.674084 | 21.84 | 0.190999 | 0.4772 | 0.499601 | 0.2945874 | -0.0844 | 2.305285 | 40.4803
5725 | 7.989444 | 3.9588 | 32.0191 | 16 | 4.6796 | 4.674807 | 21.9 | 0.191636 | 0.4777 | 0.4995683 | 0.2944901 | -0.084 | 2.305694 | 40.4799
5726 | 7.990833 | 3.9588 | 32.0246 | 16 | 4.6696 | 4.67549 | 21.8 | 0.190382 | 0.4779 | 0.4995353 | 0.2943931 | -0.0836 | 2.306103 | 40.4806
5727 | 7.992222 | 3.96 | 32.0301 | 17 | 4.6734 | 4.67617 | 21.84 | 0.19016 | 0.478 | 0.4995019 | 0.2943773 | -0.0832 | 2.306512 | 40.4807
5728 | 7.993611 | 3.96 | 32.0356 | 16 | 4.6789 | 4.6769 | 21.89 | 0.191673 | 0.4788 | 0.4994687 | 0.2942818 | -0.0828 | 2.30692 | 40.4797
5729 | 7.995 | 3.9611 | 32.0411 | 16 | 4.6758 | 4.677603 | 21.86 | 0.190989 | 0.4796 | 0.4994359 | 0.294187 | -0.0824 | 2.307329 | 40.4801
5730 | 7.996389 | 3.9611 | 32.0466 | 17 | 4.6804 | 4.678283 | 21.91 | 0.191586 | 0.4807 | 0.4994028 | 0.2940943 | -0.082 | 2.307738 | 40.4797
5731 | 7.997778 | 3.9624 | 32.0521 | 16 | 4.6781 | 4.678995 | 21.88 | 0.191196 | 0.481 | 0.4993698 | 0.2940831 | -0.0816 | 2.308146 | 40.4799
5732 | 7.999167 | 3.9624 | 32.0577 | 15 | 4.661 | 4.679697 | 21.72 | 0.189061 | 0.4798 | 0.499337 | 0.2939892 | -0.0812 | 2.308555 | 40.481
5733 | 8.000556 | 3.9635 | 32.0645 | 16 | 4.6804 | 4.680394 | 21.91 | 0.190985 | 0.4803 | 0.4993038 | 0.2938952 | -0.0808 | 2.308963 | 40.4794
5734 | 8.002222 | 3.9635 | 32.07 | 17 | 4.6781 | 4.681128 | 21.88 | 0.191215 | 0.4806 | 0.4992702 | 0.2938018 | -0.0804 | 2.309452 | 40.4796
5735 | 8.003611 | 3.9649 | 32.0755 | 15 | 4.6882 | 4.681873 | 21.98 | 0.191993 | 0.481 | 0.4992364 | 0.2937917 | -0.0799 | 2.309861 | 40.4791
5736 | 8.005 | 3.9649 | 32.081 | 16 | 4.682 | 4.682559 | 21.92 | 0.191824 | 0.4811 | 0.4992023 | 0.2936992 | -0.0795 | 2.310269 | 40.4791
5737 | 8.006389 | 3.9661 | 32.0865 | 17 | 4.6936 | 4.683233 | 22.03 | 0.192756 | 0.4824 | 0.4991677 | 0.2936082 | -0.0791 | 2.310676 | 40.4786
5738 | 8.007778 | 3.9661 | 32.092 | 16 | 4.6835 | 4.683918 | 21.94 | 0.191825 | 0.4827 | 0.4991324 | 0.2935183 | -0.0786 | 2.311084 | 40.4791
5739 | 8.009167 | 3.9675 | 32.0975 | 16 | 4.6719 | 4.684653 | 21.83 | 0.190536 | 0.4823 | 0.4990967 | 0.2935102 | -0.0782 | 2.311492 | 40.4798
5740 | 8.010556 | 3.9675 | 32.103 | 15 | 4.6951 | 4.685369 | 22.04 | 0.193397 | 0.4836 | 0.4990608 | 0.2934216 | -0.0777 | 2.3119 | 40.478
5741 | 8.011944 | 3.9688 | 32.1085 | 16 | 4.6905 | 4.686088 | 22 | 0.192469 | 0.4838 | 0.4990248 | 0.293333 | -0.0773 | 2.312307 | 40.4785
5742 | 8.013333 | 3.9688 | 32.114 | 15 | 4.6913 | 4.686746 | 22.01 | 0.192512 | 0.4846 | 0.4989887 | 0.2932456 | -0.0768 | 2.312714 | 40.4785
5743 | 8.014722 | 3.9704 | 32.1196 | 15 | 4.682 | 4.687448 | 21.92 | 0.191758 | 0.4846 | 0.4989521 | 0.2932414 | -0.0764 | 2.313121 | 40.4788
5744 | 8.016111 | 3.9704 | 32.1251 | 17 | 4.6889 | 4.6881 | 21.99 | 0.193031 | 0.485 | 0.498915 | 0.2931547 | -0.0759 | 2.313529 | 40.478
5745 | 8.0175 | 3.9717 | 32.1306 | 16 | 4.7013 | 4.688821 | 22.1 | 0.194515 | 0.4866 | 0.4988775 | 0.2930699 | -0.0754 | 2.313936 | 40.4771
5746 | 8.018889 | 3.9717 | 32.1361 | 15 | 4.6959 | 4.68949 | 22.05 | 0.193098 | 0.4876 | 0.4988399 | 0.2929871 | -0.075 | 2.314343 | 40.4779
5747 | 8.020278 | 3.9733 | 32.1416 | 16 | 4.6835 | 4.690189 | 21.94 | 0.191945 | 0.4874 | 0.4988016 | 0.2929871 | -0.0745 | 2.31475 | 40.4785
5748 | 8.021944 | 3.9733 | 32.1472 | 15 | 4.6889 | 4.690869 | 21.99 | 0.192907 | 0.4885 | 0.4987631 | 0.2929058 | -0.074 | 2.315238 | 40.4783
5749 | 8.023333 | 3.9748 | 32.1527 | 15 | 4.7082 | 4.691584 | 22.17 | 0.195031 | 0.49 | 0.4987242 | 0.2928266 | -0.0735 | 2.315645 | 40.477
5750 | 8.024722 | 3.9748 | 32.1582 | 14 | 4.6812 | 4.692297 | 21.91 | 0.192661 | 0.489 | 0.4986852 | 0.2927468 | -0.0731 | 2.316051 | 40.4783
5751 | 8.026111 | 3.9764 | 32.1637 | 16 | 4.6982 | 4.692968 | 22.07 | 0.193874 | 0.4894 | 0.4986457 | 0.2927491 | -0.0726 | 2.316458 | 40.4776
5752 | 8.0275 | 3.9764 | 32.1693 | 15 | 4.682 | 4.693658 | 21.92 | 0.192439 | 0.4888 | 0.4986064 | 0.2926692 | -0.0721 | 2.316865 | 40.4783
5753 | 8.028889 | 3.9779 | 32.1748 | 16 | 4.6843 | 4.694346 | 21.94 | 0.192609 | 0.4885 | 0.4985669 | 0.2925884 | -0.0716 | 2.317271 | 40.4782
5754 | 8.030278 | 3.9779 | 32.1803 | 17 | 4.7005 | 4.69505 | 22.09 | 0.194395 | 0.4891 | 0.4985268 | 0.292509 | -0.0712 | 2.317677 | 40.4771
5755 | 8.031667 | 3.9796 | 32.1859 | 15 | 4.6959 | 4.695774 | 22.05 | 0.193919 | 0.4892 | 0.4984869 | 0.2925113 | -0.0707 | 2.318084 | 40.4773
5756 | 8.033056 | 3.9796 | 32.1914 | 16 | 4.7036 | 4.696472 | 22.12 | 0.194415 | 0.4909 | 0.4984461 | 0.2924346 | -0.0702 | 2.31849 | 40.477
5757 | 8.034444 | 3.9811 | 32.1969 | 16 | 4.7013 | 4.697149 | 22.1 | 0.195335 | 0.4916 | 0.4984055 | 0.2923596 | -0.0697 | 2.318896 | 40.4764
5758 | 8.035833 | 3.9811 | 32.2024 | 15 | 4.6959 | 4.697889 | 22.05 | 0.194033 | 0.4916 | 0.4983649 | 0.2922851 | -0.0692 | 2.319302 | 40.4771
5759 | 8.037222 | 3.9828 | 32.208 | 17 | 4.7028 | 4.698595 | 22.12 | 0.194492 | 0.4927 | 0.4983244 | 0.2922914 | -0.0687 | 2.319708 | 40.4767
5760 | 8.038611 | 3.9828 | 32.2135 | 16 | 4.6936 | 4.699296 | 22.03 | 0.194169 | 0.4922 | 0.4982843 | 0.2922179 | -0.0682 | 2.320114 | 40.4769
5761 | 8.04 | 3.9843 | 32.219 | 16 | 4.6967 | 4.699943 | 22.06 | 0.193802 | 0.4924 | 0.498245 | 0.2921443 | -0.0677 | 2.32052 | 40.4771
5762 | 8.041389 | 3.9843 | 32.2246 | 15 | 4.6951 | 4.700637 | 22.04 | 0.193444 | 0.492 | 0.498206 | 0.2920705 | -0.0673 | 2.320925 | 40.4772
5763 | 8.042778 | 3.9861 | 32.2301 | 16 | 4.6997 | 4.701345 | 22.09 | 0.194388 | 0.4921 | 0.4981667 | 0.2920764 | -0.0668 | 2.321331 | 40.4766
5764 | 8.044167 | 3.9861 | 32.2356 | 16 | 4.7021 | 4.701979 | 22.11 | 0.195038 | 0.4921 | 0.4981273 | 0.2920028 | -0.0663 | 2.321737 | 40.4762
5765 | 8.045556 | 3.9876 | 32.2412 | 15 | 4.7021 | 4.702703 | 22.11 | 0.19419 | 0.4923 | 0.498088 | 0.2919295 | -0.0658 | 2.322142 | 40.4766
5766 | 8.046944 | 3.9876 | 32.2467 | 15 | 4.7105 | 4.703381 | 22.19 | 0.195779 | 0.4931 | 0.4980487 | 0.2918574 | -0.0653 | 2.322547 | 40.4756
5767 | 8.048333 | 3.9893 | 32.2523 | 17 | 4.6951 | 4.704127 | 22.04 | 0.194915 | 0.4928 | 0.4980096 | 0.2918646 | -0.0648 | 2.322953 | 40.476
5768 | 8.049722 | 3.9893 | 32.2578 | 16 | 4.6943 | 4.704846 | 22.04 | 0.194808 | 0.4921 | 0.4979702 | 0.2917911 | -0.0643 | 2.323358 | 40.476
5769 | 8.051111 | 3.9909 | 32.2634 | 15 | 4.7028 | 4.705541 | 22.12 | 0.195033 | 0.4925 | 0.4979313 | 0.2917181 | -0.0638 | 2.323763 | 40.4758
5770 | 8.0525 | 3.9909 | 32.2689 | 16 | 4.6959 | 4.706222 | 22.05 | 0.194785 | 0.4923 | 0.4978925 | 0.2916447 | -0.0634 | 2.324168 | 40.4759
5771 | 8.053889 | 3.9926 | 32.2745 | 15 | 4.7051 | 4.706933 | 22.14 | 0.19411 | 0.4929 | 0.4978534 | 0.2916525 | -0.0629 | 2.324574 | 40.4762
5772 | 8.055278 | 3.9926 | 32.28 | 16 | 4.7144 | 4.707583 | 22.23 | 0.195683 | 0.4939 | 0.497814 | 0.2915815 | -0.0624 | 2.324979 | 40.4753
5773 | 8.056667 | 3.9941 | 32.2855 | 16 | 4.7059 | 4.708292 | 22.15 | 0.194676 | 0.4942 | 0.4977748 | 0.2915115 | -0.0619 | 2.325384 | 40.4758
5774 | 8.058056 | 3.9941 | 32.2911 | 15 | 4.7059 | 4.708988 | 22.15 | 0.195377 | 0.4944 | 0.4977353 | 0.2914428 | -0.0614 | 2.325788 | 40.4753
5775 | 8.059444 | 3.9958 | 32.2967 | 16 | 4.7051 | 4.709748 | 22.14 | 0.194773 | 0.4943 | 0.4976951 | 0.2914513 | -0.061 | 2.326193 | 40.4756
5776 | 8.060833 | 3.9958 | 32.3022 | 15 | 4.7198 | 4.710459 | 22.28 | 0.197306 | 0.4956 | 0.4976549 | 0.2913844 | -0.0605 | 2.326598 | 40.4741
5777 | 8.062222 | 3.9974 | 32.3078 | 15 | 4.7136 | 4.71111 | 22.22 | 0.1966 | 0.4961 | 0.497614 | 0.2913176 | -0.06 | 2.327002 | 40.4744
5778 | 8.063611 | 3.9974 | 32.3133 | 15 | 4.7075 | 4.711814 | 22.16 | 0.196083 | 0.4965 | 0.4975735 | 0.2912516 | -0.0595 | 2.327407 | 40.4746
5779 | 8.065 | 3.9991 | 32.3189 | 15 | 4.6835 | 4.712527 | 21.94 | 0.194595 | 0.4948 | 0.4975319 | 0.2912615 | -0.059 | 2.327812 | 40.4754
5780 | 8.066389 | 3.9991 | 32.3244 | 15 | 4.7159 | 4.713248 | 22.24 | 0.196753 | 0.4953 | 0.4974903 | 0.2911939 | -0.0586 | 2.328216 | 40.4741
5781 | 8.067778 | 4.0006 | 32.33 | 15 | 4.7159 | 4.713929 | 22.24 | 0.196589 | 0.4959 | 0.497449 | 0.2911269 | -0.0581 | 2.32862 | 40.4741
5782 | 8.069167 | 4.0006 | 32.3355 | 16 | 4.7274 | 4.714588 | 22.35 | 0.197975 | 0.497 | 0.4974079 | 0.291062 | -0.0576 | 2.329025 | 40.4733
5783 | 8.070556 | 4.0023 | 32.3411 | 16 | 4.7175 | 4.715302 | 22.25 | 0.196773 | 0.4975 | 0.4973662 | 0.2910757 | -0.0572 | 2.329429 | 40.4739
5784 | 8.071944 | 4.0023 | 32.3467 | 17 | 4.7259 | 4.716037 | 22.33 | 0.19881 | 0.4988 | 0.4973241 | 0.2910135 | -0.0567 | 2.329833 | 40.4726
5785 | 8.073333 | 4.0038 | 32.3522 | 16 | 4.719 | 4.716739 | 22.27 | 0.197124 | 0.4988 | 0.4972818 | 0.2909522 | -0.0562 | 2.330237 | 40.4736
5786 | 8.074722 | 4.0038 | 32.3578 | 17 | 4.7205 | 4.717477 | 22.28 | 0.19811 | 0.4996 | 0.4972392 | 0.2908933 | -0.0557 | 2.330641 | 40.4729
5787 | 8.076111 | 4.0055 | 32.3633 | 16 | 4.7175 | 4.718155 | 22.25 | 0.197495 | 0.5 | 0.4971963 | 0.2909085 | -0.0553 | 2.331045 | 40.4732
5788 | 8.0775 | 4.0055 | 32.3689 | 15 | 4.7159 | 4.718814 | 22.24 | 0.196893 | 0.5003 | 0.4971534 | 0.2908507 | -0.0548 | 2.331449 | 40.4735
5789 | 8.078889 | 4.0071 | 32.3745 | 15 | 4.7205 | 4.719562 | 22.28 | 0.197331 | 0.5001 | 0.4971109 | 0.290794 | -0.0543 | 2.331853 | 40.4732
5790 | 8.080278 | 4.0071 | 32.38 | 15 | 4.7282 | 4.720249 | 22.36 | 0.19793 | 0.5006 | 0.4970679 | 0.2907394 | -0.0539 | 2.332257 | 40.4728
5791 | 8.081667 | 4.0088 | 32.3856 | 15 | 4.7351 | 4.720927 | 22.42 | 0.198935 | 0.5018 | 0.4970253 | 0.2907546 | -0.0534 | 2.332661 | 40.4721
5792 | 8.083333 | 4.0088 | 32.3912 | 15 | 4.7267 | 4.72161 | 22.34 | 0.197657 | 0.5026 | 0.4969833 | 0.2907029 | -0.0529 | 2.333145 | 40.4731
5793 | 8.084722 | 4.0104 | 32.3967 | 15 | 4.7251 | 4.722337 | 22.33 | 0.198125 | 0.5028 | 0.4969412 | 0.2906521 | -0.0525 | 2.333549 | 40.4728
5794 | 8.086111 | 4.0104 | 32.4023 | 17 | 4.7374 | 4.723032 | 22.44 | 0.198706 | 0.5046 | 0.4968984 | 0.2906047 | -0.052 | 2.333953 | 40.4724
5795 | 8.0875 | 4.0122 | 32.4079 | 15 | 4.7267 | 4.72371 | 22.34 | 0.1985 | 0.5047 | 0.4968563 | 0.2906228 | -0.0515 | 2.334357 | 40.4724
5796 | 8.088889 | 4.0122 | 32.4134 | 15 | 4.7244 | 4.724358 | 22.32 | 0.198351 | 0.5049 | 0.4968146 | 0.2905759 | -0.0511 | 2.33476 | 40.4725
5797 | 8.090278 | 4.0138 | 32.419 | 17 | 4.7244 | 4.725093 | 22.32 | 0.198035 | 0.5055 | 0.4967734 | 0.290531 | -0.0506 | 2.335164 | 40.4726
5798 | 8.091667 | 4.0138 | 32.4246 | 16 | 4.7267 | 4.725792 | 22.34 | 0.198169 | 0.5055 | 0.4967321 | 0.2904871 | -0.0501 | 2.335567 | 40.4724
5799 | 8.093056 | 4.0156 | 32.4302 | 15 | 4.7305 | 4.726436 | 22.38 | 0.199106 | 0.5055 | 0.496691 | 0.2905043 | -0.0497 | 2.335971 | 40.4718
5800 | 8.094444 | 4.0156 | 32.4358 | 16 | 4.7136 | 4.727141 | 22.22 | 0.197366 | 0.5048 | 0.4966493 | 0.2904595 | -0.0492 | 2.336374 | 40.4727
5801 | 8.095833 | 4.0173 | 32.4413 | 16 | 4.7366 | 4.727828 | 22.44 | 0.199086 | 0.5055 | 0.4966084 | 0.290417 | -0.0487 | 2.336777 | 40.4717
5802 | 8.097222 | 4.0173 | 32.4469 | 17 | 4.7359 | 4.728509 | 22.43 | 0.198995 | 0.5058 | 0.4965678 | 0.2903752 | -0.0482 | 2.337181 | 40.4716
5803 | 8.098611 | 4.019 | 32.4525 | 16 | 4.7297 | 4.72917 | 22.37 | 0.19891 | 0.5057 | 0.4965274 | 0.2903912 | -0.0478 | 2.337584 | 40.4716
5804 | 8.1 | 4.019 | 32.4581 | 16 | 4.732 | 4.729818 | 22.39 | 0.198878 | 0.5058 | 0.4964871 | 0.2903495 | -0.0473 | 2.337987 | 40.4715
5805 | 8.101389 | 4.0207 | 32.4637 | 15 | 4.7351 | 4.730497 | 22.42 | 0.200198 | 0.5062 | 0.4964465 | 0.290309 | -0.0468 | 2.338391 | 40.4707
5806 | 8.102778 | 4.0207 | 32.4693 | 16 | 4.732 | 4.731184 | 22.39 | 0.199366 | 0.5058 | 0.4964053 | 0.2902689 | -0.0463 | 2.338794 | 40.4711
5807 | 8.104167 | 4.0225 | 32.4748 | 16 | 4.7359 | 4.731933 | 22.43 | 0.19943 | 0.5067 | 0.4963642 | 0.2902849 | -0.0459 | 2.339197 | 40.471
5808 | 8.105556 | 4.0225 | 32.4804 | 15 | 4.7213 | 4.732668 | 22.29 | 0.198582 | 0.5054 | 0.4963229 | 0.2902443 | -0.0454 | 2.3396 | 40.4714
5809 | 8.106944 | 4.0242 | 32.486 | 15 | 4.7374 | 4.733388 | 22.44 | 0.2 | 0.5059 | 0.4962816 | 0.2902053 | -0.0449 | 2.340003 | 40.4705
5810 | 8.108333 | 4.0242 | 32.4916 | 16 | 4.732 | 4.734126 | 22.39 | 0.199929 | 0.5057 | 0.4962408 | 0.2901669 | -0.0444 | 2.340406 | 40.4705
5811 | 8.109722 | 4.026 | 32.4972 | 16 | 4.7542 | 4.734813 | 22.6 | 0.201552 | 0.5076 | 0.4961999 | 0.2901825 | -0.044 | 2.340809 | 40.4694
5812 | 8.111111 | 4.026 | 32.5028 | 17 | 4.7374 | 4.735521 | 22.44 | 0.199657 | 0.508 | 0.4961584 | 0.2901475 | -0.0435 | 2.341212 | 40.4705
5813 | 8.1125 | 4.0277 | 32.5084 | 16 | 4.7251 | 4.736245 | 22.33 | 0.19868 | 0.5076 | 0.4961164 | 0.2901124 | -0.043 | 2.341615 | 40.471
5814 | 8.113889 | 4.0277 | 32.514 | 18 | 4.7412 | 4.736991 | 22.48 | 0.200532 | 0.5082 | 0.496074 | 0.2900795 | -0.0426 | 2.342018 | 40.4698
5815 | 8.115278 | 4.0295 | 32.5196 | 17 | 4.7328 | 4.737649 | 22.4 | 0.199769 | 0.5084 | 0.4960318 | 0.2900945 | -0.0421 | 2.342421 | 40.4702
5816 | 8.116667 | 4.0295 | 32.5252 | 16 | 4.7412 | 4.7384 | 22.48 | 0.200686 | 0.509 | 0.4959897 | 0.2900628 | -0.0416 | 2.342824 | 40.4695
5817 | 8.118056 | 4.0311 | 32.5308 | 15 | 4.7359 | 4.739119 | 22.43 | 0.200293 | 0.5094 | 0.4959479 | 0.2900317 | -0.0412 | 2.343227 | 40.4697
5818 | 8.119444 | 4.0311 | 32.5364 | 15 | 4.7458 | 4.739826 | 22.52 | 0.20087 | 0.5102 | 0.4959053 | 0.2900026 | -0.0407 | 2.343629 | 40.4693
5819 | 8.120833 | 4.0329 | 32.542 | 16 | 4.7443 | 4.740529 | 22.51 | 0.201196 | 0.5109 | 0.4958631 | 0.2900204 | -0.0403 | 2.344032 | 40.469
5820 | 8.122222 | 4.0329 | 32.5476 | 15 | 4.7328 | 4.741174 | 22.4 | 0.200538 | 0.5104 | 0.4958209 | 0.2899915 | -0.0398 | 2.344435 | 40.4693
5821 | 8.123611 | 4.0346 | 32.5532 | 17 | 4.7489 | 4.74187 | 22.55 | 0.201105 | 0.5116 | 0.495779 | 0.2899648 | -0.0393 | 2.344838 | 40.4689
5822 | 8.125 | 4.0346 | 32.5588 | 16 | 4.7466 | 4.742552 | 22.53 | 0.200888 | 0.5126 | 0.495737 | 0.2899409 | -0.0389 | 2.345241 | 40.4689
5823 | 8.126389 | 4.0364 | 32.5644 | 16 | 4.7489 | 4.743243 | 22.55 | 0.201057 | 0.5134 | 0.4956947 | 0.2899604 | -0.0384 | 2.345643 | 40.4687
5824 | 8.127778 | 4.0364 | 32.57 | 15 | 4.7458 | 4.743896 | 22.52 | 0.201428 | 0.514 | 0.4956523 | 0.2899386 | -0.038 | 2.346046 | 40.4684
5825 | 8.129167 | 4.0382 | 32.5756 | 16 | 4.7481 | 4.744587 | 22.54 | 0.201419 | 0.5143 | 0.4956098 | 0.2899184 | -0.0375 | 2.346449 | 40.4684
5826 | 8.130556 | 4.0382 | 32.5812 | 15 | 4.7489 | 4.745282 | 22.55 | 0.202814 | 0.5145 | 0.4955673 | 0.289899 | -0.037 | 2.346852 | 40.4674
5827 | 8.131944 | 4.04 | 32.5868 | 15 | 4.7481 | 4.745988 | 22.54 | 0.20153 | 0.5148 | 0.4955258 | 0.2899188 | -0.0366 | 2.347254 | 40.4681
5828 | 8.133333 | 4.04 | 32.5925 | 16 | 4.7389 | 4.746716 | 22.46 | 0.200706 | 0.5143 | 0.4954841 | 0.2898992 | -0.0361 | 2.347657 | 40.4685
5829 | 8.134722 | 4.0417 | 32.5981 | 16 | 4.7451 | 4.747403 | 22.52 | 0.201902 | 0.5142 | 0.4954428 | 0.289881 | -0.0357 | 2.348059 | 40.4677
5830 | 8.136111 | 4.0417 | 32.6037 | 15 | 4.7496 | 4.748125 | 22.56 | 0.202264 | 0.5144 | 0.4954017 | 0.2898633 | -0.0352 | 2.348462 | 40.4674
5831 | 8.1375 | 4.0435 | 32.6093 | 15 | 4.7489 | 4.748874 | 22.55 | 0.202595 | 0.5143 | 0.4953604 | 0.2898807 | -0.0348 | 2.348865 | 40.4671
5832 | 8.138889 | 4.0435 | 32.6149 | 15 | 4.7451 | 4.749573 | 22.52 | 0.20155 | 0.5149 | 0.4953195 | 0.2898638 | -0.0343 | 2.349267 | 40.4677
5833 | 8.140278 | 4.0453 | 32.6205 | 16 | 4.7496 | 4.750275 | 22.56 | 0.201807 | 0.5149 | 0.4952789 | 0.2898477 | -0.0338 | 2.34967 | 40.4674
5834 | 8.141667 | 4.0453 | 32.6262 | 15 | 4.7496 | 4.751013 | 22.56 | 0.201377 | 0.5149 | 0.4952393 | 0.2898334 | -0.0334 | 2.350072 | 40.4676
5835 | 8.143056 | 4.0471 | 32.6318 | 15 | 4.7603 | 4.751677 | 22.66 | 0.202846 | 0.5156 | 0.4951998 | 0.2898501 | -0.0329 | 2.350475 | 40.4666
5836 | 8.144444 | 4.0471 | 32.6374 | 15 | 4.7481 | 4.752361 | 22.54 | 0.20233 | 0.5155 | 0.4951597 | 0.2898366 | -0.0324 | 2.350877 | 40.4668
5837 | 8.145833 | 4.0489 | 32.643 | 15 | 4.7389 | 4.753097 | 22.46 | 0.200477 | 0.5147 | 0.4951193 | 0.2898231 | -0.032 | 2.35128 | 40.4678
5838 | 8.1475 | 4.0498 | 32.6486 | 16 | 4.7542 | 4.753812 | 22.6 | 0.203051 | 0.5148 | 0.4950782 | 0.2898105 | -0.0315 | 2.351763 | 40.4666
5839 | 8.148889 | 4.0498 | 32.6543 | 16 | 4.7535 | 4.754559 | 22.6 | 0.20248 | 0.5146 | 0.4950374 | 0.289824 | -0.0311 | 2.352165 | 40.4669
5840 | 8.150278 | 4.0516 | 32.6599 | 17 | 4.7687 | 4.755287 | 22.74 | 0.20484 | 0.5157 | 0.4949963 | 0.2898127 | -0.0306 | 2.352568 | 40.4654
5841 | 8.151667 | 4.0516 | 32.6655 | 15 | 4.755 | 4.75599 | 22.61 | 0.202335 | 0.5158 | 0.4949553 | 0.289802 | -0.0301 | 2.352971 | 40.4668
5842 | 8.153056 | 4.0534 | 32.6712 | 15 | 4.7527 | 4.756702 | 22.59 | 0.202138 | 0.5142 | 0.4949146 | 0.2897898 | -0.0297 | 2.353373 | 40.4668
5843 | 8.154444 | 4.0534 | 32.6768 | 16 | 4.7596 | 4.757323 | 22.65 | 0.204006 | 0.5143 | 0.4948736 | 0.2898017 | -0.0292 | 2.353775 | 40.4656
5844 | 8.155833 | 4.0552 | 32.6824 | 15 | 4.755 | 4.758004 | 22.61 | 0.202268 | 0.5144 | 0.494833 | 0.2897899 | -0.0288 | 2.354178 | 40.4665
5845 | 8.157222 | 4.0552 | 32.6881 | 16 | 4.755 | 4.758726 | 22.61 | 0.202933 | 0.5137 | 0.4947925 | 0.2897788 | -0.0283 | 2.35458 | 40.466
5846 | 8.158611 | 4.057 | 32.6937 | 16 | 4.7588 | 4.759455 | 22.65 | 0.203404 | 0.5132 | 0.4947522 | 0.2897685 | -0.0278 | 2.354983 | 40.4657
5847 | 8.16 | 4.057 | 32.6993 | 15 | 4.758 | 4.760122 | 22.64 | 0.203417 | 0.5128 | 0.4947114 | 0.2897752 | -0.0274 | 2.355385 | 40.4656
5848 | 8.161389 | 4.0588 | 32.705 | 16 | 4.7596 | 4.760848 | 22.65 | 0.203426 | 0.5131 | 0.4946704 | 0.2897648 | -0.0269 | 2.355788 | 40.4654
5849 | 8.162778 | 4.0588 | 32.7106 | 18 | 4.7634 | 4.761537 | 22.69 | 0.202982 | 0.5133 | 0.4946294 | 0.2897551 | -0.0265 | 2.35619 | 40.4656
5850 | 8.164167 | 4.0605 | 32.7162 | 15 | 4.7535 | 4.762244 | 22.6 | 0.202922 | 0.5128 | 0.4945883 | 0.2897454 | -0.026 | 2.356593 | 40.4656
5851 | 8.165556 | 4.0605 | 32.7219 | 15 | 4.7672 | 4.762968 | 22.73 | 0.204651 | 0.5131 | 0.4945471 | 0.2897514 | -0.0256 | 2.356995 | 40.4644
5852 | 8.166944 | 4.0623 | 32.7275 | 15 | 4.7695 | 4.763659 | 22.75 | 0.20505 | 0.5137 | 0.494506 | 0.289743 | -0.0251 | 2.357397 | 40.4641
5853 | 8.168333 | 4.0623 | 32.7332 | 16 | 4.7763 | 4.764372 | 22.81 | 0.205506 | 0.5147 | 0.4944648 | 0.2897372 | -0.0247 | 2.3578 | 40.4637
5854 | 8.169722 | 4.0641 | 32.7388 | 15 | 4.7672 | 4.765093 | 22.73 | 0.204144 | 0.5151 | 0.4944235 | 0.2897325 | -0.0243 | 2.358202 | 40.4644
5855 | 8.171111 | 4.0641 | 32.7445 | 17 | 4.7702 | 4.765786 | 22.75 | 0.20453 | 0.5154 | 0.4943822 | 0.2897401 | -0.0238 | 2.358605 | 40.4641
5856 | 8.1725 | 4.0658 | 32.7501 | 17 | 4.7535 | 4.766456 | 22.6 | 0.202496 | 0.5149 | 0.494341 | 0.2897351 | -0.0234 | 2.359007 | 40.4652
5857 | 8.173889 | 4.0658 | 32.7558 | 15 | 4.7672 | 4.767116 | 22.73 | 0.203746 | 0.5147 | 0.4943001 | 0.2897316 | -0.0229 | 2.35941 | 40.4644
5858 | 8.175278 | 4.0676 | 32.7614 | 15 | 4.7771 | 4.767863 | 22.82 | 0.205533 | 0.5158 | 0.4942586 | 0.28973 | -0.0225 | 2.359812 | 40.4632
5859 | 8.176667 | 4.0676 | 32.7671 | 16 | 4.7641 | 4.768533 | 22.7 | 0.204417 | 0.5154 | 0.4942171 | 0.2897356 | -0.0221 | 2.360215 | 40.4638
5860 | 8.178056 | 4.0693 | 32.7727 | 15 | 4.7717 | 4.769265 | 22.77 | 0.20491 | 0.5157 | 0.4941745 | 0.2897339 | -0.0216 | 2.360617 | 40.4634
5861 | 8.179444 | 4.0693 | 32.7784 | 16 | 4.771 | 4.769979 | 22.76 | 0.205082 | 0.5157 | 0.4941313 | 0.2897331 | -0.0212 | 2.361019 | 40.4632
5862 | 8.180833 | 4.071 | 32.784 | 16 | 4.7687 | 4.770694 | 22.74 | 0.204572 | 0.516 | 0.4940882 | 0.2897339 | -0.0208 | 2.361422 | 40.4634
5863 | 8.182222 | 4.071 | 32.7897 | 15 | 4.7649 | 4.771407 | 22.7 | 0.20419 | 0.5157 | 0.4940451 | 0.2897379 | -0.0204 | 2.361824 | 40.4635
5864 | 8.183611 | 4.0727 | 32.7954 | 15 | 4.7725 | 4.772105 | 22.78 | 0.206 | 0.5157 | 0.4940016 | 0.2897382 | -0.0199 | 2.362226 | 40.4623
5865 | 8.185 | 4.0727 | 32.801 | 15 | 4.774 | 4.772819 | 22.79 | 0.205798 | 0.5159 | 0.493959 | 0.2897402 | -0.0195 | 2.362629 | 40.4623
5866 | 8.186389 | 4.0744 | 32.8067 | 15 | 4.771 | 4.773545 | 22.76 | 0.205766 | 0.5155 | 0.493917 | 0.2897425 | -0.0191 | 2.363031 | 40.4622
5867 | 8.187778 | 4.0744 | 32.8123 | 16 | 4.774 | 4.77428 | 22.79 | 0.206319 | 0.5158 | 0.493875 | 0.2897444 | -0.0187 | 2.363434 | 40.4618
5868 | 8.189167 | 4.0761 | 32.818 | 15 | 4.7755 | 4.774998 | 22.81 | 0.205955 | 0.5161 | 0.4938327 | 0.2897476 | -0.0183 | 2.363836 | 40.4619
5869 | 8.190556 | 4.0761 | 32.8237 | 15 | 4.7793 | 4.775694 | 22.84 | 0.207153 | 0.5163 | 0.493791 | 0.289752 | -0.0178 | 2.364239 | 40.4611
5870 | 8.191944 | 4.0778 | 32.8293 | 16 | 4.7808 | 4.776386 | 22.86 | 0.206596 | 0.5168 | 0.4937493 | 0.2897581 | -0.0174 | 2.364641 | 40.4613
5871 | 8.193333 | 4.0778 | 32.835 | 15 | 4.7725 | 4.777133 | 22.78 | 0.205783 | 0.5166 | 0.4937088 | 0.2897592 | -0.017 | 2.365043 | 40.4617
5872 | 8.194722 | 4.0795 | 32.8407 | 15 | 4.7755 | 4.777844 | 22.81 | 0.206271 | 0.5164 | 0.4936681 | 0.2897648 | -0.0166 | 2.365446 | 40.4613
5873 | 8.196111 | 4.0795 | 32.8464 | 17 | 4.774 | 4.778541 | 22.79 | 0.205933 | 0.5161 | 0.493628 | 0.2897704 | -0.0162 | 2.365848 | 40.4614
5874 | 8.1975 | 4.0812 | 32.852 | 15 | 4.7793 | 4.779222 | 22.84 | 0.206376 | 0.5161 | 0.493588 | 0.2897771 | -0.0158 | 2.366251 | 40.461
5875 | 8.198889 | 4.0812 | 32.8577 | 15 | 4.7862 | 4.779906 | 22.91 | 0.20742 | 0.517 | 0.493548 | 0.2897773 | -0.0154 | 2.366653 | 40.4603
5876 | 8.200278 | 4.0828 | 32.8634 | 16 | 4.7846 | 4.780623 | 22.89 | 0.207806 | 0.5171 | 0.4935082 | 0.2897854 | -0.015 | 2.367056 | 40.46
5877 | 8.201667 | 4.0828 | 32.869 | 16 | 4.7793 | 4.781333 | 22.84 | 0.20657 | 0.517 | 0.4934684 | 0.2897945 | -0.0146 | 2.367458 | 40.4606
5878 | 8.203056 | 4.0846 | 32.8747 | 17 | 4.7869 | 4.781999 | 22.91 | 0.207686 | 0.5175 | 0.4934288 | 0.2898261 | -0.0142 | 2.367861 | 40.4598
5879 | 8.204444 | 4.0846 | 32.8804 | 16 | 4.793 | 4.782682 | 22.97 | 0.207718 | 0.5187 | 0.4933896 | 0.2898057 | -0.0138 | 2.368263 | 40.4597
5880 | 8.205833 | 4.0862 | 32.8861 | 17 | 4.7808 | 4.783404 | 22.86 | 0.206824 | 0.5188 | 0.4933501 | 0.2898392 | -0.0133 | 2.368666 | 40.4601
5881 | 8.207222 | 4.0862 | 32.8917 | 17 | 4.7816 | 4.784051 | 22.86 | 0.206965 | 0.5188 | 0.4933105 | 0.289873 | -0.0129 | 2.369068 | 40.4599
5882 | 8.208611 | 4.0881 | 32.8974 | 16 | 4.7915 | 4.784805 | 22.96 | 0.208189 | 0.5191 | 0.4932714 | 0.2899082 | -0.0125 | 2.369471 | 40.4591
5883 | 8.21 | 4.0881 | 32.9031 | 15 | 4.7854 | 4.785522 | 22.9 | 0.207506 | 0.5186 | 0.4932323 | 0.2898863 | -0.0121 | 2.369874 | 40.4594
5884 | 8.211389 | 4.0897 | 32.9088 | 15 | 4.7771 | 4.786225 | 22.82 | 0.207284 | 0.5176 | 0.4931931 | 0.2899194 | -0.0117 | 2.370276 | 40.4594
5885 | 8.213056 | 4.0897 | 32.9145 | 15 | 4.7839 | 4.786908 | 22.89 | 0.207856 | 0.5176 | 0.4931533 | 0.289953 | -0.0113 | 2.37076 | 40.4593
5886 | 8.214444 | 4.0916 | 32.9201 | 16 | 4.7915 | 4.787584 | 22.96 | 0.208563 | 0.5181 | 0.4931131 | 0.2899881 | -0.0109 | 2.371162 | 40.4588
5887 | 8.215833 | 4.0916 | 32.9258 | 15 | 4.7869 | 4.788287 | 22.91 | 0.208205 | 0.5179 | 0.4930736 | 0.289964 | -0.0105 | 2.371565 | 40.4589
5888 | 8.217222 | 4.0933 | 32.9315 | 15 | 4.7877 | 4.788975 | 22.92 | 0.208777 | 0.5178 | 0.4930342 | 0.2899987 | -0.0101 | 2.371968 | 40.4585
5889 | 8.218611 | 4.0933 | 32.9372 | 17 | 4.7945 | 4.789676 | 22.99 | 0.209108 | 0.5181 | 0.4929955 | 0.2900343 | -0.0096 | 2.372371 | 40.4581
5890 | 8.22 | 4.0951 | 32.9429 | 16 | 4.7877 | 4.790355 | 22.92 | 0.207441 | 0.5183 | 0.4929571 | 0.2900709 | -0.0092 | 2.372773 | 40.459
5891 | 8.221389 | 4.0951 | 32.9486 | 16 | 4.7968 | 4.791022 | 23.01 | 0.208967 | 0.5188 | 0.4929193 | 0.2900468 | -0.0088 | 2.373176 | 40.458
5892 | 8.222778 | 4.0968 | 32.9543 | 15 | 4.7915 | 4.791716 | 22.96 | 0.208341 | 0.5189 | 0.4928818 | 0.2900842 | -0.0084 | 2.373579 | 40.4582
5893 | 8.224167 | 4.0968 | 32.9599 | 15 | 4.7998 | 4.792428 | 23.04 | 0.209323 | 0.5194 | 0.4928449 | 0.2901232 | -0.008 | 2.373982 | 40.4576
5894 | 8.225556 | 4.0987 | 32.9656 | 15 | 4.7945 | 4.793176 | 22.99 | 0.209396 | 0.5194 | 0.4928083 | 0.2901629 | -0.0076 | 2.374385 | 40.4574
5895 | 8.226944 | 4.0987 | 32.9713 | 16 | 4.7922 | 4.793842 | 22.97 | 0.208944 | 0.5193 | 0.4927713 | 0.290138 | -0.0072 | 2.374788 | 40.4576
5896 | 8.228333 | 4.1003 | 32.977 | 15 | 4.7877 | 4.794529 | 22.92 | 0.208892 | 0.5187 | 0.4927338 | 0.2901766 | -0.0068 | 2.375191 | 40.4575
5897 | 8.229722 | 4.1003 | 32.9827 | 15 | 4.7854 | 4.795258 | 22.9 | 0.208359 | 0.5194 | 0.4926966 | 0.2902159 | -0.0064 | 2.375594 | 40.4577
5898 | 8.231111 | 4.1022 | 32.9884 | 15 | 4.8081 | 4.79594 | 23.12 | 0.210561 | 0.5205 | 0.4926586 | 0.2902572 | -0.006 | 2.375997 | 40.4562
5899 | 8.2325 | 4.1022 | 32.9941 | 15 | 4.7937 | 4.796621 | 22.98 | 0.209937 | 0.5202 | 0.4926207 | 0.2902334 | -0.0056 | 2.3764 | 40.4565
5900 | 8.233889 | 4.1038 | 32.9998 | 16 | 4.793 | 4.797315 | 22.97 | 0.209357 | 0.5197 | 0.4925835 | 0.2902735 | -0.0052 | 2.376803 | 40.4567
5901 | 8.235278 | 4.1038 | 33.0055 | 16 | 4.7937 | 4.798047 | 22.98 | 0.209128 | 0.5199 | 0.4925457 | 0.2903148 | -0.0048 | 2.377207 | 40.4567
5902 | 8.236667 | 4.1056 | 33.0112 | 17 | 4.7983 | 4.798762 | 23.02 | 0.209966 | 0.5196 | 0.4925083 | 0.2903553 | -0.0044 | 2.37761 | 40.4561
5903 | 8.238056 | 4.1056 | 33.0169 | 16 | 4.7998 | 4.799462 | 23.04 | 0.210848 | 0.5192 | 0.492471 | 0.2903296 | -0.004 | 2.378013 | 40.4555
5904 | 8.239444 | 4.1072 | 33.0226 | 16 | 4.8028 | 4.800144 | 23.07 | 0.209653 | 0.5193 | 0.4924334 | 0.2903697 | -0.0037 | 2.378416 | 40.4561
5905 | 8.240833 | 4.1072 | 33.0283 | 16 | 4.8005 | 4.800861 | 23.05 | 0.2098 | 0.5191 | 0.4923965 | 0.2904098 | -0.0033 | 2.37882 | 40.4558
5906 | 8.242222 | 4.109 | 33.034 | 16 | 4.7975 | 4.801541 | 23.02 | 0.209387 | 0.5183 | 0.4923601 | 0.2904502 | -0.0029 | 2.379223 | 40.456
5907 | 8.243611 | 4.109 | 33.0397 | 17 | 4.8028 | 4.802266 | 23.07 | 0.210056 | 0.5184 | 0.4923233 | 0.2904217 | -0.0025 | 2.379626 | 40.4555
5908 | 8.245 | 4.1105 | 33.0454 | 18 | 4.7915 | 4.802946 | 22.96 | 0.210142 | 0.5173 | 0.4922862 | 0.2904607 | -0.0021 | 2.38003 | 40.4553
5909 | 8.246389 | 4.1105 | 33.0512 | 17 | 4.8103 | 4.803624 | 23.14 | 0.210784 | 0.5177 | 0.4922491 | 0.2905002 | -0.0018 | 2.380433 | 40.4548
5910 | 8.247778 | 4.1122 | 33.0569 | 18 | 4.8013 | 4.804334 | 23.05 | 0.209736 | 0.5174 | 0.4922127 | 0.290539 | -0.0014 | 2.380837 | 40.4553
5911 | 8.249167 | 4.1122 | 33.0626 | 16 | 4.8051 | 4.804991 | 23.09 | 0.210906 | 0.5172 | 0.4921763 | 0.2905092 | -0.001 | 2.38124 | 40.4544
5912 | 8.250556 | 4.1137 | 33.0683 | 15 | 4.8028 | 4.805682 | 23.07 | 0.210274 | 0.5167 | 0.49214 | 0.2905471 | -0.0007 | 2.381644 | 40.4547
5913 | 8.251944 | 4.1137 | 33.074 | 16 | 4.8036 | 4.806402 | 23.07 | 0.210906 | 0.5167 | 0.4921041 | 0.2905854 | -0.0003 | 2.382047 | 40.4542
5914 | 8.253333 | 4.1153 | 33.0797 | 16 | 4.8013 | 4.807129 | 23.05 | 0.210541 | 0.5163 | 0.4920691 | 0.2906234 | 0 | 2.382451 | 40.4543
5915 | 8.254722 | 4.1153 | 33.0855 | 15 | 4.8111 | 4.807794 | 23.15 | 0.211914 | 0.5164 | 0.4920346 | 0.2905918 | 0.0004 | 2.382855 | 40.4533
5916 | 8.256111 | 4.1167 | 33.0912 | 20 | 4.8156 | 4.808481 | 23.19 | 0.21169 | 0.517 | 0.4919999 | 0.2906308 | 0.0007 | 2.383258 | 40.4533
5917 | 8.2575 | 4.1167 | 33.0969 | 15 | 4.8058 | 4.809171 | 23.1 | 0.210964 | 0.5167 | 0.4919655 | 0.2906691 | 0.0011 | 2.383662 | 40.4537
5918 | 8.258889 | 4.1184 | 33.1026 | 16 | 4.8066 | 4.809878 | 23.1 | 0.210911 | 0.5165 | 0.4919314 | 0.2907089 | 0.0014 | 2.384066 | 40.4536
5919 | 8.260278 | 4.1184 | 33.1083 | 15 | 4.8111 | 4.810597 | 23.15 | 0.211817 | 0.5165 | 0.4918973 | 0.290676 | 0.0018 | 2.384469 | 40.4529
5920 | 8.261667 | 4.1197 | 33.1141 | 16 | 4.8134 | 4.811282 | 23.17 | 0.212198 | 0.5167 | 0.4918634 | 0.290716 | 0.0021 | 2.384873 | 40.4525
5921 | 8.263056 | 4.1197 | 33.1198 | 15 | 4.8073 | 4.811969 | 23.11 | 0.211859 | 0.5168 | 0.4918304 | 0.2907563 | 0.0024 | 2.385277 | 40.4526
5922 | 8.264444 | 4.1213 | 33.1255 | 15 | 4.8103 | 4.812739 | 23.14 | 0.211628 | 0.5164 | 0.4917982 | 0.2907963 | 0.0028 | 2.385681 | 40.4526
5923 | 8.265833 | 4.1213 | 33.1312 | 15 | 4.8119 | 4.813452 | 23.15 | 0.21179 | 0.5164 | 0.4917662 | 0.2907629 | 0.0031 | 2.386085 | 40.4524
5924 | 8.267222 | 4.1226 | 33.1369 | 15 | 4.8103 | 4.814105 | 23.14 | 0.211863 | 0.5164 | 0.4917346 | 0.2908029 | 0.0034 | 2.386488 | 40.4522
5925 | 8.268611 | 4.1226 | 33.1427 | 17 | 4.8096 | 4.814754 | 23.13 | 0.212074 | 0.516 | 0.4917028 | 0.2908423 | 0.0037 | 2.386892 | 40.452
5926 | 8.27 | 4.1241 | 33.1484 | 15 | 4.8246 | 4.815438 | 23.28 | 0.213819 | 0.5166 | 0.4916716 | 0.2908826 | 0.004 | 2.387296 | 40.4508
5927 | 8.271389 | 4.1241 | 33.1541 | 16 | 4.8096 | 4.816129 | 23.13 | 0.212623 | 0.5165 | 0.4916403 | 0.2908493 | 0.0043 | 2.3877 | 40.4514
5928 | 8.272778 | 4.1253 | 33.1599 | 16 | 4.8149 | 4.816825 | 23.18 | 0.212788 | 0.5161 | 0.4916093 | 0.2908889 | 0.0046 | 2.388104 | 40.4511
5929 | 8.274167 | 4.1253 | 33.1656 | 17 | 4.8164 | 4.817487 | 23.2 | 0.212167 | 0.5159 | 0.4915788 | 0.2909282 | 0.005 | 2.388509 | 40.4514
5930 | 8.275556 | 4.1268 | 33.1713 | 15 | 4.8194 | 4.818181 | 23.23 | 0.212774 | 0.5159 | 0.4915481 | 0.2909684 | 0.0053 | 2.388913 | 40.4509
5931 | 8.277222 | 4.1268 | 33.1771 | 15 | 4.8126 | 4.818834 | 23.16 | 0.212012 | 0.5156 | 0.4915177 | 0.290933 | 0.0055 | 2.389397 | 40.4516
5932 | 8.278611 | 4.1279 | 33.1828 | 15 | 4.8149 | 4.819479 | 23.18 | 0.212967 | 0.515 | 0.4914874 | 0.2909719 | 0.0058 | 2.389802 | 40.4509
5933 | 8.28 | 4.1279 | 33.1885 | 16 | 4.8103 | 4.820148 | 23.14 | 0.212274 | 0.5139 | 0.4914561 | 0.291009 | 0.0061 | 2.390206 | 40.4512
5934 | 8.281389 | 4.1293 | 33.1943 | 17 | 4.8201 | 4.820793 | 23.23 | 0.213588 | 0.5144 | 0.4914249 | 0.2910489 | 0.0064 | 2.39061 | 40.4503
5935 | 8.282778 | 4.1293 | 33.2 | 15 | 4.8239 | 4.821451 | 23.27 | 0.213257 | 0.5146 | 0.4913936 | 0.2910104 | 0.0066 | 2.391014 | 40.4504
5936 | 8.284167 | 4.1304 | 33.2057 | 15 | 4.8141 | 4.822135 | 23.18 | 0.212471 | 0.5136 | 0.4913628 | 0.2910491 | 0.0069 | 2.391418 | 40.4507
5937 | 8.285556 | 4.1304 | 33.2115 | 15 | 4.8254 | 4.822818 | 23.28 | 0.213901 | 0.5135 | 0.4913322 | 0.2910873 | 0.0072 | 2.391823 | 40.4497
5938 | 8.286944 | 4.1316 | 33.2172 | 16 | 4.8111 | 4.82349 | 23.15 | 0.212819 | 0.5124 | 0.491302 | 0.2911243 | 0.0074 | 2.392227 | 40.4502
5939 | 8.288333 | 4.1316 | 33.223 | 15 | 4.8224 | 4.824166 | 23.26 | 0.212869 | 0.5124 | 0.491272 | 0.2910829 | 0.0077 | 2.392631 | 40.45
5940 | 8.289722 | 4.1326 | 33.2287 | 16 | 4.8186 | 4.824868 | 23.22 | 0.213544 | 0.5118 | 0.4912424 | 0.2911191 | 0.0079 | 2.393035 | 40.4495
5941 | 8.291111 | 4.1326 | 33.2344 | 15 | 4.8179 | 4.825497 | 23.21 | 0.213197 | 0.5111 | 0.491213 | 0.2911549 | 0.0082 | 2.39344 | 40.4496
5942 | 8.2925 | 4.1338 | 33.2402 | 16 | 4.8179 | 4.826127 | 23.21 | 0.213202 | 0.5106 | 0.4911843 | 0.2911902 | 0.0084 | 2.393844 | 40.4494
5943 | 8.293889 | 4.1338 | 33.2459 | 15 | 4.8216 | 4.826794 | 23.25 | 0.213353 | 0.5106 | 0.491156 | 0.2911457 | 0.0086 | 2.394249 | 40.4492
5944 | 8.295278 | 4.1346 | 33.2517 | 15 | 4.8194 | 4.827455 | 23.23 | 0.212754 | 0.5102 | 0.4911282 | 0.2911805 | 0.0088 | 2.394653 | 40.4494
5945 | 8.296667 | 4.1346 | 33.2574 | 15 | 4.8209 | 4.828088 | 23.24 | 0.213482 | 0.5093 | 0.4911005 | 0.2912152 | 0.0091 | 2.395058 | 40.4489
5946 | 8.298056 | 4.1357 | 33.2632 | 18 | 4.8442 | 4.82879 | 23.47 | 0.216385 | 0.5101 | 0.4910733 | 0.2912513 | 0.0093 | 2.395462 | 40.447
5947 | 8.299444 | 4.1357 | 33.2689 | 16 | 4.8239 | 4.829495 | 23.27 | 0.214577 | 0.5097 | 0.4910466 | 0.2912041 | 0.0095 | 2.395866 | 40.448
5948 | 8.300833 | 4.1365 | 33.2746 | 16 | 4.8314 | 4.830187 | 23.34 | 0.215129 | 0.51 | 0.4910205 | 0.2912401 | 0.0097 | 2.396271 | 40.4475
5949 | 8.302222 | 4.1365 | 33.2804 | 15 | 4.8179 | 4.83082 | 23.21 | 0.214574 | 0.509 | 0.4909949 | 0.2912746 | 0.0099 | 2.396675 | 40.4477
5950 | 8.303611 | 4.1375 | 33.2861 | 15 | 4.8269 | 4.831501 | 23.3 | 0.214997 | 0.5089 | 0.4909703 | 0.2913081 | 0.0101 | 2.39708 | 40.4473
5951 | 8.305 | 4.1375 | 33.2919 | 16 | 4.8284 | 4.832212 | 23.31 | 0.214686 | 0.509 | 0.4909452 | 0.2912609 | 0.0103 | 2.397485 | 40.4473
5952 | 8.306389 | 4.1382 | 33.2976 | 17 | 4.8292 | 4.83292 | 23.32 | 0.215434 | 0.5082 | 0.4909196 | 0.2912935 | 0.0104 | 2.397889 | 40.4468
5953 | 8.307778 | 4.1382 | 33.3034 | 15 | 4.8329 | 4.833583 | 23.36 | 0.215514 | 0.5082 | 0.4908946 | 0.2913266 | 0.0106 | 2.398294 | 40.4466
5954 | 8.309167 | 4.1391 | 33.3092 | 17 | 4.8314 | 4.834245 | 23.34 | 0.215326 | 0.5081 | 0.4908699 | 0.2913605 | 0.0108 | 2.398699 | 40.4465
5955 | 8.310556 | 4.1391 | 33.3149 | 16 | 4.8359 | 4.834921 | 23.39 | 0.215292 | 0.5078 | 0.4908452 | 0.2913103 | 0.011 | 2.399103 | 40.4464
5956 | 8.311944 | 4.1396 | 33.3207 | 15 | 4.8457 | 4.835556 | 23.48 | 0.217208 | 0.5079 | 0.4908201 | 0.291344 | 0.0111 | 2.399508 | 40.4451
5957 | 8.313333 | 4.1396 | 33.3264 | 15 | 4.8254 | 4.836231 | 23.28 | 0.214696 | 0.507 | 0.4907949 | 0.291377 | 0.0113 | 2.399912 | 40.4465
5958 | 8.314722 | 4.1405 | 33.3322 | 17 | 4.8397 | 4.836982 | 23.42 | 0.216763 | 0.5072 | 0.4907694 | 0.2914107 | 0.0114 | 2.400317 | 40.4451
5959 | 8.316111 | 4.1405 | 33.3379 | 17 | 4.877 | 4.837606 | 23.78 | 0.220141 | 0.5101 | 0.4907437 | 0.2913627 | 0.0116 | 2.400722 | 40.443
5960 | 8.3175 | 4.141 | 33.3437 | 16 | 4.8299 | 4.838253 | 23.33 | 0.215149 | 0.5094 | 0.490718 | 0.2913995 | 0.0117 | 2.401126 | 40.4458
5961 | 8.318889 | 4.141 | 33.3494 | 16 | 4.8389 | 4.838933 | 23.42 | 0.216676 | 0.5094 | 0.4906931 | 0.291437 | 0.0118 | 2.401531 | 40.4448
5962 | 8.320278 | 4.1417 | 33.3552 | 15 | 4.8427 | 4.839628 | 23.45 | 0.217047 | 0.5095 | 0.4906684 | 0.291475 | 0.012 | 2.401936 | 40.4444
5963 | 8.321667 | 4.1417 | 33.3609 | 15 | 4.8352 | 4.840328 | 23.38 | 0.216338 | 0.509 | 0.490644 | 0.2914245 | 0.0121 | 2.402341 | 40.4447
5964 | 8.323056 | 4.1422 | 33.3667 | 16 | 4.8359 | 4.840984 | 23.39 | 0.216339 | 0.5087 | 0.4906192 | 0.2914613 | 0.0122 | 2.402746 | 40.4445
5965 | 8.324444 | 4.1422 | 33.3724 | 16 | 4.8374 | 4.841666 | 23.4 | 0.216249 | 0.5083 | 0.4905942 | 0.2914992 | 0.0123 | 2.40315 | 40.4445
5966 | 8.325833 | 4.1428 | 33.3782 | 15 | 4.8434 | 4.842341 | 23.46 | 0.216652 | 0.5082 | 0.4905703 | 0.2915359 | 0.0124 | 2.403555 | 40.4441
5967 | 8.327222 | 4.1428 | 33.3839 | 15 | 4.8352 | 4.843037 | 23.38 | 0.215577 | 0.5077 | 0.4905466 | 0.2914832 | 0.0125 | 2.40396 | 40.4446
5968 | 8.328611 | 4.1432 | 33.3897 | 15 | 4.8427 | 4.843709 | 23.45 | 0.216834 | 0.5073 | 0.4905232 | 0.2915186 | 0.0126 | 2.404365 | 40.4437
5969 | 8.33 | 4.1432 | 33.3955 | 16 | 4.8419 | 4.844362 | 23.44 | 0.216921 | 0.5071 | 0.4905001 | 0.2915541 | 0.0127 | 2.40477 | 40.4435
5970 | 8.331389 | 4.1437 | 33.4012 | 16 | 4.8434 | 4.845056 | 23.46 | 0.21805 | 0.5067 | 0.490478 | 0.2915898 | 0.0128 | 2.405175 | 40.4427
5971 | 8.332778 | 4.1437 | 33.407 | 15 | 4.8404 | 4.845746 | 23.43 | 0.216932 | 0.5059 | 0.4904562 | 0.2915337 | 0.0129 | 2.40558 | 40.4432
5972 | 8.334167 | 4.1439 | 33.4127 | 15 | 4.8307 | 4.846447 | 23.34 | 0.215466 | 0.5047 | 0.4904349 | 0.2915667 | 0.0129 | 2.405985 | 40.444
5973 | 8.335556 | 4.1439 | 33.4185 | 15 | 4.8509 | 4.847119 | 23.53 | 0.217338 | 0.5047 | 0.4904143 | 0.2916001 | 0.013 | 2.40639 | 40.4427
5974 | 8.336944 | 4.1444 | 33.4242 | 16 | 4.8539 | 4.847815 | 23.56 | 0.217805 | 0.505 | 0.4903932 | 0.2916335 | 0.013 | 2.406795 | 40.4423
5975 | 8.338333 | 4.1444 | 33.43 | 15 | 4.8314 | 4.848446 | 23.34 | 0.215839 | 0.5036 | 0.4903725 | 0.2915744 | 0.0131 | 2.4072 | 40.4433
5976 | 8.34 | 4.1444 | 33.4358 | 15 | 4.8494 | 4.849114 | 23.52 | 0.217521 | 0.5032 | 0.4903524 | 0.2916053 | 0.0131 | 2.407686 | 40.4425
5977 | 8.341389 | 4.1444 | 33.4415 | 16 | 4.8412 | 4.849784 | 23.44 | 0.216987 | 0.5021 | 0.4903324 | 0.2916349 | 0.0132 | 2.408091 | 40.4427
5978 | 8.342778 | 4.1447 | 33.4473 | 15 | 4.8412 | 4.850453 | 23.44 | 0.217165 | 0.501 | 0.4903131 | 0.291663 | 0.0132 | 2.408496 | 40.4425
5979 | 8.344167 | 4.1447 | 33.4531 | 15 | 4.8516 | 4.851139 | 23.54 | 0.218047 | 0.5004 | 0.490294 | 0.2915995 | 0.0132 | 2.408901 | 40.4418
5980 | 8.345556 | 4.1446 | 33.4588 | 17 | 4.8554 | 4.851787 | 23.57 | 0.21854 | 0.4999 | 0.4902752 | 0.2916261 | 0.0132 | 2.409306 | 40.4414
5981 | 8.346944 | 4.1446 | 33.4646 | 15 | 4.8434 | 4.852459 | 23.46 | 0.217903 | 0.4989 | 0.490257 | 0.2916522 | 0.0132 | 2.409711 | 40.4416
5982 | 8.348333 | 4.1448 | 33.4703 | 16 | 4.8561 | 4.853148 | 23.58 | 0.219352 | 0.4985 | 0.490239 | 0.2916778 | 0.0132 | 2.410116 | 40.4406
5983 | 8.349722 | 4.1448 | 33.4761 | 15 | 4.8554 | 4.85378 | 23.57 | 0.218656 | 0.4992 | 0.4902212 | 0.2916118 | 0.0132 | 2.410521 | 40.4409
5984 | 8.351111 | 4.1446 | 33.4818 | 16 | 4.8531 | 4.854444 | 23.55 | 0.218694 | 0.4985 | 0.4902037 | 0.2916375 | 0.0131 | 2.410926 | 40.4407
5985 | 8.3525 | 4.1446 | 33.4876 | 15 | 4.8442 | 4.855097 | 23.47 | 0.218176 | 0.497 | 0.4901867 | 0.2916616 | 0.0131 | 2.411331 | 40.4409
5986 | 8.353889 | 4.1446 | 33.4934 | 16 | 4.8494 | 4.855777 | 23.52 | 0.218342 | 0.496 | 0.4901698 | 0.2916846 | 0.0131 | 2.411736 | 40.4406
5987 | 8.355278 | 4.1446 | 33.4991 | 15 | 4.8576 | 4.856447 | 23.6 | 0.219231 | 0.4959 | 0.4901532 | 0.2916136 | 0.013 | 2.412141 | 40.44
5988 | 8.356667 | 4.1442 | 33.5049 | 19 | 4.8539 | 4.857162 | 23.56 | 0.218458 | 0.4952 | 0.4901372 | 0.2916355 | 0.0129 | 2.412547 | 40.4403
5989 | 8.358056 | 4.1442 | 33.5106 | 15 | 4.8449 | 4.857804 | 23.47 | 0.218272 | 0.4939 | 0.4901221 | 0.2916564 | 0.0129 | 2.412952 | 40.4403
5990 | 8.359444 | 4.144 | 33.5164 | 16 | 4.8569 | 4.858417 | 23.59 | 0.220037 | 0.4938 | 0.4901071 | 0.2916766 | 0.0128 | 2.413356 | 40.4391
5991 | 8.360833 | 4.144 | 33.5222 | 15 | 4.8561 | 4.859091 | 23.58 | 0.218365 | 0.4938 | 0.4900926 | 0.2916027 | 0.0127 | 2.413762 | 40.4399
5992 | 8.362222 | 4.1435 | 33.5279 | 16 | 4.8643 | 4.859773 | 23.66 | 0.22011 | 0.4943 | 0.4900779 | 0.2916236 | 0.0126 | 2.414167 | 40.4388
5993 | 8.363611 | 4.1435 | 33.5337 | 15 | 4.8666 | 4.860438 | 23.68 | 0.220519 | 0.4947 | 0.4900634 | 0.2916462 | 0.0125 | 2.414572 | 40.4384
5994 | 8.365 | 4.1432 | 33.5394 | 15 | 4.874 | 4.861101 | 23.76 | 0.221433 | 0.4954 | 0.4900494 | 0.2916697 | 0.0124 | 2.414977 | 40.4377
5995 | 8.366389 | 4.1432 | 33.5452 | 17 | 4.8599 | 4.861765 | 23.62 | 0.219882 | 0.4955 | 0.4900362 | 0.2915973 | 0.0123 | 2.415382 | 40.4385
5996 | 8.367778 | 4.1426 | 33.551 | 16 | 4.8643 | 4.862404 | 23.66 | 0.219856 | 0.4952 | 0.4900232 | 0.2916205 | 0.0122 | 2.415787 | 40.4383
5997 | 8.369167 | 4.1426 | 33.5567 | 15 | 4.8658 | 4.863071 | 23.68 | 0.220665 | 0.4955 | 0.4900106 | 0.2916438 | 0.012 | 2.416192 | 40.4377
5998 | 8.370556 | 4.1422 | 33.5625 | 15 | 4.871 | 4.863723 | 23.73 | 0.220542 | 0.4961 | 0.4899983 | 0.2916683 | 0.0119 | 2.416597 | 40.4376
5999 | 8.371944 | 4.1422 | 33.5682 | 15 | 4.8613 | 4.864386 | 23.63 | 0.220159 | 0.4945 | 0.4899857 | 0.2729263 | 0.0063 | 2.416989 | 40.4378
6000 | 8.373333 | 4.0637 | 33.5739 | 16 | 4.8688 | 4.865128 | 23.71 | 0.221281 | 0.4944 | 0.4899738 | 0.2729106 | 0.0008 | 2.417368 | 40.437
6001 | 8.374722 | 4.0637 | 33.5795 | 16 | 4.8814 | 4.865768 | 23.83 | 0.221724 | 0.4952 | 0.4899626 | 0.2728964 | -0.0046 | 2.417747 | 40.4366
6002 | 8.376111 | 4.0421 | 33.5851 | 15 | 4.8666 | 4.866413 | 23.68 | 0.220492 | 0.4953 | 0.4899518 | 0.2728827 | -0.01 | 2.418126 | 40.4373
6003 | 8.3775 | 4.0421 | 33.5908 | 16 | 4.8762 | 4.867075 | 23.78 | 0.221931 | 0.4957 | 0.4899416 | 0.2728687 | -0.0152 | 2.418505 | 40.4363
6004 | 8.378889 | 4.0211 | 33.5963 | 17 | 4.8613 | 4.867731 | 23.63 | 0.220174 | 0.4953 | 0.4899323 | 0.2728542 | -0.0204 | 2.418884 | 40.4373
6005 | 8.380278 | 4.0211 | 33.6019 | 15 | 4.8576 | 4.86844 | 23.6 | 0.219885 | 0.4945 | 0.4899234 | 0.2728495 | -0.0255 | 2.419263 | 40.4374
6006 | 8.381667 | 4.0009 | 33.6075 | 16 | 4.877 | 4.869129 | 23.78 | 0.222065 | 0.4947 | 0.4899149 | 0.2728339 | -0.0305 | 2.419642 | 40.436
6007 | 8.383056 | 4.0009 | 33.613 | 15 | 4.8814 | 4.869812 | 23.83 | 0.222777 | 0.4953 | 0.4899078 | 0.2728206 | -0.0354 | 2.420021 | 40.4355
6008 | 8.384444 | 3.9813 | 33.6186 | 17 | 4.8666 | 4.870461 | 23.68 | 0.221153 | 0.4944 | 0.4899007 | 0.2728059 | -0.0403 | 2.4204 | 40.4364
6009 | 8.385833 | 3.9813 | 33.6241 | 15 | 4.8673 | 4.871122 | 23.69 | 0.220607 | 0.4941 | 0.489894 | 0.2727905 | -0.045 | 2.420779 | 40.4367
6010 | 8.387222 | 3.9624 | 33.6296 | 15 | 4.8733 | 4.871814 | 23.75 | 0.221212 | 0.494 | 0.4898869 | 0.2727748 | -0.0497 | 2.421158 | 40.4363
6011 | 8.388611 | 3.9624 | 33.6351 | 15 | 4.8837 | 4.872456 | 23.85 | 0.223164 | 0.4951 | 0.4898805 | 0.2727704 | -0.0542 | 2.421536 | 40.4351
6012 | 8.39 | 3.9442 | 33.6406 | 18 | 4.8748 | 4.873118 | 23.76 | 0.222061 | 0.4951 | 0.4898745 | 0.2727571 | -0.0587 | 2.421915 | 40.4357
6013 | 8.391389 | 3.9442 | 33.6461 | 16 | 4.8718 | 4.87376 | 23.73 | 0.222301 | 0.4948 | 0.489868 | 0.2727439 | -0.0631 | 2.422294 | 40.4355
6014 | 8.392778 | 3.9267 | 33.6515 | 15 | 4.8777 | 4.874402 | 23.79 | 0.221792 | 0.4958 | 0.4898615 | 0.2727327 | -0.0674 | 2.422673 | 40.4358
6015 | 8.394167 | 3.9267 | 33.657 | 15 | 4.8725 | 4.875087 | 23.74 | 0.221431 | 0.4952 | 0.4898555 | 0.27272 | -0.0717 | 2.423052 | 40.436
6016 | 8.395556 | 3.9099 | 33.6624 | 15 | 4.8807 | 4.875736 | 23.82 | 0.22344 | 0.4956 | 0.4898496 | 0.272707 | -0.0758 | 2.423431 | 40.4348
6017 | 8.396944 | 3.9099 | 33.6678 | 15 | 4.8673 | 4.876418 | 23.69 | 0.221641 | 0.4945 | 0.4898441 | 0.2727025 | -0.0799 | 2.423809 | 40.4358
6018 | 8.398611 | 3.8938 | 33.6732 | 15 | 4.8703 | 4.877059 | 23.72 | 0.222006 | 0.4938 | 0.4898391 | 0.272686 | -0.0838 | 2.424264 | 40.436
6019 | 8.4 | 3.8938 | 33.6786 | 16 | 4.8852 | 4.877698 | 23.86 | 0.223698 | 0.4939 | 0.4898346 | 0.2726704 | -0.0877 | 2.424642 | 40.435
6020 | 8.401389 | 3.8784 | 33.684 | 16 | 4.8881 | 4.878327 | 23.89 | 0.223884 | 0.4944 | 0.4898302 | 0.2726572 | -0.0915 | 2.425021 | 40.4349
6021 | 8.402778 | 3.8784 | 33.6894 | 15 | 4.8785 | 4.878977 | 23.8 | 0.222365 | 0.494 | 0.4898259 | 0.2726418 | -0.0952 | 2.4254 | 40.4358
6022 | 8.404167 | 3.8637 | 33.6948 | 15 | 4.8948 | 4.879646 | 23.96 | 0.224328 | 0.4952 | 0.4898215 | 0.2726289 | -0.0988 | 2.425779 | 40.4346
6023 | 8.405556 | 3.8637 | 33.7002 | 15 | 4.8852 | 4.880351 | 23.86 | 0.223575 | 0.4954 | 0.4898179 | 0.2726259 | -0.1023 | 2.426157 | 40.4351
6024 | 8.406944 | 3.8498 | 33.7055 | 17 | 4.8822 | 4.880977 | 23.84 | 0.223374 | 0.4955 | 0.4898144 | 0.2726137 | -0.1057 | 2.426536 | 40.4352
6025 | 8.408333 | 3.8498 | 33.7109 | 15 | 4.8814 | 4.881616 | 23.83 | 0.222505 | 0.4949 | 0.4898115 | 0.2726009 | -0.109 | 2.426914 | 40.4357
6026 | 8.409722 | 3.8366 | 33.7162 | 15 | 4.8762 | 4.882263 | 23.78 | 0.222619 | 0.4943 | 0.4898093 | 0.2725865 | -0.1123 | 2.427293 | 40.4357
6027 | 8.411111 | 3.8366 | 33.7215 | 17 | 4.8948 | 4.882947 | 23.96 | 0.224915 | 0.4942 | 0.4898072 | 0.2725724 | -0.1154 | 2.427672 | 40.4343
6028 | 8.4125 | 3.8241 | 33.7268 | 15 | 4.8933 | 4.883621 | 23.94 | 0.224557 | 0.4949 | 0.4898052 | 0.2725593 | -0.1185 | 2.42805 | 40.4346
6029 | 8.413889 | 3.8241 | 33.7321 | 15 | 4.8896 | 4.88426 | 23.91 | 0.224013 | 0.4954 | 0.4898028 | 0.2725564 | -0.1215 | 2.428429 | 40.4349
6030 | 8.415278 | 3.8123 | 33.7374 | 16 | 4.8777 | 4.884824 | 23.79 | 0.223323 | 0.4941 | 0.4898009 | 0.2725418 | -0.1244 | 2.428807 | 40.4354
6031 | 8.416667 | 3.8123 | 33.7427 | 15 | 4.9015 | 4.885494 | 24.02 | 0.224458 | 0.4948 | 0.4898003 | 0.2725283 | -0.1271 | 2.429186 | 40.4347
6032 | 8.418056 | 3.8012 | 33.748 | 16 | 4.8985 | 4.886154 | 24 | 0.224948 | 0.4957 | 0.4897998 | 0.2725179 | -0.1299 | 2.429564 | 40.4345
6033 | 8.419444 | 3.8012 | 33.7533 | 17 | 4.8926 | 4.886833 | 23.94 | 0.224649 | 0.4955 | 0.4897995 | 0.2725073 | -0.1325 | 2.429943 | 40.4347
6034 | 8.420833 | 3.7909 | 33.7586 | 15 | 4.8866 | 4.887495 | 23.88 | 0.2233 | 0.4954 | 0.4897988 | 0.2724964 | -0.135 | 2.430321 | 40.4355
6035 | 8.422222 | 3.7909 | 33.7638 | 16 | 4.8985 | 4.888169 | 24 | 0.225038 | 0.4956 | 0.4897984 | 0.2724933 | -0.1374 | 2.4307 | 40.4345
6036 | 8.423611 | 3.7813 | 33.7691 | 16 | 4.8852 | 4.888815 | 23.86 | 0.22363 | 0.4946 | 0.4897986 | 0.2724809 | -0.1398 | 2.431078 | 40.4354
6037 | 8.425 | 3.7813 | 33.7743 | 16 | 4.8963 | 4.889505 | 23.97 | 0.225149 | 0.4945 | 0.4897984 | 0.2724678 | -0.142 | 2.431457 | 40.4346
6038 | 8.426389 | 3.7724 | 33.7796 | 15 | 4.8978 | 4.890151 | 23.99 | 0.22548 | 0.4946 | 0.4897987 | 0.2724552 | -0.1442 | 2.431835 | 40.4344
6039 | 8.427778 | 3.7724 | 33.7848 | 15 | 4.8859 | 4.890807 | 23.87 | 0.224259 | 0.4941 | 0.4897989 | 0.2724408 | -0.1462 | 2.432213 | 40.4352
6040 | 8.429167 | 3.7642 | 33.79 | 16 | 4.9015 | 4.891483 | 24.02 | 0.226433 | 0.4951 | 0.4897996 | 0.2724278 | -0.1482 | 2.432592 | 40.434
6041 | 8.430556 | 3.7642 | 33.7953 | 18 | 4.8941 | 4.892149 | 23.95 | 0.224751 | 0.4946 | 0.4898 | 0.2724247 | -0.1501 | 2.43297 | 40.435
6042 | 8.431944 | 3.7568 | 33.8005 | 16 | 4.8955 | 4.892835 | 23.97 | 0.224903 | 0.4944 | 0.4897999 | 0.2724104 | -0.1519 | 2.433348 | 40.435
6043 | 8.433333 | 3.7568 | 33.8057 | 16 | 4.8941 | 4.893535 | 23.95 | 0.225335 | 0.4946 | 0.4898002 | 0.2723963 | -0.1536 | 2.433727 | 40.4348
6044 | 8.434722 | 3.75 | 33.8109 | 17 | 4.9015 | 4.894208 | 24.02 | 0.225808 | 0.4952 | 0.4898015 | 0.2723832 | -0.1553 | 2.434105 | 40.4346
6045 | 8.436111 | 3.75 | 33.8161 | 16 | 4.9052 | 4.894918 | 24.06 | 0.226459 | 0.4955 | 0.4898035 | 0.2723701 | -0.1568 | 2.434483 | 40.4342
6046 | 8.4375 | 3.744 | 33.8213 | 18 | 4.9103 | 4.895592 | 24.11 | 0.226324 | 0.4963 | 0.489806 | 0.2723594 | -0.1582 | 2.434862 | 40.4344
6047 | 8.438889 | 3.744 | 33.8265 | 19 | 4.8889 | 4.89624 | 23.9 | 0.224876 | 0.4957 | 0.4898098 | 0.2723592 | -0.1595 | 2.43524 | 40.4353
6048 | 8.440278 | 3.7388 | 33.8317 | 16 | 4.9 | 4.896914 | 24.01 | 0.226301 | 0.4956 | 0.4898136 | 0.2723471 | -0.1608 | 2.435618 | 40.4345
6049 | 8.441667 | 3.7388 | 33.8369 | 16 | 4.9081 | 4.89761 | 24.09 | 0.226852 | 0.4961 | 0.4898181 | 0.2723362 | -0.162 | 2.435997 | 40.4343
6050 | 8.443056 | 3.7343 | 33.8421 | 15 | 4.9029 | 4.898311 | 24.04 | 0.226999 | 0.4965 | 0.489823 | 0.2723256 | -0.163 | 2.436375 | 40.4343
6051 | 8.444444 | 3.7343 | 33.8473 | 15 | 4.9096 | 4.898926 | 24.1 | 0.227857 | 0.4971 | 0.4898281 | 0.2723183 | -0.164 | 2.436753 | 40.4338
6052 | 8.445833 | 3.7306 | 33.8525 | 16 | 4.9074 | 4.899614 | 24.08 | 0.227448 | 0.4974 | 0.4898331 | 0.2723115 | -0.1649 | 2.437131 | 40.4341
6053 | 8.447222 | 3.7306 | 33.8577 | 16 | 4.9074 | 4.900277 | 24.08 | 0.227484 | 0.4982 | 0.489838 | 0.2723151 | -0.1656 | 2.437509 | 40.4342
6054 | 8.448611 | 3.7277 | 33.8628 | 16 | 4.9126 | 4.900945 | 24.13 | 0.227929 | 0.4987 | 0.4898436 | 0.272311 | -0.1663 | 2.437888 | 40.434
6055 | 8.45 | 3.7277 | 33.868 | 17 | 4.9111 | 4.901587 | 24.12 | 0.227584 | 0.499 | 0.4898489 | 0.2723076 | -0.1668 | 2.438266 | 40.4343
6056 | 8.451389 | 3.7256 | 33.8732 | 15 | 4.9126 | 4.902255 | 24.13 | 0.228034 | 0.4996 | 0.4898541 | 0.272305 | -0.1673 | 2.438644 | 40.4341
6057 | 8.452778 | 3.7256 | 33.8784 | 15 | 4.9015 | 4.902887 | 24.02 | 0.226812 | 0.4996 | 0.4898589 | 0.2723009 | -0.1677 | 2.439022 | 40.4349
6058 | 8.454167 | 3.7243 | 33.8835 | 17 | 4.9022 | 4.903574 | 24.03 | 0.226707 | 0.4996 | 0.4898627 | 0.2722976 | -0.168 | 2.439401 | 40.435
6059 | 8.455556 | 3.7243 | 33.8887 | 15 | 4.9089 | 4.904202 | 24.1 | 0.22769 | 0.4997 | 0.4898667 | 0.2723056 | -0.1682 | 2.439779 | 40.4345
6060 | 8.456944 | 3.7237 | 33.8939 | 16 | 4.9066 | 4.904869 | 24.08 | 0.226677 | 0.4994 | 0.4898712 | 0.272302 | -0.1683 | 2.440157 | 40.4352
6061 | 8.458333 | 3.7237 | 33.8991 | 17 | 4.9148 | 4.905522 | 24.15 | 0.227897 | 0.4993 | 0.4898759 | 0.2722975 | -0.1683 | 2.440535 | 40.4345
6062 | 8.459722 | 3.7239 | 33.9042 | 17 | 4.9044 | 4.906242 | 24.05 | 0.22633 | 0.4985 | 0.4898806 | 0.2722929 | -0.1682 | 2.440913 | 40.4356
6063 | 8.461111 | 3.7239 | 33.9094 | 15 | 4.917 | 4.906933 | 24.18 | 0.229007 | 0.4987 | 0.4898848 | 0.2722888 | -0.168 | 2.441291 | 40.434
6064 | 8.462778 | 3.7248 | 33.9146 | 15 | 4.9 | 4.907586 | 24.01 | 0.22744 | 0.4972 | 0.4898893 | 0.2722812 | -0.1677 | 2.441745 | 40.4354
6065 | 8.464167 | 3.7256 | 33.9198 | 17 | 4.9133 | 4.908222 | 24.14 | 0.22745 | 0.4972 | 0.489894 | 0.272284 | -0.1673 | 2.442123 | 40.4355
6066 | 8.465556 | 3.7256 | 33.9249 | 15 | 4.9015 | 4.908828 | 24.02 | 0.226849 | 0.4964 | 0.489903 | 0.2722749 | -0.1668 | 2.442502 | 40.436
6067 | 8.466944 | 3.7277 | 33.9301 | 15 | 4.9111 | 4.909502 | 24.12 | 0.228437 | 0.4955 | 0.4899115 | 0.272264 | -0.1662 | 2.44288 | 40.4351
6068 | 8.468333 | 3.7277 | 33.9353 | 16 | 4.9118 | 4.910147 | 24.13 | 0.228948 | 0.4951 | 0.4899206 | 0.2722529 | -0.1656 | 2.443258 | 40.4349
6069 | 8.469722 | 3.7305 | 33.9405 | 15 | 4.9126 | 4.910819 | 24.13 | 0.228788 | 0.4955 | 0.48993 | 0.2722438 | -0.1648 | 2.443636 | 40.435
6070 | 8.471111 | 3.7305 | 33.9456 | 15 | 4.9207 | 4.911504 | 24.21 | 0.229857 | 0.4956 | 0.4899394 | 0.272234 | -0.1639 | 2.444014 | 40.4345
6071 | 8.4725 | 3.7341 | 33.9508 | 15 | 4.9266 | 4.912165 | 24.27 | 0.230854 | 0.4968 | 0.4899485 | 0.2722355 | -0.163 | 2.444392 | 40.434
6072 | 8.473889 | 3.7341 | 33.956 | 15 | 4.9244 | 4.912839 | 24.25 | 0.230179 | 0.4971 | 0.489957 | 0.2722288 | -0.1619 | 2.44477 | 40.4344
6073 | 8.475278 | 3.7385 | 33.9612 | 16 | 4.9096 | 4.913498 | 24.1 | 0.227973 | 0.4962 | 0.4899661 | 0.2722202 | -0.1608 | 2.445148 | 40.4358
6074 | 8.476667 | 3.7385 | 33.9664 | 15 | 4.9251 | 4.914139 | 24.26 | 0.229619 | 0.4967 | 0.489975 | 0.2722124 | -0.1596 | 2.445527 | 40.4349
6075 | 8.478056 | 3.7436 | 33.9716 | 15 | 4.917 | 4.914822 | 24.18 | 0.228343 | 0.4966 | 0.4899837 | 0.2722039 | -0.1582 | 2.445905 | 40.4357
6076 | 8.479444 | 3.7436 | 33.9768 | 15 | 4.9148 | 4.915452 | 24.15 | 0.228622 | 0.4968 | 0.4899925 | 0.2721963 | -0.1568 | 2.446282 | 40.4356
6077 | 8.480833 | 3.7494 | 33.982 | 17 | 4.9207 | 4.916134 | 24.21 | 0.229884 | 0.4964 | 0.49 | 0.2721976 | -0.1553 | 2.446661 | 40.4349
6078 | 8.482222 | 3.7494 | 33.9872 | 15 | 4.914 | 4.916823 | 24.15 | 0.228553 | 0.4957 | 0.4900071 | 0.2721879 | -0.1537 | 2.447039 | 40.4358
6079 | 8.483611 | 3.756 | 33.9924 | 16 | 4.9214 | 4.917455 | 24.22 | 0.229653 | 0.4962 | 0.4900141 | 0.2721802 | -0.152 | 2.447417 | 40.4352
6080 | 8.485 | 3.756 | 33.9976 | 16 | 4.914 | 4.918097 | 24.15 | 0.228894 | 0.4959 | 0.4900208 | 0.2721712 | -0.1502 | 2.447795 | 40.4357
6081 | 8.486389 | 3.7633 | 34.0029 | 16 | 4.9155 | 4.918778 | 24.16 | 0.22898 | 0.4955 | 0.4900271 | 0.2721619 | -0.1483 | 2.448173 | 40.4357
6082 | 8.487778 | 3.7633 | 34.0081 | 15 | 4.9251 | 4.919466 | 24.26 | 0.230705 | 0.4959 | 0.4900335 | 0.2721539 | -0.1463 | 2.448551 | 40.4347
6083 | 8.489167 | 3.7714 | 34.0133 | 16 | 4.9199 | 4.920084 | 24.21 | 0.229793 | 0.4955 | 0.49004 | 0.2721524 | -0.1442 | 2.448929 | 40.4353
6084 | 8.490556 | 3.7714 | 34.0186 | 15 | 4.9214 | 4.920764 | 24.22 | 0.230067 | 0.4951 | 0.4900465 | 0.2721429 | -0.142 | 2.449307 | 40.4352
6085 | 8.491944 | 3.7803 | 34.0238 | 17 | 4.9295 | 4.921426 | 24.3 | 0.231284 | 0.4956 | 0.490053 | 0.2721349 | -0.1398 | 2.449685 | 40.4346
6086 | 8.493333 | 3.7803 | 34.0291 | 16 | 4.9229 | 4.922105 | 24.23 | 0.230533 | 0.4953 | 0.4900596 | 0.2721255 | -0.1374 | 2.450063 | 40.435
6087 | 8.494722 | 3.7899 | 34.0343 | 15 | 4.9162 | 4.922762 | 24.17 | 0.22963 | 0.494 | 0.4900654 | 0.2721134 | -0.1349 | 2.450441 | 40.4356
6088 | 8.496111 | 3.7899 | 34.0396 | 16 | 4.9214 | 4.923389 | 24.22 | 0.229775 | 0.4935 | 0.490072 | 0.272101 | -0.1324 | 2.450818 | 40.4356
6089 | 8.4975 | 3.8002 | 34.0449 | 14 | 4.917 | 4.92404 | 24.18 | 0.229405 | 0.4927 | 0.4900779 | 0.272094 | -0.1297 | 2.451196 | 40.4358
6090 | 8.498889 | 3.8002 | 34.0502 | 18 | 4.917 | 4.924695 | 24.18 | 0.229817 | 0.4913 | 0.4900834 | 0.2720772 | -0.127 | 2.451574 | 40.4356
6091 | 8.500278 | 3.8113 | 34.0555 | 18 | 4.928 | 4.9254 | 24.29 | 0.230387 | 0.4916 | 0.4900886 | 0.2720616 | -0.1241 | 2.451952 | 40.4353
6092 | 8.501667 | 3.8113 | 34.0608 | 15 | 4.9251 | 4.926049 | 24.26 | 0.230991 | 0.4916 | 0.4900936 | 0.2720461 | -0.1212 | 2.45233 | 40.435
6093 | 8.503056 | 3.8232 | 34.0661 | 16 | 4.9324 | 4.926698 | 24.33 | 0.230808 | 0.4917 | 0.4900988 | 0.2720299 | -0.1182 | 2.452708 | 40.4351
6094 | 8.504444 | 3.8232 | 34.0714 | 15 | 4.9251 | 4.927369 | 24.26 | 0.231186 | 0.4912 | 0.4901038 | 0.2720132 | -0.115 | 2.453086 | 40.4349
6095 | 8.505833 | 3.8358 | 34.0767 | 15 | 4.928 | 4.928021 | 24.29 | 0.230911 | 0.491 | 0.490108 | 0.272003 | -0.1118 | 2.453463 | 40.4351
6096 | 8.507222 | 3.8358 | 34.082 | 16 | 4.9244 | 4.928678 | 24.25 | 0.231177 | 0.4903 | 0.4901123 | 0.2719846 | -0.1085 | 2.453841 | 40.435
6097 | 8.508611 | 3.8491 | 34.0874 | 15 | 4.9391 | 4.929337 | 24.39 | 0.231839 | 0.4905 | 0.4901161 | 0.2719669 | -0.1051 | 2.454219 | 40.4346
6098 | 8.51 | 3.8491 | 34.0927 | 15 | 4.9288 | 4.929995 | 24.29 | 0.232227 | 0.4902 | 0.4901197 | 0.2719489 | -0.1016 | 2.454597 | 40.4344
6099 | 8.511389 | 3.8632 | 34.0981 | 16 | 4.9383 | 4.930624 | 24.39 | 0.232793 | 0.4904 | 0.4901231 | 0.2719304 | -0.098 | 2.454974 | 40.434
6100 | 8.512778 | 3.8632 | 34.1035 | 15 | 4.9339 | 4.931271 | 24.34 | 0.232909 | 0.4903 | 0.4901261 | 0.2719121 | -0.0943 | 2.455352 | 40.434
6101 | 8.514167 | 3.878 | 34.1088 | 15 | 4.9273 | 4.931884 | 24.28 | 0.231423 | 0.4907 | 0.4901292 | 0.2719018 | -0.0906 | 2.45573 | 40.4349
6102 | 8.515556 | 3.878 | 34.1142 | 15 | 4.9302 | 4.932568 | 24.31 | 0.232881 | 0.4907 | 0.4901316 | 0.2718844 | -0.0867 | 2.456107 | 40.434
6103 | 8.516944 | 3.8936 | 34.1196 | 15 | 4.9369 | 4.93321 | 24.37 | 0.232308 | 0.4904 | 0.4901346 | 0.2718663 | -0.0827 | 2.456485 | 40.4343
6104 | 8.518333 | 3.8936 | 34.1251 | 15 | 4.9302 | 4.933901 | 24.31 | 0.23105 | 0.4897 | 0.4901372 | 0.2718473 | -0.0787 | 2.456862 | 40.435
6105 | 8.519722 | 3.9098 | 34.1305 | 15 | 4.9317 | 4.934578 | 24.32 | 0.231842 | 0.4893 | 0.4901393 | 0.2718269 | -0.0745 | 2.45724 | 40.4346
6106 | 8.521111 | 3.9098 | 34.1359 | 17 | 4.942 | 4.935255 | 24.42 | 0.232778 | 0.4893 | 0.4901417 | 0.2718067 | -0.0703 | 2.457618 | 40.434
6107 | 8.5225 | 3.9268 | 34.1414 | 16 | 4.9383 | 4.93589 | 24.39 | 0.232677 | 0.4891 | 0.4901439 | 0.2717936 | -0.066 | 2.457995 | 40.434
6108 | 8.524167 | 3.9268 | 34.1468 | 16 | 4.9214 | 4.93655 | 24.22 | 0.231527 | 0.4875 | 0.4901467 | 0.2717699 | -0.0616 | 2.458448 | 40.4351
6109 | 8.525556 | 3.9445 | 34.1523 | 16 | 4.9405 | 4.937251 | 24.41 | 0.232827 | 0.4873 | 0.4901488 | 0.2717461 | -0.0571 | 2.458826 | 40.4343
6110 | 8.526944 | 3.9445 | 34.1578 | 16 | 4.9324 | 4.937891 | 24.33 | 0.233112 | 0.4869 | 0.4901498 | 0.2717212 | -0.0525 | 2.459203 | 40.434
6111 | 8.528333 | 3.9629 | 34.1633 | 15 | 4.9376 | 4.938558 | 24.38 | 0.233224 | 0.4863 | 0.4901504 | 0.2716955 | -0.0478 | 2.45958 | 40.4339
6112 | 8.529722 | 3.9629 | 34.1688 | 15 | 4.9354 | 4.939213 | 24.36 | 0.232762 | 0.4856 | 0.4901499 | 0.2716702 | -0.043 | 2.459958 | 40.4342
6113 | 8.531111 | 3.982 | 34.1743 | 17 | 4.9405 | 4.939877 | 24.41 | 0.23327 | 0.4857 | 0.4901492 | 0.2716487 | -0.0381 | 2.460335 | 40.4338
6114 | 8.5325 | 3.982 | 34.1798 | 15 | 4.9354 | 4.940538 | 24.36 | 0.233264 | 0.4852 | 0.4901485 | 0.2716228 | -0.0332 | 2.460712 | 40.4338
6115 | 8.533889 | 4.0019 | 34.1854 | 15 | 4.9391 | 4.941217 | 24.39 | 0.233153 | 0.4853 | 0.490148 | 0.2715976 | -0.0281 | 2.461089 | 40.4338
6116 | 8.535278 | 4.0019 | 34.191 | 15 | 4.9413 | 4.941879 | 24.42 | 0.233434 | 0.485 | 0.4901478 | 0.2715731 | -0.023 | 2.461467 | 40.4335
6117 | 8.536667 | 4.0224 | 34.1965 | 16 | 4.9347 | 4.942578 | 24.35 | 0.232907 | 0.4845 | 0.4901472 | 0.2715485 | -0.0178 | 2.461844 | 40.4338
6118 | 8.538056 | 4.0224 | 34.2021 | 15 | 4.9383 | 4.943255 | 24.39 | 0.233597 | 0.4836 | 0.4901456 | 0.2715217 | -0.0125 | 2.462221 | 40.4333
6119 | 8.539444 | 4.0437 | 34.2078 | 16 | 4.9376 | 4.943953 | 24.38 | 0.232979 | 0.4831 | 0.4901433 | 0.2714933 | -0.0071 | 2.462598 | 40.4335
6120 | 8.540833 | 4.0437 | 34.2134 | 18 | 4.9361 | 4.944634 | 24.37 | 0.233896 | 0.482 | 0.4901413 | 0.2714635 | -0.0071 | 2.462975 | 40.4329
6121 | 8.542222 | 4.0433 | 34.219 | 15 | 4.9354 | 4.945269 | 24.36 | 0.233976 | 0.4809 | 0.4901397 | 0.2714321 | -0.0072 | 2.463352 | 40.4328
6122 | 8.543611 | 4.0433 | 34.2246 | 15 | 4.9347 | 4.94592 | 24.35 | 0.232754 | 0.4798 | 0.4901374 | 0.2713984 | -0.0073 | 2.463729 | 40.4334
6123 | 8.545 | 4.0428 | 34.2302 | 17 | 4.942 | 4.946539 | 24.42 | 0.234758 | 0.479 | 0.4901349 | 0.2713637 | -0.0073 | 2.464106 | 40.4322
6124 | 8.546389 | 4.0428 | 34.2358 | 16 | 4.9471 | 4.947177 | 24.47 | 0.235261 | 0.4791 | 0.4901318 | 0.2713291 | -0.0074 | 2.464483 | 40.4318
6125 | 8.547778 | 4.0422 | 34.2414 | 16 | 4.9515 | 4.947852 | 24.52 | 0.235499 | 0.4791 | 0.490129 | 0.2712925 | -0.0075 | 2.46486 | 40.4316
6126 | 8.549167 | 4.0422 | 34.2471 | 16 | 4.9464 | 4.948541 | 24.47 | 0.235627 | 0.4783 | 0.4901256 | 0.2712564 | -0.0076 | 2.465237 | 40.4314
6127 | 8.550556 | 4.0416 | 34.2527 | 16 | 4.9457 | 4.949228 | 24.46 | 0.234514 | 0.4777 | 0.4901218 | 0.2712183 | -0.0077 | 2.465613 | 40.4319
6128 | 8.551944 | 4.0416 | 34.2583 | 16 | 4.9486 | 4.94987 | 24.49 | 0.234997 | 0.4774 | 0.4901182 | 0.2711804 | -0.0078 | 2.46599 | 40.4316
6129 | 8.553333 | 4.041 | 34.2639 | 15 | 4.953 | 4.950568 | 24.53 | 0.235162 | 0.4777 | 0.4901139 | 0.2711437 | -0.0079 | 2.466366 | 40.4314
6130 | 8.554722 | 4.041 | 34.2695 | 15 | 4.942 | 4.951258 | 24.42 | 0.234722 | 0.4773 | 0.4901089 | 0.2711064 | -0.0081 | 2.466743 | 40.4316
6131 | 8.556111 | 4.0402 | 34.2751 | 15 | 4.9559 | 4.951909 | 24.56 | 0.236195 | 0.4771 | 0.4901034 | 0.2710659 | -0.0082 | 2.467119 | 40.4306
6132 | 8.5575 | 4.0402 | 34.2807 | 15 | 4.942 | 4.952546 | 24.42 | 0.234543 | 0.4764 | 0.4900975 | 0.271027 | -0.0083 | 2.467496 | 40.4315
6133 | 8.558889 | 4.0394 | 34.2864 | 16 | 4.9479 | 4.953209 | 24.48 | 0.236262 | 0.4761 | 0.4900917 | 0.2709886 | -0.0085 | 2.467872 | 40.4304
6134 | 8.560278 | 4.0394 | 34.292 | 15 | 4.9486 | 4.953828 | 24.49 | 0.235284 | 0.4757 | 0.4900848 | 0.2709485 | -0.0086 | 2.468249 | 40.4309
6135 | 8.561667 | 4.0386 | 34.2976 | 17 | 4.9508 | 4.954413 | 24.51 | 0.235832 | 0.4753 | 0.4900776 | 0.2709082 | -0.0088 | 2.468625 | 40.4305
6136 | 8.563056 | 4.0386 | 34.3032 | 17 | 4.961 | 4.95506 | 24.61 | 0.236275 | 0.4754 | 0.4900704 | 0.2708673 | -0.0089 | 2.469001 | 40.4301
6137 | 8.564444 | 4.0377 | 34.3088 | 15 | 4.9559 | 4.955749 | 24.56 | 0.236549 | 0.4752 | 0.4900625 | 0.2708238 | -0.0091 | 2.469377 | 40.4299
6138 | 8.565833 | 4.0377 | 34.3144 | 16 | 4.9508 | 4.956414 | 24.51 | 0.235653 | 0.4751 | 0.4900543 | 0.2707825 | -0.0093 | 2.469753 | 40.4303
6139 | 8.567222 | 4.0367 | 34.32 | 15 | 4.9545 | 4.957082 | 24.55 | 0.236071 | 0.4748 | 0.4900461 | 0.2707404 | -0.0094 | 2.47013 | 40.43
6140 | 8.568611 | 4.0367 | 34.3256 | 17 | 4.961 | 4.95779 | 24.61 | 0.236526 | 0.4749 | 0.4900382 | 0.2706985 | -0.0096 | 2.470506 | 40.4296
6141 | 8.57 | 4.0357 | 34.3312 | 16 | 4.9603 | 4.958421 | 24.6 | 0.236605 | 0.4754 | 0.4900307 | 0.2706584 | -0.0098 | 2.470882 | 40.4295
6142 | 8.571389 | 4.0357 | 34.3368 | 15 | 4.9567 | 4.959131 | 24.57 | 0.237073 | 0.4746 | 0.4900236 | 0.2706171 | -0.01 | 2.471257 | 40.4291
6143 | 8.572778 | 4.0346 | 34.3424 | 15 | 4.9552 | 4.959764 | 24.55 | 0.236304 | 0.4746 | 0.4900162 | 0.2705724 | -0.0102 | 2.471633 | 40.4295
6144 | 8.574167 | 4.0346 | 34.348 | 16 | 4.9493 | 4.960462 | 24.5 | 0.236335 | 0.4731 | 0.4900088 | 0.2705282 | -0.0105 | 2.472009 | 40.4294
6145 | 8.575556 | 4.0335 | 34.3536 | 15 | 4.9632 | 4.96115 | 24.63 | 0.238003 | 0.473 | 0.4900012 | 0.270484 | -0.0107 | 2.472385 | 40.4283
6146 | 8.576944 | 4.0335 | 34.3592 | 15 | 4.9581 | 4.961818 | 24.58 | 0.23579 | 0.4726 | 0.4899934 | 0.2704393 | -0.0109 | 2.47276 | 40.4296
6147 | 8.578333 | 4.0323 | 34.3648 | 16 | 4.9574 | 4.962426 | 24.58 | 0.236539 | 0.4724 | 0.489986 | 0.270395 | -0.0111 | 2.473136 | 40.429
6148 | 8.579722 | 4.0323 | 34.3704 | 16 | 4.9574 | 4.963079 | 24.58 | 0.237113 | 0.4718 | 0.4899774 | 0.2703488 | -0.0114 | 2.473511 | 40.4286
6149 | 8.581111 | 4.0311 | 34.376 | 15 | 4.9683 | 4.963819 | 24.68 | 0.238181 | 0.4719 | 0.4899686 | 0.2702991 | -0.0116 | 2.473887 | 40.4279
6150 | 8.5825 | 4.0311 | 34.3816 | 14 | 4.9559 | 4.964473 | 24.56 | 0.238258 | 0.4714 | 0.4899596 | 0.2702523 | -0.0119 | 2.474262 | 40.4278
6151 | 8.583889 | 4.0298 | 34.3872 | 14 | 4.9501 | 4.965085 | 24.5 | 0.23955 | 0.4701 | 0.4899509 | 0.2702042 | -0.0121 | 2.474638 | 40.4269
6152 | 8.585278 | 4.0298 | 34.3928 | 16 | 4.9618 | 4.96575 | 24.62 | 0.237108 | 0.4697 | 0.4899423 | 0.2701553 | -0.0124 | 2.475013 | 40.4283
6153 | 8.586667 | 4.0284 | 34.3984 | 15 | 4.9588 | 4.966421 | 24.59 | 0.237367 | 0.4693 | 0.4899338 | 0.2701049 | -0.0127 | 2.475388 | 40.4281
6154 | 8.588333 | 4.0284 | 34.404 | 16 | 4.9669 | 4.967095 | 24.67 | 0.23716 | 0.4692 | 0.4899253 | 0.2700552 | -0.0129 | 2.475838 | 40.4285
6155 | 8.589722 | 4.027 | 34.4096 | 15 | 4.9596 | 4.96777 | 24.6 | 0.236809 | 0.4683 | 0.4899165 | 0.2699979 | -0.0132 | 2.476213 | 40.4286
6156 | 8.591111 | 4.027 | 34.4152 | 16 | 4.9705 | 4.968422 | 24.71 | 0.239234 | 0.468 | 0.4899075 | 0.269946 | -0.0135 | 2.476588 | 40.4271
6157 | 8.5925 | 4.0255 | 34.4208 | 16 | 4.9567 | 4.969078 | 24.57 | 0.235932 | 0.4671 | 0.489898 | 0.2698906 | -0.0138 | 2.476963 | 40.429
6158 | 8.593889 | 4.0255 | 34.4264 | 16 | 4.9676 | 4.969786 | 24.68 | 0.237941 | 0.4671 | 0.4898883 | 0.2698349 | -0.0141 | 2.477338 | 40.4277
6159 | 8.595278 | 4.0239 | 34.432 | 17 | 4.9698 | 4.970401 | 24.7 | 0.237133 | 0.4665 | 0.4898782 | 0.2697787 | -0.0144 | 2.477713 | 40.4281
6160 | 8.596667 | 4.0239 | 34.4376 | 16 | 4.9669 | 4.971091 | 24.67 | 0.238074 | 0.4665 | 0.4898673 | 0.2697227 | -0.0147 | 2.478087 | 40.4275
6161 | 8.598056 | 4.0223 | 34.4432 | 15 | 4.9822 | 4.971729 | 24.82 | 0.239645 | 0.4671 | 0.4898559 | 0.2696652 | -0.015 | 2.478462 | 40.4265
6162 | 8.599444 | 4.0223 | 34.4488 | 15 | 4.9603 | 4.972384 | 24.6 | 0.23788 | 0.4663 | 0.4898437 | 0.2696091 | -0.0154 | 2.478836 | 40.4274
6163 | 8.600833 | 4.0206 | 34.4544 | 16 | 4.9647 | 4.973039 | 24.65 | 0.237932 | 0.4656 | 0.4898306 | 0.2695515 | -0.0157 | 2.479211 | 40.4273
6164 | 8.602222 | 4.0206 | 34.46 | 15 | 4.9625 | 4.973672 | 24.63 | 0.238569 | 0.4644 | 0.4898173 | 0.2694916 | -0.0161 | 2.479585 | 40.4268
6165 | 8.603611 | 4.0189 | 34.4655 | 15 | 4.9771 | 4.97433 | 24.77 | 0.240515 | 0.4647 | 0.4898037 | 0.2694322 | -0.0164 | 2.479959 | 40.4257
6166 | 8.605 | 4.0189 | 34.4711 | 15 | 4.9705 | 4.974961 | 24.71 | 0.239281 | 0.4643 | 0.4897901 | 0.2693725 | -0.0168 | 2.480333 | 40.4263
6167 | 8.606389 | 4.017 | 34.4767 | 16 | 4.9676 | 4.975633 | 24.68 | 0.238481 | 0.4637 | 0.4897761 | 0.269309 | -0.0171 | 2.480708 | 40.4267
6168 | 8.607778 | 4.017 | 34.4823 | 15 | 4.9749 | 4.976294 | 24.75 | 0.239375 | 0.4636 | 0.489762 | 0.2692481 | -0.0175 | 2.481082 | 40.4261
6169 | 8.609167 | 4.0152 | 34.4879 | 17 | 4.9574 | 4.976956 | 24.58 | 0.238279 | 0.4619 | 0.4897475 | 0.269183 | -0.0179 | 2.481456 | 40.4266
6170 | 8.610556 | 4.0152 | 34.4934 | 15 | 4.9793 | 4.977618 | 24.79 | 0.239771 | 0.462 | 0.4897331 | 0.2691181 | -0.0183 | 2.481829 | 40.4257
6171 | 8.611944 | 4.0132 | 34.499 | 15 | 4.9771 | 4.978297 | 24.77 | 0.239184 | 0.4618 | 0.4897186 | 0.269051 | -0.0186 | 2.482203 | 40.426
6172 | 8.613333 | 4.0132 | 34.5046 | 15 | 4.9705 | 4.978935 | 24.71 | 0.239613 | 0.4612 | 0.4897036 | 0.2689831 | -0.019 | 2.482577 | 40.4256
6173 | 8.614722 | 4.0112 | 34.5102 | 15 | 4.9749 | 4.979591 | 24.75 | 0.239688 | 0.461 | 0.4896882 | 0.2689177 | -0.0194 | 2.48295 | 40.4255
6174 | 8.616111 | 4.0112 | 34.5157 | 15 | 4.9822 | 4.980263 | 24.82 | 0.241225 | 0.4609 | 0.4896719 | 0.2688495 | -0.0198 | 2.483324 | 40.4246
6175 | 8.6175 | 4.0092 | 34.5213 | 15 | 4.9938 | 4.980881 | 24.94 | 0.241867 | 0.4618 | 0.4896552 | 0.2687826 | -0.0203 | 2.483697 | 40.4241
6176 | 8.618889 | 4.0092 | 34.5269 | 15 | 4.9822 | 4.981513 | 24.82 | 0.241072 | 0.4623 | 0.4896386 | 0.268716 | -0.0207 | 2.48407 | 40.4245
6177 | 8.620278 | 4.0072 | 34.5324 | 15 | 4.9837 | 4.98216 | 24.84 | 0.240816 | 0.4622 | 0.4896215 | 0.2686487 | -0.0211 | 2.484443 | 40.4246
6178 | 8.621667 | 4.0072 | 34.538 | 16 | 4.9749 | 4.982786 | 24.75 | 0.24074 | 0.4613 | 0.4896038 | 0.2685797 | -0.0215 | 2.484817 | 40.4246
6179 | 8.623056 | 4.0051 | 34.5436 | 15 | 4.9822 | 4.983438 | 24.82 | 0.240821 | 0.4613 | 0.4895853 | 0.2685177 | -0.0219 | 2.48519 | 40.4244
6180 | 8.624444 | 4.0051 | 34.5491 | 15 | 4.9815 | 4.984086 | 24.82 | 0.241651 | 0.4612 | 0.4895669 | 0.2684488 | -0.0223 | 2.485562 | 40.4239
6181 | 8.625833 | 4.003 | 34.5547 | 15 | 4.988 | 4.984774 | 24.88 | 0.24127 | 0.4617 | 0.4895484 | 0.2683797 | -0.0228 | 2.485935 | 40.424
6182 | 8.627222 | 4.003 | 34.5602 | 15 | 4.9866 | 4.985402 | 24.87 | 0.240847 | 0.4614 | 0.48953 | 0.2683095 | -0.0232 | 2.486308 | 40.4242
6183 | 8.628611 | 4.0009 | 34.5658 | 15 | 4.9902 | 4.986062 | 24.9 | 0.241962 | 0.462 | 0.4895115 | 0.2682402 | -0.0236 | 2.48668 | 40.4235
6184 | 8.63 | 4.0009 | 34.5714 | 15 | 4.9873 | 4.986688 | 24.87 | 0.242193 | 0.4619 | 0.4894932 | 0.268171 | -0.024 | 2.487053 | 40.4233
6185 | 8.631389 | 3.9988 | 34.5769 | 15 | 4.9967 | 4.987362 | 24.97 | 0.243955 | 0.4625 | 0.4894749 | 0.2681142 | -0.0245 | 2.487425 | 40.4222
6186 | 8.632778 | 3.9988 | 34.5825 | 15 | 4.9866 | 4.988022 | 24.87 | 0.242473 | 0.4613 | 0.4894562 | 0.268044 | -0.0249 | 2.487798 | 40.423
6187 | 8.634167 | 3.9967 | 34.588 | 15 | 4.9858 | 4.98864 | 24.86 | 0.240987 | 0.4607 | 0.4894379 | 0.2679728 | -0.0253 | 2.48817 | 40.4238
6188 | 8.635556 | 3.9967 | 34.5936 | 15 | 4.9887 | 4.989298 | 24.89 | 0.241793 | 0.4609 | 0.4894197 | 0.2679012 | -0.0257 | 2.488542 | 40.4233
6189 | 8.636944 | 3.9945 | 34.5991 | 16 | 4.9866 | 4.989921 | 24.87 | 0.242811 | 0.4605 | 0.4894015 | 0.267828 | -0.0262 | 2.488914 | 40.4226
6190 | 8.638333 | 3.9945 | 34.6047 | 16 | 4.9837 | 4.990582 | 24.84 | 0.241197 | 0.4598 | 0.4893833 | 0.2677536 | -0.0266 | 2.489286 | 40.4235
6191 | 8.639722 | 3.9924 | 34.6102 | 16 | 4.9953 | 4.991239 | 24.95 | 0.243037 | 0.4603 | 0.4893652 | 0.2676949 | -0.027 | 2.489658 | 40.4224
6192 | 8.641111 | 3.9924 | 34.6157 | 16 | 5.0004 | 4.991864 | 25 | 0.243743 | 0.4608 | 0.4893459 | 0.2676228 | -0.0275 | 2.49003 | 40.4219
6193 | 8.6425 | 3.9902 | 34.6213 | 15 | 4.9887 | 4.992514 | 24.89 | 0.242481 | 0.4602 | 0.4893265 | 0.2675492 | -0.0279 | 2.490401 | 40.4226
6194 | 8.643889 | 3.9902 | 34.6268 | 15 | 4.9895 | 4.993147 | 24.89 | 0.24253 | 0.4599 | 0.4893068 | 0.2674755 | -0.0283 | 2.490773 | 40.4225
6195 | 8.645278 | 3.988 | 34.6324 | 15 | 5.0011 | 4.993752 | 25.01 | 0.2445 | 0.4608 | 0.4892872 | 0.2674036 | -0.0288 | 2.491144 | 40.4212
6196 | 8.646667 | 3.988 | 34.6379 | 16 | 4.9895 | 4.994376 | 24.89 | 0.242264 | 0.4602 | 0.4892676 | 0.2673305 | -0.0292 | 2.491516 | 40.4225
6197 | 8.648056 | 3.9859 | 34.6434 | 17 | 4.9837 | 4.995041 | 24.84 | 0.241482 | 0.4595 | 0.4892476 | 0.2672713 | -0.0296 | 2.491887 | 40.4229
6198 | 8.649722 | 3.9859 | 34.649 | 18 | 4.9975 | 4.995671 | 24.97 | 0.243882 | 0.46 | 0.4892281 | 0.267198 | -0.0301 | 2.492332 | 40.4218
6199 | 8.651111 | 3.9838 | 34.6545 | 15 | 5.0083 | 4.996288 | 25.08 | 0.245158 | 0.4608 | 0.4892082 | 0.2671275 | -0.0305 | 2.492703 | 40.421
6200 | 8.6525 | 3.9838 | 34.66 | 15 | 4.9895 | 4.996906 | 24.89 | 0.242315 | 0.4606 | 0.4891883 | 0.2670572 | -0.0309 | 2.493074 | 40.4227
6201 | 8.653889 | 3.9816 | 34.6656 | 15 | 4.9931 | 4.997563 | 24.93 | 0.243877 | 0.4601 | 0.4891683 | 0.2669864 | -0.0313 | 2.493445 | 40.4217
6202 | 8.655278 | 3.9816 | 34.6711 | 15 | 4.9938 | 4.998208 | 24.94 | 0.243708 | 0.4596 | 0.4891484 | 0.2669147 | -0.0318 | 2.493816 | 40.4217
6203 | 8.656667 | 3.9796 | 34.6766 | 16 | 5.0004 | 4.998853 | 25 | 0.244061 | 0.4597 | 0.4891284 | 0.2668547 | -0.0322 | 2.494187 | 40.4215
6204 | 8.658056 | 3.9796 | 34.6822 | 15 | 5.004 | 4.999506 | 25.04 | 0.24558 | 0.4601 | 0.4891082 | 0.2667843 | -0.0326 | 2.494557 | 40.4205
6205 | 8.659444 | 3.9775 | 34.6877 | 16 | 4.9989 | 5.000146 | 24.99 | 0.244441 | 0.4601 | 0.4890878 | 0.2667137 | -0.033 | 2.494928 | 40.4211
6206 | 8.660833 | 3.9775 | 34.6932 | 15 | 5.0098 | 5.000787 | 25.1 | 0.245154 | 0.4607 | 0.4890677 | 0.2666442 | -0.0334 | 2.495298 | 40.4206
6207 | 8.662222 | 3.9755 | 34.6987 | 15 | 4.9982 | 5.001456 | 24.98 | 0.244626 | 0.4609 | 0.4890474 | 0.2665743 | -0.0338 | 2.495668 | 40.4209
6208 | 8.663611 | 3.9755 | 34.7043 | 15 | 4.9924 | 5.002081 | 24.92 | 0.244112 | 0.4604 | 0.4890272 | 0.2665035 | -0.0342 | 2.496039 | 40.4211
6209 | 8.665 | 3.9735 | 34.7098 | 15 | 5.0141 | 5.002726 | 25.14 | 0.246118 | 0.4615 | 0.4890075 | 0.2664492 | -0.0346 | 2.496409 | 40.4199
6210 | 8.666389 | 3.9735 | 34.7153 | 15 | 5.0091 | 5.003482 | 25.09 | 0.245906 | 0.4623 | 0.4889879 | 0.2663824 | -0.035 | 2.496779 | 40.42
6211 | 8.667778 | 3.9716 | 34.7208 | 15 | 5.0062 | 5.004089 | 25.06 | 0.244994 | 0.4627 | 0.4889684 | 0.2663162 | -0.0354 | 2.497149 | 40.4205
6212 | 8.669167 | 3.9716 | 34.7263 | 16 | 5.0033 | 5.004722 | 25.03 | 0.244953 | 0.4624 | 0.4889483 | 0.2662495 | -0.0358 | 2.497519 | 40.4204
6213 | 8.670556 | 3.9697 | 34.7318 | 17 | 5.0033 | 5.005406 | 25.03 | 0.245161 | 0.4622 | 0.4889288 | 0.2661824 | -0.0361 | 2.497888 | 40.4203
6214 | 8.671944 | 3.9697 | 34.7373 | 15 | 5.004 | 5.006015 | 25.04 | 0.245405 | 0.4617 | 0.4889094 | 0.2661138 | -0.0365 | 2.498258 | 40.4201
6215 | 8.673333 | 3.9679 | 34.7429 | 15 | 5.0105 | 5.006666 | 25.11 | 0.246086 | 0.4624 | 0.4888898 | 0.2660631 | -0.0369 | 2.498627 | 40.4196
6216 | 8.674722 | 3.9679 | 34.7484 | 15 | 5.0091 | 5.007321 | 25.09 | 0.245459 | 0.4621 | 0.4888696 | 0.2659954 | -0.0372 | 2.498997 | 40.4199
6217 | 8.676111 | 3.966 | 34.7539 | 15 | 5.0018 | 5.007979 | 25.02 | 0.246252 | 0.4617 | 0.4888491 | 0.2659266 | -0.0376 | 2.499366 | 40.4194
6218 | 8.6775 | 3.966 | 34.7594 | 15 | 5.0083 | 5.008593 | 25.08 | 0.246314 | 0.4619 | 0.4888282 | 0.2658571 | -0.0379 | 2.499736 | 40.4193
6219 | 8.678889 | 3.9642 | 34.7649 | 16 | 5.0083 | 5.009193 | 25.08 | 0.245586 | 0.4614 | 0.4888073 | 0.2657869 | -0.0383 | 2.500105 | 40.4197
6220 | 8.680278 | 3.9642 | 34.7704 | 15 | 5.0076 | 5.009843 | 25.08 | 0.24673 | 0.4609 | 0.4887861 | 0.2657158 | -0.0386 | 2.500474 | 40.419
6221 | 8.681667 | 3.9625 | 34.7759 | 15 | 5.0098 | 5.010473 | 25.1 | 0.246815 | 0.4609 | 0.4887652 | 0.2656644 | -0.0389 | 2.500843 | 40.4189
6222 | 8.683056 | 3.9625 | 34.7814 | 15 | 5.0011 | 5.011091 | 25.01 | 0.245507 | 0.4601 | 0.4887446 | 0.265592 | -0.0393 | 2.501212 | 40.4196
6223 | 8.684444 | 3.9608 | 34.7869 | 17 | 5.0098 | 5.011684 | 25.1 | 0.2467 | 0.4599 | 0.4887241 | 0.2655197 | -0.0396 | 2.501581 | 40.4189
6224 | 8.685833 | 3.9608 | 34.7924 | 15 | 5.0127 | 5.01232 | 25.13 | 0.246875 | 0.4601 | 0.4887037 | 0.2654468 | -0.0399 | 2.501949 | 40.4187
6225 | 8.687222 | 3.9591 | 34.7979 | 15 | 5.0257 | 5.012964 | 25.26 | 0.248311 | 0.4612 | 0.4886832 | 0.2653765 | -0.0402 | 2.502318 | 40.4178
6226 | 8.688611 | 3.9591 | 34.8034 | 15 | 5.0199 | 5.013584 | 25.2 | 0.247487 | 0.4609 | 0.4886629 | 0.2653058 | -0.0405 | 2.502687 | 40.4183
6227 | 8.69 | 3.9575 | 34.8089 | 16 | 5.0091 | 5.014206 | 25.09 | 0.246885 | 0.4608 | 0.4886426 | 0.2652552 | -0.0408 | 2.503055 | 40.4186
6228 | 8.691389 | 3.9575 | 34.8144 | 15 | 5.0127 | 5.014809 | 25.13 | 0.246512 | 0.4607 | 0.488622 | 0.2651844 | -0.0411 | 2.503423 | 40.4188
6229 | 8.692778 | 3.9559 | 34.8199 | 16 | 5.0127 | 5.015416 | 25.13 | 0.246978 | 0.4602 | 0.4886017 | 0.2651116 | -0.0414 | 2.503792 | 40.4184
6230 | 8.694167 | 3.9559 | 34.8254 | 16 | 5.0221 | 5.016033 | 25.22 | 0.248098 | 0.4604 | 0.4885816 | 0.2650401 | -0.0417 | 2.50416 | 40.4177
6231 | 8.695556 | 3.9544 | 34.8309 | 15 | 5.0185 | 5.016613 | 25.18 | 0.247691 | 0.4601 | 0.4885611 | 0.2649676 | -0.042 | 2.504528 | 40.4179
6232 | 8.696944 | 3.9544 | 34.8364 | 15 | 5.0105 | 5.017206 | 25.11 | 0.246799 | 0.4599 | 0.488541 | 0.2648946 | -0.0422 | 2.504896 | 40.4184
6233 | 8.698333 | 3.9529 | 34.8419 | 15 | 5.012 | 5.017831 | 25.12 | 0.246832 | 0.4591 | 0.4885213 | 0.2648425 | -0.0425 | 2.505264 | 40.4183
6234 | 8.699722 | 3.9529 | 34.8474 | 15 | 5.0206 | 5.018505 | 25.21 | 0.247882 | 0.4591 | 0.4885017 | 0.2647682 | -0.0427 | 2.505631 | 40.4177
6235 | 8.701111 | 3.9515 | 34.8529 | 15 | 5.0214 | 5.019168 | 25.21 | 0.24849 | 0.4591 | 0.488482 | 0.2646939 | -0.043 | 2.505999 | 40.4173
6236 | 8.7025 | 3.9515 | 34.8583 | 15 | 5.0228 | 5.019785 | 25.23 | 0.248375 | 0.4593 | 0.4884622 | 0.2646199 | -0.0432 | 2.506367 | 40.4173
6237 | 8.703889 | 3.9501 | 34.8638 | 16 | 5.0199 | 5.020452 | 25.2 | 0.24766 | 0.4596 | 0.4884427 | 0.2645469 | -0.0435 | 2.506734 | 40.4177
6238 | 8.705278 | 3.9501 | 34.8693 | 15 | 5.0163 | 5.021083 | 25.16 | 0.247464 | 0.4589 | 0.4884229 | 0.2644735 | -0.0437 | 2.507102 | 40.4178
6239 | 8.706667 | 3.9488 | 34.8748 | 16 | 5.0307 | 5.021728 | 25.31 | 0.248877 | 0.4598 | 0.4884029 | 0.2644227 | -0.0439 | 2.507469 | 40.4169
6240 | 8.708056 | 3.9488 | 34.8803 | 15 | 5.0286 | 5.022352 | 25.29 | 0.249518 | 0.46 | 0.4883827 | 0.2643516 | -0.0442 | 2.507836 | 40.4165
6241 | 8.709444 | 3.9475 | 34.8858 | 16 | 5.0315 | 5.02298 | 25.32 | 0.249422 | 0.4604 | 0.4883627 | 0.264282 | -0.0444 | 2.508203 | 40.4165
6242 | 8.710833 | 3.9475 | 34.8913 | 19 | 5.0242 | 5.023623 | 25.24 | 0.250281 | 0.4603 | 0.488343 | 0.2642118 | -0.0446 | 2.50857 | 40.4159
6243 | 8.712222 | 3.9462 | 34.8967 | 15 | 5.0307 | 5.024294 | 25.31 | 0.249527 | 0.4608 | 0.4883234 | 0.2641427 | -0.0448 | 2.508937 | 40.4164
6244 | 8.713611 | 3.9462 | 34.9022 | 15 | 5.0221 | 5.024961 | 25.22 | 0.247754 | 0.4602 | 0.488304 | 0.2640736 | -0.045 | 2.509304 | 40.4174
6245 | 8.715278 | 3.9451 | 34.9077 | 15 | 5.0286 | 5.025664 | 25.29 | 0.249365 | 0.4603 | 0.4882849 | 0.2640234 | -0.0452 | 2.509744 | 40.4168
6246 | 8.716667 | 3.9451 | 34.9132 | 17 | 5.0494 | 5.026305 | 25.5 | 0.252154 | 0.4618 | 0.4882658 | 0.2639576 | -0.0454 | 2.510111 | 40.4151
6247 | 8.718056 | 3.944 | 34.9187 | 16 | 5.0351 | 5.026907 | 25.35 | 0.249985 | 0.4626 | 0.4882469 | 0.263894 | -0.0455 | 2.510477 | 40.4163
6248 | 8.719444 | 3.944 | 34.9241 | 15 | 5.0278 | 5.027596 | 25.28 | 0.249189 | 0.4626 | 0.4882278 | 0.2638319 | -0.0457 | 2.510844 | 40.4168
6249 | 8.720833 | 3.943 | 34.9296 | 15 | 5.0293 | 5.028259 | 25.29 | 0.249618 | 0.4625 | 0.4882086 | 0.2637698 | -0.0459 | 2.51121 | 40.4165
6250 | 8.722222 | 3.943 | 34.9351 | 15 | 5.0221 | 5.028887 | 25.22 | 0.248804 | 0.4619 | 0.4881892 | 0.2637073 | -0.046 | 2.511576 | 40.4169
6251 | 8.723611 | 3.942 | 34.9406 | 15 | 5.0293 | 5.029549 | 25.29 | 0.250147 | 0.4617 | 0.4881696 | 0.2636578 | -0.0462 | 2.511943 | 40.4161
6252 | 8.725 | 3.942 | 34.946 | 15 | 5.0444 | 5.030238 | 25.45 | 0.251478 | 0.4627 | 0.48815 | 0.2635972 | -0.0463 | 2.512309 | 40.4153
6253 | 8.726389 | 3.9411 | 34.9515 | 15 | 5.0221 | 5.030903 | 25.22 | 0.249259 | 0.4628 | 0.4881305 | 0.2635373 | -0.0464 | 2.512675 | 40.4166
6254 | 8.727778 | 3.9411 | 34.957 | 16 | 5.0264 | 5.031611 | 25.26 | 0.250399 | 0.4624 | 0.4881106 | 0.2634774 | -0.0466 | 2.513041 | 40.4158
6255 | 8.729167 | 3.9403 | 34.9625 | 17 | 5.0242 | 5.032286 | 25.24 | 0.248926 | 0.4618 | 0.4880906 | 0.2634176 | -0.0467 | 2.513407 | 40.4167
6256 | 8.730556 | 3.9403 | 34.9679 | 15 | 5.0264 | 5.032939 | 25.26 | 0.250058 | 0.461 | 0.4880709 | 0.2633558 | -0.0468 | 2.513773 | 40.416
6257 | 8.731944 | 3.9395 | 34.9734 | 16 | 5.0358 | 5.033616 | 25.36 | 0.251226 | 0.4611 | 0.488052 | 0.263304 | -0.0469 | 2.514138 | 40.4153
6258 | 8.733333 | 3.9395 | 34.9789 | 15 | 5.0451 | 5.034318 | 25.45 | 0.252471 | 0.4614 | 0.4880338 | 0.2632433 | -0.047 | 2.514504 | 40.4145
6259 | 8.734722 | 3.9388 | 34.9844 | 16 | 5.0358 | 5.034956 | 25.36 | 0.250789 | 0.4615 | 0.4880156 | 0.2631833 | -0.0471 | 2.514869 | 40.4154
6260 | 8.736111 | 3.9388 | 34.9898 | 17 | 5.0322 | 5.035586 | 25.32 | 0.250631 | 0.4617 | 0.4879968 | 0.2631236 | -0.0472 | 2.515235 | 40.4155
6261 | 8.7375 | 3.9381 | 34.9953 | 15 | 5.0394 | 5.036235 | 25.4 | 0.251592 | 0.4615 | 0.4879781 | 0.2630633 | -0.0472 | 2.5156 | 40.4149
6262 | 8.738889 | 3.9381 | 35.0008 | 15 | 5.0358 | 5.036957 | 25.36 | 0.251135 | 0.4612 | 0.4879594 | 0.263003 | -0.0473 | 2.515966 | 40.4151
6263 | 8.740278 | 3.9375 | 35.0062 | 15 | 5.0408 | 5.037627 | 25.41 | 0.25175 | 0.4616 | 0.4879408 | 0.2629523 | -0.0474 | 2.516331 | 40.4147
6264 | 8.741667 | 3.9375 | 35.0117 | 14 | 5.0451 | 5.038271 | 25.45 | 0.253185 | 0.4618 | 0.4879221 | 0.2628935 | -0.0474 | 2.516696 | 40.4139
6265 | 8.743056 | 3.937 | 35.0172 | 16 | 5.0329 | 5.038957 | 25.33 | 0.250489 | 0.4611 | 0.4879035 | 0.2628327 | -0.0475 | 2.517061 | 40.4154
6266 | 8.744444 | 3.937 | 35.0226 | 16 | 5.0451 | 5.039599 | 25.45 | 0.253485 | 0.4618 | 0.487885 | 0.262773 | -0.0475 | 2.517426 | 40.4136
6267 | 8.745833 | 3.9365 | 35.0281 | 15 | 5.0423 | 5.040256 | 25.42 | 0.252204 | 0.4619 | 0.487867 | 0.2627138 | -0.0475 | 2.517791 | 40.4143
6268 | 8.747222 | 3.9365 | 35.0336 | 15 | 5.0408 | 5.040886 | 25.41 | 0.253067 | 0.4613 | 0.4878488 | 0.2626533 | -0.0476 | 2.518156 | 40.4138
6269 | 8.748611 | 3.9361 | 35.0391 | 15 | 5.0401 | 5.041499 | 25.4 | 0.251917 | 0.4608 | 0.4878303 | 0.2626028 | -0.0476 | 2.518521 | 40.4144
6270 | 8.75 | 3.9361 | 35.0445 | 16 | 5.0516 | 5.042108 | 25.52 | 0.254061 | 0.4618 | 0.4878116 | 0.2625435 | -0.0476 | 2.518885 | 40.4131
6271 | 8.751389 | 3.9357 | 35.05 | 16 | 5.0379 | 5.042771 | 25.38 | 0.252581 | 0.4615 | 0.4877928 | 0.2624833 | -0.0476 | 2.51925 | 40.414
6272 | 8.752778 | 3.9357 | 35.0555 | 15 | 5.0401 | 5.043437 | 25.4 | 0.252551 | 0.4605 | 0.4877744 | 0.2624218 | -0.0476 | 2.519615 | 40.4139
6273 | 8.754167 | 3.9353 | 35.0609 | 15 | 5.0372 | 5.044138 | 25.37 | 0.252518 | 0.4604 | 0.4877558 | 0.2623602 | -0.0476 | 2.519979 | 40.4139
6274 | 8.755556 | 3.9353 | 35.0664 | 18 | 5.0552 | 5.044812 | 25.55 | 0.253852 | 0.4609 | 0.4877373 | 0.2623006 | -0.0476 | 2.520343 | 40.4131
6275 | 8.756944 | 3.9351 | 35.0719 | 15 | 5.0509 | 5.045464 | 25.51 | 0.253643 | 0.4618 | 0.4877196 | 0.2622517 | -0.0475 | 2.520707 | 40.4132
6276 | 8.758333 | 3.9351 | 35.0773 | 15 | 5.0473 | 5.046134 | 25.48 | 0.253147 | 0.4623 | 0.4877024 | 0.262195 | -0.0475 | 2.521072 | 40.4135
6277 | 8.759722 | 3.9348 | 35.0828 | 15 | 5.0494 | 5.04676 | 25.5 | 0.253391 | 0.4622 | 0.487685 | 0.2621388 | -0.0475 | 2.521436 | 40.4133
6278 | 8.761111 | 3.9348 | 35.0883 | 16 | 5.0466 | 5.047376 | 25.47 | 0.253783 | 0.4621 | 0.4876674 | 0.2620823 | -0.0474 | 2.5218 | 40.413
6279 | 8.7625 | 3.9347 | 35.0938 | 15 | 5.0523 | 5.048076 | 25.53 | 0.254544 | 0.4621 | 0.4876495 | 0.2620248 | -0.0474 | 2.522164 | 40.4125
6280 | 8.763889 | 3.9347 | 35.0992 | 15 | 5.053 | 5.048706 | 25.53 | 0.254785 | 0.4621 | 0.487631 | 0.2619673 | -0.0473 | 2.522528 | 40.4124
6281 | 8.765278 | 3.9346 | 35.1047 | 16 | 5.0494 | 5.049317 | 25.5 | 0.254019 | 0.4622 | 0.4876124 | 0.2619207 | -0.0473 | 2.522892 | 40.4128
6282 | 8.766667 | 3.9346 | 35.1102 | 16 | 5.053 | 5.050014 | 25.53 | 0.254087 | 0.4622 | 0.4875935 | 0.2618636 | -0.0472 | 2.523255 | 40.4127
6283 | 8.768056 | 3.9345 | 35.1156 | 15 | 5.0581 | 5.05075 | 25.58 | 0.255163 | 0.4629 | 0.487575 | 0.2618066 | -0.0472 | 2.523619 | 40.412
6284 | 8.769444 | 3.9345 | 35.1211 | 15 | 5.0538 | 5.051412 | 25.54 | 0.254363 | 0.4632 | 0.4875565 | 0.2617503 | -0.0471 | 2.523982 | 40.4125
6285 | 8.770833 | 3.9344 | 35.1266 | 16 | 5.0588 | 5.05206 | 25.59 | 0.254856 | 0.4639 | 0.4875381 | 0.2616942 | -0.047 | 2.524346 | 40.4121
6286 | 8.772222 | 3.9344 | 35.132 | 16 | 5.0609 | 5.052766 | 25.61 | 0.254389 | 0.4646 | 0.4875195 | 0.2616392 | -0.0469 | 2.524709 | 40.4124
6287 | 8.773611 | 3.9345 | 35.1375 | 16 | 5.048 | 5.053404 | 25.48 | 0.253164 | 0.464 | 0.4875009 | 0.2615996 | -0.0469 | 2.525073 | 40.4131
6288 | 8.775278 | 3.9345 | 35.143 | 17 | 5.0595 | 5.054083 | 25.6 | 0.254864 | 0.4644 | 0.4874823 | 0.2615444 | -0.0468 | 2.525509 | 40.4124
6289 | 8.776667 | 3.9345 | 35.1484 | 16 | 5.0545 | 5.054731 | 25.55 | 0.254909 | 0.4643 | 0.4874637 | 0.2614885 | -0.0467 | 2.525872 | 40.4124
6290 | 8.778056 | 3.9345 | 35.1539 | 16 | 5.0523 | 5.055334 | 25.53 | 0.253534 | 0.4641 | 0.4874453 | 0.2614325 | -0.0466 | 2.526235 | 40.4132
6291 | 8.779444 | 3.9345 | 35.1594 | 16 | 5.0631 | 5.056037 | 25.63 | 0.255568 | 0.4642 | 0.4874272 | 0.2613765 | -0.0465 | 2.526598 | 40.4119
6292 | 8.780833 | 3.9346 | 35.1648 | 15 | 5.0638 | 5.056703 | 25.64 | 0.256553 | 0.4651 | 0.48741 | 0.2613221 | -0.0464 | 2.526961 | 40.4113
6293 | 8.782222 | 3.9346 | 35.1703 | 15 | 5.0509 | 5.057382 | 25.51 | 0.255284 | 0.465 | 0.4873925 | 0.261286 | -0.0463 | 2.527324 | 40.412
6294 | 8.783611 | 3.9348 | 35.1758 | 16 | 5.0581 | 5.058039 | 25.58 | 0.255207 | 0.4651 | 0.4873743 | 0.2612317 | -0.0462 | 2.527687 | 40.412
6295 | 8.785 | 3.9348 | 35.1812 | 15 | 5.0581 | 5.05871 | 25.58 | 0.255333 | 0.4655 | 0.487356 | 0.2611781 | -0.046 | 2.52805 | 40.412
6296 | 8.786389 | 3.9349 | 35.1867 | 15 | 5.0595 | 5.059431 | 25.6 | 0.255253 | 0.4655 | 0.4873378 | 0.2611254 | -0.0459 | 2.528413 | 40.412
6297 | 8.787778 | 3.9349 | 35.1922 | 15 | 5.0659 | 5.060116 | 25.66 | 0.256389 | 0.4656 | 0.48732 | 0.2610734 | -0.0458 | 2.528775 | 40.4112
6298 | 8.789167 | 3.935 | 35.1976 | 15 | 5.0573 | 5.060754 | 25.58 | 0.255479 | 0.4655 | 0.487302 | 0.2610219 | -0.0457 | 2.529138 | 40.4118
6299 | 8.790556 | 3.935 | 35.2031 | 15 | 5.0516 | 5.061407 | 25.52 | 0.25505 | 0.4649 | 0.4872832 | 0.2609846 | -0.0456 | 2.5295 | 40.412
6300 | 8.791944 | 3.9353 | 35.2086 | 16 | 5.0538 | 5.062123 | 25.54 | 0.254799 | 0.4644 | 0.4872653 | 0.2609312 | -0.0455 | 2.529863 | 40.4121
6301 | 8.793333 | 3.9353 | 35.214 | 15 | 5.0652 | 5.062786 | 25.66 | 0.256283 | 0.4642 | 0.4872471 | 0.2608772 | -0.0453 | 2.530225 | 40.4112
6302 | 8.794722 | 3.9354 | 35.2195 | 16 | 5.0638 | 5.063473 | 25.64 | 0.256998 | 0.4641 | 0.4872293 | 0.2608239 | -0.0452 | 2.530587 | 40.4107
6303 | 8.796111 | 3.9354 | 35.225 | 15 | 5.0717 | 5.064146 | 25.72 | 0.257562 | 0.4649 | 0.4872117 | 0.2607713 | -0.0451 | 2.530949 | 40.4103
6304 | 8.7975 | 3.9356 | 35.2304 | 16 | 5.0638 | 5.064849 | 25.64 | 0.257125 | 0.4661 | 0.4871933 | 0.2607201 | -0.045 | 2.531312 | 40.4106
6305 | 8.798889 | 3.9356 | 35.2359 | 15 | 5.0745 | 5.065578 | 25.75 | 0.257685 | 0.4667 | 0.4871744 | 0.2606883 | -0.0448 | 2.531674 | 40.4102
6306 | 8.800278 | 3.9359 | 35.2414 | 15 | 5.0695 | 5.066345 | 25.7 | 0.256981 | 0.4669 | 0.4871553 | 0.2606388 | -0.0447 | 2.532036 | 40.4106
6307 | 8.801667 | 3.9359 | 35.2468 | 15 | 5.0781 | 5.067036 | 25.79 | 0.258327 | 0.4673 | 0.4871358 | 0.2605907 | -0.0445 | 2.532398 | 40.4098
6308 | 8.803056 | 3.9362 | 35.2523 | 16 | 5.0638 | 5.067714 | 25.64 | 0.257223 | 0.4669 | 0.4871163 | 0.2605425 | -0.0444 | 2.53276 | 40.4104
6309 | 8.804444 | 3.9362 | 35.2578 | 15 | 5.0688 | 5.068374 | 25.69 | 0.258065 | 0.4665 | 0.4870971 | 0.2604926 | -0.0443 | 2.533121 | 40.4099
6310 | 8.805833 | 3.9365 | 35.2632 | 16 | 5.0717 | 5.069047 | 25.72 | 0.257956 | 0.4667 | 0.4870775 | 0.2604431 | -0.0441 | 2.533483 | 40.4099
6311 | 8.807222 | 3.9365 | 35.2687 | 15 | 5.0709 | 5.069754 | 25.71 | 0.257665 | 0.4668 | 0.4870579 | 0.2604119 | -0.044 | 2.533845 | 40.41
6312 | 8.808611 | 3.9368 | 35.2742 | 16 | 5.0709 | 5.070443 | 25.71 | 0.258523 | 0.4668 | 0.4870385 | 0.2603629 | -0.0438 | 2.534207 | 40.4095
6313 | 8.81 | 3.9368 | 35.2796 | 15 | 5.0638 | 5.071139 | 25.64 | 0.257261 | 0.4661 | 0.4870198 | 0.2603133 | -0.0437 | 2.534568 | 40.4102
6314 | 8.811389 | 3.9371 | 35.2851 | 15 | 5.0638 | 5.071864 | 25.64 | 0.256884 | 0.4656 | 0.4870011 | 0.2602612 | -0.0435 | 2.53493 | 40.4104
6315 | 8.812778 | 3.9371 | 35.2906 | 15 | 5.0852 | 5.07251 | 25.86 | 0.260066 | 0.4668 | 0.486982 | 0.2602121 | -0.0434 | 2.535291 | 40.4085
6316 | 8.814167 | 3.9374 | 35.296 | 17 | 5.0874 | 5.073198 | 25.88 | 0.259794 | 0.4679 | 0.4869627 | 0.2601646 | -0.0432 | 2.535653 | 40.4086
6317 | 8.815556 | 3.9374 | 35.3015 | 15 | 5.0731 | 5.073861 | 25.74 | 0.259166 | 0.4675 | 0.4869434 | 0.2601362 | -0.0431 | 2.536014 | 40.409
6318 | 8.816944 | 3.9378 | 35.307 | 17 | 5.0774 | 5.074532 | 25.78 | 0.259794 | 0.4672 | 0.486924 | 0.2600875 | -0.0429 | 2.536375 | 40.4085
6319 | 8.818333 | 3.9378 | 35.3125 | 16 | 5.0781 | 5.075201 | 25.79 | 0.259595 | 0.4672 | 0.4869046 | 0.2600384 | -0.0428 | 2.536736 | 40.4086
6320 | 8.819722 | 3.9381 | 35.3179 | 15 | 5.0724 | 5.075913 | 25.73 | 0.257958 | 0.4668 | 0.4868855 | 0.2599887 | -0.0426 | 2.537097 | 40.4096
6321 | 8.821111 | 3.9381 | 35.3234 | 15 | 5.0688 | 5.076618 | 25.69 | 0.258923 | 0.4656 | 0.4868663 | 0.2599367 | -0.0425 | 2.537458 | 40.4089
6322 | 8.8225 | 3.9384 | 35.3289 | 17 | 5.0802 | 5.077328 | 25.81 | 0.259243 | 0.4657 | 0.486847 | 0.2598855 | -0.0423 | 2.537819 | 40.4087
6323 | 8.823889 | 3.9384 | 35.3343 | 15 | 5.0831 | 5.078036 | 25.84 | 0.259634 | 0.4661 | 0.4868278 | 0.2598549 | -0.0422 | 2.53818 | 40.4085
6324 | 8.825278 | 3.9388 | 35.3398 | 16 | 5.0916 | 5.078707 | 25.92 | 0.260816 | 0.4672 | 0.4868075 | 0.2598067 | -0.042 | 2.538541 | 40.4077
6325 | 8.826667 | 3.9388 | 35.3453 | 15 | 5.0745 | 5.079451 | 25.75 | 0.260078 | 0.4668 | 0.4867875 | 0.2597581 | -0.0418 | 2.538902 | 40.4081
6326 | 8.828056 | 3.9392 | 35.3508 | 17 | 5.0945 | 5.080163 | 25.95 | 0.260894 | 0.4677 | 0.4867676 | 0.2597099 | -0.0417 | 2.539263 | 40.4076
6327 | 8.829444 | 3.9392 | 35.3562 | 16 | 5.0781 | 5.080829 | 25.79 | 0.258586 | 0.4681 | 0.4867476 | 0.2596622 | -0.0415 | 2.539623 | 40.409
6328 | 8.830833 | 3.9395 | 35.3617 | 15 | 5.0752 | 5.081546 | 25.76 | 0.259462 | 0.4673 | 0.4867279 | 0.2596129 | -0.0414 | 2.539984 | 40.4084
6329 | 8.832222 | 3.9395 | 35.3672 | 16 | 5.0845 | 5.082233 | 25.85 | 0.260928 | 0.4672 | 0.4867083 | 0.2595867 | -0.0412 | 2.540345 | 40.4075
6330 | 8.833611 | 3.9399 | 35.3727 | 16 | 5.0874 | 5.082901 | 25.88 | 0.260617 | 0.4676 | 0.486688 | 0.2595381 | -0.041 | 2.540705 | 40.4076
6331 | 8.835 | 3.9399 | 35.3781 | 17 | 5.0788 | 5.083536 | 25.79 | 0.259419 | 0.4672 | 0.486667 | 0.2594876 | -0.0409 | 2.541066 | 40.4083
6332 | 8.836389 | 3.9403 | 35.3836 | 17 | 5.0752 | 5.084202 | 25.76 | 0.258741 | 0.4664 | 0.4866468 | 0.2594356 | -0.0407 | 2.541426 | 40.4087
6333 | 8.837778 | 3.9403 | 35.3891 | 17 | 5.0952 | 5.084878 | 25.96 | 0.261363 | 0.4672 | 0.4866271 | 0.2593847 | -0.0406 | 2.541786 | 40.4071
6334 | 8.839167 | 3.9406 | 35.3946 | 15 | 5.0788 | 5.085579 | 25.79 | 0.260281 | 0.4665 | 0.4866074 | 0.259333 | -0.0404 | 2.542147 | 40.4077
6335 | 8.840833 | 3.9406 | 35.4 | 15 | 5.0845 | 5.086301 | 25.85 | 0.25996 | 0.4665 | 0.4865875 | 0.2593072 | -0.0402 | 2.542579 | 40.4083
6336 | 8.842222 | 3.941 | 35.4055 | 15 | 5.0895 | 5.086993 | 25.9 | 0.260241 | 0.4666 | 0.4865673 | 0.259256 | -0.0401 | 2.542939 | 40.408
6337 | 8.843611 | 3.941 | 35.411 | 15 | 5.0845 | 5.087677 | 25.85 | 0.260296 | 0.4669 | 0.4865473 | 0.2592049 | -0.0399 | 2.543299 | 40.408
6338 | 8.845 | 3.9414 | 35.4164 | 15 | 5.0852 | 5.088362 | 25.86 | 0.261346 | 0.4665 | 0.4865267 | 0.2591533 | -0.0397 | 2.543659 | 40.4073
6339 | 8.846389 | 3.9414 | 35.4219 | 16 | 5.0924 | 5.089038 | 25.93 | 0.26196 | 0.4669 | 0.4865055 | 0.2591032 | -0.0396 | 2.544019 | 40.4069
6340 | 8.847778 | 3.9417 | 35.4274 | 17 | 5.0902 | 5.089714 | 25.91 | 0.262166 | 0.4661 | 0.4864843 | 0.2590512 | -0.0394 | 2.544379 | 40.4068
6341 | 8.849167 | 3.9417 | 35.4329 | 16 | 5.0888 | 5.090372 | 25.9 | 0.261316 | 0.466 | 0.4864635 | 0.259025 | -0.0392 | 2.544738 | 40.4072
6342 | 8.850556 | 3.9422 | 35.4383 | 15 | 5.0938 | 5.091047 | 25.95 | 0.262029 | 0.4667 | 0.4864427 | 0.2589744 | -0.0391 | 2.545098 | 40.4068
6343 | 8.851944 | 3.9422 | 35.4438 | 15 | 5.0916 | 5.091716 | 25.92 | 0.262205 | 0.4666 | 0.4864212 | 0.2589236 | -0.0389 | 2.545458 | 40.4066
6344 | 8.853333 | 3.9425 | 35.4493 | 16 | 5.0909 | 5.092399 | 25.92 | 0.262042 | 0.4667 | 0.4863993 | 0.2588732 | -0.0388 | 2.545817 | 40.4067
6345 | 8.854722 | 3.9425 | 35.4548 | 15 | 5.0924 | 5.093078 | 25.93 | 0.260877 | 0.4666 | 0.4863777 | 0.2588237 | -0.0386 | 2.546177 | 40.4073
6346 | 8.856111 | 3.9428 | 35.4602 | 16 | 5.0909 | 5.093775 | 25.92 | 0.260935 | 0.4666 | 0.4863547 | 0.2587751 | -0.0384 | 2.546536 | 40.4073
6347 | 8.8575 | 3.9428 | 35.4657 | 15 | 5.0938 | 5.094446 | 25.95 | 0.262482 | 0.4664 | 0.4863321 | 0.2587483 | -0.0383 | 2.546896 | 40.4063
6348 | 8.858889 | 3.9432 | 35.4712 | 15 | 5.0931 | 5.095158 | 25.94 | 0.262183 | 0.4661 | 0.4863092 | 0.258699 | -0.0381 | 2.547255 | 40.4065
6349 | 8.860278 | 3.9432 | 35.4767 | 16 | 5.1045 | 5.095827 | 26.06 | 0.264628 | 0.4672 | 0.4862867 | 0.2586521 | -0.038 | 2.547614 | 40.405
6350 | 8.861667 | 3.9435 | 35.4822 | 15 | 5.1023 | 5.096534 | 26.03 | 0.263265 | 0.4674 | 0.4862641 | 0.2586053 | -0.0378 | 2.547974 | 40.4057
6351 | 8.863056 | 3.9435 | 35.4876 | 15 | 5.1037 | 5.097223 | 26.05 | 0.26374 | 0.4678 | 0.4862416 | 0.2585596 | -0.0377 | 2.548333 | 40.4054
6352 | 8.864444 | 3.9438 | 35.4931 | 15 | 5.0938 | 5.097891 | 25.95 | 0.262568 | 0.4673 | 0.4862192 | 0.2585133 | -0.0375 | 2.548692 | 40.4061
6353 | 8.865833 | 3.9438 | 35.4986 | 15 | 5.1101 | 5.098575 | 26.11 | 0.264726 | 0.4682 | 0.486197 | 0.2584901 | -0.0374 | 2.549051 | 40.4048
6354 | 8.867222 | 3.9442 | 35.5041 | 15 | 5.1009 | 5.099305 | 26.02 | 0.263523 | 0.4682 | 0.4861746 | 0.2584456 | -0.0372 | 2.54941 | 40.4054
6355 | 8.868611 | 3.9442 | 35.5095 | 16 | 5.0966 | 5.10001 | 25.98 | 0.263598 | 0.4679 | 0.4861525 | 0.2584011 | -0.0371 | 2.549769 | 40.4054
6356 | 8.87 | 3.9445 | 35.515 | 16 | 5.0995 | 5.100696 | 26 | 0.262887 | 0.4678 | 0.4861294 | 0.2583564 | -0.037 | 2.550127 | 40.4058
6357 | 8.871389 | 3.9445 | 35.5205 | 15 | 5.0966 | 5.101385 | 25.98 | 0.262685 | 0.4679 | 0.4861061 | 0.2583117 | -0.0368 | 2.550486 | 40.4058
6358 | 8.872778 | 3.9448 | 35.526 | 15 | 5.1016 | 5.102068 | 26.03 | 0.263642 | 0.468 | 0.4860824 | 0.2582667 | -0.0367 | 2.550845 | 40.4052
6359 | 8.874167 | 3.9448 | 35.5315 | 15 | 5.0981 | 5.102721 | 25.99 | 0.262469 | 0.4676 | 0.4860584 | 0.2582433 | -0.0366 | 2.551204 | 40.4059
6360 | 8.875556 | 3.9451 | 35.5369 | 17 | 5.1052 | 5.103427 | 26.06 | 0.263806 | 0.4679 | 0.4860346 | 0.2581982 | -0.0364 | 2.551562 | 40.4051
6361 | 8.876944 | 3.9451 | 35.5424 | 17 | 5.1037 | 5.104072 | 26.05 | 0.263849 | 0.4679 | 0.4860113 | 0.2581541 | -0.0363 | 2.551921 | 40.405
6362 | 8.878333 | 3.9454 | 35.5479 | 17 | 5.1073 | 5.104745 | 26.08 | 0.265965 | 0.4682 | 0.4859881 | 0.2581109 | -0.0362 | 2.552279 | 40.4037
6363 | 8.879722 | 3.9454 | 35.5534 | 16 | 5.1016 | 5.105416 | 26.03 | 0.263832 | 0.4683 | 0.4859641 | 0.2580678 | -0.036 | 2.552638 | 40.4049
6364 | 8.881111 | 3.9456 | 35.5589 | 16 | 5.0988 | 5.106137 | 26 | 0.262329 | 0.4679 | 0.4859398 | 0.2580244 | -0.0359 | 2.552996 | 40.4058
6365 | 8.8825 | 3.9456 | 35.5643 | 15 | 5.1002 | 5.106798 | 26.01 | 0.26426 | 0.4676 | 0.4859158 | 0.2580002 | -0.0358 | 2.553355 | 40.4046
6366 | 8.883889 | 3.9459 | 35.5698 | 15 | 5.1073 | 5.107481 | 26.08 | 0.265188 | 0.4673 | 0.4858914 | 0.2579557 | -0.0357 | 2.553713 | 40.404
6367 | 8.885278 | 3.9459 | 35.5753 | 17 | 5.0916 | 5.108211 | 25.92 | 0.262486 | 0.4664 | 0.4858671 | 0.2579091 | -0.0355 | 2.554071 | 40.4056
6368 | 8.886667 | 3.9461 | 35.5808 | 16 | 5.1016 | 5.108881 | 26.03 | 0.263927 | 0.4666 | 0.4858436 | 0.2578632 | -0.0354 | 2.554429 | 40.4047
6369 | 8.888056 | 3.9461 | 35.5863 | 16 | 5.0959 | 5.109574 | 25.97 | 0.263068 | 0.4657 | 0.4858204 | 0.2578162 | -0.0353 | 2.554788 | 40.4051
6370 | 8.889444 | 3.9463 | 35.5918 | 16 | 5.1052 | 5.110247 | 26.06 | 0.264288 | 0.4655 | 0.485797 | 0.2577693 | -0.0352 | 2.555145 | 40.4044
6371 | 8.890833 | 3.9463 | 35.5972 | 15 | 5.1222 | 5.110884 | 26.24 | 0.265987 | 0.4659 | 0.4857734 | 0.2577416 | -0.0351 | 2.555503 | 40.4034
6372 | 8.892222 | 3.9466 | 35.6027 | 15 | 5.1087 | 5.111536 | 26.1 | 0.265164 | 0.4658 | 0.4857497 | 0.2576955 | -0.0349 | 2.555861 | 40.4038
6373 | 8.893611 | 3.9466 | 35.6082 | 15 | 5.1222 | 5.112169 | 26.24 | 0.266548 | 0.4669 | 0.4857263 | 0.2576513 | -0.0348 | 2.556219 | 40.4029
6374 | 8.895 | 3.9468 | 35.6137 | 16 | 5.1144 | 5.112816 | 26.16 | 0.267343 | 0.467 | 0.485703 | 0.2576076 | -0.0347 | 2.556577 | 40.4024
6375 | 8.896389 | 3.9468 | 35.6192 | 16 | 5.1073 | 5.113505 | 26.08 | 0.265379 | 0.4668 | 0.4856791 | 0.2575629 | -0.0346 | 2.556935 | 40.4035
6376 | 8.897778 | 3.947 | 35.6247 | 17 | 5.1094 | 5.114186 | 26.11 | 0.265362 | 0.4668 | 0.4856554 | 0.2575189 | -0.0345 | 2.557293 | 40.4035
6377 | 8.899167 | 3.947 | 35.6301 | 16 | 5.1087 | 5.114874 | 26.1 | 0.265735 | 0.4665 | 0.4856314 | 0.2574929 | -0.0344 | 2.55765 | 40.4033
6378 | 8.900556 | 3.9472 | 35.6356 | 16 | 5.1179 | 5.115536 | 26.19 | 0.266414 | 0.4669 | 0.4856061 | 0.2574493 | -0.0343 | 2.558008 | 40.4028
6379 | 8.901944 | 3.9472 | 35.6411 | 15 | 5.1073 | 5.116207 | 26.08 | 0.265811 | 0.4664 | 0.4855805 | 0.2574057 | -0.0342 | 2.558365 | 40.4031
6380 | 8.903611 | 3.9474 | 35.6466 | 15 | 5.1158 | 5.116908 | 26.17 | 0.266142 | 0.4664 | 0.4855547 | 0.2573617 | -0.034 | 2.558794 | 40.4033
6381 | 8.905 | 3.9474 | 35.6521 | 15 | 5.1165 | 5.117548 | 26.18 | 0.266897 | 0.4668 | 0.4855285 | 0.2573187 | -0.0339 | 2.559152 | 40.4028
6382 | 8.906389 | 3.9476 | 35.6576 | 15 | 5.1222 | 5.118296 | 26.24 | 0.268254 | 0.4671 | 0.4855019 | 0.2572765 | -0.0338 | 2.559509 | 40.402
6383 | 8.907778 | 3.9476 | 35.663 | 15 | 5.1236 | 5.118962 | 26.25 | 0.266825 | 0.4676 | 0.4854745 | 0.2572524 | -0.0337 | 2.559866 | 40.4028
6384 | 8.909167 | 3.9478 | 35.6685 | 15 | 5.1321 | 5.119637 | 26.34 | 0.269807 | 0.4685 | 0.4854476 | 0.257213 | -0.0336 | 2.560224 | 40.401
6385 | 8.910556 | 3.9478 | 35.674 | 18 | 5.1356 | 5.120324 | 26.37 | 0.269544 | 0.4695 | 0.4854213 | 0.2571763 | -0.0335 | 2.560581 | 40.4011
6386 | 8.911944 | 3.9481 | 35.6795 | 15 | 5.1215 | 5.121007 | 26.23 | 0.268283 | 0.4691 | 0.485395 | 0.2571384 | -0.0334 | 2.560938 | 40.4018
6387 | 8.913333 | 3.9481 | 35.685 | 15 | 5.1151 | 5.121699 | 26.16 | 0.266395 | 0.4686 | 0.485369 | 0.2570999 | -0.0333 | 2.561295 | 40.4029
6388 | 8.914722 | 3.9482 | 35.6905 | 16 | 5.1186 | 5.122373 | 26.2 | 0.267597 | 0.4683 | 0.4853431 | 0.2570595 | -0.0332 | 2.561652 | 40.4021
6389 | 8.916111 | 3.9482 | 35.696 | 15 | 5.1179 | 5.12304 | 26.19 | 0.267258 | 0.4686 | 0.4853175 | 0.2570386 | -0.033 | 2.562009 | 40.4023
6390 | 8.9175 | 3.9485 | 35.7015 | 16 | 5.1116 | 5.123723 | 26.13 | 0.267498 | 0.4678 | 0.485292 | 0.2569974 | -0.0329 | 2.562366 | 40.4021
6391 | 8.918889 | 3.9485 | 35.7069 | 16 | 5.13 | 5.124436 | 26.32 | 0.268904 | 0.4679 | 0.4852667 | 0.2569556 | -0.0328 | 2.562723 | 40.4012
6392 | 8.920278 | 3.9487 | 35.7124 | 16 | 5.113 | 5.125139 | 26.14 | 0.266806 | 0.4674 | 0.4852416 | 0.2569127 | -0.0327 | 2.56308 | 40.4024
6393 | 8.921667 | 3.9487 | 35.7179 | 17 | 5.1335 | 5.125836 | 26.35 | 0.268731 | 0.468 | 0.4852172 | 0.2568703 | -0.0326 | 2.563437 | 40.4013
6394 | 8.923056 | 3.9488 | 35.7234 | 17 | 5.1201 | 5.126509 | 26.22 | 0.268045 | 0.4676 | 0.4851934 | 0.2568276 | -0.0325 | 2.563794 | 40.4016
6395 | 8.924444 | 3.9488 | 35.7289 | 16 | 5.1179 | 5.127173 | 26.19 | 0.267686 | 0.4672 | 0.4851696 | 0.2568059 | -0.0324 | 2.56415 | 40.4018
6396 | 8.925833 | 3.949 | 35.7344 | 17 | 5.1222 | 5.127901 | 26.24 | 0.268451 | 0.4672 | 0.4851462 | 0.2567627 | -0.0323 | 2.564507 | 40.4013
6397 | 8.927222 | 3.949 | 35.7399 | 17 | 5.1377 | 5.128574 | 26.4 | 0.270653 | 0.468 | 0.4851232 | 0.2567204 | -0.0322 | 2.564863 | 40.3999
6398 | 8.928611 | 3.9491 | 35.7454 | 17 | 5.1201 | 5.129231 | 26.22 | 0.268418 | 0.4675 | 0.4851 | 0.2566772 | -0.0321 | 2.56522 | 40.4012
6399 | 8.93 | 3.9491 | 35.7509 | 16 | 5.1137 | 5.129889 | 26.15 | 0.268521 | 0.4666 | 0.4850769 | 0.2566326 | -0.032 | 2.565576 | 40.4011
6400 | 8.931389 | 3.9492 | 35.7563 | 16 | 5.1278 | 5.130583 | 26.29 | 0.268787 | 0.4666 | 0.4850534 | 0.2565887 | -0.032 | 2.565933 | 40.4009
6401 | 8.932778 | 3.9492 | 35.7618 | 16 | 5.1413 | 5.131233 | 26.43 | 0.272586 | 0.4675 | 0.4850299 | 0.2565678 | -0.0319 | 2.566289 | 40.3987
6402 | 8.934167 | 3.9494 | 35.7673 | 16 | 5.1243 | 5.131842 | 26.26 | 0.269066 | 0.4669 | 0.4850066 | 0.2565247 | -0.0318 | 2.566646 | 40.4007
6403 | 8.935556 | 3.9494 | 35.7728 | 16 | 5.1264 | 5.13253 | 26.28 | 0.269517 | 0.4665 | 0.4849836 | 0.2564815 | -0.0317 | 2.567002 | 40.4004
6404 | 8.936944 | 3.9495 | 35.7783 | 15 | 5.1271 | 5.133198 | 26.29 | 0.270008 | 0.4664 | 0.4849602 | 0.2564388 | -0.0316 | 2.567358 | 40.4
6405 | 8.938333 | 3.9495 | 35.7838 | 16 | 5.1293 | 5.133879 | 26.31 | 0.269711 | 0.4664 | 0.4849365 | 0.2563951 | -0.0315 | 2.567714 | 40.4002
6406 | 8.939722 | 3.9496 | 35.7892 | 16 | 5.1349 | 5.134548 | 26.37 | 0.270568 | 0.4668 | 0.4849129 | 0.2563534 | -0.0314 | 2.56807 | 40.3997
6407 | 8.941111 | 3.9496 | 35.7948 | 17 | 5.1307 | 5.135225 | 26.32 | 0.269751 | 0.4664 | 0.4848909 | 0.2563295 | -0.0314 | 2.568426 | 40.4001
6408 | 8.9425 | 3.9497 | 35.8002 | 16 | 5.1179 | 5.135887 | 26.19 | 0.269289 | 0.4655 | 0.4848683 | 0.2562856 | -0.0313 | 2.568782 | 40.4003
6409 | 8.943889 | 3.9497 | 35.8057 | 15 | 5.1377 | 5.136592 | 26.4 | 0.271509 | 0.4658 | 0.4848457 | 0.2562419 | -0.0312 | 2.569138 | 40.399
6410 | 8.945278 | 3.9497 | 35.8112 | 17 | 5.1314 | 5.137265 | 26.33 | 0.270271 | 0.4652 | 0.4848229 | 0.2561967 | -0.0311 | 2.569494 | 40.3996
6411 | 8.946667 | 3.9497 | 35.8167 | 15 | 5.1399 | 5.137939 | 26.42 | 0.271261 | 0.4654 | 0.4848007 | 0.2561516 | -0.0311 | 2.56985 | 40.399
6412 | 8.948056 | 3.9497 | 35.8222 | 16 | 5.1377 | 5.138635 | 26.4 | 0.271343 | 0.4656 | 0.4847791 | 0.2561084 | -0.031 | 2.570206 | 40.3989
6413 | 8.949444 | 3.9497 | 35.8277 | 16 | 5.1356 | 5.139273 | 26.37 | 0.270761 | 0.4653 | 0.4847578 | 0.2560826 | -0.0309 | 2.570561 | 40.3992
6414 | 8.950833 | 3.9498 | 35.8332 | 17 | 5.1434 | 5.139915 | 26.45 | 0.271991 | 0.4653 | 0.4847363 | 0.2560389 | -0.0308 | 2.570917 | 40.3984
6415 | 8.952222 | 3.9498 | 35.8387 | 16 | 5.1328 | 5.140561 | 26.35 | 0.270041 | 0.465 | 0.484715 | 0.2559952 | -0.0308 | 2.571272 | 40.3996
6416 | 8.953611 | 3.9498 | 35.8441 | 18 | 5.1518 | 5.141266 | 26.54 | 0.272884 | 0.4661 | 0.4846933 | 0.2559546 | -0.0307 | 2.571628 | 40.3979
6417 | 8.955 | 3.9498 | 35.8496 | 15 | 5.1427 | 5.14196 | 26.45 | 0.271646 | 0.466 | 0.4846722 | 0.2559151 | -0.0306 | 2.571983 | 40.3986
6418 | 8.956389 | 3.9498 | 35.8551 | 16 | 5.1363 | 5.142615 | 26.38 | 0.270412 | 0.4657 | 0.4846513 | 0.2558738 | -0.0306 | 2.572339 | 40.3992
6419 | 8.957778 | 3.9498 | 35.8606 | 15 | 5.137 | 5.143306 | 26.39 | 0.272295 | 0.4658 | 0.4846308 | 0.2558482 | -0.0305 | 2.572694 | 40.3981
6420 | 8.959167 | 3.9499 | 35.8661 | 15 | 5.1413 | 5.143932 | 26.43 | 0.272053 | 0.466 | 0.4846103 | 0.2558076 | -0.0305 | 2.57305 | 40.3982
6421 | 8.960556 | 3.9499 | 35.8716 | 15 | 5.1377 | 5.144619 | 26.4 | 0.271625 | 0.4655 | 0.4845902 | 0.2557667 | -0.0304 | 2.573405 | 40.3984
6422 | 8.962222 | 3.9499 | 35.8771 | 17 | 5.1455 | 5.145305 | 26.48 | 0.272806 | 0.4657 | 0.4845707 | 0.2557261 | -0.0303 | 2.573831 | 40.398
6423 | 8.963611 | 3.9499 | 35.8826 | 15 | 5.142 | 5.145966 | 26.44 | 0.272817 | 0.4656 | 0.4845514 | 0.2556853 | -0.0303 | 2.574186 | 40.398
6424 | 8.965 | 3.9499 | 35.888 | 16 | 5.1384 | 5.14668 | 26.4 | 0.272061 | 0.465 | 0.484532 | 0.2556446 | -0.0302 | 2.574541 | 40.3984
6425 | 8.966389 | 3.9499 | 35.8935 | 17 | 5.1547 | 5.147317 | 26.57 | 0.273617 | 0.4658 | 0.4845128 | 0.2556179 | -0.0301 | 2.574896 | 40.3975
6426 | 8.967778 | 3.95 | 35.899 | 16 | 5.1497 | 5.148031 | 26.52 | 0.273408 | 0.4658 | 0.484493 | 0.255579 | -0.0301 | 2.575251 | 40.3975
6427 | 8.969167 | 3.95 | 35.9045 | 15 | 5.1596 | 5.148707 | 26.62 | 0.274223 | 0.4668 | 0.4844742 | 0.255542 | -0.03 | 2.575606 | 40.397
6428 | 8.970556 | 3.95 | 35.91 | 16 | 5.1518 | 5.149386 | 26.54 | 0.273506 | 0.4668 | 0.4844556 | 0.2555051 | -0.03 | 2.575961 | 40.3974
6429 | 8.971944 | 3.95 | 35.9155 | 16 | 5.1483 | 5.150034 | 26.51 | 0.273463 | 0.4668 | 0.4844368 | 0.2554685 | -0.0299 | 2.576316 | 40.3974
6430 | 8.973333 | 3.95 | 35.921 | 15 | 5.1511 | 5.150709 | 26.53 | 0.273741 | 0.467 | 0.4844179 | 0.2554322 | -0.0298 | 2.576671 | 40.3972
6431 | 8.974722 | 3.95 | 35.9264 | 17 | 5.1406 | 5.151393 | 26.43 | 0.273407 | 0.4663 | 0.4843996 | 0.2554068 | -0.0298 | 2.577025 | 40.3974
6432 | 8.976111 | 3.9501 | 35.932 | 16 | 5.1539 | 5.152102 | 26.56 | 0.27369 | 0.4667 | 0.4843814 | 0.25537 | -0.0297 | 2.57738 | 40.3971
6433 | 8.9775 | 3.9501 | 35.9374 | 16 | 5.1455 | 5.152802 | 26.48 | 0.273455 | 0.4666 | 0.4843644 | 0.2553328 | -0.0296 | 2.577735 | 40.3972
6434 | 8.978889 | 3.9501 | 35.9429 | 17 | 5.1518 | 5.153492 | 26.54 | 0.274357 | 0.4671 | 0.4843474 | 0.2552964 | -0.0296 | 2.578089 | 40.3967
6435 | 8.980278 | 3.9501 | 35.9484 | 18 | 5.1455 | 5.15417 | 26.48 | 0.273374 | 0.4661 | 0.4843306 | 0.2552575 | -0.0295 | 2.578444 | 40.3972
6436 | 8.981667 | 3.9502 | 35.9539 | 15 | 5.1539 | 5.154856 | 26.56 | 0.272803 | 0.4664 | 0.4843136 | 0.2552189 | -0.0294 | 2.578799 | 40.3975
6437 | 8.983056 | 3.9502 | 35.9594 | 16 | 5.1582 | 5.155529 | 26.61 | 0.274946 | 0.4669 | 0.4842968 | 0.2551967 | -0.0294 | 2.579153 | 40.3962
6438 | 8.984444 | 3.9503 | 35.9649 | 16 | 5.1561 | 5.15622 | 26.58 | 0.274588 | 0.4673 | 0.4842801 | 0.2551599 | -0.0293 | 2.579507 | 40.3963
6439 | 8.985833 | 3.9503 | 35.9704 | 15 | 5.1532 | 5.156963 | 26.56 | 0.275358 | 0.4672 | 0.4842632 | 0.2551233 | -0.0292 | 2.579862 | 40.3958
6440 | 8.987222 | 3.9503 | 35.9758 | 17 | 5.1518 | 5.157658 | 26.54 | 0.272984 | 0.467 | 0.4842463 | 0.2550865 | -0.0292 | 2.580216 | 40.3972
6441 | 8.988611 | 3.9503 | 35.9813 | 16 | 5.149 | 5.158329 | 26.51 | 0.274394 | 0.4664 | 0.4842298 | 0.2550481 | -0.0291 | 2.58057 | 40.3964
6442 | 8.99 | 3.9504 | 35.9868 | 17 | 5.1589 | 5.159058 | 26.61 | 0.275273 | 0.4666 | 0.4842131 | 0.2550104 | -0.029 | 2.580924 | 40.3958
6443 | 8.991389 | 3.9504 | 35.9923 | 17 | 5.1504 | 5.159781 | 26.53 | 0.273915 | 0.4663 | 0.4841963 | 0.2549873 | -0.029 | 2.581279 | 40.3965
6444 | 8.992778 | 3.9504 | 35.9978 | 15 | 5.1596 | 5.160432 | 26.62 | 0.275701 | 0.4665 | 0.4841801 | 0.2549496 | -0.0289 | 2.581633 | 40.3954
6445 | 8.994167 | 3.9504 | 36.0033 | 16 | 5.1666 | 5.161103 | 26.69 | 0.276644 | 0.4676 | 0.4841639 | 0.254914 | -0.0288 | 2.581987 | 40.3948
6446 | 8.995556 | 3.9505 | 36.0088 | 16 | 5.1617 | 5.161792 | 26.64 | 0.275305 | 0.4675 | 0.4841476 | 0.2548793 | -0.0288 | 2.582341 | 40.3956
6447 | 8.996944 | 3.9505 | 36.0142 | 16 | 5.1715 | 5.162471 | 26.74 | 0.278428 | 0.4686 | 0.4841316 | 0.2548476 | -0.0287 | 2.582695 | 40.3937
6448 | 8.998333 | 3.9506 | 36.0197 | 17 | 5.1631 | 5.163116 | 26.66 | 0.276109 | 0.4688 | 0.484116 | 0.2548162 | -0.0286 | 2.583049 | 40.3951
6449 | 8.999722 | 3.9506 | 36.0252 | 15 | 5.175 | 5.163776 | 26.78 | 0.278812 | 0.4699 | 0.4841003 | 0.2547986 | -0.0285 | 2.583403 | 40.3934
6450 | 9.001111 | 3.9507 | 36.0322 | 16 | 5.161 | 5.164507 | 26.64 | 0.275494 | 0.47 | 0.4840842 | 0.2547697 | -0.0285 | 2.583757 | 40.3948
6451 | 9.003056 | 3.9508 | 36.0377 | 17 | 5.1568 | 5.165175 | 26.59 | 0.277885 | 0.4698 | 0.4840683 | 0.2547397 | -0.0284 | 2.584252 | 40.3941
6452 | 9.004444 | 3.9508 | 36.0432 | 16 | 5.1624 | 5.165854 | 26.65 | 0.276533 | 0.4696 | 0.484053 | 0.2547098 | -0.0283 | 2.584606 | 40.3949
6453 | 9.005833 | 3.951 | 36.0487 | 15 | 5.1631 | 5.166514 | 26.66 | 0.276219 | 0.4692 | 0.4840375 | 0.2546791 | -0.0282 | 2.584959 | 40.395
6454 | 9.007222 | 3.951 | 36.0542 | 16 | 5.1638 | 5.167238 | 26.66 | 0.277345 | 0.4692 | 0.4840215 | 0.2546488 | -0.0281 | 2.585313 | 40.3943
6455 | 9.008611 | 3.9512 | 36.0597 | 17 | 5.1666 | 5.167941 | 26.69 | 0.277447 | 0.4692 | 0.484006 | 0.2546303 | -0.0281 | 2.585667 | 40.3942
6456 | 9.01 | 3.9512 | 36.0651 | 15 | 5.1708 | 5.168575 | 26.74 | 0.277004 | 0.4696 | 0.4839906 | 0.254601 | -0.028 | 2.58602 | 40.3944
6457 | 9.011389 | 3.9513 | 36.0706 | 15 | 5.1715 | 5.169288 | 26.74 | 0.277464 | 0.47 | 0.4839757 | 0.2545727 | -0.0279 | 2.586374 | 40.3941
6458 | 9.012778 | 3.9513 | 36.0761 | 15 | 5.1659 | 5.169936 | 26.69 | 0.277321 | 0.4699 | 0.4839605 | 0.2545447 | -0.0278 | 2.586728 | 40.3942
6459 | 9.014167 | 3.9515 | 36.0816 | 16 | 5.1736 | 5.170618 | 26.77 | 0.278705 | 0.4701 | 0.4839457 | 0.2545165 | -0.0277 | 2.587081 | 40.3933
6460 | 9.015556 | 3.9515 | 36.0871 | 18 | 5.1743 | 5.171326 | 26.77 | 0.277948 | 0.4707 | 0.4839305 | 0.2544895 | -0.0276 | 2.587435 | 40.3937
6461 | 9.016944 | 3.9518 | 36.0926 | 17 | 5.1771 | 5.172046 | 26.8 | 0.277789 | 0.4713 | 0.483915 | 0.2544753 | -0.0275 | 2.587788 | 40.3938
6462 | 9.018333 | 3.9518 | 36.0981 | 16 | 5.1778 | 5.172754 | 26.81 | 0.278597 | 0.4718 | 0.4839 | 0.2544505 | -0.0274 | 2.588141 | 40.3932
6463 | 9.019722 | 3.952 | 36.1036 | 14 | 5.1645 | 5.173445 | 26.67 | 0.275177 | 0.4715 | 0.4838849 | 0.2544251 | -0.0273 | 2.588495 | 40.3952
6464 | 9.021111 | 3.952 | 36.1091 | 15 | 5.182 | 5.174165 | 26.85 | 0.279033 | 0.4724 | 0.4838699 | 0.2544005 | -0.0272 | 2.588848 | 40.3929
6465 | 9.0225 | 3.9523 | 36.1146 | 15 | 5.1687 | 5.174845 | 26.72 | 0.277953 | 0.4718 | 0.4838547 | 0.2543747 | -0.0271 | 2.589201 | 40.3935
6466 | 9.023889 | 3.9523 | 36.12 | 17 | 5.1687 | 5.175594 | 26.72 | 0.278013 | 0.4717 | 0.4838397 | 0.2543493 | -0.027 | 2.589555 | 40.3934
6467 | 9.025278 | 3.9525 | 36.1255 | 16 | 5.1736 | 5.176314 | 26.77 | 0.277866 | 0.4717 | 0.4838249 | 0.2543368 | -0.0269 | 2.589908 | 40.3935
6468 | 9.026667 | 3.9525 | 36.131 | 16 | 5.1799 | 5.176995 | 26.83 | 0.279542 | 0.4722 | 0.4838101 | 0.2543125 | -0.0268 | 2.590261 | 40.3924
6469 | 9.028056 | 3.9528 | 36.1365 | 16 | 5.1925 | 5.177712 | 26.96 | 0.281361 | 0.4734 | 0.4837956 | 0.2542905 | -0.0267 | 2.590615 | 40.3913
6470 | 9.029444 | 3.9528 | 36.142 | 16 | 5.175 | 5.178417 | 26.78 | 0.278684 | 0.4736 | 0.4837818 | 0.2542696 | -0.0266 | 2.590967 | 40.3929
6471 | 9.030833 | 3.9531 | 36.1475 | 17 | 5.1834 | 5.179058 | 26.87 | 0.279902 | 0.4742 | 0.4837672 | 0.2542504 | -0.0265 | 2.591321 | 40.3921
6472 | 9.032222 | 3.9531 | 36.153 | 17 | 5.1841 | 5.179756 | 26.88 | 0.280413 | 0.4752 | 0.4837526 | 0.2542336 | -0.0264 | 2.591674 | 40.3917
6473 | 9.033611 | 3.9535 | 36.1585 | 16 | 5.1827 | 5.180421 | 26.86 | 0.279174 | 0.4755 | 0.4837375 | 0.2542269 | -0.0263 | 2.592027 | 40.3924
6474 | 9.035 | 3.9535 | 36.164 | 15 | 5.189 | 5.181106 | 26.93 | 0.280756 | 0.4762 | 0.4837227 | 0.2542122 | -0.0261 | 2.59238 | 40.3915
6475 | 9.036389 | 3.954 | 36.1695 | 16 | 5.189 | 5.181807 | 26.93 | 0.280749 | 0.4772 | 0.4837076 | 0.2541992 | -0.026 | 2.592733 | 40.3914
6476 | 9.037778 | 3.954 | 36.175 | 16 | 5.175 | 5.182542 | 26.78 | 0.278943 | 0.4767 | 0.4836928 | 0.2541862 | -0.0259 | 2.593086 | 40.3924
6477 | 9.039167 | 3.9544 | 36.1804 | 18 | 5.1918 | 5.183246 | 26.95 | 0.281287 | 0.4781 | 0.483678 | 0.2541764 | -0.0257 | 2.593439 | 40.391
6478 | 9.040556 | 3.9544 | 36.1859 | 16 | 5.1904 | 5.183882 | 26.94 | 0.281692 | 0.4788 | 0.4836625 | 0.2541682 | -0.0256 | 2.593792 | 40.3908
6479 | 9.041944 | 3.955 | 36.1914 | 17 | 5.189 | 5.184581 | 26.93 | 0.281221 | 0.4791 | 0.4836469 | 0.254167 | -0.0254 | 2.594145 | 40.391
6480 | 9.043333 | 3.955 | 36.1969 | 15 | 5.196 | 5.185295 | 27 | 0.282177 | 0.4802 | 0.4836314 | 0.2541615 | -0.0253 | 2.594498 | 40.3904
6481 | 9.044722 | 3.9556 | 36.2024 | 15 | 5.2127 | 5.186026 | 27.17 | 0.283767 | 0.4825 | 0.4836154 | 0.25416 | -0.0251 | 2.594851 | 40.3894
6482 | 9.046111 | 3.9556 | 36.2079 | 15 | 5.1967 | 5.186728 | 27.01 | 0.28211 | 0.4837 | 0.4835998 | 0.2541607 | -0.0249 | 2.595204 | 40.3903
6483 | 9.0475 | 3.9563 | 36.2134 | 15 | 5.1988 | 5.187399 | 27.03 | 0.283589 | 0.4851 | 0.4835838 | 0.2541634 | -0.0248 | 2.595557 | 40.3894
6484 | 9.048889 | 3.9563 | 36.2189 | 16 | 5.182 | 5.188052 | 26.85 | 0.280071 | 0.485 | 0.4835674 | 0.254165 | -0.0246 | 2.59591 | 40.3914
6485 | 9.050278 | 3.9571 | 36.2244 | 16 | 5.1834 | 5.188768 | 26.87 | 0.280293 | 0.4852 | 0.483551 | 0.2541775 | -0.0244 | 2.596263 | 40.3913
6486 | 9.051667 | 3.9571 | 36.2299 | 15 | 5.1897 | 5.189496 | 26.93 | 0.2821 | 0.4857 | 0.4835347 | 0.2541805 | -0.0242 | 2.596616 | 40.3902
6487 | 9.053056 | 3.958 | 36.2354 | 16 | 5.1778 | 5.190212 | 26.81 | 0.279149 | 0.4844 | 0.4835183 | 0.2541811 | -0.024 | 2.596969 | 40.3919
6488 | 9.054444 | 3.958 | 36.2409 | 17 | 5.1981 | 5.190922 | 27.02 | 0.283074 | 0.4854 | 0.4835024 | 0.2541841 | -0.0237 | 2.597322 | 40.3895
6489 | 9.055833 | 3.9589 | 36.2464 | 17 | 5.1897 | 5.191588 | 26.93 | 0.281878 | 0.4854 | 0.4834865 | 0.2541881 | -0.0235 | 2.597675 | 40.3901
6490 | 9.057222 | 3.9589 | 36.2519 | 16 | 5.1876 | 5.192319 | 26.91 | 0.281558 | 0.4858 | 0.4834704 | 0.254193 | -0.0233 | 2.598028 | 40.3903
6491 | 9.058611 | 3.9599 | 36.2574 | 17 | 5.1981 | 5.193021 | 27.02 | 0.282291 | 0.4866 | 0.4834548 | 0.2542066 | -0.0231 | 2.598381 | 40.3898
6492 | 9.06 | 3.9599 | 36.2629 | 16 | 5.1925 | 5.193727 | 26.96 | 0.281728 | 0.4869 | 0.4834391 | 0.2542136 | -0.0228 | 2.598735 | 40.3901
6493 | 9.061389 | 3.9609 | 36.2684 | 15 | 5.1911 | 5.194429 | 26.95 | 0.281814 | 0.4871 | 0.4834237 | 0.254222 | -0.0225 | 2.599088 | 40.39
6494 | 9.062778 | 3.9609 | 36.2739 | 17 | 5.1953 | 5.195138 | 26.99 | 0.282554 | 0.4874 | 0.4834082 | 0.2542314 | -0.0223 | 2.599441 | 40.3895
6495 | 9.064167 | 3.9621 | 36.2794 | 16 | 5.1904 | 5.195851 | 26.94 | 0.281519 | 0.4874 | 0.4833925 | 0.2542413 | -0.022 | 2.599794 | 40.3901
6496 | 9.065833 | 3.9621 | 36.2849 | 15 | 5.1974 | 5.196547 | 27.01 | 0.282593 | 0.4876 | 0.4833765 | 0.2542523 | -0.0217 | 2.600217 | 40.3898
6497 | 9.067222 | 3.9633 | 36.2904 | 17 | 5.2148 | 5.197316 | 27.19 | 0.284028 | 0.4886 | 0.4833604 | 0.2542671 | -0.0215 | 2.600571 | 40.3889
6498 | 9.068611 | 3.9633 | 36.2959 | 18 | 5.1876 | 5.19802 | 26.91 | 0.282578 | 0.4886 | 0.4833446 | 0.2542801 | -0.0212 | 2.600924 | 40.3897
6499 | 9.07 | 3.9646 | 36.3014 | 16 | 5.2016 | 5.198708 | 27.06 | 0.282842 | 0.497 | 0.4833289 | 0.2543083 | -0.0209 | 2.601277 | 40.3895
6500 | 9.071389 | 3.9646 | 36.3069 | 15 | 5.2037 | 5.199357 | 27.08 | 0.284739 | 0.4978 | 0.4833127 | 0.2543375 | -0.0206 | 2.60163 | 40.3884
6501 | 9.072778 | 3.966 | 36.3124 | 15 | 5.2002 | 5.200009 | 27.04 | 0.283565 | 0.4979 | 0.483297 | 0.2543677 | -0.0202 | 2.601984 | 40.389
6502 | 9.074167 | 3.966 | 36.3179 | 15 | 5.2037 | 5.20071 | 27.08 | 0.283868 | 0.4976 | 0.4832808 | 0.2543981 | -0.0199 | 2.602337 | 40.3888
6503 | 9.075556 | 3.9676 | 36.3235 | 16 | 5.1974 | 5.20144 | 27.01 | 0.282837 | 0.4975 | 0.4832644 | 0.254429 | -0.0195 | 2.60269 | 40.3893
6504 | 9.076944 | 3.9676 | 36.329 | 15 | 5.1925 | 5.202109 | 26.96 | 0.281559 | 0.4965 | 0.4832474 | 0.2544573 | -0.0192 | 2.603043 | 40.39
6505 | 9.078333 | 3.9692 | 36.3345 | 16 | 5.1883 | 5.20278 | 26.92 | 0.282534 | 0.4959 | 0.4832297 | 0.254484 | -0.0188 | 2.603397 | 40.3894
6506 | 9.079722 | 3.9692 | 36.34 | 16 | 5.1918 | 5.203463 | 26.95 | 0.282001 | 0.4957 | 0.4832114 | 0.2545103 | -0.0184 | 2.60375 | 40.3897
6507 | 9.081111 | 3.9709 | 36.3455 | 16 | 5.203 | 5.204159 | 27.07 | 0.284107 | 0.4955 | 0.4831925 | 0.2545365 | -0.018 | 2.604104 | 40.3884
6508 | 9.0825 | 3.9709 | 36.351 | 18 | 5.1995 | 5.204871 | 27.03 | 0.283745 | 0.4948 | 0.4831737 | 0.2545626 | -0.0176 | 2.604458 | 40.3885
6509 | 9.083889 | 3.9727 | 36.3565 | 17 | 5.2058 | 5.20559 | 27.1 | 0.284461 | 0.4953 | 0.4831549 | 0.2545883 | -0.0172 | 2.604811 | 40.3881
6510 | 9.085278 | 3.9727 | 36.3621 | 17 | 5.2092 | 5.206294 | 27.14 | 0.284472 | 0.496 | 0.483136 | 0.2546167 | -0.0168 | 2.605165 | 40.388
6511 | 9.086667 | 3.9746 | 36.3676 | 16 | 5.2092 | 5.206948 | 27.14 | 0.285058 | 0.4964 | 0.4831167 | 0.2546459 | -0.0164 | 2.605518 | 40.3876
6512 | 9.088056 | 3.9746 | 36.3731 | 16 | 5.1953 | 5.20764 | 26.99 | 0.282573 | 0.4951 | 0.483097 | 0.2546727 | -0.0159 | 2.605872 | 40.389
6513 | 9.089444 | 3.9765 | 36.3786 | 15 | 5.2037 | 5.208325 | 27.08 | 0.283856 | 0.4949 | 0.4830778 | 0.2546996 | -0.0155 | 2.606226 | 40.3882
6514 | 9.090833 | 3.9765 | 36.3842 | 15 | 5.2092 | 5.209028 | 27.14 | 0.285413 | 0.4953 | 0.4830587 | 0.2547272 | -0.015 | 2.606579 | 40.3872
6515 | 9.092222 | 3.9785 | 36.3897 | 17 | 5.2016 | 5.209726 | 27.06 | 0.283455 | 0.4948 | 0.4830398 | 0.2547513 | -0.0146 | 2.606933 | 40.3883
6516 | 9.093611 | 3.9785 | 36.3952 | 16 | 5.2106 | 5.210404 | 27.15 | 0.284797 | 0.4952 | 0.4830211 | 0.2547787 | -0.0141 | 2.607287 | 40.3875
6517 | 9.095 | 3.9805 | 36.4007 | 16 | 5.2141 | 5.211122 | 27.19 | 0.285861 | 0.4956 | 0.4830025 | 0.2548072 | -0.0137 | 2.607641 | 40.3868
6518 | 9.096389 | 3.9805 | 36.4063 | 15 | 5.2099 | 5.211822 | 27.14 | 0.285345 | 0.4961 | 0.4829838 | 0.2548372 | -0.0132 | 2.607995 | 40.387
6519 | 9.097778 | 3.9826 | 36.4118 | 18 | 5.2183 | 5.212513 | 27.23 | 0.28573 | 0.4973 | 0.4829652 | 0.2548697 | -0.0127 | 2.608349 | 40.3868
6520 | 9.099167 | 3.9826 | 36.4173 | 16 | 5.2349 | 5.213211 | 27.4 | 0.288562 | 0.499 | 0.482947 | 0.2549056 | -0.0122 | 2.608703 | 40.385
6521 | 9.100556 | 3.9847 | 36.4229 | 16 | 5.2204 | 5.213905 | 27.25 | 0.287712 | 0.4993 | 0.4829288 | 0.2549366 | -0.0117 | 2.609057 | 40.3855
6522 | 9.101944 | 3.9847 | 36.4284 | 16 | 5.2099 | 5.214605 | 27.14 | 0.28524 | 0.4993 | 0.482911 | 0.254973 | -0.0112 | 2.609411 | 40.3869
6523 | 9.103333 | 3.987 | 36.434 | 15 | 5.2148 | 5.21527 | 27.19 | 0.285659 | 0.4988 | 0.4828934 | 0.2550093 | -0.0107 | 2.609765 | 40.3866
6524 | 9.104722 | 3.987 | 36.4395 | 15 | 5.2141 | 5.215955 | 27.19 | 0.28615 | 0.4987 | 0.4828755 | 0.2550459 | -0.0102 | 2.610119 | 40.3862
6525 | 9.106111 | 3.9893 | 36.445 | 15 | 5.219 | 5.216706 | 27.24 | 0.285919 | 0.4991 | 0.4828577 | 0.255084 | -0.0097 | 2.610474 | 40.3863
6526 | 9.1075 | 3.9893 | 36.4506 | 16 | 5.212 | 5.217412 | 27.17 | 0.285994 | 0.4987 | 0.4828398 | 0.2551218 | -0.0092 | 2.610828 | 40.3862
6527 | 9.108889 | 3.9916 | 36.4561 | 15 | 5.2218 | 5.218109 | 27.27 | 0.287837 | 0.4992 | 0.4828219 | 0.25515 | -0.0086 | 2.611182 | 40.385
6528 | 9.110278 | 3.9916 | 36.4617 | 16 | 5.2439 | 5.218831 | 27.5 | 0.289634 | 0.5016 | 0.4828042 | 0.2551931 | -0.0081 | 2.611537 | 40.3839
6529 | 9.111667 | 3.994 | 36.4672 | 18 | 5.2148 | 5.219536 | 27.19 | 0.285907 | 0.5017 | 0.482787 | 0.2552363 | -0.0075 | 2.611891 | 40.3861
6530 | 9.113056 | 3.994 | 36.4728 | 15 | 5.2349 | 5.220232 | 27.4 | 0.288523 | 0.5027 | 0.4827695 | 0.2552812 | -0.007 | 2.612246 | 40.3844
6531 | 9.114444 | 3.9965 | 36.4783 | 17 | 5.2294 | 5.220931 | 27.35 | 0.287861 | 0.5031 | 0.4827525 | 0.2553268 | -0.0064 | 2.6126 | 40.3848
6532 | 9.115833 | 3.9965 | 36.4839 | 17 | 5.2252 | 5.221633 | 27.3 | 0.287378 | 0.5034 | 0.4827357 | 0.2553737 | -0.0059 | 2.612955 | 40.385
6533 | 9.117222 | 3.9989 | 36.4894 | 16 | 5.2092 | 5.222316 | 27.14 | 0.28563 | 0.503 | 0.4827193 | 0.2554084 | -0.0053 | 2.61331 | 40.386
6534 | 9.118611 | 3.9989 | 36.495 | 16 | 5.228 | 5.223033 | 27.33 | 0.288015 | 0.5029 | 0.4827026 | 0.2554543 | -0.0048 | 2.613665 | 40.3845
6535 | 9.12 | 4.0015 | 36.5005 | 17 | 5.2273 | 5.223737 | 27.32 | 0.287875 | 0.5029 | 0.482686 | 0.2555003 | -0.0042 | 2.614019 | 40.3845
6536 | 9.121389 | 4.0015 | 36.5061 | 15 | 5.2197 | 5.224449 | 27.25 | 0.286886 | 0.5025 | 0.4826686 | 0.2555459 | -0.0036 | 2.614374 | 40.385
6537 | 9.122778 | 4.0041 | 36.5117 | 16 | 5.2294 | 5.225123 | 27.35 | 0.288864 | 0.5031 | 0.4826515 | 0.2555926 | -0.003 | 2.614729 | 40.3838
6538 | 9.124167 | 4.0041 | 36.5172 | 15 | 5.2266 | 5.225866 | 27.32 | 0.288331 | 0.5029 | 0.4826339 | 0.2556385 | -0.0025 | 2.615084 | 40.384
6539 | 9.125556 | 4.0067 | 36.5228 | 16 | 5.2391 | 5.22659 | 27.45 | 0.289238 | 0.5044 | 0.4826165 | 0.2556755 | -0.0019 | 2.615439 | 40.3834
6540 | 9.127222 | 4.0067 | 36.5284 | 15 | 5.2426 | 5.227287 | 27.48 | 0.290522 | 0.5055 | 0.4825989 | 0.2557262 | -0.0013 | 2.615865 | 40.383
6541 | 9.128611 | 4.0093 | 36.5339 | 16 | 5.2252 | 5.227973 | 27.3 | 0.287837 | 0.5051 | 0.4825822 | 0.2557775 | -0.0007 | 2.616221 | 40.3845
6542 | 9.13 | 4.0093 | 36.5395 | 17 | 5.2301 | 5.228697 | 27.35 | 0.288589 | 0.5057 | 0.4825657 | 0.2558294 | -0.0001 | 2.616576 | 40.384
6543 | 9.131389 | 4.0121 | 36.5451 | 16 | 5.2273 | 5.229388 | 27.32 | 0.28895 | 0.5052 | 0.4825493 | 0.2558806 | 0.0005 | 2.616931 | 40.3837
6544 | 9.132778 | 4.0121 | 36.5506 | 15 | 5.2336 | 5.230059 | 27.39 | 0.289869 | 0.5055 | 0.4825328 | 0.2559322 | 0.0011 | 2.617287 | 40.3831
6545 | 9.134167 | 4.0147 | 36.5562 | 16 | 5.2363 | 5.230733 | 27.42 | 0.289159 | 0.506 | 0.4825162 | 0.255971 | 0.0017 | 2.617642 | 40.3834
6546 | 9.135556 | 4.0147 | 36.5618 | 15 | 5.2238 | 5.231452 | 27.29 | 0.290006 | 0.5055 | 0.4825002 | 0.2560225 | 0.0023 | 2.617998 | 40.3829
6547 | 9.136944 | 4.0175 | 36.5674 | 15 | 5.2412 | 5.232122 | 27.47 | 0.291455 | 0.5061 | 0.4824841 | 0.2560749 | 0.0029 | 2.618353 | 40.3819
6548 | 9.138333 | 4.0175 | 36.5729 | 17 | 5.2356 | 5.232827 | 27.41 | 0.291045 | 0.5059 | 0.4824683 | 0.2561273 | 0.0035 | 2.618709 | 40.3821
6549 | 9.139722 | 4.0202 | 36.5785 | 16 | 5.2419 | 5.233519 | 27.48 | 0.290415 | 0.506 | 0.482452 | 0.2561809 | 0.0042 | 2.619065 | 40.3824
6550 | 9.141111 | 4.0202 | 36.5841 | 16 | 5.2294 | 5.234196 | 27.35 | 0.289621 | 0.5061 | 0.4824348 | 0.2562354 | 0.0048 | 2.619421 | 40.3828
6551 | 9.1425 | 4.023 | 36.5897 | 15 | 5.2419 | 5.234871 | 27.48 | 0.291352 | 0.5063 | 0.4824172 | 0.2562725 | 0.0054 | 2.619777 | 40.3817
6552 | 9.143889 | 4.023 | 36.5953 | 17 | 5.2412 | 5.235586 | 27.47 | 0.291759 | 0.5072 | 0.4824 | 0.256329 | 0.006 | 2.620133 | 40.3814
6553 | 9.145278 | 4.0258 | 36.6009 | 17 | 5.2439 | 5.236312 | 27.5 | 0.291995 | 0.5078 | 0.4823833 | 0.2563869 | 0.0066 | 2.620489 | 40.3811
6554 | 9.146667 | 4.0258 | 36.6065 | 15 | 5.2342 | 5.237031 | 27.4 | 0.29018 | 0.5072 | 0.4823668 | 0.2564443 | 0.0072 | 2.620845 | 40.3821
6555 | 9.148056 | 4.0286 | 36.6121 | 15 | 5.2308 | 5.237727 | 27.36 | 0.290135 | 0.5065 | 0.4823502 | 0.2565001 | 0.0078 | 2.621201 | 40.3821
6556 | 9.149444 | 4.0286 | 36.6177 | 16 | 5.2169 | 5.23843 | 27.22 | 0.288795 | 0.5044 | 0.4823331 | 0.2565516 | 0.0085 | 2.621557 | 40.3828
6557 | 9.150833 | 4.0313 | 36.6233 | 15 | 5.2439 | 5.239148 | 27.5 | 0.290806 | 0.5045 | 0.4823158 | 0.2565846 | 0.0091 | 2.621914 | 40.3815
6558 | 9.152222 | 4.0313 | 36.6289 | 16 | 5.237 | 5.239868 | 27.43 | 0.290473 | 0.5041 | 0.4822989 | 0.2566356 | 0.0097 | 2.62227 | 40.3816
6559 | 9.153611 | 4.034 | 36.6345 | 18 | 5.2439 | 5.240538 | 27.5 | 0.291825 | 0.5039 | 0.4822817 | 0.256687 | 0.0103 | 2.622626 | 40.3807
6560 | 9.155 | 4.034 | 36.6401 | 15 | 5.2467 | 5.241244 | 27.53 | 0.291915 | 0.504 | 0.4822645 | 0.2567385 | 0.0109 | 2.622983 | 40.3806
6561 | 9.156389 | 4.0367 | 36.6457 | 17 | 5.2329 | 5.241972 | 27.38 | 0.289712 | 0.5029 | 0.4822468 | 0.2567878 | 0.0115 | 2.62334 | 40.3818
6562 | 9.157778 | 4.0367 | 36.6513 | 16 | 5.2474 | 5.24268 | 27.54 | 0.291466 | 0.5035 | 0.4822291 | 0.2568383 | 0.0121 | 2.623696 | 40.3807
6563 | 9.159167 | 4.0393 | 36.6569 | 16 | 5.2349 | 5.243381 | 27.4 | 0.29066 | 0.503 | 0.482211 | 0.2568675 | 0.0127 | 2.624053 | 40.3811
6564 | 9.160556 | 4.0393 | 36.6625 | 15 | 5.2377 | 5.244052 | 27.43 | 0.290829 | 0.5023 | 0.4821933 | 0.2569158 | 0.0132 | 2.62441 | 40.3809
6565 | 9.161944 | 4.0419 | 36.6681 | 16 | 5.2474 | 5.244732 | 27.54 | 0.292629 | 0.5026 | 0.4821752 | 0.2569651 | 0.0138 | 2.624767 | 40.3798
6566 | 9.163333 | 4.0419 | 36.6737 | 14 | 5.2467 | 5.245451 | 27.53 | 0.293669 | 0.5024 | 0.4821564 | 0.257014 | 0.0144 | 2.625124 | 40.3791
6567 | 9.164722 | 4.0445 | 36.6794 | 17 | 5.2432 | 5.246207 | 27.49 | 0.290976 | 0.5023 | 0.4821377 | 0.2570638 | 0.015 | 2.625481 | 40.3806
6568 | 9.166111 | 4.0445 | 36.685 | 15 | 5.2502 | 5.246895 | 27.56 | 0.292921 | 0.5022 | 0.4821191 | 0.2571147 | 0.0155 | 2.625838 | 40.3793
6569 | 9.1675 | 4.0469 | 36.6906 | 16 | 5.2515 | 5.247629 | 27.58 | 0.293245 | 0.503 | 0.4821003 | 0.2571407 | 0.0161 | 2.626195 | 40.379
6570 | 9.168889 | 4.0469 | 36.6962 | 16 | 5.2384 | 5.248312 | 27.44 | 0.290703 | 0.5021 | 0.4820814 | 0.2571915 | 0.0166 | 2.626552 | 40.3805
6571 | 9.170278 | 4.0494 | 36.7019 | 15 | 5.2488 | 5.248974 | 27.55 | 0.293209 | 0.5026 | 0.4820629 | 0.2572435 | 0.0172 | 2.626909 | 40.3789
6572 | 9.171667 | 4.0494 | 36.7075 | 16 | 5.2536 | 5.249679 | 27.6 | 0.294137 | 0.5028 | 0.4820445 | 0.2572956 | 0.0177 | 2.627267 | 40.3782
6573 | 9.173056 | 4.0518 | 36.7131 | 18 | 5.2522 | 5.250381 | 27.59 | 0.293289 | 0.503 | 0.4820265 | 0.257347 | 0.0182 | 2.627624 | 40.3787
6574 | 9.174444 | 4.0518 | 36.7187 | 16 | 5.2502 | 5.251124 | 27.56 | 0.292062 | 0.5028 | 0.4820079 | 0.2573974 | 0.0187 | 2.627981 | 40.3793
6575 | 9.175833 | 4.0541 | 36.7244 | 15 | 5.2412 | 5.251869 | 27.47 | 0.292281 | 0.5016 | 0.4819892 | 0.2574221 | 0.0192 | 2.628339 | 40.379
6576 | 9.177222 | 4.0541 | 36.73 | 16 | 5.2439 | 5.252523 | 27.5 | 0.29151 | 0.5003 | 0.4819707 | 0.2574678 | 0.0197 | 2.628696 | 40.3794
6577 | 9.178611 | 4.0564 | 36.7356 | 15 | 5.2571 | 5.253245 | 27.64 | 0.29374 | 0.5013 | 0.4819519 | 0.257516 | 0.0202 | 2.629054 | 40.378
6578 | 9.18 | 4.0564 | 36.7413 | 16 | 5.246 | 5.253918 | 27.52 | 0.292923 | 0.5001 | 0.4819333 | 0.2575623 | 0.0207 | 2.629412 | 40.3784
6579 | 9.181389 | 4.0585 | 36.7469 | 15 | 5.2495 | 5.254609 | 27.56 | 0.292493 | 0.4992 | 0.4819151 | 0.2576069 | 0.0212 | 2.62977 | 40.3786
6580 | 9.182778 | 4.0585 | 36.7525 | 17 | 5.2633 | 5.25532 | 27.7 | 0.294919 | 0.5 | 0.4818974 | 0.2576531 | 0.0216 | 2.630128 | 40.377
6581 | 9.184167 | 4.0605 | 36.7582 | 16 | 5.2674 | 5.256046 | 27.75 | 0.296387 | 0.5005 | 0.4818797 | 0.2576744 | 0.0221 | 2.630485 | 40.3761
6582 | 9.185556 | 4.0605 | 36.7638 | 15 | 5.2584 | 5.256733 | 27.65 | 0.294143 | 0.5005 | 0.4818623 | 0.2577215 | 0.0225 | 2.630843 | 40.3773
6583 | 9.186944 | 4.0626 | 36.7695 | 17 | 5.2653 | 5.257396 | 27.72 | 0.294717 | 0.5012 | 0.4818451 | 0.2577694 | 0.0229 | 2.631201 | 40.3768
6584 | 9.188333 | 4.0626 | 36.7751 | 16 | 5.2515 | 5.258114 | 27.58 | 0.293678 | 0.5005 | 0.4818273 | 0.2578168 | 0.0234 | 2.631559 | 40.3774
6585 | 9.189722 | 4.0645 | 36.7808 | 15 | 5.246 | 5.258765 | 27.52 | 0.293903 | 0.4996 | 0.4818092 | 0.2578622 | 0.0238 | 2.631917 | 40.3771
6586 | 9.191111 | 4.0645 | 36.7864 | 16 | 5.2646 | 5.25947 | 27.72 | 0.295605 | 0.4998 | 0.4817909 | 0.2579086 | 0.0242 | 2.632276 | 40.376
6587 | 9.192778 | 4.0662 | 36.792 | 16 | 5.2605 | 5.260197 | 27.67 | 0.295707 | 0.5 | 0.4817725 | 0.2579282 | 0.0245 | 2.632705 | 40.3763
6588 | 9.194167 | 4.0662 | 36.7977 | 17 | 5.2536 | 5.260872 | 27.6 | 0.294269 | 0.4996 | 0.4817547 | 0.2579742 | 0.0249 | 2.633064 | 40.377
6589 | 9.195556 | 4.068 | 36.8033 | 16 | 5.2619 | 5.261553 | 27.69 | 0.295748 | 0.4993 | 0.4817362 | 0.25802 | 0.0253 | 2.633422 | 40.3761
6590 | 9.196944 | 4.068 | 36.809 | 15 | 5.2571 | 5.262255 | 27.64 | 0.294936 | 0.4989 | 0.4817183 | 0.258065 | 0.0256 | 2.63378 | 40.3764
6591 | 9.198333 | 4.0696 | 36.8146 | 15 | 5.2633 | 5.262993 | 27.7 | 0.295503 | 0.4989 | 0.4816995 | 0.2581105 | 0.0259 | 2.634139 | 40.376
6592 | 9.199722 | 4.0696 | 36.8203 | 16 | 5.2688 | 5.263698 | 27.76 | 0.295973 | 0.4989 | 0.4816809 | 0.2581556 | 0.0263 | 2.634497 | 40.3756
6593 | 9.201111 | 4.0711 | 36.826 | 15 | 5.2681 | 5.264398 | 27.75 | 0.296413 | 0.4991 | 0.4816629 | 0.2581729 | 0.0266 | 2.634856 | 40.3752
6594 | 9.2025 | 4.0711 | 36.8316 | 16 | 5.2708 | 5.265095 | 27.78 | 0.296979 | 0.4999 | 0.481645 | 0.2582198 | 0.0269 | 2.635215 | 40.3748
6595 | 9.203889 | 4.0725 | 36.8373 | 18 | 5.2653 | 5.265791 | 27.72 | 0.296808 | 0.4999 | 0.4816272 | 0.2582668 | 0.0272 | 2.635573 | 40.3748
6596 | 9.205278 | 4.0725 | 36.8429 | 15 | 5.2619 | 5.266493 | 27.69 | 0.295924 | 0.4999 | 0.48161 | 0.2583135 | 0.0274 | 2.635932 | 40.3752
6597 | 9.206667 | 4.0739 | 36.8486 | 16 | 5.2674 | 5.267174 | 27.75 | 0.298018 | 0.5002 | 0.4815923 | 0.2583607 | 0.0277 | 2.636291 | 40.3739
6598 | 9.208056 | 4.0739 | 36.8543 | 16 | 5.2681 | 5.267899 | 27.75 | 0.296448 | 0.5001 | 0.4815752 | 0.2584074 | 0.028 | 2.63665 | 40.3747
6599 | 9.209444 | 4.0751 | 36.8599 | 16 | 5.2729 | 5.268598 | 27.8 | 0.296492 | 0.5005 | 0.4815571 | 0.2584276 | 0.0282 | 2.637008 | 40.3746
6600 | 9.210833 | 4.0751 | 36.8656 | 16 | 5.2695 | 5.269311 | 27.77 | 0.29589 | 0.5002 | 0.4815384 | 0.2584745 | 0.0284 | 2.637367 | 40.3748
6601 | 9.212222 | 4.0763 | 36.8712 | 17 | 5.2715 | 5.270038 | 27.79 | 0.296916 | 0.5005 | 0.4815196 | 0.2585213 | 0.0287 | 2.637726 | 40.3741
6602 | 9.213611 | 4.0763 | 36.8769 | 15 | 5.2722 | 5.270774 | 27.8 | 0.298059 | 0.5006 | 0.4815007 | 0.2585688 | 0.0289 | 2.638086 | 40.3733
6603 | 9.215 | 4.0774 | 36.8826 | 17 | 5.2695 | 5.271449 | 27.77 | 0.298128 | 0.5006 | 0.4814824 | 0.2586164 | 0.0291 | 2.638445 | 40.3732
6604 | 9.216389 | 4.0774 | 36.8882 | 16 | 5.2612 | 5.272172 | 27.68 | 0.295426 | 0.4997 | 0.481464 | 0.2586634 | 0.0293 | 2.638804 | 40.3747
6605 | 9.217778 | 4.0784 | 36.8939 | 18 | 5.2626 | 5.272858 | 27.69 | 0.296624 | 0.4991 | 0.4814455 | 0.2586797 | 0.0295 | 2.639163 | 40.3739
6606 | 9.219167 | 4.0784 | 36.8995 | 16 | 5.2702 | 5.273581 | 27.77 | 0.297424 | 0.4984 | 0.4814274 | 0.2587243 | 0.0297 | 2.639523 | 40.3733
6607 | 9.220556 | 4.0794 | 36.9052 | 15 | 5.2798 | 5.274298 | 27.88 | 0.298907 | 0.4989 | 0.4814095 | 0.2587701 | 0.0299 | 2.639882 | 40.3723
6608 | 9.221944 | 4.0794 | 36.9109 | 17 | 5.2784 | 5.27496 | 27.86 | 0.29849 | 0.4988 | 0.4813924 | 0.2588155 | 0.03 | 2.640241 | 40.3724
6609 | 9.223333 | 4.0803 | 36.9165 | 16 | 5.2715 | 5.275677 | 27.79 | 0.297634 | 0.4984 | 0.481375 | 0.2588605 | 0.0302 | 2.640601 | 40.3729
6610 | 9.224722 | 4.0803 | 36.9222 | 15 | 5.2729 | 5.276375 | 27.8 | 0.298556 | 0.4983 | 0.4813573 | 0.258906 | 0.0303 | 2.64096 | 40.3722
6611 | 9.226111 | 4.0811 | 36.9279 | 16 | 5.2853 | 5.277062 | 27.93 | 0.298851 | 0.4991 | 0.4813396 | 0.2589209 | 0.0305 | 2.64132 | 40.3719
6612 | 9.2275 | 4.0811 | 36.9336 | 16 | 5.2812 | 5.277739 | 27.89 | 0.298775 | 0.4992 | 0.4813219 | 0.2589681 | 0.0306 | 2.64168 | 40.3718
6613 | 9.228889 | 4.0818 | 36.9392 | 17 | 5.2798 | 5.278437 | 27.88 | 0.300042 | 0.4995 | 0.4813037 | 0.2590161 | 0.0307 | 2.642039 | 40.371
6614 | 9.230278 | 4.0818 | 36.9449 | 17 | 5.2681 | 5.279104 | 27.75 | 0.297328 | 0.4988 | 0.4812853 | 0.2590627 | 0.0308 | 2.642399 | 40.3725
6615 | 9.231667 | 4.0826 | 36.9506 | 16 | 5.2832 | 5.279791 | 27.91 | 0.299639 | 0.4987 | 0.4812677 | 0.259109 | 0.0309 | 2.642759 | 40.371
6616 | 9.233056 | 4.0826 | 36.9562 | 19 | 5.2798 | 5.280503 | 27.88 | 0.298489 | 0.4986 | 0.4812501 | 0.2591557 | 0.031 | 2.643119 | 40.3716
6617 | 9.234444 | 4.0831 | 36.9619 | 16 | 5.266 | 5.281174 | 27.73 | 0.297187 | 0.498 | 0.4812325 | 0.2591677 | 0.0311 | 2.643479 | 40.3722
6618 | 9.235833 | 4.0831 | 36.9676 | 16 | 5.2791 | 5.281798 | 27.87 | 0.299248 | 0.4976 | 0.481215 | 0.2592125 | 0.0312 | 2.643839 | 40.3709
6619 | 9.237222 | 4.0836 | 36.9732 | 15 | 5.275 | 5.282473 | 27.83 | 0.29829 | 0.4973 | 0.4811977 | 0.2592569 | 0.0312 | 2.644199 | 40.3714
6620 | 9.238611 | 4.0836 | 36.9789 | 18 | 5.2812 | 5.283107 | 27.89 | 0.298948 | 0.4971 | 0.4811809 | 0.2593006 | 0.0313 | 2.644559 | 40.3709
6621 | 9.24 | 4.0842 | 36.9846 | 15 | 5.2914 | 5.283776 | 28 | 0.301261 | 0.4979 | 0.4811639 | 0.2593463 | 0.0314 | 2.644919 | 40.3694
6622 | 9.241389 | 4.0842 | 36.9903 | 16 | 5.286 | 5.284523 | 27.94 | 0.301319 | 0.498 | 0.4811471 | 0.259391 | 0.0314 | 2.645279 | 40.3692
6623 | 9.242778 | 4.0845 | 36.996 | 17 | 5.2914 | 5.285199 | 28 | 0.300924 | 0.4987 | 0.4811299 | 0.2594049 | 0.0315 | 2.64564 | 40.3693
6624 | 9.244167 | 4.0845 | 37.0016 | 18 | 5.2942 | 5.285939 | 28.03 | 0.302091 | 0.4994 | 0.4811128 | 0.2594522 | 0.0315 | 2.646 | 40.3686
6625 | 9.245556 | 4.085 | 37.0073 | 16 | 5.2853 | 5.286623 | 27.93 | 0.301455 | 0.4993 | 0.4810954 | 0.2594998 | 0.0316 | 2.64636 | 40.3688
6626 | 9.246944 | 4.085 | 37.013 | 16 | 5.2928 | 5.287258 | 28.01 | 0.302865 | 0.5001 | 0.4810774 | 0.2595494 | 0.0316 | 2.646721 | 40.3679
6627 | 9.248333 | 4.0855 | 37.0186 | 16 | 5.2853 | 5.287914 | 27.93 | 0.301269 | 0.5 | 0.4810592 | 0.2595992 | 0.0316 | 2.647081 | 40.3687
6628 | 9.249722 | 4.0855 | 37.0243 | 15 | 5.2935 | 5.288591 | 28.02 | 0.301067 | 0.5007 | 0.4810412 | 0.2596498 | 0.0317 | 2.647442 | 40.3687
6629 | 9.251111 | 4.0858 | 37.03 | 15 | 5.2935 | 5.289313 | 28.02 | 0.301509 | 0.5009 | 0.4810231 | 0.2596667 | 0.0317 | 2.647803 | 40.3684
6630 | 9.2525 | 4.0858 | 37.0357 | 18 | 5.288 | 5.289976 | 27.96 | 0.300382 | 0.501 | 0.481005 | 0.2597178 | 0.0317 | 2.648163 | 40.3689
6631 | 9.253889 | 4.0862 | 37.0413 | 15 | 5.2976 | 5.290671 | 28.06 | 0.303283 | 0.5019 | 0.4809877 | 0.2597708 | 0.0318 | 2.648524 | 40.3671
6632 | 9.255278 | 4.0862 | 37.047 | 15 | 5.275 | 5.291333 | 27.83 | 0.299895 | 0.501 | 0.4809701 | 0.2598216 | 0.0318 | 2.648885 | 40.369
6633 | 9.256944 | 4.0866 | 37.0527 | 15 | 5.2887 | 5.292046 | 27.97 | 0.301859 | 0.5012 | 0.4809526 | 0.2598727 | 0.0318 | 2.649318 | 40.3681
6634 | 9.258333 | 4.0866 | 37.0584 | 15 | 5.2914 | 5.29274 | 28 | 0.302406 | 0.5013 | 0.4809348 | 0.2599236 | 0.0318 | 2.649679 | 40.3677
6635 | 9.259722 | 4.0868 | 37.0641 | 18 | 5.288 | 5.293462 | 27.96 | 0.300353 | 0.5008 | 0.4809171 | 0.2599408 | 0.0318 | 2.65004 | 40.3688
6636 | 9.261111 | 4.0868 | 37.0697 | 15 | 5.2914 | 5.294227 | 28 | 0.302149 | 0.5004 | 0.4809 | 0.25999 | 0.0318 | 2.650401 | 40.3676
6637 | 9.2625 | 4.0871 | 37.0754 | 15 | 5.299 | 5.294934 | 28.08 | 0.303149 | 0.5008 | 0.4808828 | 0.2600396 | 0.0318 | 2.650762 | 40.3669
6638 | 9.263889 | 4.0871 | 37.0811 | 16 | 5.2997 | 5.295609 | 28.09 | 0.303287 | 0.5012 | 0.4808654 | 0.2600908 | 0.0318 | 2.651123 | 40.3667
6639 | 9.265278 | 4.0874 | 37.0868 | 16 | 5.2976 | 5.296289 | 28.06 | 0.302561 | 0.5013 | 0.480849 | 0.2601418 | 0.0318 | 2.651485 | 40.367
6640 | 9.266667 | 4.0874 | 37.0924 | 16 | 5.2956 | 5.296962 | 28.04 | 0.302726 | 0.5011 | 0.4808333 | 0.2601931 | 0.0318 | 2.651846 | 40.3668
6641 | 9.268056 | 4.0875 | 37.0981 | 16 | 5.2921 | 5.297617 | 28.01 | 0.301794 | 0.501 | 0.4808182 | 0.2602095 | 0.0318 | 2.652207 | 40.3673
6642 | 9.269444 | 4.0875 | 37.1038 | 15 | 5.2949 | 5.298312 | 28.04 | 0.302023 | 0.5005 | 0.480803 | 0.2602597 | 0.0317 | 2.652569 | 40.367
6643 | 9.270833 | 4.0877 | 37.1095 | 15 | 5.2935 | 5.298959 | 28.02 | 0.301641 | 0.5005 | 0.4807874 | 0.2603089 | 0.0317 | 2.65293 | 40.3671
6644 | 9.272222 | 4.0877 | 37.1152 | 15 | 5.2997 | 5.29969 | 28.09 | 0.30341 | 0.5008 | 0.4807721 | 0.2603589 | 0.0317 | 2.653292 | 40.366
6645 | 9.273611 | 4.0879 | 37.1209 | 15 | 5.2969 | 5.30037 | 28.06 | 0.301804 | 0.5007 | 0.4807575 | 0.2604088 | 0.0317 | 2.653653 | 40.3668
6646 | 9.275 | 4.0879 | 37.1265 | 17 | 5.2894 | 5.301052 | 27.98 | 0.301983 | 0.4999 | 0.4807431 | 0.2604576 | 0.0316 | 2.654015 | 40.3666
6647 | 9.276389 | 4.088 | 37.1322 | 17 | 5.3024 | 5.301718 | 28.12 | 0.303847 | 0.4997 | 0.4807284 | 0.2604716 | 0.0316 | 2.654377 | 40.3654
6648 | 9.277778 | 4.088 | 37.1379 | 16 | 5.3072 | 5.302432 | 28.17 | 0.304506 | 0.5001 | 0.4807135 | 0.2605207 | 0.0316 | 2.654739 | 40.3649
6649 | 9.279167 | 4.0882 | 37.1436 | 17 | 5.3072 | 5.303122 | 28.17 | 0.304981 | 0.5007 | 0.4806986 | 0.2605717 | 0.0315 | 2.655101 | 40.3645
6650 | 9.280556 | 4.0882 | 37.1492 | 16 | 5.3058 | 5.303782 | 28.15 | 0.303846 | 0.5009 | 0.4806832 | 0.2606226 | 0.0315 | 2.655463 | 40.3651
6651 | 9.281944 | 4.0883 | 37.1549 | 15 | 5.3086 | 5.304479 | 28.18 | 0.305822 | 0.5011 | 0.4806681 | 0.2606739 | 0.0315 | 2.655824 | 40.3638
6652 | 9.283333 | 4.0883 | 37.1606 | 15 | 5.3161 | 5.305209 | 28.26 | 0.30606 | 0.5018 | 0.4806534 | 0.2607262 | 0.0314 | 2.656187 | 40.3635
6653 | 9.284722 | 4.0884 | 37.1663 | 17 | 5.3017 | 5.305897 | 28.11 | 0.304186 | 0.5016 | 0.4806383 | 0.2607434 | 0.0314 | 2.656549 | 40.3645
6654 | 9.286111 | 4.0884 | 37.172 | 17 | 5.3051 | 5.306597 | 28.14 | 0.30433 | 0.5017 | 0.4806234 | 0.2607955 | 0.0314 | 2.656911 | 40.3643
6655 | 9.2875 | 4.0886 | 37.1776 | 16 | 5.3092 | 5.30726 | 28.19 | 0.305557 | 0.5017 | 0.4806082 | 0.2608481 | 0.0313 | 2.657273 | 40.3635
6656 | 9.288889 | 4.0886 | 37.1833 | 15 | 5.3058 | 5.307938 | 28.15 | 0.304069 | 0.5018 | 0.4805928 | 0.2609006 | 0.0313 | 2.657636 | 40.3642
6657 | 9.290278 | 4.0888 | 37.189 | 17 | 5.314 | 5.308613 | 28.24 | 0.305192 | 0.5027 | 0.4805775 | 0.2609544 | 0.0313 | 2.657998 | 40.3635
6658 | 9.291667 | 4.0888 | 37.1947 | 17 | 5.3051 | 5.309285 | 28.14 | 0.305046 | 0.5022 | 0.480562 | 0.2610078 | 0.0312 | 2.65836 | 40.3634
6659 | 9.293056 | 4.0889 | 37.2004 | 16 | 5.3017 | 5.309937 | 28.11 | 0.303946 | 0.5018 | 0.4805472 | 0.2610246 | 0.0312 | 2.658723 | 40.364
6660 | 9.294444 | 4.0889 | 37.206 | 16 | 5.3147 | 5.310613 | 28.25 | 0.306892 | 0.5023 | 0.4805326 | 0.2610782 | 0.0312 | 2.659085 | 40.3621
6661 | 9.295833 | 4.0891 | 37.2117 | 17 | 5.3113 | 5.311287 | 28.21 | 0.305928 | 0.5025 | 0.4805178 | 0.2611324 | 0.0312 | 2.659448 | 40.3626
6662 | 9.297222 | 4.0891 | 37.2174 | 15 | 5.3195 | 5.311977 | 28.3 | 0.306887 | 0.5028 | 0.4805025 | 0.2611876 | 0.0311 | 2.659811 | 40.3619
6663 | 9.298611 | 4.0893 | 37.2231 | 16 | 5.3174 | 5.31268 | 28.28 | 0.306529 | 0.5035 | 0.4804869 | 0.2612437 | 0.0311 | 2.660174 | 40.362
6664 | 9.3 | 4.0893 | 37.2288 | 15 | 5.3202 | 5.313354 | 28.3 | 0.307696 | 0.5047 | 0.4804706 | 0.2613014 | 0.0311 | 2.660537 | 40.3612
6665 | 9.301389 | 4.0895 | 37.2345 | 16 | 5.3167 | 5.314066 | 28.27 | 0.305287 | 0.5051 | 0.4804543 | 0.2613242 | 0.0311 | 2.660899 | 40.3625
6666 | 9.302778 | 4.0895 | 37.2401 | 15 | 5.312 | 5.314737 | 28.22 | 0.305728 | 0.5051 | 0.4804377 | 0.2613826 | 0.0311 | 2.661263 | 40.3621
6667 | 9.304167 | 4.0898 | 37.2458 | 16 | 5.3086 | 5.315443 | 28.18 | 0.306349 | 0.5046 | 0.4804207 | 0.2614397 | 0.0311 | 2.661626 | 40.3617
6668 | 9.305556 | 4.0898 | 37.2515 | 15 | 5.3188 | 5.316152 | 28.29 | 0.307471 | 0.5051 | 0.4804043 | 0.2614977 | 0.031 | 2.661989 | 40.3609
6669 | 9.306944 | 4.0902 | 37.2572 | 15 | 5.314 | 5.316834 | 28.24 | 0.307042 | 0.5047 | 0.4803883 | 0.2615567 | 0.0311 | 2.662352 | 40.361
6670 | 9.308333 | 4.0902 | 37.2629 | 15 | 5.3181 | 5.31751 | 28.28 | 0.307852 | 0.5053 | 0.4803721 | 0.2616167 | 0.0311 | 2.662715 | 40.3604
6671 | 9.309722 | 4.0904 | 37.2685 | 15 | 5.3195 | 5.31819 | 28.3 | 0.308254 | 0.5055 | 0.4803559 | 0.2616385 | 0.0311 | 2.663079 | 40.3601
6672 | 9.311111 | 4.0904 | 37.2742 | 15 | 5.3181 | 5.318858 | 28.28 | 0.308984 | 0.5054 | 0.4803398 | 0.2616987 | 0.0311 | 2.663442 | 40.3595
6673 | 9.3125 | 4.0908 | 37.2799 | 16 | 5.3195 | 5.319534 | 28.3 | 0.307583 | 0.5056 | 0.4803238 | 0.2617594 | 0.0311 | 2.663806 | 40.3602
6674 | 9.313889 | 4.0908 | 37.2856 | 15 | 5.3058 | 5.320249 | 28.15 | 0.306288 | 0.5039 | 0.4803082 | 0.2618171 | 0.0311 | 2.664169 | 40.3609
6675 | 9.315278 | 4.0913 | 37.2913 | 15 | 5.3392 | 5.320931 | 28.51 | 0.311312 | 0.5059 | 0.4802927 | 0.2618789 | 0.0311 | 2.664533 | 40.3578
6676 | 9.316944 | 4.0916 | 37.297 | 15 | 5.3256 | 5.321666 | 28.36 | 0.308147 | 0.5065 | 0.4802767 | 0.2619404 | 0.0312 | 2.664969 | 40.3599
6677 | 9.318333 | 4.0916 | 37.3026 | 15 | 5.327 | 5.322386 | 28.38 | 0.309468 | 0.5073 | 0.4802604 | 0.2619657 | 0.0312 | 2.665333 | 40.3591
6678 | 9.319722 | 4.092 | 37.3083 | 16 | 5.3277 | 5.323095 | 28.38 | 0.309847 | 0.5075 | 0.4802445 | 0.262029 | 0.0313 | 2.665697 | 40.3587
6679 | 9.321111 | 4.092 | 37.314 | 15 | 5.329 | 5.323767 | 28.4 | 0.309628 | 0.5081 | 0.4802288 | 0.2620932 | 0.0313 | 2.666061 | 40.3588
6680 | 9.3225 | 4.0926 | 37.3197 | 16 | 5.3277 | 5.324457 | 28.38 | 0.309859 | 0.5086 | 0.4802131 | 0.2621582 | 0.0314 | 2.666425 | 40.3585
6681 | 9.323889 | 4.0926 | 37.3254 | 18 | 5.3242 | 5.325127 | 28.35 | 0.309025 | 0.5081 | 0.4801974 | 0.2622227 | 0.0314 | 2.666789 | 40.3589
6682 | 9.325278 | 4.0932 | 37.3311 | 15 | 5.3222 | 5.325775 | 28.33 | 0.308189 | 0.5082 | 0.4801815 | 0.2622873 | 0.0315 | 2.667154 | 40.3592
6683 | 9.326667 | 4.0932 | 37.3367 | 15 | 5.3236 | 5.326456 | 28.34 | 0.308397 | 0.5079 | 0.4801654 | 0.2623132 | 0.0315 | 2.667518 | 40.359
6684 | 9.328056 | 4.0937 | 37.3424 | 16 | 5.3311 | 5.327122 | 28.42 | 0.310717 | 0.5091 | 0.4801494 | 0.2623794 | 0.0316 | 2.667882 | 40.3575
6685 | 9.329444 | 4.0937 | 37.3481 | 17 | 5.3324 | 5.327791 | 28.43 | 0.309585 | 0.5093 | 0.4801335 | 0.2624464 | 0.0317 | 2.668246 | 40.3581
6686 | 9.330833 | 4.0945 | 37.3538 | 15 | 5.3392 | 5.328446 | 28.51 | 0.311568 | 0.5102 | 0.480118 | 0.2625145 | 0.0318 | 2.668611 | 40.3568
6687 | 9.332222 | 4.0945 | 37.3595 | 16 | 5.3338 | 5.329093 | 28.45 | 0.310167 | 0.5108 | 0.4801022 | 0.2625849 | 0.0319 | 2.668976 | 40.3575
6688 | 9.333611 | 4.0952 | 37.3652 | 15 | 5.327 | 5.329773 | 28.38 | 0.309738 | 0.5108 | 0.4800864 | 0.2626528 | 0.0319 | 2.669341 | 40.3576
6689 | 9.335 | 4.0952 | 37.3709 | 16 | 5.3127 | 5.330467 | 28.22 | 0.308293 | 0.5092 | 0.4800709 | 0.262682 | 0.032 | 2.669705 | 40.3584
6690 | 9.336389 | 4.0959 | 37.3765 | 18 | 5.3263 | 5.331139 | 28.37 | 0.309138 | 0.5082 | 0.4800556 | 0.2627451 | 0.0321 | 2.67007 | 40.3578
6691 | 9.337778 | 4.0959 | 37.3822 | 16 | 5.3311 | 5.331789 | 28.42 | 0.310593 | 0.5081 | 0.4800412 | 0.2628087 | 0.0322 | 2.670435 | 40.3568
6692 | 9.339167 | 4.0967 | 37.3879 | 15 | 5.3236 | 5.332452 | 28.34 | 0.309488 | 0.5073 | 0.4800264 | 0.2628714 | 0.0323 | 2.6708 | 40.3574
6693 | 9.340556 | 4.0967 | 37.3936 | 15 | 5.3304 | 5.333145 | 28.41 | 0.309586 | 0.5074 | 0.4800111 | 0.2629347 | 0.0324 | 2.671166 | 40.3572
6694 | 9.341944 | 4.0975 | 37.3993 | 18 | 5.3433 | 5.333807 | 28.55 | 0.311832 | 0.5081 | 0.4799962 | 0.2629992 | 0.0326 | 2.671531 | 40.3557
6695 | 9.343333 | 4.0975 | 37.405 | 16 | 5.3372 | 5.33447 | 28.49 | 0.311887 | 0.5084 | 0.4799812 | 0.2630249 | 0.0327 | 2.671896 | 40.3556
6696 | 9.344722 | 4.0982 | 37.4107 | 15 | 5.3433 | 5.33518 | 28.55 | 0.312066 | 0.5089 | 0.4799663 | 0.2630908 | 0.0328 | 2.672261 | 40.3554
6697 | 9.346111 | 4.0982 | 37.4164 | 15 | 5.3351 | 5.335863 | 28.46 | 0.310963 | 0.5087 | 0.4799514 | 0.2631555 | 0.0329 | 2.672627 | 40.3559
6698 | 9.3475 | 4.0991 | 37.4221 | 15 | 5.3406 | 5.336574 | 28.52 | 0.31205 | 0.5088 | 0.4799359 | 0.2632208 | 0.033 | 2.672992 | 40.3551
6699 | 9.348889 | 4.0991 | 37.4278 | 17 | 5.3494 | 5.337267 | 28.62 | 0.31208 | 0.5096 | 0.4799203 | 0.2632879 | 0.0331 | 2.673358 | 40.355
6700 | 9.350278 | 4.1 | 37.4335 | 15 | 5.3372 | 5.337978 | 28.49 | 0.311372 | 0.5091 | 0.4799046 | 0.2633546 | 0.0333 | 2.673724 | 40.3553
6701 | 9.351667 | 4.1 | 37.4392 | 15 | 5.3392 | 5.338653 | 28.51 | 0.311519 | 0.5091 | 0.4798887 | 0.2633807 | 0.0334 | 2.67409 | 40.3551
6702 | 9.353056 | 4.1008 | 37.4449 | 15 | 5.3392 | 5.339339 | 28.51 | 0.312098 | 0.5092 | 0.479873 | 0.2634474 | 0.0335 | 2.674455 | 40.3546
6703 | 9.354444 | 4.1008 | 37.4505 | 15 | 5.346 | 5.339997 | 28.58 | 0.312418 | 0.5096 | 0.4798571 | 0.2635146 | 0.0337 | 2.674821 | 40.3543
6704 | 9.355833 | 4.1017 | 37.4562 | 16 | 5.3317 | 5.340686 | 28.43 | 0.310889 | 0.509 | 0.4798415 | 0.2635775 | 0.0338 | 2.675187 | 40.3551
6705 | 9.357222 | 4.1017 | 37.4619 | 15 | 5.3419 | 5.341349 | 28.54 | 0.312441 | 0.5093 | 0.479826 | 0.2636407 | 0.0339 | 2.675553 | 40.3541
6706 | 9.358611 | 4.1027 | 37.4677 | 15 | 5.3602 | 5.34204 | 28.73 | 0.313924 | 0.5105 | 0.4798098 | 0.2637056 | 0.0341 | 2.67592 | 40.3531
6707 | 9.36 | 4.1027 | 37.4734 | 16 | 5.3453 | 5.342686 | 28.57 | 0.312263 | 0.5108 | 0.4797938 | 0.2637385 | 0.0342 | 2.676286 | 40.3539
6708 | 9.361389 | 4.1035 | 37.4791 | 16 | 5.3555 | 5.343376 | 28.68 | 0.314147 | 0.5115 | 0.4797777 | 0.2638052 | 0.0344 | 2.676652 | 40.3527
6709 | 9.362778 | 4.1035 | 37.4848 | 15 | 5.3385 | 5.34402 | 28.5 | 0.312982 | 0.5105 | 0.4797618 | 0.2638693 | 0.0345 | 2.677019 | 40.3533
6710 | 9.364167 | 4.1044 | 37.4905 | 16 | 5.3514 | 5.344693 | 28.64 | 0.313717 | 0.5111 | 0.4797458 | 0.2639348 | 0.0346 | 2.677385 | 40.3527
6711 | 9.365556 | 4.1044 | 37.4962 | 17 | 5.3426 | 5.345407 | 28.54 | 0.313329 | 0.5109 | 0.4797303 | 0.2640011 | 0.0348 | 2.677752 | 40.3528
6712 | 9.366944 | 4.1054 | 37.5019 | 15 | 5.344 | 5.346121 | 28.56 | 0.31334 | 0.5103 | 0.4797154 | 0.2640679 | 0.0349 | 2.678118 | 40.3527
6713 | 9.368333 | 4.1054 | 37.5076 | 16 | 5.3467 | 5.346823 | 28.59 | 0.31405 | 0.5104 | 0.4797003 | 0.2640973 | 0.0351 | 2.678485 | 40.3522
6714 | 9.369722 | 4.1063 | 37.5133 | 17 | 5.3372 | 5.347495 | 28.49 | 0.312933 | 0.51 | 0.4796856 | 0.2641634 | 0.0352 | 2.678852 | 40.3527
6715 | 9.371111 | 4.1063 | 37.519 | 15 | 5.3507 | 5.348197 | 28.63 | 0.314451 | 0.51 | 0.4796707 | 0.2642302 | 0.0353 | 2.679219 | 40.3517
6716 | 9.3725 | 4.1072 | 37.5247 | 15 | 5.3345 | 5.34884 | 28.46 | 0.313557 | 0.5083 | 0.4796561 | 0.2642934 | 0.0355 | 2.679586 | 40.3521
6717 | 9.374167 | 4.1072 | 37.5304 | 15 | 5.3426 | 5.349509 | 28.54 | 0.313857 | 0.508 | 0.4796411 | 0.2643563 | 0.0356 | 2.680027 | 40.3522
6718 | 9.375556 | 4.1082 | 37.5361 | 15 | 5.348 | 5.350177 | 28.6 | 0.314552 | 0.5079 | 0.4796263 | 0.2644191 | 0.0358 | 2.680394 | 40.3517
6719 | 9.376944 | 4.1082 | 37.5418 | 15 | 5.3426 | 5.350868 | 28.54 | 0.314401 | 0.5073 | 0.4796117 | 0.2644419 | 0.0359 | 2.680761 | 40.3516
6720 | 9.378333 | 4.109 | 37.5475 | 15 | 5.3467 | 5.351586 | 28.59 | 0.314992 | 0.5068 | 0.4795972 | 0.2645026 | 0.0361 | 2.681128 | 40.3512
6721 | 9.379722 | 4.109 | 37.5532 | 16 | 5.367 | 5.352245 | 28.8 | 0.317745 | 0.5076 | 0.4795825 | 0.2645643 | 0.0362 | 2.681496 | 40.3494
6722 | 9.381111 | 4.1099 | 37.5589 | 17 | 5.3507 | 5.352958 | 28.63 | 0.315131 | 0.5074 | 0.4795679 | 0.2646248 | 0.0363 | 2.681863 | 40.3508
6723 | 9.3825 | 4.1099 | 37.5647 | 14 | 5.3528 | 5.353657 | 28.65 | 0.314793 | 0.5068 | 0.4795534 | 0.2646846 | 0.0365 | 2.682231 | 40.3509
6724 | 9.383889 | 4.1109 | 37.5704 | 15 | 5.3548 | 5.35436 | 28.67 | 0.31533 | 0.5069 | 0.4795391 | 0.2647445 | 0.0366 | 2.682599 | 40.3504
6725 | 9.385278 | 4.1109 | 37.5761 | 15 | 5.3521 | 5.355052 | 28.65 | 0.315007 | 0.507 | 0.479525 | 0.2647674 | 0.0368 | 2.682966 | 40.3505
6726 | 9.386667 | 4.1116 | 37.5818 | 15 | 5.3541 | 5.355752 | 28.67 | 0.31672 | 0.5063 | 0.4795108 | 0.2648261 | 0.0369 | 2.683334 | 40.3494
6727 | 9.388056 | 4.1116 | 37.5875 | 15 | 5.3589 | 5.356423 | 28.72 | 0.316096 | 0.5061 | 0.4794969 | 0.2648845 | 0.037 | 2.683702 | 40.3496
6728 | 9.389444 | 4.1125 | 37.5932 | 15 | 5.371 | 5.357121 | 28.85 | 0.318336 | 0.507 | 0.4794836 | 0.2649443 | 0.0371 | 2.68407 | 40.3482
6729 | 9.390833 | 4.1125 | 37.5989 | 15 | 5.3535 | 5.357817 | 28.66 | 0.315969 | 0.5066 | 0.4794699 | 0.2650026 | 0.0373 | 2.684438 | 40.3495
6730 | 9.392222 | 4.1133 | 37.6046 | 16 | 5.3487 | 5.358513 | 28.61 | 0.31513 | 0.5059 | 0.4794561 | 0.2650588 | 0.0374 | 2.684806 | 40.3498
6731 | 9.393611 | 4.1133 | 37.6104 | 15 | 5.3521 | 5.359236 | 28.65 | 0.315632 | 0.5053 | 0.4794428 | 0.26508 | 0.0375 | 2.685174 | 40.3494
6732 | 9.395 | 4.114 | 37.6161 | 16 | 5.3582 | 5.36 | 28.71 | 0.317124 | 0.5049 | 0.4794292 | 0.2651344 | 0.0376 | 2.685542 | 40.3484
6733 | 9.396389 | 4.114 | 37.6218 | 15 | 5.3602 | 5.360701 | 28.73 | 0.316635 | 0.505 | 0.4794161 | 0.2651887 | 0.0377 | 2.685911 | 40.3486
6734 | 9.397778 | 4.1148 | 37.6275 | 15 | 5.3683 | 5.361409 | 28.82 | 0.317624 | 0.5053 | 0.4794028 | 0.265244 | 0.0378 | 2.686279 | 40.3479
6735 | 9.399167 | 4.1148 | 37.6332 | 15 | 5.3555 | 5.362069 | 28.68 | 0.316701 | 0.5046 | 0.4793902 | 0.2652992 | 0.0379 | 2.686648 | 40.3483
6736 | 9.400556 | 4.1155 | 37.6389 | 16 | 5.3521 | 5.362738 | 28.65 | 0.316196 | 0.504 | 0.4793779 | 0.2653539 | 0.038 | 2.687016 | 40.3485
6737 | 9.401944 | 4.1155 | 37.6446 | 16 | 5.3575 | 5.363436 | 28.7 | 0.31702 | 0.5035 | 0.4793654 | 0.2653695 | 0.0381 | 2.687384 | 40.3479
6738 | 9.403333 | 4.1161 | 37.6504 | 16 | 5.3568 | 5.364085 | 28.7 | 0.316914 | 0.503 | 0.4793526 | 0.2654223 | 0.0382 | 2.687753 | 40.3478
6739 | 9.404722 | 4.1161 | 37.6561 | 16 | 5.3677 | 5.364818 | 28.81 | 0.318683 | 0.5033 | 0.4793395 | 0.2654755 | 0.0383 | 2.688122 | 40.3466
6740 | 9.406111 | 4.1168 | 37.6618 | 15 | 5.3602 | 5.365491 | 28.73 | 0.317322 | 0.5029 | 0.4793262 | 0.2655287 | 0.0384 | 2.688491 | 40.3473
6741 | 9.4075 | 4.1168 | 37.6675 | 16 | 5.3683 | 5.366157 | 28.82 | 0.317796 | 0.5035 | 0.4793127 | 0.2655824 | 0.0385 | 2.688859 | 40.3469
6742 | 9.408889 | 4.1174 | 37.6732 | 15 | 5.3697 | 5.366855 | 28.83 | 0.318733 | 0.5037 | 0.4792994 | 0.2656366 | 0.0386 | 2.689228 | 40.3462
6743 | 9.410278 | 4.1174 | 37.679 | 16 | 5.3643 | 5.367546 | 28.78 | 0.317739 | 0.5035 | 0.4792857 | 0.2656517 | 0.0386 | 2.689597 | 40.3466
6744 | 9.411667 | 4.1178 | 37.6847 | 15 | 5.3683 | 5.368207 | 28.82 | 0.318884 | 0.5029 | 0.4792721 | 0.2657044 | 0.0387 | 2.689966 | 40.3458
6745 | 9.413056 | 4.1178 | 37.6904 | 15 | 5.3582 | 5.368852 | 28.71 | 0.317853 | 0.5018 | 0.4792585 | 0.2657553 | 0.0387 | 2.690335 | 40.3463
6746 | 9.414444 | 4.1184 | 37.6961 | 15 | 5.3704 | 5.369544 | 28.84 | 0.318733 | 0.502 | 0.4792448 | 0.2658075 | 0.0388 | 2.690704 | 40.3457
6747 | 9.415833 | 4.1184 | 37.7019 | 15 | 5.367 | 5.370229 | 28.8 | 0.31849 | 0.5019 | 0.4792314 | 0.2658593 | 0.0388 | 2.691074 | 40.3457
6748 | 9.417222 | 4.1189 | 37.7076 | 15 | 5.3751 | 5.370976 | 28.89 | 0.320291 | 0.5023 | 0.4792183 | 0.2659119 | 0.0389 | 2.691443 | 40.3445
6749 | 9.418611 | 4.1189 | 37.7133 | 16 | 5.3731 | 5.37162 | 28.87 | 0.319551 | 0.5022 | 0.4792053 | 0.2659234 | 0.0389 | 2.691812 | 40.3448
6750 | 9.42 | 4.1192 | 37.719 | 15 | 5.3879 | 5.372301 | 29.03 | 0.321099 | 0.5033 | 0.4791922 | 0.2659778 | 0.039 | 2.692182 | 40.3438
6751 | 9.421389 | 4.1192 | 37.7247 | 17 | 5.3798 | 5.372991 | 28.94 | 0.32116 | 0.5041 | 0.4791791 | 0.2660318 | 0.039 | 2.692551 | 40.3436
6752 | 9.422778 | 4.1197 | 37.7305 | 17 | 5.3704 | 5.373667 | 28.84 | 0.319309 | 0.5041 | 0.4791662 | 0.266086 | 0.039 | 2.692921 | 40.3446
6753 | 9.424167 | 4.1197 | 37.7362 | 16 | 5.3764 | 5.374362 | 28.91 | 0.319084 | 0.5042 | 0.4791535 | 0.2661398 | 0.0391 | 2.69329 | 40.3446
6754 | 9.425556 | 4.1201 | 37.7419 | 16 | 5.3744 | 5.375013 | 28.88 | 0.321016 | 0.504 | 0.4791407 | 0.2661939 | 0.0391 | 2.69366 | 40.3433
6755 | 9.426944 | 4.1201 | 37.7476 | 16 | 5.3778 | 5.375658 | 28.92 | 0.320724 | 0.504 | 0.4791282 | 0.2662098 | 0.0391 | 2.69403 | 40.3434
6756 | 9.428333 | 4.1204 | 37.7534 | 15 | 5.3717 | 5.376304 | 28.86 | 0.320183 | 0.5036 | 0.4791156 | 0.2662632 | 0.0391 | 2.694399 | 40.3435
6757 | 9.429722 | 4.1204 | 37.7591 | 17 | 5.369 | 5.37693 | 28.83 | 0.320127 | 0.5032 | 0.4791032 | 0.2663164 | 0.0391 | 2.694769 | 40.3434
6758 | 9.431111 | 4.1207 | 37.7648 | 14 | 5.3731 | 5.377607 | 28.87 | 0.32383 | 0.5024 | 0.4790908 | 0.2663685 | 0.0391 | 2.695139 | 40.3411
6759 | 9.432778 | 4.1207 | 37.7705 | 17 | 5.3805 | 5.378259 | 28.95 | 0.32155 | 0.5029 | 0.4790785 | 0.2664206 | 0.0391 | 2.695583 | 40.3428
6760 | 9.434167 | 4.1211 | 37.7763 | 16 | 5.3758 | 5.378934 | 28.9 | 0.321567 | 0.5022 | 0.4790669 | 0.2664709 | 0.0391 | 2.695953 | 40.3426
6761 | 9.435556 | 4.1211 | 37.782 | 17 | 5.3892 | 5.379617 | 29.04 | 0.321907 | 0.5026 | 0.479055 | 0.2664845 | 0.0391 | 2.696323 | 40.3423
6762 | 9.436944 | 4.1212 | 37.7877 | 16 | 5.3839 | 5.380308 | 28.99 | 0.322483 | 0.5024 | 0.4790429 | 0.2665351 | 0.0391 | 2.696693 | 40.3418
6763 | 9.438333 | 4.1212 | 37.7934 | 15 | 5.3825 | 5.38095 | 28.97 | 0.322245 | 0.5024 | 0.4790307 | 0.2665863 | 0.0391 | 2.697064 | 40.3418
6764 | 9.439722 | 4.1214 | 37.7992 | 16 | 5.3818 | 5.381584 | 28.96 | 0.321148 | 0.502 | 0.479018 | 0.2666374 | 0.0391 | 2.697434 | 40.3423
6765 | 9.441111 | 4.1214 | 37.8049 | 16 | 5.3879 | 5.382256 | 29.03 | 0.322326 | 0.5025 | 0.4790053 | 0.26669 | 0.039 | 2.697804 | 40.3415
6766 | 9.4425 | 4.1216 | 37.8106 | 16 | 5.3825 | 5.38287 | 28.97 | 0.322193 | 0.5022 | 0.4789926 | 0.2667429 | 0.039 | 2.698175 | 40.3415
6767 | 9.443889 | 4.1216 | 37.8163 | 16 | 5.3812 | 5.383572 | 28.96 | 0.321913 | 0.5009 | 0.478979 | 0.2667505 | 0.039 | 2.698545 | 40.3415
6768 | 9.445278 | 4.1216 | 37.8221 | 17 | 5.3845 | 5.384266 | 28.99 | 0.321818 | 0.5005 | 0.4789653 | 0.2668003 | 0.0389 | 2.698916 | 40.3414
6769 | 9.446667 | 4.1216 | 37.8278 | 15 | 5.3859 | 5.384935 | 29.01 | 0.321952 | 0.5004 | 0.4789517 | 0.2668499 | 0.0389 | 2.699286 | 40.3412
6770 | 9.448056 | 4.1217 | 37.8335 | 17 | 5.3832 | 5.385605 | 28.98 | 0.322748 | 0.5001 | 0.4789383 | 0.2668989 | 0.0388 | 2.699657 | 40.3406
6771 | 9.449444 | 4.1217 | 37.8392 | 17 | 5.396 | 5.386354 | 29.12 | 0.322519 | 0.501 | 0.4789251 | 0.2669508 | 0.0388 | 2.700028 | 40.3406
6772 | 9.450833 | 4.1219 | 37.845 | 16 | 5.3805 | 5.387068 | 28.95 | 0.321189 | 0.5004 | 0.478912 | 0.2670028 | 0.0387 | 2.700398 | 40.3413
6773 | 9.452222 | 4.1219 | 37.8507 | 17 | 5.394 | 5.387728 | 29.09 | 0.323306 | 0.5002 | 0.4788991 | 0.2670064 | 0.0387 | 2.700769 | 40.3399
6774 | 9.453611 | 4.1217 | 37.8564 | 18 | 5.3845 | 5.388408 | 28.99 | 0.322905 | 0.5002 | 0.4788855 | 0.2670581 | 0.0386 | 2.70114 | 40.34
6775 | 9.455 | 4.1217 | 37.8621 | 15 | 5.3805 | 5.389107 | 28.95 | 0.322297 | 0.4997 | 0.4788715 | 0.2671084 | 0.0385 | 2.701511 | 40.3403
6776 | 9.456389 | 4.1217 | 37.8679 | 15 | 5.3913 | 5.389798 | 29.07 | 0.32404 | 0.5001 | 0.4788572 | 0.2671591 | 0.0384 | 2.701882 | 40.3391
6777 | 9.457778 | 4.1217 | 37.8736 | 15 | 5.3906 | 5.390447 | 29.06 | 0.323885 | 0.5003 | 0.4788425 | 0.2672102 | 0.0384 | 2.702253 | 40.339
6778 | 9.459167 | 4.1217 | 37.8793 | 15 | 5.3845 | 5.391121 | 28.99 | 0.32305 | 0.4996 | 0.4788271 | 0.2672599 | 0.0383 | 2.702625 | 40.3394
6779 | 9.460556 | 4.1217 | 37.885 | 16 | 5.3872 | 5.391861 | 29.02 | 0.323041 | 0.4987 | 0.4788118 | 0.2672615 | 0.0382 | 2.702996 | 40.3393
6780 | 9.461944 | 4.1215 | 37.8908 | 16 | 5.396 | 5.392552 | 29.12 | 0.323748 | 0.4989 | 0.4787965 | 0.2673098 | 0.0381 | 2.703367 | 40.3387
6781 | 9.463333 | 4.1215 | 37.8965 | 16 | 5.396 | 5.393243 | 29.12 | 0.32455 | 0.4992 | 0.4787811 | 0.267359 | 0.038 | 2.703738 | 40.3381
6782 | 9.464722 | 4.1214 | 37.9022 | 16 | 5.3913 | 5.393901 | 29.07 | 0.325053 | 0.4988 | 0.4787651 | 0.2674085 | 0.0379 | 2.70411 | 40.3377
6783 | 9.466111 | 4.1214 | 37.9079 | 16 | 5.4013 | 5.39458 | 29.17 | 0.324553 | 0.4993 | 0.4787493 | 0.2674582 | 0.0378 | 2.704481 | 40.3379
6784 | 9.4675 | 4.1213 | 37.9137 | 16 | 5.3953 | 5.395219 | 29.11 | 0.325524 | 0.4991 | 0.4787337 | 0.2675072 | 0.0377 | 2.704853 | 40.3372
6785 | 9.468889 | 4.1213 | 37.9194 | 16 | 5.3953 | 5.395896 | 29.11 | 0.324685 | 0.4991 | 0.4787186 | 0.267509 | 0.0376 | 2.705224 | 40.3375
6786 | 9.470278 | 4.121 | 37.9251 | 16 | 5.398 | 5.396567 | 29.14 | 0.324527 | 0.499 | 0.4787036 | 0.2675577 | 0.0375 | 2.705596 | 40.3375
6787 | 9.471667 | 4.121 | 37.9308 | 16 | 5.4127 | 5.397204 | 29.3 | 0.327577 | 0.4998 | 0.4786882 | 0.2676078 | 0.0373 | 2.705967 | 40.3356
6788 | 9.473056 | 4.1208 | 37.9366 | 17 | 5.3771 | 5.397869 | 28.91 | 0.322589 | 0.4984 | 0.4786725 | 0.2676563 | 0.0372 | 2.706339 | 40.3384
6789 | 9.474444 | 4.1208 | 37.9423 | 16 | 5.3946 | 5.398537 | 29.1 | 0.324611 | 0.4978 | 0.4786572 | 0.2677051 | 0.0371 | 2.706711 | 40.3371
6790 | 9.475833 | 4.1206 | 37.948 | 16 | 5.3987 | 5.399276 | 29.15 | 0.325464 | 0.4976 | 0.4786415 | 0.2677538 | 0.037 | 2.707083 | 40.3364
6791 | 9.477222 | 4.1206 | 37.9537 | 17 | 5.4 | 5.399973 | 29.16 | 0.326052 | 0.4976 | 0.4786262 | 0.2677501 | 0.0369 | 2.707454 | 40.336
6792 | 9.478611 | 4.1202 | 37.9594 | 16 | 5.398 | 5.400604 | 29.14 | 0.325796 | 0.4974 | 0.4786108 | 0.2677985 | 0.0367 | 2.707826 | 40.336
6793 | 9.48 | 4.1202 | 37.9652 | 16 | 5.4101 | 5.401246 | 29.27 | 0.326808 | 0.4976 | 0.4785953 | 0.2678473 | 0.0366 | 2.708198 | 40.3353
6794 | 9.481389 | 4.12 | 37.9709 | 16 | 5.404 | 5.401909 | 29.2 | 0.328256 | 0.4979 | 0.4785799 | 0.2678968 | 0.0364 | 2.70857 | 40.3343
6795 | 9.482778 | 4.12 | 37.9766 | 15 | 5.4101 | 5.402605 | 29.27 | 0.327418 | 0.4986 | 0.4785642 | 0.267948 | 0.0363 | 2.708943 | 40.3347
6796 | 9.484167 | 4.1198 | 37.9823 | 15 | 5.3953 | 5.403289 | 29.11 | 0.324241 | 0.4982 | 0.4785483 | 0.2679994 | 0.0362 | 2.709315 | 40.3364
6797 | 9.485556 | 4.1198 | 37.9881 | 15 | 5.4127 | 5.403922 | 29.3 | 0.326174 | 0.4984 | 0.4785321 | 0.2679953 | 0.036 | 2.709687 | 40.3351
6798 | 9.486944 | 4.1193 | 37.9938 | 15 | 5.4081 | 5.404598 | 29.25 | 0.326588 | 0.4983 | 0.4785161 | 0.2680469 | 0.0359 | 2.710059 | 40.3348
6799 | 9.488333 | 4.1193 | 37.9995 | 16 | 5.4034 | 5.405286 | 29.2 | 0.326596 | 0.498 | 0.4785008 | 0.2680974 | 0.0358 | 2.710431 | 40.3346
6800 | 9.489722 | 4.119 | 38.0052 | 16 | 5.4027 | 5.406 | 29.19 | 0.325635 | 0.4975 | 0.4784857 | 0.2681471 | 0.0356 | 2.710804 | 40.3351
6801 | 9.491111 | 4.119 | 38.0109 | 17 | 5.4054 | 5.40667 | 29.22 | 0.326829 | 0.4974 | 0.4784703 | 0.268196 | 0.0355 | 2.711176 | 40.3343
6802 | 9.4925 | 4.1188 | 38.0167 | 16 | 5.4034 | 5.407353 | 29.2 | 0.328137 | 0.4968 | 0.478455 | 0.268245 | 0.0353 | 2.711549 | 40.3333
6803 | 9.493889 | 4.1188 | 38.0224 | 15 | 5.398 | 5.408034 | 29.14 | 0.326539 | 0.4957 | 0.4784399 | 0.2682358 | 0.0352 | 2.711922 | 40.3341
6804 | 9.495278 | 4.1183 | 38.0281 | 16 | 5.4081 | 5.408743 | 29.25 | 0.326444 | 0.4956 | 0.4784242 | 0.2682826 | 0.035 | 2.712294 | 40.3341
6805 | 9.496944 | 4.1183 | 38.0338 | 16 | 5.4081 | 5.409421 | 29.25 | 0.328682 | 0.4953 | 0.4784088 | 0.2683294 | 0.0349 | 2.712741 | 40.333
6806 | 9.498333 | 4.118 | 38.0396 | 17 | 5.4168 | 5.410048 | 29.34 | 0.329036 | 0.4953 | 0.4783939 | 0.2683759 | 0.0347 | 2.713114 | 40.3327
6807 | 9.499722 | 4.118 | 38.0453 | 15 | 5.4067 | 5.410636 | 29.23 | 0.32654 | 0.4948 | 0.4783784 | 0.2684215 | 0.0346 | 2.713487 | 40.334
6808 | 9.501111 | 4.1177 | 38.051 | 15 | 5.4148 | 5.411333 | 29.32 | 0.328198 | 0.4946 | 0.4783628 | 0.2684666 | 0.0345 | 2.71386 | 40.3329
6809 | 9.5025 | 4.1177 | 38.0567 | 17 | 5.4174 | 5.412018 | 29.35 | 0.329261 | 0.4945 | 0.4783471 | 0.2684549 | 0.0343 | 2.714232 | 40.3322
6810 | 9.503889 | 4.1172 | 38.0624 | 15 | 5.4101 | 5.412684 | 29.27 | 0.328515 | 0.4944 | 0.4783313 | 0.2684997 | 0.0342 | 2.714605 | 40.3325
6811 | 9.505278 | 4.1172 | 38.0682 | 15 | 5.406 | 5.413356 | 29.23 | 0.327213 | 0.4936 | 0.4783156 | 0.2685421 | 0.034 | 2.714978 | 40.3331
6812 | 9.506667 | 4.1168 | 38.0739 | 15 | 5.4114 | 5.414012 | 29.28 | 0.329186 | 0.4935 | 0.4782992 | 0.2685837 | 0.0339 | 2.715351 | 40.3318
6813 | 9.508056 | 4.1168 | 38.0796 | 15 | 5.4141 | 5.414711 | 29.31 | 0.329074 | 0.4931 | 0.4782826 | 0.2686245 | 0.0337 | 2.715724 | 40.3318
6814 | 9.509444 | 4.1165 | 38.0853 | 15 | 5.4168 | 5.415355 | 29.34 | 0.328033 | 0.4931 | 0.478266 | 0.2686637 | 0.0336 | 2.716097 | 40.3323
6815 | 9.510833 | 4.1165 | 38.091 | 16 | 5.4134 | 5.416015 | 29.31 | 0.328826 | 0.4929 | 0.4782491 | 0.2686522 | 0.0334 | 2.71647 | 40.3317
6816 | 9.512222 | 4.1159 | 38.0967 | 17 | 5.4221 | 5.416711 | 29.4 | 0.329902 | 0.4929 | 0.4782315 | 0.2686911 | 0.0332 | 2.716844 | 40.3309
6817 | 9.513611 | 4.1159 | 38.1025 | 15 | 5.4121 | 5.417383 | 29.29 | 0.328756 | 0.492 | 0.4782141 | 0.2687278 | 0.0331 | 2.717217 | 40.3315
6818 | 9.515 | 4.1155 | 38.1082 | 16 | 5.4208 | 5.418065 | 29.38 | 0.329507 | 0.4924 | 0.4781967 | 0.2687661 | 0.0329 | 2.71759 | 40.3309
6819 | 9.516389 | 4.1155 | 38.1139 | 15 | 5.4094 | 5.418753 | 29.26 | 0.328208 | 0.4916 | 0.4781799 | 0.2688034 | 0.0328 | 2.717964 | 40.3315
6820 | 9.517778 | 4.1151 | 38.1196 | 15 | 5.4275 | 5.419413 | 29.46 | 0.331345 | 0.4921 | 0.4781636 | 0.2688423 | 0.0326 | 2.718337 | 40.3296
6821 | 9.519167 | 4.1151 | 38.1253 | 15 | 5.4288 | 5.42004 | 29.47 | 0.331618 | 0.4927 | 0.478147 | 0.268829 | 0.0325 | 2.71871 | 40.3293
6822 | 9.520556 | 4.1146 | 38.1311 | 15 | 5.4107 | 5.42072 | 29.28 | 0.328894 | 0.4915 | 0.4781302 | 0.2688668 | 0.0323 | 2.719084 | 40.3307
6823 | 9.521944 | 4.1146 | 38.1368 | 16 | 5.4228 | 5.421406 | 29.41 | 0.330643 | 0.4917 | 0.4781124 | 0.2689045 | 0.0321 | 2.719457 | 40.3296
6824 | 9.523333 | 4.1141 | 38.1425 | 15 | 5.4121 | 5.422097 | 29.29 | 0.329371 | 0.4913 | 0.4780945 | 0.2689422 | 0.032 | 2.719831 | 40.3302
6825 | 9.524722 | 4.1141 | 38.1482 | 16 | 5.4201 | 5.422778 | 29.38 | 0.32929 | 0.4913 | 0.478077 | 0.2689796 | 0.0318 | 2.720204 | 40.3301
6826 | 9.526111 | 4.1137 | 38.1539 | 15 | 5.4335 | 5.423447 | 29.52 | 0.332834 | 0.4919 | 0.4780591 | 0.2690182 | 0.0316 | 2.720578 | 40.3279
6827 | 9.5275 | 4.1137 | 38.1597 | 15 | 5.4308 | 5.424088 | 29.49 | 0.332516 | 0.4923 | 0.4780415 | 0.2690039 | 0.0315 | 2.720951 | 40.328
6828 | 9.528889 | 4.1131 | 38.1654 | 15 | 5.4315 | 5.424783 | 29.5 | 0.330485 | 0.4924 | 0.478024 | 0.2690435 | 0.0313 | 2.721325 | 40.329
6829 | 9.530278 | 4.1131 | 38.1711 | 17 | 5.4221 | 5.425457 | 29.4 | 0.330044 | 0.4921 | 0.4780066 | 0.2690818 | 0.0311 | 2.721699 | 40.3292
6830 | 9.531667 | 4.1127 | 38.1768 | 15 | 5.4248 | 5.426137 | 29.43 | 0.331946 | 0.4915 | 0.4779891 | 0.2691191 | 0.031 | 2.722073 | 40.3279
6831 | 9.533056 | 4.1127 | 38.1825 | 15 | 5.4228 | 5.426838 | 29.41 | 0.331006 | 0.4909 | 0.4779724 | 0.2691551 | 0.0308 | 2.722446 | 40.3284
6832 | 9.534444 | 4.1123 | 38.1882 | 15 | 5.4268 | 5.427556 | 29.45 | 0.331621 | 0.4903 | 0.4779559 | 0.2691908 | 0.0307 | 2.72282 | 40.3279
6833 | 9.535833 | 4.1123 | 38.1939 | 15 | 5.4315 | 5.428224 | 29.5 | 0.332538 | 0.4906 | 0.4779392 | 0.2691734 | 0.0305 | 2.723194 | 40.3272
6834 | 9.537222 | 4.1117 | 38.1996 | 18 | 5.4328 | 5.4289 | 29.52 | 0.334028 | 0.4908 | 0.477923 | 0.26921 | 0.0304 | 2.723568 | 40.3262
6835 | 9.538611 | 4.1117 | 38.2054 | 17 | 5.4395 | 5.42956 | 29.59 | 0.334354 | 0.4913 | 0.4779072 | 0.2692481 | 0.0302 | 2.723942 | 40.3259
6836 | 9.54 | 4.1113 | 38.2111 | 18 | 5.4268 | 5.430199 | 29.45 | 0.333155 | 0.4909 | 0.4778915 | 0.2692849 | 0.03 | 2.724316 | 40.3265
6837 | 9.541389 | 4.1113 | 38.2168 | 15 | 5.4241 | 5.430864 | 29.42 | 0.331362 | 0.4904 | 0.4778761 | 0.2693227 | 0.0299 | 2.72469 | 40.3274
6838 | 9.542778 | 4.111 | 38.2225 | 15 | 5.4368 | 5.431551 | 29.56 | 0.334813 | 0.4906 | 0.4778609 | 0.2693622 | 0.0297 | 2.725064 | 40.3253
6839 | 9.544167 | 4.111 | 38.2282 | 16 | 5.4355 | 5.432187 | 29.54 | 0.332968 | 0.4907 | 0.4778453 | 0.2693417 | 0.0296 | 2.725438 | 40.3262
6840 | 9.545556 | 4.1104 | 38.2339 | 16 | 5.4355 | 5.432864 | 29.54 | 0.333152 | 0.4911 | 0.4778298 | 0.2693821 | 0.0294 | 2.725812 | 40.326
6841 | 9.546944 | 4.1104 | 38.2396 | 16 | 5.4215 | 5.433521 | 29.39 | 0.331371 | 0.4904 | 0.4778145 | 0.2694215 | 0.0293 | 2.726186 | 40.3269
6842 | 9.548333 | 4.11 | 38.2453 | 15 | 5.4308 | 5.434197 | 29.49 | 0.333227 | 0.4894 | 0.4777995 | 0.2694592 | 0.0291 | 2.72656 | 40.3257
6843 | 9.549722 | 4.11 | 38.251 | 17 | 5.4375 | 5.434864 | 29.57 | 0.332883 | 0.4889 | 0.4777841 | 0.2694955 | 0.029 | 2.726935 | 40.3258
6844 | 9.551111 | 4.1096 | 38.2567 | 15 | 5.4361 | 5.435577 | 29.55 | 0.333642 | 0.4888 | 0.4777684 | 0.2695314 | 0.0288 | 2.727309 | 40.3252
6845 | 9.5525 | 4.1096 | 38.2624 | 16 | 5.4361 | 5.436271 | 29.55 | 0.333976 | 0.4885 | 0.4777526 | 0.2695074 | 0.0287 | 2.727683 | 40.3249
6846 | 9.553889 | 4.109 | 38.2681 | 15 | 5.4355 | 5.436929 | 29.54 | 0.334838 | 0.4881 | 0.4777378 | 0.269542 | 0.0285 | 2.728058 | 40.3243
6847 | 9.555556 | 4.109 | 38.2739 | 18 | 5.4408 | 5.437532 | 29.6 | 0.334348 | 0.4883 | 0.4777227 | 0.269577 | 0.0284 | 2.728507 | 40.3248
6848 | 9.556944 | 4.1086 | 38.2796 | 16 | 5.4288 | 5.438221 | 29.47 | 0.334061 | 0.4878 | 0.4777077 | 0.2696113 | 0.0282 | 2.728881 | 40.3249
6849 | 9.558333 | 4.1086 | 38.2853 | 16 | 5.4368 | 5.4389 | 29.56 | 0.334625 | 0.4873 | 0.4776921 | 0.2696449 | 0.0281 | 2.729256 | 40.3244
6850 | 9.559722 | 4.1082 | 38.291 | 16 | 5.4435 | 5.439613 | 29.63 | 0.334066 | 0.4872 | 0.4776759 | 0.2696797 | 0.0279 | 2.72963 | 40.3246
6851 | 9.561111 | 4.1082 | 38.2967 | 16 | 5.4368 | 5.440288 | 29.56 | 0.334713 | 0.4862 | 0.4776594 | 0.2696498 | 0.0277 | 2.730005 | 40.3241
6852 | 9.5625 | 4.1076 | 38.3024 | 16 | 5.4355 | 5.440954 | 29.54 | 0.334291 | 0.4858 | 0.4776433 | 0.2696821 | 0.0276 | 2.73038 | 40.3243
6853 | 9.563889 | 4.1076 | 38.3081 | 15 | 5.4455 | 5.441665 | 29.65 | 0.335877 | 0.4853 | 0.477627 | 0.2697127 | 0.0274 | 2.730754 | 40.3232
6854 | 9.565278 | 4.1071 | 38.3138 | 16 | 5.4461 | 5.442319 | 29.66 | 0.335289 | 0.4855 | 0.4776106 | 0.2697436 | 0.0273 | 2.731129 | 40.3234
6855 | 9.566667 | 4.1071 | 38.3195 | 15 | 5.4495 | 5.442981 | 29.7 | 0.336713 | 0.4861 | 0.4775946 | 0.2697767 | 0.0271 | 2.731504 | 40.3225
6856 | 9.568056 | 4.1067 | 38.3253 | 15 | 5.4328 | 5.443615 | 29.52 | 0.333284 | 0.485 | 0.4775788 | 0.2698083 | 0.0269 | 2.731878 | 40.3243
6857 | 9.569444 | 4.1067 | 38.331 | 16 | 5.4375 | 5.444307 | 29.57 | 0.334676 | 0.4841 | 0.4775629 | 0.2697739 | 0.0268 | 2.732253 | 40.3234
6858 | 9.570833 | 4.106 | 38.3367 | 16 | 5.4528 | 5.445007 | 29.73 | 0.337601 | 0.4848 | 0.4775466 | 0.2698052 | 0.0266 | 2.732627 | 40.3215
6859 | 9.572222 | 4.106 | 38.3424 | 16 | 5.4395 | 5.445663 | 29.59 | 0.335157 | 0.4845 | 0.47753 | 0.2698351 | 0.0264 | 2.733002 | 40.3229
6860 | 9.573611 | 4.1055 | 38.3481 | 17 | 5.4422 | 5.446312 | 29.62 | 0.336456 | 0.4836 | 0.477514 | 0.2698631 | 0.0263 | 2.733377 | 40.322
6861 | 9.575 | 4.1055 | 38.3538 | 16 | 5.4528 | 5.446962 | 29.73 | 0.336956 | 0.4842 | 0.4774971 | 0.2698923 | 0.0261 | 2.733752 | 40.3216
6862 | 9.576389 | 4.105 | 38.3595 | 15 | 5.4548 | 5.447647 | 29.75 | 0.337546 | 0.4846 | 0.4774798 | 0.2699232 | 0.0259 | 2.734127 | 40.3211
6863 | 9.577778 | 4.105 | 38.3652 | 16 | 5.4515 | 5.448338 | 29.72 | 0.337139 | 0.4848 | 0.4774628 | 0.2698902 | 0.0258 | 2.734502 | 40.3212
6864 | 9.579167 | 4.1043 | 38.3709 | 16 | 5.4561 | 5.449037 | 29.77 | 0.336627 | 0.4853 | 0.4774457 | 0.2699223 | 0.0256 | 2.734877 | 40.3214
6865 | 9.580556 | 4.1043 | 38.3766 | 17 | 5.4468 | 5.449655 | 29.67 | 0.338023 | 0.4848 | 0.4774287 | 0.2699534 | 0.0254 | 2.735252 | 40.3205
6866 | 9.581944 | 4.1038 | 38.3823 | 17 | 5.4395 | 5.45031 | 29.59 | 0.335564 | 0.4839 | 0.4774123 | 0.2699834 | 0.0252 | 2.735626 | 40.3218
6867 | 9.583333 | 4.1038 | 38.388 | 18 | 5.4601 | 5.450993 | 29.81 | 0.33798 | 0.4846 | 0.4773965 | 0.2700149 | 0.025 | 2.736001 | 40.3202
6868 | 9.584722 | 4.1033 | 38.3937 | 16 | 5.4601 | 5.45163 | 29.81 | 0.337737 | 0.4849 | 0.4773806 | 0.2700476 | 0.0249 | 2.736376 | 40.3203
6869 | 9.586111 | 4.1033 | 38.3994 | 15 | 5.4528 | 5.45231 | 29.73 | 0.337245 | 0.4848 | 0.4773645 | 0.2700134 | 0.0247 | 2.736751 | 40.3204
6870 | 9.5875 | 4.1025 | 38.4051 | 15 | 5.4608 | 5.452931 | 29.82 | 0.339467 | 0.4852 | 0.4773484 | 0.2700467 | 0.0245 | 2.737127 | 40.319
6871 | 9.588889 | 4.1025 | 38.4108 | 16 | 5.4581 | 5.453632 | 29.79 | 0.339017 | 0.4853 | 0.4773319 | 0.2700806 | 0.0243 | 2.737502 | 40.3192
6872 | 9.590278 | 4.102 | 38.4165 | 17 | 5.4495 | 5.454324 | 29.7 | 0.33706 | 0.4848 | 0.4773155 | 0.270114 | 0.0241 | 2.737877 | 40.3202
6873 | 9.591667 | 4.102 | 38.4222 | 15 | 5.4595 | 5.455062 | 29.81 | 0.338449 | 0.485 | 0.4773 | 0.2701477 | 0.024 | 2.738252 | 40.3193
6874 | 9.593056 | 4.1015 | 38.4279 | 17 | 5.4515 | 5.455776 | 29.72 | 0.337443 | 0.4845 | 0.4772843 | 0.2701822 | 0.0238 | 2.738627 | 40.3197
6875 | 9.594444 | 4.1015 | 38.4336 | 16 | 5.4628 | 5.456472 | 29.84 | 0.33801 | 0.485 | 0.4772696 | 0.2701459 | 0.0236 | 2.739002 | 40.3193
6876 | 9.595833 | 4.1008 | 38.4393 | 15 | 5.4721 | 5.457145 | 29.94 | 0.33982 | 0.486 | 0.4772549 | 0.2701831 | 0.0234 | 2.739378 | 40.3181
6877 | 9.597222 | 4.1008 | 38.445 | 15 | 5.4674 | 5.457832 | 29.89 | 0.338765 | 0.4866 | 0.4772399 | 0.2702221 | 0.0233 | 2.739753 | 40.3186
6878 | 9.598611 | 4.1003 | 38.4507 | 16 | 5.4595 | 5.458503 | 29.81 | 0.338256 | 0.4861 | 0.4772241 | 0.270261 | 0.0231 | 2.740128 | 40.3188
6879 | 9.6 | 4.1003 | 38.4563 | 16 | 5.4535 | 5.459216 | 29.74 | 0.337233 | 0.4853 | 0.4772081 | 0.2703003 | 0.0229 | 2.740504 | 40.3193
6880 | 9.601389 | 4.1 | 38.462 | 15 | 5.4628 | 5.459909 | 29.84 | 0.340007 | 0.485 | 0.4771924 | 0.270339 | 0.0228 | 2.740879 | 40.3175
6881 | 9.602778 | 4.1 | 38.4678 | 15 | 5.4601 | 5.460563 | 29.81 | 0.339408 | 0.4849 | 0.4771766 | 0.2702993 | 0.0226 | 2.741255 | 40.3177
6882 | 9.604167 | 4.0993 | 38.4734 | 16 | 5.4721 | 5.461248 | 29.94 | 0.340742 | 0.485 | 0.477161 | 0.270338 | 0.0224 | 2.74163 | 40.3169
6883 | 9.605556 | 4.0993 | 38.4791 | 15 | 5.4608 | 5.461886 | 29.82 | 0.339667 | 0.4847 | 0.4771446 | 0.2703768 | 0.0223 | 2.742006 | 40.3174
6884 | 9.606944 | 4.0989 | 38.4848 | 16 | 5.4687 | 5.462539 | 29.91 | 0.340131 | 0.485 | 0.4771285 | 0.2704167 | 0.0221 | 2.742381 | 40.317
6885 | 9.608333 | 4.0989 | 38.4905 | 16 | 5.4681 | 5.463201 | 29.9 | 0.340794 | 0.4852 | 0.4771119 | 0.2704566 | 0.022 | 2.742757 | 40.3165
6886 | 9.609722 | 4.0985 | 38.4962 | 16 | 5.4575 | 5.463854 | 29.78 | 0.33841 | 0.4847 | 0.4770951 | 0.2704954 | 0.0218 | 2.743132 | 40.3178
6887 | 9.611111 | 4.0985 | 38.5019 | 15 | 5.4628 | 5.464508 | 29.84 | 0.33988 | 0.4844 | 0.477079 | 0.2704542 | 0.0217 | 2.743508 | 40.3168
6888 | 9.6125 | 4.0979 | 38.5076 | 16 | 5.4668 | 5.465211 | 29.89 | 0.340521 | 0.4845 | 0.4770623 | 0.2704926 | 0.0215 | 2.743884 | 40.3163
6889 | 9.613889 | 4.0979 | 38.5133 | 16 | 5.4687 | 5.465871 | 29.91 | 0.341039 | 0.4846 | 0.4770456 | 0.270531 | 0.0214 | 2.744259 | 40.3158
6890 | 9.615556 | 4.0975 | 38.519 | 16 | 5.4701 | 5.466543 | 29.92 | 0.341375 | 0.4848 | 0.4770288 | 0.2705685 | 0.0212 | 2.74471 | 40.3159
6891 | 9.616944 | 4.0974 | 38.5247 | 15 | 5.4701 | 5.467216 | 29.92 | 0.341698 | 0.4846 | 0.4770123 | 0.2706047 | 0.0211 | 2.745086 | 40.3156
6892 | 9.618333 | 4.0974 | 38.5304 | 16 | 5.4747 | 5.467878 | 29.97 | 0.341568 | 0.4849 | 0.476996 | 0.2706406 | 0.0209 | 2.745462 | 40.3156
6893 | 9.619722 | 4.0968 | 38.5361 | 16 | 5.474 | 5.468547 | 29.97 | 0.342239 | 0.4849 | 0.4769798 | 0.2706036 | 0.0208 | 2.745838 | 40.3151
6894 | 9.621111 | 4.0968 | 38.5418 | 16 | 5.4661 | 5.469197 | 29.88 | 0.340912 | 0.4846 | 0.4769639 | 0.2706389 | 0.0207 | 2.746214 | 40.3157
6895 | 9.6225 | 4.0964 | 38.5475 | 16 | 5.4701 | 5.469874 | 29.92 | 0.341971 | 0.4847 | 0.4769481 | 0.2706749 | 0.0205 | 2.74659 | 40.315
6896 | 9.623889 | 4.0964 | 38.5531 | 16 | 5.4668 | 5.470552 | 29.89 | 0.340631 | 0.4845 | 0.4769325 | 0.2707102 | 0.0204 | 2.746966 | 40.3157
6897 | 9.625278 | 4.0961 | 38.5588 | 15 | 5.476 | 5.471201 | 29.99 | 0.342883 | 0.4846 | 0.4769171 | 0.2707451 | 0.0203 | 2.747342 | 40.3142
6898 | 9.626667 | 4.0961 | 38.5645 | 17 | 5.476 | 5.471877 | 29.99 | 0.342669 | 0.4854 | 0.4769017 | 0.2707822 | 0.0201 | 2.747718 | 40.3142
6899 | 9.628056 | 4.0956 | 38.5702 | 16 | 5.4661 | 5.472571 | 29.88 | 0.340526 | 0.485 | 0.4768862 | 0.2707451 | 0.02 | 2.748094 | 40.3154
6900 | 9.629444 | 4.0956 | 38.5759 | 17 | 5.4694 | 5.473266 | 29.91 | 0.341712 | 0.4851 | 0.4768703 | 0.2707816 | 0.0199 | 2.74847 | 40.3146
6901 | 9.630833 | 4.0953 | 38.5816 | 16 | 5.4707 | 5.473967 | 29.93 | 0.341924 | 0.4849 | 0.4768546 | 0.2708188 | 0.0197 | 2.748846 | 40.3143
6902 | 9.632222 | 4.0953 | 38.5873 | 16 | 5.4734 | 5.474652 | 29.96 | 0.3425 | 0.4841 | 0.4768389 | 0.270855 | 0.0196 | 2.749222 | 40.3139
6903 | 9.633611 | 4.0951 | 38.593 | 16 | 5.4701 | 5.47537 | 29.92 | 0.343472 | 0.4836 | 0.4768231 | 0.2708904 | 0.0195 | 2.749598 | 40.3132
6904 | 9.635 | 4.0951 | 38.5986 | 17 | 5.4681 | 5.476016 | 29.9 | 0.342064 | 0.4824 | 0.4768076 | 0.270923 | 0.0194 | 2.749974 | 40.3139
6905 | 9.636389 | 4.0946 | 38.6043 | 16 | 5.4807 | 5.476708 | 30.04 | 0.343006 | 0.4825 | 0.4767923 | 0.2708806 | 0.0193 | 2.750351 | 40.3132
6906 | 9.637778 | 4.0946 | 38.61 | 18 | 5.478 | 5.477378 | 30.01 | 0.342848 | 0.4826 | 0.4767769 | 0.2709137 | 0.0192 | 2.750727 | 40.3132
6907 | 9.639167 | 4.0943 | 38.6157 | 17 | 5.4846 | 5.478042 | 30.08 | 0.343564 | 0.4831 | 0.476761 | 0.2709473 | 0.019 | 2.751103 | 40.3127
6908 | 9.640556 | 4.0943 | 38.6214 | 17 | 5.4813 | 5.478724 | 30.04 | 0.344407 | 0.4834 | 0.4767457 | 0.2709809 | 0.0189 | 2.75148 | 40.3121
6909 | 9.641944 | 4.0941 | 38.6271 | 15 | 5.4747 | 5.479373 | 29.97 | 0.343166 | 0.4828 | 0.4767312 | 0.2710126 | 0.0188 | 2.751856 | 40.3127
6910 | 9.643333 | 4.0941 | 38.6328 | 16 | 5.4866 | 5.480042 | 30.1 | 0.343991 | 0.4835 | 0.4767173 | 0.2710455 | 0.0187 | 2.752232 | 40.3121
6911 | 9.644722 | 4.0937 | 38.6385 | 16 | 5.4807 | 5.480767 | 30.04 | 0.344182 | 0.4834 | 0.4767037 | 0.2710065 | 0.0186 | 2.752609 | 40.3118
6912 | 9.646111 | 4.0937 | 38.6442 | 15 | 5.484 | 5.481431 | 30.07 | 0.343644 | 0.4834 | 0.4766907 | 0.2710392 | 0.0185 | 2.752985 | 40.312
6913 | 9.6475 | 4.0934 | 38.6498 | 17 | 5.4774 | 5.482135 | 30 | 0.344282 | 0.4828 | 0.4766782 | 0.2710713 | 0.0184 | 2.753362 | 40.3116
6914 | 9.648889 | 4.0934 | 38.6555 | 17 | 5.4846 | 5.482811 | 30.08 | 0.344576 | 0.4825 | 0.4766661 | 0.2711033 | 0.0183 | 2.753738 | 40.3113
6915 | 9.650278 | 4.0932 | 38.6612 | 16 | 5.48 | 5.483493 | 30.03 | 0.343257 | 0.4825 | 0.4766538 | 0.2711354 | 0.0182 | 2.754115 | 40.3119
6916 | 9.651667 | 4.0932 | 38.6669 | 16 | 5.4827 | 5.484189 | 30.06 | 0.345467 | 0.4821 | 0.4766417 | 0.2711668 | 0.0181 | 2.754491 | 40.3105
6917 | 9.653056 | 4.0928 | 38.6726 | 15 | 5.4899 | 5.484857 | 30.14 | 0.346551 | 0.4817 | 0.4766298 | 0.2711239 | 0.018 | 2.754868 | 40.3098
6918 | 9.654444 | 4.0928 | 38.6783 | 16 | 5.48 | 5.485524 | 30.03 | 0.343908 | 0.4805 | 0.4766175 | 0.2711525 | 0.0179 | 2.755244 | 40.3112
6919 | 9.655833 | 4.0926 | 38.684 | 15 | 5.4827 | 5.4862 | 30.06 | 0.34467 | 0.4801 | 0.4766049 | 0.2711801 | 0.0178 | 2.755621 | 40.3106
6920 | 9.657222 | 4.0926 | 38.6896 | 15 | 5.4846 | 5.486888 | 30.08 | 0.344661 | 0.4801 | 0.4765918 | 0.2712079 | 0.0178 | 2.755998 | 40.3106
6921 | 9.658611 | 4.0924 | 38.6953 | 15 | 5.4879 | 5.487585 | 30.12 | 0.346389 | 0.4801 | 0.4765787 | 0.2712357 | 0.0177 | 2.756375 | 40.3094
6922 | 9.66 | 4.0924 | 38.701 | 15 | 5.4879 | 5.488264 | 30.12 | 0.345384 | 0.4802 | 0.4765658 | 0.271263 | 0.0176 | 2.756751 | 40.3099
6923 | 9.661389 | 4.0921 | 38.7067 | 17 | 5.4932 | 5.488943 | 30.18 | 0.345849 | 0.4809 | 0.476553 | 0.2712196 | 0.0175 | 2.757128 | 40.3095
6924 | 9.662778 | 4.0921 | 38.7124 | 17 | 5.476 | 5.489616 | 29.99 | 0.344128 | 0.4795 | 0.4765399 | 0.2712457 | 0.0174 | 2.757505 | 40.3104
6925 | 9.664167 | 4.0919 | 38.7181 | 16 | 5.4833 | 5.490252 | 30.07 | 0.345185 | 0.4794 | 0.4765262 | 0.2712714 | 0.0173 | 2.757882 | 40.3096
6926 | 9.665556 | 4.0919 | 38.7237 | 16 | 5.482 | 5.490998 | 30.05 | 0.343774 | 0.4783 | 0.4765126 | 0.2712955 | 0.0173 | 2.758258 | 40.3104
6927 | 9.666944 | 4.0917 | 38.7294 | 16 | 5.4813 | 5.491701 | 30.04 | 0.344485 | 0.4777 | 0.4764991 | 0.2713185 | 0.0172 | 2.758635 | 40.3099
6928 | 9.668333 | 4.0917 | 38.7351 | 17 | 5.4952 | 5.49241 | 30.2 | 0.346962 | 0.4782 | 0.4764857 | 0.2713429 | 0.0171 | 2.759012 | 40.3083
6929 | 9.669722 | 4.0913 | 38.7408 | 15 | 5.4998 | 5.493091 | 30.25 | 0.347957 | 0.4788 | 0.4764721 | 0.2712954 | 0.017 | 2.759389 | 40.3076
6930 | 9.671111 | 4.0913 | 38.7465 | 15 | 5.4906 | 5.493778 | 30.15 | 0.347084 | 0.4781 | 0.4764588 | 0.2713196 | 0.0169 | 2.759766 | 40.308
6931 | 9.6725 | 4.0911 | 38.7522 | 16 | 5.4998 | 5.494469 | 30.25 | 0.348112 | 0.4787 | 0.4764452 | 0.2713458 | 0.0168 | 2.760142 | 40.3072
6932 | 9.674167 | 4.0911 | 38.7578 | 15 | 5.4965 | 5.495148 | 30.21 | 0.34738 | 0.4794 | 0.4764315 | 0.2713734 | 0.0168 | 2.760595 | 40.308
6933 | 9.675556 | 4.091 | 38.7635 | 16 | 5.4985 | 5.495834 | 30.23 | 0.347977 | 0.4796 | 0.4764181 | 0.2714013 | 0.0167 | 2.760972 | 40.3075
6934 | 9.676944 | 4.091 | 38.7692 | 16 | 5.4952 | 5.496519 | 30.2 | 0.348681 | 0.4789 | 0.4764047 | 0.2714282 | 0.0166 | 2.761348 | 40.307
6935 | 9.678333 | 4.0906 | 38.7749 | 17 | 5.5005 | 5.497221 | 30.26 | 0.348397 | 0.4794 | 0.4763909 | 0.2713806 | 0.0165 | 2.761725 | 40.307
6936 | 9.679722 | 4.0906 | 38.7806 | 16 | 5.4985 | 5.497899 | 30.23 | 0.348072 | 0.4796 | 0.4763769 | 0.2714087 | 0.0164 | 2.762102 | 40.3071
6937 | 9.681111 | 4.0904 | 38.7863 | 15 | 5.5097 | 5.498613 | 30.36 | 0.351031 | 0.4805 | 0.4763628 | 0.2714385 | 0.0164 | 2.762479 | 40.3052
6938 | 9.6825 | 4.0904 | 38.7919 | 17 | 5.5031 | 5.49932 | 30.28 | 0.347933 | 0.4809 | 0.4763491 | 0.2714687 | 0.0163 | 2.762856 | 40.307
6939 | 9.683889 | 4.0903 | 38.7976 | 17 | 5.4965 | 5.499988 | 30.21 | 0.347689 | 0.4805 | 0.4763356 | 0.2714989 | 0.0162 | 2.763234 | 40.307
6940 | 9.685278 | 4.0903 | 38.8033 | 16 | 5.5005 | 5.500602 | 30.26 | 0.3477 | 0.4806 | 0.4763223 | 0.2715294 | 0.0161 | 2.763611 | 40.3069
6941 | 9.686667 | 4.0899 | 38.809 | 17 | 5.5064 | 5.501248 | 30.32 | 0.349371 | 0.4808 | 0.4763094 | 0.2714838 | 0.0161 | 2.763988 | 40.3058
6942 | 9.688056 | 4.0899 | 38.8147 | 17 | 5.4992 | 5.501952 | 30.24 | 0.349019 | 0.4807 | 0.4762956 | 0.2715145 | 0.016 | 2.764365 | 40.3059
6943 | 9.689444 | 4.0898 | 38.8203 | 16 | 5.4985 | 5.502604 | 30.23 | 0.348358 | 0.4811 | 0.4762814 | 0.2715465 | 0.0159 | 2.764742 | 40.3062
6944 | 9.690833 | 4.0898 | 38.826 | 17 | 5.5005 | 5.503283 | 30.26 | 0.349232 | 0.4807 | 0.4762671 | 0.2715779 | 0.0158 | 2.765119 | 40.3055
6945 | 9.692222 | 4.0897 | 38.8317 | 16 | 5.509 | 5.504015 | 30.35 | 0.350189 | 0.4813 | 0.4762525 | 0.2716104 | 0.0157 | 2.765496 | 40.3048
6946 | 9.693611 | 4.0897 | 38.8374 | 16 | 5.5005 | 5.504722 | 30.26 | 0.348403 | 0.4808 | 0.4762373 | 0.2716433 | 0.0157 | 2.765874 | 40.3058
6947 | 9.695 | 4.0894 | 38.8431 | 16 | 5.5044 | 5.505423 | 30.3 | 0.349903 | 0.4807 | 0.4762218 | 0.2715956 | 0.0156 | 2.766251 | 40.3048
6948 | 9.696389 | 4.0894 | 38.8487 | 15 | 5.5051 | 5.506082 | 30.31 | 0.350326 | 0.4808 | 0.4762065 | 0.2716285 | 0.0155 | 2.766628 | 40.3044
6949 | 9.697778 | 4.0893 | 38.8544 | 15 | 5.5025 | 5.506752 | 30.28 | 0.349605 | 0.4803 | 0.4761909 | 0.2716614 | 0.0155 | 2.767005 | 40.3048
6950 | 9.699167 | 4.0893 | 38.8601 | 16 | 5.5084 | 5.507491 | 30.34 | 0.350619 | 0.4806 | 0.4761755 | 0.2716951 | 0.0154 | 2.767383 | 40.304
6951 | 9.700556 | 4.0892 | 38.8658 | 16 | 5.5064 | 5.508184 | 30.32 | 0.349068 | 0.48 | 0.4761611 | 0.2717275 | 0.0153 | 2.76776 | 40.3048
6952 | 9.701944 | 4.0892 | 38.8715 | 16 | 5.4985 | 5.508866 | 30.23 | 0.349181 | 0.4792 | 0.4761466 | 0.2717588 | 0.0153 | 2.768137 | 40.3046
6953 | 9.703333 | 4.089 | 38.8771 | 17 | 5.513 | 5.509559 | 30.39 | 0.352125 | 0.4797 | 0.4761318 | 0.2717083 | 0.0152 | 2.768515 | 40.3028
6954 | 9.704722 | 4.089 | 38.8828 | 17 | 5.5031 | 5.51027 | 30.28 | 0.350081 | 0.4794 | 0.4761173 | 0.2717399 | 0.0152 | 2.768892 | 40.3039
6955 | 9.706111 | 4.0889 | 38.8885 | 16 | 5.5123 | 5.510924 | 30.39 | 0.35032 | 0.4796 | 0.4761026 | 0.2717727 | 0.0151 | 2.76927 | 40.3037
6956 | 9.7075 | 4.0889 | 38.8942 | 16 | 5.5058 | 5.511622 | 30.31 | 0.351146 | 0.4795 | 0.4760878 | 0.2718064 | 0.015 | 2.769647 | 40.303
6957 | 9.708889 | 4.0889 | 38.8999 | 16 | 5.5248 | 5.512341 | 30.52 | 0.352769 | 0.4804 | 0.4760726 | 0.2718417 | 0.015 | 2.770025 | 40.302
6958 | 9.710278 | 4.0889 | 38.9055 | 15 | 5.511 | 5.513014 | 30.37 | 0.350563 | 0.4805 | 0.4760571 | 0.2718776 | 0.0149 | 2.770402 | 40.3032
6959 | 9.711667 | 4.0886 | 38.9112 | 16 | 5.5209 | 5.513734 | 30.48 | 0.353206 | 0.4814 | 0.4760417 | 0.2718278 | 0.0149 | 2.77078 | 40.3015
6960 | 9.713056 | 4.0886 | 38.9169 | 16 | 5.5189 | 5.514397 | 30.46 | 0.352762 | 0.4814 | 0.4760258 | 0.2718653 | 0.0148 | 2.771158 | 40.3016
6961 | 9.714444 | 4.0886 | 38.9226 | 18 | 5.5058 | 5.515102 | 30.31 | 0.352059 | 0.4807 | 0.4760099 | 0.2719024 | 0.0148 | 2.771535 | 40.3019
6962 | 9.715833 | 4.0886 | 38.9283 | 17 | 5.5084 | 5.515779 | 30.34 | 0.351126 | 0.4797 | 0.4759939 | 0.2719385 | 0.0147 | 2.771913 | 40.3024
6963 | 9.717222 | 4.0887 | 38.9339 | 15 | 5.513 | 5.516451 | 30.39 | 0.35162 | 0.4794 | 0.4759784 | 0.2719745 | 0.0147 | 2.77229 | 40.302
6964 | 9.718611 | 4.0887 | 38.9396 | 16 | 5.5097 | 5.51713 | 30.36 | 0.352159 | 0.4789 | 0.475963 | 0.27201 | 0.0147 | 2.772668 | 40.3016
6965 | 9.72 | 4.0885 | 38.9453 | 15 | 5.5169 | 5.517757 | 30.44 | 0.352412 | 0.4789 | 0.475947 | 0.2719536 | 0.0146 | 2.773046 | 40.3013
6966 | 9.721389 | 4.0885 | 38.951 | 16 | 5.5235 | 5.518446 | 30.51 | 0.35268 | 0.4798 | 0.475931 | 0.2719906 | 0.0146 | 2.773424 | 40.301
6967 | 9.722778 | 4.0886 | 38.9567 | 15 | 5.5143 | 5.519069 | 30.41 | 0.351271 | 0.479 | 0.4759152 | 0.2720267 | 0.0146 | 2.773802 | 40.3017
6968 | 9.724167 | 4.0886 | 38.9623 | 15 | 5.5196 | 5.519719 | 30.47 | 0.35319 | 0.4795 | 0.4758991 | 0.2720635 | 0.0145 | 2.774179 | 40.3005
6969 | 9.725556 | 4.0887 | 38.968 | 16 | 5.5183 | 5.520395 | 30.45 | 0.352325 | 0.4793 | 0.475883 | 0.2720999 | 0.0145 | 2.774557 | 40.3009
6970 | 9.726944 | 4.0887 | 38.9737 | 18 | 5.5215 | 5.521053 | 30.49 | 0.353323 | 0.4796 | 0.4758669 | 0.2721384 | 0.0145 | 2.774935 | 40.3002
6971 | 9.728333 | 4.0886 | 38.9794 | 16 | 5.5242 | 5.521711 | 30.52 | 0.353829 | 0.4799 | 0.4758505 | 0.272082 | 0.0145 | 2.775313 | 40.2998
6972 | 9.729722 | 4.0886 | 38.9851 | 15 | 5.5143 | 5.522406 | 30.41 | 0.352977 | 0.4797 | 0.4758343 | 0.2721207 | 0.0144 | 2.775691 | 40.3002
6973 | 9.731111 | 4.0886 | 38.9907 | 17 | 5.5196 | 5.523102 | 30.47 | 0.353818 | 0.4795 | 0.4758181 | 0.2721594 | 0.0144 | 2.776069 | 40.2996
6974 | 9.7325 | 4.0886 | 38.9964 | 15 | 5.5169 | 5.523754 | 30.44 | 0.353088 | 0.479 | 0.4758023 | 0.272198 | 0.0144 | 2.776447 | 40.2999
6975 | 9.733889 | 4.0888 | 39.0021 | 17 | 5.5268 | 5.524407 | 30.55 | 0.354023 | 0.4792 | 0.4757871 | 0.2722368 | 0.0144 | 2.776825 | 40.2992
6976 | 9.735278 | 4.0888 | 39.0078 | 17 | 5.5242 | 5.525072 | 30.52 | 0.354336 | 0.4793 | 0.4757719 | 0.2722755 | 0.0143 | 2.777203 | 40.2989
6977 | 9.736667 | 4.0887 | 39.0134 | 17 | 5.5196 | 5.525765 | 30.47 | 0.353474 | 0.4792 | 0.4757571 | 0.2722173 | 0.0143 | 2.777581 | 40.2993
6978 | 9.738333 | 4.0887 | 39.0191 | 15 | 5.5275 | 5.526487 | 30.55 | 0.354665 | 0.4797 | 0.4757424 | 0.2722567 | 0.0143 | 2.778035 | 40.2989
6979 | 9.739722 | 4.0888 | 39.0248 | 17 | 5.5268 | 5.527238 | 30.55 | 0.355594 | 0.4797 | 0.4757282 | 0.272296 | 0.0143 | 2.778413 | 40.2983
6980 | 9.741111 | 4.0888 | 39.0305 | 15 | 5.5255 | 5.527888 | 30.53 | 0.355365 | 0.48 | 0.475714 | 0.2723358 | 0.0142 | 2.778791 | 40.2983
6981 | 9.7425 | 4.0889 | 39.0362 | 17 | 5.5235 | 5.528566 | 30.51 | 0.354315 | 0.4797 | 0.4757 | 0.2723741 | 0.0142 | 2.77917 | 40.2988
6982 | 9.743889 | 4.0889 | 39.0418 | 15 | 5.5268 | 5.529226 | 30.55 | 0.355679 | 0.4793 | 0.4756858 | 0.2724111 | 0.0142 | 2.779548 | 40.2979
6983 | 9.745278 | 4.0888 | 39.0475 | 16 | 5.532 | 5.529917 | 30.6 | 0.355394 | 0.4795 | 0.4756712 | 0.2723552 | 0.0142 | 2.779926 | 40.2979
6984 | 9.746667 | 4.0888 | 39.0532 | 15 | 5.532 | 5.530607 | 30.6 | 0.356407 | 0.4793 | 0.4756566 | 0.2723923 | 0.0142 | 2.780305 | 40.2972
6985 | 9.748056 | 4.0889 | 39.0589 | 15 | 5.5314 | 5.531318 | 30.6 | 0.355028 | 0.4794 | 0.4756421 | 0.27243 | 0.0141 | 2.780683 | 40.2979
6986 | 9.749444 | 4.0889 | 39.0646 | 15 | 5.5294 | 5.531958 | 30.57 | 0.354649 | 0.4787 | 0.4756276 | 0.2724663 | 0.0141 | 2.781061 | 40.298
6987 | 9.750833 | 4.0891 | 39.0702 | 16 | 5.5261 | 5.532617 | 30.54 | 0.354056 | 0.4785 | 0.4756131 | 0.2725017 | 0.0141 | 2.78144 | 40.2983
6988 | 9.752222 | 4.0891 | 39.0759 | 16 | 5.5301 | 5.53328 | 30.58 | 0.355155 | 0.4787 | 0.4755988 | 0.272537 | 0.0141 | 2.781818 | 40.2975
6989 | 9.753611 | 4.089 | 39.0816 | 18 | 5.5222 | 5.533955 | 30.49 | 0.355006 | 0.4781 | 0.4755844 | 0.2724794 | 0.0141 | 2.782197 | 40.2975
6990 | 9.755 | 4.089 | 39.0873 | 16 | 5.5334 | 5.534715 | 30.62 | 0.35612 | 0.4782 | 0.4755697 | 0.2725139 | 0.014 | 2.782575 | 40.2967
6991 | 9.756389 | 4.089 | 39.093 | 17 | 5.534 | 5.535364 | 30.63 | 0.356363 | 0.4783 | 0.4755546 | 0.2725485 | 0.014 | 2.782954 | 40.2964
6992 | 9.757778 | 4.089 | 39.0986 | 16 | 5.5334 | 5.53606 | 30.62 | 0.357486 | 0.4783 | 0.4755395 | 0.2725838 | 0.014 | 2.783332 | 40.2957
6993 | 9.759167 | 4.0892 | 39.1043 | 14 | 5.5301 | 5.536772959 | 30.58 | 0.358129 | 0.4778 | 0.4755242 | 0.2726181 | 0.014 | 2.783711 | 40.2952
6994 | 9.760556 | 4.0892 | 39.11 | 15 | 5.5386 | 5.537458 | 30.68 | 0.357137 | 0.4781 | 0.4755086 | 0.2726524 | 0.014 | 2.78409 | 40.2957
6995 | 9.761944 | 4.0891 | 39.1157 | 18 | 5.5484 | 5.538141 | 30.78 | 0.358804 | 0.4788 | 0.4754931 | 0.2725962 | 0.0139 | 2.784468 | 40.2946
6996 | 9.763333 | 4.0891 | 39.1213 | 15 | 5.5275 | 5.538767 | 30.55 | 0.35634 | 0.478 | 0.4754775 | 0.2726303 | 0.0139 | 2.784847 | 40.2959
6997 | 9.764722 | 4.0891 | 39.127 | 16 | 5.5366 | 5.539418 | 30.65 | 0.355654 | 0.4781 | 0.4754619 | 0.2726648 | 0.0139 | 2.785226 | 40.2962
6998 | 9.766111 | 4.0891 | 39.1327 | 15 | 5.5334 | 5.540101 | 30.62 | 0.355228 | 0.4776 | 0.4754462 | 0.2726993 | 0.0139 | 2.785604 | 40.2964
6999 | 9.7675 | 4.0893 | 39.1384 | 19 | 5.5406 | 5.540789 | 30.7 | 0.357246 | 0.4747 | 0.4754312 | 0.2727285 | 0.0139 | 2.785983 | 40.295
7000 | 9.768889 | 4.0893 | 39.1441 | 16 | 5.5419 | 5.54146 | 30.71 | 0.356626 | 0.4747 | 0.4754169 | 0.2727589 | 0.0139 | 2.786362 | 40.2953
7001 | 9.770278 | 4.0891 | 39.1497 | 16 | 5.5412 | 5.542197 | 30.71 | 0.355774 | 0.4746 | 0.4754028 | 0.2726935 | 0.0138 | 2.786741 | 40.2957
7002 | 9.771667 | 4.0891 | 39.1554 | 15 | 5.5425 | 5.542917 | 30.72 | 0.356058 | 0.4746 | 0.4753884 | 0.2727237 | 0.0138 | 2.78712 | 40.2954
7003 | 9.773056 | 4.0892 | 39.1611 | 16 | 5.5393 | 5.543561 | 30.68 | 0.355908 | 0.4743 | 0.475374 | 0.272754 | 0.0138 | 2.787498 | 40.2954
7004 | 9.774444 | 4.0892 | 39.1668 | 16 | 5.5478 | 5.544244 | 30.78 | 0.357977 | 0.4749 | 0.4753595 | 0.2727847 | 0.0138 | 2.787877 | 40.294
7005 | 9.775833 | 4.0893 | 39.1725 | 16 | 5.5451 | 5.544897 | 30.75 | 0.355987 | 0.4755 | 0.4753457 | 0.2728175 | 0.0138 | 2.788256 | 40.2951
7006 | 9.777222 | 4.0893 | 39.1781 | 17 | 5.5399 | 5.545577 | 30.69 | 0.35625 | 0.4759 | 0.4753316 | 0.2728502 | 0.0138 | 2.788635 | 40.2949
7007 | 9.778611 | 4.0892 | 39.1838 | 17 | 5.5497 | 5.546242 | 30.8 | 0.356283 | 0.4769 | 0.4753176 | 0.2727888 | 0.0137 | 2.789014 | 40.2947
7008 | 9.78 | 4.0892 | 39.1895 | 17 | 5.5438 | 5.546957 | 30.73 | 0.356314 | 0.4768 | 0.4753037 | 0.272823 | 0.0137 | 2.789393 | 40.2946
7009 | 9.781389 | 4.0894 | 39.1952 | 17 | 5.5484 | 5.547657 | 30.78 | 0.358582 | 0.4773 | 0.4752902 | 0.2728601 | 0.0137 | 2.789772 | 40.2931
7010 | 9.782778 | 4.0894 | 39.2009 | 18 | 5.5471 | 5.548332 | 30.77 | 0.356864 | 0.4774 | 0.4752769 | 0.2728971 | 0.0137 | 2.790151 | 40.294
7011 | 9.784167 | 4.0896 | 39.2066 | 16 | 5.5478 | 5.548987 | 30.78 | 0.358001 | 0.4773 | 0.4752636 | 0.2729336 | 0.0137 | 2.79053 | 40.2932
7012 | 9.785556 | 4.0896 | 39.2123 | 15 | 5.5451 | 5.549687 | 30.75 | 0.358088 | 0.4769 | 0.4752506 | 0.2729688 | 0.0137 | 2.790909 | 40.2931
7013 | 9.786944 | 4.0895 | 39.2179 | 16 | 5.5471 | 5.550373 | 30.77 | 0.357901 | 0.4774 | 0.4752368 | 0.2729076 | 0.0137 | 2.791288 | 40.2931
7014 | 9.788333 | 4.0895 | 39.2236 | 17 | 5.5582 | 5.551038 | 30.89 | 0.359606 | 0.4784 | 0.4752229 | 0.2729454 | 0.0137 | 2.791667 | 40.292
7015 | 9.789722 | 4.0897 | 39.2293 | 15 | 5.551 | 5.551718 | 30.81 | 0.358981 | 0.4785 | 0.4752087 | 0.2729843 | 0.0137 | 2.792046 | 40.2922
7016 | 9.791111 | 4.0897 | 39.235 | 16 | 5.5628 | 5.55239 | 30.94 | 0.359977 | 0.4799 | 0.4751952 | 0.2730262 | 0.0137 | 2.792425 | 40.2915
7017 | 9.7925 | 4.09 | 39.2407 | 19 | 5.5419 | 5.553068 | 30.71 | 0.357841 | 0.4791 | 0.4751826 | 0.2730663 | 0.0137 | 2.792804 | 40.2927
7018 | 9.793889 | 4.09 | 39.2463 | 15 | 5.5484 | 5.553711 | 30.78 | 0.358429 | 0.4787 | 0.4751702 | 0.2731061 | 0.0137 | 2.793184 | 40.2922
7019 | 9.795278 | 4.09 | 39.252 | 17 | 5.5523 | 5.554386 | 30.83 | 0.359898 | 0.4788 | 0.4751582 | 0.273046 | 0.0137 | 2.793563 | 40.2912
7020 | 9.796944 | 4.09 | 39.2577 | 15 | 5.5602 | 5.555056 | 30.92 | 0.361629 | 0.4791 | 0.4751462 | 0.2730866 | 0.0137 | 2.794018 | 40.2905
7021 | 9.798333 | 4.0902 | 39.2634 | 17 | 5.551 | 5.555735 | 30.81 | 0.358897 | 0.4778 | 0.4751341 | 0.2731249 | 0.0137 | 2.794397 | 40.292
7022 | 9.799722 | 4.0902 | 39.2691 | 16 | 5.5478 | 5.556437 | 30.78 | 0.359009 | 0.4769 | 0.4751223 | 0.2731621 | 0.0138 | 2.794777 | 40.2918
7023 | 9.801111 | 4.0905 | 39.2747 | 18 | 5.5556 | 5.557076 | 30.86 | 0.36063 | 0.4771 | 0.4751103 | 0.2731996 | 0.0138 | 2.795156 | 40.2908
7024 | 9.8025 | 4.0905 | 39.2804 | 17 | 5.5536 | 5.557772 | 30.84 | 0.359077 | 0.4769 | 0.4750986 | 0.2732367 | 0.0138 | 2.795536 | 40.2916
7025 | 9.803889 | 4.0906 | 39.2861 | 17 | 5.5464 | 5.558431 | 30.76 | 0.356065 | 0.4762 | 0.4750872 | 0.2731718 | 0.0138 | 2.795915 | 40.2932
7026 | 9.805278 | 4.0906 | 39.2918 | 17 | 5.5536 | 5.559067 | 30.84 | 0.359722 | 0.4758 | 0.4750743 | 0.273207 | 0.0138 | 2.796295 | 40.2909
7027 | 9.806667 | 4.0908 | 39.2975 | 15 | 5.5608 | 5.559751 | 30.92 | 0.361414 | 0.476 | 0.4750621 | 0.2732413 | 0.0139 | 2.796674 | 40.2898
7028 | 9.808056 | 4.0908 | 39.3032 | 16 | 5.5621 | 5.560438 | 30.94 | 0.361187 | 0.4762 | 0.4750499 | 0.2732754 | 0.0139 | 2.797054 | 40.2898
7029 | 9.809444 | 4.0911 | 39.3088 | 16 | 5.5621 | 5.561048 | 30.94 | 0.36007 | 0.4767 | 0.4750377 | 0.2733106 | 0.0139 | 2.797433 | 40.2904
7030 | 9.810833 | 4.0911 | 39.3145 | 18 | 5.5497 | 5.561695 | 30.8 | 0.360006 | 0.4757 | 0.4750256 | 0.2733445 | 0.0139 | 2.797813 | 40.2903
7031 | 9.812222 | 4.0911 | 39.3202 | 16 | 5.5699 | 5.562367 | 31.02 | 0.362537 | 0.4753 | 0.4750142 | 0.2732793 | 0.014 | 2.798192 | 40.2887
7032 | 9.813611 | 4.0911 | 39.3259 | 16 | 5.5758 | 5.563027 | 31.09 | 0.360871 | 0.4767 | 0.4750037 | 0.273315 | 0.014 | 2.798572 | 40.2896
7033 | 9.815 | 4.0914 | 39.3316 | 15 | 5.5647 | 5.56368 | 30.97 | 0.360497 | 0.4762 | 0.4749935 | 0.2733491 | 0.014 | 2.798952 | 40.2897
7034 | 9.816389 | 4.0914 | 39.3372 | 18 | 5.5621 | 5.564366 | 30.94 | 0.360128 | 0.4757 | 0.4749837 | 0.2733822 | 0.014 | 2.799331 | 40.2898
7035 | 9.817778 | 4.0917 | 39.3429 | 18 | 5.568 | 5.565011 | 31 | 0.360636 | 0.4759 | 0.474974 | 0.2734149 | 0.014 | 2.799711 | 40.2894
7036 | 9.819167 | 4.0917 | 39.3486 | 16 | 5.5693 | 5.565669 | 31.02 | 0.361819 | 0.4769 | 0.4749644 | 0.27345 | 0.0141 | 2.800091 | 40.2886
7037 | 9.820556 | 4.0917 | 39.3543 | 16 | 5.5732 | 5.566352 | 31.06 | 0.363318 | 0.4774 | 0.4749554 | 0.2733895 | 0.0141 | 2.800471 | 40.2876
7038 | 9.821944 | 4.0917 | 39.36 | 16 | 5.5738 | 5.567084 | 31.07 | 0.363089 | 0.4779 | 0.4749472 | 0.2734264 | 0.0141 | 2.80085 | 40.2876
7039 | 9.823333 | 4.092 | 39.3657 | 17 | 5.5699 | 5.567682 | 31.02 | 0.362885 | 0.4784 | 0.47494 | 0.2734634 | 0.0141 | 2.80123 | 40.2876
7040 | 9.824722 | 4.092 | 39.3714 | 15 | 5.5589 | 5.568335 | 30.9 | 0.360099 | 0.4775 | 0.4749328 | 0.2734994 | 0.0141 | 2.80161 | 40.2891
7041 | 9.826111 | 4.0923 | 39.377 | 15 | 5.5764 | 5.568998 | 31.1 | 0.363862 | 0.4782 | 0.4749257 | 0.2735358 | 0.0142 | 2.80199 | 40.2868
7042 | 9.8275 | 4.0923 | 39.3827 | 16 | 5.5816 | 5.569686 | 31.15 | 0.365115 | 0.4787 | 0.4749192 | 0.2735729 | 0.0142 | 2.80237 | 40.286
7043 | 9.828889 | 4.0924 | 39.3884 | 16 | 5.5829 | 5.570346 | 31.17 | 0.364165 | 0.479 | 0.474913 | 0.2735164 | 0.0142 | 2.80275 | 40.2864
7044 | 9.830278 | 4.0924 | 39.3941 | 15 | 5.5732 | 5.571037 | 31.06 | 0.362741 | 0.4794 | 0.4749072 | 0.2735547 | 0.0142 | 2.80313 | 40.2871
7045 | 9.831667 | 4.0926 | 39.3998 | 16 | 5.5686 | 5.571693 | 31.01 | 0.363618 | 0.4791 | 0.4749026 | 0.2735923 | 0.0142 | 2.80351 | 40.2865
7046 | 9.833056 | 4.0926 | 39.4055 | 16 | 5.5751 | 5.572384 | 31.08 | 0.364764 | 0.4795 | 0.4748985 | 0.2736307 | 0.0143 | 2.80389 | 40.2857
7047 | 9.834444 | 4.093 | 39.4112 | 19 | 5.5797 | 5.573026 | 31.13 | 0.363588 | 0.48 | 0.4748948 | 0.2736708 | 0.0143 | 2.804269 | 40.2863
7048 | 9.835833 | 4.093 | 39.4169 | 17 | 5.5829 | 5.5737 | 31.17 | 0.364499 | 0.4805 | 0.4748917 | 0.2737124 | 0.0143 | 2.80465 | 40.2856
7049 | 9.837222 | 4.093 | 39.4225 | 18 | 5.5738 | 5.574361 | 31.07 | 0.364332 | 0.4809 | 0.4748891 | 0.2736579 | 0.0143 | 2.80503 | 40.2856
7050 | 9.838611 | 4.093 | 39.4282 | 16 | 5.5712 | 5.575023 | 31.04 | 0.363002 | 0.4802 | 0.4748865 | 0.2736989 | 0.0143 | 2.80541 | 40.2863
7051 | 9.84 | 4.0933 | 39.4339 | 17 | 5.5732 | 5.575684 | 31.06 | 0.363671 | 0.48 | 0.4748841 | 0.2737398 | 0.0144 | 2.80579 | 40.2858
7052 | 9.841389 | 4.0933 | 39.4396 | 16 | 5.5816 | 5.576341 | 31.15 | 0.366619 | 0.48 | 0.4748824 | 0.2737807 | 0.0144 | 2.80617 | 40.2839
7053 | 9.842778 | 4.0936 | 39.4453 | 17 | 5.5816 | 5.576982 | 31.15 | 0.365577 | 0.4807 | 0.4748812 | 0.2738234 | 0.0144 | 2.806551 | 40.2844
7054 | 9.844167 | 4.0936 | 39.451 | 18 | 5.5751 | 5.577615 | 31.08 | 0.364884 | 0.4801 | 0.4748809 | 0.273865 | 0.0144 | 2.806931 | 40.2847
7055 | 9.845556 | 4.0937 | 39.4567 | 17 | 5.5758 | 5.578302 | 31.09 | 0.363434 | 0.4803 | 0.4748811 | 0.2738088 | 0.0144 | 2.807311 | 40.2854
7056 | 9.846944 | 4.0937 | 39.4624 | 17 | 5.5894 | 5.578966 | 31.24 | 0.366151 | 0.4808 | 0.474882 | 0.2738516 | 0.0144 | 2.807691 | 40.2837
7057 | 9.848333 | 4.094 | 39.468 | 17 | 5.5881 | 5.579658 | 31.23 | 0.366951 | 0.4812 | 0.4748832 | 0.2738962 | 0.0145 | 2.808072 | 40.2832
7058 | 9.849722 | 4.094 | 39.4737 | 15 | 5.579 | 5.580311 | 31.13 | 0.366061 | 0.4807 | 0.474885 | 0.2739404 | 0.0145 | 2.808452 | 40.2836
7059 | 9.851111 | 4.0943 | 39.4794 | 18 | 5.5758 | 5.580983 | 31.09 | 0.365686 | 0.4804 | 0.4748863 | 0.2739845 | 0.0145 | 2.808833 | 40.2837
7060 | 9.8525 | 4.0943 | 39.4851 | 15 | 5.5888 | 5.581655 | 31.23 | 0.368092 | 0.4813 | 0.4748877 | 0.2740307 | 0.0145 | 2.809213 | 40.2821
7061 | 9.854167 | 4.0944 | 39.4908 | 16 | 5.5901 | 5.582319 | 31.25 | 0.368121 | 0.4829 | 0.4748891 | 0.2739765 | 0.0146 | 2.80967 | 40.2824
7062 | 9.855556 | 4.0944 | 39.4965 | 16 | 5.5816 | 5.582975 | 31.15 | 0.367784 | 0.4826 | 0.4748903 | 0.2740249 | 0.0146 | 2.810051 | 40.2825
7063 | 9.856944 | 4.0948 | 39.5022 | 16 | 5.5816 | 5.583631 | 31.15 | 0.365504 | 0.4825 | 0.4748917 | 0.2740729 | 0.0146 | 2.810431 | 40.2837
7064 | 9.858333 | 4.0948 | 39.5078 | 19 | 5.5875 | 5.584314 | 31.22 | 0.366634 | 0.4826 | 0.4748926 | 0.274121 | 0.0146 | 2.810812 | 40.2829
7065 | 9.859722 | 4.0952 | 39.5135 | 15 | 5.5849 | 5.58498 | 31.19 | 0.366461 | 0.4823 | 0.4748933 | 0.274168 | 0.0147 | 2.811193 | 40.2829
7066 | 9.861111 | 4.0952 | 39.5192 | 17 | 5.5823 | 5.585644 | 31.16 | 0.36762 | 0.4824 | 0.4748944 | 0.274217 | 0.0147 | 2.811574 | 40.2821
7067 | 9.8625 | 4.0953 | 39.5249 | 15 | 5.5894 | 5.586316 | 31.24 | 0.369209 | 0.4824 | 0.4748956 | 0.274161 | 0.0147 | 2.811954 | 40.2811
7068 | 9.863889 | 4.0953 | 39.5306 | 16 | 5.5829 | 5.58695 | 31.17 | 0.367284 | 0.4824 | 0.4748963 | 0.2742101 | 0.0148 | 2.812335 | 40.2821
7069 | 9.865278 | 4.0957 | 39.5363 | 17 | 5.5875 | 5.587622 | 31.22 | 0.368616 | 0.4827 | 0.474897 | 0.274259 | 0.0148 | 2.812716 | 40.2812
7070 | 9.866667 | 4.0957 | 39.542 | 16 | 5.5985 | 5.588261 | 31.34 | 0.369511 | 0.4834 | 0.474898 | 0.2743088 | 0.0148 | 2.813097 | 40.2805
7071 | 9.868056 | 4.0962 | 39.5477 | 19 | 5.5966 | 5.588918 | 31.32 | 0.368865 | 0.4839 | 0.4748997 | 0.2743587 | 0.0149 | 2.813478 | 40.2808
7072 | 9.869444 | 4.0962 | 39.5534 | 15 | 5.5888 | 5.589612 | 31.23 | 0.366982 | 0.4839 | 0.474902 | 0.2744091 | 0.015 | 2.813859 | 40.2818
7073 | 9.870833 | 4.0965 | 39.559 | 17 | 5.592 | 5.590236 | 31.27 | 0.368297 | 0.4839 | 0.4749044 | 0.2743569 | 0.015 | 2.81424 | 40.2809
7074 | 9.872222 | 4.0965 | 39.5647 | 17 | 5.5888 | 5.590931 | 31.23 | 0.366741 | 0.4835 | 0.474907 | 0.2744065 | 0.015 | 2.814621 | 40.2817
7075 | 9.873611 | 4.0969 | 39.5704 | 17 | 5.5901 | 5.591563 | 31.25 | 0.368736 | 0.4838 | 0.4749102 | 0.2744575 | 0.0151 | 2.815002 | 40.2804
7076 | 9.875 | 4.0969 | 39.5761 | 15 | 5.5849 | 5.592247 | 31.19 | 0.367529 | 0.4832 | 0.4749136 | 0.2745079 | 0.0151 | 2.815384 | 40.281
7077 | 9.876389 | 4.0975 | 39.5818 | 16 | 5.5966 | 5.592944 | 31.32 | 0.371147 | 0.4833 | 0.4749173 | 0.2745586 | 0.0152 | 2.815765 | 40.2788
7078 | 9.877778 | 4.0975 | 39.5875 | 16 | 5.592 | 5.593647 | 31.27 | 0.369826 | 0.483 | 0.4749207 | 0.2746089 | 0.0153 | 2.816146 | 40.2794
7079 | 9.879167 | 4.0977 | 39.5932 | 16 | 5.5875 | 5.594344 | 31.22 | 0.368532 | 0.4825 | 0.4749241 | 0.2745527 | 0.0153 | 2.816528 | 40.2801
7080 | 9.880556 | 4.0977 | 39.5989 | 15 | 5.5888 | 5.595004 | 31.23 | 0.368679 | 0.4825 | 0.4749274 | 0.2746022 | 0.0154 | 2.816909 | 40.2799
7081 | 9.881944 | 4.0982 | 39.6046 | 16 | 5.5953 | 5.595647 | 31.31 | 0.369414 | 0.4829 | 0.4749302 | 0.2746508 | 0.0155 | 2.81729 | 40.2793
7082 | 9.883333 | 4.0982 | 39.6103 | 18 | 5.594 | 5.596293 | 31.29 | 0.369014 | 0.4825 | 0.4749334 | 0.2746989 | 0.0155 | 2.817672 | 40.2794
7083 | 9.884722 | 4.0988 | 39.616 | 17 | 5.6018 | 5.596958 | 31.38 | 0.370483 | 0.4831 | 0.4749363 | 0.2747475 | 0.0156 | 2.818054 | 40.2784
7084 | 9.886111 | 4.0988 | 39.6216 | 17 | 5.6063 | 5.597656 | 31.43 | 0.370934 | 0.4836 | 0.4749399 | 0.2747964 | 0.0157 | 2.818435 | 40.2781
7085 | 9.8875 | 4.0992 | 39.6273 | 18 | 5.5979 | 5.598342 | 31.34 | 0.37056 | 0.4839 | 0.4749445 | 0.2747451 | 0.0158 | 2.818817 | 40.2782
7086 | 9.888889 | 4.0992 | 39.633 | 17 | 5.5992 | 5.599058 | 31.35 | 0.370084 | 0.4842 | 0.4749494 | 0.274795 | 0.0158 | 2.819199 | 40.2784
7087 | 9.890278 | 4.0997 | 39.6387 | 18 | 5.6089 | 5.599719 | 31.46 | 0.37088 | 0.4846 | 0.4749541 | 0.2748461 | 0.0159 | 2.81958 | 40.2778
7088 | 9.891667 | 4.0997 | 39.6444 | 16 | 5.5979 | 5.60037 | 31.34 | 0.370862 | 0.4838 | 0.474959 | 0.2748962 | 0.016 | 2.819962 | 40.2777
7089 | 9.893056 | 4.1004 | 39.6501 | 17 | 5.6076 | 5.601055 | 31.44 | 0.371022 | 0.4843 | 0.4749637 | 0.274946 | 0.0161 | 2.820344 | 40.2774
7090 | 9.894444 | 4.1004 | 39.6558 | 17 | 5.6024 | 5.601732 | 31.39 | 0.37065 | 0.484 | 0.4749681 | 0.2749939 | 0.0162 | 2.820726 | 40.2775
7091 | 9.895833 | 4.1008 | 39.6615 | 17 | 5.6043 | 5.602394 | 31.41 | 0.371607 | 0.4844 | 0.4749721 | 0.274945 | 0.0163 | 2.821107 | 40.2769
7092 | 9.897222 | 4.1008 | 39.6672 | 16 | 5.6037 | 5.603039 | 31.4 | 0.372789 | 0.4851 | 0.4749764 | 0.2749948 | 0.0164 | 2.821489 | 40.276
7093 | 9.898611 | 4.1014 | 39.6729 | 17 | 5.6128 | 5.603731 | 31.5 | 0.373311 | 0.4856 | 0.4749813 | 0.275045 | 0.0164 | 2.821871 | 40.2756
7094 | 9.9 | 4.1014 | 39.6786 | 19 | 5.5966 | 5.604422 | 31.32 | 0.370698 | 0.4849 | 0.4749866 | 0.2750947 | 0.0165 | 2.822253 | 40.277
7095 | 9.901389 | 4.1021 | 39.6843 | 19 | 5.6056 | 5.605097 | 31.42 | 0.372406 | 0.4853 | 0.4749917 | 0.2751452 | 0.0166 | 2.822636 | 40.2759
7096 | 9.902778 | 4.1021 | 39.69 | 17 | 5.6121 | 5.605804 | 31.5 | 0.372191 | 0.4858 | 0.4749968 | 0.2751967 | 0.0168 | 2.823018 | 40.2759
7097 | 9.904167 | 4.1026 | 39.6957 | 17 | 5.6276 | 5.606476 | 31.67 | 0.372571 | 0.4878 | 0.4750024 | 0.2751531 | 0.0169 | 2.8234 | 40.2756
7098 | 9.905556 | 4.1026 | 39.7014 | 17 | 5.6043 | 5.607146 | 31.41 | 0.372066 | 0.4876 | 0.4750076 | 0.2752077 | 0.017 | 2.823782 | 40.2757
7099 | 9.906944 | 4.1033 | 39.7071 | 16 | 5.6082 | 5.607777 | 31.45 | 0.371432 | 0.4873 | 0.475012 | 0.2752616 | 0.0171 | 2.824164 | 40.276
7100 | 9.908333 | 4.1033 | 39.7128 | 17 | 5.6018 | 5.608447 | 31.38 | 0.37159 | 0.4866 | 0.4750168 | 0.275315 | 0.0172 | 2.824547 | 40.2758
7101 | 9.909722 | 4.1041 | 39.7185 | 19 | 5.6108 | 5.609122 | 31.48 | 0.373367 | 0.4864 | 0.4750215 | 0.2753683 | 0.0173 | 2.824929 | 40.2746
7102 | 9.911111 | 4.1041 | 39.7242 | 17 | 5.616 | 5.609795 | 31.54 | 0.37238 | 0.4869 | 0.4750263 | 0.2754224 | 0.0175 | 2.825312 | 40.2751
7103 | 9.9125 | 4.1047 | 39.7299 | 16 | 5.6018 | 5.610451 | 31.38 | 0.372031 | 0.4864 | 0.4750317 | 0.2753755 | 0.0176 | 2.825694 | 40.2752
7104 | 9.914167 | 4.105 | 39.7356 | 18 | 5.6179 | 5.61112 | 31.56 | 0.374333 | 0.4868 | 0.4750372 | 0.2754295 | 0.0177 | 2.826153 | 40.2741
7105 | 9.915556 | 4.105 | 39.7413 | 17 | 5.6069 | 5.611801 | 31.44 | 0.373794 | 0.4863 | 0.4750425 | 0.2754825 | 0.0178 | 2.826536 | 40.2743
7106 | 9.916944 | 4.1058 | 39.747 | 16 | 5.6173 | 5.612488 | 31.55 | 0.374578 | 0.4864 | 0.4750479 | 0.2755357 | 0.0179 | 2.826918 | 40.2737
7107 | 9.918333 | 4.1058 | 39.7527 | 18 | 5.6056 | 5.613112 | 31.42 | 0.372246 | 0.4858 | 0.4750531 | 0.2755878 | 0.0181 | 2.827301 | 40.275
7108 | 9.919722 | 4.1067 | 39.7584 | 17 | 5.6121 | 5.613745 | 31.5 | 0.374169 | 0.4855 | 0.4750587 | 0.2756391 | 0.0182 | 2.827684 | 40.2737
7109 | 9.921111 | 4.1067 | 39.7642 | 17 | 5.6257 | 5.614424 | 31.65 | 0.376071 | 0.4862 | 0.4750647 | 0.2755922 | 0.0184 | 2.828067 | 40.2724
7110 | 9.9225 | 4.1073 | 39.7699 | 17 | 5.6211 | 5.615095 | 31.6 | 0.37543 | 0.4867 | 0.4750705 | 0.2756455 | 0.0185 | 2.82845 | 40.2727
7111 | 9.923889 | 4.1073 | 39.7756 | 19 | 5.6224 | 5.615765 | 31.61 | 0.375743 | 0.487 | 0.4750761 | 0.2756996 | 0.0186 | 2.828832 | 40.2724
7112 | 9.925278 | 4.1081 | 39.7813 | 17 | 5.6231 | 5.616443 | 31.62 | 0.374696 | 0.4876 | 0.4750821 | 0.2757553 | 0.0187 | 2.829215 | 40.2729
7113 | 9.926667 | 4.1081 | 39.787 | 16 | 5.6173 | 5.617118 | 31.55 | 0.374237 | 0.488 | 0.4750872 | 0.2758115 | 0.0189 | 2.829599 | 40.273
7114 | 9.928056 | 4.1091 | 39.7927 | 18 | 5.6134 | 5.617822 | 31.51 | 0.374286 | 0.488 | 0.4750927 | 0.2758677 | 0.019 | 2.829982 | 40.2729
7115 | 9.929444 | 4.1091 | 39.7984 | 18 | 5.6282 | 5.618536 | 31.68 | 0.376937 | 0.4889 | 0.4750984 | 0.2758246 | 0.0192 | 2.830365 | 40.2712
7116 | 9.930833 | 4.1097 | 39.8041 | 18 | 5.6315 | 5.619203 | 31.71 | 0.376903 | 0.4896 | 0.4751039 | 0.2758836 | 0.0193 | 2.830748 | 40.2711
7117 | 9.932222 | 4.1097 | 39.8098 | 17 | 5.6186 | 5.619837 | 31.57 | 0.37529 | 0.4892 | 0.475109 | 0.2759418 | 0.0194 | 2.831131 | 40.2719
7118 | 9.933611 | 4.1106 | 39.8155 | 17 | 5.6199 | 5.62055 | 31.58 | 0.37614 | 0.4893 | 0.4751139 | 0.275999 | 0.0196 | 2.831514 | 40.2713
7119 | 9.935 | 4.1106 | 39.8212 | 17 | 5.6186 | 5.621259 | 31.57 | 0.375184 | 0.4892 | 0.4751184 | 0.2760559 | 0.0198 | 2.831898 | 40.2718
7120 | 9.936389 | 4.1116 | 39.8269 | 16 | 5.634 | 5.621957 | 31.74 | 0.378188 | 0.4897 | 0.4751228 | 0.276114 | 0.0199 | 2.832281 | 40.2699
7121 | 9.937778 | 4.1116 | 39.8326 | 17 | 5.6134 | 5.622691 | 31.51 | 0.375071 | 0.4887 | 0.4751273 | 0.2760714 | 0.0201 | 2.832665 | 40.2716
7122 | 9.939167 | 4.1122 | 39.8384 | 20 | 5.6269 | 5.62339 | 31.66 | 0.377972 | 0.4888 | 0.4751317 | 0.2761279 | 0.0202 | 2.833048 | 40.2697
7123 | 9.940556 | 4.1122 | 39.8441 | 17 | 5.6056 | 5.624061 | 31.42 | 0.373663 | 0.4878 | 0.475136 | 0.2761827 | 0.0203 | 2.833432 | 40.2721
7124 | 9.941944 | 4.1131 | 39.8498 | 17 | 5.6192 | 5.624751 | 31.58 | 0.37647 | 0.4872 | 0.4751406 | 0.2762367 | 0.0205 | 2.833815 | 40.2704
7125 | 9.943333 | 4.1131 | 39.8555 | 17 | 5.6276 | 5.625407 | 31.67 | 0.377048 | 0.4874 | 0.4751454 | 0.2762909 | 0.0206 | 2.834199 | 40.2699
7126 | 9.944722 | 4.114 | 39.8612 | 18 | 5.6269 | 5.626111 | 31.66 | 0.378056 | 0.4881 | 0.4751504 | 0.2763464 | 0.0208 | 2.834583 | 40.2692
7127 | 9.946111 | 4.114 | 39.8669 | 18 | 5.6295 | 5.626848 | 31.69 | 0.377093 | 0.4884 | 0.4751557 | 0.276303 | 0.021 | 2.834966 | 40.2696
7128 | 9.9475 | 4.1146 | 39.8726 | 15 | 5.6276 | 5.627539 | 31.67 | 0.37833 | 0.4888 | 0.4751612 | 0.2763597 | 0.0211 | 2.83535 | 40.2688
7129 | 9.948889 | 4.1146 | 39.8783 | 19 | 5.6218 | 5.628208 | 31.6 | 0.375769 | 0.4884 | 0.475167 | 0.2764157 | 0.0212 | 2.835734 | 40.2702
7130 | 9.950278 | 4.1155 | 39.8841 | 17 | 5.6282 | 5.628859 | 31.68 | 0.377505 | 0.488 | 0.4751727 | 0.2764722 | 0.0214 | 2.836118 | 40.269
7131 | 9.951667 | 4.1155 | 39.8898 | 18 | 5.636 | 5.629577 | 31.76 | 0.37919 | 0.4884 | 0.4751793 | 0.2765301 | 0.0215 | 2.836502 | 40.2679
7132 | 9.953056 | 4.1165 | 39.8955 | 17 | 5.6353 | 5.630231 | 31.76 | 0.378963 | 0.4885 | 0.4751857 | 0.2765884 | 0.0217 | 2.836886 | 40.2679
7133 | 9.954444 | 4.1165 | 39.9012 | 17 | 5.6282 | 5.63094 | 31.68 | 0.37749 | 0.4879 | 0.4751925 | 0.2765418 | 0.0218 | 2.83727 | 40.2687
7134 | 9.955833 | 4.1171 | 39.9069 | 16 | 5.6366 | 5.631637 | 31.77 | 0.379005 | 0.4884 | 0.4751996 | 0.2765999 | 0.022 | 2.837654 | 40.2676
7135 | 9.957222 | 4.1171 | 39.9127 | 17 | 5.6366 | 5.632329 | 31.77 | 0.3785 | 0.4884 | 0.475207 | 0.2766587 | 0.0221 | 2.838039 | 40.2678
7136 | 9.958611 | 4.118 | 39.9184 | 19 | 5.636 | 5.633019 | 31.76 | 0.380002 | 0.4888 | 0.4752145 | 0.2767181 | 0.0222 | 2.838423 | 40.2668
7137 | 9.96 | 4.118 | 39.9241 | 18 | 5.6392 | 5.633683 | 31.8 | 0.381592 | 0.489 | 0.475222 | 0.2767771 | 0.0224 | 2.838807 | 40.2657
7138 | 9.961389 | 4.119 | 39.9298 | 18 | 5.6302 | 5.634338 | 31.7 | 0.379034 | 0.4885 | 0.4752289 | 0.2768348 | 0.0226 | 2.839192 | 40.2671
7139 | 9.962778 | 4.119 | 39.9355 | 19 | 5.6456 | 5.635024 | 31.87 | 0.381123 | 0.4894 | 0.4752363 | 0.2767912 | 0.0227 | 2.839576 | 40.2658
7140 | 9.964167 | 4.1196 | 39.9413 | 17 | 5.6398 | 5.635759 | 31.81 | 0.380737 | 0.4895 | 0.4752444 | 0.2768506 | 0.0228 | 2.839961 | 40.2658
7141 | 9.965556 | 4.1196 | 39.947 | 16 | 5.6373 | 5.636432 | 31.78 | 0.379609 | 0.4896 | 0.4752522 | 0.2769104 | 0.023 | 2.840345 | 40.2664
7142 | 9.966944 | 4.1206 | 39.9527 | 18 | 5.6373 | 5.637111 | 31.78 | 0.380156 | 0.4893 | 0.47526 | 0.2769696 | 0.0231 | 2.84073 | 40.2659
7143 | 9.968333 | 4.1206 | 39.9584 | 18 | 5.6379 | 5.637816 | 31.79 | 0.378727 | 0.49 | 0.4752674 | 0.2770295 | 0.0233 | 2.841115 | 40.2667
7144 | 9.969722 | 4.1216 | 39.9641 | 18 | 5.6424 | 5.63848 | 31.84 | 0.382092 | 0.4904 | 0.4752749 | 0.2770903 | 0.0235 | 2.841499 | 40.2645
7145 | 9.971111 | 4.1216 | 39.9699 | 19 | 5.6398 | 5.639134 | 31.81 | 0.379687 | 0.4905 | 0.4752829 | 0.2770485 | 0.0236 | 2.841884 | 40.2658
7146 | 9.9725 | 4.1222 | 39.9756 | 18 | 5.6366 | 5.639807 | 31.77 | 0.379325 | 0.4905 | 0.4752906 | 0.2771095 | 0.0238 | 2.842269 | 40.2659
7147 | 9.973889 | 4.1222 | 39.9813 | 17 | 5.6385 | 5.640515 | 31.79 | 0.38072 | 0.4904 | 0.475299 | 0.277169 | 0.0239 | 2.842654 | 40.265
7148 | 9.975278 | 4.1232 | 39.987 | 17 | 5.6424 | 5.641165 | 31.84 | 0.381048 | 0.4903 | 0.4753075 | 0.277229 | 0.024 | 2.843039 | 40.2647
7149 | 9.976667 | 4.1232 | 39.9928 | 19 | 5.6411 | 5.641817 | 31.82 | 0.381234 | 0.49 | 0.4753161 | 0.2772873 | 0.0242 | 2.843424 | 40.2644
7150 | 9.978056 | 4.1242 | 39.9985 | 17 | 5.6411 | 5.642491 | 31.82 | 0.382126 | 0.4898 | 0.4753249 | 0.2773451 | 0.0244 | 2.843809 | 40.2637
7151 | 9.979444 | 4.1242 | 40.0042 | 18 | 5.6373 | 5.643154 | 31.78 | 0.380197 | 0.4894 | 0.4753341 | 0.2773032 | 0.0245 | 2.844194 | 40.2648
7152 | 9.980833 | 4.1247 | 40.01 | 16 | 5.6456 | 5.643866 | 31.87 | 0.383066 | 0.4898 | 0.4753429 | 0.2773609 | 0.0246 | 2.84458 | 40.2629
7153 | 9.982222 | 4.1247 | 40.0157 | 16 | 5.6424 | 5.644551 | 31.84 | 0.382462 | 0.4897 | 0.4753518 | 0.2774189 | 0.0248 | 2.844965 | 40.2631
7154 | 9.983889 | 4.1256 | 40.0214 | 18 | 5.652 | 5.645242 | 31.95 | 0.382184 | 0.4905 | 0.4753613 | 0.2774779 | 0.0249 | 2.845427 | 40.2636
7155 | 9.985278 | 4.1256 | 40.0271 | 18 | 5.6398 | 5.645913 | 31.81 | 0.380698 | 0.4899 | 0.4753715 | 0.277536 | 0.025 | 2.845813 | 40.2643
7156 | 9.986667 | 4.1265 | 40.0329 | 16 | 5.6514 | 5.646586 | 31.94 | 0.382734 | 0.4904 | 0.475382 | 0.2775946 | 0.0252 | 2.846198 | 40.263
7157 | 9.988056 | 4.1265 | 40.0386 | 18 | 5.6501 | 5.647233 | 31.92 | 0.382417 | 0.4912 | 0.4753929 | 0.2775558 | 0.0253 | 2.846584 | 40.2631
7158 | 9.989444 | 4.1271 | 40.0444 | 16 | 5.652 | 5.647914 | 31.95 | 0.382441 | 0.4914 | 0.4754033 | 0.277616 | 0.0254 | 2.846969 | 40.2629
7159 | 9.990833 | 4.1271 | 40.0501 | 18 | 5.6546 | 5.648623 | 31.97 | 0.383536 | 0.4916 | 0.4754135 | 0.2776764 | 0.0255 | 2.847355 | 40.2621
7160 | 9.992222 | 4.1279 | 40.0558 | 18 | 5.6443 | 5.649305 | 31.86 | 0.382528 | 0.491 | 0.4754239 | 0.277736 | 0.0257 | 2.847741 | 40.2626
7161 | 9.993611 | 4.1279 | 40.0616 | 18 | 5.6385 | 5.649996 | 31.79 | 0.38114 | 0.49 | 0.4754346 | 0.277794 | 0.0258 | 2.848126 | 40.2633
7162 | 9.995 | 4.1288 | 40.0673 | 16 | 5.6552 | 5.650713 | 31.98 | 0.383355 | 0.4901 | 0.4754453 | 0.2778515 | 0.0259 | 2.848512 | 40.2618
7163 | 9.996389 | 4.1288 | 40.073 | 17 | 5.6501 | 5.651389 | 31.92 | 0.383658 | 0.4895 | 0.4754566 | 0.2778101 | 0.026 | 2.848898 | 40.2615
7164 | 9.997778 | 4.1292 | 40.0788 | 17 | 5.6578 | 5.652057 | 32.01 | 0.384353 | 0.4901 | 0.475468 | 0.2778676 | 0.0261 | 2.849284 | 40.261
7165 | 9.999167 | 4.1292 | 40.0845 | 18 | 5.6584 | 5.652739 | 32.02 | 0.383763 | 0.4906 | 0.4754802 | 0.2779255 | 0.0262 | 2.84967 | 40.2612
7166 | 10.000556 | 4.13 | 40.0917 | 18 | 5.6507 | 5.653408 | 31.93 | 0.383134 | 0.4903 | 0.4754923 | 0.2779835 | 0.0263 | 2.850056 | 40.2609
7167 | 10.002222 | 4.13 | 40.0974 | 17 | 5.6552 | 5.654087 | 31.98 | 0.384081 | 0.4903 | 0.4755046 | 0.2780422 | 0.0264 | 2.850519 | 40.2606
7168 | 10.003611 | 4.1308 | 40.1031 | 16 | 5.652 | 5.654802 | 31.95 | 0.383883 | 0.4899 | 0.4755169 | 0.2781002 | 0.0266 | 2.850906 | 40.2606
7169 | 10.005 | 4.1308 | 40.1089 | 17 | 5.6591 | 5.655469 | 32.03 | 0.38484 | 0.4902 | 0.4755291 | 0.278059 | 0.0267 | 2.851292 | 40.2599
7170 | 10.006389 | 4.1312 | 40.1146 | 18 | 5.6501 | 5.656169 | 31.92 | 0.382527 | 0.4894 | 0.4755416 | 0.2781161 | 0.0267 | 2.851678 | 40.2611
7171 | 10.007778 | 4.1312 | 40.1204 | 16 | 5.6514 | 5.656836 | 31.94 | 0.385399 | 0.4892 | 0.4755544 | 0.2781721 | 0.0268 | 2.852064 | 40.2593
7172 | 10.009167 | 4.1319 | 40.1261 | 16 | 5.6584 | 5.657557 | 32.02 | 0.384043 | 0.4896 | 0.4755677 | 0.2782285 | 0.0269 | 2.852451 | 40.26
7173 | 10.010556 | 4.1319 | 40.1318 | 20 | 5.6572 | 5.658252 | 32 | 0.384454 | 0.4893 | 0.4755813 | 0.2782833 | 0.027 | 2.852837 | 40.2596
7174 | 10.011944 | 4.1327 | 40.1376 | 16 | 5.6604 | 5.658955 | 32.04 | 0.384768 | 0.4894 | 0.475595 | 0.2783379 | 0.0271 | 2.853224 | 40.2593
7175 | 10.013333 | 4.1327 | 40.1433 | 17 | 5.6591 | 5.659627 | 32.03 | 0.385555 | 0.4889 | 0.4756094 | 0.2782968 | 0.0272 | 2.85361 | 40.2587
7176 | 10.014722 | 4.133 | 40.1491 | 18 | 5.6559 | 5.660311 | 31.99 | 0.38465 | 0.4884 | 0.4756241 | 0.2783496 | 0.0273 | 2.853997 | 40.2591
7177 | 10.016111 | 4.133 | 40.1548 | 16 | 5.6565 | 5.660944 | 32 | 0.38512 | 0.4877 | 0.4756392 | 0.2784008 | 0.0273 | 2.854383 | 40.2587
7178 | 10.0175 | 4.1336 | 40.1606 | 18 | 5.6559 | 5.661562 | 31.99 | 0.386244 | 0.4871 | 0.4756547 | 0.2784507 | 0.0274 | 2.85477 | 40.2578
7179 | 10.018889 | 4.1336 | 40.1663 | 18 | 5.6661 | 5.662266 | 32.11 | 0.386033 | 0.4875 | 0.4756707 | 0.278501 | 0.0275 | 2.855157 | 40.2578
7180 | 10.020278 | 4.1342 | 40.172 | 17 | 5.6655 | 5.662971 | 32.1 | 0.386716 | 0.488 | 0.4756867 | 0.2785519 | 0.0276 | 2.855544 | 40.2573
7181 | 10.021667 | 4.1342 | 40.1778 | 17 | 5.6629 | 5.663629 | 32.07 | 0.387427 | 0.4878 | 0.4757031 | 0.2785101 | 0.0276 | 2.855931 | 40.2567
7182 | 10.023056 | 4.1344 | 40.1835 | 19 | 5.6636 | 5.66434 | 32.08 | 0.386081 | 0.4878 | 0.4757197 | 0.2785606 | 0.0277 | 2.856318 | 40.2574
7183 | 10.024444 | 4.1344 | 40.1893 | 15 | 5.6591 | 5.665002 | 32.03 | 0.384991 | 0.4873 | 0.4757364 | 0.2786103 | 0.0277 | 2.856704 | 40.2579
7184 | 10.025833 | 4.1349 | 40.195 | 17 | 5.6604 | 5.66569 | 32.04 | 0.386432 | 0.4868 | 0.4757531 | 0.2786591 | 0.0278 | 2.857091 | 40.2569
7185 | 10.027222 | 4.1349 | 40.2008 | 19 | 5.6623 | 5.666351 | 32.06 | 0.38736 | 0.4864 | 0.4757704 | 0.2787068 | 0.0278 | 2.857478 | 40.2562
7186 | 10.028611 | 4.1355 | 40.2065 | 20 | 5.6719 | 5.667044 | 32.17 | 0.389378 | 0.4868 | 0.4757883 | 0.2787561 | 0.0279 | 2.857866 | 40.2549
7187 | 10.03 | 4.1355 | 40.2122 | 16 | 5.6668 | 5.667743 | 32.11 | 0.387563 | 0.4874 | 0.4758068 | 0.2787131 | 0.028 | 2.858253 | 40.2559
7188 | 10.031389 | 4.1356 | 40.218 | 19 | 5.6636 | 5.668469 | 32.08 | 0.387011 | 0.4861 | 0.4758262 | 0.2787612 | 0.028 | 2.85864 | 40.256
7189 | 10.033056 | 4.1356 | 40.2237 | 18 | 5.67 | 5.669145 | 32.15 | 0.387377 | 0.486 | 0.4758461 | 0.2788091 | 0.028 | 2.859105 | 40.2561
7190 | 10.034444 | 4.136 | 40.2295 | 18 | 5.6732 | 5.669828 | 32.18 | 0.38756 | 0.4859 | 0.4758664 | 0.2788562 | 0.028 | 2.859492 | 40.2558
7191 | 10.035833 | 4.136 | 40.2352 | 16 | 5.6764 | 5.670509 | 32.22 | 0.38829 | 0.4861 | 0.475887 | 0.2789045 | 0.0281 | 2.859879 | 40.2553
7192 | 10.037222 | 4.1364 | 40.241 | 16 | 5.6616 | 5.671186 | 32.05 | 0.387113 | 0.4851 | 0.4759077 | 0.2789507 | 0.0281 | 2.860266 | 40.2558
7193 | 10.038611 | 4.1364 | 40.2467 | 19 | 5.6712 | 5.67188 | 32.16 | 0.388629 | 0.4848 | 0.4759295 | 0.2789033 | 0.0281 | 2.860654 | 40.2548
7194 | 10.04 | 4.1365 | 40.2525 | 19 | 5.6687 | 5.672564 | 32.13 | 0.388154 | 0.4845 | 0.4759517 | 0.2789485 | 0.0281 | 2.861041 | 40.2549
7195 | 10.041389 | 4.1365 | 40.2582 | 18 | 5.6642 | 5.673272 | 32.08 | 0.386861 | 0.4837 | 0.4759738 | 0.278992 | 0.0281 | 2.861429 | 40.2556
7196 | 10.042778 | 4.1368 | 40.264 | 16 | 5.6661 | 5.673999 | 32.11 | 0.387517 | 0.4831 | 0.4759959 | 0.2790353 | 0.0281 | 2.861816 | 40.255
7197 | 10.044167 | 4.1368 | 40.2697 | 18 | 5.6744 | 5.674659 | 32.2 | 0.389012 | 0.4832 | 0.4760187 | 0.2790779 | 0.0281 | 2.862204 | 40.254
7198 | 10.045556 | 4.1371 | 40.2755 | 16 | 5.6802 | 5.675348 | 32.26 | 0.38888 | 0.4837 | 0.4760415 | 0.2791205 | 0.0282 | 2.862592 | 40.254
7199 | 10.046944 | 4.1371 | 40.2812 | 17 | 5.6821 | 5.676044 | 32.29 | 0.389835 | 0.4839 | 0.4760647 | 0.2790728 | 0.0282 | 2.862979 | 40.2533
7200 | 10.048333 | 4.137 | 40.287 | 17 | 5.6681 | 5.676694 | 32.13 | 0.387601 | 0.483 | 0.4760881 | 0.2791142 | 0.0281 | 2.863367 | 40.2544
7201 | 10.049722 | 4.137 | 40.2927 | 16 | 5.6712 | 5.677331 | 32.16 | 0.387874 | 0.482 | 0.4761119 | 0.2791543 | 0.0281 | 2.863754 | 40.2542
7202 | 10.051111 | 4.1372 | 40.2984 | 18 | 5.677 | 5.678012 | 32.23 | 0.390538 | 0.4817 | 0.4761363 | 0.2791943 | 0.0281 | 2.864142 | 40.2525
7203 | 10.0525 | 4.1372 | 40.3042 | 15 | 5.6732 | 5.678652 | 32.18 | 0.389672 | 0.4814 | 0.476161 | 0.2792338 | 0.0281 | 2.86453 | 40.2528
7204 | 10.053889 | 4.1373 | 40.3099 | 16 | 5.6738 | 5.67934 | 32.19 | 0.390683 | 0.4818 | 0.4761862 | 0.2792732 | 0.0281 | 2.864918 | 40.2521
7205 | 10.055278 | 4.1373 | 40.3157 | 18 | 5.6783 | 5.679994 | 32.24 | 0.389336 | 0.4819 | 0.476212 | 0.2792221 | 0.028 | 2.865306 | 40.2527
7206 | 10.056667 | 4.1371 | 40.3214 | 17 | 5.6738 | 5.680675 | 32.19 | 0.389446 | 0.4814 | 0.4762382 | 0.2792608 | 0.028 | 2.865694 | 40.2526
7207 | 10.058056 | 4.1371 | 40.3272 | 18 | 5.6853 | 5.681332 | 32.32 | 0.3921 | 0.4821 | 0.4762647 | 0.2793005 | 0.0279 | 2.866082 | 40.2508
7208 | 10.059444 | 4.1371 | 40.3329 | 15 | 5.6859 | 5.682066 | 32.33 | 0.390893 | 0.4826 | 0.476291 | 0.2793412 | 0.0279 | 2.866469 | 40.2514
7209 | 10.060833 | 4.1371 | 40.3387 | 19 | 5.6808 | 5.682699 | 32.27 | 0.391168 | 0.482 | 0.4763176 | 0.2793806 | 0.0278 | 2.866857 | 40.2511
7210 | 10.062222 | 4.1372 | 40.3444 | 17 | 5.6827 | 5.683401 | 32.29 | 0.390601 | 0.4818 | 0.4763446 | 0.2794182 | 0.0278 | 2.867245 | 40.2513
7211 | 10.063611 | 4.1372 | 40.3502 | 18 | 5.6815 | 5.684093 | 32.28 | 0.389619 | 0.4813 | 0.4763728 | 0.2793678 | 0.0277 | 2.867633 | 40.2518
7212 | 10.065 | 4.1369 | 40.3559 | 18 | 5.6821 | 5.684741 | 32.29 | 0.392644 | 0.4812 | 0.4764013 | 0.2794044 | 0.0276 | 2.868022 | 40.2498
7213 | 10.066389 | 4.1369 | 40.3616 | 16 | 5.6853 | 5.685381 | 32.32 | 0.391951 | 0.481 | 0.4764299 | 0.2794394 | 0.0276 | 2.86841 | 40.2501
7214 | 10.067778 | 4.1368 | 40.3674 | 18 | 5.6853 | 5.686026 | 32.32 | 0.390938 | 0.4804 | 0.476459 | 0.2794739 | 0.0275 | 2.868798 | 40.2506
7215 | 10.069167 | 4.1368 | 40.3732 | 20 | 5.6936 | 5.686687 | 32.42 | 0.392672 | 0.481 | 0.4764885 | 0.2795087 | 0.0274 | 2.869186 | 40.2494
7216 | 10.070556 | 4.1367 | 40.3789 | 20 | 5.6859 | 5.687385 | 32.33 | 0.391275 | 0.4809 | 0.4765181 | 0.279543 | 0.0273 | 2.869574 | 40.2501
7217 | 10.071944 | 4.1367 | 40.3846 | 16 | 5.6917 | 5.688097 | 32.4 | 0.393179 | 0.4812 | 0.4765483 | 0.2794942 | 0.0272 | 2.869962 | 40.2489
7218 | 10.073333 | 4.1362 | 40.3904 | 19 | 5.691 | 5.68874 | 32.39 | 0.393353 | 0.4811 | 0.4765794 | 0.2795289 | 0.0271 | 2.870351 | 40.2486
7219 | 10.074722 | 4.1362 | 40.3961 | 18 | 5.6872 | 5.689411 | 32.34 | 0.391836 | 0.4813 | 0.4766106 | 0.2795638 | 0.027 | 2.870739 | 40.2494
7220 | 10.076111 | 4.136 | 40.4019 | 17 | 5.6879 | 5.6901 | 32.35 | 0.392613 | 0.4812 | 0.4766421 | 0.2795978 | 0.0269 | 2.871127 | 40.2488
7221 | 10.0775 | 4.136 | 40.4076 | 16 | 5.6917 | 5.690803 | 32.4 | 0.393108 | 0.4804 | 0.4766737 | 0.2796286 | 0.0268 | 2.871516 | 40.2483
7222 | 10.078889 | 4.1357 | 40.4134 | 18 | 5.7 | 5.691479 | 32.49 | 0.39383 | 0.481 | 0.4767059 | 0.2796593 | 0.0267 | 2.871904 | 40.2478
7223 | 10.080278 | 4.1357 | 40.4191 | 16 | 5.6834 | 5.692037 | 32.3 | 0.391172 | 0.4805 | 0.4767383 | 0.2796132 | 0.0266 | 2.872292 | 40.2492
7224 | 10.081667 | 4.1352 | 40.4249 | 16 | 5.7 | 5.692719 | 32.49 | 0.394756 | 0.481 | 0.4767718 | 0.2796439 | 0.0264 | 2.872681 | 40.2469
7225 | 10.083056 | 4.1352 | 40.4306 | 17 | 5.7019 | 5.69339 | 32.51 | 0.393544 | 0.4811 | 0.4768053 | 0.2796739 | 0.0263 | 2.873069 | 40.2475
7226 | 10.084444 | 4.1348 | 40.4363 | 18 | 5.6955 | 5.694105 | 32.44 | 0.394292 | 0.4814 | 0.4768396 | 0.2797039 | 0.0262 | 2.873457 | 40.247
7227 | 10.085833 | 4.1348 | 40.4421 | 18 | 5.6879 | 5.69476 | 32.35 | 0.392951 | 0.4805 | 0.476874 | 0.2797331 | 0.026 | 2.873846 | 40.2476
7228 | 10.087222 | 4.1345 | 40.4478 | 17 | 5.6827 | 5.695409 | 32.29 | 0.393334 | 0.4796 | 0.4769078 | 0.2797594 | 0.0259 | 2.874235 | 40.2473
7229 | 10.088611 | 4.1345 | 40.4536 | 16 | 5.6853 | 5.696085 | 32.32 | 0.39222 | 0.4789 | 0.476942 | 0.2797126 | 0.0258 | 2.874623 | 40.2478
7230 | 10.09 | 4.1337 | 40.4593 | 16 | 5.7012 | 5.696744 | 32.5 | 0.395021 | 0.4792 | 0.4769768 | 0.2797383 | 0.0256 | 2.875012 | 40.246
7231 | 10.091389 | 4.1337 | 40.4651 | 16 | 5.6872 | 5.697412 | 32.34 | 0.391668 | 0.4789 | 0.4770122 | 0.2797635 | 0.0254 | 2.8754 | 40.2478
7232 | 10.092778 | 4.1332 | 40.4708 | 17 | 5.6961 | 5.698076 | 32.45 | 0.394336 | 0.4786 | 0.4770477 | 0.2797878 | 0.0252 | 2.875789 | 40.2461
7233 | 10.094167 | 4.1332 | 40.4766 | 18 | 5.6917 | 5.698733 | 32.4 | 0.395204 | 0.4787 | 0.4770831 | 0.2798122 | 0.0251 | 2.876177 | 40.2455
7234 | 10.095556 | 4.1327 | 40.4823 | 17 | 5.6942 | 5.699407 | 32.42 | 0.39511 | 0.4787 | 0.4771191 | 0.2798364 | 0.0249 | 2.876566 | 40.2454
7235 | 10.097222 | 4.1327 | 40.4881 | 16 | 5.6949 | 5.700076 | 32.43 | 0.395117 | 0.4784 | 0.4771556 | 0.2797895 | 0.0247 | 2.877032 | 40.2456
7236 | 10.098611 | 4.1319 | 40.4938 | 17 | 5.7057 | 5.700786 | 32.55 | 0.396116 | 0.4791 | 0.4771931 | 0.2798143 | 0.0245 | 2.877421 | 40.2449
7237 | 10.1 | 4.1319 | 40.4995 | 17 | 5.6961 | 5.701441 | 32.45 | 0.396708 | 0.4789 | 0.4772308 | 0.2798384 | 0.0243 | 2.87781 | 40.2445
7238 | 10.101389 | 4.1313 | 40.5053 | 18 | 5.7 | 5.702075 | 32.49 | 0.395487 | 0.4781 | 0.4772685 | 0.2798604 | 0.0241 | 2.878198 | 40.245
7239 | 10.102778 | 4.1313 | 40.511 | 15 | 5.6949 | 5.702746 | 32.43 | 0.395279 | 0.4776 | 0.4773069 | 0.2798813 | 0.024 | 2.878587 | 40.245
7240 | 10.104167 | 4.1306 | 40.5168 | 17 | 5.677 | 5.703401 | 32.23 | 0.39321 | 0.4756 | 0.4773454 | 0.2798985 | 0.0238 | 2.878976 | 40.2461
7241 | 10.105556 | 4.1306 | 40.5225 | 20 | 5.7063 | 5.704053 | 32.56 | 0.395417 | 0.4758 | 0.4773843 | 0.2798491 | 0.0236 | 2.879365 | 40.2447
7242 | 10.106944 | 4.1297 | 40.5282 | 18 | 5.6987 | 5.704763 | 32.47 | 0.395908 | 0.4755 | 0.477423 | 0.2798661 | 0.0233 | 2.879753 | 40.2443
7243 | 10.108333 | 4.1297 | 40.534 | 18 | 5.6942 | 5.705442 | 32.42 | 0.39469 | 0.4748 | 0.4774614 | 0.2798823 | 0.0231 | 2.880142 | 40.2448
7244 | 10.109722 | 4.1289 | 40.5397 | 17 | 5.698 | 5.706081 | 32.47 | 0.39558 | 0.4741 | 0.4774999 | 0.2798964 | 0.0229 | 2.880531 | 40.2442
7245 | 10.111111 | 4.1289 | 40.5454 | 17 | 5.7025 | 5.70677 | 32.52 | 0.397596 | 0.4732 | 0.4775386 | 0.2799083 | 0.0227 | 2.880919 | 40.2429
7246 | 10.1125 | 4.1281 | 40.5512 | 15 | 5.7114 | 5.707495 | 32.62 | 0.398722 | 0.4737 | 0.4775772 | 0.2799211 | 0.0225 | 2.881308 | 40.242
7247 | 10.113889 | 4.1281 | 40.5569 | 16 | 5.7152 | 5.708131 | 32.66 | 0.398428 | 0.4748 | 0.4776156 | 0.2798714 | 0.0222 | 2.881697 | 40.2421
7248 | 10.115278 | 4.127 | 40.5626 | 18 | 5.7012 | 5.708798 | 32.5 | 0.39591 | 0.4746 | 0.4776543 | 0.2798858 | 0.022 | 2.882086 | 40.2435
7249 | 10.116667 | 4.127 | 40.5684 | 18 | 5.7076 | 5.709464 | 32.58 | 0.397619 | 0.4746 | 0.4776935 | 0.2799003 | 0.0217 | 2.882474 | 40.2423
7250 | 10.118056 | 4.1261 | 40.5741 | 18 | 5.7114 | 5.710123 | 32.62 | 0.397714 | 0.4748 | 0.4777323 | 0.2799147 | 0.0215 | 2.882863 | 40.2421
7251 | 10.119444 | 4.1261 | 40.5798 | 17 | 5.7038 | 5.710806 | 32.53 | 0.395902 | 0.4744 | 0.4777709 | 0.2799291 | 0.0212 | 2.883252 | 40.2431
7252 | 10.120833 | 4.1251 | 40.5856 | 18 | 5.7019 | 5.711484 | 32.51 | 0.396833 | 0.4737 | 0.4778095 | 0.2799411 | 0.021 | 2.883641 | 40.2424
7253 | 10.122222 | 4.1251 | 40.5913 | 16 | 5.7177 | 5.712159 | 32.69 | 0.399264 | 0.4739 | 0.4778482 | 0.2798909 | 0.0207 | 2.884029 | 40.2408
7254 | 10.123611 | 4.124 | 40.597 | 17 | 5.7108 | 5.71283 | 32.61 | 0.39965 | 0.4742 | 0.477887 | 0.2799037 | 0.0204 | 2.884418 | 40.2405
7255 | 10.125 | 4.124 | 40.6028 | 19 | 5.719 | 5.713523 | 32.71 | 0.401271 | 0.4751 | 0.4779257 | 0.2799178 | 0.0202 | 2.884807 | 40.2393
7256 | 10.126389 | 4.1229 | 40.6085 | 16 | 5.7133 | 5.71419 | 32.64 | 0.399936 | 0.4754 | 0.4779643 | 0.2799316 | 0.0199 | 2.885196 | 40.24
7257 | 10.127778 | 4.1229 | 40.6142 | 17 | 5.712 | 5.714831 | 32.63 | 0.400019 | 0.4756 | 0.478003 | 0.2799457 | 0.0196 | 2.885585 | 40.2399
7258 | 10.129167 | 4.122 | 40.62 | 18 | 5.6923 | 5.715496 | 32.4 | 0.394942 | 0.4738 | 0.4780416 | 0.2799554 | 0.0194 | 2.885973 | 40.2427
7259 | 10.130556 | 4.122 | 40.6257 | 17 | 5.7012 | 5.716187 | 32.5 | 0.397201 | 0.4731 | 0.4780797 | 0.2799065 | 0.0191 | 2.886362 | 40.2412
7260 | 10.131944 | 4.1207 | 40.6314 | 16 | 5.7165 | 5.716842 | 32.68 | 0.399597 | 0.4731 | 0.4781182 | 0.2799151 | 0.0188 | 2.886751 | 40.2397
7261 | 10.133333 | 4.1207 | 40.6371 | 16 | 5.7184 | 5.71753 | 32.7 | 0.401179 | 0.4732 | 0.4781567 | 0.2799234 | 0.0185 | 2.88714 | 40.2387
7262 | 10.134722 | 4.1196 | 40.6429 | 16 | 5.7171 | 5.718202 | 32.69 | 0.400505 | 0.4734 | 0.4781947 | 0.279932 | 0.0182 | 2.887528 | 40.2389
7263 | 10.136111 | 4.1196 | 40.6486 | 18 | 5.7165 | 5.718868 | 32.68 | 0.402567 | 0.4733 | 0.4782331 | 0.2799397 | 0.0179 | 2.887917 | 40.2376
7264 | 10.1375 | 4.1185 | 40.6543 | 18 | 5.7222 | 5.719527 | 32.74 | 0.40257 | 0.4741 | 0.4782722 | 0.2799482 | 0.0176 | 2.888306 | 40.2374
7265 | 10.138889 | 4.1185 | 40.66 | 16 | 5.7165 | 5.720245 | 32.68 | 0.399793 | 0.474 | 0.4783111 | 0.2799028 | 0.0173 | 2.888695 | 40.239
7266 | 10.140278 | 4.1172 | 40.6657 | 17 | 5.7253 | 5.720949 | 32.78 | 0.40274 | 0.4746 | 0.47835 | 0.2799121 | 0.017 | 2.889084 | 40.2371
7267 | 10.141667 | 4.1172 | 40.6715 | 16 | 5.7177 | 5.721652 | 32.69 | 0.400582 | 0.4743 | 0.478389 | 0.2799212 | 0.0167 | 2.889472 | 40.2382
7268 | 10.143056 | 4.116 | 40.6772 | 17 | 5.7285 | 5.722296 | 32.82 | 0.40229 | 0.4749 | 0.4784286 | 0.2799318 | 0.0164 | 2.889861 | 40.2371
7269 | 10.144444 | 4.116 | 40.6829 | 15 | 5.7209 | 5.72298 | 32.73 | 0.401002 | 0.4742 | 0.4784689 | 0.2799406 | 0.0161 | 2.89025 | 40.2377
7270 | 10.145833 | 4.1149 | 40.6886 | 16 | 5.7241 | 5.723666 | 32.77 | 0.400723 | 0.474 | 0.4785094 | 0.2799485 | 0.0159 | 2.890639 | 40.2378
7271 | 10.147222 | 4.1149 | 40.6943 | 18 | 5.7184 | 5.724346 | 32.7 | 0.40064 | 0.4739 | 0.4785499 | 0.2799035 | 0.0156 | 2.891028 | 40.2377
7272 | 10.148611 | 4.1136 | 40.7 | 18 | 5.7234 | 5.724996 | 32.76 | 0.401367 | 0.4738 | 0.4785903 | 0.2799111 | 0.0152 | 2.891416 | 40.2372
7273 | 10.15 | 4.1136 | 40.7058 | 15 | 5.7291 | 5.725625 | 32.82 | 0.402662 | 0.4743 | 0.4786303 | 0.2799188 | 0.0149 | 2.891805 | 40.2362
7274 | 10.151389 | 4.1124 | 40.7115 | 16 | 5.7234 | 5.726316 | 32.76 | 0.40275 | 0.4741 | 0.4786697 | 0.2799261 | 0.0146 | 2.892194 | 40.2361
7275 | 10.152778 | 4.1124 | 40.7172 | 20 | 5.7266 | 5.726971 | 32.79 | 0.402429 | 0.4744 | 0.4787095 | 0.2799342 | 0.0143 | 2.892583 | 40.2361
7276 | 10.154167 | 4.1113 | 40.7229 | 19 | 5.7298 | 5.727621 | 32.83 | 0.40278 | 0.4751 | 0.4787488 | 0.2799438 | 0.0141 | 2.892972 | 40.2358
7277 | 10.155556 | 4.1113 | 40.7286 | 17 | 5.7247 | 5.728291 | 32.77 | 0.39999 | 0.4751 | 0.478788 | 0.2799012 | 0.0138 | 2.89336 | 40.2373
7278 | 10.157222 | 4.11 | 40.7343 | 16 | 5.7228 | 5.728962 | 32.75 | 0.402167 | 0.4747 | 0.4788268 | 0.2799102 | 0.0134 | 2.893827 | 40.2363
7279 | 10.158611 | 4.1094 | 40.74 | 17 | 5.7424 | 5.729647 | 32.98 | 0.406054 | 0.4759 | 0.4788657 | 0.2799212 | 0.0131 | 2.894216 | 40.2339
7280 | 10.16 | 4.1094 | 40.7457 | 16 | 5.7329 | 5.730319 | 32.87 | 0.403805 | 0.4761 | 0.4789047 | 0.2799322 | 0.0128 | 2.894604 | 40.2351
7281 | 10.161389 | 4.1083 | 40.7514 | 18 | 5.7336 | 5.730944 | 32.87 | 0.403994 | 0.4765 | 0.4789435 | 0.2799427 | 0.0126 | 2.894993 | 40.2349
7282 | 10.162778 | 4.1083 | 40.7572 | 16 | 5.7374 | 5.731627 | 32.92 | 0.404524 | 0.4767 | 0.4789822 | 0.2799533 | 0.0123 | 2.895382 | 40.2344
7283 | 10.164167 | 4.1071 | 40.7629 | 17 | 5.7355 | 5.732315 | 32.9 | 0.405146 | 0.4768 | 0.479021 | 0.2799154 | 0.012 | 2.895771 | 40.2339
7284 | 10.165556 | 4.1071 | 40.7686 | 18 | 5.7342 | 5.732993 | 32.88 | 0.404081 | 0.4769 | 0.4790602 | 0.2799264 | 0.0117 | 2.89616 | 40.2344
7285 | 10.166944 | 4.106 | 40.7743 | 16 | 5.7424 | 5.733655 | 32.98 | 0.405744 | 0.4777 | 0.4790991 | 0.2799387 | 0.0114 | 2.896548 | 40.2333
7286 | 10.168333 | 4.106 | 40.78 | 17 | 5.738 | 5.734306 | 32.92 | 0.40436 | 0.4778 | 0.4791383 | 0.2799511 | 0.0111 | 2.896937 | 40.234
7287 | 10.169722 | 4.105 | 40.7857 | 18 | 5.7323 | 5.735032 | 32.86 | 0.403309 | 0.4777 | 0.4791778 | 0.2799635 | 0.0109 | 2.897326 | 40.2345
7288 | 10.171111 | 4.105 | 40.7914 | 18 | 5.731 | 5.73573 | 32.84 | 0.40428 | 0.4775 | 0.4792173 | 0.2799746 | 0.0106 | 2.897715 | 40.2339
7289 | 10.1725 | 4.1039 | 40.7971 | 15 | 5.7399 | 5.736452 | 32.95 | 0.406127 | 0.4778 | 0.4792572 | 0.2799394 | 0.0103 | 2.898104 | 40.2326
7290 | 10.173889 | 4.1039 | 40.8028 | 17 | 5.7386 | 5.737116 | 32.93 | 0.405927 | 0.478 | 0.4792975 | 0.2799514 | 0.0101 | 2.898492 | 40.2326
7291 | 10.175278 | 4.1029 | 40.8085 | 16 | 5.7399 | 5.737783 | 32.95 | 0.406191 | 0.4783 | 0.4793376 | 0.2799632 | 0.0098 | 2.898881 | 40.2324
7292 | 10.176667 | 4.1029 | 40.8142 | 15 | 5.7323 | 5.738482 | 32.86 | 0.404362 | 0.4774 | 0.4793773 | 0.2799728 | 0.0095 | 2.89927 | 40.2333
7293 | 10.178056 | 4.1019 | 40.8199 | 17 | 5.7399 | 5.739215 | 32.95 | 0.405882 | 0.4779 | 0.4794171 | 0.2799827 | 0.0093 | 2.899659 | 40.2323
7294 | 10.179444 | 4.1019 | 40.8256 | 16 | 5.7418 | 5.739931 | 32.97 | 0.405634 | 0.4778 | 0.4794571 | 0.2799916 | 0.0091 | 2.900048 | 40.2323
7295 | 10.180833 | 4.1009 | 40.8313 | 15 | 5.7475 | 5.740622 | 33.03 | 0.407359 | 0.4786 | 0.479497 | 0.2799606 | 0.0088 | 2.900437 | 40.2312
7296 | 10.182222 | 4.1009 | 40.8369 | 17 | 5.7418 | 5.741277 | 32.97 | 0.406381 | 0.4791 | 0.4795369 | 0.2799716 | 0.0086 | 2.900825 | 40.2317
7297 | 10.183611 | 4.1 | 40.8426 | 15 | 5.7437 | 5.741971 | 32.99 | 0.40676 | 0.4792 | 0.4795768 | 0.2799828 | 0.0083 | 2.901214 | 40.2313
7298 | 10.185 | 4.1 | 40.8483 | 16 | 5.7506 | 5.742631 | 33.07 | 0.407473 | 0.4799 | 0.4796171 | 0.2799948 | 0.0081 | 2.901603 | 40.2308
7299 | 10.186389 | 4.0992 | 40.854 | 16 | 5.7506 | 5.743332 | 33.07 | 0.408513 | 0.4808 | 0.4796573 | 0.2800075 | 0.0079 | 2.901992 | 40.2301
7300 | 10.187778 | 4.0992 | 40.8597 | 18 | 5.7456 | 5.744024 | 33.01 | 0.408096 | 0.4812 | 0.4796977 | 0.2800209 | 0.0077 | 2.902381 | 40.2302
7301 | 10.189167 | 4.0983 | 40.8654 | 18 | 5.745 | 5.74468 | 33 | 0.406585 | 0.4812 | 0.4797379 | 0.2799955 | 0.0075 | 2.90277 | 40.231
7302 | 10.190556 | 4.0983 | 40.8711 | 18 | 5.7494 | 5.745336 | 33.06 | 0.407783 | 0.4814 | 0.479778 | 0.2800092 | 0.0072 | 2.903159 | 40.2301
7303 | 10.191944 | 4.0975 | 40.8768 | 16 | 5.7525 | 5.74603 | 33.09 | 0.408552 | 0.4821 | 0.4798183 | 0.2800242 | 0.007 | 2.903548 | 40.2296
7304 | 10.193333 | 4.0975 | 40.8825 | 15 | 5.75 | 5.746694 | 33.06 | 0.409437 | 0.4821 | 0.4798588 | 0.2800385 | 0.0068 | 2.903937 | 40.2289
7305 | 10.194722 | 4.0968 | 40.8882 | 16 | 5.7418 | 5.747341 | 32.97 | 0.410111 | 0.4817 | 0.4798998 | 0.2800523 | 0.0066 | 2.904326 | 40.2284
7306 | 10.196111 | 4.0968 | 40.8939 | 17 | 5.7494 | 5.748007 | 33.06 | 0.407543 | 0.4819 | 0.4799406 | 0.2800656 | 0.0065 | 2.904715 | 40.2298
7307 | 10.1975 | 4.0961 | 40.8996 | 17 | 5.7487 | 5.74871 | 33.05 | 0.40881 | 0.482 | 0.4799812 | 0.2800429 | 0.0063 | 2.905104 | 40.2289
7308 | 10.198889 | 4.0961 | 40.9053 | 18 | 5.7519 | 5.749398 | 33.08 | 0.408741 | 0.4823 | 0.4800217 | 0.2800568 | 0.0061 | 2.905493 | 40.2289
7309 | 10.200278 | 4.0954 | 40.911 | 18 | 5.7538 | 5.750043 | 33.11 | 0.408971 | 0.4826 | 0.4800621 | 0.2800706 | 0.0059 | 2.905882 | 40.2286
7310 | 10.201667 | 4.0954 | 40.9166 | 17 | 5.7563 | 5.750712 | 33.14 | 0.409626 | 0.4823 | 0.4801023 | 0.2800838 | 0.0057 | 2.906271 | 40.2281
7311 | 10.203056 | 4.0949 | 40.9223 | 18 | 5.7519 | 5.751401 | 33.08 | 0.409437 | 0.4833 | 0.4801425 | 0.280098 | 0.0056 | 2.90666 | 40.2281
7312 | 10.204444 | 4.0949 | 40.928 | 18 | 5.7506 | 5.75211 | 33.07 | 0.409397 | 0.4834 | 0.4801823 | 0.2801125 | 0.0054 | 2.907048 | 40.228
7313 | 10.205833 | 4.0943 | 40.9337 | 17 | 5.7557 | 5.752779 | 33.13 | 0.409134 | 0.4837 | 0.4802214 | 0.280094 | 0.0053 | 2.907438 | 40.2281
7314 | 10.207222 | 4.0943 | 40.9394 | 22 | 5.7494 | 5.753425 | 33.06 | 0.40775 | 0.4834 | 0.4802596 | 0.2801085 | 0.0051 | 2.907827 | 40.2288
7315 | 10.208611 | 4.0938 | 40.9451 | 15 | 5.7576 | 5.754087 | 33.15 | 0.40996 | 0.4838 | 0.4802978 | 0.2801235 | 0.005 | 2.908216 | 40.2274
7316 | 10.21 | 4.0938 | 40.9508 | 15 | 5.755 | 5.754784 | 33.12 | 0.409622 | 0.4835 | 0.4803359 | 0.2801372 | 0.0049 | 2.908605 | 40.2274
7317 | 10.211389 | 4.0933 | 40.9565 | 16 | 5.7613 | 5.75541 | 33.19 | 0.411179 | 0.4839 | 0.4803743 | 0.2801504 | 0.0048 | 2.908994 | 40.2264
7318 | 10.212778 | 4.0933 | 40.9622 | 17 | 5.7639 | 5.756119 | 33.22 | 0.411382 | 0.4841 | 0.4804125 | 0.2801639 | 0.0046 | 2.909383 | 40.2262
7319 | 10.214167 | 4.0929 | 40.9678 | 18 | 5.7601 | 5.756766 | 33.18 | 0.409671 | 0.4848 | 0.4804502 | 0.2801494 | 0.0045 | 2.909772 | 40.2271
7320 | 10.215556 | 4.0929 | 40.9735 | 17 | 5.7595 | 5.757437 | 33.17 | 0.41136 | 0.4846 | 0.4804876 | 0.2801637 | 0.0044 | 2.910161 | 40.226
7321 | 10.216944 | 4.0925 | 40.9792 | 16 | 5.772 | 5.758181 | 33.32 | 0.413196 | 0.4855 | 0.4805252 | 0.2801795 | 0.0043 | 2.91055 | 40.2248
7322 | 10.218333 | 4.0925 | 40.9849 | 17 | 5.7613 | 5.758891 | 33.19 | 0.411625 | 0.4857 | 0.4805626 | 0.2801941 | 0.0042 | 2.910939 | 40.2256
7323 | 10.219722 | 4.0922 | 40.9906 | 15 | 5.7664 | 5.759575 | 33.25 | 0.412208 | 0.4864 | 0.4806005 | 0.2802085 | 0.0041 | 2.911329 | 40.2251
7324 | 10.221389 | 4.0922 | 40.9963 | 16 | 5.755 | 5.760236 | 33.12 | 0.409846 | 0.4861 | 0.4806385 | 0.2802227 | 0.004 | 2.911796 | 40.2268
7325 | 10.222778 | 4.0919 | 41.0019 | 17 | 5.7651 | 5.760901 | 33.24 | 0.41266 | 0.4865 | 0.4806762 | 0.2802136 | 0.004 | 2.912185 | 40.225
7326 | 10.224167 | 4.0919 | 41.0076 | 17 | 5.7557 | 5.761568 | 33.13 | 0.410047 | 0.4865 | 0.4807136 | 0.2802285 | 0.0039 | 2.912574 | 40.2265
7327 | 10.225556 | 4.0917 | 41.0133 | 17 | 5.7645 | 5.762215 | 33.23 | 0.412056 | 0.4867 | 0.4807506 | 0.2802431 | 0.0038 | 2.912963 | 40.2252
7328 | 10.226944 | 4.0917 | 41.019 | 17 | 5.7601 | 5.762949 | 33.18 | 0.411881 | 0.4865 | 0.4807877 | 0.2802573 | 0.0037 | 2.913352 | 40.2251
7329 | 10.228333 | 4.0915 | 41.0247 | 20 | 5.7632 | 5.763604 | 33.21 | 0.413091 | 0.4862 | 0.4808248 | 0.2802705 | 0.0037 | 2.913742 | 40.2243
7330 | 10.229722 | 4.0915 | 41.0304 | 19 | 5.7657 | 5.764271 | 33.24 | 0.413461 | 0.4865 | 0.4808615 | 0.2802842 | 0.0036 | 2.914131 | 40.224
7331 | 10.231111 | 4.0914 | 41.036 | 17 | 5.7745 | 5.764918 | 33.35 | 0.413321 | 0.487 | 0.4808978 | 0.280277 | 0.0036 | 2.91452 | 40.224
7332 | 10.2325 | 4.0914 | 41.0417 | 17 | 5.7714 | 5.76559 | 33.31 | 0.414467 | 0.4872 | 0.4809339 | 0.2802919 | 0.0035 | 2.91491 | 40.2232
7333 | 10.233889 | 4.0913 | 41.0474 | 20 | 5.7695 | 5.766259 | 33.29 | 0.412618 | 0.4876 | 0.4809697 | 0.2803071 | 0.0035 | 2.915299 | 40.2241
7334 | 10.235278 | 4.0913 | 41.0531 | 18 | 5.7626 | 5.766949 | 33.21 | 0.413037 | 0.4875 | 0.4810052 | 0.2803217 | 0.0034 | 2.915688 | 40.2238
7335 | 10.236667 | 4.0912 | 41.0588 | 17 | 5.7683 | 5.767663 | 33.27 | 0.413337 | 0.4872 | 0.4810407 | 0.280335 | 0.0034 | 2.916078 | 40.2235
7336 | 10.238056 | 4.0912 | 41.0645 | 18 | 5.7651 | 5.768322 | 33.24 | 0.413666 | 0.4873 | 0.4810763 | 0.2803481 | 0.0034 | 2.916467 | 40.2232
7337 | 10.239444 | 4.0912 | 41.0701 | 19 | 5.7708 | 5.769001 | 33.3 | 0.415843 | 0.4875 | 0.4811115 | 0.2803437 | 0.0034 | 2.916856 | 40.2218
7338 | 10.240833 | 4.0912 | 41.0758 | 17 | 5.7714 | 5.76971 | 33.31 | 0.414287 | 0.4877 | 0.4811465 | 0.2803574 | 0.0034 | 2.917246 | 40.2226
7339 | 10.242222 | 4.0912 | 41.0815 | 18 | 5.7727 | 5.770364 | 33.32 | 0.413906 | 0.4878 | 0.481182 | 0.2803716 | 0.0034 | 2.917635 | 40.2227
7340 | 10.243611 | 4.0912 | 41.0872 | 18 | 5.7739 | 5.77107 | 33.34 | 0.41418 | 0.4882 | 0.481217 | 0.2803853 | 0.0034 | 2.918024 | 40.2224
7341 | 10.245 | 4.0913 | 41.0929 | 19 | 5.7796 | 5.771733 | 33.4 | 0.415896 | 0.4885 | 0.4812515 | 0.2803983 | 0.0034 | 2.918414 | 40.2213
7342 | 10.246389 | 4.0913 | 41.0986 | 19 | 5.7708 | 5.7724 | 33.3 | 0.413405 | 0.4886 | 0.4812858 | 0.2804108 | 0.0034 | 2.918803 | 40.2226
7343 | 10.247778 | 4.0914 | 41.1042 | 17 | 5.7645 | 5.773067 | 33.23 | 0.413329 | 0.4879 | 0.4813195 | 0.2804097 | 0.0034 | 2.919193 | 40.2226
7344 | 10.249167 | 4.0914 | 41.1099 | 17 | 5.7714 | 5.773737 | 33.31 | 0.41475 | 0.4881 | 0.481353 | 0.2804214 | 0.0034 | 2.919582 | 40.2216
7345 | 10.250556 | 4.0915 | 41.1156 | 18 | 5.7752 | 5.774372 | 33.35 | 0.416263 | 0.4878 | 0.4813859 | 0.2804317 | 0.0034 | 2.919972 | 40.2206
7346 | 10.251944 | 4.0915 | 41.1213 | 20 | 5.7645 | 5.775052 | 33.23 | 0.41476 | 0.4867 | 0.4814186 | 0.2804394 | 0.0034 | 2.920361 | 40.2214
7347 | 10.253333 | 4.0917 | 41.127 | 17 | 5.7752 | 5.775731 | 33.35 | 0.415721 | 0.4871 | 0.4814511 | 0.2804471 | 0.0035 | 2.920751 | 40.2207
7348 | 10.254722 | 4.0917 | 41.1327 | 17 | 5.7815 | 5.776449 | 33.43 | 0.416485 | 0.4875 | 0.4814837 | 0.280455 | 0.0035 | 2.92114 | 40.2201
7349 | 10.256111 | 4.0918 | 41.1383 | 17 | 5.7827 | 5.777118 | 33.44 | 0.417033 | 0.4884 | 0.4815158 | 0.2804575 | 0.0035 | 2.92153 | 40.2197
7350 | 10.2575 | 4.0918 | 41.144 | 17 | 5.7771 | 5.777794 | 33.37 | 0.416279 | 0.4885 | 0.4815477 | 0.2804671 | 0.0036 | 2.921919 | 40.2201
7351 | 10.258889 | 4.092 | 41.1497 | 18 | 5.7827 | 5.778432 | 33.44 | 0.42095 | 0.4884 | 0.4815791 | 0.280474 | 0.0036 | 2.922309 | 40.2172
7352 | 10.260278 | 4.092 | 41.1554 | 18 | 5.7764 | 5.779128 | 33.37 | 0.41809 | 0.4879 | 0.4816093 | 0.2804798 | 0.0036 | 2.922698 | 40.2188
7353 | 10.261667 | 4.0922 | 41.1611 | 18 | 5.7808 | 5.779796 | 33.42 | 0.416608 | 0.4877 | 0.4816388 | 0.2804848 | 0.0037 | 2.923088 | 40.2195
7354 | 10.263056 | 4.0922 | 41.1668 | 15 | 5.7865 | 5.780449 | 33.48 | 0.417751 | 0.4883 | 0.4816683 | 0.2804909 | 0.0037 | 2.923478 | 40.2187
7355 | 10.264444 | 4.0925 | 41.1724 | 17 | 5.7833 | 5.781143 | 33.45 | 0.41817 | 0.4886 | 0.4816978 | 0.2804968 | 0.0038 | 2.923867 | 40.2184
7356 | 10.265833 | 4.0925 | 41.1781 | 19 | 5.7846 | 5.781807 | 33.46 | 0.418226 | 0.4889 | 0.4817276 | 0.2805039 | 0.0038 | 2.924257 | 40.2182
7357 | 10.267222 | 4.0927 | 41.1838 | 17 | 5.789 | 5.78246 | 33.51 | 0.417762 | 0.4895 | 0.4817574 | 0.2805109 | 0.0039 | 2.924646 | 40.2184
7358 | 10.268611 | 4.0927 | 41.1895 | 20 | 5.7909 | 5.78309 | 33.53 | 0.418526 | 0.4899 | 0.4817866 | 0.2805176 | 0.0039 | 2.925036 | 40.2178
7359 | 10.27 | 4.0929 | 41.1952 | 19 | 5.7909 | 5.78377 | 33.53 | 0.418697 | 0.4902 | 0.4818151 | 0.2805255 | 0.004 | 2.925426 | 40.2176
7360 | 10.271389 | 4.0929 | 41.2009 | 19 | 5.7802 | 5.784465 | 33.41 | 0.418168 | 0.4894 | 0.4818435 | 0.2805319 | 0.004 | 2.925815 | 40.2178
7361 | 10.272778 | 4.0932 | 41.2066 | 16 | 5.7833 | 5.785135 | 33.45 | 0.418827 | 0.4894 | 0.4818716 | 0.2805406 | 0.0041 | 2.926205 | 40.2173
7362 | 10.274167 | 4.0932 | 41.2123 | 17 | 5.7909 | 5.785782 | 33.53 | 0.418161 | 0.49 | 0.4818993 | 0.280548 | 0.0042 | 2.926595 | 40.2176
7363 | 10.275556 | 4.0935 | 41.218 | 19 | 5.7946 | 5.786474 | 33.58 | 0.420484 | 0.4903 | 0.4819267 | 0.2805552 | 0.0042 | 2.926984 | 40.2161
7364 | 10.276944 | 4.0935 | 41.2236 | 20 | 5.7815 | 5.787129 | 33.43 | 0.418388 | 0.4901 | 0.4819537 | 0.2805617 | 0.0043 | 2.927374 | 40.2172
7365 | 10.278611 | 4.0938 | 41.2293 | 18 | 5.7827 | 5.787796 | 33.44 | 0.41844 | 0.4894 | 0.4819801 | 0.2805669 | 0.0043 | 2.927841 | 40.2175
7366 | 10.28 | 4.0938 | 41.235 | 18 | 5.789 | 5.788491 | 33.51 | 0.419036 | 0.4893 | 0.4820067 | 0.2805713 | 0.0044 | 2.928231 | 40.217
7367 | 10.281389 | 4.0941 | 41.2407 | 18 | 5.7927 | 5.789198 | 33.56 | 0.418765 | 0.4893 | 0.4820335 | 0.2805816 | 0.0045 | 2.928621 | 40.217
7368 | 10.282778 | 4.0941 | 41.2464 | 19 | 5.7871 | 5.789817 | 33.49 | 0.418061 | 0.4896 | 0.48206 | 0.2805865 | 0.0045 | 2.92901 | 40.2173
7369 | 10.284167 | 4.0943 | 41.2521 | 18 | 5.7884 | 5.790478 | 33.51 | 0.418501 | 0.4895 | 0.4820863 | 0.2805909 | 0.0046 | 2.9294 | 40.217
7370 | 10.285556 | 4.0943 | 41.2578 | 17 | 5.7846 | 5.791118 | 33.46 | 0.418236 | 0.4889 | 0.4821118 | 0.2805941 | 0.0046 | 2.92979 | 40.217
7371 | 10.286944 | 4.0945 | 41.2635 | 19 | 5.7808 | 5.791806 | 33.42 | 0.419499 | 0.488 | 0.4821367 | 0.280596 | 0.0047 | 2.930179 | 40.2161
7372 | 10.288333 | 4.0945 | 41.2691 | 17 | 5.7896 | 5.79242 | 33.52 | 0.420146 | 0.4878 | 0.4821612 | 0.2805972 | 0.0047 | 2.930569 | 40.2157
7373 | 10.289722 | 4.0948 | 41.2748 | 21 | 5.7902 | 5.793087 | 33.53 | 0.419726 | 0.4876 | 0.4821855 | 0.2806054 | 0.0048 | 2.930959 | 40.2158
7374 | 10.291111 | 4.0948 | 41.2805 | 22 | 5.794 | 5.793674 | 33.57 | 0.420996 | 0.4874 | 0.4822093 | 0.2806059 | 0.0048 | 2.931349 | 40.2149
7375 | 10.2925 | 4.0949 | 41.2862 | 18 | 5.7971 | 5.794297 | 33.61 | 0.42103 | 0.488 | 0.4822331 | 0.2806064 | 0.0049 | 2.931738 | 40.2148
7376 | 10.293889 | 4.0949 | 41.2919 | 19 | 5.7927 | 5.79496 | 33.56 | 0.420851 | 0.4879 | 0.4822571 | 0.2806063 | 0.0049 | 2.932128 | 40.2148
7377 | 10.295278 | 4.0951 | 41.2976 | 21 | 5.7909 | 5.795626 | 33.53 | 0.420215 | 0.4873 | 0.4822811 | 0.2806045 | 0.0049 | 2.932518 | 40.215
7378 | 10.296667 | 4.0951 | 41.3033 | 17 | 5.8021 | 5.79635 | 33.66 | 0.421157 | 0.4879 | 0.4823052 | 0.280603 | 0.005 | 2.932908 | 40.2144
7379 | 10.298056 | 4.0953 | 41.309 | 17 | 5.8015 | 5.797005 | 33.66 | 0.422115 | 0.4884 | 0.4823293 | 0.2806153 | 0.005 | 2.933297 | 40.2137
7380 | 10.299444 | 4.0953 | 41.3146 | 18 | 5.8015 | 5.797609 | 33.66 | 0.422558 | 0.4885 | 0.4823537 | 0.2806148 | 0.0051 | 2.933687 | 40.2133
7381 | 10.300833 | 4.0954 | 41.3203 | 18 | 5.7884 | 5.798283 | 33.51 | 0.42054 | 0.4876 | 0.4823786 | 0.2806131 | 0.0051 | 2.934077 | 40.2144
7382 | 10.302222 | 4.0954 | 41.326 | 19 | 5.8071 | 5.798945 | 33.72 | 0.423047 | 0.4879 | 0.4824029 | 0.2806113 | 0.0051 | 2.934467 | 40.2128
7383 | 10.303611 | 4.0955 | 41.3317 | 20 | 5.8009 | 5.799589 | 33.65 | 0.423176 | 0.4884 | 0.4824263 | 0.280611 | 0.0051 | 2.934856 | 40.2126
7384 | 10.305 | 4.0955 | 41.3374 | 18 | 5.7934 | 5.800239 | 33.56 | 0.421656 | 0.4882 | 0.4824497 | 0.2806101 | 0.0052 | 2.935246 | 40.2134
7385 | 10.306389 | 4.0956 | 41.3431 | 19 | 5.8034 | 5.800894 | 33.68 | 0.422313 | 0.488 | 0.482473 | 0.2806217 | 0.0052 | 2.935636 | 40.2129
7386 | 10.307778 | 4.0956 | 41.3488 | 17 | 5.8034 | 5.801567 | 33.68 | 0.422402 | 0.4884 | 0.482496 | 0.2806211 | 0.0052 | 2.936026 | 40.2127
7387 | 10.309167 | 4.0956 | 41.3545 | 17 | 5.8015 | 5.802216 | 33.66 | 0.424043 | 0.4885 | 0.4825192 | 0.2806201 | 0.0052 | 2.936415 | 40.2116
7388 | 10.310556 | 4.0956 | 41.3602 | 19 | 5.8096 | 5.802877 | 33.75 | 0.424202 | 0.4887 | 0.4825433 | 0.2806191 | 0.0052 | 2.936805 | 40.2114
7389 | 10.311944 | 4.0957 | 41.3659 | 18 | 5.8034 | 5.803498 | 33.68 | 0.423829 | 0.4884 | 0.4825669 | 0.2806169 | 0.0052 | 2.937195 | 40.2115
7390 | 10.313333 | 4.0957 | 41.3716 | 20 | 5.789 | 5.804176 | 33.51 | 0.420652 | 0.4871 | 0.4825903 | 0.2806127 | 0.0052 | 2.937584 | 40.2133
7391 | 10.314722 | 4.0957 | 41.3773 | 17 | 5.8109 | 5.804856 | 33.77 | 0.425996 | 0.4876 | 0.4826132 | 0.2806251 | 0.0052 | 2.937974 | 40.21
7392 | 10.316111 | 4.0957 | 41.383 | 19 | 5.809 | 5.805511 | 33.74 | 0.42482 | 0.4877 | 0.4826359 | 0.2806218 | 0.0052 | 2.938364 | 40.2106
7393 | 10.3175 | 4.0956 | 41.3886 | 21 | 5.8052 | 5.806188 | 33.7 | 0.425025 | 0.4873 | 0.4826578 | 0.2806173 | 0.0052 | 2.938754 | 40.2104
7394 | 10.318889 | 4.0956 | 41.3943 | 19 | 5.8183 | 5.806847 | 33.85 | 0.427071 | 0.4883 | 0.4826797 | 0.2806138 | 0.0052 | 2.939144 | 40.209
7395 | 10.320278 | 4.0955 | 41.4 | 18 | 5.814 | 5.807493 | 33.8 | 0.424762 | 0.4892 | 0.4827019 | 0.2806121 | 0.0052 | 2.939533 | 40.2103
7396 | 10.321667 | 4.0955 | 41.4057 | 17 | 5.8115 | 5.80816 | 33.77 | 0.42517 | 0.489 | 0.4827244 | 0.2806095 | 0.0051 | 2.939923 | 40.2099
7397 | 10.323056 | 4.0955 | 41.4114 | 21 | 5.7965 | 5.808783 | 33.6 | 0.421466 | 0.4877 | 0.4827464 | 0.2806235 | 0.0051 | 2.940313 | 40.212
7398 | 10.324444 | 4.0955 | 41.4171 | 19 | 5.8252 | 5.809414 | 33.93 | 0.428047 | 0.4888 | 0.4827686 | 0.2806206 | 0.0051 | 2.940702 | 40.208
7399 | 10.325833 | 4.0954 | 41.4228 | 21 | 5.8246 | 5.810077 | 33.93 | 0.429099 | 0.4895 | 0.482791 | 0.2806186 | 0.0051 | 2.941092 | 40.2072
7400 | 10.327222 | 4.0954 | 41.4285 | 21 | 5.8077 | 5.810741 | 33.73 | 0.423402 | 0.489 | 0.4828136 | 0.2806148 | 0.005 | 2.941482 | 40.2105
7401 | 10.328611 | 4.0952 | 41.4342 | 19 | 5.8146 | 5.811398 | 33.81 | 0.428539 | 0.4893 | 0.4828367 | 0.2806116 | 0.005 | 2.941872 | 40.2073
7402 | 10.33 | 4.0952 | 41.4399 | 18 | 5.799 | 5.81202 | 33.63 | 0.421909 | 0.4881 | 0.4828592 | 0.2806072 | 0.005 | 2.942261 | 40.2111
7403 | 10.331389 | 4.0951 | 41.4455 | 21 | 5.8109 | 5.812678 | 33.77 | 0.425211 | 0.4881 | 0.4828816 | 0.2806223 | 0.0049 | 2.942651 | 40.2091
7404 | 10.332778 | 4.0951 | 41.4512 | 18 | 5.8052 | 5.813282 | 33.7 | 0.424534 | 0.4871 | 0.482903 | 0.2806162 | 0.0049 | 2.943041 | 40.2094
7405 | 10.334167 | 4.0948 | 41.4569 | 19 | 5.8096 | 5.813982 | 33.75 | 0.427125 | 0.486 | 0.4829242 | 0.2806081 | 0.0048 | 2.943431 | 40.2077
7406 | 10.335556 | 4.0948 | 41.4626 | 19 | 5.8215 | 5.814605 | 33.89 | 0.427538 | 0.486 | 0.4829452 | 0.2805986 | 0.0048 | 2.943821 | 40.2074
7407 | 10.336944 | 4.0946 | 41.4683 | 19 | 5.8277 | 5.815272 | 33.96 | 0.427079 | 0.4868 | 0.4829667 | 0.2805897 | 0.0047 | 2.94421 | 40.2075
7408 | 10.338611 | 4.0946 | 41.474 | 20 | 5.8233 | 5.815941 | 33.91 | 0.427333 | 0.4875 | 0.4829884 | 0.2805814 | 0.0046 | 2.944678 | 40.2076
7409 | 10.34 | 4.0944 | 41.4797 | 20 | 5.8109 | 5.816596 | 33.77 | 0.425007 | 0.4868 | 0.4830094 | 0.2805972 | 0.0046 | 2.945068 | 40.2089
7410 | 10.341389 | 4.0944 | 41.4853 | 18 | 5.8127 | 5.817243 | 33.79 | 0.426818 | 0.4863 | 0.4830304 | 0.280587 | 0.0045 | 2.945457 | 40.2077
7411 | 10.342778 | 4.094 | 41.491 | 18 | 5.8221 | 5.817868 | 33.9 | 0.42835 | 0.486 | 0.4830512 | 0.2805741 | 0.0044 | 2.945847 | 40.2067
7412 | 10.344167 | 4.094 | 41.4967 | 19 | 5.8071 | 5.818444 | 33.72 | 0.426752 | 0.485 | 0.4830722 | 0.2805598 | 0.0044 | 2.946237 | 40.2075
7413 | 10.345556 | 4.0936 | 41.5024 | 21 | 5.824 | 5.819113 | 33.92 | 0.427896 | 0.485 | 0.4830926 | 0.2805449 | 0.0043 | 2.946626 | 40.2067
7414 | 10.346944 | 4.0936 | 41.5081 | 18 | 5.8202 | 5.819742 | 33.87 | 0.429111 | 0.4847 | 0.4831134 | 0.2805293 | 0.0042 | 2.947016 | 40.2059
7415 | 10.348333 | 4.0933 | 41.5138 | 19 | 5.8227 | 5.820426 | 33.9 | 0.427868 | 0.485 | 0.4831339 | 0.2805449 | 0.0041 | 2.947405 | 40.2065
7416 | 10.349722 | 4.0933 | 41.5195 | 21 | 5.8227 | 5.821133 | 33.9 | 0.428793 | 0.485 | 0.4831538 | 0.2805299 | 0.004 | 2.947795 | 40.2059
7417 | 10.351111 | 4.0928 | 41.5252 | 18 | 5.8215 | 5.821767 | 33.89 | 0.428602 | 0.4848 | 0.4831734 | 0.2805139 | 0.0039 | 2.948185 | 40.2059
7418 | 10.3525 | 4.0928 | 41.5309 | 18 | 5.8171 | 5.822421 | 33.84 | 0.427731 | 0.4841 | 0.4831926 | 0.2804971 | 0.0038 | 2.948574 | 40.2062
7419 | 10.353889 | 4.0922 | 41.5365 | 19 | 5.8227 | 5.823048 | 33.9 | 0.42911 | 0.4841 | 0.4832117 | 0.2804802 | 0.0037 | 2.948964 | 40.2054
7420 | 10.355278 | 4.0922 | 41.5422 | 18 | 5.8146 | 5.823738 | 33.81 | 0.427072 | 0.4832 | 0.4832301 | 0.2804612 | 0.0036 | 2.949354 | 40.2064
7421 | 10.356667 | 4.0918 | 41.5479 | 18 | 5.8271 | 5.824377 | 33.95 | 0.428867 | 0.4831 | 0.4832485 | 0.2804747 | 0.0035 | 2.949743 | 40.2053
7422 | 10.358056 | 4.0918 | 41.5536 | 21 | 5.8121 | 5.824978 | 33.78 | 0.42586 | 0.4819 | 0.483267 | 0.2804536 | 0.0034 | 2.950133 | 40.2069
7423 | 10.359444 | 4.0911 | 41.5593 | 19 | 5.8208 | 5.825621 | 33.88 | 0.428997 | 0.4811 | 0.4832853 | 0.2804308 | 0.0032 | 2.950522 | 40.2049
7424 | 10.360833 | 4.0911 | 41.5649 | 19 | 5.8233 | 5.826236 | 33.91 | 0.429877 | 0.4805 | 0.4833034 | 0.280407 | 0.0031 | 2.950911 | 40.2043
7425 | 10.362222 | 4.0904 | 41.5706 | 22 | 5.8165 | 5.826886 | 33.83 | 0.428621 | 0.4798 | 0.4833208 | 0.2803823 | 0.003 | 2.951301 | 40.205
7426 | 10.363611 | 4.0904 | 41.5763 | 18 | 5.819 | 5.827535 | 33.86 | 0.428414 | 0.479 | 0.4833383 | 0.2803573 | 0.0028 | 2.95169 | 40.205
7427 | 10.365 | 4.0898 | 41.582 | 20 | 5.8345 | 5.828184 | 34.04 | 0.430497 | 0.4795 | 0.4833557 | 0.2803642 | 0.0027 | 2.95208 | 40.2036
7428 | 10.366389 | 4.0898 | 41.5877 | 19 | 5.8389 | 5.828821 | 34.09 | 0.43318 | 0.48 | 0.4833732 | 0.2803409 | 0.0025 | 2.952469 | 40.2019
7429 | 10.367778 | 4.0891 | 41.5934 | 21 | 5.824 | 5.829481 | 33.92 | 0.429567 | 0.4793 | 0.4833901 | 0.2803164 | 0.0024 | 2.952859 | 40.2039
7430 | 10.369167 | 4.0891 | 41.599 | 19 | 5.8283 | 5.830177 | 33.97 | 0.431401 | 0.4793 | 0.4834068 | 0.2802917 | 0.0022 | 2.953248 | 40.2028
7431 | 10.370556 | 4.0882 | 41.6047 | 19 | 5.8345 | 5.830831 | 34.04 | 0.432244 | 0.4796 | 0.4834237 | 0.2802672 | 0.002 | 2.953637 | 40.2021
7432 | 10.371944 | 4.0882 | 41.6104 | 19 | 5.8264 | 5.831464 | 33.95 | 0.430179 | 0.4793 | 0.4834402 | 0.2802424 | 0.0019 | 2.954026 | 40.2032
7433 | 10.373333 | 4.0875 | 41.6161 | 20 | 5.8395 | 5.83213 | 34.1 | 0.431721 | 0.4798 | 0.4834539 | 0.2802503 | 0.0017 | 2.954415 | 40.2022
7434 | 10.374722 | 4.0875 | 41.6218 | 18 | 5.8327 | 5.832778 | 34.02 | 0.430615 | 0.4799 | 0.4834677 | 0.2802266 | 0.0015 | 2.954805 | 40.2027
7435 | 10.376111 | 4.0867 | 41.6274 | 19 | 5.8383 | 5.833404 | 34.09 | 0.431249 | 0.4805 | 0.4834818 | 0.2802045 | 0.0013 | 2.955194 | 40.2023
7436 | 10.3775 | 4.0867 | 41.6331 | 17 | 5.8333 | 5.834034 | 34.03 | 0.43185 | 0.4802 | 0.4834962 | 0.2801811 | 0.0012 | 2.955583 | 40.2018
7437 | 10.378889 | 4.0858 | 41.6388 | 19 | 5.8289 | 5.834681 | 33.98 | 0.430548 | 0.4796 | 0.4835109 | 0.2801568 | 0.001 | 2.955972 | 40.2025
7438 | 10.380278 | 4.0858 | 41.6445 | 19 | 5.8314 | 5.83531 | 34.01 | 0.430596 | 0.479 | 0.4835248 | 0.2801238 | 0.0008 | 2.956361 | 40.2023
7439 | 10.381667 | 4.085 | 41.6501 | 17 | 5.8414 | 5.83595 | 34.12 | 0.434477 | 0.4792 | 0.4835387 | 0.2801387 | 0.0006 | 2.95675 | 40.1999
7440 | 10.383056 | 4.085 | 41.6558 | 18 | 5.8327 | 5.836584 | 34.02 | 0.432611 | 0.479 | 0.4835522 | 0.2801057 | 0.0004 | 2.95714 | 40.2009
7441 | 10.384444 | 4.084 | 41.6615 | 17 | 5.837 | 5.837245 | 34.07 | 0.432836 | 0.4786 | 0.4835654 | 0.2800726 | 0.0002 | 2.957528 | 40.2007
7442 | 10.385833 | 4.084 | 41.6671 | 20 | 5.8445 | 5.837918 | 34.16 | 0.435315 | 0.479 | 0.4835785 | 0.2800395 | 0 | 2.957917 | 40.1991
7443 | 10.387222 | 4.0829 | 41.6728 | 17 | 5.8314 | 5.838552 | 34.01 | 0.431527 | 0.4782 | 0.4835919 | 0.2800047 | -0.0002 | 2.958306 | 40.2012
7444 | 10.388611 | 4.0829 | 41.6785 | 20 | 5.8339 | 5.839192 | 34.03 | 0.431462 | 0.4779 | 0.4836055 | 0.2799696 | -0.0004 | 2.958695 | 40.2012
7445 | 10.39 | 4.082 | 41.6842 | 18 | 5.8277 | 5.839805 | 33.96 | 0.432868 | 0.4768 | 0.4836188 | 0.2799811 | -0.0007 | 2.959084 | 40.2002
7446 | 10.391389 | 4.082 | 41.6899 | 19 | 5.8296 | 5.840407 | 33.98 | 0.433526 | 0.4761 | 0.4836322 | 0.2799431 | -0.0009 | 2.959473 | 40.1997
7447 | 10.392778 | 4.0809 | 41.6956 | 19 | 5.8432 | 5.841013 | 34.14 | 0.431945 | 0.476 | 0.4836454 | 0.2799055 | -0.0011 | 2.959862 | 40.2005
7448 | 10.394167 | 4.0809 | 41.7012 | 19 | 5.8376 | 5.841665 | 34.08 | 0.433932 | 0.4758 | 0.4836588 | 0.2798685 | -0.0013 | 2.960251 | 40.1993
7449 | 10.395556 | 4.0797 | 41.7069 | 17 | 5.8358 | 5.842304 | 34.06 | 0.433971 | 0.4752 | 0.4836724 | 0.27983 | -0.0016 | 2.960639 | 40.1991
7450 | 10.396944 | 4.0797 | 41.7126 | 17 | 5.8482 | 5.842991 | 34.2 | 0.43548 | 0.4753 | 0.4836855 | 0.2797921 | -0.0018 | 2.961028 | 40.1981
7451 | 10.398611 | 4.0787 | 41.7182 | 19 | 5.8587 | 5.843619 | 34.32 | 0.437327 | 0.4765 | 0.4836982 | 0.2798019 | -0.0021 | 2.961494 | 40.1973
7452 | 10.4 | 4.0787 | 41.7239 | 21 | 5.842 | 5.844245 | 34.13 | 0.43348 | 0.4763 | 0.4837104 | 0.2797657 | -0.0023 | 2.961883 | 40.1995
7453 | 10.401389 | 4.0775 | 41.7296 | 18 | 5.8476 | 5.844873 | 34.19 | 0.433063 | 0.4765 | 0.4837224 | 0.2797302 | -0.0025 | 2.962271 | 40.1996
7454 | 10.402778 | 4.0775 | 41.7352 | 19 | 5.8463 | 5.845515 | 34.18 | 0.435749 | 0.4763 | 0.4837345 | 0.2796941 | -0.0028 | 2.96266 | 40.198
7455 | 10.404167 | 4.0763 | 41.7409 | 18 | 5.8476 | 5.846123 | 34.19 | 0.436502 | 0.4763 | 0.4837466 | 0.2796606 | -0.003 | 2.963048 | 40.1974
7456 | 10.405556 | 4.0763 | 41.7465 | 16 | 5.8476 | 5.846725 | 34.19 | 0.436587 | 0.476 | 0.4837587 | 0.2796278 | -0.0033 | 2.963437 | 40.1973
7457 | 10.406944 | 4.0752 | 41.7522 | 19 | 5.8488 | 5.847345 | 34.21 | 0.435116 | 0.4765 | 0.4837711 | 0.279634 | -0.0035 | 2.963825 | 40.198
7458 | 10.408333 | 4.0752 | 41.7579 | 18 | 5.8426 | 5.848025 | 34.14 | 0.436184 | 0.4763 | 0.4837833 | 0.2796018 | -0.0038 | 2.964213 | 40.1973
7459 | 10.409722 | 4.074 | 41.7635 | 18 | 5.8624 | 5.848684 | 34.37 | 0.438279 | 0.4775 | 0.4837957 | 0.2795718 | -0.0041 | 2.964601 | 40.1959
7460 | 10.411111 | 4.074 | 41.7692 | 19 | 5.8494 | 5.849306 | 34.22 | 0.436594 | 0.4778 | 0.4838082 | 0.2795427 | -0.0043 | 2.96499 | 40.1968
7461 | 10.4125 | 4.0728 | 41.7748 | 20 | 5.8507 | 5.849926 | 34.23 | 0.436998 | 0.4776 | 0.4838213 | 0.2795138 | -0.0046 | 2.965378 | 40.1965
7462 | 10.413889 | 4.0728 | 41.7805 | 19 | 5.8525 | 5.850537 | 34.25 | 0.436264 | 0.4773 | 0.4838346 | 0.2794844 | -0.0048 | 2.965766 | 40.1968
7463 | 10.415278 | 4.0717 | 41.7862 | 19 | 5.8575 | 5.851156 | 34.31 | 0.437346 | 0.4778 | 0.4838479 | 0.2794918 | -0.0051 | 2.966154 | 40.196
7464 | 10.416667 | 4.0717 | 41.7918 | 18 | 5.8606 | 5.851776 | 34.35 | 0.439757 | 0.478 | 0.4838609 | 0.2794635 | -0.0053 | 2.966543 | 40.1945
7465 | 10.418056 | 4.0706 | 41.7975 | 20 | 5.8519 | 5.852419 | 34.24 | 0.436131 | 0.4777 | 0.4838737 | 0.2794342 | -0.0056 | 2.966931 | 40.1966
7466 | 10.419444 | 4.0706 | 41.8031 | 18 | 5.8463 | 5.853098 | 34.18 | 0.436644 | 0.477 | 0.4838873 | 0.2794037 | -0.0058 | 2.967319 | 40.1962
7467 | 10.420833 | 4.0694 | 41.8088 | 19 | 5.8482 | 5.85372 | 34.2 | 0.436408 | 0.4764 | 0.4839012 | 0.2793719 | -0.0061 | 2.967707 | 40.1962
7468 | 10.422222 | 4.0694 | 41.8144 | 18 | 5.8618 | 5.854373 | 34.36 | 0.439085 | 0.4767 | 0.4839144 | 0.2793406 | -0.0063 | 2.968095 | 40.1945
7469 | 10.423611 | 4.0683 | 41.8201 | 18 | 5.8581 | 5.855045 | 34.32 | 0.437617 | 0.4767 | 0.4839281 | 0.2793473 | -0.0066 | 2.968483 | 40.1953
7470 | 10.425 | 4.0683 | 41.8257 | 18 | 5.8507 | 5.855658 | 34.23 | 0.436723 | 0.4757 | 0.4839422 | 0.2793144 | -0.0068 | 2.968871 | 40.1957
7471 | 10.426389 | 4.0671 | 41.8314 | 17 | 5.8488 | 5.856303 | 34.21 | 0.437777 | 0.4748 | 0.4839567 | 0.2792816 | -0.0071 | 2.969259 | 40.195
7472 | 10.427778 | 4.0671 | 41.837 | 19 | 5.8606 | 5.856927 | 34.35 | 0.438702 | 0.4751 | 0.4839722 | 0.2792484 | -0.0073 | 2.969647 | 40.1944
7473 | 10.429167 | 4.0659 | 41.8427 | 20 | 5.8902 | 5.857602 | 34.69 | 0.443628 | 0.4773 | 0.4839879 | 0.2792195 | -0.0076 | 2.970034 | 40.1913
7474 | 10.430556 | 4.0659 | 41.8483 | 21 | 5.8544 | 5.85823 | 34.27 | 0.438174 | 0.4766 | 0.4840038 | 0.2791906 | -0.0078 | 2.970422 | 40.1945
7475 | 10.431944 | 4.0648 | 41.854 | 18 | 5.855 | 5.858896 | 34.28 | 0.438764 | 0.4765 | 0.4840202 | 0.2791947 | -0.0081 | 2.97081 | 40.194
7476 | 10.433333 | 4.0648 | 41.8596 | 20 | 5.8501 | 5.85957 | 34.22 | 0.437675 | 0.4754 | 0.4840364 | 0.2791639 | -0.0083 | 2.971198 | 40.1946
7477 | 10.434722 | 4.0637 | 41.8653 | 18 | 5.8674 | 5.860209 | 34.43 | 0.440487 | 0.4758 | 0.4840531 | 0.2791349 | -0.0085 | 2.971585 | 40.1928
7478 | 10.436111 | 4.0637 | 41.8709 | 18 | 5.8649 | 5.860825 | 34.4 | 0.440787 | 0.4761 | 0.4840698 | 0.2791069 | -0.0088 | 2.971973 | 40.1925
7479 | 10.4375 | 4.0625 | 41.8766 | 21 | 5.8637 | 5.861438 | 34.38 | 0.439975 | 0.4763 | 0.4840865 | 0.2790791 | -0.009 | 2.972361 | 40.1929
7480 | 10.438889 | 4.0625 | 41.8822 | 19 | 5.8686 | 5.862052 | 34.44 | 0.440852 | 0.4763 | 0.4841031 | 0.2790512 | -0.0093 | 2.972748 | 40.1923
7481 | 10.440278 | 4.0615 | 41.8878 | 19 | 5.8643 | 5.862688 | 34.39 | 0.43984 | 0.4765 | 0.4841197 | 0.2790541 | -0.0095 | 2.973136 | 40.1928
7482 | 10.441667 | 4.0615 | 41.8935 | 19 | 5.8637 | 5.863285 | 34.38 | 0.440496 | 0.4764 | 0.4841367 | 0.2790264 | -0.0097 | 2.973523 | 40.1923
7483 | 10.443056 | 4.0604 | 41.8991 | 18 | 5.8692 | 5.863936 | 34.45 | 0.442171 | 0.4766 | 0.4841534 | 0.2789995 | -0.01 | 2.973911 | 40.1912
7484 | 10.444444 | 4.0604 | 41.9048 | 22 | 5.8686 | 5.864511 | 34.44 | 0.441436 | 0.4769 | 0.4841699 | 0.2789729 | -0.0102 | 2.974298 | 40.1915
7485 | 10.445833 | 4.0594 | 41.9104 | 18 | 5.8705 | 5.865094 | 34.46 | 0.441131 | 0.4771 | 0.4841866 | 0.2789472 | -0.0104 | 2.974686 | 40.1916
7486 | 10.447222 | 4.0594 | 41.916 | 19 | 5.8562 | 5.865724 | 34.3 | 0.438074 | 0.4762 | 0.4842036 | 0.2789209 | -0.0106 | 2.975073 | 40.1934
7487 | 10.448611 | 4.0584 | 41.9217 | 20 | 5.8723 | 5.86637 | 34.48 | 0.442044 | 0.4769 | 0.4842205 | 0.2789229 | -0.0109 | 2.975461 | 40.1909
7488 | 10.45 | 4.0584 | 41.9273 | 19 | 5.876 | 5.867022 | 34.53 | 0.442022 | 0.4771 | 0.4842376 | 0.2788981 | -0.0111 | 2.975848 | 40.1908
7489 | 10.451389 | 4.0575 | 41.933 | 17 | 5.8674 | 5.867649 | 34.43 | 0.441152 | 0.4772 | 0.4842543 | 0.2788741 | -0.0113 | 2.976235 | 40.1912
7490 | 10.452778 | 4.0575 | 41.9386 | 19 | 5.8649 | 5.868239 | 34.4 | 0.440498 | 0.4767 | 0.4842711 | 0.2788499 | -0.0115 | 2.976623 | 40.1915
7491 | 10.454167 | 4.0565 | 41.9443 | 18 | 5.8767 | 5.868771 | 34.54 | 0.441377 | 0.4773 | 0.4842882 | 0.2788264 | -0.0117 | 2.97701 | 40.1909
7492 | 10.455556 | 4.0565 | 41.9499 | 18 | 5.8581 | 5.86942 | 34.32 | 0.440164 | 0.4756 | 0.484305 | 0.278801 | -0.0119 | 2.977397 | 40.1915
7493 | 10.456944 | 4.0556 | 41.9555 | 18 | 5.8674 | 5.870015 | 34.43 | 0.441646 | 0.4753 | 0.484322 | 0.2787988 | -0.0121 | 2.977784 | 40.1906
7494 | 10.458333 | 4.0556 | 41.9612 | 17 | 5.8773 | 5.870586 | 34.54 | 0.442988 | 0.4752 | 0.484339 | 0.2787728 | -0.0123 | 2.978172 | 40.1896
7495 | 10.46 | 4.0547 | 41.9668 | 17 | 5.8692 | 5.87117 | 34.45 | 0.446179 | 0.4746 | 0.4843564 | 0.2787452 | -0.0124 | 2.978636 | 40.1881
7496 | 10.461389 | 4.0543 | 41.9724 | 19 | 5.8668 | 5.871816 | 34.42 | 0.440972 | 0.4743 | 0.4843737 | 0.2787169 | -0.0126 | 2.979023 | 40.1911
7497 | 10.462778 | 4.0543 | 41.9781 | 18 | 5.8754 | 5.872424 | 34.52 | 0.44319 | 0.4746 | 0.4843916 | 0.27869 | -0.0128 | 2.97941 | 40.1896
7498 | 10.464167 | 4.0534 | 41.9837 | 20 | 5.8742 | 5.87306 | 34.51 | 0.443176 | 0.4746 | 0.4844098 | 0.2786629 | -0.013 | 2.979798 | 40.1896
7499 | 10.465556 | 4.0534 | 41.9894 | 19 | 5.8711 | 5.873649 | 34.47 | 0.442824 | 0.477 | 0.484428 | 0.2786638 | -0.0132 | 2.980185 | 40.1897
7500 | 10.466944 | 4.0526 | 41.995 | 19 | 5.8804 | 5.874264 | 34.58 | 0.44483 | 0.4772 | 0.4844467 | 0.278641 | -0.0133 | 2.980571 | 40.1884
7501 | 10.468333 | 4.0526 | 42.0006 | 18 | 5.8736 | 5.874911 | 34.5 | 0.443324 | 0.4769 | 0.4844654 | 0.2786176 | -0.0135 | 2.980958 | 40.1892
7502 | 10.469722 | 4.0518 | 42.0063 | 18 | 5.8748 | 5.875502 | 34.51 | 0.442568 | 0.4766 | 0.4844846 | 0.2785929 | -0.0137 | 2.981345 | 40.1895
7503 | 10.471111 | 4.0518 | 42.0119 | 18 | 5.8767 | 5.876095 | 34.54 | 0.445202 | 0.4764 | 0.4845037 | 0.2785688 | -0.0138 | 2.981732 | 40.1879
7504 | 10.4725 | 4.0511 | 42.0175 | 18 | 5.8748 | 5.876752 | 34.51 | 0.444558 | 0.4762 | 0.4845223 | 0.2785458 | -0.014 | 2.982119 | 40.1882
7505 | 10.473889 | 4.0511 | 42.0231 | 17 | 5.876 | 5.877354 | 34.53 | 0.444367 | 0.4757 | 0.4845409 | 0.2785434 | -0.0141 | 2.982506 | 40.1882
7506 | 10.475278 | 4.0504 | 42.0288 | 19 | 5.8816 | 5.878001 | 34.59 | 0.445838 | 0.4757 | 0.4845594 | 0.2785196 | -0.0143 | 2.982893 | 40.1872
7507 | 10.476667 | 4.0504 | 42.0344 | 17 | 5.8853 | 5.878587 | 34.64 | 0.444525 | 0.4763 | 0.484578 | 0.2784968 | -0.0144 | 2.98328 | 40.1879
7508 | 10.478056 | 4.0497 | 42.04 | 20 | 5.8871 | 5.879203 | 34.66 | 0.446023 | 0.4765 | 0.4845971 | 0.278476 | -0.0145 | 2.983667 | 40.187
7509 | 10.479444 | 4.0497 | 42.0456 | 17 | 5.8723 | 5.879781 | 34.48 | 0.443799 | 0.4758 | 0.4846163 | 0.2784546 | -0.0147 | 2.984053 | 40.1882
7510 | 10.480833 | 4.0491 | 42.0513 | 19 | 5.889 | 5.880351 | 34.68 | 0.44662 | 0.4762 | 0.4846355 | 0.2784343 | -0.0148 | 2.98444 | 40.1864
7511 | 10.482222 | 4.0491 | 42.0569 | 16 | 5.8767 | 5.880969 | 34.54 | 0.442923 | 0.4756 | 0.4846547 | 0.2784293 | -0.0149 | 2.984827 | 40.1885
7512 | 10.483611 | 4.0485 | 42.0625 | 19 | 5.8822 | 5.88157 | 34.6 | 0.444959 | 0.4755 | 0.4846734 | 0.2784079 | -0.015 | 2.985213 | 40.1872
7513 | 10.485 | 4.0485 | 42.0681 | 19 | 5.8816 | 5.882199 | 34.59 | 0.445452 | 0.4754 | 0.4846923 | 0.2783859 | -0.0151 | 2.9856 | 40.1868
7514 | 10.486389 | 4.048 | 42.0738 | 18 | 5.8859 | 5.882803 | 34.64 | 0.445909 | 0.4755 | 0.4847105 | 0.2783635 | -0.0152 | 2.985987 | 40.1865
7515 | 10.487778 | 4.048 | 42.0794 | 18 | 5.8773 | 5.883419 | 34.54 | 0.444767 | 0.4744 | 0.4847292 | 0.2783396 | -0.0153 | 2.986373 | 40.187
7516 | 10.489167 | 4.0474 | 42.085 | 17 | 5.8742 | 5.884017 | 34.51 | 0.445427 | 0.4734 | 0.4847474 | 0.2783154 | -0.0154 | 2.98676 | 40.1866
7517 | 10.490556 | 4.0474 | 42.0906 | 21 | 5.8865 | 5.884648 | 34.65 | 0.445767 | 0.4728 | 0.4847656 | 0.2783055 | -0.0155 | 2.987147 | 40.1863
7518 | 10.491944 | 4.047 | 42.0962 | 18 | 5.8853 | 5.885248 | 34.64 | 0.445713 | 0.4731 | 0.484784 | 0.2782808 | -0.0156 | 2.987533 | 40.1862
7519 | 10.493333 | 4.047 | 42.1019 | 17 | 5.8779 | 5.885855 | 34.55 | 0.445842 | 0.4725 | 0.4848026 | 0.2782562 | -0.0157 | 2.987919 | 40.186
7520 | 10.494722 | 4.0465 | 42.1075 | 20 | 5.881 | 5.886456 | 34.59 | 0.446011 | 0.4719 | 0.4848217 | 0.2782303 | -0.0158 | 2.988306 | 40.1859
7521 | 10.496111 | 4.0465 | 42.1131 | 19 | 5.8908 | 5.88707 | 34.7 | 0.445978 | 0.4717 | 0.4848405 | 0.278204 | -0.0158 | 2.988692 | 40.1858
7522 | 10.4975 | 4.0461 | 42.1187 | 21 | 5.8914 | 5.887667 | 34.71 | 0.446534 | 0.472 | 0.4848591 | 0.2781784 | -0.0159 | 2.989079 | 40.1854
7523 | 10.498889 | 4.0461 | 42.1243 | 21 | 5.8951 | 5.888275 | 34.75 | 0.449124 | 0.4727 | 0.4848779 | 0.2781677 | -0.016 | 2.989465 | 40.1838
7524 | 10.500278 | 4.0457 | 42.13 | 20 | 5.8822 | 5.888884 | 34.6 | 0.448519 | 0.472 | 0.484897 | 0.2781422 | -0.016 | 2.989851 | 40.184
7525 | 10.501667 | 4.0457 | 42.1356 | 20 | 5.8921 | 5.889439 | 34.72 | 0.449063 | 0.4722 | 0.4849163 | 0.2781172 | -0.0161 | 2.990238 | 40.1836
7526 | 10.503056 | 4.0454 | 42.1412 | 19 | 5.8859 | 5.890041 | 34.64 | 0.447884 | 0.4722 | 0.4849355 | 0.278093 | -0.0161 | 2.990624 | 40.1842
7527 | 10.504444 | 4.0454 | 42.1468 | 21 | 5.8865 | 5.890641 | 34.65 | 0.447743 | 0.4719 | 0.4849544 | 0.2780683 | -0.0162 | 2.99101 | 40.1842
7528 | 10.505833 | 4.0451 | 42.1524 | 19 | 5.8927 | 5.891239 | 34.72 | 0.448928 | 0.4718 | 0.4849734 | 0.2780434 | -0.0162 | 2.991396 | 40.1834
7529 | 10.507222 | 4.0451 | 42.158 | 20 | 5.8896 | 5.891813 | 34.69 | 0.448218 | 0.4714 | 0.4849923 | 0.2780299 | -0.0163 | 2.991782 | 40.1838
7530 | 10.508611 | 4.0448 | 42.1637 | 18 | 5.8939 | 5.892434 | 34.74 | 0.448652 | 0.4712 | 0.4850116 | 0.2780041 | -0.0163 | 2.992169 | 40.1834
7531 | 10.51 | 4.0448 | 42.1693 | 19 | 5.897 | 5.893034 | 34.77 | 0.448734 | 0.4712 | 0.4850304 | 0.2779789 | -0.0163 | 2.992555 | 40.1833
7532 | 10.511389 | 4.0446 | 42.1749 | 18 | 5.8976 | 5.893652 | 34.78 | 0.450118 | 0.4712 | 0.4850493 | 0.2779532 | -0.0163 | 2.992941 | 40.1824
7533 | 10.512778 | 4.0446 | 42.1805 | 19 | 5.9019 | 5.894295 | 34.83 | 0.451615 | 0.4721 | 0.4850684 | 0.2779295 | -0.0164 | 2.993327 | 40.1814
7534 | 10.514167 | 4.0443 | 42.1861 | 19 | 5.8945 | 5.89488 | 34.75 | 0.449879 | 0.4715 | 0.4850873 | 0.2779054 | -0.0164 | 2.993713 | 40.1824
7535 | 10.515556 | 4.0443 | 42.1918 | 18 | 5.897 | 5.89545 | 34.77 | 0.450643 | 0.4708 | 0.4851058 | 0.27789 | -0.0164 | 2.994099 | 40.1818
7536 | 10.516944 | 4.0442 | 42.1974 | 20 | 5.9068 | 5.896091 | 34.89 | 0.452277 | 0.4713 | 0.4851238 | 0.2778657 | -0.0164 | 2.994485 | 40.1807
7537 | 10.518333 | 4.0442 | 42.203 | 20 | 5.8828 | 5.896682 | 34.61 | 0.448713 | 0.47 | 0.4851418 | 0.2778404 | -0.0164 | 2.994871 | 40.1828
7538 | 10.519722 | 4.044 | 42.2086 | 19 | 5.8958 | 5.897284 | 34.76 | 0.45148 | 0.4695 | 0.4851597 | 0.2778152 | -0.0164 | 2.995256 | 40.181
7539 | 10.521389 | 4.044 | 42.2142 | 18 | 5.8884 | 5.897861 | 34.67 | 0.448268 | 0.4683 | 0.4851765 | 0.2777883 | -0.0164 | 2.99572 | 40.1833
7540 | 10.522778 | 4.0438 | 42.2198 | 20 | 5.9037 | 5.89846 | 34.85 | 0.451504 | 0.4681 | 0.4851933 | 0.2777622 | -0.0164 | 2.996105 | 40.1813
7541 | 10.524167 | 4.0438 | 42.2255 | 17 | 5.8914 | 5.899056 | 34.71 | 0.449837 | 0.4668 | 0.4852098 | 0.2777373 | -0.0164 | 2.996491 | 40.1821
7542 | 10.525556 | 4.0436 | 42.2311 | 17 | 5.8982 | 5.899646 | 34.79 | 0.45382 | 0.4663 | 0.4852258 | 0.2777083 | -0.0164 | 2.996877 | 40.1797
7543 | 10.526944 | 4.0436 | 42.2367 | 19 | 5.8921 | 5.900212 | 34.72 | 0.45339 | 0.4658 | 0.4852417 | 0.2776782 | -0.0164 | 2.997262 | 40.1799
7544 | 10.528333 | 4.0435 | 42.2423 | 18 | 5.8988 | 5.900793 | 34.8 | 0.450914 | 0.465 | 0.4852566 | 0.2776467 | -0.0164 | 2.997648 | 40.1812
7545 | 10.529722 | 4.0435 | 42.2479 | 18 | 5.8976 | 5.901406 | 34.78 | 0.447754 | 0.4639 | 0.485271 | 0.2776143 | -0.0164 | 2.998034 | 40.183
7546 | 10.531111 | 4.0433 | 42.2535 | 18 | 5.905 | 5.902024 | 34.87 | 0.45208 | 0.4632 | 0.485285 | 0.2775818 | -0.0164 | 2.998419 | 40.1804
7547 | 10.5325 | 4.0433 | 42.2591 | 17 | 5.8982 | 5.902614 | 34.79 | 0.450071 | 0.4625 | 0.4852984 | 0.2775489 | -0.0164 | 2.998805 | 40.1815
7548 | 10.533889 | 4.0431 | 42.2648 | 21 | 5.9142 | 5.903225 | 34.98 | 0.452766 | 0.4632 | 0.485311 | 0.2775164 | -0.0164 | 2.99919 | 40.1798
7549 | 10.535278 | 4.0431 | 42.2704 | 21 | 5.9037 | 5.903845 | 34.85 | 0.452136 | 0.4628 | 0.4853232 | 0.2774833 | -0.0164 | 2.999576 | 40.1801
7550 | 10.536667 | 4.0428 | 42.276 | 17 | 5.8976 | 5.904439 | 34.78 | 0.450963 | 0.4616 | 0.4853347 | 0.2774475 | -0.0165 | 2.999961 | 40.1807
7551 | 10.538056 | 4.0428 | 42.2816 | 21 | 5.9068 | 5.904998 | 34.89 | 0.452164 | 0.461 | 0.4853462 | 0.2774106 | -0.0165 | 3.000346 | 40.1799
7552 | 10.539444 | 4.0425 | 42.2872 | 17 | 5.9087 | 5.905547 | 34.91 | 0.452748 | 0.461 | 0.4853577 | 0.2773734 | -0.0165 | 3.000732 | 40.1795
7553 | 10.540833 | 4.0425 | 42.2928 | 17 | 5.9044 | 5.906142 | 34.86 | 0.453058 | 0.4607 | 0.4853688 | 0.2773392 | -0.0165 | 3.001117 | 40.1792
7554 | 10.542222 | 4.0423 | 42.2985 | 17 | 5.9142 | 5.906717 | 34.98 | 0.453941 | 0.4611 | 0.4853808 | 0.2773022 | -0.0165 | 3.001502 | 40.1786
7555 | 10.543611 | 4.0423 | 42.3041 | 19 | 5.9136 | 5.907335 | 34.97 | 0.45351 | 0.4611 | 0.4853925 | 0.2772654 | -0.0165 | 3.001887 | 40.1787
7556 | 10.545 | 4.0419 | 42.3097 | 19 | 5.908 | 5.907922 | 34.9 | 0.452383 | 0.4605 | 0.4854043 | 0.2772275 | -0.0166 | 3.002272 | 40.1793
7557 | 10.546389 | 4.0419 | 42.3153 | 18 | 5.9087 | 5.908516 | 34.91 | 0.453415 | 0.4604 | 0.4854162 | 0.2771894 | -0.0166 | 3.002657 | 40.1786
7558 | 10.547778 | 4.0416 | 42.3209 | 17 | 5.913 | 5.909113 | 34.96 | 0.452769 | 0.4605 | 0.485428 | 0.2771517 | -0.0166 | 3.003042 | 40.1789
7559 | 10.549167 | 4.0416 | 42.3265 | 21 | 5.9179 | 5.909733 | 35.02 | 0.455187 | 0.4608 | 0.4854399 | 0.2771179 | -0.0166 | 3.003427 | 40.1774
7560 | 10.550556 | 4.0413 | 42.3321 | 19 | 5.9068 | 5.910335 | 34.89 | 0.453447 | 0.4603 | 0.4854515 | 0.2770799 | -0.0167 | 3.003812 | 40.1784
7561 | 10.551944 | 4.0413 | 42.3377 | 19 | 5.913 | 5.910961 | 34.96 | 0.454699 | 0.4596 | 0.4854629 | 0.2770401 | -0.0167 | 3.004197 | 40.1775
7562 | 10.553333 | 4.0409 | 42.3434 | 18 | 5.9074 | 5.911555 | 34.9 | 0.454684 | 0.4586 | 0.4854744 | 0.2770002 | -0.0167 | 3.004581 | 40.1774
7563 | 10.554722 | 4.0409 | 42.349 | 19 | 5.9123 | 5.91213 | 34.96 | 0.455151 | 0.4584 | 0.4854862 | 0.2769609 | -0.0168 | 3.004966 | 40.1771
7564 | 10.556111 | 4.0405 | 42.3546 | 21 | 5.9197 | 5.91275 | 35.04 | 0.456103 | 0.4589 | 0.4854979 | 0.2769227 | -0.0168 | 3.005351 | 40.1764
7565 | 10.5575 | 4.0405 | 42.3602 | 18 | 5.9203 | 5.913328 | 35.05 | 0.455562 | 0.4588 | 0.4855094 | 0.2768841 | -0.0169 | 3.005735 | 40.1767
7566 | 10.558889 | 4.04 | 42.3658 | 20 | 5.9062 | 5.913944 | 34.88 | 0.453742 | 0.4574 | 0.4855172 | 0.2768436 | -0.017 | 3.00612 | 40.1777
7567 | 10.560278 | 4.04 | 42.3714 | 18 | 5.927 | 5.914536 | 35.13 | 0.458429 | 0.4582 | 0.4855247 | 0.2768043 | -0.017 | 3.006504 | 40.1748
7568 | 10.561667 | 4.0395 | 42.377 | 18 | 5.9062 | 5.915131 | 34.88 | 0.453826 | 0.4573 | 0.4855321 | 0.2767632 | -0.0171 | 3.006889 | 40.1774
7569 | 10.563056 | 4.0395 | 42.3826 | 20 | 5.9203 | 5.915727 | 35.05 | 0.456635 | 0.4572 | 0.4855395 | 0.276722 | -0.0172 | 3.007273 | 40.1757
7570 | 10.564444 | 4.0389 | 42.3882 | 18 | 5.9166 | 5.916332 | 35.01 | 0.457011 | 0.4569 | 0.4855464 | 0.2766801 | -0.0172 | 3.007657 | 40.1754
7571 | 10.565833 | 4.0389 | 42.3939 | 18 | 5.9031 | 5.916933 | 34.85 | 0.454955 | 0.4556 | 0.485554 | 0.2766375 | -0.0173 | 3.008042 | 40.1765
7572 | 10.567222 | 4.0383 | 42.3995 | 19 | 5.9123 | 5.917567 | 34.96 | 0.455776 | 0.4547 | 0.4855621 | 0.2765922 | -0.0174 | 3.008426 | 40.1759
7573 | 10.568611 | 4.0383 | 42.4051 | 18 | 5.913 | 5.918182 | 34.96 | 0.455632 | 0.4541 | 0.4855702 | 0.276546 | -0.0175 | 3.00881 | 40.1759
7574 | 10.57 | 4.0376 | 42.4107 | 20 | 5.924 | 5.918808 | 35.09 | 0.45593 | 0.4542 | 0.4855784 | 0.2765007 | -0.0176 | 3.009194 | 40.1757
7575 | 10.571389 | 4.0376 | 42.4163 | 20 | 5.9191 | 5.919389 | 35.04 | 0.456962 | 0.4534 | 0.4855875 | 0.2764547 | -0.0177 | 3.009578 | 40.175
7576 | 10.572778 | 4.0369 | 42.4219 | 19 | 5.9197 | 5.919976 | 35.04 | 0.456141 | 0.4527 | 0.4855964 | 0.2764083 | -0.0179 | 3.009962 | 40.1754
7577 | 10.574167 | 4.0369 | 42.4275 | 18 | 5.9209 | 5.920587 | 35.06 | 0.457481 | 0.4524 | 0.4856051 | 0.276359 | -0.018 | 3.010346 | 40.1745
7578 | 10.575556 | 4.0361 | 42.4331 | 18 | 5.9031 | 5.921192 | 34.85 | 0.455211 | 0.4506 | 0.4856138 | 0.2763093 | -0.0181 | 3.01073 | 40.1758
7579 | 10.576944 | 4.0361 | 42.4387 | 18 | 5.9246 | 5.921796 | 35.1 | 0.458095 | 0.4506 | 0.4856233 | 0.2762605 | -0.0182 | 3.011113 | 40.174
7580 | 10.578333 | 4.0353 | 42.4443 | 19 | 5.916 | 5.922416 | 35 | 0.456987 | 0.4498 | 0.4856329 | 0.2762121 | -0.0184 | 3.011497 | 40.1745
7581 | 10.579722 | 4.0353 | 42.4499 | 19 | 5.9234 | 5.923012 | 35.09 | 0.457731 | 0.4499 | 0.4856426 | 0.276164 | -0.0185 | 3.011881 | 40.174
7582 | 10.581111 | 4.0344 | 42.4555 | 19 | 5.9215 | 5.923647 | 35.06 | 0.458079 | 0.4493 | 0.4856517 | 0.2761157 | -0.0187 | 3.012264 | 40.1737
7583 | 10.5825 | 4.0344 | 42.4611 | 20 | 5.9209 | 5.9243 | 35.06 | 0.456473 | 0.4488 | 0.4856605 | 0.2760577 | -0.0188 | 3.012648 | 40.1746
7584 | 10.583889 | 4.0334 | 42.4668 | 20 | 5.9215 | 5.924888 | 35.06 | 0.45852 | 0.4486 | 0.4856692 | 0.2760084 | -0.019 | 3.013031 | 40.1733
7585 | 10.585278 | 4.0334 | 42.4724 | 19 | 5.9179 | 5.925471 | 35.02 | 0.45759 | 0.448 | 0.4856779 | 0.2759592 | -0.0191 | 3.013414 | 40.1737
7586 | 10.586944 | 4.0325 | 42.478 | 22 | 5.9277 | 5.926063 | 35.14 | 0.458814 | 0.4479 | 0.4856857 | 0.2759103 | -0.0193 | 3.013874 | 40.1733
7587 | 10.588333 | 4.0325 | 42.4836 | 20 | 5.9221 | 5.92665 | 35.07 | 0.458551 | 0.4473 | 0.4856928 | 0.275861 | -0.0195 | 3.014257 | 40.1734
7588 | 10.589722 | 4.0315 | 42.4892 | 20 | 5.9215 | 5.927263 | 35.06 | 0.457769 | 0.4463 | 0.4857002 | 0.2758098 | -0.0197 | 3.014641 | 40.1738
7589 | 10.591111 | 4.0315 | 42.4948 | 21 | 5.9289 | 5.927864 | 35.15 | 0.459533 | 0.4465 | 0.4857075 | 0.275747 | -0.0199 | 3.015024 | 40.1727
7590 | 10.5925 | 4.0304 | 42.5004 | 18 | 5.9209 | 5.92849 | 35.06 | 0.459491 | 0.4453 | 0.4857149 | 0.2756943 | -0.02 | 3.015407 | 40.1726
7591 | 10.593889 | 4.0304 | 42.506 | 18 | 5.9301 | 5.929122 | 35.17 | 0.459861 | 0.4447 | 0.4857225 | 0.2756413 | -0.0202 | 3.015789 | 40.1723
7592 | 10.595278 | 4.0293 | 42.5116 | 20 | 5.9307 | 5.929751 | 35.17 | 0.46012 | 0.4446 | 0.4857301 | 0.2755886 | -0.0204 | 3.016172 | 40.1721
7593 | 10.596667 | 4.0293 | 42.5172 | 20 | 5.9295 | 5.930328 | 35.16 | 0.459083 | 0.4442 | 0.4857382 | 0.2755357 | -0.0207 | 3.016555 | 40.1726
7594 | 10.598056 | 4.0281 | 42.5228 | 19 | 5.938 | 5.930903 | 35.26 | 0.461303 | 0.4441 | 0.4857458 | 0.2754831 | -0.0209 | 3.016938 | 40.1712
7595 | 10.599444 | 4.0281 | 42.5283 | 19 | 5.9332 | 5.931485 | 35.2 | 0.460716 | 0.4441 | 0.4857519 | 0.2754151 | -0.0211 | 3.01732 | 40.1715
7596 | 10.600833 | 4.0268 | 42.5339 | 18 | 5.927 | 5.932091 | 35.13 | 0.460084 | 0.4431 | 0.4857577 | 0.2753611 | -0.0213 | 3.017703 | 40.1718
7597 | 10.602222 | 4.0268 | 42.5395 | 18 | 5.9338 | 5.932655 | 35.21 | 0.462031 | 0.4429 | 0.4857629 | 0.2753068 | -0.0215 | 3.018085 | 40.1706
7598 | 10.603611 | 4.0256 | 42.5451 | 20 | 5.9362 | 5.933276 | 35.24 | 0.460861 | 0.4427 | 0.4857682 | 0.2752524 | -0.0218 | 3.018467 | 40.1712
7599 | 10.605 | 4.0256 | 42.5507 | 18 | 5.9295 | 5.933889 | 35.16 | 0.46215 | 0.4421 | 0.4857736 | 0.2751974 | -0.022 | 3.01885 | 40.1703
7600 | 10.606389 | 4.0243 | 42.5563 | 22 | 5.9307 | 5.934491 | 35.17 | 0.46042 | 0.4411 | 0.4857794 | 0.2751409 | -0.0223 | 3.019232 | 40.1713
7601 | 10.607778 | 4.0243 | 42.5619 | 18 | 5.9368 | 5.935079 | 35.25 | 0.465924 | 0.4413 | 0.4857853 | 0.2750684 | -0.0225 | 3.019614 | 40.1679
7602 | 10.609167 | 4.0229 | 42.5675 | 23 | 5.9258 | 5.935675 | 35.12 | 0.459714 | 0.4402 | 0.485791 | 0.2750106 | -0.0228 | 3.019996 | 40.1715
7603 | 10.610556 | 4.0229 | 42.5731 | 20 | 5.9405 | 5.936281 | 35.29 | 0.462664 | 0.44 | 0.4857972 | 0.2749532 | -0.023 | 3.020378 | 40.1697
7604 | 10.611944 | 4.0215 | 42.5787 | 18 | 5.9313 | 5.936878 | 35.18 | 0.459718 | 0.4383 | 0.4858029 | 0.2748929 | -0.0233 | 3.02076 | 40.1714
7605 | 10.613333 | 4.0215 | 42.5843 | 18 | 5.9332 | 5.937474 | 35.2 | 0.461859 | 0.4378 | 0.4858084 | 0.2748321 | -0.0236 | 3.021141 | 40.17
7606 | 10.614722 | 4.02 | 42.5898 | 21 | 5.9319 | 5.938085 | 35.19 | 0.461979 | 0.4371 | 0.4858135 | 0.2747707 | -0.0238 | 3.021523 | 40.1699
7607 | 10.616111 | 4.02 | 42.5954 | 19 | 5.946 | 5.938678 | 35.35 | 0.463812 | 0.4377 | 0.485818 | 0.2746919 | -0.0241 | 3.021905 | 40.1687
7608 | 10.6175 | 4.0185 | 42.601 | 17 | 5.9417 | 5.939297 | 35.3 | 0.464053 | 0.4376 | 0.4858229 | 0.2746315 | -0.0244 | 3.022286 | 40.1685
7609 | 10.618889 | 4.0185 | 42.6066 | 19 | 5.9313 | 5.93993 | 35.18 | 0.461457 | 0.4364 | 0.4858277 | 0.2745698 | -0.0247 | 3.022668 | 40.17
7610 | 10.620278 | 4.017 | 42.6122 | 18 | 5.9399 | 5.940552 | 35.28 | 0.462648 | 0.4365 | 0.4858325 | 0.2745086 | -0.025 | 3.023049 | 40.1692
7611 | 10.621667 | 4.017 | 42.6178 | 19 | 5.9435 | 5.941157 | 35.33 | 0.463338 | 0.4361 | 0.4858373 | 0.2744479 | -0.0253 | 3.02343 | 40.1687
7612 | 10.623056 | 4.0154 | 42.6233 | 20 | 5.9527 | 5.941756 | 35.43 | 0.465025 | 0.437 | 0.4858418 | 0.2743885 | -0.0256 | 3.023811 | 40.1676
7613 | 10.624444 | 4.0154 | 42.6289 | 19 | 5.938 | 5.942368 | 35.26 | 0.464427 | 0.4362 | 0.4858463 | 0.2743061 | -0.0259 | 3.024192 | 40.1679
7614 | 10.625833 | 4.0138 | 42.6345 | 19 | 5.9448 | 5.942972 | 35.34 | 0.465831 | 0.4365 | 0.4858502 | 0.274246 | -0.0262 | 3.024573 | 40.167
7615 | 10.627222 | 4.0138 | 42.6401 | 19 | 5.9368 | 5.943557 | 35.25 | 0.462795 | 0.4358 | 0.485854 | 0.2741849 | -0.0265 | 3.024954 | 40.1687
7616 | 10.628611 | 4.0122 | 42.6456 | 18 | 5.9417 | 5.944115 | 35.3 | 0.465314 | 0.4348 | 0.4858579 | 0.2741223 | -0.0268 | 3.025335 | 40.1672
7617 | 10.63 | 4.0122 | 42.6512 | 17 | 5.9411 | 5.944749 | 35.3 | 0.464449 | 0.434 | 0.4858616 | 0.2740579 | -0.0271 | 3.025715 | 40.1676
7618 | 10.631389 | 4.0105 | 42.6568 | 17 | 5.9576 | 5.945365 | 35.49 | 0.46627 | 0.4344 | 0.4858647 | 0.2739945 | -0.0274 | 3.026096 | 40.1664
7619 | 10.632778 | 4.0105 | 42.6623 | 20 | 5.9448 | 5.945965 | 35.34 | 0.465423 | 0.4346 | 0.4858671 | 0.2739104 | -0.0277 | 3.026477 | 40.1669
7620 | 10.634167 | 4.0088 | 42.6679 | 19 | 5.9503 | 5.946572 | 35.41 | 0.464468 | 0.4343 | 0.4858684 | 0.273847 | -0.0281 | 3.026857 | 40.1674
7621 | 10.635556 | 4.0088 | 42.6735 | 20 | 5.9496 | 5.947155 | 35.4 | 0.466292 | 0.4339 | 0.4858698 | 0.2737824 | -0.0284 | 3.027237 | 40.1662
7622 | 10.636944 | 4.0071 | 42.6791 | 18 | 5.9539 | 5.947718 | 35.45 | 0.467591 | 0.4341 | 0.4858718 | 0.2737183 | -0.0287 | 3.027617 | 40.1654
7623 | 10.638333 | 4.0071 | 42.6846 | 19 | 5.9496 | 5.948308 | 35.4 | 0.466043 | 0.4342 | 0.4858745 | 0.2736553 | -0.029 | 3.027997 | 40.1662
7624 | 10.639722 | 4.0054 | 42.6902 | 20 | 5.9545 | 5.948905 | 35.46 | 0.468044 | 0.4339 | 0.4858773 | 0.273592 | -0.0294 | 3.028378 | 40.165
7625 | 10.641111 | 4.0054 | 42.6957 | 20 | 5.9557 | 5.94951 | 35.47 | 0.467485 | 0.4335 | 0.4858803 | 0.2735063 | -0.0297 | 3.028757 | 40.1653
7626 | 10.642778 | 4.0036 | 42.7013 | 19 | 5.9509 | 5.950128 | 35.41 | 0.46621 | 0.4333 | 0.4858838 | 0.2734422 | -0.03 | 3.029213 | 40.1663
7627 | 10.644167 | 4.0036 | 42.7069 | 17 | 5.949 | 5.950719 | 35.39 | 0.467419 | 0.4329 | 0.4858871 | 0.2733775 | -0.0304 | 3.029593 | 40.1655
7628 | 10.645556 | 4.0019 | 42.7124 | 18 | 5.9319 | 5.951312 | 35.19 | 0.465126 | 0.4312 | 0.485891 | 0.2733109 | -0.0307 | 3.029973 | 40.1668
7629 | 10.646944 | 4.0019 | 42.718 | 18 | 5.9527 | 5.951919 | 35.43 | 0.468519 | 0.4304 | 0.4858944 | 0.2732426 | -0.031 | 3.030352 | 40.1648
7630 | 10.648333 | 4.0001 | 42.7235 | 20 | 5.9636 | 5.952547 | 35.57 | 0.469775 | 0.4314 | 0.4858977 | 0.2731764 | -0.0314 | 3.030732 | 40.164
7631 | 10.649722 | 4.0001 | 42.7291 | 20 | 5.9466 | 5.953153 | 35.36 | 0.466697 | 0.4304 | 0.4859012 | 0.2730857 | -0.0317 | 3.031111 | 40.1657
7632 | 10.651111 | 3.9983 | 42.7346 | 20 | 5.9582 | 5.953732 | 35.5 | 0.469665 | 0.4313 | 0.4859046 | 0.2730196 | -0.0321 | 3.03149 | 40.1639
7633 | 10.6525 | 3.9983 | 42.7402 | 19 | 5.9636 | 5.954376 | 35.57 | 0.470853 | 0.432 | 0.4859085 | 0.2729546 | -0.0324 | 3.031869 | 40.1631
7634 | 10.653889 | 3.9966 | 42.7457 | 21 | 5.9545 | 5.954969 | 35.46 | 0.468197 | 0.4316 | 0.485912 | 0.2728894 | -0.0327 | 3.032249 | 40.1646
7635 | 10.655278 | 3.9966 | 42.7513 | 18 | 5.9612 | 5.955549 | 35.54 | 0.46809 | 0.4318 | 0.4859155 | 0.2728249 | -0.0331 | 3.032628 | 40.1646
7636 | 10.656667 | 3.9949 | 42.7568 | 19 | 5.9551 | 5.956144 | 35.46 | 0.467728 | 0.4313 | 0.4859183 | 0.2727596 | -0.0334 | 3.033006 | 40.1648
7637 | 10.658056 | 3.9949 | 42.7624 | 22 | 5.9624 | 5.956755 | 35.55 | 0.469561 | 0.4314 | 0.4859214 | 0.2726706 | -0.0337 | 3.033385 | 40.1636
7638 | 10.659444 | 3.9931 | 42.7679 | 18 | 5.9618 | 5.957364 | 35.54 | 0.470552 | 0.4318 | 0.4859238 | 0.2726062 | -0.0341 | 3.033764 | 40.163
7639 | 10.660833 | 3.9931 | 42.7735 | 18 | 5.9661 | 5.958029 | 35.59 | 0.468611 | 0.4322 | 0.4859262 | 0.2725432 | -0.0344 | 3.034142 | 40.1641
7640 | 10.662222 | 3.9914 | 42.779 | 19 | 5.9624 | 5.958613 | 35.55 | 0.469065 | 0.4319 | 0.4859284 | 0.2724802 | -0.0347 | 3.034521 | 40.1638
7641 | 10.663611 | 3.9914 | 42.7846 | 18 | 5.9557 | 5.959149 | 35.47 | 0.468642 | 0.4311 | 0.4859305 | 0.272416 | -0.0351 | 3.034899 | 40.1639
7642 | 10.665 | 3.9897 | 42.7901 | 20 | 5.9618 | 5.95979 | 35.54 | 0.47024 | 0.4311 | 0.485933 | 0.2723522 | -0.0354 | 3.035278 | 40.1629
7643 | 10.666389 | 3.9897 | 42.7957 | 18 | 5.9539 | 5.960406 | 35.45 | 0.468536 | 0.4301 | 0.4859362 | 0.2722603 | -0.0357 | 3.035656 | 40.1639
7644 | 10.667778 | 3.9879 | 42.8012 | 19 | 5.9606 | 5.961005 | 35.53 | 0.469718 | 0.4296 | 0.4859388 | 0.2721942 | -0.036 | 3.036034 | 40.1631
7645 | 10.669167 | 3.9879 | 42.8067 | 17 | 5.9691 | 5.961659 | 35.63 | 0.472031 | 0.4297 | 0.4859417 | 0.2721281 | -0.0364 | 3.036412 | 40.1617
7646 | 10.670556 | 3.9862 | 42.8123 | 17 | 5.9594 | 5.962305 | 35.51 | 0.470169 | 0.429 | 0.4859451 | 0.2720611 | -0.0367 | 3.03679 | 40.1627
7647 | 10.671944 | 3.9862 | 42.8178 | 19 | 5.9709 | 5.962884 | 35.65 | 0.471063 | 0.4295 | 0.4859478 | 0.2719952 | -0.037 | 3.037167 | 40.1621
7648 | 10.673333 | 3.9845 | 42.8233 | 18 | 5.9703 | 5.963455 | 35.64 | 0.471475 | 0.4293 | 0.4859503 | 0.2719285 | -0.0373 | 3.037545 | 40.1619
7649 | 10.674722 | 3.9845 | 42.8289 | 18 | 5.963 | 5.964108 | 35.56 | 0.471953 | 0.4297 | 0.4859529 | 0.2718371 | -0.0376 | 3.037923 | 40.1615
7650 | 10.676111 | 3.9828 | 42.8344 | 20 | 5.9612 | 5.964753 | 35.54 | 0.469905 | 0.4286 | 0.4859552 | 0.2717694 | -0.038 | 3.0383 | 40.1627
7651 | 10.6775 | 3.9828 | 42.8399 | 20 | 5.9636 | 5.965362 | 35.57 | 0.472051 | 0.428 | 0.4859577 | 0.2717015 | -0.0383 | 3.038678 | 40.1613
7652 | 10.678889 | 3.9811 | 42.8455 | 20 | 5.9709 | 5.965955 | 35.65 | 0.472934 | 0.4281 | 0.4859602 | 0.2716336 | -0.0386 | 3.039055 | 40.1607
7653 | 10.680278 | 3.9811 | 42.851 | 18 | 5.9673 | 5.966526 | 35.61 | 0.471 | 0.4279 | 0.4859625 | 0.2715649 | -0.0389 | 3.039432 | 40.1618
7654 | 10.681667 | 3.9795 | 42.8565 | 19 | 5.9819 | 5.967112 | 35.78 | 0.474361 | 0.4288 | 0.4859643 | 0.2714981 | -0.0392 | 3.03981 | 40.1598
7655 | 10.683056 | 3.9795 | 42.8621 | 19 | 5.9594 | 5.967698 | 35.51 | 0.469878 | 0.4276 | 0.4859663 | 0.2714038 | -0.0395 | 3.040187 | 40.1624
7656 | 10.684444 | 3.9778 | 42.8676 | 20 | 5.9728 | 5.968277 | 35.67 | 0.473298 | 0.4277 | 0.4859685 | 0.2713353 | -0.0398 | 3.040563 | 40.1603
7657 | 10.685833 | 3.9778 | 42.8731 | 20 | 5.9697 | 5.96888 | 35.64 | 0.470895 | 0.4276 | 0.4859708 | 0.2712666 | -0.0401 | 3.04094 | 40.1617
7658 | 10.687222 | 3.9762 | 42.8787 | 22 | 5.9673 | 5.96954 | 35.61 | 0.472838 | 0.4273 | 0.4859728 | 0.2711982 | -0.0404 | 3.041317 | 40.1604
7659 | 10.688611 | 3.9762 | 42.8842 | 20 | 5.974 | 5.970158 | 35.69 | 0.473582 | 0.4273 | 0.4859745 | 0.2711299 | -0.0407 | 3.041694 | 40.16
7660 | 10.69 | 3.9747 | 42.8897 | 17 | 5.9794 | 5.970761 | 35.75 | 0.473235 | 0.4277 | 0.4859759 | 0.2710623 | -0.0409 | 3.04207 | 40.1601
7661 | 10.691389 | 3.9747 | 42.8952 | 17 | 5.9764 | 5.971383 | 35.72 | 0.47461 | 0.4279 | 0.4859768 | 0.2709686 | -0.0412 | 3.042447 | 40.1593
7662 | 10.692778 | 3.9731 | 42.9008 | 18 | 5.9867 | 5.972003 | 35.84 | 0.475626 | 0.429 | 0.4859772 | 0.2709032 | -0.0415 | 3.042823 | 40.1586
7663 | 10.694167 | 3.9731 | 42.9063 | 20 | 5.9722 | 5.972587 | 35.67 | 0.473567 | 0.4286 | 0.4859775 | 0.2708379 | -0.0418 | 3.043199 | 40.1598
7664 | 10.695556 | 3.9717 | 42.9118 | 17 | 5.9806 | 5.973197 | 35.77 | 0.473996 | 0.429 | 0.4859778 | 0.2707745 | -0.042 | 3.043575 | 40.1595
7665 | 10.696944 | 3.9717 | 42.9173 | 23 | 5.9697 | 5.973825 | 35.64 | 0.473178 | 0.428 | 0.4859779 | 0.2707102 | -0.0423 | 3.043951 | 40.1599
7666 | 10.698333 | 3.9703 | 42.9228 | 18 | 5.9624 | 5.974479 | 35.55 | 0.470738 | 0.4271 | 0.4859777 | 0.2706452 | -0.0425 | 3.044327 | 40.1613
7667 | 10.699722 | 3.9703 | 42.9284 | 20 | 5.9788 | 5.97511 | 35.75 | 0.47422 | 0.4269 | 0.4859776 | 0.2705475 | -0.0428 | 3.044703 | 40.1592
7668 | 10.701111 | 3.9688 | 42.9339 | 19 | 5.9764 | 5.975699 | 35.72 | 0.473386 | 0.4265 | 0.4859771 | 0.2704817 | -0.043 | 3.045079 | 40.1596
7669 | 10.7025 | 3.9688 | 42.9394 | 21 | 5.9825 | 5.976286 | 35.79 | 0.475625 | 0.4265 | 0.4859768 | 0.2704169 | -0.0433 | 3.045454 | 40.1582
7670 | 10.704167 | 3.9674 | 42.9449 | 19 | 5.9679 | 5.976879 | 35.62 | 0.474351 | 0.4252 | 0.4859767 | 0.2703505 | -0.0435 | 3.045905 | 40.1593
7671 | 10.705556 | 3.9674 | 42.9504 | 20 | 5.9758 | 5.977438 | 35.71 | 0.475371 | 0.425 | 0.4859764 | 0.2702833 | -0.0437 | 3.04628 | 40.1587
7672 | 10.706944 | 3.9661 | 42.9559 | 21 | 5.9897 | 5.978058 | 35.88 | 0.476661 | 0.4262 | 0.4859764 | 0.2702174 | -0.044 | 3.046656 | 40.1579
7673 | 10.708333 | 3.9661 | 42.9614 | 18 | 5.9825 | 5.978619 | 35.79 | 0.475598 | 0.4259 | 0.4859773 | 0.2701186 | -0.0442 | 3.047031 | 40.1585
7674 | 10.709722 | 3.9647 | 42.9669 | 19 | 5.991 | 5.979203 | 35.89 | 0.47634 | 0.4266 | 0.4859782 | 0.2700536 | -0.0444 | 3.047406 | 40.158
7675 | 10.711111 | 3.9647 | 42.9724 | 18 | 5.9819 | 5.979801 | 35.78 | 0.476322 | 0.4262 | 0.4859789 | 0.2699881 | -0.0446 | 3.047781 | 40.1579
7676 | 10.7125 | 3.9634 | 42.9779 | 17 | 5.9813 | 5.980362 | 35.78 | 0.476825 | 0.4257 | 0.4859793 | 0.269922 | -0.0449 | 3.048156 | 40.1576
7677 | 10.713889 | 3.9634 | 42.9835 | 18 | 5.9776 | 5.980937 | 35.73 | 0.474857 | 0.4252 | 0.4859795 | 0.2698554 | -0.0451 | 3.048531 | 40.1587
7678 | 10.715278 | 3.9622 | 42.989 | 18 | 5.9819 | 5.98158 | 35.78 | 0.475427 | 0.4249 | 0.4859795 | 0.2697875 | -0.0453 | 3.048906 | 40.1583
7679 | 10.716667 | 3.9622 | 42.9945 | 19 | 5.9734 | 5.982216 | 35.68 | 0.473607 | 0.4242 | 0.4859793 | 0.2696872 | -0.0455 | 3.04928 | 40.1593
7680 | 10.718056 | 3.9609 | 43 | 19 | 5.9709 | 5.982808 | 35.65 | 0.474328 | 0.4229 | 0.4859783 | 0.2696162 | -0.0457 | 3.049655 | 40.1589
7681 | 10.719444 | 3.9609 | 43.0055 | 21 | 5.9843 | 5.98343 | 35.81 | 0.475867 | 0.4228 | 0.4859774 | 0.2695455 | -0.0459 | 3.050029 | 40.1579
7682 | 10.720833 | 3.9596 | 43.011 | 21 | 5.9885 | 5.984031 | 35.86 | 0.478337 | 0.4227 | 0.4859765 | 0.2694752 | -0.0461 | 3.050403 | 40.1564
7683 | 10.722222 | 3.9596 | 43.0165 | 19 | 5.9782 | 5.984628 | 35.74 | 0.477069 | 0.4222 | 0.4859756 | 0.2694044 | -0.0463 | 3.050778 | 40.1571
7684 | 10.723611 | 3.9584 | 43.022 | 19 | 5.9794 | 5.985273 | 35.75 | 0.475596 | 0.4217 | 0.4859749 | 0.269333 | -0.0465 | 3.051152 | 40.1579
7685 | 10.725 | 3.9584 | 43.0275 | 19 | 5.9873 | 5.985893 | 35.85 | 0.477419 | 0.4215 | 0.4859746 | 0.269228 | -0.0467 | 3.051526 | 40.1568
7686 | 10.726389 | 3.9572 | 43.033 | 20 | 5.9879 | 5.98651 | 35.86 | 0.477813 | 0.4214 | 0.4859744 | 0.2691563 | -0.0468 | 3.0519 | 40.1565
7687 | 10.727778 | 3.9572 | 43.0384 | 19 | 5.9916 | 5.987152 | 35.9 | 0.477324 | 0.4214 | 0.4859738 | 0.2690852 | -0.047 | 3.052274 | 40.1568
7688 | 10.729167 | 3.956 | 43.0439 | 18 | 5.9928 | 5.987753 | 35.91 | 0.478686 | 0.4216 | 0.4859729 | 0.2690147 | -0.0472 | 3.052647 | 40.156
7689 | 10.730556 | 3.956 | 43.0495 | 19 | 5.9855 | 5.988318 | 35.83 | 0.477324 | 0.4213 | 0.4859716 | 0.2689436 | -0.0474 | 3.053021 | 40.1567
7690 | 10.731944 | 3.9549 | 43.055 | 20 | 5.9934 | 5.988928 | 35.92 | 0.477173 | 0.4216 | 0.48597 | 0.2688734 | -0.0476 | 3.053394 | 40.1567
7691 | 10.733333 | 3.9549 | 43.0605 | 18 | 5.9879 | 5.989533 | 35.86 | 0.479687 | 0.4215 | 0.485968 | 0.2687682 | -0.0477 | 3.053768 | 40.1552
7692 | 10.734722 | 3.9537 | 43.0659 | 20 | 5.9867 | 5.990142 | 35.84 | 0.478575 | 0.4208 | 0.4859657 | 0.2686969 | -0.0479 | 3.054141 | 40.1558
7693 | 10.736111 | 3.9537 | 43.0714 | 18 | 5.9849 | 5.99081 | 35.82 | 0.478287 | 0.42 | 0.4859631 | 0.2686246 | -0.0481 | 3.054514 | 40.156
7694 | 10.7375 | 3.9526 | 43.0769 | 18 | 5.9922 | 5.991415 | 35.91 | 0.479395 | 0.4199 | 0.4859607 | 0.2685525 | -0.0482 | 3.054887 | 40.1553
7695 | 10.738889 | 3.9526 | 43.0824 | 18 | 5.9982 | 5.99203 | 35.98 | 0.48038 | 0.4202 | 0.4859576 | 0.2684811 | -0.0484 | 3.05526 | 40.1546
7696 | 10.740278 | 3.9516 | 43.0879 | 18 | 5.9976 | 5.992611 | 35.97 | 0.480633 | 0.4207 | 0.4859541 | 0.2684109 | -0.0485 | 3.055633 | 40.1544
7697 | 10.741667 | 3.9516 | 43.0934 | 22 | 5.9976 | 5.993203 | 35.97 | 0.479411 | 0.421 | 0.4859507 | 0.2683047 | -0.0487 | 3.056006 | 40.1551
7698 | 10.743056 | 3.9504 | 43.0989 | 19 | 5.9903 | 5.993813 | 35.88 | 0.478911 | 0.4207 | 0.4859462 | 0.2682347 | -0.0488 | 3.056378 | 40.1554
7699 | 10.744444 | 3.9504 | 43.1044 | 20 | 6.0006 | 5.994461 | 36.01 | 0.480597 | 0.4208 | 0.485942 | 0.2681652 | -0.049 | 3.05675 | 40.1543
7700 | 10.745833 | 3.9494 | 43.1099 | 19 | 5.9861 | 5.99504 | 35.83 | 0.478317 | 0.4199 | 0.4859376 | 0.2680946 | -0.0491 | 3.057123 | 40.1556
7701 | 10.747222 | 3.9494 | 43.1154 | 18 | 5.9916 | 5.995704 | 35.9 | 0.480129 | 0.4197 | 0.4859332 | 0.2680238 | -0.0493 | 3.057495 | 40.1545
7702 | 10.748611 | 3.9484 | 43.1209 | 18 | 5.9952 | 5.996364 | 35.94 | 0.481794 | 0.4193 | 0.4859292 | 0.267952 | -0.0494 | 3.057867 | 40.1535
7703 | 10.75 | 3.9484 | 43.1263 | 19 | 6 | 5.996967 | 36 | 0.480925 | 0.4193 | 0.485925 | 0.2678437 | -0.0496 | 3.05824 | 40.154
7704 | 10.751389 | 3.9473 | 43.1318 | 17 | 5.991 | 5.997621 | 35.89 | 0.479487 | 0.4183 | 0.4859204 | 0.2677705 | -0.0497 | 3.058612 | 40.1548
7705 | 10.752778 | 3.9473 | 43.1373 | 19 | 6.003 | 5.998223 | 36.04 | 0.481457 | 0.4189 | 0.4859155 | 0.2676985 | -0.0498 | 3.058983 | 40.1536
7706 | 10.754167 | 3.9463 | 43.1428 | 18 | 6.0091 | 5.998846 | 36.11 | 0.483643 | 0.4196 | 0.4859103 | 0.2676271 | -0.05 | 3.059355 | 40.1522
7707 | 10.755556 | 3.9463 | 43.1483 | 20 | 5.9988 | 5.99945 | 35.99 | 0.477023 | 0.4195 | 0.4859052 | 0.267556 | -0.0501 | 3.059727 | 40.1561
7708 | 10.756944 | 3.9454 | 43.1538 | 21 | 5.9897 | 6.00005 | 35.88 | 0.479206 | 0.419 | 0.4858998 | 0.2674842 | -0.0502 | 3.060098 | 40.1548
7709 | 10.758333 | 3.9454 | 43.1592 | 18 | 5.997 | 6.000626 | 35.96 | 0.482031 | 0.4183 | 0.4858946 | 0.2673751 | -0.0503 | 3.06047 | 40.1531
7710 | 10.759722 | 3.9444 | 43.1647 | 17 | 6.0043 | 6.001279 | 36.05 | 0.482909 | 0.4188 | 0.4858891 | 0.2673032 | -0.0505 | 3.060841 | 40.1525
7711 | 10.761111 | 3.9444 | 43.1702 | 19 | 6.0067 | 6.001922 | 36.08 | 0.483594 | 0.4193 | 0.4858833 | 0.267232 | -0.0506 | 3.061212 | 40.1521
7712 | 10.7625 | 3.9435 | 43.1757 | 19 | 6.0085 | 6.002537 | 36.1 | 0.483924 | 0.4196 | 0.4858775 | 0.2671616 | -0.0507 | 3.061583 | 40.1518
7713 | 10.763889 | 3.9435 | 43.1812 | 20 | 6.0061 | 6.003169 | 36.07 | 0.483659 | 0.4195 | 0.4858717 | 0.2670915 | -0.0508 | 3.061954 | 40.152
7714 | 10.765556 | 3.9426 | 43.1866 | 17 | 6.0091 | 6.003811 | 36.11 | 0.484944 | 0.4194 | 0.4858658 | 0.2670215 | -0.0509 | 3.0624 | 40.1516
7715 | 10.766944 | 3.9421 | 43.1921 | 21 | 6.0012 | 6.004464 | 36.01 | 0.481705 | 0.4194 | 0.4858595 | 0.2669142 | -0.051 | 3.06277 | 40.1535
7716 | 10.768333 | 3.9421 | 43.1976 | 19 | 5.997 | 6.005115 | 35.96 | 0.483061 | 0.4188 | 0.4858526 | 0.2668434 | -0.0511 | 3.063141 | 40.1526
7717 | 10.769722 | 3.9413 | 43.2031 | 18 | 6.0085 | 6.005723 | 36.1 | 0.484182 | 0.4189 | 0.4858459 | 0.2667736 | -0.0512 | 3.063511 | 40.1519
7718 | 10.771111 | 3.9413 | 43.2085 | 17 | 6.0036 | 6.00633 | 36.04 | 0.484889 | 0.4188 | 0.4858393 | 0.2667039 | -0.0513 | 3.063882 | 40.1515
7719 | 10.7725 | 3.9405 | 43.214 | 17 | 5.9964 | 6.007001 | 35.96 | 0.481979 | 0.4181 | 0.4858318 | 0.2666335 | -0.0514 | 3.064252 | 40.1532
7720 | 10.773889 | 3.9405 | 43.2195 | 19 | 6.0121 | 6.007649 | 36.15 | 0.48479 | 0.4184 | 0.4858241 | 0.2665642 | -0.0515 | 3.064623 | 40.1514
7721 | 10.775278 | 3.9396 | 43.2249 | 18 | 6.0018 | 6.008257 | 36.02 | 0.483809 | 0.4181 | 0.4858164 | 0.2664537 | -0.0516 | 3.064993 | 40.152
7722 | 10.776667 | 3.9396 | 43.2304 | 19 | 6.0127 | 6.008882 | 36.15 | 0.485505 | 0.4181 | 0.4858082 | 0.2663841 | -0.0517 | 3.065363 | 40.151
7723 | 10.778056 | 3.9388 | 43.2359 | 21 | 6.0036 | 6.009527 | 36.04 | 0.484822 | 0.4173 | 0.4857997 | 0.2663144 | -0.0517 | 3.065733 | 40.1513
7724 | 10.779444 | 3.9388 | 43.2414 | 18 | 6.0024 | 6.01022 | 36.03 | 0.484575 | 0.4167 | 0.4857903 | 0.2662433 | -0.0518 | 3.066102 | 40.1514
7725 | 10.780833 | 3.9381 | 43.2469 | 19 | 6.0061 | 6.010848 | 36.07 | 0.484575 | 0.4163 | 0.4857808 | 0.2661709 | -0.0519 | 3.066472 | 40.1514
7726 | 10.782222 | 3.9381 | 43.2523 | 17 | 6.0055 | 6.011455 | 36.07 | 0.48931 | 0.4158 | 0.4857715 | 0.2660965 | -0.052 | 3.066842 | 40.1486
7727 | 10.783611 | 3.9372 | 43.2578 | 18 | 6.0103 | 6.012051 | 36.12 | 0.485688 | 0.4158 | 0.4857619 | 0.2659846 | -0.0521 | 3.067211 | 40.1507
7728 | 10.785 | 3.9372 | 43.2633 | 18 | 6.0103 | 6.012685 | 36.12 | 0.485972 | 0.4155 | 0.4857517 | 0.2659099 | -0.0522 | 3.067581 | 40.1505
7729 | 10.786389 | 3.9364 | 43.2687 | 18 | 6.0055 | 6.01332 | 36.07 | 0.484168 | 0.4149 | 0.4857412 | 0.2658346 | -0.0522 | 3.06795 | 40.1515
7730 | 10.787778 | 3.9364 | 43.2742 | 19 | 6.0073 | 6.013941 | 36.09 | 0.484188 | 0.414 | 0.4857303 | 0.2657591 | -0.0523 | 3.068319 | 40.1515
7731 | 10.789167 | 3.9356 | 43.2797 | 20 | 6.0157 | 6.014614 | 36.19 | 0.487226 | 0.4141 | 0.4857186 | 0.2656838 | -0.0524 | 3.068688 | 40.1496
7732 | 10.790556 | 3.9356 | 43.2851 | 18 | 6.0145 | 6.01526 | 36.17 | 0.485707 | 0.4139 | 0.4857064 | 0.265608 | -0.0525 | 3.069057 | 40.1505
7733 | 10.791944 | 3.9347 | 43.2906 | 20 | 6.0049 | 6.015893 | 36.06 | 0.48523 | 0.4129 | 0.4856941 | 0.2654913 | -0.0526 | 3.069426 | 40.1507
7734 | 10.793333 | 3.9347 | 43.2961 | 18 | 6.0254 | 6.016551 | 36.3 | 0.48713 | 0.4137 | 0.4856818 | 0.2654154 | -0.0527 | 3.069795 | 40.1496
7735 | 10.794722 | 3.9339 | 43.3015 | 19 | 6.0254 | 6.017222 | 36.3 | 0.488902 | 0.4144 | 0.4856691 | 0.2653403 | -0.0528 | 3.070163 | 40.1485
7736 | 10.796111 | 3.9339 | 43.307 | 19 | 6.0103 | 6.01787 | 36.12 | 0.484821 | 0.4137 | 0.4856565 | 0.2652648 | -0.0528 | 3.070532 | 40.1509
7737 | 10.7975 | 3.9331 | 43.3125 | 20 | 6.0151 | 6.018477 | 36.18 | 0.487561 | 0.4131 | 0.4856433 | 0.2651886 | -0.0529 | 3.0709 | 40.1492
7738 | 10.798889 | 3.9331 | 43.3179 | 19 | 6.0036 | 6.019111 | 36.04 | 0.484506 | 0.4123 | 0.48563 | 0.2651111 | -0.053 | 3.071269 | 40.151
7739 | 10.800278 | 3.9322 | 43.3234 | 17 | 6.0151 | 6.019786 | 36.18 | 0.488675 | 0.4117 | 0.4856163 | 0.2649929 | -0.0531 | 3.071637 | 40.1485
7740 | 10.801667 | 3.9322 | 43.3288 | 18 | 6.0223 | 6.020473 | 36.27 | 0.488047 | 0.4123 | 0.4856028 | 0.2649157 | -0.0532 | 3.072005 | 40.1489
7741 | 10.803056 | 3.9313 | 43.3343 | 19 | 6.023 | 6.021121 | 36.28 | 0.490679 | 0.4121 | 0.4855899 | 0.2648378 | -0.0533 | 3.072373 | 40.1473
7742 | 10.804444 | 3.9313 | 43.3398 | 17 | 6.0133 | 6.021771 | 36.16 | 0.486823 | 0.4111 | 0.4855756 | 0.2647587 | -0.0534 | 3.07274 | 40.1495
7743 | 10.805833 | 3.9305 | 43.3452 | 17 | 6.023 | 6.022369 | 36.28 | 0.4906 | 0.4112 | 0.4855601 | 0.26468 | -0.0535 | 3.073108 | 40.1473
7744 | 10.807222 | 3.9305 | 43.3507 | 18 | 6.0266 | 6.022992 | 36.32 | 0.488719 | 0.4118 | 0.4855442 | 0.2646028 | -0.0535 | 3.073475 | 40.1483
7745 | 10.808611 | 3.9296 | 43.3561 | 17 | 6.0254 | 6.023656 | 36.3 | 0.489425 | 0.4126 | 0.4855279 | 0.2644863 | -0.0536 | 3.073843 | 40.1479
7746 | 10.81 | 3.9296 | 43.3616 | 21 | 6.0091 | 6.024271 | 36.11 | 0.486315 | 0.412 | 0.4855112 | 0.2644096 | -0.0537 | 3.07421 | 40.1497
7747 | 10.811389 | 3.9287 | 43.3671 | 18 | 6.0302 | 6.02492 | 36.36 | 0.490857 | 0.4123 | 0.4854944 | 0.264334 | -0.0538 | 3.074577 | 40.147
7748 | 10.812778 | 3.9287 | 43.3725 | 18 | 6.0248 | 6.02557 | 36.3 | 0.489454 | 0.4127 | 0.4854776 | 0.2642584 | -0.0539 | 3.074945 | 40.1478
7749 | 10.814167 | 3.9279 | 43.378 | 21 | 6.0266 | 6.026206 | 36.32 | 0.489986 | 0.4129 | 0.4854606 | 0.2641838 | -0.054 | 3.075312 | 40.1474
7750 | 10.815556 | 3.9279 | 43.3834 | 20 | 6.0236 | 6.026843 | 36.28 | 0.489154 | 0.4131 | 0.4854432 | 0.2641096 | -0.0541 | 3.075678 | 40.1479
7751 | 10.816944 | 3.927 | 43.3889 | 19 | 6.0169 | 6.027512 | 36.2 | 0.487295 | 0.4126 | 0.4854251 | 0.2639934 | -0.0542 | 3.076045 | 40.149
7752 | 10.818333 | 3.927 | 43.3943 | 19 | 6.0272 | 6.028155 | 36.33 | 0.492376 | 0.4129 | 0.4854066 | 0.2639191 | -0.0543 | 3.076412 | 40.146
7753 | 10.82 | 3.9262 | 43.3998 | 19 | 6.0248 | 6.028793 | 36.3 | 0.490051 | 0.4124 | 0.4853872 | 0.2638431 | -0.0544 | 3.076851 | 40.1477
7754 | 10.821389 | 3.9262 | 43.4052 | 18 | 6.0187 | 6.029413 | 36.23 | 0.488434 | 0.4119 | 0.4853674 | 0.2637656 | -0.0545 | 3.077218 | 40.1486
7755 | 10.822778 | 3.9253 | 43.4107 | 17 | 6.0296 | 6.030049 | 36.36 | 0.490481 | 0.4121 | 0.4853472 | 0.2636884 | -0.0546 | 3.077584 | 40.1474
7756 | 10.824167 | 3.9253 | 43.4161 | 19 | 6.023 | 6.03068 | 36.28 | 0.48925 | 0.412 | 0.4853271 | 0.2636116 | -0.0546 | 3.07795 | 40.1481
7757 | 10.825556 | 3.9244 | 43.4216 | 20 | 6.0374 | 6.031302 | 36.45 | 0.491255 | 0.4138 | 0.4853075 | 0.2634995 | -0.0547 | 3.078316 | 40.1469
7758 | 10.826944 | 3.9244 | 43.427 | 20 | 6.026 | 6.031989 | 36.31 | 0.489792 | 0.4134 | 0.4852877 | 0.2634251 | -0.0548 | 3.078682 | 40.1477
7759 | 10.828333 | 3.9236 | 43.4325 | 19 | 6.0187 | 6.032673 | 36.23 | 0.488918 | 0.4127 | 0.4852682 | 0.26335 | -0.0549 | 3.079048 | 40.1482
7760 | 10.829722 | 3.9236 | 43.438 | 19 | 6.029 | 6.033316 | 36.35 | 0.489819 | 0.4131 | 0.4852482 | 0.2632756 | -0.055 | 3.079414 | 40.1476
7761 | 10.831111 | 3.9228 | 43.4434 | 18 | 6.0284 | 6.033981 | 36.34 | 0.491017 | 0.4132 | 0.4852276 | 0.2632021 | -0.0551 | 3.079779 | 40.1469
7762 | 10.8325 | 3.9228 | 43.4489 | 20 | 6.0356 | 6.034619 | 36.43 | 0.491898 | 0.4137 | 0.4852067 | 0.2631303 | -0.0551 | 3.080145 | 40.1463
7763 | 10.833889 | 3.922 | 43.4543 | 18 | 6.0248 | 6.03528 | 36.3 | 0.490342 | 0.413 | 0.4851859 | 0.2630159 | -0.0552 | 3.08051 | 40.1472
7764 | 10.835278 | 3.922 | 43.4597 | 20 | 6.032 | 6.035916 | 36.38 | 0.492307 | 0.4126 | 0.4851651 | 0.2629425 | -0.0553 | 3.080876 | 40.1461
7765 | 10.836667 | 3.9212 | 43.4652 | 18 | 6.0338 | 6.036568 | 36.41 | 0.493904 | 0.4129 | 0.4851441 | 0.2628697 | -0.0554 | 3.081241 | 40.1451
7766 | 10.838056 | 3.9212 | 43.4706 | 19 | 6.0338 | 6.037209 | 36.41 | 0.490788 | 0.413 | 0.4851226 | 0.2627973 | -0.0555 | 3.081606 | 40.1469
7767 | 10.839444 | 3.9204 | 43.4761 | 18 | 6.0314 | 6.0378 | 36.38 | 0.493693 | 0.4127 | 0.4851009 | 0.2627243 | -0.0556 | 3.081971 | 40.1452
7768 | 10.840833 | 3.9204 | 43.4815 | 20 | 6.0338 | 6.03846 | 36.41 | 0.493792 | 0.4129 | 0.4850792 | 0.2626515 | -0.0556 | 3.082335 | 40.1451
7769 | 10.842222 | 3.9196 | 43.487 | 18 | 6.0422 | 6.039108 | 36.51 | 0.49322 | 0.413 | 0.4850572 | 0.2625382 | -0.0557 | 3.0827 | 40.1454
7770 | 10.843611 | 3.9196 | 43.4924 | 18 | 6.0368 | 6.039729 | 36.44 | 0.494839 | 0.4134 | 0.4850354 | 0.2624663 | -0.0558 | 3.083065 | 40.1444
7771 | 10.845 | 3.9189 | 43.4979 | 18 | 6.035 | 6.040377 | 36.42 | 0.493658 | 0.4137 | 0.4850137 | 0.2623951 | -0.0559 | 3.083429 | 40.1451
7772 | 10.846389 | 3.9189 | 43.5033 | 20 | 6.035 | 6.041036 | 36.42 | 0.493186 | 0.4133 | 0.4849917 | 0.2623238 | -0.0559 | 3.083794 | 40.1453
7773 | 10.847778 | 3.9182 | 43.5087 | 21 | 6.0362 | 6.041703 | 36.44 | 0.492681 | 0.4133 | 0.4849689 | 0.2622527 | -0.056 | 3.084158 | 40.1456
7774 | 10.849167 | 3.9182 | 43.5142 | 21 | 6.041 | 6.042357 | 36.49 | 0.494168 | 0.4132 | 0.4849463 | 0.2621816 | -0.0561 | 3.084522 | 40.1447
7775 | 10.850556 | 3.9173 | 43.5196 | 17 | 6.0536 | 6.042989 | 36.65 | 0.497338 | 0.4144 | 0.4849231 | 0.2620705 | -0.0561 | 3.084886 | 40.1428
7776 | 10.851944 | 3.9173 | 43.5251 | 19 | 6.041 | 6.043661 | 36.49 | 0.494696 | 0.4146 | 0.4849001 | 0.2620017 | -0.0562 | 3.08525 | 40.1443
7777 | 10.853333 | 3.9167 | 43.5305 | 17 | 6.0446 | 6.044299 | 36.54 | 0.492121 | 0.416 | 0.4848772 | 0.2619351 | -0.0563 | 3.085614 | 40.1459
7778 | 10.854722 | 3.9167 | 43.5359 | 18 | 6.0404 | 6.044954 | 36.49 | 0.494947 | 0.4167 | 0.4848541 | 0.2618687 | -0.0563 | 3.085978 | 40.1442
7779 | 10.856111 | 3.916 | 43.5414 | 18 | 6.0458 | 6.045576 | 36.55 | 0.496493 | 0.4171 | 0.484831 | 0.2618036 | -0.0564 | 3.086341 | 40.1432
7780 | 10.8575 | 3.916 | 43.5468 | 19 | 6.05 | 6.046193 | 36.6 | 0.496869 | 0.4177 | 0.4848078 | 0.2617402 | -0.0564 | 3.086705 | 40.143
7781 | 10.858889 | 3.9153 | 43.5523 | 18 | 6.0476 | 6.04685 | 36.57 | 0.497634 | 0.4182 | 0.484785 | 0.2616355 | -0.0565 | 3.087069 | 40.1425
7782 | 10.860278 | 3.9153 | 43.5577 | 21 | 6.0422 | 6.047519 | 36.51 | 0.494408 | 0.4183 | 0.4847619 | 0.2615732 | -0.0565 | 3.087432 | 40.1444
7783 | 10.861667 | 3.9148 | 43.5631 | 18 | 6.0374 | 6.048177 | 36.45 | 0.495699 | 0.4177 | 0.4847396 | 0.2615102 | -0.0566 | 3.087795 | 40.1436
7784 | 10.863056 | 3.9148 | 43.5686 | 18 | 6.0548 | 6.04886 | 36.66 | 0.498608 | 0.4187 | 0.4847173 | 0.2614491 | -0.0566 | 3.088158 | 40.1418
7785 | 10.864444 | 3.9143 | 43.574 | 19 | 6.0584 | 6.049503 | 36.7 | 0.498855 | 0.4196 | 0.4846946 | 0.2613892 | -0.0566 | 3.088521 | 40.1417
7786 | 10.865833 | 3.9143 | 43.5794 | 20 | 6.0434 | 6.050164 | 36.52 | 0.496 | 0.4197 | 0.4846716 | 0.2613297 | -0.0567 | 3.088884 | 40.1434
7787 | 10.867222 | 3.9137 | 43.5849 | 21 | 6.0554 | 6.050857 | 36.67 | 0.497317 | 0.4202 | 0.4846487 | 0.2612284 | -0.0567 | 3.089247 | 40.1426
7788 | 10.868611 | 3.9137 | 43.5903 | 20 | 6.0458 | 6.051457 | 36.55 | 0.498511 | 0.4202 | 0.4846247 | 0.2611699 | -0.0567 | 3.08961 | 40.1418
7789 | 10.87 | 3.9133 | 43.5958 | 22 | 6.053 | 6.052102 | 36.64 | 0.497405 | 0.4207 | 0.4846001 | 0.261113 | -0.0567 | 3.089973 | 40.1424
7790 | 10.871389 | 3.9133 | 43.6012 | 17 | 6.0542 | 6.052715 | 36.65 | 0.498015 | 0.4215 | 0.4845752 | 0.2610558 | -0.0567 | 3.090335 | 40.1421
7791 | 10.872778 | 3.913 | 43.6066 | 17 | 6.0542 | 6.05338 | 36.65 | 0.497708 | 0.422 | 0.4845499 | 0.261 | -0.0567 | 3.090698 | 40.1422
7792 | 10.874167 | 3.913 | 43.6121 | 18 | 6.0572 | 6.054005 | 36.69 | 0.499429 | 0.4225 | 0.4845245 | 0.2609447 | -0.0567 | 3.09106 | 40.1412
7793 | 10.875556 | 3.9126 | 43.6175 | 17 | 6.0578 | 6.054619 | 36.7 | 0.500334 | 0.4232 | 0.4844991 | 0.2608495 | -0.0567 | 3.091423 | 40.1406
7794 | 10.876944 | 3.9126 | 43.6229 | 17 | 6.0602 | 6.055247 | 36.73 | 0.500008 | 0.424 | 0.4844739 | 0.2607966 | -0.0567 | 3.091785 | 40.1408
7795 | 10.878333 | 3.9124 | 43.6284 | 18 | 6.0512 | 6.055881 | 36.62 | 0.497808 | 0.424 | 0.4844487 | 0.2607434 | -0.0566 | 3.092147 | 40.1421
7796 | 10.88 | 3.9124 | 43.6338 | 20 | 6.0554 | 6.056527 | 36.67 | 0.4986 | 0.4244 | 0.4844233 | 0.2606918 | -0.0566 | 3.092582 | 40.142
7797 | 10.881389 | 3.9122 | 43.6392 | 18 | 6.059 | 6.057185 | 36.71 | 0.499338 | 0.4252 | 0.4843984 | 0.2606417 | -0.0565 | 3.092944 | 40.1416
7798 | 10.882778 | 3.9122 | 43.6447 | 20 | 6.0536 | 6.057843 | 36.65 | 0.498835 | 0.4247 | 0.4843734 | 0.2605911 | -0.0565 | 3.093306 | 40.1418
7799 | 10.884167 | 3.9121 | 43.6501 | 18 | 6.0578 | 6.058534 | 36.7 | 0.499869 | 0.4253 | 0.4843487 | 0.2604989 | -0.0564 | 3.093668 | 40.1412
7800 | 10.885556 | 3.9121 | 43.6555 | 19 | 6.0667 | 6.059191 | 36.81 | 0.502488 | 0.4256 | 0.4843242 | 0.2604498 | -0.0563 | 3.094029 | 40.1396
7801 | 10.886944 | 3.9121 | 43.661 | 18 | 6.0733 | 6.059808 | 36.89 | 0.501201 | 0.4269 | 0.4842993 | 0.2604033 | -0.0563 | 3.094391 | 40.1403
7802 | 10.888333 | 3.9121 | 43.6664 | 18 | 6.0763 | 6.060464 | 36.92 | 0.503488 | 0.4284 | 0.4842752 | 0.2603592 | -0.0562 | 3.094753 | 40.139
7803 | 10.889722 | 3.9122 | 43.6718 | 21 | 6.0656 | 6.061122 | 36.79 | 0.501958 | 0.4288 | 0.4842509 | 0.2603158 | -0.0561 | 3.095114 | 40.1399
7804 | 10.891111 | 3.9122 | 43.6773 | 20 | 6.0757 | 6.061754 | 36.91 | 0.502482 | 0.4301 | 0.4842268 | 0.260275 | -0.056 | 3.095476 | 40.1395
7805 | 10.8925 | 3.9122 | 43.6827 | 21 | 6.059 | 6.06244 | 36.71 | 0.49956 | 0.4301 | 0.4842027 | 0.2601897 | -0.0559 | 3.095837 | 40.1413
7806 | 10.893889 | 3.9122 | 43.6881 | 17 | 6.0608 | 6.063138 | 36.73 | 0.501423 | 0.4299 | 0.4841783 | 0.2601488 | -0.0558 | 3.096199 | 40.1401
7807 | 10.895278 | 3.9124 | 43.6936 | 20 | 6.0662 | 6.063803 | 36.8 | 0.502677 | 0.4303 | 0.4841541 | 0.2601082 | -0.0557 | 3.09656 | 40.1394
7808 | 10.896667 | 3.9124 | 43.699 | 19 | 6.0644 | 6.064456 | 36.78 | 0.501971 | 0.4308 | 0.4841293 | 0.2600683 | -0.0555 | 3.096921 | 40.1398
7809 | 10.898056 | 3.9127 | 43.7044 | 18 | 6.0596 | 6.065109 | 36.72 | 0.501967 | 0.4309 | 0.4841043 | 0.2600282 | -0.0554 | 3.097282 | 40.1398
7810 | 10.899444 | 3.9127 | 43.7099 | 18 | 6.0679 | 6.06582 | 36.82 | 0.501695 | 0.4313 | 0.4840793 | 0.2599887 | -0.0552 | 3.097643 | 40.1399
7811 | 10.900833 | 3.9129 | 43.7153 | 17 | 6.062 | 6.066451 | 36.75 | 0.501017 | 0.4313 | 0.4840544 | 0.2599068 | -0.0551 | 3.098004 | 40.1403
7812 | 10.902222 | 3.9129 | 43.7208 | 18 | 6.0685 | 6.067112 | 36.83 | 0.50425 | 0.4317 | 0.4840303 | 0.259868 | -0.0549 | 3.098365 | 40.1383
7813 | 10.903611 | 3.9133 | 43.7262 | 20 | 6.0733 | 6.06777 | 36.89 | 0.504547 | 0.4328 | 0.4840066 | 0.2598311 | -0.0548 | 3.098726 | 40.1381
7814 | 10.905 | 3.9133 | 43.7316 | 20 | 6.0638 | 6.068425 | 36.77 | 0.503654 | 0.4328 | 0.4839832 | 0.2597948 | -0.0546 | 3.099087 | 40.1386
7815 | 10.906389 | 3.9138 | 43.7371 | 19 | 6.0709 | 6.069071 | 36.86 | 0.503918 | 0.4332 | 0.4839597 | 0.2597597 | -0.0544 | 3.099448 | 40.1384
7816 | 10.907778 | 3.9138 | 43.7425 | 18 | 6.0667 | 6.069722 | 36.81 | 0.503503 | 0.4331 | 0.4839361 | 0.2597245 | -0.0542 | 3.099809 | 40.1387
7817 | 10.909167 | 3.9142 | 43.748 | 21 | 6.0721 | 6.07033 | 36.87 | 0.502688 | 0.4336 | 0.483912 | 0.2596455 | -0.054 | 3.100169 | 40.1391
7818 | 10.910556 | 3.9142 | 43.7534 | 17 | 6.0775 | 6.071032 | 36.94 | 0.505534 | 0.4344 | 0.4838875 | 0.2596123 | -0.0539 | 3.10053 | 40.1374
7819 | 10.911944 | 3.9148 | 43.7589 | 21 | 6.0799 | 6.071687 | 36.97 | 0.505938 | 0.4351 | 0.4838634 | 0.2595803 | -0.0537 | 3.10089 | 40.1371
7820 | 10.913333 | 3.9148 | 43.7643 | 20 | 6.0733 | 6.072348 | 36.89 | 0.504421 | 0.4352 | 0.4838392 | 0.2595483 | -0.0534 | 3.101251 | 40.138
7821 | 10.914722 | 3.9155 | 43.7697 | 22 | 6.0739 | 6.073007 | 36.89 | 0.506095 | 0.4356 | 0.483815 | 0.2595172 | -0.0532 | 3.101611 | 40.137
7822 | 10.916111 | 3.9155 | 43.7752 | 18 | 6.0757 | 6.073621 | 36.91 | 0.504862 | 0.4361 | 0.4837908 | 0.2594873 | -0.053 | 3.101972 | 40.1377
7823 | 10.9175 | 3.9162 | 43.7806 | 21 | 6.0715 | 6.07428 | 36.86 | 0.506156 | 0.4361 | 0.483767 | 0.2594122 | -0.0527 | 3.102332 | 40.1369
7824 | 10.918889 | 3.9162 | 43.7861 | 20 | 6.0727 | 6.074934 | 36.88 | 0.503941 | 0.436 | 0.4837436 | 0.2593823 | -0.0525 | 3.102692 | 40.1382
7825 | 10.920278 | 3.9169 | 43.7915 | 18 | 6.0763 | 6.075577 | 36.92 | 0.505462 | 0.4363 | 0.4837208 | 0.2593526 | -0.0522 | 3.103053 | 40.1373
7826 | 10.921667 | 3.9169 | 43.797 | 20 | 6.0847 | 6.07625 | 37.02 | 0.506394 | 0.4376 | 0.4836977 | 0.2593256 | -0.052 | 3.103413 | 40.1367
7827 | 10.923056 | 3.9178 | 43.8024 | 21 | 6.0673 | 6.076918 | 36.81 | 0.503915 | 0.4372 | 0.4836744 | 0.2592983 | -0.0517 | 3.103773 | 40.1382
7828 | 10.924444 | 3.9178 | 43.8078 | 21 | 6.0775 | 6.07759 | 36.94 | 0.504464 | 0.4376 | 0.4836511 | 0.2592713 | -0.0514 | 3.104133 | 40.1378
7829 | 10.925833 | 3.9187 | 43.8133 | 20 | 6.0739 | 6.078217 | 36.89 | 0.504485 | 0.4374 | 0.4836277 | 0.2591984 | -0.0512 | 3.104493 | 40.1378
7830 | 10.927222 | 3.9187 | 43.8187 | 19 | 6.0709 | 6.078893 | 36.86 | 0.504955 | 0.4372 | 0.4836042 | 0.2591709 | -0.0509 | 3.104853 | 40.1375
7831 | 10.928611 | 3.9196 | 43.8242 | 21 | 6.0817 | 6.079536 | 36.99 | 0.505795 | 0.4376 | 0.4835805 | 0.259144 | -0.0506 | 3.105213 | 40.1369
7832 | 10.930278 | 3.9196 | 43.8296 | 20 | 6.0775 | 6.080174 | 36.94 | 0.504785 | 0.4377 | 0.4835565 | 0.2591177 | -0.0503 | 3.105645 | 40.1379
7833 | 10.931667 | 3.9207 | 43.8351 | 21 | 6.0685 | 6.080785 | 36.83 | 0.503598 | 0.4369 | 0.4835328 | 0.2590909 | -0.05 | 3.106005 | 40.1386
7834 | 10.933056 | 3.9207 | 43.8405 | 18 | 6.0882 | 6.0814 | 37.07 | 0.506959 | 0.4377 | 0.4835098 | 0.2590663 | -0.0496 | 3.106365 | 40.1366
7835 | 10.934444 | 3.9218 | 43.846 | 19 | 6.0829 | 6.082053 | 37 | 0.507631 | 0.4382 | 0.4834871 | 0.2589931 | -0.0493 | 3.106724 | 40.1361
7836 | 10.935833 | 3.9218 | 43.8515 | 18 | 6.0859 | 6.082683 | 37.04 | 0.511863 | 0.4387 | 0.4834644 | 0.2589701 | -0.049 | 3.107084 | 40.1336
7837 | 10.937222 | 3.923 | 43.8569 | 19 | 6.0841 | 6.083358 | 37.02 | 0.50739 | 0.4393 | 0.4834419 | 0.2589483 | -0.0486 | 3.107444 | 40.1362
7838 | 10.938611 | 3.923 | 43.8623 | 21 | 6.0811 | 6.083986 | 36.98 | 0.505996 | 0.4393 | 0.4834193 | 0.258926 | -0.0483 | 3.107803 | 40.137
7839 | 10.94 | 3.9242 | 43.8678 | 19 | 6.0859 | 6.08464 | 37.04 | 0.508469 | 0.4397 | 0.4833969 | 0.2589044 | -0.0479 | 3.108163 | 40.1355
7840 | 10.941389 | 3.9242 | 43.8732 | 21 | 6.0787 | 6.085311 | 36.95 | 0.505243 | 0.4393 | 0.4833747 | 0.2588816 | -0.0476 | 3.108523 | 40.1374
7841 | 10.942778 | 3.9254 | 43.8787 | 19 | 6.0775 | 6.08592 | 36.94 | 0.507856 | 0.4387 | 0.4833524 | 0.2588105 | -0.0472 | 3.108882 | 40.1358
7842 | 10.944167 | 3.9254 | 43.8842 | 19 | 6.0847 | 6.086585 | 37.02 | 0.508435 | 0.4388 | 0.4833305 | 0.258787 | -0.0468 | 3.109242 | 40.1355
7843 | 10.945556 | 3.9268 | 43.8896 | 19 | 6.093 | 6.087226 | 37.12 | 0.509721 | 0.4395 | 0.4833087 | 0.2587653 | -0.0464 | 3.109601 | 40.1347
7844 | 10.946944 | 3.9268 | 43.8951 | 20 | 6.0876 | 6.087875 | 37.06 | 0.508848 | 0.4392 | 0.4832863 | 0.2587429 | -0.0461 | 3.10996 | 40.1352
7845 | 10.948333 | 3.9282 | 43.9005 | 18 | 6.0918 | 6.088546 | 37.11 | 0.509642 | 0.4397 | 0.4832642 | 0.258721 | -0.0457 | 3.11032 | 40.1347
7846 | 10.949722 | 3.9282 | 43.906 | 21 | 6.0876 | 6.089217 | 37.06 | 0.507348 | 0.4396 | 0.4832427 | 0.2586992 | -0.0453 | 3.110679 | 40.136
7847 | 10.951111 | 3.9295 | 43.9114 | 18 | 6.0912 | 6.089833 | 37.1 | 0.510981 | 0.4403 | 0.4832214 | 0.2586306 | -0.0449 | 3.111038 | 40.1338
7848 | 10.9525 | 3.9295 | 43.9169 | 20 | 6.0823 | 6.090424 | 36.99 | 0.507844 | 0.4399 | 0.4831995 | 0.2586094 | -0.0445 | 3.111397 | 40.1357
7849 | 10.953889 | 3.931 | 43.9223 | 19 | 6.0912 | 6.091069 | 37.1 | 0.509715 | 0.4405 | 0.4831777 | 0.2585893 | -0.0441 | 3.111757 | 40.1345
7850 | 10.955278 | 3.931 | 43.9278 | 19 | 6.0966 | 6.091701 | 37.17 | 0.511819 | 0.4411 | 0.4831558 | 0.2585703 | -0.0437 | 3.112116 | 40.1332
7851 | 10.956667 | 3.9325 | 43.9333 | 19 | 6.0954 | 6.092345 | 37.15 | 0.51032 | 0.4419 | 0.483134 | 0.2585525 | -0.0433 | 3.112475 | 40.1341
7852 | 10.958056 | 3.9325 | 43.9387 | 21 | 6.0989 | 6.092996 | 37.2 | 0.509778 | 0.4427 | 0.4831125 | 0.2585366 | -0.0428 | 3.112834 | 40.1344
7853 | 10.959444 | 3.934 | 43.9442 | 18 | 6.0888 | 6.093602 | 37.07 | 0.510087 | 0.4426 | 0.4830911 | 0.2584711 | -0.0424 | 3.113193 | 40.1342
7854 | 10.960833 | 3.934 | 43.9497 | 21 | 6.0966 | 6.094234 | 37.17 | 0.512116 | 0.4427 | 0.4830693 | 0.2584553 | -0.042 | 3.113552 | 40.1329
7855 | 10.962222 | 3.9355 | 43.9551 | 22 | 6.1025 | 6.094838 | 37.24 | 0.511649 | 0.4434 | 0.4830483 | 0.2584411 | -0.0416 | 3.113911 | 40.1332
7856 | 10.963611 | 3.9355 | 43.9606 | 22 | 6.0948 | 6.095484 | 37.15 | 0.510255 | 0.4435 | 0.4830278 | 0.2584276 | -0.0412 | 3.11427 | 40.134
7857 | 10.965 | 3.9372 | 43.9661 | 20 | 6.1019 | 6.096113 | 37.23 | 0.512674 | 0.4445 | 0.4830078 | 0.2584149 | -0.0407 | 3.114629 | 40.1325
7858 | 10.966389 | 3.9372 | 43.9715 | 20 | 6.0978 | 6.096788 | 37.18 | 0.512147 | 0.4449 | 0.4829879 | 0.2584046 | -0.0403 | 3.114988 | 40.1328
7859 | 10.967778 | 3.9387 | 43.977 | 19 | 6.0954 | 6.097461 | 37.15 | 0.51122 | 0.4448 | 0.4829685 | 0.2583409 | -0.0399 | 3.115347 | 40.1333
7860 | 10.969167 | 3.9387 | 43.9825 | 18 | 6.0989 | 6.098096 | 37.2 | 0.514086 | 0.4452 | 0.4829496 | 0.2583311 | -0.0394 | 3.115705 | 40.1316
7861 | 10.970556 | 3.9404 | 43.988 | 19 | 6.0942 | 6.098705 | 37.14 | 0.511731 | 0.4454 | 0.4829305 | 0.2583209 | -0.039 | 3.116064 | 40.1329
7862 | 10.971944 | 3.9404 | 43.9934 | 19 | 6.0989 | 6.099359 | 37.2 | 0.513611 | 0.4456 | 0.4829109 | 0.2583114 | -0.0386 | 3.116423 | 40.1318
7863 | 10.973333 | 3.9421 | 43.9989 | 21 | 6.1025 | 6.100055 | 37.24 | 0.512299 | 0.4461 | 0.4828911 | 0.2583023 | -0.0381 | 3.116782 | 40.1325
7864 | 10.974722 | 3.9421 | 44.0044 | 19 | 6.109 | 6.100673 | 37.32 | 0.515725 | 0.4469 | 0.4828715 | 0.2582948 | -0.0377 | 3.11714 | 40.1304
7865 | 10.976111 | 3.9437 | 44.0099 | 19 | 6.1025 | 6.101304 | 37.24 | 0.515152 | 0.4472 | 0.4828523 | 0.2582356 | -0.0372 | 3.117499 | 40.1307
7866 | 10.9775 | 3.9437 | 44.0154 | 20 | 6.1126 | 6.101937 | 37.36 | 0.515844 | 0.448 | 0.4828324 | 0.2582298 | -0.0368 | 3.117858 | 40.1303
7867 | 10.978889 | 3.9454 | 44.0208 | 18 | 6.0936 | 6.102596 | 37.13 | 0.512498 | 0.4478 | 0.482813 | 0.2582234 | -0.0363 | 3.118216 | 40.1323
7868 | 10.980278 | 3.9454 | 44.0263 | 21 | 6.1031 | 6.103244 | 37.25 | 0.513335 | 0.4485 | 0.4827938 | 0.2582175 | -0.0359 | 3.118575 | 40.1317
7869 | 10.981667 | 3.9472 | 44.0318 | 20 | 6.1031 | 6.103917 | 37.25 | 0.513852 | 0.4489 | 0.4827753 | 0.2582119 | -0.0354 | 3.118934 | 40.1314
7870 | 10.983333 | 3.9472 | 44.0373 | 21 | 6.1019 | 6.104516 | 37.23 | 0.513932 | 0.4489 | 0.4827575 | 0.258206 | -0.035 | 3.119364 | 40.1317
7871 | 10.984722 | 3.9488 | 44.0428 | 20 | 6.1061 | 6.105168 | 37.28 | 0.513857 | 0.4498 | 0.4827399 | 0.2581527 | -0.0345 | 3.119723 | 40.1317
7872 | 10.986111 | 3.9488 | 44.0483 | 18 | 6.109 | 6.105837 | 37.32 | 0.514879 | 0.4504 | 0.4827226 | 0.2581492 | -0.0341 | 3.120081 | 40.131
7873 | 10.9875 | 3.9506 | 44.0537 | 19 | 6.1085 | 6.106501 | 37.31 | 0.515969 | 0.4506 | 0.4827057 | 0.2581456 | -0.0336 | 3.12044 | 40.1304
7874 | 10.988889 | 3.9506 | 44.0592 | 18 | 6.1067 | 6.107124 | 37.29 | 0.513823 | 0.4506 | 0.4826889 | 0.2581427 | -0.0332 | 3.120798 | 40.1316
7875 | 10.990278 | 3.9524 | 44.0647 | 19 | 6.1079 | 6.107807 | 37.31 | 0.51532 | 0.451 | 0.4826725 | 0.2581402 | -0.0327 | 3.121157 | 40.1307
7876 | 10.991667 | 3.9524 | 44.0702 | 20 | 6.1067 | 6.108466 | 37.29 | 0.520651 | 0.4509 | 0.4826561 | 0.258138 | -0.0322 | 3.121515 | 40.1275
7877 | 10.993056 | 3.9541 | 44.0757 | 18 | 6.1114 | 6.109104 | 37.35 | 0.519987 | 0.4515 | 0.4826399 | 0.2580871 | -0.0318 | 3.121874 | 40.1278
7878 | 10.994444 | 3.9541 | 44.0812 | 20 | 6.109 | 6.109769 | 37.32 | 0.514188 | 0.4517 | 0.4826245 | 0.2580861 | -0.0313 | 3.122232 | 40.1312
7879 | 10.995833 | 3.9559 | 44.0867 | 19 | 6.1156 | 6.110375 | 37.4 | 0.517548 | 0.4521 | 0.4826099 | 0.2580856 | -0.0309 | 3.122591 | 40.1292
7880 | 10.997222 | 3.9559 | 44.0922 | 21 | 6.1079 | 6.111053 | 37.31 | 0.514857 | 0.452 | 0.4825955 | 0.2580841 | -0.0304 | 3.122949 | 40.1307
7881 | 10.998611 | 3.9577 | 44.0977 | 19 | 6.1156 | 6.111735 | 37.4 | 0.518285 | 0.4525 | 0.4825815 | 0.2580832 | -0.03 | 3.123308 | 40.1286
7882 | 11 | 3.9577 | 44.1032 | 22 | 6.1114 | 6.112407 | 37.35 | 0.517231 | 0.4524 | 0.4825677 | 0.2580822 | -0.0295 | 3.123666 | 40.1292
7883 | 11.001389 | 3.9594 | 44.1104 | 19 | 6.1085 | 6.113063 | 37.31 | 0.517685 | 0.452 | 0.4825538 | 0.2580335 | -0.029 | 3.124025 | 40.1283
7884 | 11.003056 | 3.9603 | 44.1159 | 21 | 6.1191 | 6.113754 | 37.44 | 0.517332 | 0.4523 | 0.4825404 | 0.2580325 | -0.0286 | 3.124455 | 40.1288
7885 | 11.004444 | 3.9603 | 44.1214 | 20 | 6.1162 | 6.114415 | 37.41 | 0.518503 | 0.4529 | 0.4825275 | 0.2580332 | -0.0282 | 3.124813 | 40.1281
7886 | 11.005833 | 3.9621 | 44.1269 | 19 | 6.1215 | 6.115064 | 37.47 | 0.518687 | 0.4537 | 0.4825155 | 0.2580357 | -0.0277 | 3.125171 | 40.1279
7887 | 11.007222 | 3.9621 | 44.1324 | 22 | 6.1162 | 6.115716 | 37.41 | 0.516049 | 0.4537 | 0.4825032 | 0.2580381 | -0.0273 | 3.12553 | 40.1295
7888 | 11.008611 | 3.9639 | 44.1379 | 20 | 6.115 | 6.116379 | 37.39 | 0.517223 | 0.4535 | 0.4824909 | 0.2580407 | -0.0268 | 3.125888 | 40.1287
7889 | 11.01 | 3.9639 | 44.1434 | 20 | 6.1043 | 6.117026 | 37.26 | 0.518152 | 0.4529 | 0.4824795 | 0.2579918 | -0.0264 | 3.126246 | 40.1281
7890 | 11.011667 | 3.9655 | 44.1489 | 21 | 6.1251 | 6.117687 | 37.52 | 0.520748 | 0.4533 | 0.4824679 | 0.2579942 | -0.0259 | 3.126676 | 40.1269
7891 | 11.013056 | 3.9655 | 44.1544 | 21 | 6.1268 | 6.118347 | 37.54 | 0.521336 | 0.4544 | 0.482457 | 0.2579984 | -0.0255 | 3.127035 | 40.1265
7892 | 11.014444 | 3.9673 | 44.16 | 19 | 6.1138 | 6.118982 | 37.38 | 0.518054 | 0.4545 | 0.4824462 | 0.2580016 | -0.0251 | 3.127393 | 40.1284
7893 | 11.015833 | 3.9673 | 44.1655 | 17 | 6.1203 | 6.119638 | 37.46 | 0.522881 | 0.4547 | 0.482435 | 0.2580052 | -0.0246 | 3.127751 | 40.1255
7894 | 11.017222 | 3.969 | 44.171 | 18 | 6.1221 | 6.120263 | 37.48 | 0.521934 | 0.4549 | 0.4824235 | 0.2580092 | -0.0242 | 3.12811 | 40.126
7895 | 11.018611 | 3.969 | 44.1765 | 19 | 6.1174 | 6.120929 | 37.42 | 0.517945 | 0.455 | 0.4824122 | 0.2579646 | -0.0238 | 3.128468 | 40.1283
7896 | 11.02 | 3.9706 | 44.182 | 18 | 6.1156 | 6.121636 | 37.4 | 0.521292 | 0.4548 | 0.4824012 | 0.2579685 | -0.0233 | 3.128826 | 40.1263
7897 | 11.021389 | 3.9706 | 44.1875 | 18 | 6.1357 | 6.122287 | 37.65 | 0.522843 | 0.4564 | 0.4823906 | 0.2579749 | -0.0229 | 3.129185 | 40.1253
7898 | 11.022778 | 3.9723 | 44.1931 | 21 | 6.1233 | 6.122959 | 37.49 | 0.519743 | 0.4571 | 0.4823805 | 0.2579821 | -0.0225 | 3.129543 | 40.1271
7899 | 11.024167 | 3.9723 | 44.1986 | 19 | 6.1251 | 6.12365 | 37.52 | 0.520714 | 0.4576 | 0.4823707 | 0.2579898 | -0.0221 | 3.129901 | 40.1265
7900 | 11.025556 | 3.974 | 44.2041 | 18 | 6.1274 | 6.124311 | 37.55 | 0.522888 | 0.4582 | 0.4823612 | 0.2579982 | -0.0217 | 3.13026 | 40.1251
7901 | 11.026944 | 3.974 | 44.2096 | 21 | 6.1227 | 6.124921 | 37.49 | 0.520509 | 0.4583 | 0.4823518 | 0.2579596 | -0.0213 | 3.130618 | 40.1265
7902 | 11.028333 | 3.9755 | 44.2151 | 19 | 6.1351 | 6.125568 | 37.64 | 0.52417 | 0.4591 | 0.4823434 | 0.2579695 | -0.0209 | 3.130976 | 40.1243
7903 | 11.029722 | 3.9755 | 44.2207 | 19 | 6.1268 | 6.126249 | 37.54 | 0.520496 | 0.4595 | 0.4823356 | 0.2579806 | -0.0205 | 3.131334 | 40.1264
7904 | 11.031111 | 3.9772 | 44.2262 | 17 | 6.1339 | 6.126911 | 37.63 | 0.52514 | 0.4605 | 0.4823282 | 0.2579934 | -0.0201 | 3.131693 | 40.1236
7905 | 11.0325 | 3.9772 | 44.2318 | 19 | 6.128 | 6.127604 | 37.55 | 0.521451 | 0.4605 | 0.4823211 | 0.258006 | -0.0197 | 3.132051 | 40.1257
7906 | 11.033889 | 3.9789 | 44.2373 | 20 | 6.1351 | 6.128252 | 37.64 | 0.525503 | 0.4611 | 0.4823135 | 0.2580215 | -0.0193 | 3.13241 | 40.1232
7907 | 11.035278 | 3.9789 | 44.2428 | 18 | 6.1387 | 6.128955 | 37.68 | 0.525232 | 0.4619 | 0.4823061 | 0.2579861 | -0.0189 | 3.132768 | 40.1234
7908 | 11.036667 | 3.9804 | 44.2483 | 18 | 6.1268 | 6.12963 | 37.54 | 0.521181 | 0.4623 | 0.4822986 | 0.2580035 | -0.0185 | 3.133126 | 40.1257
7909 | 11.038056 | 3.9804 | 44.2539 | 19 | 6.1363 | 6.130266 | 37.65 | 0.524833 | 0.4627 | 0.4822918 | 0.2580212 | -0.0181 | 3.133485 | 40.1235
7910 | 11.039444 | 3.9821 | 44.2594 | 20 | 6.1292 | 6.130935 | 37.57 | 0.520116 | 0.4627 | 0.4822853 | 0.2580387 | -0.0177 | 3.133843 | 40.1262
7911 | 11.040833 | 3.9821 | 44.2649 | 21 | 6.1245 | 6.131621 | 37.51 | 0.521456 | 0.4628 | 0.4822785 | 0.2580571 | -0.0173 | 3.134201 | 40.1254
7912 | 11.042222 | 3.9838 | 44.2705 | 18 | 6.1345 | 6.132301 | 37.63 | 0.52438 | 0.4631 | 0.4822721 | 0.2580766 | -0.0169 | 3.13456 | 40.1236
7913 | 11.043611 | 3.9838 | 44.276 | 19 | 6.1316 | 6.133016 | 37.6 | 0.522681 | 0.4632 | 0.4822662 | 0.2580424 | -0.0165 | 3.134918 | 40.1245
7914 | 11.045 | 3.9853 | 44.2815 | 20 | 6.1398 | 6.133703 | 37.7 | 0.523504 | 0.4639 | 0.4822604 | 0.2580631 | -0.0162 | 3.135277 | 40.124
7915 | 11.046389 | 3.9853 | 44.2871 | 20 | 6.1304 | 6.134401 | 37.58 | 0.525058 | 0.4636 | 0.4822549 | 0.2580841 | -0.0158 | 3.135635 | 40.123
7916 | 11.047778 | 3.9869 | 44.2926 | 18 | 6.1239 | 6.135058 | 37.5 | 0.524317 | 0.463 | 0.4822497 | 0.2581037 | -0.0154 | 3.135993 | 40.1234
7917 | 11.049167 | 3.9869 | 44.2982 | 21 | 6.1316 | 6.135695 | 37.6 | 0.524689 | 0.4637 | 0.4822444 | 0.2581241 | -0.015 | 3.136352 | 40.1231
7918 | 11.050556 | 3.9886 | 44.3037 | 18 | 6.1446 | 6.136369 | 37.76 | 0.530078 | 0.4643 | 0.4822395 | 0.2581456 | -0.0146 | 3.136711 | 40.1198
7919 | 11.051944 | 3.9886 | 44.3092 | 20 | 6.141 | 6.13704 | 37.71 | 0.526504 | 0.4648 | 0.4822351 | 0.2581138 | -0.0142 | 3.137069 | 40.1219
7920 | 11.053333 | 3.9901 | 44.3148 | 20 | 6.1446 | 6.137722 | 37.76 | 0.524687 | 0.4652 | 0.4822314 | 0.2581366 | -0.0139 | 3.137427 | 40.1229
7921 | 11.054722 | 3.9901 | 44.3203 | 21 | 6.1481 | 6.138376 | 37.8 | 0.526057 | 0.4661 | 0.4822279 | 0.2581606 | -0.0135 | 3.137786 | 40.1221
7922 | 11.056111 | 3.9917 | 44.3259 | 20 | 6.1404 | 6.139041 | 37.7 | 0.527959 | 0.4664 | 0.4822242 | 0.2581846 | -0.0131 | 3.138145 | 40.1209
7923 | 11.0575 | 3.9917 | 44.3314 | 18 | 6.1452 | 6.139705 | 37.76 | 0.532125 | 0.4666 | 0.4822211 | 0.2582086 | -0.0127 | 3.138503 | 40.1183
7924 | 11.058889 | 3.9934 | 44.337 | 19 | 6.1463 | 6.140385 | 37.78 | 0.524922 | 0.467 | 0.4822184 | 0.2582329 | -0.0123 | 3.138862 | 40.1225
7925 | 11.060278 | 3.9934 | 44.3425 | 19 | 6.144 | 6.141062 | 37.75 | 0.528653 | 0.4673 | 0.4822153 | 0.2582063 | -0.0119 | 3.139221 | 40.1203
7926 | 11.061667 | 3.9949 | 44.3481 | 20 | 6.1499 | 6.141759 | 37.82 | 0.529925 | 0.4686 | 0.4822123 | 0.258233 | -0.0116 | 3.139579 | 40.1194
7927 | 11.063056 | 3.9949 | 44.3537 | 20 | 6.1475 | 6.142451 | 37.79 | 0.52848 | 0.4686 | 0.4822098 | 0.2582598 | -0.0112 | 3.139938 | 40.1202
7928 | 11.064444 | 3.9966 | 44.3592 | 20 | 6.1404 | 6.14308 | 37.7 | 0.526309 | 0.4679 | 0.4822071 | 0.2582851 | -0.0108 | 3.140296 | 40.1214
7929 | 11.065833 | 3.9966 | 44.3648 | 17 | 6.1475 | 6.143791 | 37.79 | 0.52954 | 0.4686 | 0.4822038 | 0.2583113 | -0.0104 | 3.140655 | 40.1195
7930 | 11.067222 | 3.9983 | 44.3703 | 21 | 6.1475 | 6.144433 | 37.79 | 0.528779 | 0.4689 | 0.4822003 | 0.2583372 | -0.01 | 3.141014 | 40.1199
7931 | 11.068611 | 3.9983 | 44.3759 | 19 | 6.1416 | 6.145077 | 37.72 | 0.528621 | 0.4694 | 0.4821964 | 0.2583151 | -0.0097 | 3.141373 | 40.1199
7932 | 11.07 | 3.9998 | 44.3814 | 19 | 6.1552 | 6.145758 | 37.89 | 0.529441 | 0.4704 | 0.4821926 | 0.2583433 | -0.0093 | 3.141732 | 40.1193
7933 | 11.071389 | 3.9998 | 44.387 | 18 | 6.1487 | 6.146447 | 37.81 | 0.529874 | 0.4712 | 0.4821931 | 0.2583728 | -0.0089 | 3.14209 | 40.119
7934 | 11.072778 | 4.0015 | 44.3925 | 20 | 6.1457 | 6.147098 | 37.77 | 0.527695 | 0.4715 | 0.4821931 | 0.2584019 | -0.0085 | 3.142449 | 40.1202
7935 | 11.074167 | 4.0015 | 44.3981 | 21 | 6.1475 | 6.147752 | 37.79 | 0.530226 | 0.4714 | 0.4821933 | 0.2584305 | -0.0081 | 3.142808 | 40.1187
7936 | 11.075833 | 4.0033 | 44.4037 | 17 | 6.154 | 6.148414 | 37.87 | 0.530851 | 0.4714 | 0.4821938 | 0.2584597 | -0.0077 | 3.143239 | 40.1186
7937 | 11.077222 | 4.0033 | 44.4092 | 21 | 6.141 | 6.149076 | 37.71 | 0.52828 | 0.4707 | 0.482194 | 0.2584401 | -0.0074 | 3.143598 | 40.1201
7938 | 11.078611 | 4.0048 | 44.4148 | 20 | 6.1505 | 6.149768 | 37.83 | 0.528387 | 0.4712 | 0.4821942 | 0.2584689 | -0.007 | 3.143957 | 40.1199
7939 | 11.08 | 4.0048 | 44.4203 | 18 | 6.1646 | 6.150451 | 38 | 0.531297 | 0.4726 | 0.482195 | 0.2584996 | -0.0066 | 3.144316 | 40.1182
7940 | 11.081389 | 4.0065 | 44.4259 | 19 | 6.1605 | 6.151109 | 37.95 | 0.53317 | 0.4733 | 0.4821959 | 0.2585315 | -0.0062 | 3.144675 | 40.117
7941 | 11.082778 | 4.0065 | 44.4315 | 19 | 6.1534 | 6.151783 | 37.86 | 0.531602 | 0.4741 | 0.4821973 | 0.2585642 | -0.0058 | 3.145034 | 40.1178
7942 | 11.084167 | 4.0083 | 44.437 | 18 | 6.1564 | 6.152457 | 37.9 | 0.530928 | 0.4744 | 0.4821985 | 0.2585973 | -0.0054 | 3.145393 | 40.1182
7943 | 11.085556 | 4.0083 | 44.4426 | 19 | 6.1446 | 6.153132 | 37.76 | 0.531628 | 0.4739 | 0.4821991 | 0.2585832 | -0.0051 | 3.145752 | 40.1177
7944 | 11.086944 | 4.0099 | 44.4482 | 20 | 6.1522 | 6.153787 | 37.85 | 0.532597 | 0.4739 | 0.4821993 | 0.2586156 | -0.0047 | 3.146111 | 40.117
7945 | 11.088333 | 4.0099 | 44.4537 | 21 | 6.1516 | 6.154466 | 37.84 | 0.531292 | 0.4738 | 0.4822001 | 0.2586473 | -0.0043 | 3.146471 | 40.1178
7946 | 11.089722 | 4.0116 | 44.4593 | 20 | 6.1564 | 6.155188 | 37.9 | 0.530084 | 0.4741 | 0.4822014 | 0.2586795 | -0.0039 | 3.14683 | 40.1184
7947 | 11.091111 | 4.0116 | 44.4649 | 18 | 6.1546 | 6.15588 | 37.88 | 0.532258 | 0.4745 | 0.4822029 | 0.258712 | -0.0035 | 3.147189 | 40.117
7948 | 11.0925 | 4.0134 | 44.4705 | 18 | 6.1622 | 6.156581 | 37.97 | 0.535178 | 0.4751 | 0.4822051 | 0.2587456 | -0.0031 | 3.147549 | 40.1152
7949 | 11.093889 | 4.0134 | 44.476 | 23 | 6.144 | 6.157263 | 37.75 | 0.531524 | 0.4741 | 0.4822071 | 0.2587323 | -0.0027 | 3.147908 | 40.1173
7950 | 11.095278 | 4.0149 | 44.4816 | 19 | 6.1652 | 6.157958 | 38.01 | 0.536404 | 0.4749 | 0.4822089 | 0.2587656 | -0.0024 | 3.148267 | 40.1144
7951 | 11.096667 | 4.0149 | 44.4872 | 19 | 6.1493 | 6.158592 | 37.81 | 0.531554 | 0.4748 | 0.4822107 | 0.2587979 | -0.002 | 3.148627 | 40.1171
7952 | 11.098056 | 4.0167 | 44.4928 | 20 | 6.1611 | 6.159249 | 37.96 | 0.53407 | 0.4751 | 0.4822124 | 0.2588311 | -0.0016 | 3.148986 | 40.1156
7953 | 11.099444 | 4.0167 | 44.4983 | 20 | 6.164 | 6.159924 | 38 | 0.535077 | 0.4761 | 0.4822141 | 0.2588658 | -0.0012 | 3.149346 | 40.1149
7954 | 11.100833 | 4.0184 | 44.5039 | 18 | 6.1528 | 6.160618 | 37.86 | 0.533355 | 0.476 | 0.4822161 | 0.2588999 | -0.0008 | 3.149705 | 40.1159
7955 | 11.102222 | 4.0184 | 44.5095 | 20 | 6.1687 | 6.161235 | 38.05 | 0.536733 | 0.4769 | 0.4822181 | 0.2588916 | -0.0005 | 3.150065 | 40.1138
7956 | 11.103611 | 4.02 | 44.5151 | 19 | 6.1634 | 6.161929 | 37.99 | 0.5375 | 0.4777 | 0.4822201 | 0.2589283 | -0.0001 | 3.150424 | 40.1132
7957 | 11.105 | 4.02 | 44.5207 | 21 | 6.1699 | 6.162642 | 38.07 | 0.533303 | 0.4788 | 0.4822221 | 0.258966 | 0.0003 | 3.150784 | 40.1157
7958 | 11.106389 | 4.0217 | 44.5263 | 22 | 6.1728 | 6.163325 | 38.1 | 0.538531 | 0.4794 | 0.4822243 | 0.2590039 | 0.0007 | 3.151144 | 40.1125
7959 | 11.107778 | 4.0217 | 44.5318 | 21 | 6.1746 | 6.163999 | 38.13 | 0.536992 | 0.48 | 0.4822264 | 0.2590425 | 0.0011 | 3.151504 | 40.1133
7960 | 11.109167 | 4.0235 | 44.5374 | 21 | 6.1693 | 6.16467 | 38.06 | 0.537783 | 0.4808 | 0.4822286 | 0.2590825 | 0.0014 | 3.151863 | 40.1128
7961 | 11.110556 | 4.0235 | 44.543 | 19 | 6.1599 | 6.165353 | 37.94 | 0.536512 | 0.4807 | 0.4822307 | 0.2590813 | 0.0018 | 3.152223 | 40.1135
7962 | 11.111944 | 4.0251 | 44.5486 | 21 | 6.1705 | 6.166049 | 38.07 | 0.538453 | 0.481 | 0.4822329 | 0.2591215 | 0.0022 | 3.152583 | 40.1122
7963 | 11.113333 | 4.0251 | 44.5542 | 19 | 6.167 | 6.166729 | 38.03 | 0.536528 | 0.4815 | 0.4822349 | 0.2591627 | 0.0026 | 3.152943 | 40.1133
7964 | 11.114722 | 4.0269 | 44.5598 | 19 | 6.1687 | 6.167431 | 38.05 | 0.538653 | 0.4815 | 0.4822367 | 0.2592042 | 0.003 | 3.153303 | 40.1119
7965 | 11.116111 | 4.0269 | 44.5654 | 18 | 6.1687 | 6.168118 | 38.05 | 0.537585 | 0.4817 | 0.482238 | 0.2592455 | 0.0033 | 3.153663 | 40.1125
7966 | 11.1175 | 4.0287 | 44.571 | 20 | 6.1605 | 6.168782 | 37.95 | 0.53683 | 0.4811 | 0.4822396 | 0.2592855 | 0.0037 | 3.154023 | 40.1129
7967 | 11.118889 | 4.0287 | 44.5766 | 20 | 6.1693 | 6.169445 | 38.06 | 0.537857 | 0.4814 | 0.4822406 | 0.2592855 | 0.0041 | 3.154383 | 40.1122
7968 | 11.120278 | 4.0303 | 44.5822 | 20 | 6.1717 | 6.170142 | 38.09 | 0.538862 | 0.482 | 0.482242 | 0.2593268 | 0.0045 | 3.154743 | 40.1115
7969 | 11.121667 | 4.0303 | 44.5878 | 20 | 6.164 | 6.170817 | 38 | 0.53766 | 0.4819 | 0.4822435 | 0.2593677 | 0.0048 | 3.155104 | 40.1121
7970 | 11.123056 | 4.032 | 44.5934 | 20 | 6.1681 | 6.171467 | 38.05 | 0.540029 | 0.4816 | 0.4822452 | 0.2594076 | 0.0052 | 3.155464 | 40.1106
7971 | 11.124444 | 4.032 | 44.599 | 21 | 6.174 | 6.172145 | 38.12 | 0.539474 | 0.4821 | 0.4822475 | 0.259448 | 0.0056 | 3.155824 | 40.1109
7972 | 11.125833 | 4.0337 | 44.6046 | 24 | 6.1664 | 6.172837 | 38.02 | 0.538889 | 0.4819 | 0.4822495 | 0.2594875 | 0.0059 | 3.156184 | 40.1112
7973 | 11.127222 | 4.0337 | 44.6102 | 21 | 6.1717 | 6.17354 | 38.09 | 0.536382 | 0.4817 | 0.4822512 | 0.2594894 | 0.0063 | 3.156545 | 40.1126
7974 | 11.128611 | 4.0353 | 44.6158 | 21 | 6.1857 | 6.174254 | 38.26 | 0.540534 | 0.4831 | 0.4822527 | 0.2595307 | 0.0067 | 3.156905 | 40.11
7975 | 11.13 | 4.0353 | 44.6214 | 25 | 6.1722 | 6.174934 | 38.1 | 0.538802 | 0.4834 | 0.4822531 | 0.259572 | 0.007 | 3.157266 | 40.111
7976 | 11.131389 | 4.037 | 44.627 | 20 | 6.1799 | 6.175579 | 38.19 | 0.538876 | 0.4845 | 0.4822538 | 0.2596149 | 0.0074 | 3.157626 | 40.1108
7977 | 11.132778 | 4.037 | 44.6326 | 19 | 6.1787 | 6.176231 | 38.18 | 0.539619 | 0.4854 | 0.4822542 | 0.2596592 | 0.0077 | 3.157987 | 40.1103
7978 | 11.134167 | 4.0387 | 44.6382 | 23 | 6.1834 | 6.176912 | 38.23 | 0.541923 | 0.4861 | 0.4822545 | 0.2597046 | 0.0081 | 3.158348 | 40.1089
7979 | 11.135556 | 4.0387 | 44.6438 | 20 | 6.1811 | 6.177565 | 38.21 | 0.540655 | 0.4864 | 0.482255 | 0.259714 | 0.0085 | 3.158708 | 40.1095
7980 | 11.136944 | 4.0403 | 44.6494 | 20 | 6.1846 | 6.178216 | 38.25 | 0.53769 | 0.487 | 0.4822556 | 0.2597606 | 0.0088 | 3.159069 | 40.1112
7981 | 11.138333 | 4.0403 | 44.6551 | 21 | 6.1728 | 6.178855 | 38.1 | 0.540882 | 0.487 | 0.482256 | 0.2598053 | 0.0092 | 3.15943 | 40.1092
7982 | 11.139722 | 4.0419 | 44.6607 | 18 | 6.1775 | 6.179538 | 38.16 | 0.540517 | 0.4874 | 0.4822564 | 0.2598502 | 0.0095 | 3.159791 | 40.1093
7983 | 11.141111 | 4.0419 | 44.6663 | 20 | 6.1811 | 6.180208 | 38.21 | 0.54688 | 0.4875 | 0.4822571 | 0.2598951 | 0.0099 | 3.160152 | 40.1055
7984 | 11.1425 | 4.0437 | 44.6719 | 20 | 6.1787 | 6.18088 | 38.18 | 0.546611 | 0.4869 | 0.4822582 | 0.2599392 | 0.0102 | 3.160513 | 40.1056
7985 | 11.143889 | 4.0437 | 44.6775 | 22 | 6.174 | 6.181588 | 38.12 | 0.540767 | 0.4867 | 0.4822594 | 0.2599512 | 0.0106 | 3.160874 | 40.1089
7986 | 11.145556 | 4.0452 | 44.6831 | 21 | 6.1834 | 6.182309 | 38.23 | 0.539486 | 0.4869 | 0.4822606 | 0.2599952 | 0.0109 | 3.161307 | 40.11
7987 | 11.146944 | 4.0452 | 44.6888 | 20 | 6.1834 | 6.182964 | 38.23 | 0.543596 | 0.4871 | 0.4822623 | 0.2600387 | 0.0113 | 3.161668 | 40.1075
7988 | 11.148333 | 4.0468 | 44.6944 | 22 | 6.1904 | 6.183635 | 38.32 | 0.541031 | 0.4878 | 0.4822642 | 0.2600831 | 0.0116 | 3.162029 | 40.1089
7989 | 11.149722 | 4.0468 | 44.7 | 19 | 6.1805 | 6.184272 | 38.2 | 0.547399 | 0.4877 | 0.4822658 | 0.2601274 | 0.012 | 3.162391 | 40.105
7990 | 11.151111 | 4.0485 | 44.7056 | 19 | 6.1681 | 6.184952 | 38.05 | 0.539646 | 0.4867 | 0.4822671 | 0.2601703 | 0.0123 | 3.162752 | 40.1096
7991 | 11.1525 | 4.0485 | 44.7112 | 21 | 6.1787 | 6.185658 | 38.18 | 0.540963 | 0.4866 | 0.4822691 | 0.2601827 | 0.0126 | 3.163113 | 40.1087
7992 | 11.153889 | 4.05 | 44.7169 | 22 | 6.1898 | 6.186342 | 38.31 | 0.543964 | 0.4864 | 0.4822714 | 0.260225 | 0.013 | 3.163475 | 40.1068
7993 | 11.155278 | 4.05 | 44.7225 | 23 | 6.1887 | 6.187002 | 38.3 | 0.543012 | 0.4868 | 0.4822741 | 0.2602674 | 0.0133 | 3.163836 | 40.1073
7994 | 11.156667 | 4.0516 | 44.7281 | 19 | 6.1898 | 6.187692 | 38.31 | 0.546493 | 0.4871 | 0.4822771 | 0.2603105 | 0.0136 | 3.164198 | 40.1051
7995 | 11.158056 | 4.0516 | 44.7337 | 19 | 6.1863 | 6.188391 | 38.27 | 0.542641 | 0.4871 | 0.4822801 | 0.260353 | 0.014 | 3.164559 | 40.1073
7996 | 11.159444 | 4.0532 | 44.7394 | 21 | 6.1945 | 6.189084 | 38.37 | 0.543093 | 0.4874 | 0.4822828 | 0.2603958 | 0.0143 | 3.164921 | 40.1069
7997 | 11.160833 | 4.0532 | 44.745 | 19 | 6.1811 | 6.189714 | 38.21 | 0.543347 | 0.4866 | 0.4822857 | 0.260409 | 0.0146 | 3.165282 | 40.1067
7998 | 11.162222 | 4.0546 | 44.7507 | 20 | 6.1893 | 6.19042 | 38.31 | 0.545676 | 0.4867 | 0.482288 | 0.2604507 | 0.0149 | 3.165644 | 40.1052
7999 | 11.163611 | 4.0546 | 44.7563 | 20 | 6.1928 | 6.191099 | 38.35 | 0.547307 | 0.487 | 0.4822898 | 0.2546427 | 0.0135 | 3.166002 | 40.1042
8000 | 11.165 | 4.0318 | 44.7619 | 22 | 6.1898 | 6.191792 | 38.31 | 0.545382 | 0.4871 | 0.4822911 | 0.2546916 | 0.0122 | 3.166356 | 40.1052
8001 | 11.166389 | 4.0318 | 44.7675 | 20 | 6.1881 | 6.192476 | 38.29 | 0.546757 | 0.4866 | 0.4822927 | 0.2547382 | 0.0108 | 3.166709 | 40.1043
8002 | 11.167778 | 4.0268 | 44.7731 | 24 | 6.1904 | 6.193117 | 38.32 | 0.54542 | 0.4866 | 0.4822941 | 0.2547855 | 0.0095 | 3.167063 | 40.105
8003 | 11.169167 | 4.0268 | 44.7787 | 23 | 6.1934 | 6.193824 | 38.36 | 0.545649 | 0.4867 | 0.4822954 | 0.2548339 | 0.0083 | 3.167417 | 40.1048
8004 | 11.170556 | 4.0221 | 44.7843 | 20 | 6.2016 | 6.194479 | 38.46 | 0.548591 | 0.4874 | 0.4822964 | 0.2548835 | 0.007 | 3.167771 | 40.103
8005 | 11.171944 | 4.0221 | 44.7899 | 20 | 6.1945 | 6.195129 | 38.37 | 0.545535 | 0.4875 | 0.4822973 | 0.2549332 | 0.0058 | 3.168125 | 40.1047
8006 | 11.173333 | 4.0175 | 44.7955 | 20 | 6.1975 | 6.19583 | 38.41 | 0.546388 | 0.4878 | 0.4822984 | 0.2549838 | 0.0046 | 3.168479 | 40.1041
8007 | 11.174722 | 4.0175 | 44.801 | 21 | 6.2062 | 6.196468 | 38.52 | 0.547712 | 0.4885 | 0.4822992 | 0.2550296 | 0.0034 | 3.168833 | 40.1033
8008 | 11.176111 | 4.0132 | 44.8066 | 22 | 6.1887 | 6.197164 | 38.3 | 0.547831 | 0.4876 | 0.4822999 | 0.2550797 | 0.0023 | 3.169188 | 40.1032
8009 | 11.1775 | 4.0132 | 44.8122 | 23 | 6.1916 | 6.1978 | 38.34 | 0.545755 | 0.4868 | 0.4823004 | 0.2551272 | 0.0012 | 3.169542 | 40.1043
8010 | 11.178889 | 4.009 | 44.8178 | 20 | 6.1904 | 6.198431 | 38.32 | 0.546786 | 0.4866 | 0.4823 | 0.2551741 | 0.0001 | 3.169896 | 40.1036
8011 | 11.180278 | 4.009 | 44.8233 | 21 | 6.1998 | 6.199126 | 38.44 | 0.548425 | 0.4863 | 0.4822999 | 0.2552206 | -0.001 | 3.170251 | 40.1026
8012 | 11.181667 | 4.0051 | 44.8289 | 19 | 6.1969 | 6.199789 | 38.4 | 0.54789 | 0.4863 | 0.4822992 | 0.2552665 | -0.0021 | 3.170605 | 40.1028
8013 | 11.183056 | 4.0051 | 44.8345 | 20 | 6.1945 | 6.200462 | 38.37 | 0.544703 | 0.4858 | 0.4822987 | 0.2553125 | -0.0031 | 3.17096 | 40.1046
8014 | 11.184444 | 4.0013 | 44.84 | 22 | 6.2027 | 6.201124 | 38.47 | 0.548181 | 0.486 | 0.4822979 | 0.2553584 | -0.0041 | 3.171314 | 40.1025
8015 | 11.185833 | 4.0013 | 44.8456 | 21 | 6.2016 | 6.2018 | 38.46 | 0.54932 | 0.4859 | 0.482297 | 0.2553992 | -0.005 | 3.171669 | 40.1018
8016 | 11.187222 | 3.9978 | 44.8511 | 27 | 6.1969 | 6.202472 | 38.4 | 0.546839 | 0.4858 | 0.4822966 | 0.2554446 | -0.006 | 3.172024 | 40.1032
8017 | 11.188611 | 3.9978 | 44.8567 | 21 | 6.2103 | 6.20315 | 38.57 | 0.55021 | 0.4869 | 0.4822963 | 0.255492 | -0.0069 | 3.172379 | 40.1011
8018 | 11.19 | 3.9944 | 44.8623 | 24 | 6.1998 | 6.203803 | 38.44 | 0.548928 | 0.4866 | 0.4822964 | 0.2555391 | -0.0078 | 3.172734 | 40.1018
8019 | 11.191389 | 3.9944 | 44.8678 | 21 | 6.2027 | 6.204455 | 38.47 | 0.549908 | 0.4865 | 0.4822965 | 0.2555865 | -0.0086 | 3.173089 | 40.1012
8020 | 11.192778 | 3.9913 | 44.8734 | 20 | 6.2045 | 6.205137 | 38.5 | 0.550459 | 0.4869 | 0.4822962 | 0.2556351 | -0.0095 | 3.173444 | 40.1008
8021 | 11.194167 | 3.9913 | 44.8789 | 25 | 6.1986 | 6.205791 | 38.42 | 0.548877 | 0.4866 | 0.4822957 | 0.2556839 | -0.0103 | 3.173799 | 40.1017
8022 | 11.195556 | 3.9884 | 44.8844 | 20 | 6.2045 | 6.206444 | 38.5 | 0.550275 | 0.4864 | 0.4822951 | 0.2557317 | -0.0111 | 3.174154 | 40.1008
8023 | 11.196944 | 3.9884 | 44.89 | 20 | 6.2027 | 6.207107 | 38.47 | 0.548747 | 0.4859 | 0.4822943 | 0.2557706 | -0.0119 | 3.174509 | 40.1016
8024 | 11.198333 | 3.9856 | 44.8955 | 20 | 6.2109 | 6.207776 | 38.58 | 0.550167 | 0.4859 | 0.482293 | 0.2558173 | -0.0126 | 3.174864 | 40.1007
8025 | 11.199722 | 3.9856 | 44.9011 | 22 | 6.2056 | 6.208472 | 38.51 | 0.550113 | 0.486 | 0.4822913 | 0.2558641 | -0.0133 | 3.17522 | 40.1007
8026 | 11.201111 | 3.9831 | 44.9066 | 21 | 6.2021 | 6.2092 | 38.47 | 0.549173 | 0.4854 | 0.4822895 | 0.2559102 | -0.014 | 3.175575 | 40.1012
8027 | 11.2025 | 3.9831 | 44.9121 | 24 | 6.2074 | 6.209853 | 38.53 | 0.55178 | 0.4855 | 0.4822877 | 0.255957 | -0.0147 | 3.175931 | 40.0996
8028 | 11.203889 | 3.9808 | 44.9177 | 20 | 6.2021 | 6.210534 | 38.47 | 0.551405 | 0.4851 | 0.4822858 | 0.2560036 | -0.0153 | 3.176286 | 40.0997
8029 | 11.205278 | 3.9808 | 44.9232 | 21 | 6.2197 | 6.211231 | 38.68 | 0.552614 | 0.4858 | 0.4822842 | 0.2560519 | -0.0159 | 3.176642 | 40.099
8030 | 11.206667 | 3.9787 | 44.9287 | 19 | 6.2185 | 6.211908 | 38.67 | 0.556053 | 0.4865 | 0.4822828 | 0.2561025 | -0.0165 | 3.176997 | 40.0969
8031 | 11.208333 | 3.9787 | 44.9342 | 18 | 6.2097 | 6.212615 | 38.56 | 0.556665 | 0.4863 | 0.4822815 | 0.2561387 | -0.0171 | 3.177424 | 40.0969
8032 | 11.209722 | 3.9767 | 44.9398 | 20 | 6.2086 | 6.213305 | 38.55 | 0.551856 | 0.4861 | 0.4822803 | 0.2561884 | -0.0176 | 3.17778 | 40.0996
8033 | 11.211111 | 3.9767 | 44.9453 | 21 | 6.2132 | 6.213964 | 38.6 | 0.554051 | 0.486 | 0.4822785 | 0.2562384 | -0.0181 | 3.178136 | 40.0983
8034 | 11.2125 | 3.975 | 44.9508 | 22 | 6.2097 | 6.214625 | 38.56 | 0.552505 | 0.4855 | 0.4822769 | 0.2562877 | -0.0186 | 3.178492 | 40.0992
8035 | 11.213889 | 3.975 | 44.9563 | 21 | 6.2156 | 6.215348 | 38.63 | 0.553351 | 0.4854 | 0.4822746 | 0.2563374 | -0.0191 | 3.178848 | 40.0986
8036 | 11.215278 | 3.9735 | 44.9619 | 22 | 6.2121 | 6.216057 | 38.59 | 0.553783 | 0.4847 | 0.4822727 | 0.2563857 | -0.0195 | 3.179204 | 40.0983
8037 | 11.216667 | 3.9735 | 44.9674 | 20 | 6.2115 | 6.216733 | 38.58 | 0.550848 | 0.4844 | 0.4822705 | 0.2564335 | -0.0199 | 3.17956 | 40.1
8038 | 11.218056 | 3.9723 | 44.9729 | 22 | 6.2185 | 6.217435 | 38.67 | 0.55273 | 0.4845 | 0.482268 | 0.2564815 | -0.0203 | 3.179916 | 40.0988
8039 | 11.219444 | 3.9723 | 44.9784 | 21 | 6.2167 | 6.218109 | 38.65 | 0.553428 | 0.4839 | 0.4822652 | 0.2565106 | -0.0206 | 3.180272 | 40.0984
8040 | 11.220833 | 3.9711 | 44.9839 | 23 | 6.2202 | 6.218762 | 38.69 | 0.555696 | 0.4847 | 0.4822625 | 0.256559 | -0.021 | 3.180629 | 40.097
8041 | 11.222222 | 3.9711 | 44.9894 | 23 | 6.2179 | 6.219479 | 38.66 | 0.553 | 0.4848 | 0.4822601 | 0.2566074 | -0.0213 | 3.180985 | 40.0985
8042 | 11.223611 | 3.9702 | 44.9949 | 21 | 6.2191 | 6.220144 | 38.68 | 0.553884 | 0.4852 | 0.4822577 | 0.2566564 | -0.0216 | 3.181341 | 40.0979
8043 | 11.225 | 3.9702 | 45.0005 | 20 | 6.2301 | 6.220844 | 38.81 | 0.558798 | 0.4858 | 0.4822551 | 0.2567059 | -0.0218 | 3.181698 | 40.095
8044 | 11.226389 | 3.9695 | 45.006 | 20 | 6.2191 | 6.221567 | 38.68 | 0.556213 | 0.486 | 0.4822527 | 0.256756 | -0.0221 | 3.182055 | 40.0964
8045 | 11.227778 | 3.9695 | 45.0115 | 21 | 6.2237 | 6.222291 | 38.73 | 0.559237 | 0.4863 | 0.4822496 | 0.2568052 | -0.0223 | 3.182411 | 40.0946
8046 | 11.229167 | 3.9691 | 45.017 | 23 | 6.2191 | 6.222951 | 38.68 | 0.555226 | 0.4865 | 0.4822462 | 0.2568548 | -0.0224 | 3.182768 | 40.0969
8047 | 11.230556 | 3.9691 | 45.0225 | 21 | 6.222 | 6.223651 | 38.71 | 0.555565 | 0.4865 | 0.4822426 | 0.2568908 | -0.0226 | 3.183125 | 40.0967
8048 | 11.231944 | 3.9687 | 45.028 | 20 | 6.2156 | 6.224344 | 38.63 | 0.554159 | 0.4861 | 0.4822393 | 0.2569396 | -0.0227 | 3.183481 | 40.0975
8049 | 11.233333 | 3.9687 | 45.0335 | 23 | 6.2208 | 6.225043 | 38.7 | 0.555684 | 0.4857 | 0.4822361 | 0.2569867 | -0.0228 | 3.183838 | 40.0965
8050 | 11.234722 | 3.9687 | 45.0391 | 19 | 6.2214 | 6.225723 | 38.71 | 0.555887 | 0.4857 | 0.4822331 | 0.2570329 | -0.0229 | 3.184195 | 40.0963
8051 | 11.236111 | 3.9687 | 45.0446 | 23 | 6.229 | 6.226417 | 38.8 | 0.556938 | 0.4855 | 0.4822298 | 0.2570784 | -0.023 | 3.184552 | 40.0957
8052 | 11.2375 | 3.9688 | 45.0501 | 20 | 6.2255 | 6.227164 | 38.76 | 0.55727 | 0.4855 | 0.4822264 | 0.2571243 | -0.023 | 3.184909 | 40.0954
8053 | 11.238889 | 3.9688 | 45.0556 | 21 | 6.2267 | 6.22788 | 38.77 | 0.555626 | 0.4859 | 0.4822234 | 0.257171 | -0.023 | 3.185267 | 40.0963
8054 | 11.240278 | 3.9691 | 45.0611 | 21 | 6.2313 | 6.228595 | 38.83 | 0.55822 | 0.4862 | 0.48222 | 0.2572197 | -0.023 | 3.185624 | 40.0948
8055 | 11.241667 | 3.9691 | 45.0666 | 22 | 6.2232 | 6.229325 | 38.73 | 0.556873 | 0.4857 | 0.4822162 | 0.2572537 | -0.0229 | 3.185981 | 40.0955
8056 | 11.243056 | 3.9695 | 45.0721 | 20 | 6.2185 | 6.230006 | 38.67 | 0.55621 | 0.485 | 0.4822124 | 0.2572998 | -0.0229 | 3.186338 | 40.0959
8057 | 11.244444 | 3.9695 | 45.0776 | 24 | 6.2243 | 6.230693 | 38.74 | 0.556087 | 0.4842 | 0.4822084 | 0.2573447 | -0.0228 | 3.186696 | 40.0959
8058 | 11.245833 | 3.9702 | 45.0832 | 22 | 6.229 | 6.231387 | 38.8 | 0.557323 | 0.4838 | 0.4822048 | 0.2573878 | -0.0227 | 3.187053 | 40.0951
8059 | 11.247222 | 3.9702 | 45.0887 | 20 | 6.2336 | 6.23209 | 38.86 | 0.558428 | 0.4841 | 0.4822009 | 0.2574321 | -0.0225 | 3.187411 | 40.0944
8060 | 11.248611 | 3.9711 | 45.0942 | 23 | 6.2191 | 6.23278 | 38.68 | 0.555909 | 0.4831 | 0.482197 | 0.2574742 | -0.0224 | 3.187768 | 40.0958
8061 | 11.25 | 3.9711 | 45.0997 | 22 | 6.2348 | 6.233504 | 38.87 | 0.558833 | 0.4831 | 0.4821931 | 0.2575166 | -0.0222 | 3.188126 | 40.094
8062 | 11.251389 | 3.9722 | 45.1052 | 26 | 6.2313 | 6.23421 | 38.83 | 0.557338 | 0.4826 | 0.4821889 | 0.2575576 | -0.0219 | 3.188484 | 40.0949
8063 | 11.252778 | 3.9722 | 45.1107 | 22 | 6.2267 | 6.234923 | 38.77 | 0.559371 | 0.4826 | 0.4821854 | 0.2575851 | -0.0217 | 3.188841 | 40.0936
8064 | 11.254167 | 3.9734 | 45.1162 | 21 | 6.2325 | 6.235618 | 38.84 | 0.558206 | 0.4821 | 0.4821815 | 0.257625 | -0.0215 | 3.189199 | 40.0943
8065 | 11.255556 | 3.9734 | 45.1218 | 21 | 6.2435 | 6.236281 | 38.98 | 0.562086 | 0.483 | 0.4821777 | 0.2576661 | -0.0212 | 3.189557 | 40.0919
8066 | 11.256944 | 3.9748 | 45.1273 | 22 | 6.2424 | 6.237005 | 38.97 | 0.561336 | 0.4835 | 0.4821751 | 0.2577086 | -0.0209 | 3.189915 | 40.0923
8067 | 11.258333 | 3.9748 | 45.1328 | 22 | 6.2435 | 6.237733 | 38.98 | 0.562753 | 0.4843 | 0.4821723 | 0.2577525 | -0.0205 | 3.190273 | 40.0914
8068 | 11.259722 | 3.9764 | 45.1383 | 21 | 6.2325 | 6.23843 | 38.84 | 0.560054 | 0.4839 | 0.4821692 | 0.2577953 | -0.0202 | 3.190631 | 40.093
8069 | 11.261111 | 3.9764 | 45.1439 | 22 | 6.2278 | 6.239179 | 38.79 | 0.558519 | 0.4828 | 0.4821662 | 0.2578362 | -0.0198 | 3.190989 | 40.0938
8070 | 11.2625 | 3.9782 | 45.1494 | 23 | 6.24 | 6.239939 | 38.94 | 0.560175 | 0.4827 | 0.4821628 | 0.2578765 | -0.0194 | 3.191347 | 40.0928
8071 | 11.263889 | 3.9782 | 45.1549 | 22 | 6.2371 | 6.240638 | 38.9 | 0.561118 | 0.4829 | 0.4821589 | 0.2579048 | -0.019 | 3.191705 | 40.0922
8072 | 11.265278 | 3.9802 | 45.1605 | 21 | 6.2383 | 6.241352 | 38.92 | 0.563269 | 0.4822 | 0.4821548 | 0.2579441 | -0.0185 | 3.192064 | 40.0908
8073 | 11.266667 | 3.9802 | 45.166 | 20 | 6.2325 | 6.242061 | 38.84 | 0.560572 | 0.482 | 0.4821506 | 0.2579826 | -0.0181 | 3.192422 | 40.0924
8074 | 11.268056 | 3.9823 | 45.1715 | 21 | 6.2348 | 6.24274 | 38.87 | 0.562868 | 0.4814 | 0.4821459 | 0.2580204 | -0.0176 | 3.19278 | 40.091
8075 | 11.269444 | 3.9823 | 45.1771 | 23 | 6.2499 | 6.243447 | 39.06 | 0.565433 | 0.482 | 0.4821409 | 0.2580591 | -0.017 | 3.193138 | 40.0894
8076 | 11.271111 | 3.9846 | 45.1826 | 23 | 6.2348 | 6.24416 | 38.87 | 0.560043 | 0.4821 | 0.482136 | 0.2580967 | -0.0165 | 3.193569 | 40.0929
8077 | 11.2725 | 3.9859 | 45.1881 | 20 | 6.2371 | 6.244913 | 38.9 | 0.562669 | 0.4819 | 0.4821308 | 0.2581335 | -0.0159 | 3.193927 | 40.0913
8078 | 11.273889 | 3.9859 | 45.1937 | 23 | 6.2371 | 6.245595 | 38.9 | 0.561163 | 0.4816 | 0.4821263 | 0.2581688 | -0.0154 | 3.194286 | 40.0921
8079 | 11.275278 | 3.9885 | 45.1992 | 20 | 6.2342 | 6.246294 | 38.87 | 0.562381 | 0.4805 | 0.4821224 | 0.2581945 | -0.0148 | 3.194644 | 40.0913
8080 | 11.276667 | 3.9885 | 45.2048 | 22 | 6.2389 | 6.246984 | 38.92 | 0.564579 | 0.4801 | 0.4821185 | 0.2582268 | -0.0141 | 3.195003 | 40.09
8081 | 11.278056 | 3.9912 | 45.2103 | 23 | 6.2418 | 6.247652 | 38.96 | 0.563893 | 0.4798 | 0.482114 | 0.2582571 | -0.0135 | 3.195362 | 40.0903
8082 | 11.279444 | 3.9912 | 45.2158 | 21 | 6.2505 | 6.248357 | 39.07 | 0.566485 | 0.4802 | 0.4821096 | 0.2582885 | -0.0128 | 3.19572 | 40.0887
8083 | 11.280833 | 3.9942 | 45.2214 | 22 | 6.258 | 6.24905 | 39.16 | 0.567427 | 0.482 | 0.4821047 | 0.2583236 | -0.0121 | 3.196079 | 40.0881
8084 | 11.282222 | 3.9942 | 45.2269 | 23 | 6.2563 | 6.249695 | 39.14 | 0.566828 | 0.4826 | 0.4821002 | 0.2583599 | -0.0114 | 3.196438 | 40.0884
8085 | 11.283611 | 3.9973 | 45.2325 | 23 | 6.2447 | 6.250386 | 39 | 0.565163 | 0.4826 | 0.482096 | 0.2583958 | -0.0106 | 3.196797 | 40.0893
8086 | 11.285 | 3.9973 | 45.238 | 24 | 6.2482 | 6.251081 | 39.04 | 0.567031 | 0.4826 | 0.482092 | 0.2584315 | -0.0099 | 3.197156 | 40.0882
8087 | 11.286389 | 4.0007 | 45.2436 | 25 | 6.2435 | 6.25179 | 38.98 | 0.565426 | 0.4822 | 0.4820879 | 0.2584617 | -0.0091 | 3.197515 | 40.089
8088 | 11.287778 | 4.0007 | 45.2492 | 22 | 6.2534 | 6.252514 | 39.1 | 0.56863 | 0.4826 | 0.4820846 | 0.2584973 | -0.0082 | 3.197874 | 40.0871
8089 | 11.289167 | 4.0042 | 45.2548 | 23 | 6.2441 | 6.253216 | 38.99 | 0.566498 | 0.4823 | 0.4820816 | 0.2585317 | -0.0074 | 3.198233 | 40.0882
8090 | 11.290556 | 4.0042 | 45.2603 | 20 | 6.2458 | 6.253958 | 39.01 | 0.567978 | 0.4822 | 0.4820782 | 0.258566 | -0.0065 | 3.198592 | 40.0873
8091 | 11.291944 | 4.0079 | 45.2659 | 20 | 6.2586 | 6.25464 | 39.17 | 0.567881 | 0.4827 | 0.4820753 | 0.2586011 | -0.0056 | 3.198951 | 40.0873
8092 | 11.293333 | 4.0079 | 45.2714 | 22 | 6.2493 | 6.255321 | 39.05 | 0.565112 | 0.4827 | 0.4820728 | 0.2586364 | -0.0047 | 3.19931 | 40.0889
8093 | 11.294722 | 4.0118 | 45.277 | 24 | 6.258 | 6.256009 | 39.16 | 0.569749 | 0.4834 | 0.48207 | 0.258673 | -0.0038 | 3.199669 | 40.0861
8094 | 11.296111 | 4.0118 | 45.2826 | 20 | 6.254 | 6.256752 | 39.11 | 0.568696 | 0.4833 | 0.482067 | 0.2587098 | -0.0028 | 3.200029 | 40.0866
8095 | 11.2975 | 4.0159 | 45.2882 | 19 | 6.2557 | 6.257475 | 39.13 | 0.568584 | 0.4836 | 0.482064 | 0.2587425 | -0.0018 | 3.200388 | 40.0866
8096 | 11.298889 | 4.0159 | 45.2937 | 21 | 6.2511 | 6.258192 | 39.08 | 0.566532 | 0.4832 | 0.4820605 | 0.258779 | -0.0008 | 3.200747 | 40.0878
8097 | 11.300278 | 4.0203 | 45.2993 | 22 | 6.2632 | 6.258929 | 39.23 | 0.570406 | 0.4842 | 0.4820569 | 0.2588176 | 0.0002 | 3.201107 | 40.0854
8098 | 11.301667 | 4.0203 | 45.3049 | 21 | 6.2789 | 6.259642 | 39.42 | 0.573323 | 0.486 | 0.4820534 | 0.2588594 | 0.0013 | 3.201466 | 40.0836
8099 | 11.303056 | 4.0249 | 45.3105 | 21 | 6.2638 | 6.260333 | 39.24 | 0.571439 | 0.4865 | 0.4820492 | 0.2589016 | 0.0024 | 3.201826 | 40.0846
8100 | 11.304444 | 4.0249 | 45.3161 | 22 | 6.2615 | 6.261034 | 39.21 | 0.569989 | 0.4868 | 0.4820454 | 0.258944 | 0.0035 | 3.202185 | 40.0854
8101 | 11.305833 | 4.0297 | 45.3217 | 21 | 6.2586 | 6.261761 | 39.17 | 0.569997 | 0.4865 | 0.4820416 | 0.2589858 | 0.0047 | 3.202545 | 40.0853
8102 | 11.307222 | 4.0297 | 45.3273 | 23 | 6.2627 | 6.262495 | 39.22 | 0.572663 | 0.4867 | 0.4820374 | 0.2590278 | 0.0058 | 3.202905 | 40.0836
8103 | 11.308611 | 4.0347 | 45.3329 | 23 | 6.2667 | 6.263227 | 39.27 | 0.570859 | 0.4875 | 0.482033 | 0.2590692 | 0.007 | 3.203265 | 40.0846
8104 | 11.31 | 4.0347 | 45.3385 | 21 | 6.2731 | 6.26393 | 39.35 | 0.572215 | 0.4884 | 0.4820286 | 0.2591145 | 0.0083 | 3.203624 | 40.0837
8105 | 11.311389 | 4.04 | 45.3441 | 23 | 6.2737 | 6.264647 | 39.36 | 0.572293 | 0.4893 | 0.482024 | 0.25916 | 0.0095 | 3.203984 | 40.0836
8106 | 11.312778 | 4.04 | 45.3497 | 21 | 6.2615 | 6.265389 | 39.21 | 0.571907 | 0.4894 | 0.4820194 | 0.2592055 | 0.0108 | 3.204344 | 40.0837
8107 | 11.314167 | 4.0454 | 45.3554 | 23 | 6.2661 | 6.266096 | 39.26 | 0.571858 | 0.4898 | 0.4820148 | 0.2592514 | 0.0122 | 3.204704 | 40.0837
8108 | 11.315556 | 4.0454 | 45.361 | 25 | 6.265 | 6.266821 | 39.25 | 0.570877 | 0.4898 | 0.4820097 | 0.2592967 | 0.0135 | 3.205065 | 40.0842
8109 | 11.316944 | 4.0512 | 45.3666 | 23 | 6.2615 | 6.267534 | 39.21 | 0.571261 | 0.49 | 0.4820038 | 0.2593417 | 0.0149 | 3.205425 | 40.0838
8110 | 11.318333 | 4.0512 | 45.3722 | 20 | 6.2638 | 6.268229 | 39.24 | 0.571108 | 0.4897 | 0.4819978 | 0.2593862 | 0.0163 | 3.205785 | 40.0839
8111 | 11.319722 | 4.0571 | 45.3779 | 21 | 6.2812 | 6.268962 | 39.45 | 0.574211 | 0.4912 | 0.4819914 | 0.2594377 | 0.0177 | 3.206145 | 40.0819
8112 | 11.321111 | 4.0571 | 45.3835 | 21 | 6.2702 | 6.269683 | 39.32 | 0.574002 | 0.4917 | 0.4819849 | 0.2594861 | 0.0192 | 3.206506 | 40.0819
8113 | 11.3225 | 4.0633 | 45.3891 | 23 | 6.2656 | 6.270404 | 39.26 | 0.571685 | 0.4919 | 0.4819783 | 0.2595344 | 0.0207 | 3.206866 | 40.0832
8114 | 11.323889 | 4.0633 | 45.3948 | 21 | 6.2771 | 6.271125 | 39.4 | 0.574578 | 0.4923 | 0.4819713 | 0.2595835 | 0.0222 | 3.207226 | 40.0814
8115 | 11.325278 | 4.0697 | 45.4004 | 21 | 6.28 | 6.271882 | 39.44 | 0.573348 | 0.493 | 0.481964 | 0.2596338 | 0.0237 | 3.207587 | 40.082
8116 | 11.326667 | 4.0697 | 45.4061 | 21 | 6.2713 | 6.272611 | 39.33 | 0.572582 | 0.4936 | 0.4819569 | 0.2596848 | 0.0253 | 3.207948 | 40.0824
8117 | 11.328056 | 4.0764 | 45.4117 | 20 | 6.2679 | 6.273378 | 39.29 | 0.574337 | 0.4934 | 0.4819498 | 0.2597344 | 0.0269 | 3.208308 | 40.0813
8118 | 11.329444 | 4.0764 | 45.4174 | 21 | 6.2708 | 6.274074 | 39.32 | 0.572332 | 0.4933 | 0.4819429 | 0.2597833 | 0.0285 | 3.208669 | 40.0823
8119 | 11.330833 | 4.0833 | 45.4231 | 22 | 6.2794 | 6.274767 | 39.43 | 0.575878 | 0.4935 | 0.4819361 | 0.2598412 | 0.0302 | 3.20903 | 40.0801
8120 | 11.332222 | 4.0833 | 45.4288 | 20 | 6.2916 | 6.275452 | 39.58 | 0.577297 | 0.4952 | 0.4819284 | 0.2598938 | 0.0302 | 3.209391 | 40.0791
8121 | 11.333889 | 4.0835 | 45.4344 | 21 | 6.28 | 6.276168 | 39.44 | 0.574764 | 0.4956 | 0.4819214 | 0.2599461 | 0.0301 | 3.209824 | 40.081
8122 | 11.335278 | 4.0835 | 45.4401 | 22 | 6.2737 | 6.27687 | 39.36 | 0.574628 | 0.4959 | 0.481914 | 0.2599978 | 0.0301 | 3.210185 | 40.0809
8123 | 11.336667 | 4.0837 | 45.4458 | 23 | 6.28 | 6.277602 | 39.44 | 0.575702 | 0.4964 | 0.4819068 | 0.2600495 | 0.0301 | 3.210546 | 40.0802
8124 | 11.338056 | 4.0837 | 45.4515 | 21 | 6.2898 | 6.278312 | 39.56 | 0.574604 | 0.4977 | 0.4818992 | 0.2601029 | 0.0301 | 3.210908 | 40.0807
8125 | 11.339444 | 4.0839 | 45.4571 | 21 | 6.2748 | 6.27903 | 39.37 | 0.575679 | 0.497 | 0.4818922 | 0.260155 | 0.03 | 3.211269 | 40.08
8126 | 11.340833 | 4.0839 | 45.4628 | 21 | 6.2846 | 6.279753 | 39.5 | 0.576266 | 0.4977 | 0.4818852 | 0.2602084 | 0.03 | 3.21163 | 40.0795
8127 | 11.342222 | 4.0842 | 45.4685 | 21 | 6.2869 | 6.2805 | 39.53 | 0.578522 | 0.4983 | 0.481878 | 0.260279 | 0.03 | 3.211992 | 40.0781
8128 | 11.343611 | 4.0842 | 45.4741 | 21 | 6.2765 | 6.281232 | 39.4 | 0.575332 | 0.4982 | 0.4818701 | 0.2603334 | 0.03 | 3.212353 | 40.0799
8129 | 11.345 | 4.0846 | 45.4798 | 24 | 6.2789 | 6.281959 | 39.42 | 0.574644 | 0.498 | 0.4818625 | 0.2603865 | 0.03 | 3.212715 | 40.0802
8130 | 11.346389 | 4.0846 | 45.4855 | 22 | 6.2754 | 6.282724 | 39.38 | 0.575304 | 0.4975 | 0.4818549 | 0.260438 | 0.03 | 3.213077 | 40.0796
8131 | 11.347778 | 4.0849 | 45.4912 | 22 | 6.2852 | 6.283438 | 39.5 | 0.578729 | 0.4976 | 0.4818478 | 0.2604893 | 0.03 | 3.213438 | 40.0775
8132 | 11.349167 | 4.0849 | 45.4968 | 21 | 6.2719 | 6.284182 | 39.34 | 0.575333 | 0.4968 | 0.4818413 | 0.2605393 | 0.03 | 3.2138 | 40.0794
8133 | 11.350556 | 4.0853 | 45.5025 | 22 | 6.2887 | 6.284893 | 39.55 | 0.579397 | 0.497 | 0.4818349 | 0.2605893 | 0.0301 | 3.214162 | 40.0769
8134 | 11.351944 | 4.0853 | 45.5082 | 21 | 6.2829 | 6.28562 | 39.47 | 0.578739 | 0.4968 | 0.4818287 | 0.2606387 | 0.0301 | 3.214524 | 40.0772
8135 | 11.353333 | 4.0857 | 45.5139 | 23 | 6.2841 | 6.286364 | 39.49 | 0.578128 | 0.4968 | 0.4818228 | 0.2607074 | 0.0301 | 3.214886 | 40.0774
8136 | 11.354722 | 4.0857 | 45.5196 | 22 | 6.295 | 6.287121 | 39.63 | 0.579833 | 0.4977 | 0.4818166 | 0.2607585 | 0.0301 | 3.215248 | 40.0763
8137 | 11.356111 | 4.0861 | 45.5252 | 21 | 6.2881 | 6.287857 | 39.54 | 0.579766 | 0.4989 | 0.4818098 | 0.2608112 | 0.0302 | 3.21561 | 40.0762
8138 | 11.3575 | 4.0861 | 45.5309 | 21 | 6.2921 | 6.28861 | 39.59 | 0.580346 | 0.4994 | 0.481803 | 0.2608646 | 0.0302 | 3.215973 | 40.0758
8139 | 11.358889 | 4.0866 | 45.5366 | 21 | 6.2973 | 6.289307 | 39.66 | 0.581964 | 0.4998 | 0.4817961 | 0.2609183 | 0.0302 | 3.216335 | 40.0747
8140 | 11.360278 | 4.0866 | 45.5423 | 20 | 6.2973 | 6.289969 | 39.66 | 0.580626 | 0.5009 | 0.4817895 | 0.2609738 | 0.0303 | 3.216697 | 40.0754
8141 | 11.361667 | 4.0871 | 45.5479 | 22 | 6.2944 | 6.290712 | 39.62 | 0.58196 | 0.5012 | 0.481783 | 0.2610299 | 0.0303 | 3.21706 | 40.0745
8142 | 11.363056 | 4.0871 | 45.5536 | 23 | 6.2962 | 6.291487 | 39.64 | 0.580627 | 0.5014 | 0.4817762 | 0.2610862 | 0.0304 | 3.217423 | 40.0752
8143 | 11.364444 | 4.0877 | 45.5593 | 23 | 6.2956 | 6.292217 | 39.63 | 0.580768 | 0.5019 | 0.4817697 | 0.2611662 | 0.0304 | 3.217785 | 40.075
8144 | 11.365833 | 4.0877 | 45.565 | 21 | 6.2985 | 6.292944 | 39.67 | 0.581961 | 0.5023 | 0.4817627 | 0.2612241 | 0.0305 | 3.218148 | 40.0741
8145 | 11.367222 | 4.0884 | 45.5707 | 19 | 6.2916 | 6.293681 | 39.58 | 0.579551 | 0.5024 | 0.481756 | 0.2612822 | 0.0306 | 3.218511 | 40.0755
8146 | 11.368611 | 4.0884 | 45.5763 | 21 | 6.2864 | 6.294411 | 39.52 | 0.580662 | 0.5018 | 0.4817494 | 0.2613387 | 0.0306 | 3.218874 | 40.0747
8147 | 11.37 | 4.089 | 45.582 | 23 | 6.2956 | 6.295128 | 39.63 | 0.582963 | 0.5018 | 0.4817433 | 0.2613952 | 0.0307 | 3.219237 | 40.0732
8148 | 11.371389 | 4.089 | 45.5877 | 22 | 6.3002 | 6.29593 | 39.69 | 0.581652 | 0.502 | 0.4817374 | 0.2614526 | 0.0308 | 3.2196 | 40.0739
8149 | 11.372778 | 4.0897 | 45.5934 | 22 | 6.2939 | 6.296658 | 39.61 | 0.580419 | 0.5019 | 0.4817316 | 0.261509 | 0.0309 | 3.219963 | 40.0745
8150 | 11.374167 | 4.0897 | 45.5991 | 22 | 6.2967 | 6.297392 | 39.65 | 0.581031 | 0.5022 | 0.4817255 | 0.2615659 | 0.031 | 3.220326 | 40.074
8151 | 11.375556 | 4.0905 | 45.6047 | 23 | 6.3123 | 6.298151 | 39.84 | 0.584697 | 0.5035 | 0.4817193 | 0.2616487 | 0.0311 | 3.22069 | 40.0718
8152 | 11.376944 | 4.0905 | 45.6104 | 21 | 6.3025 | 6.29888 | 39.72 | 0.582488 | 0.5043 | 0.4817127 | 0.2617097 | 0.0312 | 3.221053 | 40.073
8153 | 11.378333 | 4.0912 | 45.6161 | 23 | 6.299 | 6.299619 | 39.68 | 0.581977 | 0.5045 | 0.4817063 | 0.2617695 | 0.0313 | 3.221416 | 40.0731
8154 | 11.379722 | 4.0912 | 45.6218 | 22 | 6.3019 | 6.300363 | 39.71 | 0.584883 | 0.5044 | 0.4816995 | 0.261829 | 0.0314 | 3.22178 | 40.0713
8155 | 11.381111 | 4.0921 | 45.6275 | 21 | 6.3065 | 6.301099 | 39.77 | 0.585126 | 0.5052 | 0.4816929 | 0.2618896 | 0.0315 | 3.222144 | 40.071
8156 | 11.3825 | 4.0921 | 45.6331 | 25 | 6.299 | 6.301871 | 39.68 | 0.584152 | 0.5048 | 0.4816859 | 0.2619492 | 0.0316 | 3.222508 | 40.0715
8157 | 11.383889 | 4.0929 | 45.6388 | 21 | 6.2944 | 6.302636 | 39.62 | 0.582156 | 0.504 | 0.4816791 | 0.2620065 | 0.0317 | 3.222871 | 40.0726
8158 | 11.385278 | 4.0929 | 45.6445 | 21 | 6.3008 | 6.303376 | 39.7 | 0.583594 | 0.5041 | 0.4816724 | 0.2620641 | 0.0319 | 3.223235 | 40.0716
8159 | 11.386667 | 4.0939 | 45.6502 | 20 | 6.3117 | 6.304113 | 39.84 | 0.58602 | 0.5049 | 0.4816654 | 0.2621514 | 0.032 | 3.2236 | 40.0701
8160 | 11.388056 | 4.0939 | 45.6559 | 22 | 6.3077 | 6.304878 | 39.79 | 0.583608 | 0.5054 | 0.4816584 | 0.2622114 | 0.0322 | 3.223964 | 40.0714
8161 | 11.389444 | 4.0948 | 45.6616 | 23 | 6.3077 | 6.305632 | 39.79 | 0.58713 | 0.5059 | 0.4816519 | 0.2622719 | 0.0323 | 3.224328 | 40.0692
8162 | 11.390833 | 4.0948 | 45.6673 | 21 | 6.3071 | 6.30635 | 39.78 | 0.584224 | 0.5062 | 0.481645 | 0.2623316 | 0.0324 | 3.224692 | 40.0708
8163 | 11.392222 | 4.0957 | 45.673 | 20 | 6.3059 | 6.3071 | 39.76 | 0.585037 | 0.5061 | 0.4816376 | 0.2623907 | 0.0326 | 3.225056 | 40.0702
8164 | 11.393611 | 4.0957 | 45.6787 | 20 | 6.3013 | 6.307827 | 39.71 | 0.584304 | 0.5058 | 0.4816291 | 0.2624488 | 0.0327 | 3.225421 | 40.0705
8165 | 11.395 | 4.0967 | 45.6843 | 25 | 6.3059 | 6.308589 | 39.76 | 0.583986 | 0.5051 | 0.4816206 | 0.2625052 | 0.0329 | 3.225786 | 40.0706
8166 | 11.396667 | 4.0967 | 45.69 | 21 | 6.3094 | 6.309311 | 39.81 | 0.586801 | 0.5057 | 0.4816127 | 0.262562 | 0.0331 | 3.226223 | 40.0692
8167 | 11.398056 | 4.0978 | 45.6957 | 21 | 6.3082 | 6.310021 | 39.79 | 0.586464 | 0.5055 | 0.4816054 | 0.2626531 | 0.0332 | 3.226588 | 40.0693
8168 | 11.399444 | 4.0978 | 45.7014 | 22 | 6.3128 | 6.310789 | 39.85 | 0.587368 | 0.5058 | 0.4815982 | 0.2627099 | 0.0334 | 3.226953 | 40.0686
8169 | 11.400833 | 4.0989 | 45.7071 | 21 | 6.3117 | 6.311574 | 39.84 | 0.586944 | 0.5061 | 0.4815909 | 0.2627669 | 0.0336 | 3.227317 | 40.0688
8170 | 11.402222 | 4.0989 | 45.7128 | 21 | 6.314 | 6.312334 | 39.87 | 0.585641 | 0.5063 | 0.4815837 | 0.2628234 | 0.0338 | 3.227682 | 40.0694
8171 | 11.403611 | 4.0999 | 45.7185 | 22 | 6.3094 | 6.313052 | 39.81 | 0.586796 | 0.5058 | 0.4815764 | 0.2628788 | 0.0339 | 3.228048 | 40.0686
8172 | 11.405 | 4.0999 | 45.7242 | 21 | 6.3134 | 6.313797 | 39.86 | 0.587223 | 0.5057 | 0.4815697 | 0.2629334 | 0.0341 | 3.228413 | 40.0682
8173 | 11.406389 | 4.101 | 45.7299 | 22 | 6.3278 | 6.31454 | 40.04 | 0.591108 | 0.5062 | 0.4815629 | 0.2629889 | 0.0343 | 3.228778 | 40.0658
8174 | 11.407778 | 4.101 | 45.7356 | 20 | 6.3163 | 6.315302 | 39.9 | 0.588873 | 0.5065 | 0.4815567 | 0.2630455 | 0.0345 | 3.229143 | 40.067
8175 | 11.409167 | 4.1022 | 45.7413 | 24 | 6.326 | 6.31607 | 40.02 | 0.59002 | 0.5071 | 0.4815512 | 0.2631401 | 0.0347 | 3.229509 | 40.0662
8176 | 11.410556 | 4.1022 | 45.747 | 21 | 6.3105 | 6.316817 | 39.82 | 0.586005 | 0.507 | 0.4815455 | 0.2631976 | 0.0349 | 3.229874 | 40.0685
8177 | 11.411944 | 4.1033 | 45.7527 | 24 | 6.3117 | 6.317575 | 39.84 | 0.588404 | 0.5073 | 0.4815396 | 0.2632548 | 0.0351 | 3.23024 | 40.0669
8178 | 11.413333 | 4.1033 | 45.7584 | 25 | 6.3295 | 6.318334 | 40.06 | 0.59145 | 0.5082 | 0.4815335 | 0.263313 | 0.0353 | 3.230605 | 40.065
8179 | 11.414722 | 4.1044 | 45.7641 | 23 | 6.3065 | 6.319066 | 39.77 | 0.585956 | 0.5073 | 0.4815272 | 0.2633682 | 0.0355 | 3.230971 | 40.0682
8180 | 11.416111 | 4.1044 | 45.7698 | 24 | 6.3209 | 6.31982 | 39.95 | 0.590602 | 0.5073 | 0.4815205 | 0.2634237 | 0.0357 | 3.231337 | 40.0653
8181 | 11.4175 | 4.1056 | 45.7755 | 23 | 6.318 | 6.320591 | 39.92 | 0.589391 | 0.5078 | 0.4815137 | 0.2634796 | 0.0359 | 3.231703 | 40.0659
8182 | 11.418889 | 4.1056 | 45.7812 | 21 | 6.3186 | 6.321314 | 39.92 | 0.590438 | 0.5078 | 0.4815065 | 0.263535 | 0.0361 | 3.232069 | 40.0651
8183 | 11.420278 | 4.1068 | 45.7869 | 22 | 6.3209 | 6.322052 | 39.95 | 0.591872 | 0.5074 | 0.481499 | 0.2636326 | 0.0363 | 3.232435 | 40.0642
8184 | 11.421667 | 4.1068 | 45.7926 | 20 | 6.3232 | 6.322802 | 39.98 | 0.590888 | 0.5075 | 0.4814921 | 0.2636872 | 0.0365 | 3.232801 | 40.0646
8185 | 11.423056 | 4.108 | 45.7983 | 20 | 6.3232 | 6.323543 | 39.98 | 0.592601 | 0.5071 | 0.4814853 | 0.2637408 | 0.0367 | 3.233168 | 40.0635
8186 | 11.424444 | 4.108 | 45.804 | 22 | 6.3289 | 6.324287 | 40.06 | 0.592356 | 0.5076 | 0.4814788 | 0.2637936 | 0.0369 | 3.233534 | 40.0635
8187 | 11.425833 | 4.1091 | 45.8097 | 22 | 6.3301 | 6.325033 | 40.07 | 0.593274 | 0.5082 | 0.481472 | 0.2638477 | 0.0371 | 3.2339 | 40.0629
8188 | 11.427222 | 4.1091 | 45.8155 | 22 | 6.3238 | 6.325753 | 39.99 | 0.591507 | 0.5084 | 0.4814656 | 0.2639019 | 0.0373 | 3.234267 | 40.0638
8189 | 11.428611 | 4.1102 | 45.8212 | 22 | 6.3283 | 6.326485 | 40.05 | 0.591528 | 0.5087 | 0.4814589 | 0.263956 | 0.0375 | 3.234633 | 40.0636
8190 | 11.43 | 4.1102 | 45.8269 | 21 | 6.3295 | 6.327275 | 40.06 | 0.592436 | 0.5095 | 0.481453 | 0.2640115 | 0.0377 | 3.235 | 40.063
8191 | 11.431389 | 4.1115 | 45.8326 | 22 | 6.3323 | 6.328034 | 40.1 | 0.593286 | 0.5098 | 0.4814476 | 0.2641157 | 0.0379 | 3.235367 | 40.0624
8192 | 11.432778 | 4.1115 | 45.8383 | 23 | 6.3272 | 6.32877 | 40.03 | 0.592039 | 0.5103 | 0.4814418 | 0.2641726 | 0.0381 | 3.235734 | 40.063
8193 | 11.434167 | 4.1126 | 45.844 | 20 | 6.326 | 6.32951 | 40.02 | 0.591928 | 0.5108 | 0.481436 | 0.2642302 | 0.0383 | 3.236101 | 40.0629
8194 | 11.435556 | 4.1126 | 45.8497 | 22 | 6.3306 | 6.330211 | 40.08 | 0.59167 | 0.511 | 0.4814302 | 0.2642892 | 0.0385 | 3.236468 | 40.063
8195 | 11.436944 | 4.1138 | 45.8554 | 22 | 6.3301 | 6.330904 | 40.07 | 0.594047 | 0.511 | 0.4814245 | 0.2643485 | 0.0387 | 3.236835 | 40.0614
8196 | 11.438333 | 4.1138 | 45.8612 | 21 | 6.322 | 6.331623 | 39.97 | 0.592546 | 0.5108 | 0.4814191 | 0.2644072 | 0.0389 | 3.237202 | 40.0622
8197 | 11.439722 | 4.1149 | 45.8669 | 22 | 6.3318 | 6.332343 | 40.09 | 0.595005 | 0.5112 | 0.4814139 | 0.2644658 | 0.0391 | 3.237569 | 40.0606
8198 | 11.441111 | 4.1149 | 45.8726 | 20 | 6.3289 | 6.333063 | 40.06 | 0.593328 | 0.511 | 0.4814086 | 0.264524 | 0.0393 | 3.237936 | 40.0615
8199 | 11.4425 | 4.1162 | 45.8783 | 24 | 6.3278 | 6.333822 | 40.04 | 0.59378 | 0.5107 | 0.4814032 | 0.2646287 | 0.0395 | 3.238304 | 40.0611
8200 | 11.443889 | 4.1162 | 45.884 | 20 | 6.3341 | 6.334503 | 40.12 | 0.594101 | 0.5107 | 0.4813977 | 0.2646861 | 0.0396 | 3.238672 | 40.0608
8201 | 11.445278 | 4.1173 | 45.8897 | 22 | 6.3404 | 6.335267 | 40.2 | 0.595725 | 0.511 | 0.4813922 | 0.2647439 | 0.0398 | 3.239039 | 40.0597
8202 | 11.446667 | 4.1173 | 45.8955 | 20 | 6.3381 | 6.335982 | 40.17 | 0.596017 | 0.5115 | 0.4813867 | 0.2648031 | 0.04 | 3.239407 | 40.0594
8203 | 11.448056 | 4.1183 | 45.9012 | 20 | 6.3358 | 6.336697 | 40.14 | 0.595176 | 0.5115 | 0.4813811 | 0.2648619 | 0.0402 | 3.239775 | 40.0597
8204 | 11.449444 | 4.1183 | 45.9069 | 22 | 6.3346 | 6.3374 | 40.13 | 0.596012 | 0.5115 | 0.4813759 | 0.2649212 | 0.0404 | 3.240143 | 40.0591
8205 | 11.450833 | 4.1194 | 45.9126 | 22 | 6.3518 | 6.338118 | 40.35 | 0.599399 | 0.513 | 0.481371 | 0.2649834 | 0.0405 | 3.240511 | 40.057
8206 | 11.452222 | 4.1194 | 45.9184 | 21 | 6.3381 | 6.338864 | 40.17 | 0.590807 | 0.5134 | 0.4813656 | 0.2650468 | 0.0407 | 3.240879 | 40.0619
8207 | 11.453611 | 4.1206 | 45.9241 | 21 | 6.3381 | 6.339603 | 40.17 | 0.594947 | 0.5134 | 0.4813606 | 0.2651548 | 0.0409 | 3.241247 | 40.0594
8208 | 11.455 | 4.1206 | 45.9298 | 21 | 6.3381 | 6.340372 | 40.17 | 0.596979 | 0.5132 | 0.4813557 | 0.2652177 | 0.041 | 3.241615 | 40.058
8209 | 11.456389 | 4.1216 | 45.9356 | 22 | 6.3323 | 6.341147 | 40.1 | 0.596393 | 0.5125 | 0.4813511 | 0.2652779 | 0.0412 | 3.241984 | 40.0582
8210 | 11.457778 | 4.1216 | 45.9413 | 21 | 6.3404 | 6.341896 | 40.2 | 0.596962 | 0.5124 | 0.4813462 | 0.2653373 | 0.0413 | 3.242352 | 40.0578
8211 | 11.459167 | 4.1226 | 45.947 | 19 | 6.3438 | 6.34263 | 40.24 | 0.599155 | 0.5129 | 0.4813411 | 0.2653978 | 0.0415 | 3.242721 | 40.0563
8212 | 11.460833 | 4.1226 | 45.9527 | 21 | 6.3421 | 6.343312 | 40.22 | 0.598562 | 0.5126 | 0.4813356 | 0.2654572 | 0.0416 | 3.243163 | 40.057
8213 | 11.462222 | 4.1235 | 45.9585 | 21 | 6.3495 | 6.344089 | 40.32 | 0.598411 | 0.5137 | 0.4813302 | 0.265518 | 0.0418 | 3.243532 | 40.0569
8214 | 11.463611 | 4.1235 | 45.9642 | 22 | 6.3404 | 6.344803 | 40.2 | 0.597967 | 0.5137 | 0.4813246 | 0.2655792 | 0.0419 | 3.243901 | 40.0571
8215 | 11.465 | 4.1246 | 45.9699 | 26 | 6.3484 | 6.345546 | 40.3 | 0.599517 | 0.5142 | 0.4813189 | 0.26569 | 0.0421 | 3.24427 | 40.056
8216 | 11.466389 | 4.1246 | 45.9756 | 23 | 6.3484 | 6.346245 | 40.3 | 0.597961 | 0.5144 | 0.4813132 | 0.2657524 | 0.0422 | 3.244639 | 40.0568
8217 | 11.467778 | 4.1255 | 45.9814 | 22 | 6.3449 | 6.346929 | 40.26 | 0.598375 | 0.5147 | 0.481308 | 0.2658159 | 0.0423 | 3.245008 | 40.0564
8218 | 11.469167 | 4.1255 | 45.9871 | 21 | 6.3449 | 6.347675 | 40.26 | 0.599126 | 0.5144 | 0.481303 | 0.2658781 | 0.0425 | 3.245377 | 40.0559
8219 | 11.470556 | 4.1264 | 45.9928 | 22 | 6.3478 | 6.3484 | 40.29 | 0.600785 | 0.5141 | 0.4812979 | 0.2659393 | 0.0426 | 3.245746 | 40.0548
8220 | 11.471944 | 4.1264 | 45.9986 | 20 | 6.3489 | 6.349165 | 40.31 | 0.60164 | 0.5143 | 0.481293 | 0.2660017 | 0.0427 | 3.246116 | 40.0541
8221 | 11.473333 | 4.1273 | 46.0043 | 22 | 6.3552 | 6.349919 | 40.39 | 0.600898 | 0.5154 | 0.4812879 | 0.2660656 | 0.0428 | 3.246485 | 40.0544
8222 | 11.474722 | 4.1273 | 46.01 | 20 | 6.3404 | 6.350656 | 40.2 | 0.598606 | 0.5149 | 0.4812829 | 0.2661278 | 0.043 | 3.246855 | 40.0557
8223 | 11.476111 | 4.1283 | 46.0158 | 23 | 6.3478 | 6.351354 | 40.29 | 0.600869 | 0.5147 | 0.4812779 | 0.2662393 | 0.0431 | 3.247224 | 40.0542
8224 | 11.4775 | 4.1283 | 46.0215 | 21 | 6.3352 | 6.352064 | 40.13 | 0.597708 | 0.5138 | 0.4812725 | 0.2662991 | 0.0432 | 3.247594 | 40.0559
8225 | 11.478889 | 4.1291 | 46.0272 | 20 | 6.3449 | 6.35285 | 40.26 | 0.600135 | 0.5133 | 0.4812672 | 0.2663584 | 0.0433 | 3.247964 | 40.0544
8226 | 11.480278 | 4.1291 | 46.033 | 20 | 6.3604 | 6.353573 | 40.45 | 0.602947 | 0.5138 | 0.4812618 | 0.2664193 | 0.0434 | 3.248334 | 40.0525
8227 | 11.481667 | 4.1299 | 46.0387 | 24 | 6.3575 | 6.35431 | 40.42 | 0.602097 | 0.514 | 0.4812568 | 0.2664804 | 0.0435 | 3.248704 | 40.0529
8228 | 11.483056 | 4.1299 | 46.0445 | 21 | 6.3529 | 6.355059 | 40.36 | 0.600797 | 0.5139 | 0.481252 | 0.2665407 | 0.0436 | 3.249075 | 40.0535
8229 | 11.484444 | 4.1307 | 46.0502 | 21 | 6.3626 | 6.355834 | 40.48 | 0.604753 | 0.5144 | 0.4812475 | 0.2666014 | 0.0437 | 3.249445 | 40.0511
8230 | 11.485833 | 4.1307 | 46.0559 | 20 | 6.3586 | 6.356576 | 40.43 | 0.602116 | 0.5149 | 0.4812431 | 0.2666631 | 0.0438 | 3.249815 | 40.0525
8231 | 11.487222 | 4.1316 | 46.0617 | 21 | 6.3643 | 6.35734 | 40.5 | 0.603791 | 0.5161 | 0.4812385 | 0.2667762 | 0.0439 | 3.250185 | 40.0514
8232 | 11.488611 | 4.1316 | 46.0674 | 21 | 6.3586 | 6.358074 | 40.43 | 0.603599 | 0.5162 | 0.4812338 | 0.2668403 | 0.0441 | 3.250556 | 40.0514
8233 | 11.49 | 4.1324 | 46.0731 | 20 | 6.3615 | 6.358804 | 40.47 | 0.603945 | 0.5167 | 0.4812294 | 0.2669057 | 0.0442 | 3.250927 | 40.051
8234 | 11.491389 | 4.1324 | 46.0789 | 20 | 6.3518 | 6.359544 | 40.35 | 0.600909 | 0.5168 | 0.4812246 | 0.2669713 | 0.0443 | 3.251297 | 40.0527
8235 | 11.492778 | 4.1332 | 46.0846 | 23 | 6.3598 | 6.360303 | 40.45 | 0.602595 | 0.5168 | 0.4812196 | 0.2670373 | 0.0444 | 3.251668 | 40.0516
8236 | 11.494167 | 4.1332 | 46.0904 | 21 | 6.3564 | 6.36102 | 40.4 | 0.601016 | 0.517 | 0.4812148 | 0.2671038 | 0.0445 | 3.252039 | 40.0523
8237 | 11.495556 | 4.134 | 46.0961 | 24 | 6.3632 | 6.361738 | 40.49 | 0.60414 | 0.5171 | 0.4812105 | 0.26717 | 0.0446 | 3.25241 | 40.0504
8238 | 11.496944 | 4.134 | 46.1018 | 21 | 6.3626 | 6.362449 | 40.48 | 0.603702 | 0.5177 | 0.4812063 | 0.2672383 | 0.0446 | 3.252781 | 40.0505
8239 | 11.498333 | 4.1349 | 46.1076 | 22 | 6.3626 | 6.363206 | 40.48 | 0.604959 | 0.5182 | 0.4812019 | 0.2673527 | 0.0448 | 3.253152 | 40.0496
8240 | 11.499722 | 4.1349 | 46.1133 | 22 | 6.3598 | 6.363918 | 40.45 | 0.605275 | 0.5183 | 0.4811978 | 0.2674221 | 0.0449 | 3.253524 | 40.0493
8241 | 11.501111 | 4.1358 | 46.1191 | 22 | 6.3581 | 6.36463 | 40.43 | 0.602104 | 0.5183 | 0.4811935 | 0.2674921 | 0.045 | 3.253895 | 40.051
8242 | 11.5025 | 4.1358 | 46.1248 | 21 | 6.3666 | 6.365349 | 40.53 | 0.607228 | 0.5187 | 0.4811895 | 0.2675632 | 0.0451 | 3.254267 | 40.0479
8243 | 11.503889 | 4.1366 | 46.1306 | 21 | 6.3649 | 6.366079 | 40.51 | 0.605092 | 0.519 | 0.4811854 | 0.2676346 | 0.0452 | 3.254639 | 40.049
8244 | 11.505278 | 4.1366 | 46.1363 | 22 | 6.3649 | 6.366795 | 40.51 | 0.605105 | 0.5194 | 0.4811819 | 0.2677064 | 0.0453 | 3.25501 | 40.0489
8245 | 11.506667 | 4.1375 | 46.1421 | 22 | 6.3655 | 6.367557 | 40.52 | 0.605205 | 0.5197 | 0.4811783 | 0.2677783 | 0.0454 | 3.255382 | 40.0486
8246 | 11.508056 | 4.1375 | 46.1478 | 23 | 6.3666 | 6.368282 | 40.53 | 0.599495 | 0.5198 | 0.4811746 | 0.267851 | 0.0455 | 3.255754 | 40.0519
8247 | 11.509444 | 4.1384 | 46.1536 | 21 | 6.3712 | 6.369043 | 40.59 | 0.607129 | 0.5202 | 0.4811706 | 0.2679673 | 0.0456 | 3.256126 | 40.0472
8248 | 11.510833 | 4.1384 | 46.1593 | 19 | 6.3672 | 6.369789 | 40.54 | 0.604969 | 0.5207 | 0.4811666 | 0.2680416 | 0.0457 | 3.256498 | 40.0484
8249 | 11.512222 | 4.1393 | 46.1651 | 21 | 6.3712 | 6.370515 | 40.59 | 0.6077 | 0.5206 | 0.4811627 | 0.2681153 | 0.0458 | 3.256871 | 40.0466
8250 | 11.513611 | 4.1393 | 46.1708 | 20 | 6.3683 | 6.371257 | 40.56 | 0.606457 | 0.5202 | 0.4811589 | 0.2681877 | 0.0459 | 3.257243 | 40.0472
8251 | 11.515 | 4.1402 | 46.1766 | 21 | 6.3683 | 6.37196 | 40.56 | 0.606499 | 0.5205 | 0.4811552 | 0.2682608 | 0.046 | 3.257616 | 40.0471
8252 | 11.516389 | 4.1402 | 46.1823 | 21 | 6.3763 | 6.372675 | 40.66 | 0.610136 | 0.5212 | 0.4811519 | 0.2683347 | 0.0462 | 3.257988 | 40.0448
8253 | 11.517778 | 4.1411 | 46.1881 | 21 | 6.3643 | 6.373389 | 40.5 | 0.603422 | 0.5214 | 0.4811483 | 0.2684084 | 0.0463 | 3.258361 | 40.0486
8254 | 11.519167 | 4.1411 | 46.1938 | 20 | 6.3797 | 6.374148 | 40.7 | 0.609556 | 0.5223 | 0.4811449 | 0.2684838 | 0.0464 | 3.258734 | 40.0448
8255 | 11.520556 | 4.1422 | 46.1996 | 21 | 6.3752 | 6.374895 | 40.64 | 0.607353 | 0.5224 | 0.4811421 | 0.2686048 | 0.0465 | 3.259107 | 40.046
8256 | 11.521944 | 4.1422 | 46.2053 | 20 | 6.3689 | 6.3756 | 40.56 | 0.606471 | 0.5223 | 0.4811394 | 0.26868 | 0.0466 | 3.25948 | 40.0464
8257 | 11.523333 | 4.1431 | 46.2111 | 20 | 6.3837 | 6.376351 | 40.75 | 0.611163 | 0.523 | 0.4811365 | 0.2687557 | 0.0467 | 3.259853 | 40.0435
8258 | 11.524722 | 4.1431 | 46.2168 | 23 | 6.3791 | 6.377099 | 40.69 | 0.608314 | 0.5233 | 0.4811338 | 0.2688317 | 0.0469 | 3.260227 | 40.045
8259 | 11.526389 | 4.1441 | 46.2226 | 19 | 6.3877 | 6.377784 | 40.8 | 0.611068 | 0.5247 | 0.4811311 | 0.2689105 | 0.047 | 3.260675 | 40.0436
8260 | 11.527778 | 4.1441 | 46.2284 | 22 | 6.3826 | 6.378504 | 40.74 | 0.610726 | 0.5251 | 0.4811285 | 0.2689911 | 0.0471 | 3.261048 | 40.0437
8261 | 11.529167 | 4.1451 | 46.2341 | 19 | 6.3712 | 6.379221 | 40.59 | 0.608563 | 0.5245 | 0.4811263 | 0.2690702 | 0.0472 | 3.261422 | 40.0449
8262 | 11.530556 | 4.1451 | 46.2399 | 21 | 6.3814 | 6.37995 | 40.72 | 0.610106 | 0.5248 | 0.4811248 | 0.2691497 | 0.0474 | 3.261796 | 40.0438
8263 | 11.531944 | 4.1462 | 46.2456 | 20 | 6.3854 | 6.380679 | 40.77 | 0.611999 | 0.526 | 0.4811239 | 0.2692766 | 0.0475 | 3.26217 | 40.0425
8264 | 11.533333 | 4.1462 | 46.2514 | 21 | 6.3786 | 6.381372 | 40.69 | 0.610027 | 0.5257 | 0.4811227 | 0.2693576 | 0.0476 | 3.262544 | 40.0436
8265 | 11.534722 | 4.1473 | 46.2572 | 22 | 6.3808 | 6.382063 | 40.72 | 0.611353 | 0.5259 | 0.4811211 | 0.2694388 | 0.0478 | 3.262918 | 40.0426
8266 | 11.536111 | 4.1473 | 46.2629 | 22 | 6.3843 | 6.38281 | 40.76 | 0.610576 | 0.5261 | 0.4811195 | 0.2695198 | 0.0479 | 3.263292 | 40.043
8267 | 11.5375 | 4.1483 | 46.2687 | 20 | 6.3826 | 6.383522 | 40.74 | 0.610456 | 0.5264 | 0.4811182 | 0.2696015 | 0.0481 | 3.263667 | 40.0429
8268 | 11.538889 | 4.1483 | 46.2744 | 23 | 6.3882 | 6.384258 | 40.81 | 0.612011 | 0.5274 | 0.4811172 | 0.2696848 | 0.0482 | 3.264041 | 40.0418
8269 | 11.540278 | 4.1494 | 46.2802 | 20 | 6.3916 | 6.384992 | 40.85 | 0.613958 | 0.5281 | 0.4811162 | 0.2697692 | 0.0484 | 3.264416 | 40.0405
8270 | 11.541667 | 4.1494 | 46.286 | 20 | 6.3899 | 6.385727 | 40.83 | 0.613413 | 0.5288 | 0.4811153 | 0.269854 | 0.0485 | 3.26479 | 40.0407
8271 | 11.543056 | 4.1507 | 46.2917 | 23 | 6.3945 | 6.386451 | 40.89 | 0.614243 | 0.5301 | 0.4811144 | 0.2699894 | 0.0487 | 3.265165 | 40.0401
8272 | 11.544444 | 4.1507 | 46.2975 | 23 | 6.3928 | 6.38716 | 40.87 | 0.613822 | 0.5308 | 0.4811137 | 0.2700779 | 0.0489 | 3.26554 | 40.0402
8273 | 11.545833 | 4.152 | 46.3033 | 20 | 6.3899 | 6.387879 | 40.83 | 0.612563 | 0.5314 | 0.481113 | 0.2701675 | 0.049 | 3.265915 | 40.0408
8274 | 11.547222 | 4.152 | 46.309 | 22 | 6.3894 | 6.388605 | 40.82 | 0.612608 | 0.5314 | 0.4811121 | 0.270257 | 0.0492 | 3.266291 | 40.0406
8275 | 11.548611 | 4.1532 | 46.3148 | 21 | 6.3848 | 6.389327 | 40.77 | 0.613236 | 0.5315 | 0.481111 | 0.2703468 | 0.0494 | 3.266666 | 40.0401
8276 | 11.55 | 4.1532 | 46.3206 | 20 | 6.3871 | 6.390018 | 40.8 | 0.611806 | 0.5321 | 0.4811099 | 0.270438 | 0.0496 | 3.267042 | 40.0408
8277 | 11.551389 | 4.1546 | 46.3263 | 20 | 6.4001 | 6.390689 | 40.96 | 0.615573 | 0.5332 | 0.4811087 | 0.2705305 | 0.0498 | 3.267417 | 40.0384
8278 | 11.552778 | 4.1546 | 46.3321 | 23 | 6.3945 | 6.39141 | 40.89 | 0.614438 | 0.5339 | 0.4811079 | 0.2706251 | 0.05 | 3.267793 | 40.0389
8279 | 11.554167 | 4.1561 | 46.3379 | 22 | 6.3848 | 6.392112 | 40.77 | 0.615023 | 0.5335 | 0.4811072 | 0.2707651 | 0.0502 | 3.268169 | 40.0384
8280 | 11.555556 | 4.1561 | 46.3437 | 21 | 6.3973 | 6.392844 | 40.93 | 0.615882 | 0.5345 | 0.4811062 | 0.2708607 | 0.0504 | 3.268545 | 40.0378
8281 | 11.556944 | 4.1575 | 46.3495 | 22 | 6.3916 | 6.393604 | 40.85 | 0.614935 | 0.5347 | 0.4811052 | 0.2709568 | 0.0506 | 3.268921 | 40.0382
8282 | 11.558333 | 4.1575 | 46.3552 | 21 | 6.395 | 6.394291 | 40.9 | 0.6142 | 0.5351 | 0.4811038 | 0.2710539 | 0.0509 | 3.269298 | 40.0385
8283 | 11.559722 | 4.1591 | 46.361 | 21 | 6.4001 | 6.394979 | 40.96 | 0.615773 | 0.5359 | 0.4811025 | 0.2711524 | 0.0511 | 3.269674 | 40.0374
8284 | 11.561111 | 4.1591 | 46.3668 | 20 | 6.395 | 6.39572 | 40.9 | 0.61602 | 0.5363 | 0.4811012 | 0.2712521 | 0.0513 | 3.270051 | 40.0371
8285 | 11.5625 | 4.1606 | 46.3726 | 22 | 6.3916 | 6.396414 | 40.85 | 0.615938 | 0.5363 | 0.4810998 | 0.271351 | 0.0516 | 3.270428 | 40.037
8286 | 11.563889 | 4.1606 | 46.3783 | 21 | 6.4001 | 6.397121 | 40.96 | 0.61643 | 0.5366 | 0.481098 | 0.2714505 | 0.0518 | 3.270805 | 40.0366
8287 | 11.565278 | 4.1623 | 46.3841 | 21 | 6.3962 | 6.397818 | 40.91 | 0.615107 | 0.5366 | 0.4810963 | 0.2715946 | 0.0521 | 3.271182 | 40.0372
8288 | 11.566667 | 4.1623 | 46.3899 | 20 | 6.4001 | 6.398436 | 40.96 | 0.617465 | 0.5368 | 0.4810951 | 0.2716943 | 0.0524 | 3.271559 | 40.0357
8289 | 11.568056 | 4.164 | 46.3957 | 20 | 6.3996 | 6.399142 | 40.95 | 0.61882 | 0.5371 | 0.4810934 | 0.2717959 | 0.0526 | 3.271937 | 40.0347
8290 | 11.569444 | 4.164 | 46.4015 | 22 | 6.4143 | 6.399854 | 41.14 | 0.621958 | 0.5386 | 0.4810921 | 0.2719011 | 0.0529 | 3.272314 | 40.0327
8291 | 11.570833 | 4.1658 | 46.4073 | 19 | 6.3945 | 6.400585 | 40.89 | 0.617334 | 0.5385 | 0.4810908 | 0.272006 | 0.0532 | 3.272692 | 40.0353
8292 | 11.572222 | 4.1658 | 46.413 | 23 | 6.412 | 6.401299 | 41.11 | 0.618192 | 0.5397 | 0.4810895 | 0.2721131 | 0.0535 | 3.27307 | 40.0347
8293 | 11.573611 | 4.1675 | 46.4188 | 19 | 6.4035 | 6.401997 | 41.01 | 0.619632 | 0.54 | 0.481088 | 0.27222 | 0.0537 | 3.273448 | 40.0336
8294 | 11.575 | 4.1675 | 46.4246 | 22 | 6.3967 | 6.402745 | 40.92 | 0.617286 | 0.5392 | 0.4810872 | 0.2723251 | 0.054 | 3.273826 | 40.0349
8295 | 11.576389 | 4.1694 | 46.4304 | 22 | 6.399 | 6.403452 | 40.95 | 0.619803 | 0.5392 | 0.4810865 | 0.2724713 | 0.0543 | 3.274204 | 40.0332
8296 | 11.577778 | 4.1694 | 46.4362 | 21 | 6.4115 | 6.404182 | 41.11 | 0.618707 | 0.5398 | 0.4810868 | 0.2725773 | 0.0546 | 3.274583 | 40.0337
8297 | 11.579167 | 4.1713 | 46.442 | 20 | 6.4024 | 6.404894 | 40.99 | 0.619615 | 0.54 | 0.4810871 | 0.2726845 | 0.055 | 3.274962 | 40.033
8298 | 11.580556 | 4.1713 | 46.4478 | 21 | 6.4086 | 6.405596 | 41.07 | 0.620021 | 0.5403 | 0.4810874 | 0.2727923 | 0.0553 | 3.27534 | 40.0326
8299 | 11.581944 | 4.1733 | 46.4536 | 21 | 6.4013 | 6.406268 | 40.98 | 0.619254 | 0.5399 | 0.4810878 | 0.2728988 | 0.0556 | 3.275719 | 40.0329
8300 | 11.583333 | 4.1733 | 46.4594 | 20 | 6.412 | 6.407004 | 41.11 | 0.622471 | 0.5404 | 0.4810881 | 0.2730056 | 0.0559 | 3.276098 | 40.0309
8301 | 11.584722 | 4.1752 | 46.4652 | 20 | 6.4166 | 6.407721 | 41.17 | 0.622268 | 0.5415 | 0.4810885 | 0.2731136 | 0.0562 | 3.276478 | 40.0308
8302 | 11.586111 | 4.1752 | 46.471 | 21 | 6.4058 | 6.408429 | 41.03 | 0.619007 | 0.5419 | 0.4810889 | 0.2732224 | 0.0566 | 3.276857 | 40.0326
8303 | 11.5875 | 4.1773 | 46.4768 | 21 | 6.4199 | 6.409147 | 41.22 | 0.624282 | 0.5425 | 0.4810892 | 0.2733741 | 0.0569 | 3.277237 | 40.0293
8304 | 11.588889 | 4.1773 | 46.4826 | 20 | 6.4098 | 6.409867 | 41.09 | 0.622124 | 0.5422 | 0.4810892 | 0.2734831 | 0.0572 | 3.277616 | 40.0305
8305 | 11.590278 | 4.1793 | 46.4884 | 21 | 6.4154 | 6.410617 | 41.16 | 0.623409 | 0.543 | 0.4810894 | 0.273594 | 0.0576 | 3.277996 | 40.0295
8306 | 11.591944 | 4.1804 | 46.4942 | 20 | 6.4154 | 6.411318 | 41.16 | 0.622952 | 0.5432 | 0.4810899 | 0.2737052 | 0.0579 | 3.278452 | 40.03
8307 | 11.593333 | 4.1804 | 46.5 | 21 | 6.4154 | 6.411998 | 41.16 | 0.621625 | 0.5438 | 0.4810917 | 0.2738177 | 0.0583 | 3.278833 | 40.0307
8308 | 11.594722 | 4.1824 | 46.5058 | 20 | 6.4188 | 6.412702 | 41.2 | 0.623938 | 0.5443 | 0.4810934 | 0.2739308 | 0.0586 | 3.279213 | 40.0292
8309 | 11.596111 | 4.1824 | 46.5116 | 19 | 6.4143 | 6.413409 | 41.14 | 0.621973 | 0.5443 | 0.4810959 | 0.2740435 | 0.059 | 3.279594 | 40.0302
8310 | 11.5975 | 4.1845 | 46.5174 | 20 | 6.4137 | 6.414117 | 41.14 | 0.62302 | 0.5443 | 0.4810992 | 0.2741565 | 0.0593 | 3.279974 | 40.0294
8311 | 11.598889 | 4.1845 | 46.5232 | 20 | 6.4109 | 6.414763 | 41.1 | 0.622431 | 0.5439 | 0.4811032 | 0.2743087 | 0.0597 | 3.280355 | 40.0296
8312 | 11.600278 | 4.1868 | 46.5291 | 21 | 6.4109 | 6.415489 | 41.1 | 0.621576 | 0.5435 | 0.4811075 | 0.2744198 | 0.0601 | 3.280736 | 40.0299
8313 | 11.601667 | 4.1868 | 46.5349 | 23 | 6.4154 | 6.416169 | 41.16 | 0.622549 | 0.5432 | 0.4811115 | 0.2745304 | 0.0604 | 3.281117 | 40.0292
8314 | 11.603056 | 4.1889 | 46.5407 | 20 | 6.4262 | 6.416857 | 41.3 | 0.625956 | 0.5442 | 0.4811154 | 0.2746422 | 0.0608 | 3.281499 | 40.027
8315 | 11.604444 | 4.1889 | 46.5465 | 19 | 6.4279 | 6.417559 | 41.32 | 0.626874 | 0.5451 | 0.4811192 | 0.2747563 | 0.0612 | 3.28188 | 40.0263
8316 | 11.605833 | 4.1911 | 46.5524 | 21 | 6.4149 | 6.418272 | 41.15 | 0.622761 | 0.5448 | 0.481122 | 0.2748698 | 0.0615 | 3.282262 | 40.0285
8317 | 11.607222 | 4.1911 | 46.5582 | 21 | 6.4092 | 6.418984 | 41.08 | 0.622032 | 0.5442 | 0.481125 | 0.2749814 | 0.0619 | 3.282644 | 40.0288
8318 | 11.608611 | 4.1932 | 46.564 | 22 | 6.425 | 6.419724 | 41.28 | 0.627987 | 0.5447 | 0.4811284 | 0.2750933 | 0.0623 | 3.283026 | 40.0251
8319 | 11.61 | 4.1932 | 46.5698 | 20 | 6.4137 | 6.420431 | 41.14 | 0.625978 | 0.544 | 0.4811324 | 0.2752449 | 0.0627 | 3.283408 | 40.0262
8320 | 11.611389 | 4.1956 | 46.5757 | 22 | 6.412 | 6.421122 | 41.11 | 0.624398 | 0.5434 | 0.4811364 | 0.275354 | 0.0631 | 3.28379 | 40.0269
8321 | 11.612778 | 4.1956 | 46.5815 | 21 | 6.4262 | 6.421816 | 41.3 | 0.627381 | 0.5434 | 0.48114 | 0.275464 | 0.0634 | 3.284173 | 40.025
8322 | 11.614167 | 4.1978 | 46.5873 | 22 | 6.4222 | 6.422531 | 41.24 | 0.625585 | 0.5428 | 0.4811433 | 0.2755724 | 0.0638 | 3.284556 | 40.0259
8323 | 11.615556 | 4.1978 | 46.5932 | 20 | 6.4256 | 6.423236 | 41.29 | 0.626928 | 0.5423 | 0.4811462 | 0.2756788 | 0.0642 | 3.284938 | 40.0249
8324 | 11.616944 | 4.1999 | 46.599 | 20 | 6.4318 | 6.42393 | 41.37 | 0.627329 | 0.5428 | 0.4811493 | 0.2757859 | 0.0646 | 3.285321 | 40.0245
8325 | 11.618333 | 4.1999 | 46.6048 | 19 | 6.4239 | 6.424612 | 41.27 | 0.627134 | 0.5421 | 0.4811533 | 0.275892 | 0.065 | 3.285704 | 40.0245
8326 | 11.619722 | 4.202 | 46.6107 | 20 | 6.4256 | 6.425364 | 41.29 | 0.626747 | 0.5423 | 0.4811577 | 0.2759993 | 0.0653 | 3.286088 | 40.0245
8327 | 11.621111 | 4.202 | 46.6165 | 19 | 6.4205 | 6.426046 | 41.22 | 0.624774 | 0.5419 | 0.4811623 | 0.2761442 | 0.0657 | 3.286471 | 40.0255
8328 | 11.6225 | 4.2043 | 46.6224 | 20 | 6.4273 | 6.426757 | 41.31 | 0.626307 | 0.5419 | 0.4811666 | 0.2762504 | 0.0661 | 3.286855 | 40.0244
8329 | 11.623889 | 4.2043 | 46.6282 | 22 | 6.4318 | 6.427451 | 41.37 | 0.628009 | 0.5422 | 0.4811707 | 0.2763575 | 0.0665 | 3.287239 | 40.0233
8330 | 11.625278 | 4.2065 | 46.634 | 20 | 6.4312 | 6.428129 | 41.36 | 0.62814 | 0.5427 | 0.481175 | 0.2764655 | 0.0668 | 3.287622 | 40.023
8331 | 11.626667 | 4.2065 | 46.6399 | 20 | 6.4357 | 6.4288 | 41.42 | 0.628911 | 0.5431 | 0.4811791 | 0.276574 | 0.0672 | 3.288007 | 40.0224
8332 | 11.628056 | 4.2086 | 46.6457 | 20 | 6.4346 | 6.4295 | 41.4 | 0.627197 | 0.5437 | 0.4811833 | 0.2766835 | 0.0676 | 3.288391 | 40.0232
8333 | 11.629444 | 4.2086 | 46.6516 | 20 | 6.4346 | 6.430229 | 41.4 | 0.627466 | 0.5439 | 0.4811872 | 0.2767933 | 0.0679 | 3.288775 | 40.0229
8334 | 11.630833 | 4.2107 | 46.6574 | 21 | 6.4414 | 6.430988 | 41.49 | 0.629492 | 0.5444 | 0.4811915 | 0.2769041 | 0.0683 | 3.289159 | 40.0215
8335 | 11.632222 | 4.2107 | 46.6633 | 22 | 6.4464 | 6.43173 | 41.56 | 0.631995 | 0.5456 | 0.4811952 | 0.2770542 | 0.0687 | 3.289544 | 40.0198
8336 | 11.633611 | 4.2129 | 46.6691 | 21 | 6.4403 | 6.432412 | 41.48 | 0.630932 | 0.5461 | 0.4811992 | 0.277168 | 0.069 | 3.289929 | 40.0203
8337 | 11.635 | 4.2129 | 46.675 | 21 | 6.4386 | 6.43314 | 41.46 | 0.630823 | 0.5465 | 0.4812029 | 0.2772824 | 0.0694 | 3.290314 | 40.0202
8338 | 11.636389 | 4.2151 | 46.6808 | 21 | 6.4324 | 6.43383 | 41.38 | 0.628553 | 0.5463 | 0.4812069 | 0.277397 | 0.0698 | 3.290699 | 40.0214
8339 | 11.637778 | 4.2151 | 46.6867 | 21 | 6.4363 | 6.434505 | 41.43 | 0.632893 | 0.546 | 0.481211 | 0.2775112 | 0.0701 | 3.291085 | 40.0186
8340 | 11.639167 | 4.2172 | 46.6926 | 20 | 6.4284 | 6.435158 | 41.32 | 0.627529 | 0.545 | 0.4812147 | 0.2776241 | 0.0705 | 3.29147 | 40.0216
8341 | 11.640556 | 4.2172 | 46.6984 | 21 | 6.4408 | 6.435853 | 41.48 | 0.633282 | 0.5452 | 0.4812186 | 0.2777379 | 0.0708 | 3.291856 | 40.018
8342 | 11.641944 | 4.2193 | 46.7043 | 21 | 6.4403 | 6.436581 | 41.48 | 0.630482 | 0.5454 | 0.4812226 | 0.2778513 | 0.0712 | 3.292242 | 40.0195
8343 | 11.643333 | 4.2193 | 46.7102 | 22 | 6.4453 | 6.437281 | 41.54 | 0.632464 | 0.5458 | 0.4812263 | 0.2779983 | 0.0715 | 3.292628 | 40.0181
8344 | 11.644722 | 4.2215 | 46.716 | 22 | 6.4352 | 6.437988 | 41.41 | 0.629716 | 0.5455 | 0.4812298 | 0.2781117 | 0.0719 | 3.293014 | 40.0196
8345 | 11.646111 | 4.2215 | 46.7219 | 23 | 6.4369 | 6.438694 | 41.43 | 0.630565 | 0.5454 | 0.4812332 | 0.2782252 | 0.0722 | 3.2934 | 40.0189
8346 | 11.6475 | 4.2235 | 46.7277 | 21 | 6.4431 | 6.439375 | 41.51 | 0.634465 | 0.5455 | 0.4812359 | 0.2783386 | 0.0726 | 3.293787 | 40.0164
8347 | 11.649167 | 4.2235 | 46.7336 | 21 | 6.4324 | 6.440079 | 41.38 | 0.630912 | 0.5444 | 0.4812388 | 0.2784496 | 0.0729 | 3.294251 | 40.0188
8348 | 11.650556 | 4.2255 | 46.7395 | 20 | 6.4442 | 6.440818 | 41.53 | 0.632787 | 0.5449 | 0.4812413 | 0.2785615 | 0.0732 | 3.294638 | 40.0175
8349 | 11.651944 | 4.2255 | 46.7453 | 21 | 6.4425 | 6.441578 | 41.51 | 0.631329 | 0.5448 | 0.4812433 | 0.278674 | 0.0735 | 3.295024 | 40.0182
8350 | 11.653333 | 4.2274 | 46.7512 | 22 | 6.4481 | 6.442321 | 41.58 | 0.633071 | 0.5453 | 0.481245 | 0.2787873 | 0.0738 | 3.295412 | 40.0169
8351 | 11.654722 | 4.2274 | 46.7571 | 20 | 6.4453 | 6.44304 | 41.54 | 0.634326 | 0.545 | 0.4812466 | 0.2789301 | 0.0741 | 3.295799 | 40.016
8352 | 11.656111 | 4.2294 | 46.763 | 20 | 6.4419 | 6.443736 | 41.5 | 0.632833 | 0.5449 | 0.4812478 | 0.2790423 | 0.0745 | 3.296186 | 40.0167
8353 | 11.6575 | 4.2294 | 46.7688 | 19 | 6.4464 | 6.444454 | 41.56 | 0.634755 | 0.5453 | 0.481249 | 0.2791553 | 0.0748 | 3.296574 | 40.0154
8354 | 11.658889 | 4.2313 | 46.7747 | 21 | 6.4459 | 6.445147 | 41.55 | 0.63323 | 0.5451 | 0.4812503 | 0.2792681 | 0.0751 | 3.296962 | 40.0161
8355 | 11.660278 | 4.2313 | 46.7806 | 21 | 6.4493 | 6.445909 | 41.59 | 0.6337 | 0.5453 | 0.4812519 | 0.2793812 | 0.0754 | 3.29735 | 40.0156
8356 | 11.661667 | 4.2331 | 46.7865 | 19 | 6.447 | 6.44662 | 41.56 | 0.63482 | 0.5458 | 0.481253 | 0.2794953 | 0.0756 | 3.297738 | 40.0148
8357 | 11.663056 | 4.2331 | 46.7924 | 22 | 6.4515 | 6.447325 | 41.62 | 0.634659 | 0.5456 | 0.4812538 | 0.2796088 | 0.0759 | 3.298126 | 40.0147
8358 | 11.664444 | 4.2349 | 46.7982 | 19 | 6.4526 | 6.448047 | 41.64 | 0.637047 | 0.5458 | 0.4812542 | 0.279722 | 0.0762 | 3.298514 | 40.0131
8359 | 11.665833 | 4.2349 | 46.8041 | 21 | 6.4526 | 6.448774 | 41.64 | 0.634981 | 0.5458 | 0.4812554 | 0.2798647 | 0.0765 | 3.298903 | 40.0141
8360 | 11.667222 | 4.2368 | 46.81 | 19 | 6.4566 | 6.449489 | 41.69 | 0.636814 | 0.5461 | 0.4812561 | 0.2799782 | 0.0767 | 3.299292 | 40.0129
8361 | 11.668611 | 4.2368 | 46.8159 | 20 | 6.4476 | 6.450179 | 41.57 | 0.636089 | 0.5459 | 0.4812568 | 0.2800907 | 0.077 | 3.299681 | 40.0131
8362 | 11.67 | 4.2385 | 46.8218 | 21 | 6.447 | 6.450939 | 41.56 | 0.635999 | 0.5454 | 0.4812571 | 0.2802019 | 0.0773 | 3.30007 | 40.013
8363 | 11.671389 | 4.2385 | 46.8277 | 22 | 6.4515 | 6.451655 | 41.62 | 0.636503 | 0.5455 | 0.4812571 | 0.280313 | 0.0775 | 3.300459 | 40.0125
8364 | 11.672778 | 4.2402 | 46.8335 | 21 | 6.4554 | 6.452335 | 41.67 | 0.63722 | 0.546 | 0.4812568 | 0.2804258 | 0.0778 | 3.300849 | 40.0119
8365 | 11.674167 | 4.2402 | 46.8394 | 21 | 6.4498 | 6.453054 | 41.6 | 0.634893 | 0.5457 | 0.4812559 | 0.2805391 | 0.078 | 3.301238 | 40.0131
8366 | 11.675556 | 4.2418 | 46.8453 | 21 | 6.4532 | 6.453794 | 41.64 | 0.636248 | 0.5453 | 0.4812546 | 0.2806521 | 0.0782 | 3.301628 | 40.0121
8367 | 11.676944 | 4.2418 | 46.8512 | 20 | 6.4504 | 6.454526 | 41.61 | 0.636037 | 0.5448 | 0.4812531 | 0.2807895 | 0.0785 | 3.302018 | 40.012
8368 | 11.678333 | 4.2435 | 46.8571 | 20 | 6.4554 | 6.455189 | 41.67 | 0.637328 | 0.5446 | 0.4812516 | 0.2809008 | 0.0787 | 3.302408 | 40.0111
8369 | 11.679722 | 4.2435 | 46.863 | 21 | 6.4661 | 6.455898 | 41.81 | 0.639079 | 0.5453 | 0.48125 | 0.2810136 | 0.0789 | 3.302798 | 40.0098
8370 | 11.681111 | 4.2451 | 46.8689 | 19 | 6.4689 | 6.456609 | 41.85 | 0.641609 | 0.546 | 0.4812483 | 0.281128 | 0.0791 | 3.303188 | 40.0081
8371 | 11.6825 | 4.2451 | 46.8748 | 20 | 6.4577 | 6.457346 | 41.7 | 0.638507 | 0.5463 | 0.4812465 | 0.2812425 | 0.0794 | 3.303579 | 40.0098
8372 | 11.683889 | 4.2466 | 46.8807 | 20 | 6.4667 | 6.458051 | 41.82 | 0.640459 | 0.5468 | 0.4812449 | 0.2813574 | 0.0796 | 3.30397 | 40.0084
8373 | 11.685278 | 4.2466 | 46.8866 | 19 | 6.4599 | 6.458733 | 41.73 | 0.638289 | 0.5465 | 0.4812433 | 0.2814718 | 0.0798 | 3.304361 | 40.0095
8374 | 11.686667 | 4.248 | 46.8925 | 20 | 6.4667 | 6.459435 | 41.82 | 0.641998 | 0.5468 | 0.4812416 | 0.2815869 | 0.0799 | 3.304752 | 40.0071
8375 | 11.688056 | 4.248 | 46.8984 | 23 | 6.4627 | 6.46017 | 41.77 | 0.639892 | 0.5465 | 0.4812395 | 0.2817258 | 0.0801 | 3.305143 | 40.0082
8376 | 11.689444 | 4.2495 | 46.9043 | 20 | 6.4622 | 6.460879 | 41.76 | 0.640098 | 0.5467 | 0.4812371 | 0.2818404 | 0.0803 | 3.305534 | 40.0079
8377 | 11.690833 | 4.2495 | 46.9102 | 20 | 6.4532 | 6.461586 | 41.64 | 0.637385 | 0.5458 | 0.481235 | 0.281953 | 0.0805 | 3.305926 | 40.0093
8378 | 11.692222 | 4.2509 | 46.9161 | 21 | 6.4627 | 6.462303 | 41.77 | 0.640439 | 0.5453 | 0.4812321 | 0.2820639 | 0.0807 | 3.306317 | 40.0073
8379 | 11.693611 | 4.2509 | 46.922 | 19 | 6.4622 | 6.462983 | 41.76 | 0.642235 | 0.5452 | 0.4812293 | 0.282174 | 0.0808 | 3.306709 | 40.006
8380 | 11.695 | 4.2522 | 46.928 | 20 | 6.456 | 6.463644 | 41.68 | 0.639655 | 0.5441 | 0.4812263 | 0.2822831 | 0.081 | 3.307101 | 40.0073
8381 | 11.696389 | 4.2522 | 46.9339 | 19 | 6.4655 | 6.464342 | 41.8 | 0.64354 | 0.544 | 0.4812233 | 0.2823929 | 0.0811 | 3.307493 | 40.0048
8382 | 11.697778 | 4.2534 | 46.9398 | 20 | 6.4633 | 6.465045 | 41.77 | 0.640379 | 0.5438 | 0.4812198 | 0.2825018 | 0.0813 | 3.307886 | 40.0065
8383 | 11.699167 | 4.2534 | 46.9457 | 20 | 6.47 | 6.465704 | 41.86 | 0.640312 | 0.5437 | 0.4812161 | 0.2826331 | 0.0814 | 3.308278 | 40.0064
8384 | 11.700556 | 4.2546 | 46.9516 | 21 | 6.4622 | 6.466423 | 41.76 | 0.640721 | 0.5433 | 0.4812117 | 0.2827408 | 0.0815 | 3.308671 | 40.0059
8385 | 11.701944 | 4.2546 | 46.9575 | 19 | 6.4667 | 6.467148 | 41.82 | 0.641832 | 0.5431 | 0.4812068 | 0.2828476 | 0.0816 | 3.309063 | 40.0051
8386 | 11.703333 | 4.2557 | 46.9634 | 21 | 6.4599 | 6.467885 | 41.73 | 0.642459 | 0.5425 | 0.4812017 | 0.2829533 | 0.0817 | 3.309456 | 40.0045
8387 | 11.704722 | 4.2557 | 46.9693 | 21 | 6.4723 | 6.468612 | 41.89 | 0.643805 | 0.5426 | 0.4811965 | 0.2830586 | 0.0818 | 3.309849 | 40.0035
8388 | 11.706111 | 4.2567 | 46.9752 | 22 | 6.4611 | 6.469312 | 41.75 | 0.642644 | 0.5417 | 0.4811911 | 0.2831609 | 0.0819 | 3.310243 | 40.004
8389 | 11.707778 | 4.2567 | 46.9812 | 23 | 6.479 | 6.470052 | 41.98 | 0.644098 | 0.5418 | 0.4811855 | 0.2832634 | 0.082 | 3.310715 | 40.0033
8390 | 11.709167 | 4.2576 | 46.9871 | 20 | 6.4801 | 6.470787 | 41.99 | 0.642766 | 0.5422 | 0.4811788 | 0.2833669 | 0.082 | 3.311108 | 40.0039
8391 | 11.710556 | 4.2576 | 46.993 | 20 | 6.474 | 6.471499 | 41.91 | 0.644693 | 0.5417 | 0.4811728 | 0.2834942 | 0.0821 | 3.311502 | 40.0026
8392 | 11.711944 | 4.2585 | 46.9989 | 20 | 6.465 | 6.472218 | 41.8 | 0.642213 | 0.5413 | 0.4811665 | 0.2835957 | 0.0822 | 3.311895 | 40.0039
8393 | 11.713333 | 4.2585 | 47.0048 | 20 | 6.4672 | 6.472937 | 41.83 | 0.642807 | 0.5407 | 0.4811599 | 0.2836971 | 0.0822 | 3.312289 | 40.0033
8394 | 11.714722 | 4.2593 | 47.0107 | 20 | 6.4745 | 6.473643 | 41.92 | 0.645603 | 0.5406 | 0.4811528 | 0.2837977 | 0.0822 | 3.312684 | 40.0015
8395 | 11.716111 | 4.2593 | 47.0167 | 19 | 6.4734 | 6.474353 | 41.9 | 0.646458 | 0.5404 | 0.4811455 | 0.2838987 | 0.0823 | 3.313078 | 40.0007
8396 | 11.7175 | 4.26 | 47.0226 | 19 | 6.4706 | 6.475059 | 41.87 | 0.644034 | 0.5398 | 0.4811383 | 0.2839989 | 0.0823 | 3.313472 | 40.002
8397 | 11.718889 | 4.26 | 47.0285 | 22 | 6.4734 | 6.475723 | 41.9 | 0.644942 | 0.5393 | 0.4811306 | 0.2840972 | 0.0823 | 3.313867 | 40.0013
8398 | 11.720278 | 4.2606 | 47.0344 | 21 | 6.465 | 6.476485 | 41.8 | 0.642544 | 0.5381 | 0.4811224 | 0.284193 | 0.0823 | 3.314261 | 40.0025
8399 | 11.721667 | 4.2606 | 47.0403 | 22 | 6.4773 | 6.477207 | 41.96 | 0.647438 | 0.538 | 0.4811137 | 0.2843106 | 0.0823 | 3.314656 | 39.9994
8400 | 11.723056 | 4.2612 | 47.0462 | 20 | 6.4773 | 6.477899 | 41.96 | 0.646706 | 0.5377 | 0.4811046 | 0.2844054 | 0.0823 | 3.315051 | 39.9996
8401 | 11.724444 | 4.2612 | 47.0522 | 20 | 6.4712 | 6.47859 | 41.88 | 0.646376 | 0.5371 | 0.4810955 | 0.2844993 | 0.0823 | 3.315446 | 39.9996
8402 | 11.725833 | 4.2617 | 47.0581 | 20 | 6.4768 | 6.479356 | 41.95 | 0.645203 | 0.5366 | 0.4810863 | 0.2845918 | 0.0823 | 3.315841 | 40.0001
8403 | 11.727222 | 4.2617 | 47.064 | 20 | 6.4857 | 6.480068 | 42.06 | 0.647787 | 0.5369 | 0.481077 | 0.284684 | 0.0822 | 3.316237 | 39.9984
8404 | 11.728611 | 4.2621 | 47.0699 | 19 | 6.4762 | 6.480752 | 41.94 | 0.646126 | 0.5361 | 0.4810672 | 0.2847753 | 0.0822 | 3.316632 | 39.9992
8405 | 11.73 | 4.2621 | 47.0758 | 20 | 6.4857 | 6.481483 | 42.06 | 0.649606 | 0.5364 | 0.4810569 | 0.2848664 | 0.0821 | 3.317028 | 39.9969
8406 | 11.731389 | 4.2624 | 47.0818 | 20 | 6.4683 | 6.482233 | 41.84 | 0.645636 | 0.535 | 0.4810464 | 0.2849547 | 0.0821 | 3.317423 | 39.999
8407 | 11.732778 | 4.2624 | 47.0877 | 21 | 6.4773 | 6.48292 | 41.96 | 0.648696 | 0.5345 | 0.4810359 | 0.2850649 | 0.082 | 3.317819 | 39.997
8408 | 11.734167 | 4.2627 | 47.0936 | 21 | 6.4896 | 6.483589 | 42.12 | 0.650612 | 0.535 | 0.4810249 | 0.2851529 | 0.0819 | 3.318215 | 39.9957
8409 | 11.735556 | 4.2627 | 47.0995 | 21 | 6.479 | 6.484283 | 41.98 | 0.649507 | 0.5342 | 0.4810135 | 0.2852395 | 0.0818 | 3.318612 | 39.9962
8410 | 11.736944 | 4.2629 | 47.1055 | 19 | 6.479 | 6.485018 | 41.98 | 0.649798 | 0.5335 | 0.4810023 | 0.2853248 | 0.0818 | 3.319008 | 39.9958
8411 | 11.738333 | 4.2629 | 47.1114 | 20 | 6.4756 | 6.48576 | 41.93 | 0.647197 | 0.5323 | 0.480991 | 0.2854074 | 0.0817 | 3.319404 | 39.9971
8412 | 11.739722 | 4.263 | 47.1173 | 21 | 6.4829 | 6.486501 | 42.03 | 0.64949 | 0.5319 | 0.4809793 | 0.2854895 | 0.0816 | 3.3198 | 39.9956
8413 | 11.741111 | 4.263 | 47.1232 | 19 | 6.4818 | 6.487223 | 42.01 | 0.649482 | 0.5314 | 0.4809677 | 0.2855698 | 0.0814 | 3.320197 | 39.9954
8414 | 11.7425 | 4.263 | 47.1291 | 21 | 6.4868 | 6.487911 | 42.08 | 0.650354 | 0.5317 | 0.4809561 | 0.2856505 | 0.0813 | 3.320594 | 39.9947
8415 | 11.743889 | 4.263 | 47.1351 | 20 | 6.4835 | 6.488589 | 42.04 | 0.646746 | 0.5307 | 0.4809441 | 0.2857526 | 0.0812 | 3.320991 | 39.9966
8416 | 11.745278 | 4.263 | 47.141 | 22 | 6.4874 | 6.489289 | 42.09 | 0.649606 | 0.531 | 0.4809316 | 0.2858317 | 0.081 | 3.321387 | 39.9947
8417 | 11.746667 | 4.263 | 47.1469 | 20 | 6.4846 | 6.49001 | 42.05 | 0.651051 | 0.5301 | 0.4809194 | 0.2859097 | 0.0809 | 3.321785 | 39.9936
8418 | 11.748056 | 4.2628 | 47.1528 | 21 | 6.4728 | 6.490717 | 41.9 | 0.64827 | 0.5283 | 0.4809069 | 0.285984 | 0.0808 | 3.322182 | 39.9951
8419 | 11.749444 | 4.2628 | 47.1587 | 20 | 6.4796 | 6.491423 | 41.98 | 0.649203 | 0.5276 | 0.4808945 | 0.286057 | 0.0806 | 3.322579 | 39.9944
8420 | 11.750833 | 4.2626 | 47.1647 | 22 | 6.4846 | 6.492146 | 42.05 | 0.651049 | 0.5269 | 0.4808825 | 0.2861284 | 0.0804 | 3.322976 | 39.993
8421 | 11.752222 | 4.2626 | 47.1706 | 19 | 6.5025 | 6.492876 | 42.28 | 0.655225 | 0.5274 | 0.48087 | 0.2862008 | 0.0802 | 3.323374 | 39.9904
8422 | 11.753611 | 4.2623 | 47.1765 | 22 | 6.4974 | 6.493566 | 42.22 | 0.652954 | 0.5278 | 0.4808574 | 0.2862736 | 0.08 | 3.323771 | 39.9915
8423 | 11.755 | 4.2623 | 47.1824 | 19 | 6.4902 | 6.494273 | 42.12 | 0.653087 | 0.5277 | 0.480844 | 0.2863684 | 0.0798 | 3.324169 | 39.9912
8424 | 11.756389 | 4.262 | 47.1884 | 20 | 6.4891 | 6.495021 | 42.11 | 0.653759 | 0.5265 | 0.4808306 | 0.2864386 | 0.0796 | 3.324567 | 39.9906
8425 | 11.757778 | 4.262 | 47.1943 | 21 | 6.4879 | 6.495735 | 42.09 | 0.650824 | 0.5259 | 0.4808167 | 0.2865072 | 0.0794 | 3.324965 | 39.9922
8426 | 11.759167 | 4.2615 | 47.2002 | 19 | 6.493 | 6.496503 | 42.16 | 0.65382 | 0.5255 | 0.4808029 | 0.2865759 | 0.0792 | 3.325363 | 39.9902
8427 | 11.760556 | 4.2615 | 47.2061 | 20 | 6.4952 | 6.497188 | 42.19 | 0.653053 | 0.5251 | 0.4807887 | 0.2866441 | 0.079 | 3.325761 | 39.9905
8428 | 11.761944 | 4.261 | 47.212 | 21 | 6.4924 | 6.497902 | 42.15 | 0.65149 | 0.5246 | 0.4807744 | 0.2867116 | 0.0787 | 3.326159 | 39.9912
8429 | 11.763333 | 4.261 | 47.218 | 22 | 6.4946 | 6.498663 | 42.18 | 0.653367 | 0.5238 | 0.4807588 | 0.2867769 | 0.0785 | 3.326557 | 39.9899
8430 | 11.765 | 4.2603 | 47.2239 | 22 | 6.4941 | 6.499374 | 42.17 | 0.655447 | 0.5232 | 0.4807427 | 0.286842 | 0.0782 | 3.327035 | 39.9888
8431 | 11.766389 | 4.2603 | 47.2298 | 21 | 6.4885 | 6.500099 | 42.1 | 0.65197 | 0.5219 | 0.4807266 | 0.286923 | 0.0779 | 3.327434 | 39.9907
8432 | 11.767778 | 4.2596 | 47.2357 | 22 | 6.4986 | 6.500809 | 42.23 | 0.65318 | 0.5216 | 0.4807103 | 0.2869847 | 0.0777 | 3.327832 | 39.9898
8433 | 11.769167 | 4.2596 | 47.2417 | 21 | 6.5075 | 6.50153 | 42.35 | 0.656093 | 0.5216 | 0.480691 | 0.2870464 | 0.0774 | 3.328231 | 39.9878
8434 | 11.770556 | 4.2588 | 47.2476 | 20 | 6.4969 | 6.502256 | 42.21 | 0.653658 | 0.5206 | 0.4806715 | 0.2871058 | 0.0771 | 3.328629 | 39.9891
8435 | 11.771944 | 4.2588 | 47.2535 | 21 | 6.4969 | 6.50299 | 42.21 | 0.653647 | 0.5202 | 0.480652 | 0.2871643 | 0.0768 | 3.329028 | 39.9889
8436 | 11.773333 | 4.2579 | 47.2594 | 20 | 6.498 | 6.503756 | 42.22 | 0.655057 | 0.5194 | 0.4806326 | 0.2872213 | 0.0765 | 3.329427 | 39.9879
8437 | 11.774722 | 4.2579 | 47.2653 | 20 | 6.5036 | 6.504505 | 42.3 | 0.656646 | 0.5192 | 0.4806134 | 0.2872778 | 0.0761 | 3.329826 | 39.9867
8438 | 11.776111 | 4.257 | 47.2712 | 22 | 6.4991 | 6.505229 | 42.24 | 0.654881 | 0.519 | 0.4805945 | 0.2873336 | 0.0758 | 3.330225 | 39.9876
8439 | 11.7775 | 4.257 | 47.2772 | 20 | 6.5047 | 6.505931 | 42.31 | 0.656274 | 0.5187 | 0.4805755 | 0.2874082 | 0.0754 | 3.330624 | 39.9865
8440 | 11.778889 | 4.256 | 47.2831 | 22 | 6.4997 | 6.506672 | 42.25 | 0.656327 | 0.5181 | 0.4805564 | 0.2874621 | 0.0751 | 3.331023 | 39.9863
8441 | 11.780278 | 4.256 | 47.289 | 20 | 6.5058 | 6.507385 | 42.33 | 0.656682 | 0.5176 | 0.4805371 | 0.2875152 | 0.0748 | 3.331423 | 39.9859
8442 | 11.781667 | 4.2549 | 47.2949 | 19 | 6.5069 | 6.50808 | 42.34 | 0.656852 | 0.5176 | 0.480517 | 0.2875683 | 0.0744 | 3.331822 | 39.9856
8443 | 11.783056 | 4.2549 | 47.3008 | 21 | 6.5086 | 6.508813 | 42.36 | 0.658465 | 0.518 | 0.4804972 | 0.2876223 | 0.074 | 3.332222 | 39.9845
8444 | 11.784444 | 4.2537 | 47.3067 | 20 | 6.5097 | 6.509502 | 42.38 | 0.657882 | 0.5181 | 0.4804777 | 0.2876766 | 0.0736 | 3.332621 | 39.9846
8445 | 11.785833 | 4.2537 | 47.3126 | 19 | 6.5203 | 6.510243 | 42.51 | 0.658914 | 0.5184 | 0.4804578 | 0.2877309 | 0.0732 | 3.33302 | 39.9838
8446 | 11.787222 | 4.2524 | 47.3185 | 22 | 6.5108 | 6.510979 | 42.39 | 0.657248 | 0.5181 | 0.4804373 | 0.2877844 | 0.0728 | 3.33342 | 39.9846
8447 | 11.788611 | 4.2524 | 47.3244 | 21 | 6.5158 | 6.511659 | 42.46 | 0.659648 | 0.5187 | 0.4804169 | 0.2878582 | 0.0724 | 3.33382 | 39.983
8448 | 11.79 | 4.2512 | 47.3304 | 20 | 6.5136 | 6.512358 | 42.43 | 0.658446 | 0.5185 | 0.4803969 | 0.2879123 | 0.072 | 3.33422 | 39.9835
8449 | 11.791389 | 4.2512 | 47.3363 | 19 | 6.5086 | 6.513036 | 42.36 | 0.657872 | 0.5178 | 0.4803764 | 0.2879647 | 0.0716 | 3.33462 | 39.9836
8450 | 11.792778 | 4.2498 | 47.3422 | 21 | 6.5164 | 6.513752 | 42.46 | 0.660924 | 0.5175 | 0.4803554 | 0.2880155 | 0.0712 | 3.33502 | 39.9816
8451 | 11.794167 | 4.2498 | 47.3481 | 19 | 6.5097 | 6.51447 | 42.38 | 0.660833 | 0.5169 | 0.4803345 | 0.2880654 | 0.0707 | 3.33542 | 39.9815
8452 | 11.795556 | 4.2483 | 47.354 | 20 | 6.5103 | 6.515215 | 42.38 | 0.658699 | 0.5162 | 0.4803135 | 0.2881129 | 0.0703 | 3.33582 | 39.9826
8453 | 11.796944 | 4.2483 | 47.3599 | 19 | 6.522 | 6.515948 | 42.54 | 0.661685 | 0.5163 | 0.4802924 | 0.2881604 | 0.0698 | 3.33622 | 39.9806
8454 | 11.798333 | 4.2467 | 47.3658 | 20 | 6.5292 | 6.516682 | 42.63 | 0.663008 | 0.517 | 0.4802712 | 0.2882095 | 0.0694 | 3.33662 | 39.9796
8455 | 11.799722 | 4.2467 | 47.3717 | 21 | 6.5131 | 6.517388 | 42.42 | 0.659599 | 0.5162 | 0.4802501 | 0.2882795 | 0.0689 | 3.337021 | 39.9814
8456 | 11.801111 | 4.2452 | 47.3776 | 20 | 6.5197 | 6.518151 | 42.51 | 0.663301 | 0.516 | 0.4802292 | 0.2883266 | 0.0684 | 3.337421 | 39.9791
8457 | 11.8025 | 4.2452 | 47.3835 | 19 | 6.5169 | 6.518875 | 42.47 | 0.659622 | 0.5159 | 0.4802088 | 0.2883733 | 0.068 | 3.337822 | 39.9811
8458 | 11.803889 | 4.2436 | 47.3894 | 20 | 6.5136 | 6.519596 | 42.43 | 0.661631 | 0.5152 | 0.4801881 | 0.2884197 | 0.0675 | 3.338222 | 39.9797
8459 | 11.805278 | 4.2436 | 47.3953 | 19 | 6.5142 | 6.520312 | 42.43 | 0.659725 | 0.5145 | 0.4801676 | 0.2884647 | 0.067 | 3.338623 | 39.9806
8460 | 11.806667 | 4.2419 | 47.4012 | 21 | 6.5253 | 6.521011 | 42.58 | 0.663927 | 0.5149 | 0.4801474 | 0.2885103 | 0.0665 | 3.339024 | 39.9779
8461 | 11.808056 | 4.2419 | 47.4071 | 20 | 6.5253 | 6.521744 | 42.58 | 0.664173 | 0.5146 | 0.4801261 | 0.2885552 | 0.066 | 3.339424 | 39.9776
8462 | 11.809444 | 4.2402 | 47.413 | 20 | 6.5331 | 6.52246 | 42.68 | 0.665545 | 0.5152 | 0.4801046 | 0.288601 | 0.0655 | 3.339825 | 39.9766
8463 | 11.810833 | 4.2402 | 47.4188 | 20 | 6.5125 | 6.523202 | 42.41 | 0.660709 | 0.5144 | 0.4800829 | 0.2886662 | 0.065 | 3.340226 | 39.9793
8464 | 11.812222 | 4.2385 | 47.4247 | 22 | 6.5297 | 6.523916 | 42.64 | 0.662587 | 0.5147 | 0.4800616 | 0.2887109 | 0.0645 | 3.340627 | 39.978
8465 | 11.813611 | 4.2385 | 47.4306 | 20 | 6.522 | 6.5246 | 42.54 | 0.663854 | 0.5142 | 0.4800394 | 0.2887549 | 0.064 | 3.341028 | 39.977
8466 | 11.815 | 4.2367 | 47.4365 | 20 | 6.537 | 6.525326 | 42.73 | 0.66439 | 0.5153 | 0.480017 | 0.2888004 | 0.0635 | 3.341429 | 39.9765
8467 | 11.816389 | 4.2367 | 47.4424 | 23 | 6.5336 | 6.526052 | 42.69 | 0.664771 | 0.5157 | 0.4799948 | 0.2888467 | 0.063 | 3.34183 | 39.9761
8468 | 11.817778 | 4.2349 | 47.4483 | 19 | 6.522 | 6.526769 | 42.54 | 0.662644 | 0.5146 | 0.4799725 | 0.2888911 | 0.0624 | 3.342231 | 39.9772
8469 | 11.819167 | 4.2349 | 47.4541 | 20 | 6.5314 | 6.527487 | 42.66 | 0.664799 | 0.5143 | 0.4799505 | 0.2889352 | 0.0619 | 3.342633 | 39.9757
8470 | 11.820556 | 4.2331 | 47.46 | 21 | 6.5103 | 6.528233 | 42.38 | 0.659519 | 0.5127 | 0.4799282 | 0.2889767 | 0.0614 | 3.343034 | 39.9787
8471 | 11.821944 | 4.2331 | 47.4659 | 19 | 6.5175 | 6.528941 | 42.48 | 0.662552 | 0.5116 | 0.479906 | 0.289035 | 0.0609 | 3.343435 | 39.9767
8472 | 11.823611 | 4.2312 | 47.4718 | 21 | 6.5292 | 6.529674 | 42.63 | 0.66388 | 0.5117 | 0.4798845 | 0.2890744 | 0.0603 | 3.343917 | 39.9761
8473 | 11.825 | 4.2312 | 47.4777 | 20 | 6.5347 | 6.530358 | 42.7 | 0.665926 | 0.5119 | 0.4798632 | 0.289115 | 0.0598 | 3.344319 | 39.9747
8474 | 11.826389 | 4.2293 | 47.4835 | 21 | 6.5358 | 6.531083 | 42.72 | 0.665691 | 0.5123 | 0.4798418 | 0.2891573 | 0.0592 | 3.34472 | 39.9747
8475 | 11.827778 | 4.2293 | 47.4894 | 21 | 6.5247 | 6.531764 | 42.57 | 0.664478 | 0.5115 | 0.4798202 | 0.2891976 | 0.0587 | 3.345122 | 39.9752
8476 | 11.829167 | 4.2274 | 47.4953 | 21 | 6.5325 | 6.532445 | 42.67 | 0.666869 | 0.5114 | 0.4797989 | 0.2892371 | 0.0582 | 3.345524 | 39.9736
8477 | 11.830556 | 4.2274 | 47.5012 | 19 | 6.5353 | 6.533195 | 42.71 | 0.666556 | 0.5111 | 0.4797779 | 0.2892758 | 0.0576 | 3.345925 | 39.9736
8478 | 11.831944 | 4.2254 | 47.507 | 20 | 6.5303 | 6.533945 | 42.64 | 0.664635 | 0.5113 | 0.4797571 | 0.2893151 | 0.0571 | 3.346327 | 39.9746
8479 | 11.833333 | 4.2254 | 47.5129 | 23 | 6.5264 | 6.534648 | 42.59 | 0.665984 | 0.5103 | 0.4797366 | 0.2893693 | 0.0565 | 3.346729 | 39.9736
8480 | 11.834722 | 4.2235 | 47.5188 | 21 | 6.5353 | 6.535368 | 42.71 | 0.666553 | 0.5107 | 0.4797158 | 0.2894073 | 0.056 | 3.347131 | 39.9731
8481 | 11.836111 | 4.2235 | 47.5246 | 21 | 6.5314 | 6.536099 | 42.66 | 0.664846 | 0.5099 | 0.4796951 | 0.289443 | 0.0554 | 3.347533 | 39.9739
8482 | 11.8375 | 4.2216 | 47.5305 | 22 | 6.5297 | 6.536843 | 42.64 | 0.667671 | 0.5096 | 0.4796741 | 0.2894781 | 0.0549 | 3.347935 | 39.9721
8483 | 11.838889 | 4.2216 | 47.5364 | 20 | 6.5353 | 6.537548 | 42.71 | 0.668511 | 0.5092 | 0.4796527 | 0.2895119 | 0.0543 | 3.348337 | 39.9714
8484 | 11.840278 | 4.2196 | 47.5422 | 23 | 6.5358 | 6.538278 | 42.72 | 0.66853 | 0.5087 | 0.4796316 | 0.2895453 | 0.0538 | 3.348739 | 39.9712
8485 | 11.841667 | 4.2196 | 47.5481 | 22 | 6.527 | 6.538957 | 42.6 | 0.665252 | 0.5081 | 0.4796109 | 0.2895771 | 0.0532 | 3.349141 | 39.973
8486 | 11.843056 | 4.2175 | 47.5539 | 20 | 6.5358 | 6.53966 | 42.72 | 0.668771 | 0.5073 | 0.4795898 | 0.2896069 | 0.0527 | 3.349543 | 39.9707
8487 | 11.844444 | 4.2175 | 47.5598 | 21 | 6.5453 | 6.540382 | 42.84 | 0.670582 | 0.5075 | 0.4795684 | 0.2896567 | 0.0521 | 3.349946 | 39.9694
8488 | 11.845833 | 4.2156 | 47.5657 | 21 | 6.5475 | 6.541103 | 42.87 | 0.671525 | 0.5075 | 0.4795472 | 0.2896868 | 0.0516 | 3.350348 | 39.9687
8489 | 11.847222 | 4.2156 | 47.5715 | 22 | 6.5392 | 6.541789 | 42.76 | 0.66618 | 0.5068 | 0.4795262 | 0.2897155 | 0.051 | 3.35075 | 39.9717
8490 | 11.848611 | 4.2136 | 47.5774 | 21 | 6.5447 | 6.542479 | 42.83 | 0.670129 | 0.5064 | 0.4795053 | 0.2897442 | 0.0505 | 3.351153 | 39.9692
8491 | 11.85 | 4.2136 | 47.5832 | 20 | 6.532 | 6.543195 | 42.67 | 0.669571 | 0.5052 | 0.4794849 | 0.28977 | 0.0499 | 3.351555 | 39.9693
8492 | 11.851389 | 4.2115 | 47.5891 | 21 | 6.5397 | 6.543904 | 42.77 | 0.668885 | 0.505 | 0.4794648 | 0.2897946 | 0.0494 | 3.351958 | 39.9696
8493 | 11.852778 | 4.2115 | 47.5949 | 21 | 6.5475 | 6.544634 | 42.87 | 0.671639 | 0.5049 | 0.4794447 | 0.2898189 | 0.0488 | 3.35236 | 39.9678
8494 | 11.854167 | 4.2095 | 47.6008 | 20 | 6.5508 | 6.545311 | 42.91 | 0.67242 | 0.5052 | 0.4794243 | 0.2898446 | 0.0483 | 3.352763 | 39.9671
8495 | 11.855556 | 4.2095 | 47.6066 | 20 | 6.537 | 6.546022 | 42.73 | 0.669581 | 0.5043 | 0.4794037 | 0.2898876 | 0.0477 | 3.353165 | 39.9686
8496 | 11.856944 | 4.2075 | 47.6124 | 20 | 6.5453 | 6.546752 | 42.84 | 0.671666 | 0.504 | 0.4793835 | 0.2899109 | 0.0472 | 3.353568 | 39.9673
8497 | 11.858333 | 4.2075 | 47.6183 | 21 | 6.5419 | 6.547475 | 42.8 | 0.669262 | 0.5039 | 0.4793632 | 0.2899334 | 0.0467 | 3.35397 | 39.9685
8498 | 11.859722 | 4.2055 | 47.6241 | 19 | 6.5331 | 6.548184 | 42.68 | 0.669189 | 0.5027 | 0.4793426 | 0.2899532 | 0.0461 | 3.354373 | 39.9684
8499 | 11.861111 | 4.2055 | 47.63 | 19 | 6.548 | 6.548889 | 42.88 | 0.673102 | 0.4965 | 0.479322 | 0.289961 | 0.0456 | 3.354776 | 39.9659
8500 | 11.8625 | 4.2034 | 47.6358 | 20 | 6.5458 | 6.549605 | 42.85 | 0.672859 | 0.496 | 0.4793011 | 0.2899678 | 0.0451 | 3.355179 | 39.9658
8501 | 11.863889 | 4.2034 | 47.6417 | 20 | 6.5563 | 6.550288 | 42.99 | 0.673659 | 0.4965 | 0.4792802 | 0.2899759 | 0.0445 | 3.355582 | 39.9652
8502 | 11.865278 | 4.2013 | 47.6475 | 20 | 6.5503 | 6.55099 | 42.91 | 0.673476 | 0.4966 | 0.479259 | 0.2899838 | 0.044 | 3.355984 | 39.9651
8503 | 11.866667 | 4.2013 | 47.6533 | 20 | 6.553 | 6.551727 | 42.94 | 0.673616 | 0.4967 | 0.4792383 | 0.2900131 | 0.0434 | 3.356387 | 39.9649
8504 | 11.868056 | 4.1992 | 47.6592 | 23 | 6.5408 | 6.552407 | 42.78 | 0.671174 | 0.4957 | 0.4792176 | 0.2900192 | 0.0429 | 3.35679 | 39.9662
8505 | 11.869444 | 4.1992 | 47.665 | 20 | 6.553 | 6.553162 | 42.94 | 0.672803 | 0.4953 | 0.4791967 | 0.2900237 | 0.0424 | 3.357192 | 39.965
8506 | 11.870833 | 4.1971 | 47.6708 | 21 | 6.5602 | 6.55387 | 43.04 | 0.675051 | 0.4958 | 0.4791754 | 0.2900294 | 0.0418 | 3.357595 | 39.9635
8507 | 11.872222 | 4.1971 | 47.6766 | 20 | 6.548 | 6.554559 | 42.88 | 0.671077 | 0.4951 | 0.4791542 | 0.2900331 | 0.0413 | 3.357998 | 39.9657
8508 | 11.873611 | 4.1949 | 47.6825 | 21 | 6.5574 | 6.555309 | 43 | 0.675135 | 0.4947 | 0.4791329 | 0.2900362 | 0.0407 | 3.358401 | 39.9631
8509 | 11.875 | 4.1949 | 47.6883 | 22 | 6.5613 | 6.556019 | 43.05 | 0.673817 | 0.4955 | 0.4791114 | 0.2900409 | 0.0402 | 3.358804 | 39.9638
8510 | 11.876389 | 4.1928 | 47.6941 | 21 | 6.5525 | 6.556743 | 42.93 | 0.673809 | 0.4954 | 0.4790903 | 0.2900452 | 0.0396 | 3.359207 | 39.9636
8511 | 11.877778 | 4.1928 | 47.7 | 21 | 6.5519 | 6.557486 | 42.93 | 0.673389 | 0.4952 | 0.4790691 | 0.2900727 | 0.0391 | 3.35961 | 39.9637
8512 | 11.879167 | 4.1907 | 47.7058 | 22 | 6.5574 | 6.55819 | 43 | 0.674808 | 0.495 | 0.4790481 | 0.2900761 | 0.0385 | 3.360013 | 39.9627
8513 | 11.880556 | 4.1907 | 47.7116 | 19 | 6.5541 | 6.55889 | 42.96 | 0.674007 | 0.4947 | 0.4790277 | 0.290079 | 0.038 | 3.360415 | 39.963
8514 | 11.881944 | 4.1885 | 47.7174 | 21 | 6.5641 | 6.559657 | 43.09 | 0.674735 | 0.4953 | 0.4790074 | 0.2900826 | 0.0374 | 3.360818 | 39.9624
8515 | 11.883333 | 4.1885 | 47.7233 | 20 | 6.5729 | 6.560363 | 43.2 | 0.678844 | 0.4962 | 0.4789873 | 0.290089 | 0.0369 | 3.361221 | 39.9598
8516 | 11.884722 | 4.1864 | 47.7291 | 21 | 6.553 | 6.561076 | 42.94 | 0.673251 | 0.4955 | 0.478968 | 0.2900939 | 0.0364 | 3.361624 | 39.963
8517 | 11.886111 | 4.1864 | 47.7349 | 21 | 6.5602 | 6.561778 | 43.04 | 0.676278 | 0.4956 | 0.4789489 | 0.2900987 | 0.0358 | 3.362027 | 39.961
8518 | 11.887778 | 4.1843 | 47.7407 | 21 | 6.5652 | 6.562479 | 43.1 | 0.675513 | 0.4954 | 0.4789292 | 0.2901032 | 0.0353 | 3.362511 | 39.9617
8519 | 11.889167 | 4.1833 | 47.7465 | 20 | 6.5558 | 6.563203 | 42.98 | 0.675996 | 0.4948 | 0.4789096 | 0.2901294 | 0.0347 | 3.362914 | 39.9613
8520 | 11.890556 | 4.1833 | 47.7523 | 20 | 6.558 | 6.563947 | 43.01 | 0.676042 | 0.4944 | 0.47889 | 0.2901319 | 0.0342 | 3.363316 | 39.9611
8521 | 11.891944 | 4.1812 | 47.7582 | 21 | 6.5635 | 6.564671 | 43.08 | 0.676747 | 0.4942 | 0.47887 | 0.2901342 | 0.0337 | 3.363719 | 39.9605
8522 | 11.893333 | 4.1812 | 47.764 | 19 | 6.5624 | 6.565414 | 43.07 | 0.677945 | 0.4943 | 0.4788504 | 0.2901362 | 0.0332 | 3.364122 | 39.9596
8523 | 11.894722 | 4.1791 | 47.7698 | 20 | 6.5646 | 6.566142 | 43.09 | 0.678407 | 0.4942 | 0.4788306 | 0.2901381 | 0.0326 | 3.364525 | 39.9592
8524 | 11.896111 | 4.1791 | 47.7756 | 19 | 6.5608 | 6.566861 | 43.04 | 0.675689 | 0.4939 | 0.4788107 | 0.2901393 | 0.0321 | 3.364928 | 39.9606
8525 | 11.8975 | 4.177 | 47.7814 | 21 | 6.5702 | 6.567567 | 43.17 | 0.680052 | 0.4939 | 0.4787906 | 0.2901399 | 0.0316 | 3.365331 | 39.9579
8526 | 11.898889 | 4.177 | 47.7872 | 20 | 6.5751 | 6.568262 | 43.23 | 0.678474 | 0.4946 | 0.4787702 | 0.2901426 | 0.0311 | 3.365734 | 39.9587
8527 | 11.900278 | 4.175 | 47.793 | 19 | 6.5784 | 6.568957 | 43.28 | 0.681235 | 0.4956 | 0.4787494 | 0.2901703 | 0.0306 | 3.366137 | 39.9569
8528 | 11.901667 | 4.175 | 47.7988 | 21 | 6.5674 | 6.569704 | 43.13 | 0.679548 | 0.4955 | 0.4787289 | 0.2901746 | 0.03 | 3.36654 | 39.9577
8529 | 11.903056 | 4.173 | 47.8046 | 21 | 6.5679 | 6.570439 | 43.14 | 0.675903 | 0.4957 | 0.4787086 | 0.2901793 | 0.0295 | 3.366943 | 39.9597
8530 | 11.904444 | 4.173 | 47.8104 | 22 | 6.5757 | 6.571132 | 43.24 | 0.6804 | 0.4957 | 0.4786881 | 0.2901849 | 0.029 | 3.367346 | 39.9569
8531 | 11.905833 | 4.171 | 47.8162 | 21 | 6.5652 | 6.571861 | 43.1 | 0.67852 | 0.4948 | 0.4786672 | 0.2901887 | 0.0286 | 3.367749 | 39.9579
8532 | 11.907222 | 4.171 | 47.822 | 20 | 6.5806 | 6.572585 | 43.3 | 0.681077 | 0.4956 | 0.4786466 | 0.2901941 | 0.0281 | 3.368152 | 39.9562
8533 | 11.908611 | 4.1691 | 47.8278 | 19 | 6.5795 | 6.573261 | 43.29 | 0.68022 | 0.4962 | 0.478626 | 0.2902007 | 0.0276 | 3.368555 | 39.9565
8534 | 11.91 | 4.1691 | 47.8336 | 21 | 6.5663 | 6.573959 | 43.12 | 0.678319 | 0.4957 | 0.4786055 | 0.2902056 | 0.0271 | 3.368958 | 39.9575
8535 | 11.911389 | 4.1673 | 47.8394 | 23 | 6.5784 | 6.574696 | 43.28 | 0.681501 | 0.4962 | 0.478585 | 0.290234 | 0.0266 | 3.369362 | 39.9555
8536 | 11.912778 | 4.1673 | 47.8452 | 20 | 6.5801 | 6.575392 | 43.3 | 0.680047 | 0.4966 | 0.4785647 | 0.2902406 | 0.0261 | 3.369765 | 39.9562
8537 | 11.914167 | 4.1655 | 47.8509 | 21 | 6.5801 | 6.576088 | 43.3 | 0.680453 | 0.4972 | 0.4785447 | 0.2902487 | 0.0257 | 3.370168 | 39.9558
8538 | 11.915556 | 4.1655 | 47.8567 | 21 | 6.6059 | 6.57681 | 43.64 | 0.683727 | 0.4995 | 0.478525 | 0.2902611 | 0.0252 | 3.370571 | 39.9537
8539 | 11.916944 | 4.1637 | 47.8625 | 20 | 6.5839 | 6.577517 | 43.35 | 0.6831 | 0.5002 | 0.4785053 | 0.2902752 | 0.0248 | 3.370974 | 39.9539
8540 | 11.918333 | 4.1637 | 47.8683 | 19 | 6.5801 | 6.578246 | 43.3 | 0.680456 | 0.5005 | 0.4784843 | 0.2902888 | 0.0243 | 3.371377 | 39.9553
8541 | 11.919722 | 4.162 | 47.8741 | 20 | 6.5773 | 6.57902 | 43.26 | 0.681818 | 0.5003 | 0.4784635 | 0.2903024 | 0.0239 | 3.37178 | 39.9544
8542 | 11.921111 | 4.162 | 47.8799 | 22 | 6.5806 | 6.579698 | 43.3 | 0.682927 | 0.5004 | 0.4784428 | 0.2903165 | 0.0234 | 3.372184 | 39.9536
8543 | 11.9225 | 4.1604 | 47.8857 | 21 | 6.5872 | 6.580438 | 43.39 | 0.68338 | 0.5009 | 0.4784229 | 0.2903531 | 0.023 | 3.372587 | 39.9531
8544 | 11.923889 | 4.1604 | 47.8914 | 21 | 6.5817 | 6.581169 | 43.32 | 0.683321 | 0.501 | 0.4784034 | 0.2903683 | 0.0226 | 3.37299 | 39.9531
8545 | 11.925278 | 4.1589 | 47.8972 | 21 | 6.5845 | 6.581852 | 43.36 | 0.684175 | 0.5013 | 0.4783837 | 0.2903844 | 0.0222 | 3.373393 | 39.9524
8546 | 11.926667 | 4.1589 | 47.903 | 22 | 6.5812 | 6.582556 | 43.31 | 0.682592 | 0.5007 | 0.4783639 | 0.2903993 | 0.0218 | 3.373797 | 39.9532
8547 | 11.928056 | 4.1574 | 47.9088 | 20 | 6.5828 | 6.583283 | 43.33 | 0.683508 | 0.5007 | 0.478344 | 0.2904139 | 0.0214 | 3.3742 | 39.9525
8548 | 11.929444 | 4.1574 | 47.9146 | 20 | 6.5889 | 6.583998 | 43.41 | 0.684306 | 0.5011 | 0.4783238 | 0.2904287 | 0.021 | 3.374603 | 39.9519
8549 | 11.930833 | 4.1559 | 47.9203 | 21 | 6.5928 | 6.584708 | 43.46 | 0.68343 | 0.5019 | 0.4783036 | 0.2904451 | 0.0206 | 3.375007 | 39.9523
8550 | 11.932222 | 4.1559 | 47.9261 | 21 | 6.5762 | 6.585403 | 43.25 | 0.682401 | 0.5012 | 0.4782834 | 0.2904599 | 0.0202 | 3.37541 | 39.9527
8551 | 11.933611 | 4.1546 | 47.9319 | 19 | 6.5828 | 6.586121 | 43.33 | 0.68347 | 0.5013 | 0.478263 | 0.2904976 | 0.0198 | 3.375814 | 39.9519
8552 | 11.935 | 4.1546 | 47.9377 | 22 | 6.5939 | 6.586863 | 43.48 | 0.686306 | 0.502 | 0.4782427 | 0.2905138 | 0.0195 | 3.376217 | 39.9501
8553 | 11.936389 | 4.1532 | 47.9434 | 21 | 6.5867 | 6.587575 | 43.38 | 0.685767 | 0.5021 | 0.4782233 | 0.2905303 | 0.0191 | 3.376621 | 39.9503
8554 | 11.937778 | 4.1532 | 47.9492 | 19 | 6.5872 | 6.588305 | 43.39 | 0.683209 | 0.5019 | 0.4782036 | 0.2905475 | 0.0188 | 3.377024 | 39.9517
8555 | 11.939167 | 4.152 | 47.955 | 21 | 6.5817 | 6.589036 | 43.32 | 0.683603 | 0.5014 | 0.4781837 | 0.2905636 | 0.0185 | 3.377428 | 39.9513
8556 | 11.940556 | 4.152 | 47.9607 | 19 | 6.59 | 6.589725 | 43.43 | 0.684754 | 0.5014 | 0.4781639 | 0.2905807 | 0.0181 | 3.377831 | 39.9505
8557 | 11.941944 | 4.1508 | 47.9665 | 20 | 6.5922 | 6.590446 | 43.46 | 0.685782 | 0.5014 | 0.4781442 | 0.2905979 | 0.0178 | 3.378235 | 39.9497
8558 | 11.943333 | 4.1508 | 47.9723 | 20 | 6.5895 | 6.591192 | 43.42 | 0.686525 | 0.5016 | 0.4781244 | 0.2906165 | 0.0175 | 3.378638 | 39.9491
8559 | 11.944722 | 4.1496 | 47.978 | 21 | 6.5933 | 6.59195 | 43.47 | 0.686947 | 0.5022 | 0.4781054 | 0.2906522 | 0.0172 | 3.379042 | 39.9487
8560 | 11.946111 | 4.1496 | 47.9838 | 20 | 6.5977 | 6.592663 | 43.53 | 0.688642 | 0.5029 | 0.4780868 | 0.2906732 | 0.0169 | 3.379446 | 39.9476
8561 | 11.9475 | 4.1486 | 47.9896 | 19 | 6.6037 | 6.593368 | 43.61 | 0.688852 | 0.5039 | 0.4780685 | 0.2906962 | 0.0166 | 3.37985 | 39.9473
8562 | 11.948889 | 4.1486 | 47.9953 | 21 | 6.5928 | 6.594058 | 43.46 | 0.687882 | 0.5037 | 0.478051 | 0.2907185 | 0.0163 | 3.380253 | 39.9477
8563 | 11.950556 | 4.1476 | 48.0011 | 23 | 6.6048 | 6.594733 | 43.62 | 0.689804 | 0.5052 | 0.4780336 | 0.2907434 | 0.016 | 3.380738 | 39.9468
8564 | 11.951944 | 4.1476 | 48.0068 | 20 | 6.5972 | 6.595452 | 43.52 | 0.68774 | 0.5052 | 0.4780161 | 0.290768 | 0.0157 | 3.381142 | 39.9479
8565 | 11.953333 | 4.1467 | 48.0126 | 21 | 6.5983 | 6.596175 | 43.54 | 0.689192 | 0.5055 | 0.4779986 | 0.290793 | 0.0155 | 3.381546 | 39.9469
8566 | 11.954722 | 4.1467 | 48.0184 | 23 | 6.6059 | 6.596943 | 43.64 | 0.691043 | 0.5066 | 0.4779803 | 0.29082 | 0.0152 | 3.381949 | 39.9457
8567 | 11.956111 | 4.1459 | 48.0241 | 20 | 6.6054 | 6.597633 | 43.63 | 0.689557 | 0.5069 | 0.4779617 | 0.290865 | 0.015 | 3.382353 | 39.9464
8568 | 11.9575 | 4.1459 | 48.0299 | 22 | 6.5972 | 6.59833 | 43.52 | 0.686447 | 0.5071 | 0.4779435 | 0.290893 | 0.0147 | 3.382757 | 39.9481
8569 | 11.958889 | 4.1452 | 48.0356 | 21 | 6.5972 | 6.599061 | 43.52 | 0.689535 | 0.5071 | 0.4779252 | 0.2909212 | 0.0145 | 3.383162 | 39.9462
8570 | 11.960278 | 4.1452 | 48.0414 | 20 | 6.5977 | 6.59974 | 43.53 | 0.689856 | 0.5066 | 0.4779069 | 0.2909488 | 0.0143 | 3.383566 | 39.9458
8571 | 11.961667 | 4.1445 | 48.0471 | 21 | 6.6087 | 6.600434 | 43.67 | 0.69112 | 0.507 | 0.4778887 | 0.2909771 | 0.0141 | 3.38397 | 39.945
8572 | 11.963056 | 4.1445 | 48.0529 | 20 | 6.5988 | 6.601168 | 43.54 | 0.689859 | 0.5065 | 0.4778707 | 0.2910045 | 0.0139 | 3.384374 | 39.9456
8573 | 11.964444 | 4.1439 | 48.0587 | 20 | 6.6032 | 6.60186 | 43.6 | 0.690324 | 0.5068 | 0.4778528 | 0.291033 | 0.0137 | 3.384778 | 39.9451
8574 | 11.965833 | 4.1439 | 48.0644 | 21 | 6.601 | 6.602561 | 43.57 | 0.690036 | 0.5072 | 0.477835 | 0.2910628 | 0.0136 | 3.385182 | 39.9452
8575 | 11.967222 | 4.1435 | 48.0702 | 19 | 6.607 | 6.60328 | 43.65 | 0.691219 | 0.5075 | 0.4778175 | 0.2911066 | 0.0134 | 3.385586 | 39.9443
8576 | 11.968611 | 4.1435 | 48.076 | 21 | 6.5988 | 6.603986 | 43.54 | 0.688847 | 0.5072 | 0.4778001 | 0.2911363 | 0.0133 | 3.385991 | 39.9456
8577 | 11.97 | 4.1431 | 48.0817 | 21 | 6.607 | 6.604696 | 43.65 | 0.692563 | 0.5075 | 0.4777828 | 0.291167 | 0.0131 | 3.386395 | 39.9433
8578 | 11.971389 | 4.1431 | 48.0875 | 22 | 6.5994 | 6.605378 | 43.55 | 0.68928 | 0.5075 | 0.4777655 | 0.2911974 | 0.013 | 3.3868 | 39.9451
8579 | 11.972778 | 4.1428 | 48.0932 | 20 | 6.6048 | 6.606037 | 43.62 | 0.691744 | 0.5078 | 0.4777483 | 0.2912291 | 0.0129 | 3.387204 | 39.9435
8580 | 11.974167 | 4.1428 | 48.099 | 22 | 6.607 | 6.60676 | 43.65 | 0.693714 | 0.5075 | 0.4777312 | 0.2912597 | 0.0128 | 3.387609 | 39.9421
8581 | 11.975556 | 4.1426 | 48.1047 | 23 | 6.6136 | 6.607472 | 43.74 | 0.693706 | 0.5085 | 0.4777146 | 0.291292 | 0.0127 | 3.388013 | 39.942
8582 | 11.976944 | 4.1426 | 48.1105 | 21 | 6.607 | 6.608197 | 43.65 | 0.690939 | 0.5088 | 0.4776984 | 0.2913248 | 0.0126 | 3.388418 | 39.9435
8583 | 11.978333 | 4.1425 | 48.1162 | 20 | 6.6059 | 6.608911 | 43.64 | 0.692708 | 0.5089 | 0.4776827 | 0.2913704 | 0.0125 | 3.388822 | 39.9423
8584 | 11.979722 | 4.1425 | 48.122 | 20 | 6.6032 | 6.609605 | 43.6 | 0.691439 | 0.509 | 0.4776679 | 0.2914036 | 0.0124 | 3.389227 | 39.9429
8585 | 11.981111 | 4.1425 | 48.1277 | 19 | 6.607 | 6.610341 | 43.65 | 0.692395 | 0.5092 | 0.4776531 | 0.2914375 | 0.0124 | 3.389632 | 39.9423
8586 | 11.9825 | 4.1425 | 48.1335 | 20 | 6.6158 | 6.611066 | 43.77 | 0.693659 | 0.51 | 0.4776388 | 0.291474 | 0.0123 | 3.390037 | 39.9414
8587 | 11.983889 | 4.1425 | 48.1393 | 21 | 6.6037 | 6.611778 | 43.61 | 0.69326 | 0.5093 | 0.4776244 | 0.2915093 | 0.0123 | 3.390442 | 39.9414
8588 | 11.985278 | 4.1425 | 48.145 | 19 | 6.6114 | 6.612513 | 43.71 | 0.695219 | 0.5088 | 0.4776097 | 0.2915442 | 0.0123 | 3.390847 | 39.9402
8589 | 11.986667 | 4.1427 | 48.1508 | 20 | 6.6262 | 6.613208 | 43.91 | 0.698322 | 0.5097 | 0.4775945 | 0.2915817 | 0.0123 | 3.391251 | 39.9382
8590 | 11.988056 | 4.1427 | 48.1565 | 21 | 6.6246 | 6.613889 | 43.89 | 0.694884 | 0.5109 | 0.4775791 | 0.2916217 | 0.0123 | 3.391657 | 39.9401
8591 | 11.989444 | 4.143 | 48.1623 | 21 | 6.612 | 6.614601 | 43.72 | 0.693783 | 0.5109 | 0.4775642 | 0.291667 | 0.0123 | 3.392061 | 39.9406
8592 | 11.990833 | 4.143 | 48.168 | 20 | 6.6136 | 6.615305 | 43.74 | 0.694532 | 0.5112 | 0.477549 | 0.2917074 | 0.0123 | 3.392466 | 39.94
8593 | 11.992222 | 4.1434 | 48.1738 | 19 | 6.6136 | 6.615985 | 43.74 | 0.69659 | 0.511 | 0.4775337 | 0.2917481 | 0.0124 | 3.392872 | 39.9386
8594 | 11.993611 | 4.1434 | 48.1795 | 22 | 6.6197 | 6.616708 | 43.82 | 0.696852 | 0.5118 | 0.4775182 | 0.2917912 | 0.0124 | 3.393277 | 39.9384
8595 | 11.995 | 4.1439 | 48.1853 | 24 | 6.6164 | 6.617404 | 43.78 | 0.694334 | 0.5121 | 0.4775024 | 0.2918344 | 0.0125 | 3.393682 | 39.9397
8596 | 11.996389 | 4.1439 | 48.191 | 21 | 6.6262 | 6.618089 | 43.91 | 0.698698 | 0.5126 | 0.4774868 | 0.2918797 | 0.0126 | 3.394088 | 39.937
8597 | 11.997778 | 4.1445 | 48.1968 | 22 | 6.6136 | 6.618775 | 43.74 | 0.695074 | 0.5126 | 0.477471 | 0.2919257 | 0.0127 | 3.394493 | 39.939
8598 | 11.999167 | 4.1445 | 48.2026 | 21 | 6.6142 | 6.619469 | 43.75 | 0.693953 | 0.5121 | 0.4774551 | 0.291971 | 0.0128 | 3.394899 | 39.9395
8599 | 12.000556 | 4.1452 | 48.2097 | 22 | 6.6229 | 6.620172 | 43.86 | 0.696815 | 0.5125 | 0.4774388 | 0.2920153 | 0.0129 | 3.395304 | 39.9372
8600 | 12.0025 | 4.1452 | 48.2155 | 20 | 6.6136 | 6.620858 | 43.74 | 0.696988 | 0.512 | 0.4774218 | 0.2920603 | 0.013 | 3.395872 | 39.9377
8601 | 12.003889 | 4.146 | 48.2212 | 21 | 6.6191 | 6.621599 | 43.81 | 0.69652 | 0.5116 | 0.4774051 | 0.2921055 | 0.0131 | 3.396278 | 39.9379
8602 | 12.005278 | 4.146 | 48.227 | 21 | 6.624 | 6.622326 | 43.88 | 0.697936 | 0.5118 | 0.4773892 | 0.2921532 | 0.0133 | 3.396683 | 39.9369
8603 | 12.006667 | 4.1469 | 48.2327 | 21 | 6.6207 | 6.623015 | 43.83 | 0.695571 | 0.5119 | 0.4773731 | 0.2922022 | 0.0134 | 3.397089 | 39.9382
8604 | 12.008056 | 4.1469 | 48.2385 | 22 | 6.6328 | 6.623757 | 43.99 | 0.699718 | 0.5125 | 0.4773575 | 0.2922536 | 0.0136 | 3.397495 | 39.9355
8605 | 12.009444 | 4.1479 | 48.2443 | 23 | 6.6164 | 6.624483 | 43.78 | 0.697951 | 0.5109 | 0.4773423 | 0.2923019 | 0.0138 | 3.397901 | 39.9364
8606 | 12.010833 | 4.1479 | 48.25 | 20 | 6.6344 | 6.625211 | 44.02 | 0.69858 | 0.5115 | 0.4773275 | 0.2923514 | 0.014 | 3.398307 | 39.9359
8607 | 12.012222 | 4.1489 | 48.2558 | 22 | 6.624 | 6.625901 | 43.88 | 0.69806 | 0.5114 | 0.4773131 | 0.2923873 | 0.0142 | 3.398713 | 39.9361
8608 | 12.013611 | 4.1489 | 48.2616 | 24 | 6.6229 | 6.626597 | 43.86 | 0.697282 | 0.5112 | 0.4772996 | 0.2924362 | 0.0144 | 3.399119 | 39.9364
8609 | 12.015 | 4.1501 | 48.2673 | 20 | 6.6197 | 6.627326 | 43.82 | 0.6967 | 0.5106 | 0.4772865 | 0.2924844 | 0.0146 | 3.399525 | 39.9366
8610 | 12.016389 | 4.1501 | 48.2731 | 22 | 6.6202 | 6.62801 | 43.83 | 0.696075 | 0.5099 | 0.4772738 | 0.29253 | 0.0149 | 3.399932 | 39.9368
8611 | 12.017778 | 4.1513 | 48.2788 | 23 | 6.6306 | 6.628692 | 43.96 | 0.698422 | 0.5096 | 0.4772615 | 0.2925759 | 0.0151 | 3.400338 | 39.9353
8612 | 12.019167 | 4.1513 | 48.2846 | 20 | 6.6246 | 6.629383 | 43.89 | 0.697529 | 0.5088 | 0.4772494 | 0.2926203 | 0.0154 | 3.400744 | 39.9357
8613 | 12.020556 | 4.1526 | 48.2904 | 23 | 6.6284 | 6.630047 | 43.94 | 0.697785 | 0.5089 | 0.4772373 | 0.2926652 | 0.0156 | 3.401151 | 39.9354
8614 | 12.021944 | 4.1526 | 48.2961 | 21 | 6.6355 | 6.63074 | 44.03 | 0.701195 | 0.5093 | 0.4772259 | 0.2927116 | 0.0159 | 3.401557 | 39.9333
8615 | 12.023333 | 4.1539 | 48.3019 | 20 | 6.6344 | 6.631431 | 44.02 | 0.701198 | 0.5097 | 0.4772138 | 0.2927424 | 0.0161 | 3.401964 | 39.9331
8616 | 12.024722 | 4.1539 | 48.3077 | 21 | 6.6301 | 6.632084 | 43.96 | 0.702539 | 0.5098 | 0.4772022 | 0.2927896 | 0.0164 | 3.40237 | 39.9321
8617 | 12.026111 | 4.1553 | 48.3135 | 20 | 6.624 | 6.632779 | 43.88 | 0.700779 | 0.5094 | 0.477191 | 0.2928364 | 0.0167 | 3.402777 | 39.933
8618 | 12.0275 | 4.1553 | 48.3192 | 22 | 6.6437 | 6.633436 | 44.14 | 0.704286 | 0.5097 | 0.4771806 | 0.2928838 | 0.017 | 3.403184 | 39.9308
8619 | 12.028889 | 4.1567 | 48.325 | 22 | 6.6311 | 6.634142 | 43.97 | 0.702187 | 0.5095 | 0.4771704 | 0.2929312 | 0.0173 | 3.403591 | 39.9319
8620 | 12.030278 | 4.1567 | 48.3308 | 22 | 6.6388 | 6.634862 | 44.07 | 0.703547 | 0.51 | 0.4771604 | 0.2929794 | 0.0176 | 3.403998 | 39.931
8621 | 12.031667 | 4.1582 | 48.3366 | 20 | 6.6426 | 6.635592 | 44.12 | 0.70268 | 0.5104 | 0.4771502 | 0.2930286 | 0.0179 | 3.404405 | 39.9313
8622 | 12.033056 | 4.1582 | 48.3423 | 21 | 6.6421 | 6.636283 | 44.12 | 0.705137 | 0.5105 | 0.4771399 | 0.2930788 | 0.0182 | 3.404812 | 39.9297
8623 | 12.034444 | 4.1597 | 48.3481 | 20 | 6.6437 | 6.637016 | 44.14 | 0.704506 | 0.5111 | 0.4771295 | 0.2931097 | 0.0185 | 3.405219 | 39.93
8624 | 12.035833 | 4.1597 | 48.3539 | 20 | 6.6432 | 6.63772 | 44.13 | 0.704601 | 0.5118 | 0.477119 | 0.2931623 | 0.0188 | 3.405626 | 39.9298
8625 | 12.037222 | 4.1612 | 48.3597 | 20 | 6.6421 | 6.638432 | 44.12 | 0.702341 | 0.5123 | 0.4771089 | 0.2932158 | 0.0191 | 3.406033 | 39.9309
8626 | 12.038611 | 4.1612 | 48.3654 | 19 | 6.6361 | 6.639135 | 44.04 | 0.70383 | 0.5119 | 0.4770988 | 0.2932764 | 0.0194 | 3.40644 | 39.9299
8627 | 12.04 | 4.1628 | 48.3712 | 22 | 6.6464 | 6.639836 | 44.18 | 0.705335 | 0.5117 | 0.4770886 | 0.2933374 | 0.0197 | 3.406848 | 39.9289
8628 | 12.041389 | 4.1628 | 48.377 | 24 | 6.6454 | 6.640461 | 44.16 | 0.70749 | 0.512 | 0.4770794 | 0.293399 | 0.02 | 3.407255 | 39.9275
8629 | 12.042778 | 4.1645 | 48.3828 | 22 | 6.6475 | 6.641111 | 44.19 | 0.706625 | 0.5126 | 0.4770709 | 0.2934614 | 0.0203 | 3.407663 | 39.9278
8630 | 12.044167 | 4.1645 | 48.3886 | 19 | 6.6563 | 6.641755 | 44.31 | 0.709787 | 0.5137 | 0.4770624 | 0.2935258 | 0.0207 | 3.40807 | 39.9258
8631 | 12.045556 | 4.166 | 48.3944 | 21 | 6.6404 | 6.642405 | 44.1 | 0.705069 | 0.513 | 0.4770541 | 0.2935511 | 0.021 | 3.408478 | 39.9284
8632 | 12.046944 | 4.166 | 48.4001 | 20 | 6.6486 | 6.643092 | 44.2 | 0.707643 | 0.5136 | 0.4770458 | 0.2936152 | 0.0213 | 3.408886 | 39.9268
8633 | 12.048333 | 4.1677 | 48.4059 | 23 | 6.6497 | 6.643767 | 44.22 | 0.706896 | 0.5139 | 0.477038 | 0.2936788 | 0.0216 | 3.409293 | 39.9271
8634 | 12.049722 | 4.1677 | 48.4117 | 22 | 6.6464 | 6.644452 | 44.18 | 0.708104 | 0.5137 | 0.4770298 | 0.2937415 | 0.022 | 3.409701 | 39.9262
8635 | 12.051111 | 4.1694 | 48.4175 | 21 | 6.6388 | 6.645103 | 44.07 | 0.705233 | 0.5133 | 0.4770222 | 0.2938033 | 0.0223 | 3.410109 | 39.9277
8636 | 12.0525 | 4.1694 | 48.4233 | 21 | 6.6355 | 6.645786 | 44.03 | 0.706788 | 0.5122 | 0.4770148 | 0.2938627 | 0.0226 | 3.410518 | 39.9267
8637 | 12.053889 | 4.1711 | 48.4291 | 19 | 6.6497 | 6.646453 | 44.22 | 0.707756 | 0.5127 | 0.4770076 | 0.2939225 | 0.023 | 3.410926 | 39.9259
8638 | 12.055278 | 4.1711 | 48.4349 | 22 | 6.6519 | 6.647139 | 44.25 | 0.705875 | 0.5132 | 0.4770008 | 0.2939836 | 0.0233 | 3.411334 | 39.9269
8639 | 12.056667 | 4.1727 | 48.4407 | 20 | 6.6426 | 6.64778 | 44.12 | 0.706229 | 0.5131 | 0.4769947 | 0.2940103 | 0.0236 | 3.411743 | 39.9265
8640 | 12.058056 | 4.1727 | 48.4465 | 22 | 6.6492 | 6.648486 | 44.21 | 0.706808 | 0.513 | 0.4769886 | 0.2940709 | 0.024 | 3.412151 | 39.926
8641 | 12.059444 | 4.1744 | 48.4523 | 24 | 6.6574 | 6.649171 | 44.32 | 0.708746 | 0.5142 | 0.4769825 | 0.2941344 | 0.0243 | 3.412559 | 39.9247
8642 | 12.060833 | 4.1744 | 48.4581 | 23 | 6.6519 | 6.64985 | 44.25 | 0.706929 | 0.5142 | 0.4769765 | 0.2941982 | 0.0246 | 3.412968 | 39.9257
8643 | 12.062222 | 4.1761 | 48.4639 | 22 | 6.6541 | 6.650524 | 44.28 | 0.708129 | 0.5145 | 0.4769705 | 0.2942614 | 0.0249 | 3.413376 | 39.9248
8644 | 12.063611 | 4.1761 | 48.4697 | 23 | 6.6579 | 6.651183 | 44.33 | 0.70917 | 0.5151 | 0.4769646 | 0.2943255 | 0.0253 | 3.413785 | 39.924
8645 | 12.065 | 4.1777 | 48.4755 | 19 | 6.6595 | 6.651863 | 44.35 | 0.710741 | 0.5153 | 0.4769591 | 0.2943903 | 0.0256 | 3.414194 | 39.9229
8646 | 12.066389 | 4.1777 | 48.4813 | 21 | 6.6541 | 6.652539 | 44.28 | 0.710465 | 0.5154 | 0.4769535 | 0.2944548 | 0.0259 | 3.414603 | 39.9229
8647 | 12.068056 | 4.1793 | 48.4871 | 22 | 6.6628 | 6.653232 | 44.39 | 0.712632 | 0.5159 | 0.4769486 | 0.2944864 | 0.0262 | 3.415094 | 39.9219
8648 | 12.069444 | 4.1793 | 48.4929 | 22 | 6.6393 | 6.653902 | 44.08 | 0.705549 | 0.5143 | 0.4769437 | 0.2945487 | 0.0266 | 3.415503 | 39.9259
8649 | 12.070833 | 4.181 | 48.4987 | 22 | 6.6568 | 6.654538 | 44.31 | 0.712748 | 0.514 | 0.4769392 | 0.2946107 | 0.0269 | 3.415912 | 39.9215
8650 | 12.072222 | 4.181 | 48.5045 | 19 | 6.6606 | 6.655221 | 44.36 | 0.712517 | 0.5142 | 0.4769346 | 0.2946735 | 0.0272 | 3.416321 | 39.9215
8651 | 12.073611 | 4.1826 | 48.5103 | 23 | 6.6639 | 6.655888 | 44.41 | 0.713066 | 0.5145 | 0.47693 | 0.2947373 | 0.0275 | 3.41673 | 39.921
8652 | 12.075 | 4.1826 | 48.5161 | 21 | 6.6546 | 6.656552 | 44.28 | 0.70994 | 0.5141 | 0.4769255 | 0.2948015 | 0.0278 | 3.41714 | 39.9227
8653 | 12.076389 | 4.1842 | 48.522 | 20 | 6.6628 | 6.657227 | 44.39 | 0.711364 | 0.5141 | 0.4769211 | 0.2948672 | 0.0281 | 3.417549 | 39.9217
8654 | 12.077778 | 4.1842 | 48.5278 | 22 | 6.6688 | 6.657895 | 44.47 | 0.711968 | 0.515 | 0.4769171 | 0.2949349 | 0.0284 | 3.417959 | 39.9212
8655 | 12.079167 | 4.1857 | 48.5336 | 22 | 6.6563 | 6.65857 | 44.31 | 0.710993 | 0.515 | 0.4769139 | 0.2949598 | 0.0287 | 3.418369 | 39.9216
8656 | 12.080556 | 4.1857 | 48.5394 | 20 | 6.6541 | 6.65924 | 44.28 | 0.709788 | 0.5145 | 0.4769107 | 0.2950264 | 0.029 | 3.418778 | 39.9221
8657 | 12.081944 | 4.1873 | 48.5452 | 19 | 6.6677 | 6.65991 | 44.46 | 0.714378 | 0.5148 | 0.4769079 | 0.2950935 | 0.0293 | 3.419188 | 39.9193
8658 | 12.083333 | 4.1873 | 48.5511 | 22 | 6.6693 | 6.66055 | 44.48 | 0.712781 | 0.5155 | 0.4769052 | 0.2951615 | 0.0296 | 3.419598 | 39.92
8659 | 12.084722 | 4.1889 | 48.5569 | 20 | 6.6672 | 6.661225 | 44.45 | 0.712576 | 0.5159 | 0.4769025 | 0.2952301 | 0.0299 | 3.420008 | 39.92
8660 | 12.086111 | 4.1889 | 48.5627 | 23 | 6.6644 | 6.66193 | 44.41 | 0.713571 | 0.5153 | 0.4769001 | 0.2952979 | 0.0302 | 3.420418 | 39.9192
8661 | 12.0875 | 4.1905 | 48.5685 | 21 | 6.6579 | 6.662596 | 44.33 | 0.712671 | 0.5146 | 0.4768978 | 0.295364 | 0.0305 | 3.420828 | 39.9196
8662 | 12.088889 | 4.1905 | 48.5743 | 20 | 6.6584 | 6.663225 | 44.33 | 0.712547 | 0.5141 | 0.4768954 | 0.2954297 | 0.0308 | 3.421239 | 39.9195
8663 | 12.090278 | 4.1919 | 48.5802 | 22 | 6.6639 | 6.663879 | 44.41 | 0.713357 | 0.5139 | 0.4768937 | 0.2954517 | 0.0311 | 3.421649 | 39.9189
8664 | 12.091667 | 4.1919 | 48.586 | 22 | 6.6742 | 6.664555 | 44.55 | 0.714351 | 0.5143 | 0.4768918 | 0.2955175 | 0.0314 | 3.422059 | 39.9181
8665 | 12.093056 | 4.1934 | 48.5918 | 21 | 6.6731 | 6.665224 | 44.53 | 0.716621 | 0.5149 | 0.4768905 | 0.2955868 | 0.0316 | 3.42247 | 39.9166
8666 | 12.094444 | 4.1934 | 48.5977 | 20 | 6.6699 | 6.665864 | 44.49 | 0.71453 | 0.5155 | 0.4768895 | 0.2956572 | 0.0319 | 3.42288 | 39.9177
8667 | 12.095833 | 4.195 | 48.6035 | 20 | 6.6666 | 6.666541 | 44.44 | 0.714306 | 0.5154 | 0.4768892 | 0.2957283 | 0.0322 | 3.423291 | 39.9176
8668 | 12.097222 | 4.195 | 48.6093 | 19 | 6.6699 | 6.667188 | 44.49 | 0.715449 | 0.5151 | 0.4768887 | 0.2957993 | 0.0325 | 3.423702 | 39.9168
8669 | 12.098611 | 4.1966 | 48.6151 | 19 | 6.6748 | 6.667799 | 44.55 | 0.716961 | 0.5157 | 0.4768893 | 0.2958716 | 0.0328 | 3.424113 | 39.9158
8670 | 12.1 | 4.1966 | 48.621 | 22 | 6.6682 | 6.668441 | 44.47 | 0.717451 | 0.5152 | 0.47689 | 0.2959426 | 0.0331 | 3.424524 | 39.9153
8671 | 12.101389 | 4.1979 | 48.6268 | 22 | 6.6677 | 6.669082 | 44.46 | 0.716976 | 0.5148 | 0.4768917 | 0.2959618 | 0.0333 | 3.424935 | 39.9154
8672 | 12.102778 | 4.1979 | 48.6326 | 20 | 6.6769 | 6.669772 | 44.58 | 0.715638 | 0.5151 | 0.4768938 | 0.2960325 | 0.0336 | 3.425346 | 39.916
8673 | 12.104167 | 4.1994 | 48.6385 | 20 | 6.6748 | 6.670437 | 44.55 | 0.716926 | 0.5152 | 0.4768961 | 0.2961033 | 0.0339 | 3.425757 | 39.9151
8674 | 12.105556 | 4.1994 | 48.6443 | 22 | 6.6758 | 6.671089 | 44.57 | 0.717552 | 0.5155 | 0.4768977 | 0.2961746 | 0.0341 | 3.426169 | 39.9146
8675 | 12.106944 | 4.2009 | 48.6502 | 21 | 6.6758 | 6.671707 | 44.57 | 0.717636 | 0.5159 | 0.4768991 | 0.2962462 | 0.0344 | 3.42658 | 39.9143
8676 | 12.108333 | 4.2009 | 48.656 | 21 | 6.6677 | 6.67232 | 44.46 | 0.715364 | 0.5155 | 0.476901 | 0.2963177 | 0.0347 | 3.426991 | 39.9155
8677 | 12.109722 | 4.2024 | 48.6618 | 22 | 6.6797 | 6.672994 | 44.62 | 0.717221 | 0.5158 | 0.4769034 | 0.2963895 | 0.0349 | 3.427403 | 39.9143
8678 | 12.111111 | 4.2024 | 48.6677 | 19 | 6.671 | 6.673665 | 44.5 | 0.719358 | 0.5155 | 0.476906 | 0.2964621 | 0.0352 | 3.427815 | 39.9128
8679 | 12.1125 | 4.2037 | 48.6735 | 19 | 6.6731 | 6.674353 | 44.53 | 0.714772 | 0.5152 | 0.4769078 | 0.2964798 | 0.0354 | 3.428226 | 39.9154
8680 | 12.113889 | 4.2037 | 48.6794 | 21 | 6.6666 | 6.674981 | 44.44 | 0.717931 | 0.5143 | 0.47691 | 0.2965501 | 0.0357 | 3.428638 | 39.9133
8681 | 12.115278 | 4.2051 | 48.6852 | 19 | 6.6758 | 6.675626 | 44.57 | 0.716381 | 0.5141 | 0.4769122 | 0.296621 | 0.0359 | 3.42905 | 39.9141
8682 | 12.116667 | 4.2051 | 48.691 | 20 | 6.678 | 6.67634 | 44.6 | 0.719185 | 0.5143 | 0.476915 | 0.2966919 | 0.0362 | 3.429462 | 39.9122
8683 | 12.118056 | 4.2065 | 48.6969 | 21 | 6.6748 | 6.676976 | 44.55 | 0.71633 | 0.5139 | 0.4769182 | 0.2967625 | 0.0364 | 3.429874 | 39.9137
8684 | 12.119444 | 4.2065 | 48.7027 | 22 | 6.6753 | 6.67765 | 44.56 | 0.716565 | 0.5129 | 0.4769217 | 0.2968309 | 0.0367 | 3.430286 | 39.9135
8685 | 12.120833 | 4.2079 | 48.7086 | 21 | 6.6748 | 6.678282 | 44.55 | 0.71819 | 0.5124 | 0.4769246 | 0.2968985 | 0.0369 | 3.430699 | 39.9123
8686 | 12.122222 | 4.2079 | 48.7144 | 20 | 6.6639 | 6.67893 | 44.41 | 0.716776 | 0.5105 | 0.4769278 | 0.2969631 | 0.0371 | 3.431111 | 39.913
8687 | 12.123611 | 4.209 | 48.7203 | 19 | 6.6748 | 6.67958 | 44.55 | 0.719067 | 0.5103 | 0.4769312 | 0.2969693 | 0.0373 | 3.431524 | 39.9114
8688 | 12.125 | 4.209 | 48.7261 | 21 | 6.6845 | 6.680239 | 44.68 | 0.721452 | 0.5107 | 0.4769348 | 0.2970341 | 0.0376 | 3.431936 | 39.9099
8689 | 12.126389 | 4.2102 | 48.7319 | 21 | 6.6856 | 6.68086 | 44.7 | 0.719744 | 0.5103 | 0.4769382 | 0.2970978 | 0.0378 | 3.432349 | 39.9107
8690 | 12.127778 | 4.2102 | 48.7378 | 20 | 6.6769 | 6.681535 | 44.58 | 0.71839 | 0.5103 | 0.4769414 | 0.2971619 | 0.038 | 3.432761 | 39.9113
8691 | 12.129167 | 4.2114 | 48.7436 | 22 | 6.6872 | 6.682159 | 44.72 | 0.721833 | 0.5105 | 0.4769445 | 0.2972263 | 0.0382 | 3.433174 | 39.9091
8692 | 12.130556 | 4.2114 | 48.7495 | 20 | 6.6965 | 6.682839 | 44.84 | 0.722617 | 0.5115 | 0.4769475 | 0.2972926 | 0.0384 | 3.433587 | 39.9085
8693 | 12.132222 | 4.2126 | 48.7553 | 21 | 6.6786 | 6.683482 | 44.6 | 0.720762 | 0.5109 | 0.4769508 | 0.2973578 | 0.0386 | 3.434083 | 39.9098
8694 | 12.133611 | 4.2132 | 48.7612 | 19 | 6.6921 | 6.684134 | 44.78 | 0.722359 | 0.5114 | 0.4769542 | 0.2974242 | 0.0388 | 3.434496 | 39.9087
8695 | 12.135 | 4.2132 | 48.767 | 20 | 6.6791 | 6.684762 | 44.61 | 0.722982 | 0.5106 | 0.4769583 | 0.2974299 | 0.039 | 3.434909 | 39.9081
8696 | 12.136389 | 4.2141 | 48.7729 | 20 | 6.6802 | 6.685485 | 44.62 | 0.721206 | 0.51 | 0.4769626 | 0.2974935 | 0.0391 | 3.435322 | 39.909
8697 | 12.137778 | 4.2141 | 48.7788 | 21 | 6.6905 | 6.686128 | 44.76 | 0.723444 | 0.5099 | 0.4769666 | 0.2975578 | 0.0393 | 3.435735 | 39.9075
8698 | 12.139167 | 4.2152 | 48.7846 | 20 | 6.6938 | 6.686786 | 44.81 | 0.725957 | 0.5099 | 0.4769713 | 0.2976226 | 0.0395 | 3.436149 | 39.9058
8699 | 12.140556 | 4.2152 | 48.7905 | 21 | 6.6981 | 6.687468 | 44.86 | 0.725829 | 0.5106 | 0.4769754 | 0.2976882 | 0.0396 | 3.436562 | 39.9057
8700 | 12.141944 | 4.2162 | 48.7963 | 20 | 6.684 | 6.688117 | 44.68 | 0.723832 | 0.5099 | 0.476979 | 0.2977519 | 0.0398 | 3.436975 | 39.9068
8701 | 12.143333 | 4.2162 | 48.8022 | 21 | 6.6894 | 6.688749 | 44.75 | 0.721799 | 0.5096 | 0.4769827 | 0.297813 | 0.04 | 3.437389 | 39.9078
8702 | 12.144722 | 4.2172 | 48.808 | 22 | 6.6867 | 6.689375 | 44.71 | 0.724561 | 0.5089 | 0.4769862 | 0.2978729 | 0.0401 | 3.437803 | 39.906
8703 | 12.146111 | 4.2172 | 48.8139 | 21 | 6.6883 | 6.690039 | 44.73 | 0.72404 | 0.5087 | 0.47699 | 0.2978758 | 0.0402 | 3.438216 | 39.9061
8704 | 12.1475 | 4.2179 | 48.8197 | 20 | 6.6856 | 6.690713 | 44.7 | 0.721991 | 0.5078 | 0.4769936 | 0.2979336 | 0.0404 | 3.43863 | 39.9072
8705 | 12.148889 | 4.2179 | 48.8256 | 24 | 6.6938 | 6.691399 | 44.81 | 0.724505 | 0.5078 | 0.4769967 | 0.2979909 | 0.0405 | 3.439044 | 39.9055
8706 | 12.150278 | 4.2188 | 48.8315 | 21 | 6.6916 | 6.692073 | 44.78 | 0.726253 | 0.5077 | 0.4769992 | 0.2980479 | 0.0406 | 3.439458 | 39.9042
8707 | 12.151667 | 4.2188 | 48.8373 | 21 | 6.691 | 6.692714 | 44.77 | 0.723995 | 0.5073 | 0.4770021 | 0.2981042 | 0.0407 | 3.439872 | 39.9054
8708 | 12.153056 | 4.2196 | 48.8432 | 19 | 6.6921 | 6.693383 | 44.78 | 0.724085 | 0.507 | 0.4770052 | 0.2981589 | 0.0409 | 3.440286 | 39.9052
8709 | 12.154444 | 4.2196 | 48.8491 | 20 | 6.6932 | 6.694056 | 44.8 | 0.724484 | 0.5071 | 0.4770082 | 0.2982144 | 0.041 | 3.4407 | 39.9048
8710 | 12.155833 | 4.2203 | 48.8549 | 20 | 6.6932 | 6.694707 | 44.8 | 0.724499 | 0.5068 | 0.4770117 | 0.2982688 | 0.0411 | 3.441114 | 39.9046
8711 | 12.157222 | 4.2203 | 48.8608 | 20 | 6.6894 | 6.695374 | 44.75 | 0.725114 | 0.5063 | 0.4770155 | 0.298268 | 0.0411 | 3.441528 | 39.904
8712 | 12.158611 | 4.2208 | 48.8667 | 22 | 6.6986 | 6.696052 | 44.87 | 0.725113 | 0.5066 | 0.4770194 | 0.298322 | 0.0412 | 3.441943 | 39.9038
8713 | 12.16 | 4.2208 | 48.8725 | 19 | 6.6878 | 6.696755 | 44.73 | 0.72606 | 0.5057 | 0.4770236 | 0.2983736 | 0.0413 | 3.442357 | 39.9031
8714 | 12.161389 | 4.2214 | 48.8784 | 22 | 6.7046 | 6.697382 | 44.95 | 0.728538 | 0.5058 | 0.4770275 | 0.2984257 | 0.0414 | 3.442772 | 39.9015
8715 | 12.162778 | 4.2214 | 48.8843 | 22 | 6.7057 | 6.698073 | 44.97 | 0.728771 | 0.5061 | 0.4770316 | 0.2984782 | 0.0414 | 3.443186 | 39.9011
8716 | 12.164167 | 4.2219 | 48.8901 | 21 | 6.6992 | 6.698695 | 44.88 | 0.726373 | 0.506 | 0.4770358 | 0.2985303 | 0.0415 | 3.443601 | 39.9024
8717 | 12.165556 | 4.2219 | 48.896 | 20 | 6.6997 | 6.699402 | 44.89 | 0.727969 | 0.5059 | 0.4770405 | 0.2985822 | 0.0415 | 3.444016 | 39.9013
8718 | 12.166944 | 4.2224 | 48.9019 | 21 | 6.6986 | 6.699992 | 44.87 | 0.729852 | 0.505 | 0.4770454 | 0.2986332 | 0.0416 | 3.44443 | 39.8999
8719 | 12.168333 | 4.2224 | 48.9077 | 20 | 6.6986 | 6.700623 | 44.87 | 0.727819 | 0.5047 | 0.4770501 | 0.2986288 | 0.0416 | 3.444845 | 39.901
8720 | 12.169722 | 4.2227 | 48.9136 | 20 | 6.6916 | 6.701286 | 44.78 | 0.727298 | 0.5038 | 0.4770546 | 0.2986774 | 0.0416 | 3.44526 | 39.9011
8721 | 12.171111 | 4.2227 | 48.9195 | 20 | 6.7051 | 6.701882 | 44.96 | 0.732589 | 0.5038 | 0.4770586 | 0.2987252 | 0.0416 | 3.445675 | 39.8978
8722 | 12.1725 | 4.223 | 48.9253 | 21 | 6.703 | 6.702526 | 44.93 | 0.730141 | 0.504 | 0.4770629 | 0.2987738 | 0.0417 | 3.446089 | 39.8991
8723 | 12.173889 | 4.223 | 48.9312 | 23 | 6.7046 | 6.703177 | 44.95 | 0.729663 | 0.5039 | 0.4770669 | 0.2988225 | 0.0417 | 3.446504 | 39.8992
8724 | 12.175278 | 4.2233 | 48.9371 | 20 | 6.6981 | 6.703882 | 44.86 | 0.729294 | 0.5031 | 0.4770709 | 0.2988698 | 0.0417 | 3.44692 | 39.8992
8725 | 12.176667 | 4.2233 | 48.9429 | 22 | 6.6997 | 6.704554 | 44.89 | 0.728174 | 0.5025 | 0.4770748 | 0.2989158 | 0.0417 | 3.447335 | 39.8997
8726 | 12.178056 | 4.2236 | 48.9488 | 19 | 6.7089 | 6.705187 | 45.01 | 0.731388 | 0.5022 | 0.4770785 | 0.2989602 | 0.0417 | 3.44775 | 39.8976
8727 | 12.179444 | 4.2236 | 48.9547 | 20 | 6.7013 | 6.705885 | 44.91 | 0.731538 | 0.5018 | 0.477082 | 0.298951 | 0.0416 | 3.448165 | 39.8973
8728 | 12.180833 | 4.2235 | 48.9605 | 19 | 6.6981 | 6.706543 | 44.86 | 0.729442 | 0.5007 | 0.4770856 | 0.2989925 | 0.0416 | 3.44858 | 39.8984
8729 | 12.182222 | 4.2235 | 48.9664 | 20 | 6.7094 | 6.70717 | 45.02 | 0.731772 | 0.5005 | 0.4770887 | 0.2990324 | 0.0415 | 3.448996 | 39.8968
8730 | 12.183611 | 4.2236 | 48.9723 | 20 | 6.7132 | 6.707813 | 45.07 | 0.733072 | 0.5008 | 0.477092 | 0.2990738 | 0.0415 | 3.449411 | 39.8959
8731 | 12.185 | 4.2236 | 48.9781 | 20 | 6.7057 | 6.708486 | 44.97 | 0.730977 | 0.5004 | 0.4770949 | 0.2991134 | 0.0414 | 3.449826 | 39.897
8732 | 12.186389 | 4.2236 | 48.984 | 21 | 6.7067 | 6.709122 | 44.98 | 0.73042 | 0.5 | 0.4770979 | 0.2991513 | 0.0414 | 3.450242 | 39.8971
8733 | 12.187778 | 4.2236 | 48.9898 | 20 | 6.7143 | 6.709763 | 45.08 | 0.735457 | 0.5001 | 0.4771012 | 0.2991902 | 0.0413 | 3.450657 | 39.894
8734 | 12.189167 | 4.2235 | 48.9957 | 20 | 6.7084 | 6.710427 | 45 | 0.732208 | 0.4994 | 0.4771046 | 0.2992283 | 0.0412 | 3.451073 | 39.8957
8735 | 12.190556 | 4.2235 | 49.0016 | 20 | 6.7159 | 6.711067 | 45.1 | 0.734672 | 0.5 | 0.4771083 | 0.2992164 | 0.0411 | 3.451489 | 39.8941
8736 | 12.191944 | 4.2232 | 49.0074 | 22 | 6.7159 | 6.711667 | 45.1 | 0.736184 | 0.5002 | 0.4771122 | 0.2992558 | 0.041 | 3.451904 | 39.893
8737 | 12.193611 | 4.2232 | 49.0133 | 20 | 6.7057 | 6.712296 | 44.97 | 0.732613 | 0.4992 | 0.477117 | 0.2992934 | 0.0409 | 3.452403 | 39.8953
8738 | 12.195 | 4.2229 | 49.0192 | 20 | 6.7127 | 6.712994 | 45.06 | 0.731962 | 0.499 | 0.4771216 | 0.2993313 | 0.0408 | 3.452819 | 39.8955
8739 | 12.196389 | 4.2229 | 49.0251 | 20 | 6.724 | 6.713662 | 45.21 | 0.736831 | 0.5003 | 0.4771257 | 0.299371 | 0.0406 | 3.453234 | 39.8924
8740 | 12.197778 | 4.2226 | 49.0309 | 20 | 6.7224 | 6.71432 | 45.19 | 0.735684 | 0.501 | 0.4771296 | 0.2994111 | 0.0405 | 3.45365 | 39.893
8741 | 12.199167 | 4.2226 | 49.0368 | 21 | 6.7111 | 6.714981 | 45.04 | 0.732659 | 0.5001 | 0.4771331 | 0.2994497 | 0.0404 | 3.454066 | 39.8946
8742 | 12.200556 | 4.2223 | 49.0427 | 20 | 6.7111 | 6.715643 | 45.04 | 0.731763 | 0.4993 | 0.4771367 | 0.2994871 | 0.0402 | 3.454482 | 39.8949
8743 | 12.201944 | 4.2223 | 49.0485 | 20 | 6.7127 | 6.716276 | 45.06 | 0.73566 | 0.4988 | 0.4771402 | 0.2994729 | 0.04 | 3.454898 | 39.8924
8744 | 12.203333 | 4.2216 | 49.0544 | 19 | 6.7283 | 6.716954 | 45.27 | 0.739435 | 0.4991 | 0.4771441 | 0.2995098 | 0.0399 | 3.455314 | 39.89
8745 | 12.204722 | 4.2216 | 49.0602 | 22 | 6.717 | 6.717649 | 45.12 | 0.734425 | 0.4987 | 0.477148 | 0.2995456 | 0.0397 | 3.45573 | 39.8928
8746 | 12.206111 | 4.2211 | 49.0661 | 22 | 6.7111 | 6.718287 | 45.04 | 0.734245 | 0.4975 | 0.4771518 | 0.2995789 | 0.0395 | 3.456146 | 39.8927
8747 | 12.2075 | 4.2211 | 49.072 | 20 | 6.7143 | 6.718971 | 45.08 | 0.734354 | 0.4968 | 0.4771563 | 0.2996105 | 0.0393 | 3.456562 | 39.8925
8748 | 12.208889 | 4.2205 | 49.0778 | 22 | 6.7235 | 6.719623 | 45.21 | 0.737722 | 0.4967 | 0.4771605 | 0.2996419 | 0.0391 | 3.456978 | 39.8903
8749 | 12.210278 | 4.2205 | 49.0837 | 20 | 6.7208 | 6.720256 | 45.17 | 0.735904 | 0.4968 | 0.4771648 | 0.2996736 | 0.0389 | 3.457394 | 39.8912
8750 | 12.211667 | 4.2199 | 49.0896 | 20 | 6.7208 | 6.720931 | 45.17 | 0.736763 | 0.4965 | 0.4771692 | 0.2997048 | 0.0387 | 3.457811 | 39.8905
8751 | 12.213056 | 4.2199 | 49.0954 | 23 | 6.7289 | 6.721563 | 45.28 | 0.737495 | 0.497 | 0.4771738 | 0.2996878 | 0.0385 | 3.458227 | 39.8899
8752 | 12.214444 | 4.219 | 49.1013 | 22 | 6.7224 | 6.722229 | 45.19 | 0.735434 | 0.4967 | 0.4771785 | 0.2997194 | 0.0382 | 3.458643 | 39.891
8753 | 12.215833 | 4.219 | 49.1071 | 19 | 6.7186 | 6.722896 | 45.14 | 0.737497 | 0.496 | 0.4771831 | 0.2997504 | 0.038 | 3.459059 | 39.8896
8754 | 12.217222 | 4.2183 | 49.113 | 21 | 6.7256 | 6.723567 | 45.23 | 0.73989 | 0.4959 | 0.4771879 | 0.2997812 | 0.0378 | 3.459476 | 39.888
8755 | 12.218611 | 4.2183 | 49.1189 | 22 | 6.7154 | 6.724184 | 45.1 | 0.737766 | 0.4952 | 0.4771921 | 0.2998108 | 0.0375 | 3.459892 | 39.889
8756 | 12.22 | 4.2175 | 49.1247 | 21 | 6.7267 | 6.724841 | 45.25 | 0.737817 | 0.4953 | 0.4771961 | 0.2998408 | 0.0373 | 3.460309 | 39.8888
8757 | 12.221389 | 4.2175 | 49.1306 | 20 | 6.7267 | 6.725493 | 45.25 | 0.737838 | 0.4951 | 0.4771998 | 0.2998704 | 0.0371 | 3.460725 | 39.8886
8758 | 12.222778 | 4.2167 | 49.1364 | 24 | 6.7208 | 6.726151 | 45.17 | 0.737682 | 0.4945 | 0.4772034 | 0.2998992 | 0.0368 | 3.461142 | 39.8886
8759 | 12.224167 | 4.2167 | 49.1423 | 23 | 6.7294 | 6.726831 | 45.29 | 0.739428 | 0.4945 | 0.4772075 | 0.2998759 | 0.0365 | 3.461558 | 39.8874
8760 | 12.225556 | 4.2156 | 49.1481 | 21 | 6.7337 | 6.727504 | 45.34 | 0.738905 | 0.4948 | 0.4772118 | 0.2999052 | 0.0363 | 3.461975 | 39.8875
8761 | 12.226944 | 4.2156 | 49.154 | 22 | 6.7219 | 6.728144 | 45.18 | 0.739258 | 0.4942 | 0.477216 | 0.2999332 | 0.036 | 3.462391 | 39.8871
8762 | 12.228333 | 4.2147 | 49.1598 | 20 | 6.7235 | 6.728795 | 45.21 | 0.739877 | 0.4934 | 0.4772201 | 0.2999599 | 0.0357 | 3.462808 | 39.8866
8763 | 12.229722 | 4.2147 | 49.1657 | 21 | 6.7348 | 6.729449 | 45.36 | 0.739761 | 0.4937 | 0.4772238 | 0.2999874 | 0.0354 | 3.463224 | 39.8865
8764 | 12.231111 | 4.2137 | 49.1716 | 20 | 6.7165 | 6.730062 | 45.11 | 0.737683 | 0.4923 | 0.4772274 | 0.3000122 | 0.0351 | 3.463641 | 39.8875
8765 | 12.2325 | 4.2137 | 49.1774 | 24 | 6.7294 | 6.730747 | 45.29 | 0.740506 | 0.4921 | 0.477231 | 0.3000358 | 0.0349 | 3.464058 | 39.8857
8766 | 12.233889 | 4.2127 | 49.1833 | 21 | 6.7294 | 6.731451 | 45.29 | 0.740718 | 0.4919 | 0.4772344 | 0.3000586 | 0.0346 | 3.464474 | 39.8854
8767 | 12.235278 | 4.2127 | 49.1891 | 20 | 6.7364 | 6.732096 | 45.38 | 0.742114 | 0.4918 | 0.4772381 | 0.3000313 | 0.0343 | 3.464891 | 39.8844
8768 | 12.236667 | 4.2114 | 49.195 | 21 | 6.7348 | 6.732764 | 45.36 | 0.742706 | 0.4922 | 0.4772417 | 0.3000545 | 0.0339 | 3.465308 | 39.8838
8769 | 12.238056 | 4.2114 | 49.2008 | 20 | 6.7327 | 6.733448 | 45.33 | 0.741907 | 0.4916 | 0.4772452 | 0.300076 | 0.0336 | 3.465725 | 39.8841
8770 | 12.239444 | 4.2103 | 49.2067 | 20 | 6.7294 | 6.734088 | 45.29 | 0.741029 | 0.4909 | 0.4772486 | 0.3000967 | 0.0333 | 3.466141 | 39.8845
8771 | 12.240833 | 4.2103 | 49.2125 | 21 | 6.7343 | 6.734741 | 45.35 | 0.742738 | 0.4907 | 0.4772522 | 0.3001169 | 0.033 | 3.466558 | 39.8833
8772 | 12.242222 | 4.2091 | 49.2184 | 21 | 6.7327 | 6.735407 | 45.33 | 0.741487 | 0.4902 | 0.4772554 | 0.3001359 | 0.0327 | 3.466975 | 39.8839
8773 | 12.243611 | 4.2091 | 49.2242 | 22 | 6.7359 | 6.736049 | 45.37 | 0.743774 | 0.4902 | 0.4772584 | 0.3001547 | 0.0323 | 3.467392 | 39.8823
8774 | 12.245 | 4.2079 | 49.2301 | 19 | 6.7359 | 6.736709 | 45.37 | 0.742693 | 0.4896 | 0.4772617 | 0.3001732 | 0.032 | 3.467809 | 39.8828
8775 | 12.246389 | 4.2079 | 49.236 | 22 | 6.7397 | 6.737363 | 45.42 | 0.744709 | 0.4894 | 0.4772654 | 0.3001413 | 0.0317 | 3.468226 | 39.8814
8776 | 12.247778 | 4.2065 | 49.2418 | 21 | 6.7386 | 6.738016 | 45.41 | 0.741977 | 0.4887 | 0.4772692 | 0.3001581 | 0.0313 | 3.468643 | 39.8829
8777 | 12.249167 | 4.2065 | 49.2476 | 20 | 6.7407 | 6.738713 | 45.44 | 0.744438 | 0.4885 | 0.4772728 | 0.3001747 | 0.0309 | 3.46906 | 39.8813
8778 | 12.250556 | 4.2051 | 49.2535 | 20 | 6.7364 | 6.73938 | 45.38 | 0.743451 | 0.4883 | 0.4772762 | 0.3001912 | 0.0306 | 3.469477 | 39.8817
8779 | 12.251944 | 4.2051 | 49.2593 | 20 | 6.7348 | 6.740056 | 45.36 | 0.743643 | 0.4876 | 0.4772795 | 0.3002057 | 0.0302 | 3.469893 | 39.8814
8780 | 12.253333 | 4.2038 | 49.2652 | 21 | 6.7386 | 6.740728 | 45.41 | 0.745107 | 0.487 | 0.4772828 | 0.3002191 | 0.0299 | 3.47031 | 39.8803
8781 | 12.254722 | 4.2038 | 49.271 | 23 | 6.7391 | 6.741407 | 45.42 | 0.74391 | 0.4867 | 0.477286 | 0.3002318 | 0.0295 | 3.470727 | 39.8809
8782 | 12.256111 | 4.2024 | 49.2768 | 21 | 6.7348 | 6.742061 | 45.36 | 0.741228 | 0.486 | 0.4772889 | 0.3002427 | 0.0292 | 3.471144 | 39.8823
8783 | 12.2575 | 4.2024 | 49.2827 | 23 | 6.7542 | 6.742767 | 45.62 | 0.746748 | 0.4866 | 0.477292 | 0.3002065 | 0.0288 | 3.471561 | 39.8788
8784 | 12.258889 | 4.2008 | 49.2885 | 20 | 6.752 | 6.743425 | 45.59 | 0.748079 | 0.487 | 0.4772952 | 0.3002193 | 0.0284 | 3.471978 | 39.8779
8785 | 12.260278 | 4.2008 | 49.2943 | 22 | 6.7337 | 6.744078 | 45.34 | 0.74374 | 0.4858 | 0.4772977 | 0.3002294 | 0.028 | 3.472395 | 39.8803
8786 | 12.261944 | 4.1994 | 49.3002 | 21 | 6.744 | 6.744739 | 45.48 | 0.747315 | 0.4852 | 0.4773007 | 0.3002382 | 0.0276 | 3.472896 | 39.8784
8787 | 12.263333 | 4.1994 | 49.306 | 22 | 6.752 | 6.745432 | 45.59 | 0.746579 | 0.4853 | 0.4773036 | 0.300247 | 0.0272 | 3.473313 | 39.8787
8788 | 12.264722 | 4.1978 | 49.3118 | 21 | 6.7397 | 6.746125 | 45.42 | 0.747088 | 0.4841 | 0.4773068 | 0.3002544 | 0.0269 | 3.47373 | 39.8782
8789 | 12.266111 | 4.1978 | 49.3177 | 21 | 6.7483 | 6.746881 | 45.54 | 0.747812 | 0.4837 | 0.4773102 | 0.3002611 | 0.0265 | 3.474147 | 39.8776
8790 | 12.2675 | 4.1963 | 49.3235 | 21 | 6.7402 | 6.747553 | 45.43 | 0.744873 | 0.4828 | 0.4773135 | 0.3002668 | 0.0261 | 3.474564 | 39.8792
8791 | 12.268889 | 4.1963 | 49.3293 | 21 | 6.7397 | 6.748258 | 45.42 | 0.74562 | 0.4818 | 0.4773169 | 0.3002211 | 0.0257 | 3.474981 | 39.8786
8792 | 12.270278 | 4.1946 | 49.3352 | 21 | 6.752 | 6.748897 | 45.59 | 0.747555 | 0.482 | 0.4773204 | 0.3002254 | 0.0253 | 3.475398 | 39.8773
8793 | 12.271667 | 4.1946 | 49.341 | 23 | 6.7488 | 6.749563 | 45.55 | 0.748597 | 0.4819 | 0.4773243 | 0.3002301 | 0.0249 | 3.475815 | 39.8765
8794 | 12.273056 | 4.193 | 49.3468 | 20 | 6.7434 | 6.750258 | 45.47 | 0.748027 | 0.4807 | 0.4773282 | 0.3002325 | 0.0245 | 3.476232 | 39.8767
8795 | 12.274444 | 4.193 | 49.3526 | 19 | 6.752 | 6.750908 | 45.59 | 0.749483 | 0.4804 | 0.477332 | 0.3002352 | 0.024 | 3.476649 | 39.8756
8796 | 12.275833 | 4.1914 | 49.3585 | 22 | 6.7472 | 6.751593 | 45.52 | 0.74668 | 0.4802 | 0.4773359 | 0.3002374 | 0.0236 | 3.477066 | 39.8771
8797 | 12.277222 | 4.1914 | 49.3643 | 21 | 6.752 | 6.752268 | 45.59 | 0.749086 | 0.4797 | 0.47734 | 0.3002394 | 0.0232 | 3.477483 | 39.8755
8798 | 12.278611 | 4.1898 | 49.3701 | 19 | 6.7466 | 6.752934 | 45.52 | 0.748043 | 0.4791 | 0.477344 | 0.3002405 | 0.0228 | 3.4779 | 39.876
8799 | 12.28 | 4.1898 | 49.3759 | 20 | 6.7542 | 6.753597 | 45.62 | 0.752066 | 0.4789 | 0.4773479 | 0.3001875 | 0.0224 | 3.478317 | 39.8735
8800 | 12.281389 | 4.1879 | 49.3817 | 21 | 6.752 | 6.754281 | 45.59 | 0.748212 | 0.4783 | 0.4773525 | 0.3001871 | 0.022 | 3.478734 | 39.8756
8801 | 12.282778 | 4.1879 | 49.3875 | 19 | 6.7547 | 6.754939 | 45.63 | 0.75079 | 0.4781 | 0.4773565 | 0.3001865 | 0.0216 | 3.479151 | 39.8739
8802 | 12.284167 | 4.1863 | 49.3934 | 20 | 6.7515 | 6.755586 | 45.58 | 0.748027 | 0.4778 | 0.4773604 | 0.3001862 | 0.0212 | 3.479568 | 39.8754
8803 | 12.285556 | 4.1863 | 49.3992 | 20 | 6.7504 | 6.756255 | 45.57 | 0.749607 | 0.4771 | 0.4773645 | 0.3001838 | 0.0207 | 3.479984 | 39.8743
8804 | 12.286944 | 4.1846 | 49.405 | 23 | 6.7585 | 6.756903 | 45.68 | 0.749241 | 0.4771 | 0.4773692 | 0.3001816 | 0.0203 | 3.480401 | 39.8743
8805 | 12.288333 | 4.1846 | 49.4108 | 22 | 6.7477 | 6.757577 | 45.53 | 0.748196 | 0.4762 | 0.4773742 | 0.3001778 | 0.0199 | 3.480818 | 39.8748
8806 | 12.289722 | 4.1829 | 49.4166 | 22 | 6.7676 | 6.758212 | 45.8 | 0.754136 | 0.4768 | 0.4773795 | 0.3001748 | 0.0195 | 3.481235 | 39.8711
8807 | 12.291111 | 4.1829 | 49.4224 | 22 | 6.7568 | 6.758876 | 45.66 | 0.753597 | 0.4764 | 0.4773842 | 0.3001174 | 0.0191 | 3.481652 | 39.8713
8808 | 12.2925 | 4.181 | 49.4282 | 20 | 6.7483 | 6.759534 | 45.54 | 0.749934 | 0.4754 | 0.477389 | 0.3001118 | 0.0187 | 3.482069 | 39.8733
8809 | 12.293889 | 4.181 | 49.434 | 20 | 6.7472 | 6.760204 | 45.52 | 0.74939 | 0.4735 | 0.4773937 | 0.3001023 | 0.0182 | 3.482486 | 39.8735
8810 | 12.295278 | 4.1792 | 49.4398 | 21 | 6.7579 | 6.760859 | 45.67 | 0.75382 | 0.4734 | 0.4773984 | 0.3000931 | 0.0178 | 3.482902 | 39.8707
8811 | 12.296667 | 4.1792 | 49.4456 | 19 | 6.7595 | 6.76153 | 45.69 | 0.75347 | 0.4727 | 0.4774028 | 0.300083 | 0.0174 | 3.483319 | 39.8707
8812 | 12.298056 | 4.1775 | 49.4514 | 21 | 6.7617 | 6.762218 | 45.72 | 0.753327 | 0.4724 | 0.4774069 | 0.3000725 | 0.0169 | 3.483736 | 39.8707
8813 | 12.299444 | 4.1775 | 49.4572 | 19 | 6.7665 | 6.762883 | 45.79 | 0.754112 | 0.4728 | 0.4774114 | 0.3000626 | 0.0165 | 3.484153 | 39.87
8814 | 12.300833 | 4.1757 | 49.463 | 20 | 6.7563 | 6.76358 | 45.65 | 0.752092 | 0.4723 | 0.4774157 | 0.3000517 | 0.0161 | 3.484569 | 39.8711
8815 | 12.302222 | 4.1757 | 49.4688 | 19 | 6.7654 | 6.764257 | 45.77 | 0.753529 | 0.4719 | 0.4774195 | 0.299986 | 0.0156 | 3.484986 | 39.8701
8816 | 12.303611 | 4.1737 | 49.4746 | 22 | 6.752 | 6.764947 | 45.59 | 0.75198 | 0.4708 | 0.4774235 | 0.2999724 | 0.0152 | 3.485403 | 39.8708
8817 | 12.305 | 4.1737 | 49.4804 | 22 | 6.7649 | 6.765634 | 45.76 | 0.755192 | 0.4705 | 0.4774271 | 0.2999578 | 0.0147 | 3.485819 | 39.8688
8818 | 12.306389 | 4.1718 | 49.4862 | 20 | 6.7568 | 6.766319 | 45.66 | 0.753452 | 0.4698 | 0.4774308 | 0.299942 | 0.0143 | 3.486236 | 39.8697
8819 | 12.307778 | 4.1718 | 49.492 | 20 | 6.7606 | 6.76696 | 45.71 | 0.754163 | 0.469 | 0.477434 | 0.299925 | 0.0139 | 3.486653 | 39.8691
8820 | 12.309167 | 4.1699 | 49.4978 | 22 | 6.7665 | 6.767596 | 45.79 | 0.756343 | 0.4684 | 0.4774375 | 0.2999068 | 0.0134 | 3.487069 | 39.8676
8821 | 12.310556 | 4.1699 | 49.5036 | 20 | 6.7595 | 6.768254 | 45.69 | 0.753736 | 0.4677 | 0.477441 | 0.2998867 | 0.013 | 3.487486 | 39.869
8822 | 12.311944 | 4.168 | 49.5094 | 22 | 6.7601 | 6.768929 | 45.7 | 0.755029 | 0.4664 | 0.4774444 | 0.299864 | 0.0125 | 3.487902 | 39.8681
8823 | 12.313333 | 4.168 | 49.5152 | 20 | 6.7697 | 6.769602 | 45.83 | 0.756423 | 0.4663 | 0.4774479 | 0.2997896 | 0.0121 | 3.488318 | 39.8671
8824 | 12.314722 | 4.1659 | 49.521 | 20 | 6.7703 | 6.770279 | 45.84 | 0.758591 | 0.466 | 0.4774506 | 0.2997663 | 0.0116 | 3.488735 | 39.8657
8825 | 12.316111 | 4.1659 | 49.5268 | 20 | 6.7703 | 6.770959 | 45.84 | 0.756751 | 0.4656 | 0.4774538 | 0.2997426 | 0.0112 | 3.489151 | 39.8666
8826 | 12.3175 | 4.1639 | 49.5325 | 18 | 6.7665 | 6.77167 | 45.79 | 0.756828 | 0.4649 | 0.4774574 | 0.2997183 | 0.0107 | 3.489568 | 39.8665
8827 | 12.318889 | 4.1639 | 49.5383 | 19 | 6.767 | 6.772321 | 45.79 | 0.757837 | 0.4641 | 0.4774611 | 0.2996927 | 0.0102 | 3.489984 | 39.8657
8828 | 12.320278 | 4.1619 | 49.5441 | 22 | 6.7708 | 6.773011 | 45.84 | 0.759313 | 0.4638 | 0.4774645 | 0.2996668 | 0.0098 | 3.4904 | 39.8647
8829 | 12.321667 | 4.1619 | 49.5499 | 23 | 6.7852 | 6.773665 | 46.04 | 0.761529 | 0.4646 | 0.4774677 | 0.299643 | 0.0093 | 3.490816 | 39.8632
8830 | 12.323056 | 4.1599 | 49.5557 | 21 | 6.7681 | 6.774346 | 45.81 | 0.758311 | 0.4642 | 0.4774706 | 0.2996184 | 0.0088 | 3.491233 | 39.865
8831 | 12.324444 | 4.1599 | 49.5614 | 21 | 6.7713 | 6.775018 | 45.85 | 0.757563 | 0.464 | 0.4774735 | 0.2995384 | 0.0084 | 3.491648 | 39.8653
8832 | 12.325833 | 4.1577 | 49.5672 | 20 | 6.7713 | 6.775676 | 45.85 | 0.758345 | 0.4637 | 0.4774759 | 0.299513 | 0.0079 | 3.492064 | 39.8647
8833 | 12.327222 | 4.1577 | 49.573 | 19 | 6.774 | 6.776331 | 45.89 | 0.757207 | 0.463 | 0.4774783 | 0.2994864 | 0.0074 | 3.49248 | 39.8652
8834 | 12.328611 | 4.1556 | 49.5788 | 20 | 6.7804 | 6.776976 | 45.97 | 0.761115 | 0.4627 | 0.4774805 | 0.2994593 | 0.0069 | 3.492896 | 39.8627
8835 | 12.330278 | 4.1556 | 49.5845 | 22 | 6.7735 | 6.777647 | 45.88 | 0.758978 | 0.4624 | 0.4774822 | 0.2994318 | 0.0064 | 3.493396 | 39.8642
8836 | 12.331667 | 4.1535 | 49.5903 | 22 | 6.782 | 6.778305 | 46 | 0.761732 | 0.463 | 0.4774839 | 0.2994062 | 0.006 | 3.493811 | 39.8625
8837 | 12.333056 | 4.1535 | 49.5961 | 22 | 6.7804 | 6.779009 | 45.97 | 0.759966 | 0.4628 | 0.4774856 | 0.2993799 | 0.0055 | 3.494227 | 39.8634
8838 | 12.334444 | 4.1515 | 49.6018 | 23 | 6.7713 | 6.77966 | 45.85 | 0.759611 | 0.4623 | 0.4774869 | 0.2993524 | 0.005 | 3.494643 | 39.8634
8839 | 12.335833 | 4.1515 | 49.6076 | 22 | 6.7778 | 6.780338 | 45.94 | 0.760611 | 0.4619 | 0.4774881 | 0.2992688 | 0.0045 | 3.495059 | 39.8627
8840 | 12.337222 | 4.1492 | 49.6134 | 23 | 6.7868 | 6.781062 | 46.06 | 0.762798 | 0.4626 | 0.4774889 | 0.2992419 | 0.004 | 3.495474 | 39.8612
8841 | 12.338611 | 4.1492 | 49.6191 | 20 | 6.7681 | 6.78177 | 45.81 | 0.762206 | 0.4619 | 0.4774896 | 0.2992142 | 0.0035 | 3.49589 | 39.8615
8842 | 12.34 | 4.147 | 49.6249 | 21 | 6.7826 | 6.78242 | 46 | 0.76141 | 0.4616 | 0.4774898 | 0.2991862 | 0.003 | 3.496305 | 39.8618
8843 | 12.341389 | 4.147 | 49.6307 | 22 | 6.7906 | 6.783072 | 46.11 | 0.76388 | 0.4621 | 0.4774899 | 0.2991594 | 0.0026 | 3.496721 | 39.8602
8844 | 12.342778 | 4.1449 | 49.6364 | 20 | 6.781 | 6.783742 | 45.98 | 0.76187 | 0.4617 | 0.4774893 | 0.2991326 | 0.0021 | 3.497136 | 39.8612
8845 | 12.344167 | 4.1449 | 49.6422 | 21 | 6.7799 | 6.784414 | 45.97 | 0.761996 | 0.461 | 0.477488 | 0.2991057 | 0.0016 | 3.497552 | 39.861
8846 | 12.345556 | 4.1429 | 49.6479 | 20 | 6.7852 | 6.785068 | 46.04 | 0.764077 | 0.461 | 0.4774864 | 0.2990792 | 0.0011 | 3.497967 | 39.8597
8847 | 12.346944 | 4.1429 | 49.6537 | 20 | 6.7911 | 6.785771 | 46.12 | 0.762703 | 0.4613 | 0.4774844 | 0.298992 | 0.0006 | 3.498382 | 39.8603
8848 | 12.348333 | 4.1406 | 49.6594 | 20 | 6.7772 | 6.786417 | 45.93 | 0.762031 | 0.4608 | 0.4774818 | 0.2989652 | 0.0002 | 3.498798 | 39.8606
8849 | 12.349722 | 4.1406 | 49.6652 | 19 | 6.7858 | 6.787064 | 46.05 | 0.76366 | 0.4606 | 0.477479 | 0.2989381 | -0.0003 | 3.499213 | 39.8595
8850 | 12.351111 | 4.1385 | 49.6709 | 20 | 6.79 | 6.787749 | 46.1 | 0.766148 | 0.4605 | 0.4774763 | 0.2989104 | -0.0008 | 3.499628 | 39.8579
8851 | 12.3525 | 4.1385 | 49.6767 | 21 | 6.7767 | 6.788412 | 45.92 | 0.760039 | 0.4595 | 0.4774732 | 0.2988814 | -0.0013 | 3.500043 | 39.8614
8852 | 12.353889 | 4.1364 | 49.6824 | 20 | 6.7788 | 6.789054 | 45.95 | 0.759911 | 0.4583 | 0.4774697 | 0.2988499 | -0.0018 | 3.500458 | 39.8613
8853 | 12.355278 | 4.1364 | 49.6882 | 22 | 6.7874 | 6.78974 | 46.07 | 0.764133 | 0.4579 | 0.477466 | 0.2988183 | -0.0023 | 3.500874 | 39.8587
8854 | 12.356667 | 4.1343 | 49.6939 | 19 | 6.774 | 6.7904 | 45.89 | 0.762287 | 0.4564 | 0.4774623 | 0.2987841 | -0.0027 | 3.501289 | 39.8596
8855 | 12.358056 | 4.1343 | 49.6996 | 21 | 6.7788 | 6.791128 | 45.95 | 0.760847 | 0.455 | 0.4774587 | 0.2986855 | -0.0032 | 3.501704 | 39.8604
8856 | 12.359444 | 4.1319 | 49.7054 | 21 | 6.781 | 6.791767 | 45.98 | 0.763241 | 0.4535 | 0.4774548 | 0.2986461 | -0.0037 | 3.502118 | 39.8588
8857 | 12.360833 | 4.1319 | 49.7111 | 19 | 6.7911 | 6.792442 | 46.12 | 0.766944 | 0.4531 | 0.4774502 | 0.298606 | -0.0042 | 3.502533 | 39.8565
8858 | 12.362222 | 4.1296 | 49.7169 | 20 | 6.7938 | 6.793094 | 46.16 | 0.76658 | 0.4528 | 0.4774452 | 0.2985657 | -0.0047 | 3.502948 | 39.8565
8859 | 12.363611 | 4.1296 | 49.7226 | 21 | 6.7836 | 6.793748 | 46.02 | 0.765038 | 0.4521 | 0.4774401 | 0.2985225 | -0.0052 | 3.503362 | 39.8573
8860 | 12.365 | 4.1274 | 49.7283 | 20 | 6.7986 | 6.794377 | 46.22 | 0.768183 | 0.4523 | 0.477434 | 0.2984816 | -0.0057 | 3.503777 | 39.8553
8861 | 12.366389 | 4.1274 | 49.7341 | 19 | 6.8034 | 6.795035 | 46.29 | 0.769921 | 0.4532 | 0.4774271 | 0.298443 | -0.0062 | 3.504191 | 39.8542
8862 | 12.367778 | 4.1253 | 49.7398 | 24 | 6.7911 | 6.795736 | 46.12 | 0.764536 | 0.4526 | 0.4774203 | 0.298404 | -0.0067 | 3.504606 | 39.8572
8863 | 12.369167 | 4.1253 | 49.7455 | 22 | 6.7997 | 6.796373 | 46.24 | 0.768384 | 0.4526 | 0.4774134 | 0.2982999 | -0.0072 | 3.50502 | 39.8548
8864 | 12.370556 | 4.1229 | 49.7512 | 19 | 6.7943 | 6.797018 | 46.16 | 0.765326 | 0.452 | 0.4774062 | 0.29826 | -0.0077 | 3.505435 | 39.8565
8865 | 12.371944 | 4.1229 | 49.757 | 20 | 6.7986 | 6.797697 | 46.22 | 0.769077 | 0.4522 | 0.4773988 | 0.2982207 | -0.0082 | 3.505849 | 39.8542
8866 | 12.373333 | 4.1206 | 49.7627 | 21 | 6.8061 | 6.798365 | 46.32 | 0.768997 | 0.4528 | 0.477391 | 0.2981832 | -0.0086 | 3.506263 | 39.8541
8867 | 12.374722 | 4.1206 | 49.7684 | 21 | 6.7949 | 6.799057 | 46.17 | 0.760605 | 0.4523 | 0.4773832 | 0.2981452 | -0.0091 | 3.506677 | 39.859
8868 | 12.376111 | 4.1185 | 49.7741 | 22 | 6.805 | 6.799689 | 46.31 | 0.770946 | 0.453 | 0.477375 | 0.2981081 | -0.0096 | 3.507091 | 39.8527
8869 | 12.3775 | 4.1185 | 49.7799 | 19 | 6.7933 | 6.800386 | 46.15 | 0.768411 | 0.4523 | 0.4773663 | 0.2980699 | -0.0101 | 3.507505 | 39.854
8870 | 12.378889 | 4.1164 | 49.7856 | 21 | 6.7991 | 6.801071 | 46.23 | 0.768318 | 0.4521 | 0.477357 | 0.2980312 | -0.0106 | 3.507919 | 39.854
8871 | 12.380278 | 4.1164 | 49.7913 | 20 | 6.7986 | 6.801765 | 46.22 | 0.769118 | 0.4516 | 0.4773468 | 0.2979253 | -0.011 | 3.508333 | 39.8534
8872 | 12.381667 | 4.114 | 49.797 | 21 | 6.8007 | 6.802453 | 46.25 | 0.769521 | 0.4513 | 0.4773365 | 0.2978852 | -0.0115 | 3.508747 | 39.853
8873 | 12.383056 | 4.114 | 49.8027 | 20 | 6.7954 | 6.803149 | 46.18 | 0.767221 | 0.4511 | 0.4773264 | 0.2978459 | -0.012 | 3.509161 | 39.8543
8874 | 12.384444 | 4.1118 | 49.8084 | 22 | 6.7981 | 6.803809 | 46.21 | 0.7705 | 0.4506 | 0.4773161 | 0.2978059 | -0.0125 | 3.509574 | 39.8522
8875 | 12.385833 | 4.1118 | 49.8141 | 18 | 6.8023 | 6.804495 | 46.27 | 0.770342 | 0.4505 | 0.4773057 | 0.2977667 | -0.013 | 3.509988 | 39.8522
8876 | 12.387222 | 4.1097 | 49.8198 | 18 | 6.8013 | 6.805185 | 46.26 | 0.77174 | 0.4501 | 0.477295 | 0.2977273 | -0.0134 | 3.510401 | 39.8512
8877 | 12.388611 | 4.1097 | 49.8256 | 24 | 6.8013 | 6.805825 | 46.26 | 0.769963 | 0.4498 | 0.477284 | 0.2976875 | -0.0139 | 3.510815 | 39.8521
8878 | 12.39 | 4.1077 | 49.8313 | 20 | 6.8172 | 6.806486 | 46.47 | 0.77255 | 0.4505 | 0.4772728 | 0.2976476 | -0.0143 | 3.511228 | 39.8505
8879 | 12.391389 | 4.1077 | 49.837 | 21 | 6.8188 | 6.807128 | 46.5 | 0.774475 | 0.4513 | 0.4772615 | 0.2975406 | -0.0148 | 3.511641 | 39.8492
8880 | 12.392778 | 4.1054 | 49.8427 | 21 | 6.8204 | 6.807821 | 46.52 | 0.775362 | 0.4521 | 0.47725 | 0.2975037 | -0.0153 | 3.512055 | 39.8486
8881 | 12.394167 | 4.1054 | 49.8484 | 20 | 6.8119 | 6.808532 | 46.4 | 0.775058 | 0.4521 | 0.4772386 | 0.297466 | -0.0157 | 3.512468 | 39.8486
8882 | 12.395556 | 4.1033 | 49.8541 | 19 | 6.8092 | 6.809193 | 46.37 | 0.772508 | 0.452 | 0.4772265 | 0.297428 | -0.0162 | 3.512881 | 39.85
8883 | 12.396944 | 4.1033 | 49.8598 | 20 | 6.8108 | 6.809886 | 46.39 | 0.772715 | 0.4517 | 0.4772143 | 0.2973889 | -0.0166 | 3.513294 | 39.8498
8884 | 12.398611 | 4.1014 | 49.8655 | 19 | 6.814 | 6.810586 | 46.43 | 0.773788 | 0.452 | 0.4772016 | 0.2973505 | -0.017 | 3.51379 | 39.8494
8885 | 12.4 | 4.1014 | 49.8712 | 19 | 6.8178 | 6.811246 | 46.48 | 0.775694 | 0.4527 | 0.4771884 | 0.297314 | -0.0175 | 3.514203 | 39.8482
8886 | 12.401389 | 4.0995 | 49.8769 | 20 | 6.8114 | 6.811908 | 46.39 | 0.773102 | 0.4526 | 0.4771749 | 0.2972777 | -0.0179 | 3.514616 | 39.8496
8887 | 12.402778 | 4.0995 | 49.8825 | 20 | 6.8098 | 6.812533 | 46.37 | 0.773891 | 0.4522 | 0.4771612 | 0.2971737 | -0.0183 | 3.515028 | 39.849
8888 | 12.404167 | 4.0974 | 49.8882 | 24 | 6.8156 | 6.813204 | 46.45 | 0.773644 | 0.4525 | 0.4771478 | 0.2971374 | -0.0187 | 3.515441 | 39.8491
8889 | 12.405556 | 4.0974 | 49.8939 | 21 | 6.8194 | 6.813858 | 46.5 | 0.777161 | 0.4529 | 0.4771341 | 0.2971022 | -0.0191 | 3.515854 | 39.8469
8890 | 12.406944 | 4.0955 | 49.8996 | 20 | 6.8156 | 6.814501 | 46.45 | 0.776032 | 0.4531 | 0.4771202 | 0.2970674 | -0.0195 | 3.516266 | 39.8474
8891 | 12.408333 | 4.0955 | 49.9053 | 22 | 6.8241 | 6.815177 | 46.57 | 0.777866 | 0.4538 | 0.4771063 | 0.297034 | -0.0199 | 3.516679 | 39.8462
8892 | 12.409722 | 4.0938 | 49.911 | 19 | 6.8199 | 6.81585 | 46.51 | 0.778713 | 0.4536 | 0.4770923 | 0.297001 | -0.0203 | 3.517091 | 39.8456
8893 | 12.411111 | 4.0938 | 49.9167 | 20 | 6.8124 | 6.816523 | 46.41 | 0.775351 | 0.4527 | 0.4770775 | 0.296966 | -0.0207 | 3.517504 | 39.8475
8894 | 12.4125 | 4.0921 | 49.9224 | 19 | 6.8194 | 6.81716 | 46.5 | 0.780107 | 0.4528 | 0.477063 | 0.2969312 | -0.021 | 3.517916 | 39.8445
8895 | 12.413889 | 4.0921 | 49.9281 | 21 | 6.8194 | 6.817816 | 46.5 | 0.776789 | 0.4524 | 0.4770482 | 0.2968275 | -0.0214 | 3.518329 | 39.8464
8896 | 12.415278 | 4.0902 | 49.9337 | 21 | 6.8199 | 6.818484 | 46.51 | 0.776373 | 0.4524 | 0.4770334 | 0.2967921 | -0.0218 | 3.518741 | 39.8465
8897 | 12.416667 | 4.0902 | 49.9394 | 22 | 6.8108 | 6.819147 | 46.39 | 0.776543 | 0.4514 | 0.4770185 | 0.2967551 | -0.0222 | 3.519153 | 39.8463
8898 | 12.418056 | 4.0885 | 49.9451 | 18 | 6.8215 | 6.819842 | 46.53 | 0.780082 | 0.4514 | 0.4770032 | 0.2967185 | -0.0225 | 3.519565 | 39.8441
8899 | 12.419444 | 4.0885 | 49.9508 | 21 | 6.8241 | 6.820447 | 46.57 | 0.779007 | 0.4516 | 0.4769878 | 0.2966818 | -0.0229 | 3.519977 | 39.8446
8900 | 12.420833 | 4.087 | 49.9565 | 21 | 6.8204 | 6.821098 | 46.52 | 0.777352 | 0.4518 | 0.4769729 | 0.2966458 | -0.0232 | 3.520389 | 39.8455
8901 | 12.422222 | 4.087 | 49.9622 | 20 | 6.8257 | 6.821759 | 46.59 | 0.781189 | 0.4521 | 0.4769575 | 0.2966115 | -0.0235 | 3.520801 | 39.8431
8902 | 12.423611 | 4.0855 | 49.9678 | 22 | 6.8204 | 6.822422 | 46.52 | 0.778354 | 0.4519 | 0.4769416 | 0.2965772 | -0.0238 | 3.521213 | 39.8447
8903 | 12.425 | 4.0855 | 49.9735 | 22 | 6.822 | 6.823067 | 46.54 | 0.77733 | 0.4521 | 0.4769258 | 0.296472 | -0.0241 | 3.521625 | 39.8452
8904 | 12.426389 | 4.0838 | 49.9792 | 20 | 6.8337 | 6.823715 | 46.7 | 0.781942 | 0.4528 | 0.4769096 | 0.2964394 | -0.0245 | 3.522037 | 39.8423
8905 | 12.427778 | 4.0838 | 49.9849 | 22 | 6.8215 | 6.824413 | 46.53 | 0.778141 | 0.4526 | 0.4768932 | 0.2964072 | -0.0248 | 3.522449 | 39.8445
8906 | 12.429167 | 4.0824 | 49.9905 | 20 | 6.8326 | 6.825083 | 46.69 | 0.780908 | 0.453 | 0.4768763 | 0.2963749 | -0.0251 | 3.52286 | 39.8427
8907 | 12.430556 | 4.0824 | 49.9962 | 22 | 6.8151 | 6.825722 | 46.45 | 0.779082 | 0.4526 | 0.4768598 | 0.2963424 | -0.0253 | 3.523272 | 39.8437
8908 | 12.431944 | 4.0811 | 50.0019 | 20 | 6.8337 | 6.826403 | 46.7 | 0.780384 | 0.4529 | 0.4768436 | 0.2963104 | -0.0256 | 3.523683 | 39.8428
8909 | 12.433333 | 4.0811 | 50.0075 | 20 | 6.8342 | 6.827112 | 46.71 | 0.782231 | 0.4536 | 0.4768276 | 0.2962792 | -0.0259 | 3.524095 | 39.8416
8910 | 12.434722 | 4.0799 | 50.0132 | 19 | 6.8135 | 6.827794 | 46.42 | 0.78275 | 0.4525 | 0.4768113 | 0.2962462 | -0.0261 | 3.524506 | 39.8412
8911 | 12.436111 | 4.0799 | 50.0189 | 19 | 6.8263 | 6.828464 | 46.6 | 0.781465 | 0.4526 | 0.4767951 | 0.2961428 | -0.0264 | 3.524918 | 39.8419
8912 | 12.4375 | 4.0785 | 50.0245 | 21 | 6.8348 | 6.829129 | 46.71 | 0.781365 | 0.4528 | 0.4767788 | 0.2961104 | -0.0266 | 3.525329 | 39.8418
8913 | 12.438889 | 4.0785 | 50.0302 | 19 | 6.8337 | 6.829802 | 46.7 | 0.784621 | 0.4534 | 0.4767624 | 0.2960788 | -0.0269 | 3.52574 | 39.8398
8914 | 12.440278 | 4.0773 | 50.0359 | 20 | 6.8252 | 6.830478 | 46.58 | 0.779059 | 0.4526 | 0.4767457 | 0.2960458 | -0.0271 | 3.526152 | 39.843
8915 | 12.441667 | 4.0773 | 50.0415 | 21 | 6.8321 | 6.831173 | 46.68 | 0.783569 | 0.4522 | 0.4767294 | 0.2960106 | -0.0273 | 3.526563 | 39.8402
8916 | 12.443056 | 4.0762 | 50.0472 | 21 | 6.8385 | 6.831841 | 46.76 | 0.783502 | 0.4526 | 0.4767123 | 0.295976 | -0.0275 | 3.526974 | 39.8401
8917 | 12.444444 | 4.0762 | 50.0528 | 20 | 6.83 | 6.832525 | 46.65 | 0.78227 | 0.4527 | 0.4766943 | 0.2959415 | -0.0277 | 3.527385 | 39.8408
8918 | 12.445833 | 4.0752 | 50.0585 | 20 | 6.8369 | 6.833199 | 46.74 | 0.783866 | 0.4532 | 0.4766759 | 0.2959074 | -0.0279 | 3.527796 | 39.8397
8919 | 12.447222 | 4.0752 | 50.0642 | 20 | 6.8369 | 6.833851 | 46.74 | 0.78572 | 0.4533 | 0.4766571 | 0.2958087 | -0.0281 | 3.528207 | 39.8385
8920 | 12.448611 | 4.074 | 50.0698 | 20 | 6.8332 | 6.834518 | 46.69 | 0.782493 | 0.4533 | 0.4766385 | 0.2957749 | -0.0283 | 3.528617 | 39.8403
8921 | 12.45 | 4.074 | 50.0755 | 18 | 6.838 | 6.835198 | 46.76 | 0.784508 | 0.4536 | 0.4766199 | 0.2957413 | -0.0285 | 3.529028 | 39.839
8922 | 12.451389 | 4.0731 | 50.0811 | 19 | 6.8395 | 6.835841 | 46.78 | 0.784884 | 0.454 | 0.476601 | 0.2957092 | -0.0287 | 3.529439 | 39.8387
8923 | 12.452778 | 4.0731 | 50.0868 | 20 | 6.8427 | 6.836535 | 46.82 | 0.782475 | 0.455 | 0.476582 | 0.2956788 | -0.0289 | 3.52985 | 39.84
8924 | 12.454167 | 4.0723 | 50.0925 | 20 | 6.8401 | 6.837222 | 46.79 | 0.785958 | 0.4552 | 0.4765625 | 0.2956483 | -0.029 | 3.53026 | 39.8378
8925 | 12.455556 | 4.0723 | 50.0981 | 21 | 6.8501 | 6.837936 | 46.92 | 0.788949 | 0.4561 | 0.4765429 | 0.2956196 | -0.0292 | 3.530671 | 39.836
8926 | 12.456944 | 4.0716 | 50.1038 | 20 | 6.8507 | 6.838614 | 46.93 | 0.787746 | 0.4573 | 0.4765229 | 0.2955932 | -0.0293 | 3.531081 | 39.8366
8927 | 12.458333 | 4.0716 | 50.1094 | 19 | 6.8353 | 6.839279 | 46.72 | 0.784865 | 0.4571 | 0.4765028 | 0.295502 | -0.0294 | 3.531492 | 39.8382
8928 | 12.46 | 4.0707 | 50.1151 | 22 | 6.8385 | 6.839973 | 46.76 | 0.78362 | 0.4567 | 0.4764829 | 0.2954747 | -0.0296 | 3.531984 | 39.8392
8929 | 12.461389 | 4.0704 | 50.1207 | 21 | 6.8295 | 6.84064 | 46.64 | 0.786414 | 0.456 | 0.4764627 | 0.2954454 | -0.0297 | 3.532395 | 39.8375
8930 | 12.462778 | 4.0704 | 50.1264 | 21 | 6.8512 | 6.841309 | 46.94 | 0.789455 | 0.4566 | 0.4764422 | 0.2954172 | -0.0298 | 3.532805 | 39.8355
8931 | 12.464167 | 4.0698 | 50.1321 | 18 | 6.8454 | 6.841949 | 46.86 | 0.786683 | 0.4574 | 0.4764212 | 0.2953912 | -0.0299 | 3.533216 | 39.8371
8932 | 12.465556 | 4.0698 | 50.1377 | 22 | 6.8162 | 6.84259 | 46.46 | 0.781495 | 0.4556 | 0.4764004 | 0.2953617 | -0.03 | 3.533626 | 39.8401
8933 | 12.466944 | 4.0693 | 50.1434 | 22 | 6.8517 | 6.843269 | 46.95 | 0.788433 | 0.456 | 0.4763798 | 0.2953324 | -0.03 | 3.534036 | 39.8358
8934 | 12.468333 | 4.0693 | 50.149 | 22 | 6.848 | 6.843911 | 46.9 | 0.788538 | 0.4565 | 0.4763594 | 0.2953035 | -0.0301 | 3.534446 | 39.8357
8935 | 12.469722 | 4.0687 | 50.1547 | 18 | 6.8517 | 6.844556 | 46.95 | 0.791436 | 0.4573 | 0.4763384 | 0.2952147 | -0.0302 | 3.534856 | 39.8339
8936 | 12.471111 | 4.0687 | 50.1603 | 21 | 6.8459 | 6.845238 | 46.87 | 0.789112 | 0.4578 | 0.4763171 | 0.2951882 | -0.0302 | 3.535266 | 39.8352
8937 | 12.4725 | 4.0682 | 50.166 | 19 | 6.8464 | 6.845841 | 46.87 | 0.790428 | 0.458 | 0.4762957 | 0.2951618 | -0.0303 | 3.535676 | 39.8343
8938 | 12.473889 | 4.0682 | 50.1716 | 23 | 6.8486 | 6.846497 | 46.9 | 0.788662 | 0.4584 | 0.4762737 | 0.2951363 | -0.0304 | 3.536086 | 39.8352
8939 | 12.475278 | 4.0679 | 50.1773 | 19 | 6.857 | 6.847152 | 47.02 | 0.789345 | 0.4592 | 0.4762513 | 0.2951125 | -0.0304 | 3.536496 | 39.8347
8940 | 12.476667 | 4.0679 | 50.1829 | 20 | 6.8443 | 6.847835 | 46.84 | 0.787785 | 0.4591 | 0.476229 | 0.295088 | -0.0304 | 3.536906 | 39.8355
8941 | 12.478056 | 4.0677 | 50.1886 | 20 | 6.856 | 6.84848 | 47 | 0.789485 | 0.4596 | 0.4762066 | 0.2950639 | -0.0304 | 3.537316 | 39.8344
8942 | 12.479444 | 4.0677 | 50.1942 | 21 | 6.8433 | 6.849164 | 46.83 | 0.787976 | 0.4594 | 0.4761829 | 0.295039 | -0.0304 | 3.537725 | 39.8352
8943 | 12.480833 | 4.0673 | 50.1999 | 21 | 6.857 | 6.849852 | 47.02 | 0.791908 | 0.46 | 0.4761596 | 0.2949572 | -0.0305 | 3.538135 | 39.8328
8944 | 12.482222 | 4.0673 | 50.2055 | 21 | 6.8554 | 6.8505 | 47 | 0.790476 | 0.4606 | 0.4761357 | 0.2949346 | -0.0305 | 3.538545 | 39.8335
8945 | 12.483611 | 4.0672 | 50.2112 | 19 | 6.8644 | 6.851177 | 47.12 | 0.794384 | 0.4624 | 0.4761117 | 0.2949149 | -0.0305 | 3.538954 | 39.8311
8946 | 12.485 | 4.0672 | 50.2168 | 20 | 6.8438 | 6.851834 | 46.84 | 0.790104 | 0.4624 | 0.4760874 | 0.2948954 | -0.0305 | 3.539364 | 39.8336
8947 | 12.486389 | 4.0671 | 50.2225 | 21 | 6.8607 | 6.852469 | 47.07 | 0.794376 | 0.4633 | 0.4760636 | 0.2948773 | -0.0305 | 3.539774 | 39.8309
8948 | 12.487778 | 4.0671 | 50.2281 | 21 | 6.8607 | 6.853112 | 47.07 | 0.791558 | 0.4635 | 0.4760393 | 0.2948602 | -0.0304 | 3.540183 | 39.8325
8949 | 12.489167 | 4.0671 | 50.2338 | 22 | 6.8507 | 6.853778 | 46.93 | 0.790753 | 0.4631 | 0.476015 | 0.2948425 | -0.0304 | 3.540593 | 39.8329
8950 | 12.490556 | 4.0671 | 50.2394 | 20 | 6.8565 | 6.854455 | 47.01 | 0.791877 | 0.4635 | 0.4759908 | 0.2948255 | -0.0304 | 3.541002 | 39.8321
8951 | 12.491944 | 4.067 | 50.2451 | 18 | 6.8697 | 6.855095 | 47.19 | 0.798404 | 0.4649 | 0.4759665 | 0.2947529 | -0.0303 | 3.541411 | 39.8281
8952 | 12.493333 | 4.067 | 50.2507 | 23 | 6.8655 | 6.855767 | 47.13 | 0.795611 | 0.466 | 0.475942 | 0.2947404 | -0.0303 | 3.541821 | 39.8297
8953 | 12.494722 | 4.0671 | 50.2564 | 22 | 6.8533 | 6.856417 | 46.97 | 0.792923 | 0.4659 | 0.4759167 | 0.2947272 | -0.0302 | 3.54223 | 39.8312
8954 | 12.496111 | 4.0671 | 50.262 | 21 | 6.8612 | 6.857071 | 47.08 | 0.796723 | 0.4664 | 0.4758913 | 0.294714 | -0.0302 | 3.54264 | 39.8288
8955 | 12.4975 | 4.0673 | 50.2677 | 21 | 6.8649 | 6.857719 | 47.13 | 0.794616 | 0.4672 | 0.4758658 | 0.2947025 | -0.0301 | 3.543049 | 39.83
8956 | 12.498889 | 4.0673 | 50.2733 | 19 | 6.8528 | 6.858377 | 46.96 | 0.793389 | 0.4669 | 0.4758402 | 0.2946904 | -0.03 | 3.543458 | 39.8306
8957 | 12.500278 | 4.0676 | 50.279 | 19 | 6.8702 | 6.859056 | 47.2 | 0.797379 | 0.468 | 0.4758146 | 0.2946807 | -0.0299 | 3.543868 | 39.8281
8958 | 12.501667 | 4.0676 | 50.2846 | 19 | 6.8581 | 6.859723 | 47.03 | 0.7935 | 0.4684 | 0.4757887 | 0.2946716 | -0.0298 | 3.544277 | 39.8304
8959 | 12.503056 | 4.0678 | 50.2903 | 22 | 6.8533 | 6.860377 | 46.97 | 0.793181 | 0.468 | 0.4757625 | 0.2946061 | -0.0297 | 3.544686 | 39.8304
8960 | 12.504444 | 4.0678 | 50.2959 | 21 | 6.8607 | 6.861053 | 47.07 | 0.79598 | 0.4677 | 0.4757359 | 0.2945958 | -0.0296 | 3.545095 | 39.8287
8961 | 12.505833 | 4.0682 | 50.3016 | 20 | 6.8665 | 6.86171 | 47.15 | 0.795899 | 0.4683 | 0.475709 | 0.2945877 | -0.0295 | 3.545504 | 39.8286
8962 | 12.507222 | 4.0682 | 50.3073 | 20 | 6.8628 | 6.862369 | 47.1 | 0.795456 | 0.4687 | 0.4756823 | 0.294581 | -0.0293 | 3.545913 | 39.8288
8963 | 12.508611 | 4.0687 | 50.3129 | 18 | 6.8623 | 6.863008 | 47.09 | 0.799017 | 0.4689 | 0.4756554 | 0.2945748 | -0.0292 | 3.546323 | 39.8266
8964 | 12.51 | 4.0687 | 50.3186 | 19 | 6.8671 | 6.863625 | 47.16 | 0.796977 | 0.4692 | 0.4756276 | 0.2945692 | -0.029 | 3.546732 | 39.8277
8965 | 12.511389 | 4.0693 | 50.3242 | 22 | 6.8628 | 6.864312 | 47.1 | 0.797452 | 0.4694 | 0.4755996 | 0.2945638 | -0.0289 | 3.547141 | 39.8273
8966 | 12.512778 | 4.0693 | 50.3299 | 20 | 6.8781 | 6.865015 | 47.31 | 0.80079 | 0.4705 | 0.4755718 | 0.2945605 | -0.0287 | 3.54755 | 39.8252
8967 | 12.514167 | 4.0698 | 50.3355 | 20 | 6.8649 | 6.865682 | 47.13 | 0.795649 | 0.4707 | 0.4755436 | 0.2944984 | -0.0285 | 3.547959 | 39.8282
8968 | 12.515556 | 4.0698 | 50.3412 | 20 | 6.9008 | 6.866363 | 47.62 | 0.801935 | 0.4734 | 0.4755151 | 0.2945003 | -0.0284 | 3.548368 | 39.8243
8969 | 12.516944 | 4.0706 | 50.3468 | 20 | 6.876 | 6.867005 | 47.28 | 0.799649 | 0.4742 | 0.4754864 | 0.2945034 | -0.0282 | 3.548777 | 39.8256
8970 | 12.518333 | 4.0706 | 50.3525 | 19 | 6.875 | 6.867686 | 47.27 | 0.79854 | 0.4747 | 0.4754573 | 0.2945071 | -0.028 | 3.549186 | 39.8261
8971 | 12.519722 | 4.0714 | 50.3581 | 22 | 6.876 | 6.868339 | 47.28 | 0.79986 | 0.4753 | 0.4754278 | 0.2945111 | -0.0278 | 3.549595 | 39.8253
8972 | 12.521111 | 4.0714 | 50.3638 | 20 | 6.8665 | 6.869024 | 47.15 | 0.798205 | 0.4747 | 0.4753984 | 0.2945146 | -0.0275 | 3.550004 | 39.8261
8973 | 12.5225 | 4.0724 | 50.3694 | 22 | 6.876 | 6.869695 | 47.28 | 0.801916 | 0.4752 | 0.4753684 | 0.2945183 | -0.0273 | 3.550413 | 39.8238
8974 | 12.523889 | 4.0724 | 50.3751 | 19 | 6.8634 | 6.870354 | 47.11 | 0.797875 | 0.4745 | 0.475338 | 0.2945212 | -0.027 | 3.550822 | 39.8261
8975 | 12.525278 | 4.0732 | 50.3808 | 20 | 6.8755 | 6.871003 | 47.27 | 0.800947 | 0.4748 | 0.4753075 | 0.2944677 | -0.0268 | 3.551231 | 39.8242
8976 | 12.526944 | 4.0732 | 50.3864 | 20 | 6.8771 | 6.87164 | 47.29 | 0.801704 | 0.475 | 0.4752764 | 0.2944716 | -0.0265 | 3.551722 | 39.824
8977 | 12.528333 | 4.0742 | 50.3921 | 20 | 6.8634 | 6.8723 | 47.11 | 0.799384 | 0.4743 | 0.4752452 | 0.2944739 | -0.0263 | 3.552131 | 39.8253
8978 | 12.529722 | 4.0742 | 50.3978 | 19 | 6.8792 | 6.872949 | 47.32 | 0.801137 | 0.4749 | 0.4752143 | 0.2944775 | -0.026 | 3.55254 | 39.8241
8979 | 12.531111 | 4.0753 | 50.4034 | 19 | 6.8845 | 6.873613 | 47.4 | 0.804273 | 0.4756 | 0.4751832 | 0.2944819 | -0.0257 | 3.552949 | 39.8222
8980 | 12.5325 | 4.0753 | 50.4091 | 20 | 6.8755 | 6.874294 | 47.27 | 0.799418 | 0.4759 | 0.475152 | 0.2944874 | -0.0255 | 3.553358 | 39.825
8981 | 12.533889 | 4.0765 | 50.4147 | 20 | 6.8739 | 6.87498 | 47.25 | 0.800903 | 0.476 | 0.4751207 | 0.2944928 | -0.0252 | 3.553767 | 39.824
8982 | 12.535278 | 4.0765 | 50.4204 | 19 | 6.8824 | 6.875617 | 47.37 | 0.803207 | 0.4762 | 0.4750893 | 0.2944974 | -0.0249 | 3.554176 | 39.8225
8983 | 12.536667 | 4.0776 | 50.4261 | 18 | 6.8787 | 6.876261 | 47.32 | 0.805011 | 0.4758 | 0.4750583 | 0.2944473 | -0.0246 | 3.554585 | 39.8213
8984 | 12.538056 | 4.0776 | 50.4317 | 20 | 6.8766 | 6.876936 | 47.29 | 0.80387 | 0.4759 | 0.4750271 | 0.2944514 | -0.0243 | 3.554994 | 39.8219
8985 | 12.539444 | 4.0787 | 50.4374 | 19 | 6.885 | 6.877589 | 47.4 | 0.809532 | 0.4764 | 0.4749957 | 0.2944561 | -0.024 | 3.555403 | 39.8184
8986 | 12.540833 | 4.0787 | 50.4431 | 18 | 6.8897 | 6.878276 | 47.47 | 0.807105 | 0.4773 | 0.4749642 | 0.2944624 | -0.0237 | 3.555812 | 39.8198
8987 | 12.542222 | 4.08 | 50.4487 | 19 | 6.8887 | 6.878961 | 47.45 | 0.808329 | 0.4782 | 0.4749321 | 0.29447 | -0.0234 | 3.556221 | 39.8189
8988 | 12.543611 | 4.08 | 50.4544 | 19 | 6.875 | 6.879585 | 47.27 | 0.802737 | 0.4781 | 0.4748996 | 0.2944783 | -0.0231 | 3.55663 | 39.8222
8989 | 12.545 | 4.0813 | 50.4601 | 19 | 6.8871 | 6.880242 | 47.43 | 0.806684 | 0.4784 | 0.4748668 | 0.2944866 | -0.0228 | 3.557039 | 39.8197
8990 | 12.546389 | 4.0813 | 50.4657 | 19 | 6.8824 | 6.880931 | 47.37 | 0.803771 | 0.4784 | 0.4748341 | 0.2944947 | -0.0224 | 3.557448 | 39.8213
8991 | 12.547778 | 4.0825 | 50.4714 | 19 | 6.8866 | 6.881588 | 47.42 | 0.804752 | 0.4782 | 0.4748014 | 0.2944496 | -0.0221 | 3.557857 | 39.8206
8992 | 12.549167 | 4.0825 | 50.4771 | 21 | 6.8734 | 6.882227 | 47.24 | 0.80375 | 0.478 | 0.4747685 | 0.294457 | -0.0218 | 3.558266 | 39.8211
8993 | 12.550556 | 4.0838 | 50.4828 | 19 | 6.8908 | 6.882872 | 47.48 | 0.808031 | 0.4783 | 0.4747352 | 0.294465 | -0.0215 | 3.558675 | 39.8184
8994 | 12.551944 | 4.0838 | 50.4884 | 18 | 6.8834 | 6.883542 | 47.38 | 0.807712 | 0.4784 | 0.4747016 | 0.2944728 | -0.0211 | 3.559084 | 39.8186
8995 | 12.553333 | 4.0852 | 50.4941 | 22 | 6.8808 | 6.884233 | 47.35 | 0.803158 | 0.4776 | 0.4746686 | 0.2944795 | -0.0208 | 3.559493 | 39.8212
8996 | 12.554722 | 4.0852 | 50.4998 | 20 | 6.886 | 6.884917 | 47.42 | 0.807294 | 0.4773 | 0.4746352 | 0.2944858 | -0.0205 | 3.559902 | 39.8186
8997 | 12.556111 | 4.0866 | 50.5054 | 19 | 6.8787 | 6.885567 | 47.32 | 0.804993 | 0.477 | 0.4746018 | 0.2944911 | -0.0201 | 3.560311 | 39.8199
8998 | 12.5575 | 4.0866 | 50.5111 | 21 | 6.8855 | 6.886214 | 47.41 | 0.806762 | 0.4768 | 0.4745683 | 0.2944951 | -0.0198 | 3.56072 | 39.8187
8999 | 12.558889 | 4.0879 | 50.5168 | 22 | 6.8829 | 6.886883 | 47.37 | 0.804654 | 0.4848 | 0.4745341 | 0.2944632 | -0.0194 | 3.561129 | 39.8198
9000 | 12.560278 | 4.0879 | 50.5225 | 19 | 6.8834 | 6.88753 | 47.38 | 0.806673 | 0.4846 | 0.4744995 | 0.2944813 | -0.0191 | 3.561538 | 39.8185
9001 | 12.561667 | 4.0894 | 50.5282 | 20 | 6.8955 | 6.888182 | 47.55 | 0.80928 | 0.4855 | 0.4744644 | 0.2945013 | -0.0187 | 3.561947 | 39.8168
9002 | 12.563056 | 4.0894 | 50.5338 | 20 | 6.8945 | 6.888862 | 47.53 | 0.809236 | 0.4857 | 0.4744293 | 0.2945218 | -0.0184 | 3.562356 | 39.8168
9003 | 12.564444 | 4.091 | 50.5395 | 20 | 6.8882 | 6.889536 | 47.45 | 0.808774 | 0.4857 | 0.4743938 | 0.2945421 | -0.018 | 3.562765 | 39.8169
9004 | 12.565833 | 4.091 | 50.5452 | 20 | 6.8897 | 6.89018 | 47.47 | 0.808267 | 0.4857 | 0.4743585 | 0.2945628 | -0.0176 | 3.563174 | 39.8171
9005 | 12.567222 | 4.0926 | 50.5509 | 19 | 6.895 | 6.890858 | 47.54 | 0.810069 | 0.4866 | 0.4743228 | 0.294585 | -0.0173 | 3.563583 | 39.8159
9006 | 12.568611 | 4.0926 | 50.5566 | 19 | 6.8939 | 6.891489 | 47.53 | 0.811142 | 0.4869 | 0.4742863 | 0.2946077 | -0.0169 | 3.563992 | 39.8152
9007 | 12.57 | 4.0942 | 50.5623 | 21 | 6.9029 | 6.892143 | 47.65 | 0.811613 | 0.4875 | 0.4742495 | 0.29458 | -0.0165 | 3.564402 | 39.8148
9008 | 12.571389 | 4.0942 | 50.568 | 20 | 6.8887 | 6.892852 | 47.45 | 0.807752 | 0.4875 | 0.4742127 | 0.2946038 | -0.0161 | 3.564811 | 39.817
9009 | 12.572778 | 4.0958 | 50.5737 | 20 | 6.8903 | 6.893462 | 47.48 | 0.809457 | 0.4872 | 0.4741756 | 0.294627 | -0.0157 | 3.56522 | 39.8158
9010 | 12.574167 | 4.0958 | 50.5794 | 19 | 6.8966 | 6.894123 | 47.56 | 0.811269 | 0.4872 | 0.4741384 | 0.2946508 | -0.0153 | 3.565629 | 39.8146
9011 | 12.575556 | 4.0975 | 50.585 | 21 | 6.8987 | 6.894802 | 47.59 | 0.8099 | 0.4877 | 0.4741011 | 0.2946744 | -0.0149 | 3.566039 | 39.8154
9012 | 12.576944 | 4.0975 | 50.5907 | 19 | 6.8945 | 6.895449 | 47.53 | 0.810104 | 0.488 | 0.4740639 | 0.2946979 | -0.0145 | 3.566448 | 39.8151
9013 | 12.578333 | 4.0993 | 50.5964 | 19 | 6.8987 | 6.896098 | 47.59 | 0.811106 | 0.4883 | 0.4740264 | 0.2947219 | -0.0141 | 3.566857 | 39.8144
9014 | 12.579722 | 4.0993 | 50.6021 | 21 | 6.9092 | 6.896775 | 47.74 | 0.814015 | 0.4896 | 0.4739886 | 0.2947481 | -0.0137 | 3.567266 | 39.8126
9015 | 12.581111 | 4.101 | 50.6078 | 19 | 6.895 | 6.897407 | 47.54 | 0.809225 | 0.4892 | 0.4739505 | 0.2947246 | -0.0133 | 3.567676 | 39.8153
9016 | 12.5825 | 4.101 | 50.6135 | 19 | 6.8976 | 6.898085 | 47.58 | 0.811734 | 0.4886 | 0.473913 | 0.2947491 | -0.0129 | 3.568085 | 39.8137
9017 | 12.583889 | 4.1028 | 50.6192 | 21 | 6.8971 | 6.898741 | 47.57 | 0.813995 | 0.4889 | 0.4738752 | 0.2947739 | -0.0124 | 3.568495 | 39.8122
9018 | 12.585556 | 4.1028 | 50.6249 | 20 | 6.8966 | 6.899423 | 47.56 | 0.813324 | 0.4888 | 0.4738371 | 0.2947987 | -0.012 | 3.568986 | 39.8129
9019 | 12.586944 | 4.1047 | 50.6306 | 21 | 6.896 | 6.900095 | 47.56 | 0.812807 | 0.4883 | 0.4737989 | 0.2948229 | -0.0116 | 3.569395 | 39.8131
9020 | 12.588333 | 4.1047 | 50.6363 | 20 | 6.9013 | 6.900734 | 47.63 | 0.81404 | 0.4887 | 0.4737602 | 0.2948484 | -0.0112 | 3.569805 | 39.8122
9021 | 12.589722 | 4.1065 | 50.642 | 18 | 6.8987 | 6.901375 | 47.59 | 0.815282 | 0.4888 | 0.4737212 | 0.2948738 | -0.0107 | 3.570214 | 39.8114
9022 | 12.591111 | 4.1065 | 50.6477 | 18 | 6.8997 | 6.902048 | 47.61 | 0.812905 | 0.4887 | 0.4736817 | 0.2948992 | -0.0103 | 3.570624 | 39.8127
9023 | 12.5925 | 4.1083 | 50.6534 | 19 | 6.9066 | 6.902685 | 47.7 | 0.817169 | 0.4892 | 0.4736416 | 0.2948748 | -0.0099 | 3.571033 | 39.81
9024 | 12.593889 | 4.1083 | 50.6592 | 19 | 6.9024 | 6.903331 | 47.64 | 0.813482 | 0.4893 | 0.4736013 | 0.2949012 | -0.0094 | 3.571443 | 39.8121
9025 | 12.595278 | 4.1101 | 50.6649 | 19 | 6.9008 | 6.903984 | 47.62 | 0.813055 | 0.4893 | 0.4735605 | 0.2949276 | -0.009 | 3.571853 | 39.8122
9026 | 12.596667 | 4.1101 | 50.6706 | 21 | 6.9102 | 6.90466 | 47.75 | 0.817725 | 0.4897 | 0.4735195 | 0.2949544 | -0.0086 | 3.572262 | 39.8093
9027 | 12.598056 | 4.112 | 50.6763 | 18 | 6.9003 | 6.905341 | 47.61 | 0.816307 | 0.489 | 0.4734778 | 0.2949795 | -0.0081 | 3.572672 | 39.81
9028 | 12.599444 | 4.112 | 50.682 | 19 | 6.9139 | 6.906041 | 47.8 | 0.818108 | 0.4893 | 0.4734362 | 0.2950051 | -0.0077 | 3.573081 | 39.8088
9029 | 12.600833 | 4.1139 | 50.6877 | 19 | 6.8997 | 6.906716 | 47.61 | 0.815202 | 0.4888 | 0.4733943 | 0.2950292 | -0.0073 | 3.573491 | 39.8104
9030 | 12.602222 | 4.1139 | 50.6934 | 18 | 6.9013 | 6.907394 | 47.63 | 0.815112 | 0.4885 | 0.4733524 | 0.2950519 | -0.0068 | 3.573901 | 39.8104
9031 | 12.603611 | 4.1157 | 50.6992 | 19 | 6.9066 | 6.908068 | 47.7 | 0.817379 | 0.4882 | 0.4733104 | 0.2950278 | -0.0064 | 3.574311 | 39.8089
9032 | 12.605 | 4.1157 | 50.7049 | 18 | 6.9045 | 6.908737 | 47.67 | 0.816745 | 0.4883 | 0.4732685 | 0.29505 | -0.006 | 3.574721 | 39.8091
9033 | 12.606389 | 4.1175 | 50.7106 | 20 | 6.9024 | 6.909349 | 47.64 | 0.815575 | 0.4874 | 0.4732271 | 0.2950706 | -0.0055 | 3.575131 | 39.8097
9034 | 12.607778 | 4.1175 | 50.7163 | 18 | 6.9171 | 6.910043 | 47.85 | 0.818617 | 0.4878 | 0.4731856 | 0.2950916 | -0.0051 | 3.57554 | 39.8078
9035 | 12.609167 | 4.1193 | 50.722 | 19 | 6.9055 | 6.910746 | 47.69 | 0.817697 | 0.4873 | 0.4731435 | 0.2951117 | -0.0047 | 3.57595 | 39.8082
9036 | 12.610556 | 4.1193 | 50.7278 | 18 | 6.915 | 6.911373 | 47.82 | 0.819218 | 0.4873 | 0.4731015 | 0.2951314 | -0.0043 | 3.57636 | 39.8072
9037 | 12.611944 | 4.1211 | 50.7335 | 18 | 6.906 | 6.912032 | 47.69 | 0.817304 | 0.4873 | 0.4730595 | 0.2951509 | -0.0039 | 3.57677 | 39.8082
9038 | 12.613333 | 4.1211 | 50.7392 | 20 | 6.9055 | 6.912728 | 47.69 | 0.81774 | 0.4866 | 0.4730177 | 0.2951691 | -0.0034 | 3.57718 | 39.8078
9039 | 12.614722 | 4.1228 | 50.7449 | 20 | 6.9108 | 6.913369 | 47.76 | 0.820038 | 0.4863 | 0.4729759 | 0.2951424 | -0.003 | 3.57759 | 39.8063
9040 | 12.616111 | 4.1228 | 50.7506 | 21 | 6.9171 | 6.914037 | 47.85 | 0.820458 | 0.4864 | 0.472934 | 0.2951602 | -0.0026 | 3.578 | 39.8059
9041 | 12.6175 | 4.1244 | 50.7564 | 20 | 6.9018 | 6.914676 | 47.64 | 0.817 | 0.4841 | 0.4728915 | 0.2951738 | -0.0023 | 3.57841 | 39.8078
9042 | 12.618889 | 4.1244 | 50.7621 | 19 | 6.9212 | 6.915315 | 47.9 | 0.822833 | 0.4844 | 0.472849 | 0.2951872 | -0.0019 | 3.57882 | 39.8043
9043 | 12.620278 | 4.126 | 50.7678 | 19 | 6.9155 | 6.915988 | 47.82 | 0.82028 | 0.4843 | 0.4728066 | 0.2952004 | -0.0015 | 3.57923 | 39.8057
9044 | 12.621667 | 4.126 | 50.7736 | 18 | 6.9123 | 6.916668 | 47.78 | 0.819547 | 0.4841 | 0.4727638 | 0.2952129 | -0.0011 | 3.57964 | 39.8059
9045 | 12.623056 | 4.1275 | 50.7793 | 21 | 6.9218 | 6.917295 | 47.91 | 0.822144 | 0.4845 | 0.4727207 | 0.2952261 | -0.0008 | 3.58005 | 39.8043
9046 | 12.624444 | 4.1275 | 50.785 | 19 | 6.9129 | 6.917994 | 47.79 | 0.820019 | 0.4839 | 0.4726776 | 0.295238 | -0.0004 | 3.58046 | 39.8054
9047 | 12.625833 | 4.1289 | 50.7908 | 19 | 6.9129 | 6.918644 | 47.79 | 0.822276 | 0.4835 | 0.472634 | 0.2952076 | 0 | 3.58087 | 39.8039
9048 | 12.627222 | 4.1289 | 50.7965 | 19 | 6.9171 | 6.919306 | 47.85 | 0.82032 | 0.4833 | 0.4725903 | 0.2952185 | 0.0003 | 3.58128 | 39.805
9049 | 12.628611 | 4.1303 | 50.8022 | 19 | 6.9244 | 6.919956 | 47.95 | 0.82206 | 0.4837 | 0.4725464 | 0.2952301 | 0.0006 | 3.58169 | 39.8038
9050 | 12.63 | 4.1303 | 50.808 | 19 | 6.9212 | 6.920646 | 47.9 | 0.823612 | 0.4839 | 0.4725022 | 0.2952412 | 0.001 | 3.5821 | 39.8027
9051 | 12.631389 | 4.1317 | 50.8137 | 21 | 6.9134 | 6.921318 | 47.79 | 0.820423 | 0.483 | 0.4724582 | 0.2952511 | 0.0013 | 3.58251 | 39.8045
9052 | 12.632778 | 4.1317 | 50.8195 | 20 | 6.9233 | 6.921985 | 47.93 | 0.823716 | 0.4828 | 0.4724143 | 0.29526 | 0.0016 | 3.58292 | 39.8024
9053 | 12.634167 | 4.133 | 50.8252 | 19 | 6.927 | 6.922621 | 47.98 | 0.824333 | 0.4837 | 0.4723702 | 0.2952709 | 0.0019 | 3.58333 | 39.8019
9054 | 12.635556 | 4.133 | 50.831 | 18 | 6.927 | 6.923274 | 47.98 | 0.823998 | 0.4842 | 0.4723261 | 0.2952833 | 0.0022 | 3.58374 | 39.802
9055 | 12.636944 | 4.1341 | 50.8367 | 18 | 6.9186 | 6.923952 | 47.87 | 0.821809 | 0.4835 | 0.4722818 | 0.295253 | 0.0025 | 3.58415 | 39.8031
9056 | 12.638333 | 4.1341 | 50.8424 | 18 | 6.926 | 6.924581 | 47.97 | 0.823541 | 0.4837 | 0.4722372 | 0.2952645 | 0.0028 | 3.58456 | 39.802
9057 | 12.639722 | 4.1352 | 50.8482 | 22 | 6.9244 | 6.925297 | 47.95 | 0.823456 | 0.4837 | 0.472193 | 0.2952748 | 0.003 | 3.584971 | 39.8019
9058 | 12.641111 | 4.1352 | 50.8539 | 20 | 6.9286 | 6.925979 | 48.01 | 0.826441 | 0.4844 | 0.4721487 | 0.2952867 | 0.0033 | 3.585381 | 39.8
9059 | 12.6425 | 4.1363 | 50.8597 | 20 | 6.9218 | 6.926628 | 47.91 | 0.823941 | 0.484 | 0.4721047 | 0.2952974 | 0.0035 | 3.585791 | 39.8013
9060 | 12.644167 | 4.1363 | 50.8654 | 18 | 6.9307 | 6.927235 | 48.03 | 0.826777 | 0.4842 | 0.4720604 | 0.2953085 | 0.0038 | 3.586283 | 39.7999
9061 | 12.645556 | 4.1374 | 50.8712 | 21 | 6.9296 | 6.927938 | 48.02 | 0.825977 | 0.4845 | 0.4720163 | 0.2953208 | 0.004 | 3.586693 | 39.8002
9062 | 12.646944 | 4.1374 | 50.8769 | 19 | 6.9302 | 6.928599 | 48.03 | 0.827131 | 0.4846 | 0.4719719 | 0.2953335 | 0.0042 | 3.587103 | 39.7994
9063 | 12.648333 | 4.1382 | 50.8827 | 19 | 6.927 | 6.929272 | 47.98 | 0.827246 | 0.4842 | 0.4719266 | 0.2953048 | 0.0045 | 3.587513 | 39.7992
9064 | 12.649722 | 4.1382 | 50.8884 | 18 | 6.9281 | 6.929957 | 48 | 0.824497 | 0.4836 | 0.4718815 | 0.2953157 | 0.0047 | 3.587924 | 39.8007
9065 | 12.651111 | 4.1391 | 50.8941 | 19 | 6.9275 | 6.930606 | 47.99 | 0.825997 | 0.4834 | 0.4718363 | 0.2953264 | 0.0049 | 3.588334 | 39.7997
9066 | 12.6525 | 4.1391 | 50.8999 | 18 | 6.9239 | 6.931284 | 47.94 | 0.827744 | 0.4823 | 0.471791 | 0.2953349 | 0.005 | 3.588744 | 39.7985
9067 | 12.653889 | 4.1399 | 50.9056 | 20 | 6.9328 | 6.931925 | 48.06 | 0.826443 | 0.4824 | 0.4717455 | 0.295343 | 0.0052 | 3.589154 | 39.7992
9068 | 12.655278 | 4.1399 | 50.9114 | 20 | 6.9328 | 6.932568 | 48.06 | 0.828093 | 0.4823 | 0.4717004 | 0.2953504 | 0.0054 | 3.589564 | 39.7981
9069 | 12.656667 | 4.1406 | 50.9171 | 19 | 6.9396 | 6.933219 | 48.16 | 0.828902 | 0.4824 | 0.4716552 | 0.2953575 | 0.0056 | 3.589975 | 39.7975
9070 | 12.658056 | 4.1406 | 50.9229 | 19 | 6.9411 | 6.933836 | 48.18 | 0.832194 | 0.4826 | 0.4716101 | 0.2953652 | 0.0057 | 3.590385 | 39.7953
9071 | 12.659444 | 4.1411 | 50.9286 | 20 | 6.9343 | 6.934488 | 48.09 | 0.830313 | 0.4828 | 0.4715646 | 0.2953355 | 0.0059 | 3.590795 | 39.7963
9072 | 12.660833 | 4.1411 | 50.9344 | 21 | 6.9396 | 6.93514 | 48.16 | 0.828728 | 0.4828 | 0.4715189 | 0.2953435 | 0.006 | 3.591205 | 39.7971
9073 | 12.662222 | 4.1417 | 50.9402 | 20 | 6.9307 | 6.93578 | 48.03 | 0.82958 | 0.4824 | 0.4714728 | 0.295351 | 0.0061 | 3.591615 | 39.7965
9074 | 12.663611 | 4.1417 | 50.9459 | 21 | 6.9333 | 6.936439 | 48.07 | 0.828439 | 0.4822 | 0.4714266 | 0.2953587 | 0.0062 | 3.592026 | 39.797
9075 | 12.665 | 4.1422 | 50.9517 | 21 | 6.9302 | 6.937114 | 48.03 | 0.827184 | 0.4818 | 0.4713807 | 0.2953652 | 0.0064 | 3.592436 | 39.7976
9076 | 12.666389 | 4.1422 | 50.9574 | 19 | 6.9254 | 6.937789 | 47.96 | 0.82646 | 0.4804 | 0.4713353 | 0.2953689 | 0.0065 | 3.592846 | 39.7979
9077 | 12.667778 | 4.1426 | 50.9632 | 19 | 6.937 | 6.938431 | 48.12 | 0.829231 | 0.4804 | 0.4712896 | 0.2953727 | 0.0066 | 3.593256 | 39.7961
9078 | 12.669167 | 4.1426 | 50.9689 | 20 | 6.9322 | 6.939064 | 48.06 | 0.830125 | 0.4799 | 0.4712446 | 0.2953757 | 0.0067 | 3.593667 | 39.7955
9079 | 12.670556 | 4.1429 | 50.9747 | 20 | 6.9364 | 6.939714 | 48.11 | 0.832449 | 0.4797 | 0.4711996 | 0.2953403 | 0.0068 | 3.594077 | 39.7939
9080 | 12.671944 | 4.1429 | 50.9804 | 19 | 6.9328 | 6.940425 | 48.06 | 0.831517 | 0.4789 | 0.471155 | 0.2953416 | 0.0068 | 3.594487 | 39.7944
9081 | 12.673333 | 4.1431 | 50.9862 | 19 | 6.9375 | 6.941088 | 48.13 | 0.83113 | 0.4789 | 0.4711104 | 0.2953432 | 0.0069 | 3.594897 | 39.7945
9082 | 12.674722 | 4.1431 | 50.992 | 19 | 6.949 | 6.941729 | 48.29 | 0.834284 | 0.4795 | 0.4710654 | 0.2953453 | 0.0069 | 3.595307 | 39.7924
9083 | 12.676111 | 4.1433 | 50.9977 | 20 | 6.9432 | 6.942397 | 48.21 | 0.832656 | 0.4799 | 0.4710207 | 0.2953472 | 0.007 | 3.595718 | 39.7933
9084 | 12.6775 | 4.1433 | 51.0035 | 21 | 6.9458 | 6.94307 | 48.24 | 0.833086 | 0.4802 | 0.4709752 | 0.2953492 | 0.007 | 3.596128 | 39.7929
9085 | 12.678889 | 4.1435 | 51.0092 | 19 | 6.9338 | 6.943775 | 48.08 | 0.831734 | 0.4795 | 0.4709304 | 0.2953499 | 0.007 | 3.596538 | 39.7936
9086 | 12.680278 | 4.1435 | 51.015 | 21 | 6.9422 | 6.944424 | 48.19 | 0.834186 | 0.479 | 0.4708854 | 0.2953495 | 0.007 | 3.596948 | 39.7919
9087 | 12.681667 | 4.1434 | 51.0207 | 18 | 6.9349 | 6.945103 | 48.09 | 0.832907 | 0.4784 | 0.4708397 | 0.2953138 | 0.0071 | 3.597358 | 39.7926
9088 | 12.683056 | 4.1434 | 51.0265 | 21 | 6.9406 | 6.945766 | 48.17 | 0.833099 | 0.4782 | 0.4707942 | 0.2953119 | 0.007 | 3.597769 | 39.7923
9089 | 12.684444 | 4.1434 | 51.0322 | 19 | 6.939 | 6.946416 | 48.15 | 0.832757 | 0.4779 | 0.4707489 | 0.2953092 | 0.007 | 3.598179 | 39.7924
9090 | 12.685833 | 4.1434 | 51.038 | 20 | 6.9385 | 6.947082 | 48.14 | 0.832701 | 0.4775 | 0.4707038 | 0.2953059 | 0.007 | 3.598589 | 39.7923
9091 | 12.687222 | 4.1433 | 51.0437 | 22 | 6.9422 | 6.947779 | 48.19 | 0.831837 | 0.4769 | 0.4706586 | 0.2953011 | 0.007 | 3.598999 | 39.7927
9092 | 12.688611 | 4.1433 | 51.0495 | 18 | 6.949 | 6.948415 | 48.29 | 0.835151 | 0.4775 | 0.4706131 | 0.295297 | 0.007 | 3.599409 | 39.7905
9093 | 12.69 | 4.1431 | 51.0553 | 21 | 6.95 | 6.9491 | 48.3 | 0.836802 | 0.4777 | 0.4705679 | 0.2952931 | 0.0069 | 3.599819 | 39.7894
9094 | 12.691389 | 4.1431 | 51.061 | 18 | 6.9437 | 6.949772 | 48.22 | 0.835274 | 0.4767 | 0.4705227 | 0.2952866 | 0.0069 | 3.600229 | 39.7902
9095 | 12.692778 | 4.1428 | 51.0668 | 23 | 6.949 | 6.950436 | 48.29 | 0.835119 | 0.4762 | 0.4704777 | 0.2952491 | 0.0068 | 3.60064 | 39.7901
9096 | 12.694167 | 4.1428 | 51.0725 | 19 | 6.9516 | 6.951122 | 48.32 | 0.836189 | 0.4765 | 0.4704327 | 0.2952423 | 0.0068 | 3.60105 | 39.7894
9097 | 12.695556 | 4.1425 | 51.0783 | 22 | 6.9453 | 6.951813 | 48.24 | 0.8352 | 0.4761 | 0.4703877 | 0.2952343 | 0.0067 | 3.60146 | 39.7898
9098 | 12.696944 | 4.1425 | 51.0841 | 21 | 6.9516 | 6.952484 | 48.32 | 0.83559 | 0.4762 | 0.4703428 | 0.2952262 | 0.0066 | 3.60187 | 39.7894
9099 | 12.698333 | 4.1421 | 51.0898 | 20 | 6.9516 | 6.953125 | 48.32 | 0.837481 | 0.476 | 0.4702977 | 0.2952178 | 0.0065 | 3.60228 | 39.7882
9100 | 12.699722 | 4.1421 | 51.0956 | 18 | 6.9474 | 6.953777 | 48.27 | 0.837244 | 0.4757 | 0.4702528 | 0.2952095 | 0.0064 | 3.60269 | 39.7882
9101 | 12.701111 | 4.1416 | 51.1013 | 22 | 6.9453 | 6.954472 | 48.24 | 0.835084 | 0.4746 | 0.4702081 | 0.2951982 | 0.0063 | 3.6031 | 39.7893
9102 | 12.7025 | 4.1416 | 51.1071 | 18 | 6.9578 | 6.955124 | 48.41 | 0.840421 | 0.4752 | 0.4701632 | 0.2951873 | 0.0062 | 3.60351 | 39.786
9103 | 12.704167 | 4.1411 | 51.1128 | 18 | 6.9479 | 6.955748 | 48.27 | 0.838825 | 0.4749 | 0.4701187 | 0.2951495 | 0.0061 | 3.604002 | 39.7872
9104 | 12.705556 | 4.1411 | 51.1186 | 22 | 6.9531 | 6.956404 | 48.35 | 0.838382 | 0.4745 | 0.4700745 | 0.2951374 | 0.006 | 3.604412 | 39.7873
9105 | 12.706944 | 4.1404 | 51.1243 | 20 | 6.9422 | 6.95702 | 48.19 | 0.836497 | 0.4737 | 0.4700304 | 0.2951244 | 0.0058 | 3.604821 | 39.7883
9106 | 12.708333 | 4.1404 | 51.1301 | 19 | 6.9557 | 6.95763 | 48.38 | 0.838449 | 0.4738 | 0.4699866 | 0.2951113 | 0.0057 | 3.605231 | 39.787
9107 | 12.709722 | 4.1397 | 51.1358 | 22 | 6.9615 | 6.958252 | 48.46 | 0.840857 | 0.4739 | 0.4699423 | 0.2950976 | 0.0055 | 3.605641 | 39.7855
9108 | 12.711111 | 4.1397 | 51.1416 | 19 | 6.9589 | 6.958901 | 48.43 | 0.847452 | 0.474 | 0.4698982 | 0.2950847 | 0.0054 | 3.606051 | 39.7814
9109 | 12.7125 | 4.139 | 51.1473 | 21 | 6.9568 | 6.959563 | 48.4 | 0.838396 | 0.4738 | 0.4698537 | 0.2950718 | 0.0052 | 3.606461 | 39.7867
9110 | 12.713889 | 4.139 | 51.1531 | 20 | 6.962 | 6.960172 | 48.47 | 0.841078 | 0.4741 | 0.4698094 | 0.2950596 | 0.005 | 3.606871 | 39.7849
9111 | 12.715278 | 4.1382 | 51.1588 | 18 | 6.9526 | 6.960866 | 48.34 | 0.83842 | 0.4731 | 0.4697646 | 0.2950182 | 0.0049 | 3.607281 | 39.7864
9112 | 12.716667 | 4.1382 | 51.1646 | 19 | 6.9484 | 6.961513 | 48.28 | 0.839097 | 0.4725 | 0.4697196 | 0.2950032 | 0.0047 | 3.60769 | 39.7858
9113 | 12.718056 | 4.1373 | 51.1703 | 19 | 6.9636 | 6.962145 | 48.49 | 0.840953 | 0.4723 | 0.4696742 | 0.2949883 | 0.0045 | 3.6081 | 39.7846
9114 | 12.719444 | 4.1373 | 51.1761 | 20 | 6.9646 | 6.962804 | 48.51 | 0.845459 | 0.4726 | 0.4696288 | 0.2949735 | 0.0043 | 3.60851 | 39.7818
9115 | 12.720833 | 4.1363 | 51.1818 | 20 | 6.9604 | 6.963471 | 48.45 | 0.843722 | 0.4726 | 0.4695838 | 0.2949579 | 0.004 | 3.608919 | 39.7827
9116 | 12.722222 | 4.1363 | 51.1875 | 18 | 6.963 | 6.964132 | 48.48 | 0.841752 | 0.473 | 0.4695386 | 0.2949436 | 0.0038 | 3.609329 | 39.7837
9117 | 12.723611 | 4.1354 | 51.1933 | 19 | 6.9505 | 6.964814 | 48.31 | 0.846169 | 0.4723 | 0.4694933 | 0.2949284 | 0.0036 | 3.609739 | 39.781
9118 | 12.725 | 4.1354 | 51.199 | 20 | 6.9641 | 6.965457 | 48.5 | 0.84212 | 0.4722 | 0.4694481 | 0.2949129 | 0.0034 | 3.610148 | 39.7833
9119 | 12.726389 | 4.1343 | 51.2048 | 20 | 6.962 | 6.966138 | 48.47 | 0.840083 | 0.4722 | 0.4694031 | 0.2948703 | 0.0031 | 3.610558 | 39.7843
9120 | 12.727778 | 4.1343 | 51.2105 | 18 | 6.9537 | 6.966803 | 48.35 | 0.840764 | 0.4713 | 0.4693584 | 0.2948533 | 0.0029 | 3.610967 | 39.7838
9121 | 12.729167 | 4.1331 | 51.2163 | 18 | 6.9578 | 6.967465 | 48.41 | 0.841495 | 0.4705 | 0.4693137 | 0.2948352 | 0.0026 | 3.611377 | 39.7832
9122 | 12.730556 | 4.1331 | 51.222 | 19 | 6.9636 | 6.968128 | 48.49 | 0.843304 | 0.4701 | 0.4692694 | 0.2948165 | 0.0024 | 3.611786 | 39.782
9123 | 12.731944 | 4.132 | 51.2277 | 18 | 6.9604 | 6.968771 | 48.45 | 0.843053 | 0.4697 | 0.4692251 | 0.2947967 | 0.0021 | 3.612196 | 39.782
9124 | 12.733333 | 4.132 | 51.2335 | 20 | 6.9745 | 6.969402 | 48.64 | 0.845466 | 0.4706 | 0.4691812 | 0.2947787 | 0.0018 | 3.612605 | 39.7804
9125 | 12.734722 | 4.1308 | 51.2392 | 21 | 6.9651 | 6.97003 | 48.51 | 0.84189 | 0.4699 | 0.4691373 | 0.294759 | 0.0016 | 3.613015 | 39.7825
9126 | 12.736111 | 4.1308 | 51.245 | 23 | 6.9625 | 6.97066 | 48.48 | 0.841634 | 0.4695 | 0.4690933 | 0.294739 | 0.0013 | 3.613424 | 39.7825
9127 | 12.7375 | 4.1295 | 51.2507 | 22 | 6.9735 | 6.971289 | 48.63 | 0.845334 | 0.4697 | 0.4690495 | 0.2946921 | 0.001 | 3.613833 | 39.7801
9128 | 12.738889 | 4.1295 | 51.2564 | 20 | 6.9766 | 6.971954 | 48.67 | 0.845523 | 0.4699 | 0.4690058 | 0.2946729 | 0.0008 | 3.614243 | 39.7799
9129 | 12.740278 | 4.1283 | 51.2622 | 18 | 6.9823 | 6.972644 | 48.75 | 0.856066 | 0.4705 | 0.4689625 | 0.2946557 | 0.0005 | 3.614652 | 39.7735
9130 | 12.741667 | 4.1283 | 51.2679 | 20 | 6.9677 | 6.97333 | 48.55 | 0.846816 | 0.4699 | 0.4689197 | 0.2946379 | 0.0002 | 3.615061 | 39.7789
9131 | 12.743056 | 4.1271 | 51.2736 | 18 | 6.9703 | 6.974033 | 48.59 | 0.844788 | 0.4694 | 0.4688772 | 0.2946189 | -0.0001 | 3.61547 | 39.7799
9132 | 12.744444 | 4.1271 | 51.2794 | 19 | 6.9714 | 6.974767 | 48.6 | 0.847089 | 0.4691 | 0.4688345 | 0.2945986 | -0.0004 | 3.615879 | 39.7784
9133 | 12.745833 | 4.1258 | 51.2851 | 20 | 6.9688 | 6.975421 | 48.56 | 0.847246 | 0.4689 | 0.4687914 | 0.2945778 | -0.0006 | 3.616288 | 39.7782
9134 | 12.747222 | 4.1258 | 51.2908 | 19 | 6.9672 | 6.976061 | 48.54 | 0.84561 | 0.468 | 0.4687479 | 0.2945552 | -0.0009 | 3.616698 | 39.7791
9135 | 12.748611 | 4.1245 | 51.2965 | 22 | 6.9776 | 6.976712 | 48.69 | 0.847082 | 0.468 | 0.4687048 | 0.2945057 | -0.0012 | 3.617107 | 39.7781
9136 | 12.75 | 4.1245 | 51.3023 | 20 | 6.9693 | 6.977387 | 48.57 | 0.845143 | 0.4672 | 0.4686619 | 0.2944818 | -0.0015 | 3.617516 | 39.7791
9137 | 12.751389 | 4.1232 | 51.308 | 19 | 6.9781 | 6.978051 | 48.69 | 0.850611 | 0.4666 | 0.468619 | 0.2944569 | -0.0018 | 3.617925 | 39.7757
9138 | 12.752778 | 4.1232 | 51.3137 | 20 | 6.9766 | 6.97871 | 48.67 | 0.848375 | 0.4667 | 0.4685762 | 0.294432 | -0.0021 | 3.618334 | 39.7769
9139 | 12.754167 | 4.1219 | 51.3195 | 23 | 6.9849 | 6.979388 | 48.79 | 0.84993 | 0.467 | 0.4685335 | 0.2944079 | -0.0024 | 3.618743 | 39.7758
9140 | 12.755556 | 4.1219 | 51.3252 | 21 | 6.9792 | 6.980055 | 48.71 | 0.847944 | 0.4667 | 0.4684907 | 0.2943835 | -0.0027 | 3.619152 | 39.7769
9141 | 12.756944 | 4.1206 | 51.3309 | 18 | 6.9745 | 6.980716 | 48.64 | 0.855616 | 0.4662 | 0.4684482 | 0.2943577 | -0.0029 | 3.61956 | 39.7722
9142 | 12.758333 | 4.1206 | 51.3367 | 19 | 6.9838 | 6.981409 | 48.77 | 0.85006 | 0.4668 | 0.4684057 | 0.2943328 | -0.0032 | 3.619969 | 39.7754
9143 | 12.759722 | 4.1192 | 51.3424 | 19 | 6.9787 | 6.982076 | 48.7 | 0.849478 | 0.4664 | 0.4683632 | 0.2942812 | -0.0035 | 3.620378 | 39.7756
9144 | 12.761111 | 4.1192 | 51.3481 | 19 | 6.9927 | 6.982756 | 48.9 | 0.853085 | 0.4676 | 0.4683212 | 0.2942578 | -0.0038 | 3.620787 | 39.7733
9145 | 12.7625 | 4.1179 | 51.3538 | 17 | 6.9906 | 6.983416 | 48.87 | 0.860741 | 0.4687 | 0.4682792 | 0.2942364 | -0.0041 | 3.621195 | 39.7686
9146 | 12.763889 | 4.1179 | 51.3595 | 18 | 6.9885 | 6.984077 | 48.84 | 0.861507 | 0.469 | 0.4682376 | 0.2942156 | -0.0044 | 3.621604 | 39.7681
9147 | 12.765278 | 4.1166 | 51.3653 | 19 | 6.9849 | 6.984743 | 48.79 | 0.853923 | 0.4689 | 0.468196 | 0.2941949 | -0.0047 | 3.622013 | 39.7724
9148 | 12.766667 | 4.1166 | 51.371 | 21 | 6.9833 | 6.985389 | 48.77 | 0.857916 | 0.4691 | 0.4681546 | 0.2941744 | -0.005 | 3.622421 | 39.7699
9149 | 12.768333 | 4.1154 | 51.3767 | 20 | 6.9896 | 6.98606 | 48.85 | 0.859512 | 0.4694 | 0.4681132 | 0.2941546 | -0.0052 | 3.622911 | 39.7693
9150 | 12.769722 | 4.1148 | 51.3824 | 21 | 6.9916 | 6.986724 | 48.88 | 0.854296 | 0.4695 | 0.4680705 | 0.2941351 | -0.0055 | 3.62332 | 39.7723
9151 | 12.771111 | 4.1148 | 51.3881 | 19 | 6.9922 | 6.987387 | 48.89 | 0.852429 | 0.4698 | 0.4680272 | 0.2940895 | -0.0058 | 3.623728 | 39.7733
9152 | 12.7725 | 4.1135 | 51.3938 | 19 | 6.9953 | 6.988049 | 48.93 | 0.857061 | 0.4703 | 0.4679841 | 0.2940714 | -0.0061 | 3.624137 | 39.7704
9153 | 12.773889 | 4.1135 | 51.3996 | 19 | 6.9922 | 6.988717 | 48.89 | 0.861806 | 0.4703 | 0.4679413 | 0.2940531 | -0.0063 | 3.624545 | 39.7674
9154 | 12.775278 | 4.1123 | 51.4053 | 18 | 6.9994 | 6.989343 | 48.99 | 0.864802 | 0.4707 | 0.4678985 | 0.2940356 | -0.0066 | 3.624954 | 39.7655
9155 | 12.776667 | 4.1123 | 51.411 | 21 | 6.989 | 6.990035 | 48.85 | 0.8541 | 0.4706 | 0.4678556 | 0.2940178 | -0.0069 | 3.625362 | 39.7717
9156 | 12.778056 | 4.1112 | 51.4167 | 19 | 6.9859 | 6.990693 | 48.8 | 0.853384 | 0.4698 | 0.4678127 | 0.2939986 | -0.0071 | 3.625771 | 39.7721
9157 | 12.779444 | 4.1112 | 51.4224 | 20 | 6.9942 | 6.991369 | 48.92 | 0.855988 | 0.4707 | 0.4677696 | 0.2939818 | -0.0074 | 3.626179 | 39.7704
9158 | 12.780833 | 4.1101 | 51.4281 | 19 | 6.9937 | 6.991963 | 48.91 | 0.863627 | 0.4708 | 0.467726 | 0.2939648 | -0.0076 | 3.626587 | 39.7657
9159 | 12.782222 | 4.1101 | 51.4338 | 22 | 6.9859 | 6.99265 | 48.8 | 0.85447 | 0.47 | 0.4676826 | 0.2939197 | -0.0078 | 3.626995 | 39.7711
9160 | 12.783611 | 4.1089 | 51.4395 | 21 | 6.9932 | 6.993352 | 48.9 | 0.855564 | 0.4696 | 0.4676387 | 0.2939006 | -0.0081 | 3.627404 | 39.7703
9161 | 12.785 | 4.1089 | 51.4452 | 19 | 6.9942 | 6.993996 | 48.92 | 0.857359 | 0.4698 | 0.4675952 | 0.293882 | -0.0083 | 3.627812 | 39.7691
9162 | 12.786389 | 4.1078 | 51.4509 | 21 | 6.9896 | 6.994647 | 48.85 | 0.856355 | 0.4691 | 0.4675511 | 0.293862 | -0.0086 | 3.62822 | 39.7696
9163 | 12.787778 | 4.1078 | 51.4566 | 22 | 6.987 | 6.9953 | 48.82 | 0.854709 | 0.468 | 0.4675072 | 0.2938394 | -0.0088 | 3.628628 | 39.7704
9164 | 12.789167 | 4.1067 | 51.4623 | 21 | 6.9916 | 6.995978 | 48.88 | 0.85868 | 0.4678 | 0.4674628 | 0.293816 | -0.0091 | 3.629036 | 39.768
9165 | 12.790556 | 4.1067 | 51.4681 | 18 | 6.9953 | 6.996647 | 48.93 | 0.857274 | 0.4679 | 0.4674175 | 0.2937917 | -0.0093 | 3.629444 | 39.7686
9166 | 12.791944 | 4.1057 | 51.4738 | 22 | 7.0036 | 6.997342 | 49.05 | 0.858841 | 0.4681 | 0.4673722 | 0.2937679 | -0.0095 | 3.629852 | 39.7676
9167 | 12.793333 | 4.1057 | 51.4795 | 21 | 6.9953 | 6.998023 | 48.93 | 0.856506 | 0.4675 | 0.4673267 | 0.2937209 | -0.0097 | 3.63026 | 39.7689
9168 | 12.794722 | 4.1045 | 51.4852 | 20 | 6.9953 | 6.998675 | 48.93 | 0.859571 | 0.467 | 0.4672814 | 0.2936952 | -0.01 | 3.630668 | 39.7669
9169 | 12.796111 | 4.1045 | 51.4909 | 18 | 7.0061 | 6.999347 | 49.09 | 0.869383 | 0.4674 | 0.4672357 | 0.2936703 | -0.0102 | 3.631076 | 39.761
9170 | 12.7975 | 4.1034 | 51.4966 | 22 | 7.0061 | 7.000027 | 49.09 | 0.869567 | 0.4682 | 0.4671889 | 0.2936473 | -0.0104 | 3.631484 | 39.7607
9171 | 12.798889 | 4.1034 | 51.5023 | 20 | 6.9953 | 7.000664 | 48.93 | 0.857111 | 0.468 | 0.4671419 | 0.2936242 | -0.0107 | 3.631892 | 39.768
9172 | 12.800278 | 4.1024 | 51.508 | 17 | 7.0072 | 7.001357 | 49.1 | 0.866864 | 0.4685 | 0.4670946 | 0.2936014 | -0.0109 | 3.6323 | 39.7621
9173 | 12.801667 | 4.1024 | 51.5137 | 19 | 6.9994 | 7.002048 | 48.99 | 0.857574 | 0.4678 | 0.4670472 | 0.2935781 | -0.0111 | 3.632707 | 39.7675
9174 | 12.803056 | 4.1014 | 51.5194 | 19 | 6.9999 | 7.002744 | 49 | 0.870168 | 0.4673 | 0.4669994 | 0.2935538 | -0.0113 | 3.633115 | 39.7599
9175 | 12.804444 | 4.1014 | 51.5251 | 18 | 6.9916 | 7.003392 | 48.88 | 0.868155 | 0.4662 | 0.466952 | 0.2935042 | -0.0116 | 3.633523 | 39.761
9176 | 12.805833 | 4.1003 | 51.5308 | 18 | 7.0036 | 7.004116 | 49.05 | 0.869083 | 0.4662 | 0.4669039 | 0.293478 | -0.0118 | 3.63393 | 39.7603
9177 | 12.807222 | 4.1003 | 51.5365 | 20 | 6.9999 | 7.004805 | 49 | 0.86886 | 0.4657 | 0.4668561 | 0.293451 | -0.012 | 3.634338 | 39.7603
9178 | 12.808611 | 4.0992 | 51.5421 | 20 | 7.0025 | 7.005462 | 49.04 | 0.869604 | 0.4652 | 0.4668072 | 0.2934225 | -0.0122 | 3.634745 | 39.7598
9179 | 12.81 | 4.0992 | 51.5478 | 21 | 7.0025 | 7.006113 | 49.04 | 0.868806 | 0.4655 | 0.4667579 | 0.2933944 | -0.0124 | 3.635153 | 39.7602
9180 | 12.811389 | 4.0982 | 51.5535 | 22 | 7.0036 | 7.006781 | 49.05 | 0.862415 | 0.465 | 0.4667088 | 0.2933654 | -0.0126 | 3.63556 | 39.7639
9181 | 12.812778 | 4.0982 | 51.5592 | 20 | 7.0072 | 7.00748 | 49.1 | 0.861954 | 0.465 | 0.4666594 | 0.2933361 | -0.0128 | 3.635968 | 39.764
9182 | 12.814167 | 4.0972 | 51.5649 | 19 | 7.0155 | 7.008171 | 49.22 | 0.872433 | 0.4656 | 0.4666096 | 0.2933075 | -0.013 | 3.636375 | 39.7576
9183 | 12.815556 | 4.0972 | 51.5706 | 23 | 7.0056 | 7.008739 | 49.08 | 0.862438 | 0.4651 | 0.4665597 | 0.2932578 | -0.0132 | 3.636783 | 39.7635
9184 | 12.816944 | 4.0962 | 51.5763 | 21 | 7.0144 | 7.00942 | 49.2 | 0.86399 | 0.4653 | 0.4665099 | 0.2932287 | -0.0135 | 3.63719 | 39.7624
9185 | 12.818333 | 4.0962 | 51.582 | 18 | 7.0144 | 7.010113 | 49.2 | 0.873391 | 0.4654 | 0.46646 | 0.2931988 | -0.0137 | 3.637597 | 39.7567
9186 | 12.819722 | 4.0952 | 51.5877 | 17 | 7.001 | 7.010793 | 49.01 | 0.870081 | 0.4644 | 0.4664099 | 0.2931668 | -0.0139 | 3.638004 | 39.7586
9187 | 12.821111 | 4.0952 | 51.5934 | 22 | 7.0165 | 7.011454 | 49.23 | 0.866829 | 0.4651 | 0.4663593 | 0.293136 | -0.0141 | 3.638411 | 39.7604
9188 | 12.8225 | 4.0942 | 51.5991 | 19 | 7.0098 | 7.012106 | 49.14 | 0.873333 | 0.4646 | 0.466309 | 0.2931043 | -0.0142 | 3.638819 | 39.7564
9189 | 12.823889 | 4.0942 | 51.6048 | 19 | 7.0196 | 7.012772 | 49.27 | 0.865678 | 0.4653 | 0.4662586 | 0.293074 | -0.0144 | 3.639226 | 39.7608
9190 | 12.825278 | 4.0933 | 51.6104 | 19 | 7.0113 | 7.013468 | 49.16 | 0.865912 | 0.4652 | 0.4662078 | 0.2930442 | -0.0146 | 3.639633 | 39.7606
9191 | 12.826667 | 4.0933 | 51.6161 | 18 | 7.0155 | 7.014137 | 49.22 | 0.87412 | 0.4657 | 0.4661564 | 0.2929967 | -0.0148 | 3.64004 | 39.7556
9192 | 12.828056 | 4.0923 | 51.6218 | 19 | 7.0129 | 7.01483 | 49.18 | 0.864993 | 0.4655 | 0.4661058 | 0.2929675 | -0.015 | 3.640447 | 39.7609
9193 | 12.829444 | 4.0923 | 51.6275 | 21 | 7.0211 | 7.015463 | 49.3 | 0.867657 | 0.4659 | 0.4660546 | 0.2929377 | -0.0152 | 3.640853 | 39.7592
9194 | 12.831111 | 4.0914 | 51.6332 | 20 | 7.0165 | 7.016159 | 49.23 | 0.868444 | 0.466 | 0.4660031 | 0.2929081 | -0.0153 | 3.641342 | 39.759
9195 | 12.8325 | 4.0914 | 51.6389 | 19 | 7.0206 | 7.016827 | 49.29 | 0.869819 | 0.4664 | 0.4659515 | 0.2928782 | -0.0155 | 3.641748 | 39.7581
9196 | 12.833889 | 4.0905 | 51.6445 | 20 | 7.0144 | 7.017537 | 49.2 | 0.868698 | 0.4663 | 0.4659003 | 0.2928476 | -0.0157 | 3.642155 | 39.7587
9197 | 12.835278 | 4.0905 | 51.6502 | 22 | 7.0227 | 7.018172 | 49.32 | 0.870368 | 0.4674 | 0.4658494 | 0.2928193 | -0.0158 | 3.642562 | 39.7576
9198 | 12.836667 | 4.0898 | 51.6559 | 19 | 7.0304 | 7.018878 | 49.43 | 0.868539 | 0.4685 | 0.4657984 | 0.2927936 | -0.016 | 3.642969 | 39.7585
9199 | 12.838056 | 4.0898 | 51.6616 | 17 | 7.0263 | 7.019584 | 49.37 | 0.877747 | 0.4688 | 0.4657476 | 0.2927539 | -0.0162 | 3.643375 | 39.7529
9200 | 12.839444 | 4.0889 | 51.6673 | 18 | 7.0273 | 7.020263 | 49.38 | 0.877998 | 0.4692 | 0.4656968 | 0.2927295 | -0.0163 | 3.643782 | 39.7527
9201 | 12.840833 | 4.0889 | 51.6729 | 22 | 7.0258 | 7.020934 | 49.36 | 0.878032 | 0.4698 | 0.465646 | 0.2927055 | -0.0165 | 3.644188 | 39.7526
9202 | 12.842222 | 4.0882 | 51.6786 | 20 | 7.0206 | 7.021638 | 49.29 | 0.880191 | 0.4694 | 0.4655954 | 0.2926813 | -0.0166 | 3.644595 | 39.7512
9203 | 12.843611 | 4.0882 | 51.6843 | 23 | 7.0253 | 7.022341 | 49.35 | 0.870447 | 0.469 | 0.4655439 | 0.2926571 | -0.0168 | 3.645001 | 39.7569
9204 | 12.845 | 4.0875 | 51.69 | 18 | 7.0253 | 7.023002 | 49.35 | 0.87715 | 0.4694 | 0.4654921 | 0.2926337 | -0.0169 | 3.645408 | 39.7527
9205 | 12.846389 | 4.0875 | 51.6956 | 20 | 7.0248 | 7.023666 | 49.35 | 0.868769 | 0.4691 | 0.4654402 | 0.2926093 | -0.017 | 3.645814 | 39.7577
9206 | 12.847778 | 4.0869 | 51.7013 | 20 | 7.0299 | 7.024403 | 49.42 | 0.873712 | 0.4698 | 0.4653884 | 0.2925865 | -0.0171 | 3.646221 | 39.7546
9207 | 12.849167 | 4.0869 | 51.707 | 19 | 7.0206 | 7.025048 | 49.29 | 0.880253 | 0.4697 | 0.4653362 | 0.2925482 | -0.0173 | 3.646627 | 39.7506
9208 | 12.850556 | 4.0862 | 51.7127 | 20 | 7.0237 | 7.02574 | 49.33 | 0.877838 | 0.4693 | 0.4652842 | 0.2925246 | -0.0174 | 3.647033 | 39.7519
9209 | 12.851944 | 4.0862 | 51.7184 | 22 | 7.0294 | 7.026421 | 49.41 | 0.883063 | 0.4692 | 0.4652323 | 0.2925009 | -0.0175 | 3.647439 | 39.7487
9210 | 12.853333 | 4.0856 | 51.724 | 21 | 7.0232 | 7.027074 | 49.33 | 0.879365 | 0.4684 | 0.4651804 | 0.2924767 | -0.0176 | 3.647846 | 39.7508
9211 | 12.854722 | 4.0856 | 51.7297 | 19 | 7.0294 | 7.027758 | 49.41 | 0.880455 | 0.4688 | 0.4651281 | 0.2924536 | -0.0177 | 3.648252 | 39.75
9212 | 12.856111 | 4.085 | 51.7354 | 19 | 7.0248 | 7.028445 | 49.35 | 0.880212 | 0.4684 | 0.465076 | 0.2924294 | -0.0178 | 3.648658 | 39.7501
9213 | 12.8575 | 4.085 | 51.7411 | 18 | 7.0407 | 7.029126 | 49.57 | 0.881911 | 0.4695 | 0.4650242 | 0.2924072 | -0.0179 | 3.649064 | 39.7489
9214 | 12.858889 | 4.0846 | 51.7468 | 22 | 7.0376 | 7.02979 | 49.53 | 0.875179 | 0.4702 | 0.4649725 | 0.2923865 | -0.018 | 3.64947 | 39.7528
9215 | 12.860278 | 4.0846 | 51.7524 | 20 | 7.0309 | 7.030499 | 49.43 | 0.883836 | 0.4703 | 0.464921 | 0.2923484 | -0.0181 | 3.649876 | 39.7476
9216 | 12.861667 | 4.084 | 51.7581 | 19 | 7.0268 | 7.031165 | 49.38 | 0.88186 | 0.47 | 0.4648692 | 0.2923274 | -0.0182 | 3.650283 | 39.7486
9217 | 12.863056 | 4.084 | 51.7638 | 19 | 7.0325 | 7.031885 | 49.46 | 0.881769 | 0.4703 | 0.4648174 | 0.2923068 | -0.0182 | 3.650689 | 39.7486
9218 | 12.864444 | 4.0836 | 51.7695 | 21 | 7.0284 | 7.032544 | 49.4 | 0.881271 | 0.4699 | 0.464765 | 0.2922859 | -0.0183 | 3.651094 | 39.7488
9219 | 12.865833 | 4.0836 | 51.7751 | 20 | 7.0402 | 7.033328 | 49.56 | 0.885744 | 0.4705 | 0.4647122 | 0.2922656 | -0.0184 | 3.6515 | 39.746
9220 | 12.867222 | 4.0832 | 51.7808 | 17 | 7.0273 | 7.034033 | 49.38 | 0.879271 | 0.4701 | 0.4646596 | 0.2922453 | -0.0185 | 3.651906 | 39.7497
9221 | 12.868611 | 4.0832 | 51.7865 | 19 | 7.0294 | 7.034748 | 49.41 | 0.874006 | 0.4697 | 0.4646069 | 0.2922238 | -0.0185 | 3.652312 | 39.7528
9222 | 12.87 | 4.0828 | 51.7921 | 19 | 7.032 | 7.03543 | 49.45 | 0.881674 | 0.4695 | 0.4645539 | 0.2922018 | -0.0186 | 3.652718 | 39.7481
9223 | 12.871389 | 4.0828 | 51.7978 | 20 | 7.0346 | 7.03608 | 49.48 | 0.883998 | 0.4695 | 0.4645009 | 0.2921627 | -0.0186 | 3.653124 | 39.7466
9224 | 12.872778 | 4.0824 | 51.8035 | 19 | 7.0402 | 7.036773 | 49.56 | 0.886158 | 0.4701 | 0.4644481 | 0.2921419 | -0.0187 | 3.65353 | 39.7452
9225 | 12.874167 | 4.0824 | 51.8092 | 23 | 7.0371 | 7.037439 | 49.52 | 0.882494 | 0.47 | 0.4643951 | 0.292121 | -0.0187 | 3.653935 | 39.7473
9226 | 12.875556 | 4.0821 | 51.8148 | 18 | 7.0428 | 7.038125 | 49.6 | 0.885847 | 0.4708 | 0.4643415 | 0.2921011 | -0.0188 | 3.654341 | 39.7452
9227 | 12.876944 | 4.0821 | 51.8205 | 20 | 7.0443 | 7.038815 | 49.62 | 0.878178 | 0.4709 | 0.4642874 | 0.2920816 | -0.0188 | 3.654747 | 39.7496
9228 | 12.878333 | 4.0818 | 51.8262 | 17 | 7.0407 | 7.039458 | 49.57 | 0.885281 | 0.4706 | 0.4642331 | 0.2920611 | -0.0189 | 3.655152 | 39.7453
9229 | 12.879722 | 4.0818 | 51.8319 | 20 | 7.032 | 7.040153 | 49.45 | 0.885603 | 0.47 | 0.4641787 | 0.2920388 | -0.0189 | 3.655558 | 39.745
9230 | 12.881111 | 4.0816 | 51.8375 | 20 | 7.0376 | 7.040848 | 49.53 | 0.876744 | 0.4697 | 0.4641242 | 0.2920165 | -0.0189 | 3.655964 | 39.7502
9231 | 12.8825 | 4.0816 | 51.8432 | 20 | 7.0397 | 7.041516 | 49.56 | 0.885004 | 0.4696 | 0.4640698 | 0.2919788 | -0.0189 | 3.656369 | 39.7451
9232 | 12.883889 | 4.0813 | 51.8489 | 18 | 7.049 | 7.042169 | 49.69 | 0.888626 | 0.4703 | 0.4640157 | 0.2919575 | -0.019 | 3.656775 | 39.7429
9233 | 12.885278 | 4.0813 | 51.8545 | 19 | 7.0474 | 7.042841 | 49.67 | 0.888544 | 0.4711 | 0.4639617 | 0.2919374 | -0.019 | 3.65718 | 39.7428
9234 | 12.886667 | 4.0811 | 51.8602 | 23 | 7.0449 | 7.043513 | 49.63 | 0.878786 | 0.4711 | 0.4639077 | 0.2919175 | -0.019 | 3.657586 | 39.7485
9235 | 12.888056 | 4.0811 | 51.8659 | 19 | 7.0464 | 7.044185 | 49.65 | 0.888686 | 0.4713 | 0.4638538 | 0.2918979 | -0.019 | 3.657991 | 39.7425
9236 | 12.889444 | 4.0809 | 51.8715 | 19 | 7.0423 | 7.044865 | 49.59 | 0.888691 | 0.471 | 0.4637998 | 0.2918785 | -0.0191 | 3.658396 | 39.7424
9237 | 12.890833 | 4.0809 | 51.8772 | 22 | 7.0433 | 7.045571 | 49.61 | 0.887542 | 0.4712 | 0.4637456 | 0.2918596 | -0.0191 | 3.658802 | 39.743
9238 | 12.892222 | 4.0808 | 51.8829 | 17 | 7.0536 | 7.046262 | 49.75 | 0.889873 | 0.472 | 0.4636917 | 0.2918429 | -0.0191 | 3.659207 | 39.7415
9239 | 12.893611 | 4.0808 | 51.8885 | 19 | 7.0495 | 7.046959 | 49.7 | 0.881539 | 0.472 | 0.4636377 | 0.2918082 | -0.0191 | 3.659612 | 39.7464
9240 | 12.895 | 4.0806 | 51.8942 | 20 | 7.0505 | 7.047627 | 49.71 | 0.888721 | 0.4725 | 0.4635837 | 0.2917924 | -0.0191 | 3.660018 | 39.742
9241 | 12.896667 | 4.0806 | 51.8999 | 18 | 7.0598 | 7.04831 | 49.84 | 0.892156 | 0.4738 | 0.4635297 | 0.2917789 | -0.0191 | 3.660504 | 39.7402
9242 | 12.898056 | 4.0806 | 51.9055 | 19 | 7.0546 | 7.048979 | 49.77 | 0.892537 | 0.4741 | 0.4634756 | 0.2917653 | -0.0191 | 3.660909 | 39.7399
9243 | 12.899444 | 4.0806 | 51.9112 | 20 | 7.0526 | 7.049648 | 49.74 | 0.883277 | 0.4741 | 0.4634217 | 0.2917509 | -0.019 | 3.661314 | 39.7453
9244 | 12.900833 | 4.0806 | 51.9169 | 21 | 7.0459 | 7.050358 | 49.64 | 0.888942 | 0.4739 | 0.4633674 | 0.2917358 | -0.019 | 3.66172 | 39.7418
9245 | 12.902222 | 4.0806 | 51.9225 | 20 | 7.0546 | 7.051036 | 49.77 | 0.892849 | 0.4743 | 0.4633127 | 0.291721 | -0.019 | 3.662125 | 39.7394
9246 | 12.903611 | 4.0806 | 51.9282 | 18 | 7.0459 | 7.0517 | 49.64 | 0.891126 | 0.4736 | 0.4632583 | 0.291705 | -0.019 | 3.66253 | 39.7403
9247 | 12.905 | 4.0806 | 51.9339 | 18 | 7.051 | 7.052359 | 49.72 | 0.89098 | 0.4736 | 0.4632038 | 0.2916756 | -0.0189 | 3.662935 | 39.7403
9248 | 12.906389 | 4.0805 | 51.9395 | 19 | 7.0551 | 7.053035 | 49.78 | 0.882643 | 0.4735 | 0.4631491 | 0.2916594 | -0.0189 | 3.66334 | 39.7452
9249 | 12.907778 | 4.0805 | 51.9452 | 19 | 7.0572 | 7.053718 | 49.8 | 0.893416 | 0.4736 | 0.4630947 | 0.2916442 | -0.0189 | 3.663745 | 39.7386
9250 | 12.909167 | 4.0806 | 51.9509 | 21 | 7.0618 | 7.054387 | 49.87 | 0.896864 | 0.4745 | 0.4630404 | 0.2916299 | -0.0188 | 3.66415 | 39.7364
9251 | 12.910556 | 4.0806 | 51.9565 | 21 | 7.0603 | 7.055022 | 49.85 | 0.894732 | 0.4747 | 0.4629856 | 0.2916164 | -0.0188 | 3.664556 | 39.7376
9252 | 12.911944 | 4.0807 | 51.9622 | 18 | 7.0593 | 7.05569 | 49.83 | 0.893928 | 0.4753 | 0.4629306 | 0.2916038 | -0.0188 | 3.66496 | 39.738
9253 | 12.913333 | 4.0807 | 51.9679 | 20 | 7.0551 | 7.056368 | 49.78 | 0.893243 | 0.4752 | 0.4628756 | 0.2915912 | -0.0187 | 3.665365 | 39.7383
9254 | 12.914722 | 4.0808 | 51.9735 | 20 | 7.0613 | 7.057028 | 49.86 | 0.895772 | 0.4751 | 0.4628202 | 0.2915788 | -0.0187 | 3.66577 | 39.7367
9255 | 12.916111 | 4.0808 | 51.9792 | 17 | 7.0567 | 7.057699 | 49.8 | 0.892842 | 0.4746 | 0.4627647 | 0.2915504 | -0.0186 | 3.666175 | 39.7383
9256 | 12.9175 | 4.0809 | 51.9849 | 19 | 7.0623 | 7.058376 | 49.88 | 0.897656 | 0.4751 | 0.4627091 | 0.291538 | -0.0185 | 3.66658 | 39.7353
9257 | 12.918889 | 4.0809 | 51.9905 | 19 | 7.0659 | 7.059061 | 49.93 | 0.896947 | 0.4758 | 0.4626536 | 0.2915266 | -0.0185 | 3.666985 | 39.7357
9258 | 12.920278 | 4.081 | 51.9962 | 18 | 7.0479 | 7.059782 | 49.67 | 0.892341 | 0.475 | 0.4625985 | 0.2915137 | -0.0184 | 3.66739 | 39.7383
9259 | 12.921667 | 4.081 | 52.0019 | 18 | 7.0747 | 7.060405 | 50.05 | 0.898822 | 0.4756 | 0.4625429 | 0.2915014 | -0.0184 | 3.667795 | 39.7343
9260 | 12.923056 | 4.0812 | 52.0076 | 20 | 7.0665 | 7.061063 | 49.93 | 0.897032 | 0.4761 | 0.4624867 | 0.2914901 | -0.0183 | 3.6682 | 39.7353
9261 | 12.924444 | 4.0812 | 52.0132 | 21 | 7.0649 | 7.061739 | 49.91 | 0.887365 | 0.4766 | 0.4624307 | 0.2914798 | -0.0182 | 3.668604 | 39.741
9262 | 12.925833 | 4.0815 | 52.0189 | 20 | 7.0639 | 7.062421 | 49.9 | 0.889092 | 0.4769 | 0.4623747 | 0.29147 | -0.0182 | 3.669009 | 39.7398
9263 | 12.927222 | 4.0815 | 52.0246 | 21 | 7.0649 | 7.063072 | 49.91 | 0.88859 | 0.4769 | 0.4623188 | 0.2914465 | -0.0181 | 3.669414 | 39.74
9264 | 12.928611 | 4.0816 | 52.0302 | 19 | 7.067 | 7.063739 | 49.94 | 0.897017 | 0.4771 | 0.462263 | 0.291437 | -0.018 | 3.669819 | 39.7349
9265 | 12.93 | 4.0816 | 52.0359 | 21 | 7.0634 | 7.064443 | 49.89 | 0.895796 | 0.477 | 0.4622073 | 0.2914277 | -0.018 | 3.670224 | 39.7355
9266 | 12.931389 | 4.0819 | 52.0416 | 17 | 7.0608 | 7.065112 | 49.85 | 0.89894 | 0.4763 | 0.4621515 | 0.2914173 | -0.0179 | 3.670629 | 39.7335
9267 | 12.932778 | 4.0819 | 52.0473 | 17 | 7.0685 | 7.065774 | 49.96 | 0.900195 | 0.4765 | 0.4620956 | 0.2914075 | -0.0178 | 3.671033 | 39.7326
9268 | 12.934167 | 4.0821 | 52.0529 | 18 | 7.0665 | 7.066441 | 49.93 | 0.897759 | 0.4767 | 0.4620396 | 0.2913977 | -0.0177 | 3.671438 | 39.734
9269 | 12.935556 | 4.0821 | 52.0586 | 20 | 7.0685 | 7.067099 | 49.96 | 0.898259 | 0.4768 | 0.4619832 | 0.2913878 | -0.0176 | 3.671843 | 39.7336
9270 | 12.936944 | 4.0825 | 52.0643 | 20 | 7.0772 | 7.067752 | 50.09 | 0.901106 | 0.4779 | 0.461927 | 0.29138 | -0.0175 | 3.672247 | 39.7318
9271 | 12.938333 | 4.0825 | 52.07 | 20 | 7.0736 | 7.068394 | 50.04 | 0.901132 | 0.4781 | 0.4618704 | 0.2913585 | -0.0174 | 3.672652 | 39.7317
9272 | 12.939722 | 4.0828 | 52.0756 | 18 | 7.068 | 7.069046 | 49.96 | 0.898203 | 0.4779 | 0.4618133 | 0.2913507 | -0.0173 | 3.673057 | 39.7333
9273 | 12.941111 | 4.0828 | 52.0813 | 18 | 7.0782 | 7.069712 | 50.1 | 0.901539 | 0.4788 | 0.4617561 | 0.2913443 | -0.0172 | 3.673461 | 39.7312
9274 | 12.9425 | 4.0832 | 52.087 | 19 | 7.0788 | 7.070375 | 50.11 | 0.902244 | 0.4793 | 0.4616988 | 0.2913389 | -0.0171 | 3.673866 | 39.7307
9275 | 12.943889 | 4.0832 | 52.0926 | 20 | 7.0762 | 7.071017 | 50.07 | 0.902836 | 0.4793 | 0.4616417 | 0.2913328 | -0.017 | 3.674271 | 39.7302
9276 | 12.945278 | 4.0836 | 52.0983 | 17 | 7.0726 | 7.071658 | 50.02 | 0.901889 | 0.4796 | 0.4615847 | 0.2913271 | -0.0169 | 3.674675 | 39.7307
9277 | 12.946667 | 4.0836 | 52.104 | 19 | 7.07 | 7.072366 | 49.99 | 0.900283 | 0.4796 | 0.4615277 | 0.2913216 | -0.0168 | 3.67508 | 39.7315
9278 | 12.948056 | 4.0841 | 52.1096 | 20 | 7.0654 | 7.073008 | 49.92 | 0.899184 | 0.4787 | 0.4614704 | 0.291314 | -0.0166 | 3.675485 | 39.7321
9279 | 12.949444 | 4.0841 | 52.1153 | 17 | 7.0695 | 7.073699 | 49.98 | 0.898954 | 0.479 | 0.4614131 | 0.2912954 | -0.0165 | 3.675889 | 39.7321
9280 | 12.950833 | 4.0845 | 52.121 | 20 | 7.067 | 7.07436 | 49.94 | 0.901236 | 0.4784 | 0.4613551 | 0.2912873 | -0.0164 | 3.676294 | 39.7306
9281 | 12.952222 | 4.0845 | 52.1267 | 20 | 7.0716 | 7.07504 | 50.01 | 0.901852 | 0.4782 | 0.4612972 | 0.2912789 | -0.0162 | 3.676698 | 39.7302
9282 | 12.953611 | 4.085 | 52.1324 | 18 | 7.0736 | 7.075688 | 50.04 | 0.900336 | 0.4778 | 0.461239 | 0.2912699 | -0.0161 | 3.677103 | 39.7309
9283 | 12.955 | 4.085 | 52.138 | 19 | 7.0885 | 7.076341 | 50.25 | 0.907696 | 0.4787 | 0.4611805 | 0.2912624 | -0.0159 | 3.677507 | 39.7265
9284 | 12.956389 | 4.0856 | 52.1437 | 20 | 7.0808 | 7.076982 | 50.14 | 0.896453 | 0.4789 | 0.4611221 | 0.2912549 | -0.0158 | 3.677912 | 39.7331
9285 | 12.958056 | 4.0856 | 52.1494 | 20 | 7.0757 | 7.077674 | 50.07 | 0.903571 | 0.4789 | 0.4610639 | 0.2912477 | -0.0156 | 3.678397 | 39.7291
9286 | 12.959444 | 4.0861 | 52.1551 | 18 | 7.0829 | 7.078344 | 50.17 | 0.904984 | 0.4792 | 0.4610057 | 0.2912415 | -0.0155 | 3.678802 | 39.7281
9287 | 12.960833 | 4.0861 | 52.1608 | 18 | 7.0823 | 7.079047 | 50.16 | 0.903153 | 0.4795 | 0.4609475 | 0.2912233 | -0.0153 | 3.679206 | 39.7291
9288 | 12.962222 | 4.0867 | 52.1664 | 22 | 7.0782 | 7.079676 | 50.1 | 0.903133 | 0.4793 | 0.4608893 | 0.2912174 | -0.0152 | 3.679611 | 39.729
9289 | 12.963611 | 4.0867 | 52.1721 | 19 | 7.0844 | 7.08029 | 50.19 | 0.905495 | 0.4797 | 0.460831 | 0.2912115 | -0.015 | 3.680015 | 39.7275
9290 | 12.965 | 4.0873 | 52.1778 | 18 | 7.0839 | 7.08093 | 50.18 | 0.905576 | 0.4798 | 0.4607725 | 0.2912058 | -0.0149 | 3.68042 | 39.7273
9291 | 12.966389 | 4.0873 | 52.1835 | 21 | 7.0854 | 7.081593 | 50.2 | 0.907139 | 0.4801 | 0.4607143 | 0.2912002 | -0.0147 | 3.680824 | 39.7263
9292 | 12.967778 | 4.0879 | 52.1892 | 17 | 7.0849 | 7.082209 | 50.2 | 0.907016 | 0.4801 | 0.460656 | 0.2911921 | -0.0145 | 3.681229 | 39.7263
9293 | 12.969167 | 4.0879 | 52.1948 | 19 | 7.0859 | 7.082877 | 50.21 | 0.906242 | 0.4802 | 0.4605977 | 0.2911841 | -0.0144 | 3.681633 | 39.7266
9294 | 12.970556 | 4.0885 | 52.2005 | 19 | 7.0803 | 7.08355 | 50.13 | 0.906626 | 0.4798 | 0.4605393 | 0.2911753 | -0.0142 | 3.682038 | 39.7263
9295 | 12.971944 | 4.0885 | 52.2062 | 22 | 7.0926 | 7.084193 | 50.3 | 0.901629 | 0.4805 | 0.4604811 | 0.2911627 | -0.014 | 3.682442 | 39.7291
9296 | 12.973333 | 4.0892 | 52.2119 | 22 | 7.0772 | 7.084877 | 50.09 | 0.906282 | 0.4801 | 0.4604228 | 0.2911545 | -0.0138 | 3.682846 | 39.7263
9297 | 12.974722 | 4.0892 | 52.2175 | 20 | 7.0885 | 7.085537 | 50.25 | 0.90729 | 0.4803 | 0.4603643 | 0.2911466 | -0.0137 | 3.68325 | 39.7256
9298 | 12.976111 | 4.0898 | 52.2232 | 21 | 7.0895 | 7.086171 | 50.26 | 0.908813 | 0.4806 | 0.460305 | 0.291139 | -0.0135 | 3.683655 | 39.7245
9299 | 12.9775 | 4.0898 | 52.2289 | 20 | 7.088 | 7.08686 | 50.24 | 0.907177 | 0.481 | 0.4602456 | 0.2911325 | -0.0133 | 3.684059 | 39.7254
9300 | 12.978889 | 4.0904 | 52.2346 | 20 | 7.0823 | 7.087521 | 50.16 | 0.908053 | 0.48 | 0.4601857 | 0.2911249 | -0.0132 | 3.684464 | 39.7248
9301 | 12.980278 | 4.0904 | 52.2403 | 19 | 7.0859 | 7.088179 | 50.21 | 0.905976 | 0.4793 | 0.4601256 | 0.2911164 | -0.013 | 3.684868 | 39.7259
9302 | 12.981667 | 4.091 | 52.2459 | 19 | 7.09 | 7.088826 | 50.27 | 0.908951 | 0.4798 | 0.4600656 | 0.2911096 | -0.0128 | 3.685272 | 39.724
9303 | 12.983056 | 4.091 | 52.2516 | 21 | 7.0977 | 7.089539 | 50.38 | 0.901574 | 0.4804 | 0.4600053 | 0.2910949 | -0.0127 | 3.685677 | 39.7283
9304 | 12.984444 | 4.0916 | 52.2573 | 20 | 7.0905 | 7.090212 | 50.28 | 0.909252 | 0.4801 | 0.4599451 | 0.2910887 | -0.0125 | 3.686081 | 39.7236
9305 | 12.985833 | 4.0916 | 52.263 | 20 | 7.0905 | 7.090903 | 50.28 | 0.908179 | 0.4803 | 0.4598845 | 0.2910827 | -0.0123 | 3.686485 | 39.7241
9306 | 12.987222 | 4.0923 | 52.2687 | 18 | 7.0956 | 7.091542 | 50.35 | 0.912871 | 0.4805 | 0.4598236 | 0.2910775 | -0.0122 | 3.686889 | 39.7212
9307 | 12.988611 | 4.0923 | 52.2744 | 20 | 7.087 | 7.092186 | 50.22 | 0.911704 | 0.4803 | 0.4597626 | 0.291072 | -0.012 | 3.687294 | 39.7218
9308 | 12.99 | 4.0929 | 52.28 | 20 | 7.087 | 7.092843 | 50.22 | 0.911604 | 0.4802 | 0.4597015 | 0.2910663 | -0.0119 | 3.687698 | 39.7218
9309 | 12.991389 | 4.0929 | 52.2857 | 19 | 7.0895 | 7.09353 | 50.26 | 0.910407 | 0.4797 | 0.4596401 | 0.2910593 | -0.0117 | 3.688102 | 39.7224
9310 | 12.992778 | 4.0935 | 52.2914 | 19 | 7.1023 | 7.094172 | 50.44 | 0.914042 | 0.4803 | 0.4595784 | 0.2910539 | -0.0115 | 3.688507 | 39.7201
9311 | 12.994167 | 4.0935 | 52.2971 | 20 | 7.0808 | 7.094838 | 50.14 | 0.900163 | 0.4795 | 0.4595169 | 0.2910373 | -0.0114 | 3.688911 | 39.7283
9312 | 12.995556 | 4.094 | 52.3028 | 17 | 7.0962 | 7.095488 | 50.36 | 0.912488 | 0.4795 | 0.459455 | 0.2910304 | -0.0112 | 3.689315 | 39.7208
9313 | 12.996944 | 4.094 | 52.3085 | 19 | 7.0941 | 7.096152 | 50.33 | 0.911023 | 0.4795 | 0.4593933 | 0.2910244 | -0.0111 | 3.689719 | 39.7215
9314 | 12.998333 | 4.0945 | 52.3142 | 21 | 7.0951 | 7.096805 | 50.34 | 0.91126 | 0.4793 | 0.4593315 | 0.2910182 | -0.0109 | 3.690123 | 39.7213
9315 | 12.999722 | 4.0945 | 52.3199 | 18 | 7.0967 | 7.097458 | 50.36 | 0.911022 | 0.4795 | 0.4592696 | 0.2910135 | -0.0108 | 3.690527 | 39.7213
9316 | 13.001111 | 4.0951 | 52.3271 | 20 | 7.0962 | 7.098114 | 50.36 | 0.9133 | 0.4792 | 0.4592079 | 0.2910075 | -0.0107 | 3.690932 | 39.7193
9317 | 13.003056 | 4.0954 | 52.3328 | 20 | 7.0951 | 7.098742 | 50.34 | 0.903345 | 0.4789 | 0.459146 | 0.2910008 | -0.0105 | 3.691498 | 39.7259
9318 | 13.004444 | 4.0954 | 52.3385 | 21 | 7.1069 | 7.099403 | 50.51 | 0.914701 | 0.4794 | 0.4590842 | 0.2909949 | -0.0104 | 3.691902 | 39.719
9319 | 13.005833 | 4.0959 | 52.3442 | 18 | 7.0962 | 7.100041 | 50.36 | 0.911689 | 0.4791 | 0.4590218 | 0.2909766 | -0.0102 | 3.692306 | 39.7207
9320 | 13.007222 | 4.0959 | 52.3499 | 19 | 7.1115 | 7.100726 | 50.57 | 0.920466 | 0.4801 | 0.4589592 | 0.290972 | -0.0101 | 3.69271 | 39.7153
9321 | 13.008611 | 4.0964 | 52.3556 | 19 | 7.1054 | 7.10144 | 50.49 | 0.918161 | 0.4802 | 0.4588959 | 0.2909678 | -0.01 | 3.693114 | 39.7166
9322 | 13.01 | 4.0964 | 52.3613 | 19 | 7.0987 | 7.1021 | 50.39 | 0.912586 | 0.4802 | 0.4588328 | 0.2909625 | -0.0098 | 3.693518 | 39.7198
9323 | 13.011389 | 4.0969 | 52.367 | 19 | 7.1028 | 7.102755 | 50.45 | 0.915443 | 0.4797 | 0.4587696 | 0.2909556 | -0.0097 | 3.693922 | 39.718
9324 | 13.012778 | 4.0969 | 52.3726 | 20 | 7.1059 | 7.103415 | 50.49 | 0.920923 | 0.4802 | 0.4587061 | 0.2909497 | -0.0096 | 3.694326 | 39.7146
9325 | 13.014167 | 4.0974 | 52.3783 | 21 | 7.1013 | 7.104063 | 50.43 | 0.907134 | 0.4794 | 0.4586427 | 0.2909422 | -0.0094 | 3.694731 | 39.7227
9326 | 13.015556 | 4.0974 | 52.384 | 20 | 7.1013 | 7.104699 | 50.43 | 0.915663 | 0.4792 | 0.4585787 | 0.2909337 | -0.0093 | 3.695135 | 39.7175
9327 | 13.016944 | 4.0978 | 52.3897 | 21 | 7.1084 | 7.105318 | 50.53 | 0.919142 | 0.4798 | 0.4585148 | 0.290919 | -0.0092 | 3.695539 | 39.7153
9328 | 13.018333 | 4.0978 | 52.3954 | 19 | 7.112 | 7.105997 | 50.58 | 0.918393 | 0.4807 | 0.4584511 | 0.2909131 | -0.009 | 3.695943 | 39.7157
9329 | 13.019722 | 4.0983 | 52.4011 | 20 | 7.1099 | 7.10661 | 50.55 | 0.919024 | 0.481 | 0.4583872 | 0.2909075 | -0.0089 | 3.696347 | 39.7152
9330 | 13.021111 | 4.0983 | 52.4068 | 18 | 7.1043 | 7.10725 | 50.47 | 0.916789 | 0.4808 | 0.4583225 | 0.2909017 | -0.0088 | 3.696751 | 39.7164
9331 | 13.0225 | 4.0987 | 52.4125 | 20 | 7.1028 | 7.107889 | 50.45 | 0.916433 | 0.4803 | 0.4582575 | 0.2908951 | -0.0087 | 3.697155 | 39.7165
9332 | 13.023889 | 4.0987 | 52.4182 | 20 | 7.1135 | 7.108494 | 50.6 | 0.920095 | 0.4804 | 0.4581923 | 0.2908892 | -0.0086 | 3.697559 | 39.7142
9333 | 13.025278 | 4.0991 | 52.4239 | 18 | 7.1043 | 7.109153 | 50.47 | 0.919109 | 0.4803 | 0.4581269 | 0.2908822 | -0.0084 | 3.697963 | 39.7146
9334 | 13.026667 | 4.0991 | 52.4296 | 20 | 7.1054 | 7.109809 | 50.49 | 0.908062 | 0.4798 | 0.4580611 | 0.290874 | -0.0083 | 3.698367 | 39.7211
9335 | 13.028056 | 4.0995 | 52.4353 | 20 | 7.1008 | 7.110478 | 50.42 | 0.916011 | 0.4795 | 0.4579949 | 0.2908596 | -0.0082 | 3.698771 | 39.7163
9336 | 13.029444 | 4.0995 | 52.441 | 19 | 7.1125 | 7.1111 | 50.59 | 0.917875 | 0.4796 | 0.4579283 | 0.2908511 | -0.0081 | 3.699175 | 39.715
9337 | 13.030833 | 4.0999 | 52.4467 | 17 | 7.111 | 7.111758 | 50.57 | 0.919985 | 0.4799 | 0.4578613 | 0.2908443 | -0.008 | 3.699579 | 39.7136
9338 | 13.032222 | 4.0999 | 52.4523 | 21 | 7.1145 | 7.112355 | 50.62 | 0.913156 | 0.4803 | 0.4577937 | 0.2908378 | -0.0079 | 3.699983 | 39.7176
9339 | 13.033611 | 4.1003 | 52.458 | 19 | 7.1099 | 7.112999 | 50.55 | 0.92048 | 0.48 | 0.4577258 | 0.2908303 | -0.0078 | 3.700387 | 39.7132
9340 | 13.035 | 4.1003 | 52.4637 | 20 | 7.111 | 7.113627 | 50.57 | 0.912493 | 0.4802 | 0.4576579 | 0.2908233 | -0.0077 | 3.700791 | 39.7178
9341 | 13.036389 | 4.1006 | 52.4694 | 20 | 7.1094 | 7.114277 | 50.54 | 0.921336 | 0.4801 | 0.4575898 | 0.290817 | -0.0076 | 3.701194 | 39.7124
9342 | 13.037778 | 4.1006 | 52.4751 | 20 | 7.111 | 7.114902 | 50.57 | 0.913052 | 0.4798 | 0.4575218 | 0.2908106 | -0.0075 | 3.701598 | 39.7172
9343 | 13.039167 | 4.101 | 52.4808 | 19 | 7.1089 | 7.115577 | 50.54 | 0.919395 | 0.4792 | 0.4574534 | 0.290794 | -0.0074 | 3.702002 | 39.7133
9344 | 13.040556 | 4.101 | 52.4865 | 19 | 7.1212 | 7.116221 | 50.71 | 0.92445 | 0.4796 | 0.4573846 | 0.2907873 | -0.0073 | 3.702406 | 39.7102
9345 | 13.041944 | 4.1013 | 52.4922 | 20 | 7.1145 | 7.116856 | 50.62 | 0.922629 | 0.4796 | 0.4573156 | 0.290781 | -0.0072 | 3.70281 | 39.7112
9346 | 13.043333 | 4.1013 | 52.4979 | 21 | 7.1059 | 7.117504 | 50.49 | 0.92249 | 0.4789 | 0.4572466 | 0.2907739 | -0.0071 | 3.703214 | 39.7111
9347 | 13.044722 | 4.1016 | 52.5036 | 20 | 7.1089 | 7.118169 | 50.54 | 0.922135 | 0.4783 | 0.457177 | 0.290765 | -0.0071 | 3.703618 | 39.7112
9348 | 13.046111 | 4.1016 | 52.5093 | 20 | 7.1217 | 7.118787 | 50.72 | 0.926045 | 0.478 | 0.457107 | 0.2907562 | -0.007 | 3.704022 | 39.7088
9349 | 13.0475 | 4.1018 | 52.515 | 18 | 7.1176 | 7.119458 | 50.66 | 0.925803 | 0.4781 | 0.4570372 | 0.290748 | -0.0069 | 3.704425 | 39.7088
9350 | 13.048889 | 4.1018 | 52.5207 | 24 | 7.1227 | 7.120109 | 50.73 | 0.92455 | 0.4785 | 0.4569667 | 0.2907407 | -0.0068 | 3.704829 | 39.7094
9351 | 13.050278 | 4.102 | 52.5264 | 20 | 7.1125 | 7.120735 | 50.59 | 0.919504 | 0.4781 | 0.456896 | 0.290721 | -0.0068 | 3.705233 | 39.7123
9352 | 13.051667 | 4.102 | 52.5321 | 21 | 7.113 | 7.121335 | 50.59 | 0.922934 | 0.4775 | 0.4568251 | 0.290712 | -0.0067 | 3.705637 | 39.7102
9353 | 13.053056 | 4.1022 | 52.5378 | 19 | 7.1242 | 7.122 | 50.75 | 0.926115 | 0.4776 | 0.4567542 | 0.2907036 | -0.0066 | 3.706041 | 39.7081
9354 | 13.054444 | 4.1022 | 52.5435 | 24 | 7.1222 | 7.122634 | 50.73 | 0.922438 | 0.4777 | 0.4566827 | 0.290695 | -0.0066 | 3.706444 | 39.7102
9355 | 13.055833 | 4.1024 | 52.5492 | 19 | 7.1217 | 7.123272 | 50.72 | 0.926136 | 0.4774 | 0.4566109 | 0.2906863 | -0.0065 | 3.706848 | 39.7079
9356 | 13.057222 | 4.1024 | 52.5549 | 23 | 7.1283 | 7.123892 | 50.81 | 0.928121 | 0.4777 | 0.456539 | 0.2906786 | -0.0065 | 3.707252 | 39.7066
9357 | 13.058889 | 4.1026 | 52.5606 | 18 | 7.1262 | 7.124545 | 50.78 | 0.929144 | 0.4782 | 0.4564662 | 0.2906721 | -0.0064 | 3.707736 | 39.7063
9358 | 13.060278 | 4.1026 | 52.5663 | 21 | 7.1273 | 7.125199 | 50.8 | 0.930508 | 0.4785 | 0.4563934 | 0.2906666 | -0.0064 | 3.70814 | 39.7053
9359 | 13.061667 | 4.1027 | 52.572 | 24 | 7.1257 | 7.125817 | 50.78 | 0.927103 | 0.4782 | 0.4563198 | 0.2906455 | -0.0063 | 3.708544 | 39.7072
9360 | 13.063056 | 4.1027 | 52.5777 | 18 | 7.1334 | 7.126439 | 50.88 | 0.92909 | 0.4788 | 0.4562459 | 0.2906404 | -0.0063 | 3.708947 | 39.7059
9361 | 13.064444 | 4.1028 | 52.5834 | 18 | 7.1196 | 7.127085 | 50.69 | 0.925717 | 0.478 | 0.4561721 | 0.2906334 | -0.0062 | 3.709351 | 39.7078
9362 | 13.065833 | 4.1028 | 52.5891 | 19 | 7.14 | 7.127702 | 50.98 | 0.930007 | 0.4795 | 0.4560981 | 0.2906288 | -0.0062 | 3.709754 | 39.7052
9363 | 13.067222 | 4.103 | 52.5948 | 21 | 7.1334 | 7.128316 | 50.88 | 0.920585 | 0.4798 | 0.4560239 | 0.2906247 | -0.0062 | 3.710158 | 39.7107
9364 | 13.068611 | 4.103 | 52.6005 | 21 | 7.1329 | 7.128977 | 50.88 | 0.931406 | 0.4797 | 0.4559494 | 0.290621 | -0.0061 | 3.710562 | 39.7041
9365 | 13.07 | 4.1031 | 52.6062 | 22 | 7.1247 | 7.129619 | 50.76 | 0.929875 | 0.4793 | 0.4558746 | 0.2906162 | -0.0061 | 3.710965 | 39.7049
9366 | 13.071389 | 4.1031 | 52.6119 | 20 | 7.1308 | 7.130243 | 50.85 | 0.927798 | 0.4795 | 0.4558003 | 0.2906118 | -0.006 | 3.711369 | 39.706
9367 | 13.072778 | 4.1032 | 52.6176 | 20 | 7.1313 | 7.13088 | 50.86 | 0.931742 | 0.4795 | 0.4557258 | 0.2905936 | -0.006 | 3.711773 | 39.7035
9368 | 13.074167 | 4.1032 | 52.6233 | 21 | 7.1334 | 7.131479 | 50.88 | 0.930348 | 0.4793 | 0.4556509 | 0.2905889 | -0.006 | 3.712176 | 39.7042
9369 | 13.075556 | 4.1033 | 52.629 | 17 | 7.1308 | 7.132083 | 50.85 | 0.92862 | 0.4796 | 0.4555761 | 0.2905852 | -0.0059 | 3.71258 | 39.7052
9370 | 13.076944 | 4.1033 | 52.6347 | 21 | 7.1242 | 7.132715 | 50.75 | 0.927985 | 0.4789 | 0.4555014 | 0.2905806 | -0.0059 | 3.712983 | 39.7054
9371 | 13.078333 | 4.1033 | 52.6404 | 21 | 7.1308 | 7.133313 | 50.85 | 0.931785 | 0.4785 | 0.4554269 | 0.2905749 | -0.0059 | 3.713387 | 39.703
9372 | 13.079722 | 4.1033 | 52.6461 | 21 | 7.1298 | 7.133916 | 50.83 | 0.929917 | 0.4787 | 0.455352 | 0.2905693 | -0.0059 | 3.713791 | 39.704
9373 | 13.081111 | 4.1034 | 52.6518 | 18 | 7.1385 | 7.134545 | 50.96 | 0.937782 | 0.4794 | 0.455277 | 0.2905656 | -0.0058 | 3.714194 | 39.6992
9374 | 13.0825 | 4.1034 | 52.6575 | 20 | 7.1374 | 7.135167 | 50.94 | 0.933467 | 0.4796 | 0.4552019 | 0.2905637 | -0.0058 | 3.714598 | 39.7017
9375 | 13.083889 | 4.1035 | 52.6632 | 22 | 7.1405 | 7.135819 | 50.99 | 0.934296 | 0.4807 | 0.4551271 | 0.2905454 | -0.0058 | 3.715001 | 39.7011
9376 | 13.085278 | 4.1035 | 52.6689 | 24 | 7.1445 | 7.136429 | 51.04 | 0.93319 | 0.4818 | 0.4550524 | 0.2905473 | -0.0058 | 3.715405 | 39.7016
9377 | 13.086667 | 4.1036 | 52.6746 | 20 | 7.1435 | 7.137032 | 51.03 | 0.935662 | 0.4828 | 0.4549778 | 0.2905507 | -0.0057 | 3.715809 | 39.7
9378 | 13.088056 | 4.1036 | 52.6803 | 19 | 7.1318 | 7.137658 | 50.86 | 0.932088 | 0.4823 | 0.4549034 | 0.2905531 | -0.0057 | 3.716212 | 39.702
9379 | 13.089444 | 4.1037 | 52.686 | 19 | 7.139 | 7.138307 | 50.96 | 0.934819 | 0.4823 | 0.454829 | 0.2905556 | -0.0057 | 3.716615 | 39.7003
9380 | 13.090833 | 4.1037 | 52.6917 | 20 | 7.142 | 7.138986 | 51.01 | 0.932436 | 0.483 | 0.4547548 | 0.2905591 | -0.0056 | 3.717019 | 39.7016
9381 | 13.092222 | 4.1038 | 52.6974 | 23 | 7.1385 | 7.139596 | 50.96 | 0.931963 | 0.4827 | 0.4546797 | 0.2905621 | -0.0056 | 3.717423 | 39.7018
9382 | 13.093611 | 4.1038 | 52.7031 | 20 | 7.1196 | 7.140204 | 50.69 | 0.929348 | 0.4807 | 0.454604 | 0.2905616 | -0.0056 | 3.717826 | 39.7032
9383 | 13.095 | 4.1039 | 52.7088 | 21 | 7.143 | 7.140854 | 51.02 | 0.935542 | 0.4811 | 0.4545285 | 0.2905445 | -0.0056 | 3.71823 | 39.6994
9384 | 13.096389 | 4.1039 | 52.7145 | 20 | 7.1496 | 7.141448 | 51.12 | 0.937714 | 0.4816 | 0.4544534 | 0.2905456 | -0.0055 | 3.718633 | 39.698
9385 | 13.097778 | 4.104 | 52.7202 | 20 | 7.1496 | 7.14206 | 51.12 | 0.936481 | 0.4823 | 0.4543781 | 0.2905479 | -0.0055 | 3.719037 | 39.6986
9386 | 13.099167 | 4.104 | 52.7259 | 20 | 7.1451 | 7.142683 | 51.05 | 0.935912 | 0.4824 | 0.4543027 | 0.2905507 | -0.0055 | 3.71944 | 39.6988
9387 | 13.100556 | 4.1042 | 52.7316 | 19 | 7.1425 | 7.143306 | 51.02 | 0.937227 | 0.482 | 0.4542272 | 0.2905534 | -0.0054 | 3.719844 | 39.6979
9388 | 13.101944 | 4.1042 | 52.7373 | 21 | 7.1425 | 7.143948 | 51.02 | 0.936173 | 0.482 | 0.454152 | 0.2905565 | -0.0054 | 3.720247 | 39.6984
9389 | 13.103333 | 4.1043 | 52.743 | 20 | 7.142 | 7.14456 | 51.01 | 0.9366 | 0.4816 | 0.4540773 | 0.2905589 | -0.0054 | 3.720651 | 39.698
9390 | 13.104722 | 4.1043 | 52.7487 | 22 | 7.1496 | 7.145196 | 51.12 | 0.938087 | 0.4822 | 0.4540024 | 0.2905624 | -0.0053 | 3.721054 | 39.697
9391 | 13.106111 | 4.1044 | 52.7544 | 20 | 7.1476 | 7.145805 | 51.09 | 0.938275 | 0.4824 | 0.4539272 | 0.2905462 | -0.0053 | 3.721458 | 39.6968
9392 | 13.1075 | 4.1044 | 52.7601 | 20 | 7.1456 | 7.146433 | 51.06 | 0.938903 | 0.4825 | 0.453852 | 0.2905501 | -0.0052 | 3.721862 | 39.6963
9393 | 13.108889 | 4.1046 | 52.7658 | 20 | 7.1501 | 7.147064 | 51.12 | 0.939753 | 0.4828 | 0.4537764 | 0.2905543 | -0.0052 | 3.722265 | 39.6957
9394 | 13.110278 | 4.1046 | 52.7715 | 22 | 7.1385 | 7.14771 | 50.96 | 0.940937 | 0.4824 | 0.4537012 | 0.290558 | -0.0052 | 3.722669 | 39.6949
9395 | 13.111667 | 4.1048 | 52.7772 | 19 | 7.1516 | 7.148369 | 51.15 | 0.938742 | 0.4821 | 0.453626 | 0.2905607 | -0.0051 | 3.723072 | 39.6961
9396 | 13.113056 | 4.1048 | 52.783 | 21 | 7.1516 | 7.149004 | 51.15 | 0.940284 | 0.4826 | 0.4535505 | 0.2905643 | -0.0051 | 3.723476 | 39.695
9397 | 13.114444 | 4.105 | 52.7887 | 21 | 7.1506 | 7.149613 | 51.13 | 0.940451 | 0.4829 | 0.4534747 | 0.2905682 | -0.005 | 3.723879 | 39.6948
9398 | 13.115833 | 4.105 | 52.7944 | 21 | 7.1476 | 7.150265 | 51.09 | 0.940308 | 0.4828 | 0.4533985 | 0.2905715 | -0.005 | 3.724283 | 39.6947
9399 | 13.117222 | 4.1052 | 52.8001 | 19 | 7.1501 | 7.150881 | 51.12 | 0.941241 | 0.483 | 0.4533226 | 0.2905575 | -0.0049 | 3.724686 | 39.6941
9400 | 13.118889 | 4.1052 | 52.8058 | 21 | 7.1552 | 7.151477 | 51.2 | 0.938592 | 0.4834 | 0.4532465 | 0.2905618 | -0.0049 | 3.725171 | 39.6959
9401 | 13.120278 | 4.1054 | 52.8115 | 20 | 7.1516 | 7.152106 | 51.15 | 0.94126 | 0.4829 | 0.4531701 | 0.2905653 | -0.0048 | 3.725574 | 39.6942
9402 | 13.121667 | 4.1054 | 52.8172 | 22 | 7.1572 | 7.152738 | 51.23 | 0.943581 | 0.4827 | 0.4530929 | 0.2905687 | -0.0048 | 3.725978 | 39.6927
9403 | 13.123056 | 4.1057 | 52.8229 | 22 | 7.1501 | 7.153405 | 51.12 | 0.928354 | 0.4818 | 0.4530151 | 0.2905703 | -0.0047 | 3.726382 | 39.7017
9404 | 13.124444 | 4.1057 | 52.8286 | 20 | 7.1658 | 7.154068 | 51.35 | 0.945788 | 0.4825 | 0.452937 | 0.2905736 | -0.0047 | 3.726785 | 39.6912
9405 | 13.125833 | 4.1059 | 52.8343 | 19 | 7.1552 | 7.154751 | 51.2 | 0.94071 | 0.4825 | 0.4528591 | 0.2905773 | -0.0046 | 3.727189 | 39.6941
9406 | 13.127222 | 4.1059 | 52.84 | 21 | 7.1547 | 7.155367 | 51.19 | 0.942524 | 0.4823 | 0.4527818 | 0.2905809 | -0.0045 | 3.727592 | 39.6929
9407 | 13.128611 | 4.1061 | 52.8457 | 20 | 7.1598 | 7.155977 | 51.26 | 0.944603 | 0.4824 | 0.4527051 | 0.2905647 | -0.0045 | 3.727996 | 39.6915
9408 | 13.13 | 4.1061 | 52.8514 | 19 | 7.1699 | 7.156627 | 51.41 | 0.942669 | 0.483 | 0.4526282 | 0.2905696 | -0.0044 | 3.728399 | 39.6926
9409 | 13.131389 | 4.1064 | 52.8571 | 21 | 7.1572 | 7.157269 | 51.23 | 0.941814 | 0.4829 | 0.4525508 | 0.2905745 | -0.0044 | 3.728803 | 39.6929
9410 | 13.132778 | 4.1064 | 52.8628 | 21 | 7.1527 | 7.157889 | 51.16 | 0.9422 | 0.4826 | 0.4524734 | 0.2905792 | -0.0043 | 3.729207 | 39.6926
9411 | 13.134167 | 4.1067 | 52.8685 | 19 | 7.1516 | 7.15854 | 51.15 | 0.943739 | 0.4819 | 0.4523958 | 0.2905821 | -0.0042 | 3.72961 | 39.6916
9412 | 13.135556 | 4.1067 | 52.8742 | 20 | 7.1613 | 7.159169 | 51.28 | 0.943483 | 0.4817 | 0.4523182 | 0.290585 | -0.0042 | 3.730014 | 39.6916
9413 | 13.136944 | 4.107 | 52.8799 | 20 | 7.1694 | 7.159781 | 51.4 | 0.951545 | 0.4823 | 0.4522405 | 0.2905887 | -0.0041 | 3.730417 | 39.6867
9414 | 13.138333 | 4.107 | 52.8856 | 19 | 7.1603 | 7.1604 | 51.27 | 0.948376 | 0.4818 | 0.4521631 | 0.2905919 | -0.004 | 3.730821 | 39.6884
9415 | 13.139722 | 4.1072 | 52.8913 | 19 | 7.1542 | 7.161053 | 51.18 | 0.943958 | 0.481 | 0.4520858 | 0.2905729 | -0.0039 | 3.731224 | 39.691
9416 | 13.141111 | 4.1072 | 52.897 | 21 | 7.1527 | 7.161684 | 51.16 | 0.947362 | 0.4804 | 0.4520083 | 0.2905737 | -0.0039 | 3.731628 | 39.6888
9417 | 13.1425 | 4.1075 | 52.9027 | 20 | 7.1633 | 7.162336 | 51.31 | 0.950221 | 0.4803 | 0.4519305 | 0.2905749 | -0.0038 | 3.732032 | 39.687
9418 | 13.143889 | 4.1075 | 52.9084 | 21 | 7.1648 | 7.162924 | 51.33 | 0.947103 | 0.4803 | 0.4518526 | 0.2905766 | -0.0037 | 3.732435 | 39.6887
9419 | 13.145278 | 4.1078 | 52.9141 | 19 | 7.1648 | 7.163537 | 51.33 | 0.947877 | 0.4803 | 0.451775 | 0.2905776 | -0.0037 | 3.732839 | 39.6882
9420 | 13.146667 | 4.1078 | 52.9198 | 22 | 7.1623 | 7.164196 | 51.3 | 0.949515 | 0.4804 | 0.4516973 | 0.2905792 | -0.0036 | 3.733242 | 39.6871
9421 | 13.148056 | 4.1081 | 52.9256 | 18 | 7.1729 | 7.164837 | 51.45 | 0.953573 | 0.4809 | 0.4516195 | 0.2905821 | -0.0035 | 3.733646 | 39.6845
9422 | 13.149444 | 4.1081 | 52.9313 | 18 | 7.1587 | 7.165473 | 51.25 | 0.945085 | 0.4802 | 0.4515415 | 0.2905855 | -0.0035 | 3.734049 | 39.6894
9423 | 13.150833 | 4.1083 | 52.937 | 18 | 7.1613 | 7.166101 | 51.28 | 0.951755 | 0.4798 | 0.4514633 | 0.2905615 | -0.0034 | 3.734453 | 39.6853
9424 | 13.152222 | 4.1083 | 52.9427 | 17 | 7.1623 | 7.166703 | 51.3 | 0.953577 | 0.4792 | 0.4513855 | 0.2905632 | -0.0033 | 3.734857 | 39.6841
9425 | 13.153611 | 4.1085 | 52.9484 | 20 | 7.176 | 7.167288 | 51.49 | 0.954254 | 0.4799 | 0.4513076 | 0.2905659 | -0.0033 | 3.73526 | 39.6836
9426 | 13.155 | 4.1085 | 52.9541 | 22 | 7.1608 | 7.167878 | 51.28 | 0.947868 | 0.4794 | 0.45123 | 0.2905675 | -0.0032 | 3.735664 | 39.6873
9427 | 13.156389 | 4.1088 | 52.9598 | 22 | 7.1734 | 7.168511 | 51.46 | 0.951146 | 0.4792 | 0.4511522 | 0.2905682 | -0.0031 | 3.736067 | 39.6852
9428 | 13.157778 | 4.1088 | 52.9655 | 17 | 7.1684 | 7.169131 | 51.39 | 0.954059 | 0.4792 | 0.4510746 | 0.2905687 | -0.0031 | 3.736471 | 39.6834
9429 | 13.159167 | 4.1091 | 52.9712 | 19 | 7.1739 | 7.169764 | 51.47 | 0.955669 | 0.4791 | 0.4509973 | 0.2905695 | -0.003 | 3.736875 | 39.6823
9430 | 13.160556 | 4.1091 | 52.9769 | 17 | 7.1587 | 7.17036 | 51.25 | 0.950688 | 0.4787 | 0.4509198 | 0.2905692 | -0.0029 | 3.737278 | 39.6851
9431 | 13.161944 | 4.1093 | 52.9826 | 21 | 7.1699 | 7.170988 | 51.41 | 0.953054 | 0.4779 | 0.4508421 | 0.2905432 | -0.0029 | 3.737681 | 39.6836
9432 | 13.163333 | 4.1093 | 52.9883 | 20 | 7.1668 | 7.1716 | 51.36 | 0.951338 | 0.478 | 0.4507646 | 0.2905416 | -0.0028 | 3.738085 | 39.6845
9433 | 13.164722 | 4.1095 | 52.994 | 19 | 7.1785 | 7.172255 | 51.53 | 0.957018 | 0.4781 | 0.4506871 | 0.2905407 | -0.0027 | 3.738489 | 39.681
9434 | 13.166111 | 4.1095 | 52.9998 | 22 | 7.176 | 7.172849 | 51.49 | 0.958882 | 0.4779 | 0.4506098 | 0.2905389 | -0.0027 | 3.738892 | 39.6797
9435 | 13.1675 | 4.1098 | 53.0055 | 20 | 7.1684 | 7.173474 | 51.39 | 0.952861 | 0.4781 | 0.4505325 | 0.2905376 | -0.0026 | 3.739296 | 39.6832
9436 | 13.168889 | 4.1098 | 53.0112 | 19 | 7.1765 | 7.174112 | 51.5 | 0.953183 | 0.4784 | 0.4504551 | 0.2905363 | -0.0026 | 3.739699 | 39.6829
9437 | 13.170278 | 4.11 | 53.0169 | 18 | 7.177 | 7.174715 | 51.51 | 0.956919 | 0.4782 | 0.4503775 | 0.2905344 | -0.0025 | 3.740103 | 39.6806
9438 | 13.171667 | 4.11 | 53.0226 | 18 | 7.1805 | 7.175361 | 51.56 | 0.956334 | 0.4783 | 0.4502995 | 0.2905333 | -0.0024 | 3.740506 | 39.6808
9439 | 13.173056 | 4.1102 | 53.0283 | 20 | 7.1785 | 7.176001 | 51.53 | 0.953311 | 0.4786 | 0.4502212 | 0.2905087 | -0.0024 | 3.74091 | 39.6825
9440 | 13.174444 | 4.1102 | 53.034 | 18 | 7.1765 | 7.176655 | 51.5 | 0.956952 | 0.4784 | 0.4501432 | 0.2905077 | -0.0023 | 3.741313 | 39.6802
9441 | 13.175833 | 4.1104 | 53.0397 | 19 | 7.1729 | 7.177245 | 51.45 | 0.951092 | 0.4777 | 0.4500651 | 0.290506 | -0.0023 | 3.741717 | 39.6836
9442 | 13.177222 | 4.1104 | 53.0454 | 18 | 7.1765 | 7.177862 | 51.5 | 0.958165 | 0.4776 | 0.4499871 | 0.2905044 | -0.0022 | 3.74212 | 39.6792
9443 | 13.178611 | 4.1106 | 53.0511 | 20 | 7.184 | 7.178492 | 51.61 | 0.957275 | 0.4777 | 0.4499096 | 0.2905035 | -0.0022 | 3.742524 | 39.6796
9444 | 13.18 | 4.1106 | 53.0568 | 20 | 7.1765 | 7.179077 | 51.5 | 0.957649 | 0.4772 | 0.4498326 | 0.2905021 | -0.0021 | 3.742927 | 39.6793
9445 | 13.181389 | 4.1108 | 53.0626 | 22 | 7.184 | 7.179684 | 51.61 | 0.958297 | 0.4775 | 0.449756 | 0.2905012 | -0.0021 | 3.743331 | 39.6788
9446 | 13.182778 | 4.1108 | 53.0683 | 21 | 7.1795 | 7.180309 | 51.55 | 0.956336 | 0.4772 | 0.4496795 | 0.2905006 | -0.002 | 3.743734 | 39.6798
9447 | 13.184167 | 4.1109 | 53.074 | 19 | 7.184 | 7.180914 | 51.61 | 0.959636 | 0.4771 | 0.4496033 | 0.2904711 | -0.002 | 3.744138 | 39.6777
9448 | 13.185556 | 4.1109 | 53.0797 | 20 | 7.177 | 7.181547 | 51.51 | 0.959365 | 0.4763 | 0.4495268 | 0.290469 | -0.0019 | 3.744541 | 39.6778
9449 | 13.187222 | 4.111 | 53.0854 | 21 | 7.177 | 7.182213 | 51.51 | 0.953682 | 0.4756 | 0.4494505 | 0.2904662 | -0.0019 | 3.745025 | 39.6814
9450 | 13.188611 | 4.111 | 53.0911 | 19 | 7.176 | 7.182854 | 51.49 | 0.957904 | 0.4744 | 0.4493744 | 0.2904611 | -0.0018 | 3.745429 | 39.6788
9451 | 13.19 | 4.1111 | 53.0968 | 20 | 7.184 | 7.183489 | 51.61 | 0.958871 | 0.4737 | 0.4492983 | 0.2904549 | -0.0018 | 3.745832 | 39.6781
9452 | 13.191389 | 4.1111 | 53.1025 | 19 | 7.1866 | 7.18412 | 51.65 | 0.961454 | 0.4739 | 0.4492222 | 0.290449 | -0.0018 | 3.746235 | 39.6765
9453 | 13.192778 | 4.1113 | 53.1082 | 18 | 7.183 | 7.184733 | 51.6 | 0.96277 | 0.4736 | 0.4491465 | 0.290443 | -0.0017 | 3.746639 | 39.6756
9454 | 13.194167 | 4.1113 | 53.114 | 22 | 7.1845 | 7.18537 | 51.62 | 0.961346 | 0.4739 | 0.4490709 | 0.2904366 | -0.0017 | 3.747042 | 39.6762
9455 | 13.195556 | 4.1112 | 53.1197 | 18 | 7.1916 | 7.185988 | 51.72 | 0.965476 | 0.4737 | 0.448996 | 0.2904016 | -0.0017 | 3.747446 | 39.6737
9456 | 13.196944 | 4.1112 | 53.1254 | 20 | 7.1709 | 7.18663 | 51.42 | 0.95548 | 0.4722 | 0.4489214 | 0.2903924 | -0.0017 | 3.747849 | 39.6795
9457 | 13.198333 | 4.1113 | 53.1311 | 20 | 7.1891 | 7.187272 | 51.68 | 0.958564 | 0.4733 | 0.4488467 | 0.2903852 | -0.0016 | 3.748252 | 39.6776
9458 | 13.199722 | 4.1113 | 53.1368 | 19 | 7.1911 | 7.187902 | 51.71 | 0.963186 | 0.4731 | 0.4487723 | 0.2903768 | -0.0016 | 3.748655 | 39.6747
9459 | 13.201111 | 4.1113 | 53.1425 | 20 | 7.1825 | 7.188522 | 51.59 | 0.963641 | 0.4723 | 0.4486982 | 0.2903665 | -0.0016 | 3.749059 | 39.6743
9460 | 13.2025 | 4.1113 | 53.1482 | 18 | 7.1871 | 7.189151 | 51.65 | 0.964186 | 0.4716 | 0.4486243 | 0.2903552 | -0.0016 | 3.749462 | 39.6738
9461 | 13.203889 | 4.1112 | 53.1539 | 19 | 7.1835 | 7.189777 | 51.6 | 0.963503 | 0.471 | 0.4485507 | 0.2903435 | -0.0016 | 3.749865 | 39.6741
9462 | 13.205278 | 4.1112 | 53.1596 | 19 | 7.1886 | 7.190408 | 51.68 | 0.966423 | 0.4707 | 0.4484773 | 0.2903315 | -0.0016 | 3.750269 | 39.6723
9463 | 13.206667 | 4.1111 | 53.1653 | 19 | 7.1866 | 7.190996 | 51.65 | 0.963771 | 0.4701 | 0.4484038 | 0.2902908 | -0.0016 | 3.750672 | 39.6737
9464 | 13.208056 | 4.1111 | 53.1711 | 21 | 7.1916 | 7.19164 | 51.72 | 0.965793 | 0.4695 | 0.4483307 | 0.2902768 | -0.0016 | 3.751075 | 39.6724
9465 | 13.209444 | 4.1109 | 53.1768 | 19 | 7.1815 | 7.19228 | 51.57 | 0.962106 | 0.4688 | 0.4482584 | 0.290262 | -0.0016 | 3.751478 | 39.6745
9466 | 13.210833 | 4.1109 | 53.1825 | 19 | 7.1911 | 7.192925 | 51.71 | 0.966953 | 0.4682 | 0.448186 | 0.2902459 | -0.0017 | 3.751881 | 39.6715
9467 | 13.212222 | 4.1107 | 53.1882 | 20 | 7.1886 | 7.193533 | 51.68 | 0.963079 | 0.468 | 0.4481139 | 0.2902291 | -0.0017 | 3.752284 | 39.6736
9468 | 13.213611 | 4.1107 | 53.1939 | 20 | 7.1956 | 7.194179 | 51.78 | 0.967685 | 0.4676 | 0.4480425 | 0.2902119 | -0.0017 | 3.752687 | 39.6708
9469 | 13.215 | 4.1105 | 53.1996 | 21 | 7.1901 | 7.194783 | 51.7 | 0.967002 | 0.4674 | 0.4479711 | 0.2901946 | -0.0018 | 3.75309 | 39.6711
9470 | 13.216389 | 4.1105 | 53.2053 | 20 | 7.1921 | 7.195418 | 51.73 | 0.963021 | 0.4667 | 0.4478995 | 0.2901755 | -0.0018 | 3.753494 | 39.6733
9471 | 13.217778 | 4.1101 | 53.211 | 17 | 7.1876 | 7.195997 | 51.66 | 0.963701 | 0.4657 | 0.4478286 | 0.290128 | -0.0019 | 3.753897 | 39.6728
9472 | 13.219167 | 4.1101 | 53.2167 | 18 | 7.1997 | 7.196599 | 51.84 | 0.972151 | 0.4653 | 0.4477577 | 0.2901066 | -0.0019 | 3.7543 | 39.6676
9473 | 13.220556 | 4.1097 | 53.2225 | 21 | 7.2007 | 7.197228 | 51.85 | 0.968763 | 0.4658 | 0.4476877 | 0.2900865 | -0.002 | 3.754702 | 39.6695
9474 | 13.221944 | 4.1097 | 53.2282 | 19 | 7.1961 | 7.197837 | 51.78 | 0.965717 | 0.4652 | 0.4476185 | 0.2900654 | -0.0021 | 3.755105 | 39.6712
9475 | 13.223333 | 4.1092 | 53.2339 | 18 | 7.1921 | 7.198452 | 51.73 | 0.963542 | 0.4642 | 0.447549 | 0.290043 | -0.0022 | 3.755508 | 39.6724
9476 | 13.224722 | 4.1092 | 53.2396 | 19 | 7.1977 | 7.19907 | 51.81 | 0.966437 | 0.4641 | 0.4474798 | 0.2900206 | -0.0022 | 3.755911 | 39.6706
9477 | 13.226111 | 4.1087 | 53.2453 | 19 | 7.1977 | 7.199696 | 51.81 | 0.970443 | 0.4638 | 0.4474111 | 0.2899973 | -0.0023 | 3.756314 | 39.668
9478 | 13.2275 | 4.1087 | 53.251 | 19 | 7.1997 | 7.200339 | 51.84 | 0.96839 | 0.4629 | 0.4473426 | 0.2899732 | -0.0024 | 3.756716 | 39.6691
9479 | 13.228889 | 4.108 | 53.2567 | 19 | 7.1982 | 7.200951 | 51.81 | 0.970108 | 0.4621 | 0.4472743 | 0.2899185 | -0.0025 | 3.757119 | 39.668
9480 | 13.230278 | 4.108 | 53.2624 | 24 | 7.2032 | 7.201564 | 51.89 | 0.966338 | 0.4622 | 0.4472061 | 0.2898933 | -0.0027 | 3.757522 | 39.6701
9481 | 13.231667 | 4.1074 | 53.2681 | 19 | 7.2037 | 7.20215 | 51.89 | 0.973981 | 0.462 | 0.4471376 | 0.2898679 | -0.0028 | 3.757925 | 39.6655
9482 | 13.233056 | 4.1074 | 53.2738 | 19 | 7.2067 | 7.20274 | 51.94 | 0.971195 | 0.4618 | 0.4470693 | 0.2898423 | -0.0029 | 3.758327 | 39.667
9483 | 13.234444 | 4.1067 | 53.2795 | 19 | 7.2092 | 7.203383 | 51.97 | 0.974985 | 0.4623 | 0.4470008 | 0.2898173 | -0.0031 | 3.758729 | 39.6646
9484 | 13.235833 | 4.1067 | 53.2852 | 19 | 7.2057 | 7.204028 | 51.92 | 0.97043 | 0.4618 | 0.4469327 | 0.289792 | -0.0032 | 3.759132 | 39.6672
9485 | 13.237222 | 4.1059 | 53.2909 | 20 | 7.2032 | 7.20462 | 51.89 | 0.972641 | 0.4615 | 0.4468654 | 0.2897667 | -0.0034 | 3.759534 | 39.6658
9486 | 13.238611 | 4.1059 | 53.2966 | 20 | 7.2092 | 7.205243 | 51.97 | 0.973453 | 0.462 | 0.4467982 | 0.2897422 | -0.0035 | 3.759937 | 39.6652
9487 | 13.24 | 4.1051 | 53.3024 | 19 | 7.2052 | 7.205842 | 51.91 | 0.974191 | 0.4618 | 0.4467314 | 0.2896865 | -0.0037 | 3.760339 | 39.6646
9488 | 13.241389 | 4.1051 | 53.3081 | 21 | 7.2097 | 7.206432 | 51.98 | 0.968526 | 0.4616 | 0.4466645 | 0.2896615 | -0.0039 | 3.760742 | 39.6679
9489 | 13.242778 | 4.1042 | 53.3138 | 18 | 7.1936 | 7.207088 | 51.75 | 0.970107 | 0.4604 | 0.4465976 | 0.2896344 | -0.004 | 3.761144 | 39.6668
9490 | 13.244167 | 4.1042 | 53.3195 | 19 | 7.2153 | 7.207732 | 52.06 | 0.976703 | 0.4608 | 0.4465308 | 0.289608 | -0.0042 | 3.761546 | 39.6627
9491 | 13.245556 | 4.1033 | 53.3252 | 18 | 7.2057 | 7.208386 | 51.92 | 0.974564 | 0.4603 | 0.4464645 | 0.2895807 | -0.0044 | 3.761949 | 39.6639
9492 | 13.246944 | 4.1033 | 53.3309 | 20 | 7.2148 | 7.209051 | 52.05 | 0.975369 | 0.4607 | 0.4463986 | 0.2895538 | -0.0046 | 3.76235 | 39.6633
9493 | 13.248333 | 4.1023 | 53.3366 | 18 | 7.2012 | 7.209662 | 51.86 | 0.972552 | 0.4593 | 0.4463331 | 0.2895244 | -0.0048 | 3.762753 | 39.6649
9494 | 13.249722 | 4.1023 | 53.3423 | 20 | 7.2047 | 7.210289 | 51.91 | 0.973966 | 0.4587 | 0.4462675 | 0.2894937 | -0.005 | 3.763155 | 39.6639
9495 | 13.251389 | 4.1012 | 53.348 | 21 | 7.2082 | 7.210919 | 51.96 | 0.974641 | 0.4568 | 0.4462021 | 0.2894308 | -0.0052 | 3.763637 | 39.6638
9496 | 13.252778 | 4.1012 | 53.3536 | 20 | 7.2097 | 7.211539 | 51.98 | 0.975583 | 0.456 | 0.4461369 | 0.2893955 | -0.0055 | 3.764039 | 39.6631
9497 | 13.254167 | 4.1001 | 53.3593 | 20 | 7.2168 | 7.212132 | 52.08 | 0.977485 | 0.4558 | 0.446072 | 0.2893603 | -0.0057 | 3.764441 | 39.6619
9498 | 13.255556 | 4.1001 | 53.365 | 19 | 7.2037 | 7.212724 | 51.89 | 0.975286 | 0.4546 | 0.4460075 | 0.289323 | -0.0059 | 3.764843 | 39.6631
9499 | 13.256944 | 4.0989 | 53.3707 | 19 | 7.2077 | 7.213369 | 51.95 | 0.975385 | 0.4481 | 0.4459431 | 0.2892753 | -0.0062 | 3.765245 | 39.6629
9500 | 13.258333 | 4.0989 | 53.3764 | 20 | 7.2097 | 7.214008 | 51.98 | 0.978465 | 0.4477 | 0.4458786 | 0.2892265 | -0.0064 | 3.765646 | 39.6609
9501 | 13.259722 | 4.0976 | 53.3821 | 20 | 7.2213 | 7.214667 | 52.15 | 0.979392 | 0.4481 | 0.4458146 | 0.2891789 | -0.0067 | 3.766048 | 39.6603
9502 | 13.261111 | 4.0976 | 53.3878 | 18 | 7.2223 | 7.215276 | 52.16 | 0.980397 | 0.4481 | 0.445751 | 0.2891319 | -0.0069 | 3.76645 | 39.6596
9503 | 13.2625 | 4.0961 | 53.3935 | 20 | 7.2183 | 7.215894 | 52.1 | 0.977838 | 0.4478 | 0.4456879 | 0.2890527 | -0.0072 | 3.766851 | 39.661
9504 | 13.263889 | 4.0961 | 53.3992 | 19 | 7.2183 | 7.216488 | 52.1 | 0.976113 | 0.4477 | 0.4456247 | 0.2890052 | -0.0075 | 3.767253 | 39.6619
9505 | 13.265278 | 4.0947 | 53.4049 | 19 | 7.2158 | 7.217134 | 52.07 | 0.979203 | 0.4473 | 0.4455617 | 0.2889572 | -0.0078 | 3.767654 | 39.6599
9506 | 13.266667 | 4.0947 | 53.4106 | 19 | 7.2188 | 7.217749 | 52.11 | 0.978904 | 0.4469 | 0.4454993 | 0.2889088 | -0.0081 | 3.768056 | 39.66
9507 | 13.268056 | 4.0932 | 53.4162 | 21 | 7.2153 | 7.218408 | 52.06 | 0.981415 | 0.4463 | 0.4454373 | 0.2888589 | -0.0084 | 3.768457 | 39.6584
9508 | 13.269444 | 4.0932 | 53.4219 | 20 | 7.2122 | 7.219072 | 52.02 | 0.975531 | 0.445 | 0.4453759 | 0.288806 | -0.0087 | 3.768858 | 39.6618
9509 | 13.270833 | 4.0916 | 53.4276 | 20 | 7.2308 | 7.219657 | 52.28 | 0.981835 | 0.4458 | 0.4453144 | 0.2887546 | -0.009 | 3.769259 | 39.6579
9510 | 13.272222 | 4.0916 | 53.4333 | 17 | 7.2208 | 7.220321 | 52.14 | 0.98082 | 0.4457 | 0.4452529 | 0.2887025 | -0.0094 | 3.76966 | 39.6584
9511 | 13.273611 | 4.0898 | 53.439 | 20 | 7.2208 | 7.220966 | 52.14 | 0.981268 | 0.4453 | 0.445191 | 0.2886211 | -0.0097 | 3.770061 | 39.658
9512 | 13.275 | 4.0898 | 53.4447 | 19 | 7.2208 | 7.221603 | 52.14 | 0.983368 | 0.4448 | 0.4451293 | 0.2885676 | -0.0101 | 3.770462 | 39.6566
9513 | 13.276389 | 4.0881 | 53.4503 | 18 | 7.2273 | 7.222207 | 52.23 | 0.982124 | 0.445 | 0.4450674 | 0.2885151 | -0.0104 | 3.770862 | 39.6573
9514 | 13.277778 | 4.0881 | 53.456 | 20 | 7.2258 | 7.222806 | 52.21 | 0.982379 | 0.4449 | 0.4450057 | 0.2884628 | -0.0108 | 3.771263 | 39.657
9515 | 13.279167 | 4.0863 | 53.4617 | 19 | 7.2243 | 7.223451 | 52.19 | 0.984685 | 0.4441 | 0.4449441 | 0.288409 | -0.0111 | 3.771664 | 39.6555
9516 | 13.280556 | 4.0863 | 53.4674 | 17 | 7.2218 | 7.224077 | 52.15 | 0.981703 | 0.4437 | 0.4448829 | 0.2883545 | -0.0115 | 3.772064 | 39.6572
9517 | 13.281944 | 4.0845 | 53.473 | 20 | 7.2263 | 7.224685 | 52.22 | 0.985324 | 0.4436 | 0.4448217 | 0.2882996 | -0.0119 | 3.772465 | 39.655
9518 | 13.283333 | 4.0845 | 53.4787 | 19 | 7.2243 | 7.225324 | 52.19 | 0.984426 | 0.4433 | 0.4447608 | 0.2882444 | -0.0122 | 3.772865 | 39.6554
9519 | 13.284722 | 4.0826 | 53.4844 | 19 | 7.2268 | 7.22594 | 52.23 | 0.983819 | 0.4433 | 0.4447003 | 0.2881598 | -0.0126 | 3.773265 | 39.6556
9520 | 13.286111 | 4.0826 | 53.4901 | 19 | 7.2278 | 7.226571 | 52.24 | 0.985734 | 0.4433 | 0.4446397 | 0.2881048 | -0.013 | 3.773665 | 39.6544
9521 | 13.2875 | 4.0807 | 53.4957 | 21 | 7.2363 | 7.227248 | 52.36 | 0.988234 | 0.4437 | 0.4445785 | 0.2880498 | -0.0134 | 3.774066 | 39.6528
9522 | 13.288889 | 4.0807 | 53.5014 | 20 | 7.2308 | 7.227896 | 52.28 | 0.988397 | 0.4438 | 0.4445176 | 0.2879949 | -0.0138 | 3.774466 | 39.6526
9523 | 13.290278 | 4.0787 | 53.5071 | 20 | 7.2268 | 7.228523 | 52.23 | 0.985033 | 0.4435 | 0.4444569 | 0.2879399 | -0.0142 | 3.774866 | 39.6545
9524 | 13.291667 | 4.0787 | 53.5127 | 19 | 7.2348 | 7.229155 | 52.34 | 0.984949 | 0.4435 | 0.4443958 | 0.2878847 | -0.0146 | 3.775266 | 39.6544
9525 | 13.293056 | 4.0768 | 53.5184 | 17 | 7.2379 | 7.229799 | 52.39 | 0.987308 | 0.4439 | 0.444335 | 0.2878303 | -0.0151 | 3.775665 | 39.6529
9526 | 13.294444 | 4.0768 | 53.5241 | 18 | 7.2363 | 7.230428 | 52.36 | 0.987952 | 0.4442 | 0.4442744 | 0.287776 | -0.0155 | 3.776065 | 39.6524
9527 | 13.295833 | 4.0747 | 53.5297 | 21 | 7.2233 | 7.231049 | 52.18 | 0.985915 | 0.443 | 0.4442139 | 0.2876927 | -0.0159 | 3.776465 | 39.6535
9528 | 13.297222 | 4.0747 | 53.5354 | 22 | 7.2353 | 7.231644 | 52.35 | 0.983977 | 0.4433 | 0.4441532 | 0.287637 | -0.0163 | 3.776864 | 39.6546
9529 | 13.298611 | 4.0726 | 53.541 | 20 | 7.2328 | 7.232235 | 52.31 | 0.986306 | 0.4427 | 0.4440923 | 0.2875799 | -0.0167 | 3.777264 | 39.6531
9530 | 13.3 | 4.0726 | 53.5467 | 19 | 7.2283 | 7.232855 | 52.25 | 0.98563 | 0.4423 | 0.444032 | 0.2875216 | -0.0172 | 3.777663 | 39.6534
9531 | 13.301389 | 4.0706 | 53.5524 | 18 | 7.2233 | 7.233449 | 52.18 | 0.983904 | 0.4415 | 0.4439712 | 0.2874615 | -0.0176 | 3.778062 | 39.6543
9532 | 13.302778 | 4.0706 | 53.558 | 19 | 7.2389 | 7.234041 | 52.4 | 0.989293 | 0.4417 | 0.4439108 | 0.2874021 | -0.018 | 3.778462 | 39.651
9533 | 13.304167 | 4.0685 | 53.5637 | 20 | 7.2353 | 7.23465 | 52.35 | 0.989568 | 0.4416 | 0.4438498 | 0.287343 | -0.0185 | 3.778861 | 39.6507
9534 | 13.305556 | 4.0685 | 53.5693 | 17 | 7.2368 | 7.235306 | 52.37 | 0.990614 | 0.4418 | 0.4437892 | 0.2872841 | -0.0189 | 3.77926 | 39.65
9535 | 13.306944 | 4.0663 | 53.575 | 19 | 7.2343 | 7.23594 | 52.34 | 0.988622 | 0.4411 | 0.4437294 | 0.2871993 | -0.0193 | 3.779658 | 39.6511
9536 | 13.308333 | 4.0663 | 53.5806 | 21 | 7.2303 | 7.236569 | 52.28 | 0.986848 | 0.4405 | 0.44367 | 0.2871383 | -0.0198 | 3.780057 | 39.6521
9537 | 13.309722 | 4.0641 | 53.5863 | 20 | 7.2283 | 7.237218 | 52.25 | 0.988974 | 0.4397 | 0.4436111 | 0.2870761 | -0.0202 | 3.780456 | 39.6507
9538 | 13.311111 | 4.0641 | 53.5919 | 20 | 7.2439 | 7.237847 | 52.47 | 0.991944 | 0.4402 | 0.4435528 | 0.2870143 | -0.0207 | 3.780855 | 39.6488
9539 | 13.3125 | 4.062 | 53.5976 | 20 | 7.2484 | 7.238468 | 52.54 | 0.990384 | 0.4406 | 0.4434946 | 0.2869529 | -0.0211 | 3.781253 | 39.6496
9540 | 13.313889 | 4.062 | 53.6032 | 18 | 7.2449 | 7.239102 | 52.49 | 0.992811 | 0.4411 | 0.4434365 | 0.2868919 | -0.0216 | 3.781652 | 39.6481
9541 | 13.315278 | 4.0598 | 53.6088 | 22 | 7.2434 | 7.239744 | 52.47 | 0.990802 | 0.4414 | 0.4433782 | 0.2868319 | -0.022 | 3.78205 | 39.6492
9542 | 13.316944 | 4.0587 | 53.6145 | 19 | 7.2439 | 7.240401 | 52.47 | 0.99556 | 0.4415 | 0.4433202 | 0.2867726 | -0.0225 | 3.782528 | 39.6467
9543 | 13.318333 | 4.0587 | 53.6201 | 17 | 7.2459 | 7.241035 | 52.5 | 0.992298 | 0.4415 | 0.4432621 | 0.2866897 | -0.0229 | 3.782927 | 39.6485
9544 | 13.319722 | 4.0565 | 53.6257 | 20 | 7.2384 | 7.241668 | 52.39 | 0.992112 | 0.4416 | 0.4432043 | 0.2866307 | -0.0234 | 3.783325 | 39.6486
9545 | 13.321111 | 4.0565 | 53.6314 | 18 | 7.2449 | 7.242293 | 52.49 | 0.994524 | 0.4412 | 0.4431463 | 0.28657 | -0.0238 | 3.783723 | 39.647
9546 | 13.3225 | 4.0543 | 53.637 | 19 | 7.2409 | 7.242936 | 52.43 | 0.993281 | 0.4408 | 0.4430889 | 0.2865085 | -0.0243 | 3.784121 | 39.6477
9547 | 13.323889 | 4.0543 | 53.6426 | 22 | 7.2399 | 7.243553 | 52.42 | 0.992928 | 0.4404 | 0.4430316 | 0.2864464 | -0.0247 | 3.784519 | 39.6478
9548 | 13.325278 | 4.0521 | 53.6483 | 20 | 7.2484 | 7.244195 | 52.54 | 0.996157 | 0.4403 | 0.4429741 | 0.2863843 | -0.0252 | 3.784917 | 39.6458
9549 | 13.326667 | 4.0521 | 53.6539 | 19 | 7.2338 | 7.244835 | 52.33 | 0.992058 | 0.4394 | 0.4429165 | 0.2863199 | -0.0256 | 3.785314 | 39.6481
9550 | 13.328056 | 4.05 | 53.6595 | 19 | 7.2504 | 7.245451 | 52.57 | 0.997115 | 0.4398 | 0.4428593 | 0.2862559 | -0.0261 | 3.785712 | 39.645
9551 | 13.329444 | 4.05 | 53.6652 | 20 | 7.2484 | 7.246047 | 52.54 | 0.995098 | 0.4398 | 0.4428023 | 0.2861731 | -0.0265 | 3.786109 | 39.6461
9552 | 13.330833 | 4.0477 | 53.6708 | 21 | 7.2439 | 7.246639 | 52.47 | 0.994042 | 0.4392 | 0.4427458 | 0.2861083 | -0.027 | 3.786507 | 39.6467
9553 | 13.332222 | 4.0477 | 53.6764 | 19 | 7.2313 | 7.247244 | 52.29 | 0.990874 | 0.4376 | 0.4426901 | 0.2860405 | -0.0274 | 3.786904 | 39.6485
9554 | 13.333611 | 4.0455 | 53.682 | 20 | 7.2484 | 7.247905 | 52.54 | 0.996179 | 0.4378 | 0.4426343 | 0.2859725 | -0.0279 | 3.787301 | 39.6452
9555 | 13.335 | 4.0455 | 53.6877 | 19 | 7.2424 | 7.248523 | 52.45 | 0.99293 | 0.437 | 0.4425787 | 0.2859027 | -0.0283 | 3.787698 | 39.647
9556 | 13.336389 | 4.0433 | 53.6933 | 21 | 7.2509 | 7.249167 | 52.58 | 0.993871 | 0.4367 | 0.4425235 | 0.2858324 | -0.0288 | 3.788096 | 39.6464
9557 | 13.337778 | 4.0433 | 53.6989 | 21 | 7.2569 | 7.249799 | 52.66 | 0.99855 | 0.4369 | 0.442469 | 0.285763 | -0.0292 | 3.788493 | 39.6435
9558 | 13.339167 | 4.0411 | 53.7045 | 21 | 7.2509 | 7.250402 | 52.58 | 0.998817 | 0.4369 | 0.442415 | 0.2856939 | -0.0297 | 3.788889 | 39.6433
9559 | 13.340556 | 4.0411 | 53.7101 | 22 | 7.2449 | 7.251027 | 52.49 | 0.9953 | 0.4361 | 0.4423615 | 0.2856064 | -0.0301 | 3.789286 | 39.6453
9560 | 13.341944 | 4.0389 | 53.7157 | 20 | 7.2529 | 7.25162 | 52.6 | 1.000684 | 0.4361 | 0.4423083 | 0.285536 | -0.0306 | 3.789683 | 39.642
9561 | 13.343333 | 4.0389 | 53.7214 | 20 | 7.2539 | 7.252278 | 52.62 | 0.997588 | 0.4359 | 0.4422544 | 0.2854646 | -0.031 | 3.790079 | 39.6437
9562 | 13.344722 | 4.0366 | 53.727 | 19 | 7.2579 | 7.252871 | 52.68 | 1.002555 | 0.4363 | 0.4422013 | 0.285393 | -0.0315 | 3.790476 | 39.6407
9563 | 13.346111 | 4.0366 | 53.7326 | 21 | 7.2539 | 7.253505 | 52.62 | 0.996518 | 0.4359 | 0.4421484 | 0.2853206 | -0.0319 | 3.790872 | 39.6442
9564 | 13.3475 | 4.0345 | 53.7382 | 21 | 7.2544 | 7.254133 | 52.63 | 0.995702 | 0.4357 | 0.4420956 | 0.2852476 | -0.0323 | 3.791268 | 39.6446
9565 | 13.348889 | 4.0345 | 53.7438 | 17 | 7.2554 | 7.254743 | 52.64 | 0.998592 | 0.4354 | 0.4420437 | 0.2851745 | -0.0328 | 3.791664 | 39.6428
9566 | 13.350278 | 4.0323 | 53.7494 | 19 | 7.2534 | 7.255367 | 52.61 | 0.999183 | 0.4352 | 0.4419946 | 0.2851012 | -0.0332 | 3.79206 | 39.6424
9567 | 13.351667 | 4.0323 | 53.755 | 19 | 7.2594 | 7.255986 | 52.7 | 1.000494 | 0.4353 | 0.4419456 | 0.285015 | -0.0336 | 3.792456 | 39.6415
9568 | 13.353056 | 4.0301 | 53.7606 | 19 | 7.2569 | 7.256607 | 52.66 | 1.000826 | 0.4353 | 0.4418964 | 0.2849421 | -0.0341 | 3.792852 | 39.6412
9569 | 13.354444 | 4.0301 | 53.7662 | 18 | 7.2644 | 7.257245 | 52.77 | 1.003775 | 0.436 | 0.4418474 | 0.2848699 | -0.0345 | 3.793248 | 39.6394
9570 | 13.355833 | 4.028 | 53.7718 | 21 | 7.2559 | 7.25783 | 52.65 | 1.001188 | 0.4356 | 0.4417985 | 0.2847977 | -0.0349 | 3.793643 | 39.6409
9571 | 13.357222 | 4.028 | 53.7774 | 18 | 7.2474 | 7.258514 | 52.52 | 0.998163 | 0.4344 | 0.4417502 | 0.2847239 | -0.0353 | 3.794039 | 39.6426
9572 | 13.358611 | 4.0259 | 53.783 | 22 | 7.2584 | 7.259173 | 52.68 | 1.000563 | 0.4338 | 0.441702 | 0.2846487 | -0.0357 | 3.794434 | 39.6411
9573 | 13.36 | 4.0259 | 53.7886 | 19 | 7.2654 | 7.259783 | 52.79 | 1.001783 | 0.4337 | 0.4416537 | 0.2845732 | -0.0361 | 3.79483 | 39.6403
9574 | 13.361389 | 4.0238 | 53.7942 | 22 | 7.2549 | 7.260418 | 52.63 | 1.00009 | 0.4331 | 0.4416059 | 0.2844963 | -0.0365 | 3.795225 | 39.6412
9575 | 13.362778 | 4.0238 | 53.7998 | 20 | 7.2614 | 7.261049 | 52.73 | 0.99904 | 0.4333 | 0.4415582 | 0.2844082 | -0.0369 | 3.79562 | 39.6417
9576 | 13.364167 | 4.0217 | 53.8053 | 20 | 7.2619 | 7.261669 | 52.73 | 1.00173 | 0.4331 | 0.4415098 | 0.2843315 | -0.0373 | 3.796015 | 39.6401
9577 | 13.365556 | 4.0217 | 53.8109 | 19 | 7.2624 | 7.262282 | 52.74 | 1.004834 | 0.4327 | 0.4414617 | 0.284254 | -0.0377 | 3.79641 | 39.6382
9578 | 13.366944 | 4.0196 | 53.8165 | 19 | 7.2539 | 7.262927 | 52.62 | 1.002597 | 0.432 | 0.4414141 | 0.2841753 | -0.0381 | 3.796804 | 39.6394
9579 | 13.368333 | 4.0196 | 53.8221 | 20 | 7.2708 | 7.263568 | 52.87 | 1.007422 | 0.4325 | 0.4413666 | 0.2840969 | -0.0385 | 3.797199 | 39.6364
9580 | 13.369722 | 4.0176 | 53.8277 | 22 | 7.2659 | 7.264202 | 52.79 | 1.004729 | 0.4328 | 0.4413194 | 0.2840196 | -0.0389 | 3.797593 | 39.638
9581 | 13.371111 | 4.0176 | 53.8333 | 21 | 7.2624 | 7.264821 | 52.74 | 1.00474 | 0.433 | 0.4412719 | 0.2839426 | -0.0393 | 3.797988 | 39.6379
9582 | 13.3725 | 4.0156 | 53.8388 | 21 | 7.2783 | 7.265442 | 52.97 | 1.008209 | 0.4339 | 0.4412237 | 0.2838675 | -0.0397 | 3.798382 | 39.6358
9583 | 13.373889 | 4.0156 | 53.8444 | 20 | 7.2718 | 7.266083 | 52.88 | 1.006276 | 0.4345 | 0.4411758 | 0.2837825 | -0.04 | 3.798776 | 39.6368
9584 | 13.375278 | 4.0137 | 53.85 | 21 | 7.2674 | 7.266707 | 52.81 | 1.003116 | 0.4345 | 0.4411282 | 0.2837085 | -0.0404 | 3.799171 | 39.6386
9585 | 13.376667 | 4.0137 | 53.8556 | 19 | 7.2654 | 7.267323 | 52.79 | 1.006899 | 0.4346 | 0.4410805 | 0.2836346 | -0.0408 | 3.799565 | 39.6363
9586 | 13.378056 | 4.0118 | 53.8611 | 17 | 7.2689 | 7.267921 | 52.84 | 1.006051 | 0.4346 | 0.4410332 | 0.283561 | -0.0411 | 3.799959 | 39.6368
9587 | 13.379444 | 4.0118 | 53.8667 | 19 | 7.2649 | 7.268551 | 52.78 | 1.007066 | 0.4338 | 0.440986 | 0.283486 | -0.0415 | 3.800352 | 39.6361
9588 | 13.380833 | 4.0099 | 53.8723 | 21 | 7.2778 | 7.269159 | 52.97 | 1.012066 | 0.4343 | 0.4409391 | 0.2834112 | -0.0418 | 3.800746 | 39.633
9589 | 13.3825 | 4.0099 | 53.8778 | 21 | 7.2679 | 7.269778 | 52.82 | 1.006901 | 0.4338 | 0.4408927 | 0.2833361 | -0.0422 | 3.801218 | 39.6364
9590 | 13.383889 | 4.0081 | 53.8834 | 20 | 7.2713 | 7.270371 | 52.87 | 1.007026 | 0.4342 | 0.4408462 | 0.2832613 | -0.0425 | 3.801612 | 39.6363
9591 | 13.385278 | 4.0081 | 53.889 | 19 | 7.2629 | 7.270958 | 52.75 | 1.006471 | 0.4334 | 0.4407996 | 0.283176 | -0.0429 | 3.802005 | 39.6365
9592 | 13.386667 | 4.0063 | 53.8945 | 19 | 7.2748 | 7.271578 | 52.92 | 1.00715 | 0.434 | 0.4407528 | 0.2831011 | -0.0432 | 3.802398 | 39.6361
9593 | 13.388056 | 4.0063 | 53.9001 | 20 | 7.2649 | 7.27218 | 52.78 | 1.006205 | 0.4334 | 0.440706 | 0.2830256 | -0.0435 | 3.802791 | 39.6366
9594 | 13.389444 | 4.0046 | 53.9057 | 18 | 7.2758 | 7.27277 | 52.94 | 1.00795 | 0.4338 | 0.4406591 | 0.2829509 | -0.0438 | 3.803184 | 39.6355
9595 | 13.390833 | 4.0046 | 53.9112 | 19 | 7.2728 | 7.273404 | 52.89 | 1.008566 | 0.434 | 0.4406124 | 0.2828768 | -0.0442 | 3.803577 | 39.635
9596 | 13.392222 | 4.0029 | 53.9168 | 17 | 7.2733 | 7.274006 | 52.9 | 1.012163 | 0.4341 | 0.4405657 | 0.2828022 | -0.0445 | 3.80397 | 39.6328
9597 | 13.393611 | 4.0029 | 53.9223 | 19 | 7.2698 | 7.274591 | 52.85 | 1.007062 | 0.4335 | 0.4405194 | 0.2827259 | -0.0448 | 3.804363 | 39.6358
9598 | 13.395 | 4.0012 | 53.9279 | 20 | 7.2793 | 7.275197 | 52.99 | 1.011181 | 0.4336 | 0.4404735 | 0.2826492 | -0.0451 | 3.804756 | 39.6333
9599 | 13.396389 | 4.0012 | 53.9335 | 21 | 7.2679 | 7.275827 | 52.82 | 1.009684 | 0.4331 | 0.440427 | 0.2825658 | -0.0453 | 3.805148 | 39.6341
9600 | 13.397778 | 3.9996 | 53.939 | 21 | 7.2738 | 7.27643 | 52.91 | 1.008994 | 0.4328 | 0.44038 | 0.2824879 | -0.0456 | 3.80554 | 39.6345
9601 | 13.399167 | 3.9996 | 53.9446 | 20 | 7.2783 | 7.277097 | 52.97 | 1.010171 | 0.4328 | 0.4403331 | 0.2824103 | -0.0459 | 3.805933 | 39.6337
9602 | 13.400556 | 3.9979 | 53.9501 | 17 | 7.2843 | 7.277685 | 53.06 | 1.013003 | 0.4335 | 0.4402862 | 0.2823337 | -0.0462 | 3.806325 | 39.6319
9603 | 13.401944 | 3.9979 | 53.9557 | 20 | 7.2753 | 7.278275 | 52.93 | 1.013881 | 0.4331 | 0.4402389 | 0.2822563 | -0.0465 | 3.806717 | 39.6313
9604 | 13.403333 | 3.9964 | 53.9612 | 19 | 7.2753 | 7.278888 | 52.93 | 1.012718 | 0.4328 | 0.4401912 | 0.2821784 | -0.0468 | 3.807109 | 39.632
9605 | 13.404722 | 3.9964 | 53.9668 | 20 | 7.2788 | 7.279491 | 52.98 | 1.014569 | 0.4329 | 0.4401421 | 0.2821008 | -0.047 | 3.807501 | 39.6308
9606 | 13.406111 | 3.9949 | 53.9724 | 20 | 7.2738 | 7.280134 | 52.91 | 1.011556 | 0.4327 | 0.4400926 | 0.2820226 | -0.0473 | 3.807893 | 39.6325
9607 | 13.4075 | 3.9949 | 53.9779 | 20 | 7.2758 | 7.280764 | 52.94 | 1.013869 | 0.4321 | 0.4400429 | 0.2819389 | -0.0475 | 3.808284 | 39.6311
9608 | 13.408889 | 3.9934 | 53.9835 | 18 | 7.2808 | 7.281386 | 53.01 | 1.016785 | 0.4323 | 0.4399933 | 0.2818602 | -0.0478 | 3.808676 | 39.6293
9609 | 13.410278 | 3.9934 | 53.989 | 20 | 7.2908 | 7.282003 | 53.16 | 1.01777 | 0.4331 | 0.4399438 | 0.2817835 | -0.048 | 3.809067 | 39.6286
9610 | 13.411667 | 3.992 | 53.9945 | 20 | 7.2868 | 7.282621 | 53.1 | 1.014651 | 0.4341 | 0.4398944 | 0.2817084 | -0.0483 | 3.809459 | 39.6304
9611 | 13.413056 | 3.992 | 54.0001 | 19 | 7.2843 | 7.283282 | 53.06 | 1.016047 | 0.4342 | 0.439845 | 0.2816328 | -0.0485 | 3.80985 | 39.6295
9612 | 13.414444 | 3.9906 | 54.0056 | 20 | 7.2843 | 7.283889 | 53.06 | 1.016662 | 0.434 | 0.4397954 | 0.2815565 | -0.0487 | 3.810241 | 39.6291
9613 | 13.415833 | 3.9906 | 54.0112 | 18 | 7.2808 | 7.284551 | 53.01 | 1.01677 | 0.4339 | 0.4397459 | 0.2814784 | -0.0489 | 3.810632 | 39.629
9614 | 13.417222 | 3.9893 | 54.0167 | 20 | 7.2798 | 7.285185 | 53 | 1.013978 | 0.4333 | 0.4396969 | 0.2813995 | -0.0491 | 3.811023 | 39.6306
9615 | 13.418611 | 3.9893 | 54.0223 | 19 | 7.2873 | 7.285842 | 53.1 | 1.017565 | 0.4333 | 0.4396475 | 0.2813209 | -0.0493 | 3.811413 | 39.6284
9616 | 13.42 | 3.9881 | 54.0278 | 17 | 7.2888 | 7.28644 | 53.13 | 1.017946 | 0.4336 | 0.439598 | 0.2812427 | -0.0495 | 3.811804 | 39.6281
9617 | 13.421389 | 3.9881 | 54.0333 | 17 | 7.2868 | 7.28706 | 53.1 | 1.016305 | 0.4334 | 0.4395488 | 0.2811639 | -0.0497 | 3.812195 | 39.629
9618 | 13.422778 | 3.9869 | 54.0389 | 18 | 7.2868 | 7.287662 | 53.1 | 1.015854 | 0.4337 | 0.4394996 | 0.2810851 | -0.0499 | 3.812585 | 39.6292
9619 | 13.424167 | 3.9869 | 54.0444 | 20 | 7.2987 | 7.288281 | 53.27 | 1.020371 | 0.435 | 0.4394496 | 0.2810079 | -0.0501 | 3.812976 | 39.6265
9620 | 13.425556 | 3.9857 | 54.05 | 20 | 7.2873 | 7.288881 | 53.1 | 1.016412 | 0.4348 | 0.4393997 | 0.2809297 | -0.0502 | 3.813366 | 39.6288
9621 | 13.426944 | 3.9857 | 54.0555 | 20 | 7.2898 | 7.289476 | 53.14 | 1.017555 | 0.4347 | 0.4393499 | 0.2808518 | -0.0504 | 3.813756 | 39.628
9622 | 13.428333 | 3.9846 | 54.061 | 20 | 7.2918 | 7.290082 | 53.17 | 1.019712 | 0.4349 | 0.4393006 | 0.2807751 | -0.0506 | 3.814146 | 39.6267
9623 | 13.429722 | 3.9846 | 54.0666 | 19 | 7.2888 | 7.290695 | 53.13 | 1.019276 | 0.4347 | 0.4392514 | 0.2807008 | -0.0507 | 3.814536 | 39.6269
9624 | 13.431111 | 3.9835 | 54.0721 | 19 | 7.2878 | 7.291325 | 53.11 | 1.019141 | 0.4351 | 0.4392022 | 0.2806247 | -0.0509 | 3.814926 | 39.6269
9625 | 13.4325 | 3.9835 | 54.0776 | 19 | 7.2913 | 7.291975 | 53.16 | 1.019102 | 0.4351 | 0.4391533 | 0.2805484 | -0.0511 | 3.815315 | 39.6269
9626 | 13.433889 | 3.9824 | 54.0832 | 19 | 7.2962 | 7.292594 | 53.24 | 1.019547 | 0.4355 | 0.4391045 | 0.2804728 | -0.0512 | 3.815705 | 39.6266
9627 | 13.435278 | 3.9824 | 54.0887 | 18 | 7.2957 | 7.293226 | 53.23 | 1.022074 | 0.4363 | 0.439055 | 0.2803989 | -0.0514 | 3.816094 | 39.625
9628 | 13.436667 | 3.9813 | 54.0942 | 24 | 7.2987 | 7.293842 | 53.27 | 1.02167 | 0.4371 | 0.4390049 | 0.2803259 | -0.0515 | 3.816484 | 39.6252
9629 | 13.438056 | 3.9813 | 54.0997 | 18 | 7.2943 | 7.294434 | 53.21 | 1.020684 | 0.4373 | 0.4389547 | 0.2802528 | -0.0516 | 3.816873 | 39.6257
9630 | 13.439444 | 3.9804 | 54.1053 | 21 | 7.2898 | 7.295049 | 53.14 | 1.021697 | 0.4373 | 0.4389039 | 0.2801798 | -0.0518 | 3.817262 | 39.6251
9631 | 13.440833 | 3.9804 | 54.1108 | 19 | 7.2982 | 7.295674 | 53.26 | 1.02382 | 0.4373 | 0.4388534 | 0.2801115 | -0.0519 | 3.817651 | 39.6237
9632 | 13.442222 | 3.9794 | 54.1163 | 17 | 7.3012 | 7.29627 | 53.31 | 1.024397 | 0.4379 | 0.4388028 | 0.2800397 | -0.052 | 3.81804 | 39.6234
9633 | 13.443611 | 3.9794 | 54.1219 | 18 | 7.2883 | 7.296827 | 53.12 | 1.021881 | 0.4376 | 0.4387517 | 0.2799677 | -0.0522 | 3.818429 | 39.6248
9634 | 13.445278 | 3.9785 | 54.1274 | 17 | 7.3037 | 7.297438 | 53.34 | 1.027417 | 0.438 | 0.4387006 | 0.2798972 | -0.0523 | 3.818896 | 39.6218
9635 | 13.446667 | 3.9785 | 54.1329 | 19 | 7.2962 | 7.298098 | 53.24 | 1.024484 | 0.4376 | 0.4386496 | 0.2798263 | -0.0524 | 3.819285 | 39.6235
9636 | 13.448056 | 3.9776 | 54.1385 | 19 | 7.3027 | 7.298736 | 53.33 | 1.024575 | 0.4374 | 0.4385984 | 0.2797552 | -0.0525 | 3.819673 | 39.6234
9637 | 13.449444 | 3.9776 | 54.144 | 19 | 7.2943 | 7.299358 | 53.21 | 1.024185 | 0.4373 | 0.4385474 | 0.2796825 | -0.0526 | 3.820061 | 39.6236
9638 | 13.450833 | 3.9768 | 54.1495 | 18 | 7.2962 | 7.299978 | 53.24 | 1.024665 | 0.4372 | 0.4384963 | 0.2796091 | -0.0527 | 3.82045 | 39.6232
9639 | 13.452222 | 3.9768 | 54.155 | 21 | 7.3047 | 7.300562 | 53.36 | 1.024416 | 0.4376 | 0.4384449 | 0.2795429 | -0.0528 | 3.820838 | 39.6233
9640 | 13.453611 | 3.976 | 54.1606 | 17 | 7.3052 | 7.301163 | 53.37 | 1.026527 | 0.4383 | 0.4383935 | 0.2794715 | -0.0529 | 3.821226 | 39.622
9641 | 13.455 | 3.976 | 54.1661 | 20 | 7.3082 | 7.301779 | 53.41 | 1.026366 | 0.4392 | 0.4383423 | 0.2794017 | -0.053 | 3.821615 | 39.6221
9642 | 13.456389 | 3.9752 | 54.1716 | 19 | 7.2972 | 7.302387 | 53.25 | 1.02397 | 0.4388 | 0.4382909 | 0.2793312 | -0.0531 | 3.822003 | 39.6234
9643 | 13.457778 | 3.9752 | 54.1771 | 17 | 7.3052 | 7.302975 | 53.37 | 1.026363 | 0.4393 | 0.4382398 | 0.2792619 | -0.0532 | 3.822391 | 39.622
9644 | 13.459167 | 3.9745 | 54.1826 | 21 | 7.2948 | 7.303612 | 53.21 | 1.025275 | 0.4386 | 0.4381886 | 0.2791913 | -0.0532 | 3.822778 | 39.6226
9645 | 13.460556 | 3.9745 | 54.1882 | 18 | 7.3042 | 7.304188 | 53.35 | 1.027895 | 0.4388 | 0.4381376 | 0.2791217 | -0.0533 | 3.823166 | 39.6209
9646 | 13.461944 | 3.9738 | 54.1937 | 22 | 7.3106 | 7.304836 | 53.45 | 1.027385 | 0.439 | 0.4380864 | 0.2790525 | -0.0534 | 3.823554 | 39.6212
9647 | 13.463333 | 3.9738 | 54.1992 | 20 | 7.3171 | 7.305456 | 53.54 | 1.028458 | 0.44 | 0.4380356 | 0.2789904 | -0.0534 | 3.823941 | 39.6205
9648 | 13.464722 | 3.9732 | 54.2047 | 21 | 7.2992 | 7.306083 | 53.28 | 1.025344 | 0.4398 | 0.4379846 | 0.2789227 | -0.0535 | 3.824329 | 39.6223
9649 | 13.466111 | 3.9732 | 54.2102 | 19 | 7.3092 | 7.306694 | 53.42 | 1.027821 | 0.4399 | 0.4379335 | 0.2788556 | -0.0535 | 3.824716 | 39.6208
9650 | 13.4675 | 3.9726 | 54.2158 | 20 | 7.3225 | 7.307326 | 53.62 | 1.011853 | 0.4413 | 0.4378823 | 0.2787907 | -0.0536 | 3.825103 | 39.6303
9651 | 13.468889 | 3.9726 | 54.2213 | 21 | 7.3136 | 7.307963 | 53.49 | 1.009572 | 0.4415 | 0.4378313 | 0.2787266 | -0.0536 | 3.82549 | 39.6316
9652 | 13.470278 | 3.9721 | 54.2268 | 20 | 7.3131 | 7.308572 | 53.48 | 1.008981 | 0.442 | 0.4377802 | 0.2786628 | -0.0537 | 3.825878 | 39.6319
9653 | 13.471667 | 3.9721 | 54.2323 | 19 | 7.3047 | 7.309209 | 53.36 | 1.008237 | 0.4412 | 0.4377285 | 0.2785976 | -0.0537 | 3.826265 | 39.6323
9654 | 13.473056 | 3.9716 | 54.2378 | 18 | 7.3027 | 7.309821 | 53.33 | 1.01026 | 0.4403 | 0.437677 | 0.2785307 | -0.0537 | 3.826651 | 39.631
9655 | 13.474444 | 3.9716 | 54.2433 | 19 | 7.3032 | 7.310473 | 53.34 | 1.007197 | 0.4396 | 0.4376256 | 0.278469 | -0.0537 | 3.827038 | 39.6328
9656 | 13.475833 | 3.9711 | 54.2489 | 21 | 7.3151 | 7.311102 | 53.51 | 1.010845 | 0.4399 | 0.4375739 | 0.2784016 | -0.0537 | 3.827425 | 39.6306
9657 | 13.477222 | 3.9711 | 54.2544 | 19 | 7.3136 | 7.31171 | 53.49 | 1.008823 | 0.4402 | 0.4375219 | 0.2783347 | -0.0537 | 3.827811 | 39.6317
9658 | 13.478611 | 3.9707 | 54.2599 | 19 | 7.3087 | 7.31233 | 53.42 | 1.008222 | 0.4398 | 0.4374698 | 0.2782676 | -0.0537 | 3.828198 | 39.632
9659 | 13.48 | 3.9707 | 54.2654 | 21 | 7.3106 | 7.31298 | 53.45 | 1.011204 | 0.4395 | 0.4374176 | 0.2781999 | -0.0537 | 3.828584 | 39.6302
9660 | 13.481389 | 3.9703 | 54.2709 | 19 | 7.3097 | 7.31359 | 53.43 | 1.011094 | 0.439 | 0.437366 | 0.2781316 | -0.0537 | 3.828971 | 39.6302
9661 | 13.482778 | 3.9703 | 54.2764 | 20 | 7.3067 | 7.31421 | 53.39 | 1.009079 | 0.4381 | 0.437314 | 0.2780624 | -0.0537 | 3.829357 | 39.6314
9662 | 13.484167 | 3.9699 | 54.282 | 21 | 7.3146 | 7.314796 | 53.5 | 1.011515 | 0.438 | 0.4372624 | 0.2779931 | -0.0537 | 3.829743 | 39.6299
9663 | 13.485556 | 3.9699 | 54.2875 | 20 | 7.3156 | 7.315413 | 53.52 | 1.011544 | 0.4376 | 0.4372103 | 0.2779278 | -0.0537 | 3.830129 | 39.6298
9664 | 13.486944 | 3.9696 | 54.293 | 20 | 7.3106 | 7.316084 | 53.45 | 1.009502 | 0.4372 | 0.4371584 | 0.2778573 | -0.0537 | 3.830515 | 39.631
9665 | 13.488333 | 3.9696 | 54.2985 | 23 | 7.3032 | 7.316712 | 53.34 | 1.01149 | 0.4364 | 0.4371065 | 0.2777852 | -0.0537 | 3.830901 | 39.6297
9666 | 13.489722 | 3.9693 | 54.304 | 20 | 7.3136 | 7.317314 | 53.49 | 1.01075 | 0.436 | 0.4370543 | 0.2777134 | -0.0536 | 3.831287 | 39.6301
9667 | 13.491111 | 3.9693 | 54.3095 | 20 | 7.3151 | 7.317888 | 53.51 | 1.012719 | 0.4358 | 0.4370028 | 0.2776415 | -0.0536 | 3.831672 | 39.6289
9668 | 13.4925 | 3.969 | 54.315 | 19 | 7.328 | 7.31849 | 53.7 | 1.01709 | 0.4369 | 0.4369515 | 0.2775718 | -0.0536 | 3.832058 | 39.6263
9669 | 13.493889 | 3.969 | 54.3206 | 21 | 7.3196 | 7.319103 | 53.58 | 1.011587 | 0.437 | 0.4369004 | 0.2775026 | -0.0535 | 3.832444 | 39.6295
9670 | 13.495278 | 3.9687 | 54.3261 | 19 | 7.3151 | 7.319691 | 53.51 | 1.013586 | 0.4367 | 0.4368492 | 0.2774329 | -0.0535 | 3.832829 | 39.6282
9671 | 13.496667 | 3.9687 | 54.3316 | 19 | 7.3206 | 7.320285 | 53.59 | 1.017339 | 0.437 | 0.4367983 | 0.2773661 | -0.0534 | 3.833214 | 39.6259
9672 | 13.498056 | 3.9685 | 54.3371 | 20 | 7.3116 | 7.320918 | 53.46 | 1.011636 | 0.4368 | 0.4367485 | 0.2772967 | -0.0534 | 3.833599 | 39.6293
9673 | 13.499444 | 3.9685 | 54.3426 | 20 | 7.326 | 7.321526 | 53.67 | 1.017823 | 0.4374 | 0.4366985 | 0.2772285 | -0.0533 | 3.833984 | 39.6256
9674 | 13.500833 | 3.9683 | 54.3481 | 22 | 7.327 | 7.322121 | 53.68 | 1.017536 | 0.4379 | 0.4366482 | 0.2771618 | -0.0533 | 3.834369 | 39.6257
9675 | 13.502222 | 3.9683 | 54.3536 | 18 | 7.3329 | 7.322704 | 53.77 | 1.015468 | 0.4385 | 0.4365977 | 0.2770962 | -0.0532 | 3.834754 | 39.6269
9676 | 13.503611 | 3.9682 | 54.3592 | 20 | 7.323 | 7.323384 | 53.63 | 1.015696 | 0.4387 | 0.4365473 | 0.277031 | -0.0532 | 3.835139 | 39.6267
9677 | 13.505 | 3.9682 | 54.3647 | 20 | 7.3201 | 7.323988 | 53.58 | 1.01272 | 0.4387 | 0.4364967 | 0.2769656 | -0.0531 | 3.835524 | 39.6284
9678 | 13.506389 | 3.968 | 54.3702 | 20 | 7.3206 | 7.324596 | 53.59 | 1.018293 | 0.4381 | 0.436446 | 0.2768995 | -0.053 | 3.835909 | 39.625
9679 | 13.507778 | 3.968 | 54.3757 | 22 | 7.3186 | 7.325186 | 53.56 | 1.014707 | 0.4374 | 0.4363961 | 0.2768333 | -0.0529 | 3.836293 | 39.6271
9680 | 13.509167 | 3.9679 | 54.3812 | 22 | 7.3305 | 7.325781 | 53.74 | 1.020885 | 0.4381 | 0.436346 | 0.2767674 | -0.0529 | 3.836678 | 39.6234
9681 | 13.510556 | 3.9679 | 54.3867 | 20 | 7.3211 | 7.326366 | 53.6 | 1.016748 | 0.4375 | 0.4362966 | 0.2767006 | -0.0528 | 3.837062 | 39.6258
9682 | 13.512222 | 3.9678 | 54.3922 | 19 | 7.3295 | 7.326975 | 53.72 | 1.017943 | 0.4379 | 0.4362468 | 0.2766349 | -0.0527 | 3.837523 | 39.6254
9683 | 13.513611 | 3.9678 | 54.3977 | 20 | 7.3235 | 7.327555 | 53.63 | 1.017391 | 0.4378 | 0.4361969 | 0.2765682 | -0.0526 | 3.837907 | 39.6257
9684 | 13.515 | 3.9678 | 54.4032 | 20 | 7.3339 | 7.328173 | 53.79 | 1.023461 | 0.4388 | 0.4361472 | 0.2765037 | -0.0526 | 3.838291 | 39.6221
9685 | 13.516389 | 3.9678 | 54.4088 | 18 | 7.3324 | 7.328763 | 53.76 | 1.020493 | 0.4392 | 0.4360973 | 0.2764397 | -0.0525 | 3.838675 | 39.6237
9686 | 13.517778 | 3.9677 | 54.4143 | 21 | 7.328 | 7.329364 | 53.7 | 1.018292 | 0.4394 | 0.4360473 | 0.2763769 | -0.0524 | 3.839059 | 39.625
9687 | 13.519167 | 3.9677 | 54.4198 | 20 | 7.326 | 7.329996 | 53.67 | 1.018991 | 0.4393 | 0.4359974 | 0.276314 | -0.0523 | 3.839443 | 39.6246
9688 | 13.520556 | 3.9677 | 54.4253 | 19 | 7.327 | 7.330631 | 53.68 | 1.019067 | 0.4393 | 0.435947 | 0.2762511 | -0.0522 | 3.839827 | 39.6245
9689 | 13.521944 | 3.9677 | 54.4308 | 19 | 7.322 | 7.331245 | 53.61 | 1.016457 | 0.4382 | 0.4358972 | 0.2761869 | -0.0521 | 3.84021 | 39.626
9690 | 13.523333 | 3.9677 | 54.4363 | 21 | 7.327 | 7.331853 | 53.68 | 1.019211 | 0.4381 | 0.4358471 | 0.2761226 | -0.052 | 3.840594 | 39.6243
9691 | 13.524722 | 3.9677 | 54.4418 | 20 | 7.3399 | 7.332444 | 53.87 | 1.019604 | 0.4389 | 0.435797 | 0.2760602 | -0.0519 | 3.840977 | 39.624
9692 | 13.526111 | 3.9677 | 54.4473 | 19 | 7.3354 | 7.333045 | 53.81 | 1.019404 | 0.4392 | 0.4357468 | 0.2759991 | -0.0518 | 3.841361 | 39.6241
9693 | 13.5275 | 3.9677 | 54.4528 | 19 | 7.328 | 7.333648 | 53.7 | 1.019675 | 0.4385 | 0.4356966 | 0.2759373 | -0.0517 | 3.841744 | 39.6239
9694 | 13.528889 | 3.9677 | 54.4584 | 19 | 7.3512 | 7.334276 | 54.04 | 1.025482 | 0.4401 | 0.4356469 | 0.2758782 | -0.0516 | 3.842127 | 39.6203
9695 | 13.530278 | 3.9677 | 54.4639 | 20 | 7.3394 | 7.334862 | 53.87 | 1.02399 | 0.4404 | 0.4355971 | 0.2758158 | -0.0515 | 3.84251 | 39.6212
9696 | 13.531667 | 3.9678 | 54.4694 | 19 | 7.3374 | 7.335462 | 53.84 | 1.020072 | 0.4404 | 0.435547 | 0.2757573 | -0.0514 | 3.842893 | 39.6235
9697 | 13.533056 | 3.9678 | 54.4749 | 20 | 7.3379 | 7.336058 | 53.84 | 1.020919 | 0.4411 | 0.4354965 | 0.2757001 | -0.0513 | 3.843276 | 39.6229
9698 | 13.534444 | 3.9679 | 54.4804 | 21 | 7.3369 | 7.336694 | 53.83 | 1.022879 | 0.441 | 0.4354466 | 0.2756435 | -0.0512 | 3.843659 | 39.6217
9699 | 13.535833 | 3.9679 | 54.4859 | 21 | 7.3334 | 7.337299 | 53.78 | 1.022959 | 0.4409 | 0.435397 | 0.2755867 | -0.0511 | 3.844042 | 39.6216
9700 | 13.537222 | 3.968 | 54.4914 | 21 | 7.3379 | 7.337904 | 53.84 | 1.023495 | 0.4407 | 0.4353474 | 0.2755293 | -0.051 | 3.844425 | 39.6213
9701 | 13.538611 | 3.968 | 54.4969 | 20 | 7.3408 | 7.338486 | 53.89 | 1.023315 | 0.4411 | 0.4352978 | 0.2754727 | -0.0509 | 3.844807 | 39.6213
9702 | 13.54 | 3.9681 | 54.5024 | 21 | 7.3408 | 7.339081 | 53.89 | 1.025473 | 0.4413 | 0.4352484 | 0.2754167 | -0.0508 | 3.84519 | 39.62
9703 | 13.541389 | 3.9681 | 54.5079 | 20 | 7.3413 | 7.339711 | 53.9 | 1.024348 | 0.4416 | 0.4351993 | 0.2753563 | -0.0507 | 3.845572 | 39.6206
9704 | 13.542778 | 3.9682 | 54.5135 | 18 | 7.3379 | 7.340276 | 53.84 | 1.023532 | 0.4412 | 0.4351497 | 0.2753002 | -0.0505 | 3.845955 | 39.621
9705 | 13.544167 | 3.9682 | 54.519 | 21 | 7.3443 | 7.340875 | 53.94 | 1.025452 | 0.4416 | 0.4350999 | 0.275245 | -0.0504 | 3.846337 | 39.6198
9706 | 13.545556 | 3.9683 | 54.5245 | 20 | 7.3359 | 7.341505 | 53.82 | 1.024012 | 0.4411 | 0.4350503 | 0.2751893 | -0.0503 | 3.846719 | 39.6206
9707 | 13.546944 | 3.9683 | 54.53 | 19 | 7.3404 | 7.34207 | 53.88 | 1.025086 | 0.4412 | 0.435001 | 0.2751336 | -0.0502 | 3.847101 | 39.62
9708 | 13.548333 | 3.9685 | 54.5355 | 20 | 7.3354 | 7.342659 | 53.81 | 1.02357 | 0.4405 | 0.4349512 | 0.2750775 | -0.0501 | 3.847483 | 39.6208
9709 | 13.549722 | 3.9685 | 54.541 | 20 | 7.3413 | 7.343278 | 53.9 | 1.027235 | 0.44 | 0.4349008 | 0.2750208 | -0.0499 | 3.847866 | 39.6186
9710 | 13.551111 | 3.9687 | 54.5465 | 22 | 7.3438 | 7.343855 | 53.93 | 1.024681 | 0.4397 | 0.4348504 | 0.2749639 | -0.0498 | 3.848247 | 39.6201
9711 | 13.5525 | 3.9687 | 54.5521 | 18 | 7.3384 | 7.344447 | 53.85 | 1.025829 | 0.439 | 0.4348002 | 0.2748984 | -0.0497 | 3.848629 | 39.6193
9712 | 13.553889 | 3.9688 | 54.5576 | 20 | 7.3428 | 7.345028 | 53.92 | 1.027086 | 0.4387 | 0.4347503 | 0.27484 | -0.0495 | 3.849011 | 39.6185
9713 | 13.555278 | 3.9688 | 54.5631 | 20 | 7.3527 | 7.345628 | 54.06 | 1.028095 | 0.4393 | 0.4347005 | 0.2747823 | -0.0494 | 3.849393 | 39.6179
9714 | 13.556667 | 3.969 | 54.5686 | 21 | 7.3497 | 7.346221 | 54.02 | 1.028992 | 0.4395 | 0.4346505 | 0.2747253 | -0.0493 | 3.849774 | 39.6173
9715 | 13.558056 | 3.969 | 54.5741 | 20 | 7.3483 | 7.346815 | 54 | 1.028759 | 0.4396 | 0.4346015 | 0.2746683 | -0.0491 | 3.850156 | 39.6174
9716 | 13.559444 | 3.9692 | 54.5796 | 19 | 7.3394 | 7.347376 | 53.87 | 1.029208 | 0.439 | 0.4345527 | 0.2746107 | -0.049 | 3.850537 | 39.6171
9717 | 13.560833 | 3.9692 | 54.5852 | 19 | 7.3478 | 7.347979 | 53.99 | 1.02853 | 0.4388 | 0.4345038 | 0.2745529 | -0.0488 | 3.850919 | 39.6174
9718 | 13.562222 | 3.9694 | 54.5907 | 21 | 7.3404 | 7.348563 | 53.88 | 1.024264 | 0.4384 | 0.4344547 | 0.2744951 | -0.0487 | 3.8513 | 39.6199
9719 | 13.563611 | 3.9694 | 54.5962 | 21 | 7.3502 | 7.34914 | 54.03 | 1.028508 | 0.4386 | 0.4344061 | 0.2744288 | -0.0486 | 3.851681 | 39.6173
9720 | 13.565 | 3.9696 | 54.6017 | 19 | 7.3517 | 7.349723 | 54.05 | 1.028819 | 0.4387 | 0.4343576 | 0.2743717 | -0.0484 | 3.852062 | 39.6171
9721 | 13.566389 | 3.9696 | 54.6072 | 21 | 7.3571 | 7.350325 | 54.13 | 1.032427 | 0.4395 | 0.4343083 | 0.2743157 | -0.0483 | 3.852443 | 39.6149
9722 | 13.567778 | 3.9698 | 54.6127 | 19 | 7.3517 | 7.350912 | 54.05 | 1.032772 | 0.4396 | 0.434259 | 0.2742608 | -0.0482 | 3.852824 | 39.6146
9723 | 13.569167 | 3.9698 | 54.6182 | 19 | 7.3448 | 7.351503 | 53.95 | 1.026178 | 0.4393 | 0.4342101 | 0.2742055 | -0.048 | 3.853205 | 39.6185
9724 | 13.570556 | 3.97 | 54.6238 | 20 | 7.3542 | 7.352105 | 54.08 | 1.029825 | 0.4389 | 0.4341615 | 0.2741502 | -0.0479 | 3.853586 | 39.6163
9725 | 13.571944 | 3.97 | 54.6293 | 19 | 7.3576 | 7.352693 | 54.13 | 1.031564 | 0.439 | 0.4341127 | 0.2740948 | -0.0478 | 3.853967 | 39.6152
9726 | 13.573333 | 3.9702 | 54.6348 | 19 | 7.3532 | 7.353256 | 54.07 | 1.031191 | 0.4391 | 0.4340636 | 0.2740401 | -0.0476 | 3.854347 | 39.6154
9727 | 13.574722 | 3.9702 | 54.6403 | 19 | 7.3566 | 7.353841 | 54.12 | 1.03335 | 0.4391 | 0.4340151 | 0.2739739 | -0.0475 | 3.854728 | 39.614
9728 | 13.576389 | 3.9704 | 54.6458 | 20 | 7.3522 | 7.354424 | 54.05 | 1.031497 | 0.4389 | 0.4339669 | 0.2739189 | -0.0474 | 3.855185 | 39.6155
9729 | 13.577778 | 3.9704 | 54.6514 | 21 | 7.3591 | 7.355015 | 54.16 | 1.033371 | 0.4395 | 0.433919 | 0.2738649 | -0.0472 | 3.855565 | 39.6143
9730 | 13.579167 | 3.9706 | 54.6569 | 20 | 7.3497 | 7.355594 | 54.02 | 1.0325 | 0.439 | 0.4338713 | 0.2738104 | -0.0471 | 3.855945 | 39.6147
9731 | 13.580556 | 3.9706 | 54.6624 | 20 | 7.364 | 7.356195 | 54.23 | 1.034317 | 0.4398 | 0.4338235 | 0.273757 | -0.047 | 3.856326 | 39.6136
9732 | 13.581944 | 3.9709 | 54.6679 | 21 | 7.365 | 7.356833 | 54.24 | 1.037445 | 0.4401 | 0.4337758 | 0.273704 | -0.0468 | 3.856706 | 39.6117
9733 | 13.583333 | 3.9709 | 54.6734 | 19 | 7.3566 | 7.357481 | 54.12 | 1.034827 | 0.4404 | 0.4337283 | 0.2736517 | -0.0467 | 3.857086 | 39.6132
9734 | 13.584722 | 3.9711 | 54.6789 | 21 | 7.3542 | 7.358106 | 54.08 | 1.032971 | 0.4403 | 0.4336806 | 0.2735998 | -0.0465 | 3.857466 | 39.6143
9735 | 13.586111 | 3.9711 | 54.6845 | 21 | 7.3694 | 7.358698 | 54.31 | 1.035531 | 0.4414 | 0.433633 | 0.2735377 | -0.0464 | 3.857846 | 39.6127
9736 | 13.5875 | 3.9713 | 54.69 | 19 | 7.3606 | 7.359286 | 54.18 | 1.035282 | 0.4415 | 0.4335852 | 0.2734878 | -0.0463 | 3.858226 | 39.6128
9737 | 13.588889 | 3.9713 | 54.6955 | 20 | 7.3645 | 7.359885 | 54.24 | 1.036418 | 0.4418 | 0.4335377 | 0.2734387 | -0.0461 | 3.858605 | 39.6121
9738 | 13.590278 | 3.9715 | 54.701 | 21 | 7.3685 | 7.36048 | 54.29 | 1.038576 | 0.4424 | 0.4334906 | 0.2733909 | -0.046 | 3.858985 | 39.6107
9739 | 13.591667 | 3.9715 | 54.7065 | 20 | 7.3566 | 7.361086 | 54.12 | 1.035897 | 0.4419 | 0.4334434 | 0.2733423 | -0.0459 | 3.859365 | 39.6123
9740 | 13.593056 | 3.9718 | 54.7121 | 18 | 7.3566 | 7.361649 | 54.12 | 1.034159 | 0.4412 | 0.4333963 | 0.2732923 | -0.0457 | 3.859745 | 39.6132
9741 | 13.594444 | 3.9718 | 54.7176 | 21 | 7.3537 | 7.362269 | 54.08 | 1.037259 | 0.4405 | 0.4333489 | 0.2732413 | -0.0456 | 3.860124 | 39.6113
9742 | 13.595833 | 3.972 | 54.7231 | 20 | 7.3596 | 7.36288 | 54.16 | 1.035776 | 0.4406 | 0.4333016 | 0.2731906 | -0.0455 | 3.860503 | 39.6122
9743 | 13.597222 | 3.972 | 54.7286 | 19 | 7.3724 | 7.363485 | 54.35 | 1.038243 | 0.4415 | 0.4332549 | 0.2731289 | -0.0453 | 3.860883 | 39.6107
9744 | 13.598611 | 3.9722 | 54.7341 | 20 | 7.3655 | 7.364025 | 54.25 | 1.037787 | 0.4417 | 0.4332082 | 0.2730802 | -0.0452 | 3.861262 | 39.6109
9745 | 13.6 | 3.9722 | 54.7396 | 20 | 7.3571 | 7.364607 | 54.13 | 1.035029 | 0.4408 | 0.4331619 | 0.2730302 | -0.0451 | 3.861641 | 39.6125
9746 | 13.601389 | 3.9724 | 54.7452 | 18 | 7.3694 | 7.365203 | 54.31 | 1.038763 | 0.441 | 0.4331159 | 0.2729807 | -0.045 | 3.862021 | 39.6102
9747 | 13.602778 | 3.9724 | 54.7507 | 21 | 7.3694 | 7.365802 | 54.31 | 1.041075 | 0.4412 | 0.4330705 | 0.2729319 | -0.0448 | 3.8624 | 39.6088
9748 | 13.604167 | 3.9726 | 54.7562 | 19 | 7.3749 | 7.366391 | 54.39 | 1.040804 | 0.4418 | 0.4330252 | 0.2728844 | -0.0447 | 3.862779 | 39.6089
9749 | 13.605556 | 3.9726 | 54.7617 | 20 | 7.3611 | 7.36693 | 54.19 | 1.038378 | 0.4415 | 0.4329799 | 0.2728365 | -0.0446 | 3.863158 | 39.6103
9750 | 13.606944 | 3.9729 | 54.7672 | 19 | 7.3655 | 7.367501 | 54.25 | 1.037865 | 0.4414 | 0.4329347 | 0.2727879 | -0.0444 | 3.863537 | 39.6105
9751 | 13.608333 | 3.9729 | 54.7727 | 20 | 7.363 | 7.368102 | 54.21 | 1.037577 | 0.4407 | 0.4328901 | 0.2727251 | -0.0443 | 3.863915 | 39.6107
9752 | 13.609722 | 3.9731 | 54.7783 | 22 | 7.3783 | 7.368717 | 54.44 | 1.041393 | 0.4413 | 0.4328461 | 0.2726765 | -0.0442 | 3.864294 | 39.6083
9753 | 13.611111 | 3.9731 | 54.7838 | 19 | 7.3744 | 7.369308 | 54.38 | 1.042008 | 0.4416 | 0.432803 | 0.2726286 | -0.044 | 3.864673 | 39.6079
9754 | 13.6125 | 3.9733 | 54.7893 | 19 | 7.3783 | 7.369926 | 54.44 | 1.042984 | 0.4417 | 0.4327598 | 0.2725806 | -0.0439 | 3.865052 | 39.6073
9755 | 13.613889 | 3.9733 | 54.7948 | 20 | 7.367 | 7.370514 | 54.27 | 1.038276 | 0.4412 | 0.4327157 | 0.272531 | -0.0438 | 3.86543 | 39.61
9756 | 13.615278 | 3.9735 | 54.8004 | 21 | 7.3729 | 7.371096 | 54.36 | 1.040608 | 0.4411 | 0.4326719 | 0.2724815 | -0.0437 | 3.865809 | 39.6086
9757 | 13.616667 | 3.9735 | 54.8059 | 22 | 7.3635 | 7.371687 | 54.22 | 1.035814 | 0.4406 | 0.4326279 | 0.2724317 | -0.0435 | 3.866187 | 39.6114
9758 | 13.618056 | 3.9738 | 54.8114 | 19 | 7.3655 | 7.372352 | 54.25 | 1.040787 | 0.4399 | 0.4325835 | 0.2723814 | -0.0434 | 3.866565 | 39.6084
9759 | 13.619444 | 3.9738 | 54.8169 | 19 | 7.3734 | 7.372906 | 54.37 | 1.040703 | 0.4402 | 0.4325388 | 0.272318 | -0.0433 | 3.866943 | 39.6084
9760 | 13.620833 | 3.9739 | 54.8224 | 18 | 7.3739 | 7.37353 | 54.37 | 1.042378 | 0.4402 | 0.4324944 | 0.2722683 | -0.0431 | 3.867322 | 39.6073
9761 | 13.622222 | 3.9739 | 54.8279 | 21 | 7.3719 | 7.374111 | 54.34 | 1.042739 | 0.4399 | 0.4324501 | 0.2722183 | -0.043 | 3.8677 | 39.6071
9762 | 13.623611 | 3.9741 | 54.8335 | 21 | 7.3734 | 7.374706 | 54.37 | 1.042732 | 0.4396 | 0.4324065 | 0.2721678 | -0.0429 | 3.868078 | 39.607
9763 | 13.625 | 3.9741 | 54.839 | 20 | 7.3832 | 7.375258 | 54.51 | 1.047168 | 0.4399 | 0.4323633 | 0.2721174 | -0.0427 | 3.868456 | 39.6043
9764 | 13.626389 | 3.9744 | 54.8445 | 20 | 7.3857 | 7.375869 | 54.55 | 1.047186 | 0.4404 | 0.4323201 | 0.2720677 | -0.0426 | 3.868834 | 39.6042
9765 | 13.627778 | 3.9744 | 54.85 | 20 | 7.3729 | 7.376465 | 54.36 | 1.044597 | 0.4401 | 0.4322769 | 0.2720181 | -0.0425 | 3.869212 | 39.6057
9766 | 13.629167 | 3.9746 | 54.8555 | 22 | 7.3753 | 7.377061 | 54.4 | 1.044015 | 0.4397 | 0.4322333 | 0.2719681 | -0.0424 | 3.869589 | 39.606
9767 | 13.630556 | 3.9746 | 54.8611 | 20 | 7.3783 | 7.377632 | 54.44 | 1.045708 | 0.4395 | 0.4321899 | 0.2719039 | -0.0422 | 3.869967 | 39.605
9768 | 13.631944 | 3.9747 | 54.8666 | 19 | 7.3758 | 7.378216 | 54.4 | 1.043394 | 0.4393 | 0.432147 | 0.2718534 | -0.0421 | 3.870345 | 39.6063
9769 | 13.633333 | 3.9747 | 54.8721 | 21 | 7.3817 | 7.37883 | 54.49 | 1.045561 | 0.4393 | 0.4321046 | 0.2718031 | -0.042 | 3.870722 | 39.6049
9770 | 13.634722 | 3.9749 | 54.8776 | 18 | 7.3783 | 7.379431 | 54.44 | 1.06189 | 0.4392 | 0.4320624 | 0.2717533 | -0.0419 | 3.8711 | 39.5951
9771 | 13.636111 | 3.9749 | 54.8832 | 19 | 7.3714 | 7.380025 | 54.34 | 1.042584 | 0.4383 | 0.4320205 | 0.2717023 | -0.0417 | 3.871477 | 39.6066
9772 | 13.6375 | 3.9751 | 54.8887 | 21 | 7.3778 | 7.380654 | 54.43 | 1.045275 | 0.4377 | 0.4319786 | 0.2716506 | -0.0416 | 3.871854 | 39.605
9773 | 13.639167 | 3.9752 | 54.8942 | 20 | 7.3788 | 7.381231 | 54.45 | 1.058912 | 0.438 | 0.4319368 | 0.2715989 | -0.0415 | 3.872307 | 39.5971
9774 | 13.640556 | 3.9752 | 54.8997 | 19 | 7.3876 | 7.38179 | 54.58 | 1.049312 | 0.4377 | 0.4318948 | 0.2715466 | -0.0414 | 3.872684 | 39.6028
9775 | 13.641944 | 3.9753 | 54.9053 | 20 | 7.3842 | 7.382406 | 54.53 | 1.044683 | 0.4375 | 0.4318526 | 0.2714791 | -0.0412 | 3.873061 | 39.6055
9776 | 13.643333 | 3.9753 | 54.9108 | 21 | 7.3867 | 7.383024 | 54.56 | 1.047523 | 0.4376 | 0.4318102 | 0.2714269 | -0.0411 | 3.873438 | 39.6038
9777 | 13.644722 | 3.9755 | 54.9163 | 20 | 7.3857 | 7.383632 | 54.55 | 1.046727 | 0.4376 | 0.4317683 | 0.2713752 | -0.041 | 3.873815 | 39.6042
9778 | 13.646111 | 3.9755 | 54.9218 | 20 | 7.392 | 7.384181 | 54.64 | 1.050225 | 0.438 | 0.4317263 | 0.2713244 | -0.0409 | 3.874192 | 39.6021
9779 | 13.6475 | 3.9757 | 54.9273 | 21 | 7.3886 | 7.384801 | 54.59 | 1.046457 | 0.4381 | 0.4316842 | 0.2712737 | -0.0407 | 3.874569 | 39.6043
9780 | 13.648889 | 3.9757 | 54.9329 | 20 | 7.3827 | 7.385399 | 54.5 | 1.043223 | 0.4378 | 0.4316424 | 0.271222 | -0.0406 | 3.874946 | 39.6061
9781 | 13.650278 | 3.9759 | 54.9384 | 23 | 7.3886 | 7.38597 | 54.59 | 1.050607 | 0.4381 | 0.4316004 | 0.2711707 | -0.0405 | 3.875323 | 39.6017
9782 | 13.651667 | 3.9759 | 54.9439 | 19 | 7.394 | 7.386502 | 54.67 | 1.050662 | 0.4385 | 0.4315582 | 0.2711202 | -0.0404 | 3.875699 | 39.6016
9783 | 13.653056 | 3.976 | 54.9494 | 19 | 7.3901 | 7.387108 | 54.61 | 1.051288 | 0.4386 | 0.431516 | 0.2710552 | -0.0403 | 3.876076 | 39.6012
9784 | 13.654444 | 3.976 | 54.955 | 20 | 7.3896 | 7.387699 | 54.61 | 1.052369 | 0.4386 | 0.4314742 | 0.271005 | -0.0402 | 3.876452 | 39.6005
9785 | 13.655833 | 3.9761 | 54.9605 | 20 | 7.3891 | 7.388281 | 54.6 | 1.0501 | 0.4381 | 0.4314327 | 0.2709542 | -0.0401 | 3.876828 | 39.6018
9786 | 13.657222 | 3.9761 | 54.966 | 18 | 7.3857 | 7.388866 | 54.55 | 1.049606 | 0.4375 | 0.4313917 | 0.2709024 | -0.04 | 3.877205 | 39.602
9787 | 13.658611 | 3.9762 | 54.9715 | 19 | 7.3862 | 7.389448 | 54.56 | 1.051765 | 0.4372 | 0.4313512 | 0.2708497 | -0.0399 | 3.877581 | 39.6007
9788 | 13.66 | 3.9762 | 54.9771 | 19 | 7.392 | 7.390001 | 54.64 | 1.067233 | 0.4368 | 0.4313112 | 0.2707956 | -0.0398 | 3.877957 | 39.5914
9789 | 13.661389 | 3.9763 | 54.9826 | 20 | 7.3906 | 7.390606 | 54.62 | 1.053315 | 0.4363 | 0.4312714 | 0.2707405 | -0.0397 | 3.878333 | 39.5996
9790 | 13.662778 | 3.9763 | 54.9881 | 20 | 7.3925 | 7.391236 | 54.65 | 1.050185 | 0.4361 | 0.4312316 | 0.270685 | -0.0396 | 3.878709 | 39.6015
9791 | 13.664167 | 3.9762 | 54.9936 | 22 | 7.3891 | 7.391821 | 54.6 | 1.052757 | 0.4357 | 0.4311921 | 0.2706173 | -0.0395 | 3.879085 | 39.5999
9792 | 13.665556 | 3.9762 | 54.9992 | 21 | 7.3857 | 7.392424 | 54.55 | 1.05028 | 0.4351 | 0.4311527 | 0.2705603 | -0.0394 | 3.879461 | 39.6013
9793 | 13.666944 | 3.9762 | 55.0047 | 21 | 7.3925 | 7.393006 | 54.65 | 1.053283 | 0.4353 | 0.4311135 | 0.2705035 | -0.0393 | 3.879836 | 39.5994
9794 | 13.668333 | 3.9762 | 55.0102 | 20 | 7.394 | 7.393579 | 54.67 | 1.053351 | 0.4355 | 0.4310743 | 0.2704476 | -0.0393 | 3.880212 | 39.5994
9795 | 13.669722 | 3.9761 | 55.0157 | 18 | 7.3911 | 7.394146 | 54.63 | 1.053764 | 0.4355 | 0.4310357 | 0.2703917 | -0.0392 | 3.880588 | 39.5991
9796 | 13.671111 | 3.9761 | 55.0213 | 22 | 7.397 | 7.39472 | 54.71 | 1.053803 | 0.4357 | 0.4309973 | 0.2703357 | -0.0391 | 3.880963 | 39.599
9797 | 13.6725 | 3.9761 | 55.0268 | 18 | 7.3906 | 7.395292 | 54.62 | 1.0525 | 0.4353 | 0.4309591 | 0.2702795 | -0.0391 | 3.881339 | 39.5997
9798 | 13.673889 | 3.9761 | 55.0323 | 23 | 7.393 | 7.395874 | 54.66 | 1.05265 | 0.4344 | 0.4309209 | 0.2702223 | -0.039 | 3.881714 | 39.5996
9799 | 13.675278 | 3.9759 | 55.0378 | 20 | 7.3945 | 7.396461 | 54.68 | 1.052984 | 0.434 | 0.4308831 | 0.2701518 | -0.039 | 3.882089 | 39.5993
9800 | 13.676667 | 3.9759 | 55.0434 | 21 | 7.4014 | 7.397006 | 54.78 | 1.0564 | 0.4343 | 0.4308453 | 0.2700946 | -0.0389 | 3.882465 | 39.5972
9801 | 13.678056 | 3.9757 | 55.0489 | 22 | 7.4019 | 7.397583 | 54.79 | 1.05648 | 0.4344 | 0.4308076 | 0.2700377 | -0.0389 | 3.88284 | 39.5971
9802 | 13.679444 | 3.9757 | 55.0544 | 20 | 7.4072 | 7.398178 | 54.87 | 1.058185 | 0.4348 | 0.4307696 | 0.2699808 | -0.0388 | 3.883214 | 39.596
9803 | 13.680833 | 3.9756 | 55.0599 | 22 | 7.4068 | 7.398775 | 54.86 | 1.056744 | 0.4354 | 0.4307314 | 0.2699251 | -0.0388 | 3.883589 | 39.5969
9804 | 13.682222 | 3.9756 | 55.0654 | 19 | 7.396 | 7.399301 | 54.7 | 1.055323 | 0.4348 | 0.4306935 | 0.269869 | -0.0388 | 3.883964 | 39.5977
9805 | 13.683611 | 3.9754 | 55.071 | 18 | 7.4028 | 7.3999 | 54.8 | 1.056781 | 0.435 | 0.4306553 | 0.269813 | -0.0387 | 3.884339 | 39.5967
9806 | 13.685 | 3.9754 | 55.0765 | 21 | 7.3945 | 7.400467 | 54.68 | 1.072444 | 0.4342 | 0.4306168 | 0.2697556 | -0.0387 | 3.884714 | 39.5873
9807 | 13.686389 | 3.9751 | 55.082 | 25 | 7.4033 | 7.40104 | 54.81 | 1.058683 | 0.434 | 0.4305782 | 0.2696862 | -0.0387 | 3.885089 | 39.5955
9808 | 13.687778 | 3.9751 | 55.0875 | 20 | 7.4043 | 7.401651 | 54.82 | 1.059343 | 0.4339 | 0.4305396 | 0.2696284 | -0.0387 | 3.885463 | 39.595
9809 | 13.689167 | 3.9748 | 55.0931 | 21 | 7.3965 | 7.40222 | 54.71 | 1.059602 | 0.4332 | 0.4305015 | 0.2695699 | -0.0386 | 3.885838 | 39.5948
9810 | 13.690556 | 3.9748 | 55.0986 | 21 | 7.4097 | 7.402786 | 54.9 | 1.056185 | 0.4334 | 0.4304636 | 0.2695119 | -0.0386 | 3.886212 | 39.5968
9811 | 13.691944 | 3.9745 | 55.1041 | 20 | 7.4009 | 7.40335 | 54.77 | 1.05902 | 0.4332 | 0.4304257 | 0.2694537 | -0.0386 | 3.886586 | 39.5951
9812 | 13.693333 | 3.9745 | 55.1096 | 20 | 7.4009 | 7.403945 | 54.77 | 1.056184 | 0.4324 | 0.430388 | 0.269394 | -0.0386 | 3.88696 | 39.5967
9813 | 13.694722 | 3.9742 | 55.1152 | 21 | 7.4023 | 7.404528 | 54.79 | 1.059166 | 0.4324 | 0.4303511 | 0.2693334 | -0.0386 | 3.887334 | 39.5949
9814 | 13.696111 | 3.9742 | 55.1207 | 19 | 7.4019 | 7.405098 | 54.79 | 1.073546 | 0.4319 | 0.4303144 | 0.2692723 | -0.0386 | 3.887708 | 39.5862
9815 | 13.6975 | 3.9738 | 55.1262 | 17 | 7.4087 | 7.405683 | 54.89 | 1.076351 | 0.4318 | 0.4302772 | 0.2692003 | -0.0386 | 3.888082 | 39.5845
9816 | 13.698889 | 3.9738 | 55.1317 | 21 | 7.4058 | 7.406268 | 54.85 | 1.061336 | 0.4316 | 0.43024 | 0.2691389 | -0.0386 | 3.888456 | 39.5934
9817 | 13.700278 | 3.9733 | 55.1372 | 18 | 7.4068 | 7.406866 | 54.86 | 1.059633 | 0.4316 | 0.4302029 | 0.2690776 | -0.0386 | 3.88883 | 39.5944
9818 | 13.701667 | 3.9733 | 55.1428 | 19 | 7.4048 | 7.407457 | 54.83 | 1.059844 | 0.4314 | 0.4301657 | 0.2690158 | -0.0387 | 3.889204 | 39.5942
9819 | 13.703333 | 3.9729 | 55.1483 | 18 | 7.4107 | 7.408066 | 54.92 | 1.076196 | 0.4313 | 0.4301286 | 0.2689546 | -0.0387 | 3.889652 | 39.5848
9820 | 13.704722 | 3.9729 | 55.1538 | 19 | 7.418 | 7.408676 | 55.03 | 1.06381 | 0.4315 | 0.4300923 | 0.2688946 | -0.0387 | 3.890025 | 39.5921
9821 | 13.706111 | 3.9725 | 55.1593 | 20 | 7.4004 | 7.40926 | 54.77 | 1.059225 | 0.4306 | 0.4300557 | 0.268833 | -0.0387 | 3.890399 | 39.5948
9822 | 13.7075 | 3.9725 | 55.1648 | 20 | 7.4023 | 7.409807 | 54.79 | 1.07442 | 0.4298 | 0.4300197 | 0.2687691 | -0.0387 | 3.890772 | 39.5857
9823 | 13.708889 | 3.9719 | 55.1703 | 19 | 7.4116 | 7.410382 | 54.93 | 1.06142 | 0.4295 | 0.4299837 | 0.2686939 | -0.0388 | 3.891145 | 39.5934
9824 | 13.710278 | 3.9719 | 55.1759 | 18 | 7.4077 | 7.410966 | 54.87 | 1.060591 | 0.4293 | 0.4299476 | 0.2686293 | -0.0388 | 3.891519 | 39.5938
9825 | 13.711667 | 3.9714 | 55.1814 | 20 | 7.4116 | 7.41154 | 54.93 | 1.060251 | 0.4294 | 0.4299116 | 0.2685658 | -0.0388 | 3.891892 | 39.594
9826 | 13.713056 | 3.9714 | 55.1869 | 19 | 7.4107 | 7.412134 | 54.92 | 1.058786 | 0.4293 | 0.4298756 | 0.2685028 | -0.0389 | 3.892265 | 39.5948
9827 | 13.714444 | 3.9709 | 55.1924 | 19 | 7.4131 | 7.412735 | 54.95 | 1.080464 | 0.4288 | 0.4298394 | 0.2684387 | -0.0389 | 3.892637 | 39.5818
9828 | 13.715833 | 3.9709 | 55.1979 | 22 | 7.4092 | 7.413301 | 54.9 | 1.062297 | 0.4289 | 0.4298038 | 0.268375 | -0.039 | 3.89301 | 39.5926
9829 | 13.717222 | 3.9703 | 55.2034 | 20 | 7.4141 | 7.413862 | 54.97 | 1.078712 | 0.4287 | 0.4297685 | 0.26831 | -0.039 | 3.893383 | 39.5828
9830 | 13.718611 | 3.9703 | 55.209 | 19 | 7.4146 | 7.414472 | 54.98 | 1.066201 | 0.4287 | 0.4297327 | 0.2682451 | -0.0391 | 3.893756 | 39.5902
9831 | 13.72 | 3.9697 | 55.2145 | 17 | 7.4136 | 7.41505 | 54.96 | 1.078674 | 0.4284 | 0.4296978 | 0.2681685 | -0.0391 | 3.894128 | 39.5827
9832 | 13.721389 | 3.9697 | 55.22 | 18 | 7.4112 | 7.415615 | 54.93 | 1.062585 | 0.428 | 0.4296628 | 0.2681026 | -0.0392 | 3.894501 | 39.5922
9833 | 13.722778 | 3.969 | 55.2255 | 20 | 7.4151 | 7.416235 | 54.98 | 1.065455 | 0.4278 | 0.4296282 | 0.2680356 | -0.0392 | 3.894873 | 39.5905
9834 | 13.724167 | 3.969 | 55.231 | 20 | 7.4116 | 7.416841 | 54.93 | 1.064908 | 0.4274 | 0.4295933 | 0.2679671 | -0.0393 | 3.895245 | 39.5908
9835 | 13.725556 | 3.9683 | 55.2365 | 21 | 7.4151 | 7.41742 | 54.98 | 1.065383 | 0.4267 | 0.4295585 | 0.2678976 | -0.0394 | 3.895617 | 39.5904
9836 | 13.726944 | 3.9683 | 55.242 | 21 | 7.4161 | 7.417996 | 55 | 1.065148 | 0.4266 | 0.4295241 | 0.2678285 | -0.0395 | 3.895989 | 39.5905
9837 | 13.728333 | 3.9676 | 55.2476 | 18 | 7.417 | 7.418571 | 55.01 | 1.065597 | 0.4259 | 0.4294898 | 0.267759 | -0.0395 | 3.896361 | 39.5902
9838 | 13.729722 | 3.9676 | 55.2531 | 21 | 7.4229 | 7.419144 | 55.1 | 1.069136 | 0.4258 | 0.4294558 | 0.2676887 | -0.0396 | 3.896733 | 39.588
9839 | 13.731111 | 3.9668 | 55.2586 | 18 | 7.4224 | 7.41975 | 55.09 | 1.082726 | 0.426 | 0.4294222 | 0.2676101 | -0.0397 | 3.897105 | 39.5798
9840 | 13.7325 | 3.9668 | 55.2641 | 18 | 7.4268 | 7.420309 | 55.16 | 1.086101 | 0.4264 | 0.4293887 | 0.267541 | -0.0398 | 3.897476 | 39.5778
9841 | 13.733889 | 3.9659 | 55.2696 | 19 | 7.4297 | 7.420891 | 55.2 | 1.065275 | 0.427 | 0.4293554 | 0.2674726 | -0.0399 | 3.897848 | 39.5902
9842 | 13.735278 | 3.9659 | 55.2751 | 22 | 7.417 | 7.42145 | 55.01 | 1.06561 | 0.4265 | 0.4293224 | 0.2674031 | -0.04 | 3.898219 | 39.59
9843 | 13.736667 | 3.9651 | 55.2806 | 18 | 7.4244 | 7.422038 | 55.12 | 1.071013 | 0.4264 | 0.4292894 | 0.2673327 | -0.0401 | 3.898591 | 39.5867
9844 | 13.738056 | 3.9651 | 55.2861 | 18 | 7.4263 | 7.42259 | 55.15 | 1.067986 | 0.4266 | 0.4292565 | 0.2672627 | -0.0403 | 3.898962 | 39.5884
9845 | 13.739444 | 3.9642 | 55.2916 | 18 | 7.4239 | 7.423183 | 55.11 | 1.083765 | 0.4266 | 0.4292237 | 0.2671926 | -0.0404 | 3.899333 | 39.579
9846 | 13.740833 | 3.9642 | 55.2971 | 17 | 7.4278 | 7.423753 | 55.17 | 1.085844 | 0.4266 | 0.429191 | 0.2671227 | -0.0405 | 3.899704 | 39.5777
9847 | 13.742222 | 3.9633 | 55.3026 | 21 | 7.4244 | 7.424326 | 55.12 | 1.069429 | 0.4262 | 0.4291587 | 0.2670467 | -0.0406 | 3.900075 | 39.5874
9848 | 13.743611 | 3.9633 | 55.3081 | 20 | 7.4205 | 7.424881 | 55.06 | 1.083262 | 0.4255 | 0.4291268 | 0.2669752 | -0.0408 | 3.900446 | 39.5791
9849 | 13.745 | 3.9623 | 55.3136 | 18 | 7.4248 | 7.425444 | 55.13 | 1.085332 | 0.4254 | 0.4290951 | 0.2669035 | -0.0409 | 3.900817 | 39.5778
9850 | 13.746389 | 3.9623 | 55.3191 | 19 | 7.4297 | 7.425985 | 55.2 | 1.086807 | 0.4257 | 0.4290633 | 0.2668323 | -0.041 | 3.901187 | 39.5769
9851 | 13.747778 | 3.9613 | 55.3246 | 18 | 7.4131 | 7.426583 | 54.95 | 1.084256 | 0.4243 | 0.4290316 | 0.2667582 | -0.0412 | 3.901558 | 39.5784
9852 | 13.749167 | 3.9613 | 55.3301 | 18 | 7.4292 | 7.427157 | 55.19 | 1.089168 | 0.4244 | 0.4290004 | 0.2666844 | -0.0413 | 3.901928 | 39.5754
9853 | 13.750556 | 3.9603 | 55.3356 | 20 | 7.4288 | 7.427753 | 55.19 | 1.087103 | 0.4245 | 0.4289693 | 0.26661 | -0.0414 | 3.902299 | 39.5766
9854 | 13.751944 | 3.9603 | 55.3411 | 19 | 7.4322 | 7.428301 | 55.24 | 1.088683 | 0.4251 | 0.4289383 | 0.2665366 | -0.0416 | 3.902669 | 39.5756
9855 | 13.753333 | 3.9593 | 55.3466 | 20 | 7.4336 | 7.42888 | 55.26 | 1.074681 | 0.4252 | 0.4289081 | 0.2664615 | -0.0417 | 3.903039 | 39.584
9856 | 13.754722 | 3.9593 | 55.3521 | 17 | 7.4195 | 7.429452 | 55.05 | 1.084839 | 0.4243 | 0.4288779 | 0.2663869 | -0.0419 | 3.903409 | 39.5778
9857 | 13.756111 | 3.9582 | 55.3576 | 22 | 7.4302 | 7.429999 | 55.21 | 1.072057 | 0.424 | 0.428848 | 0.266311 | -0.0421 | 3.903779 | 39.5854
9858 | 13.7575 | 3.9582 | 55.3631 | 19 | 7.4307 | 7.430541 | 55.22 | 1.091175 | 0.4239 | 0.4288185 | 0.2662342 | -0.0422 | 3.904149 | 39.5739
9859 | 13.758889 | 3.9571 | 55.3686 | 17 | 7.4336 | 7.431077 | 55.26 | 1.092195 | 0.4241 | 0.4287888 | 0.2661574 | -0.0424 | 3.904519 | 39.5733
9860 | 13.760278 | 3.9571 | 55.3741 | 20 | 7.4317 | 7.431671 | 55.23 | 1.0761 | 0.4241 | 0.4287588 | 0.2660801 | -0.0425 | 3.904888 | 39.5829
9861 | 13.761667 | 3.956 | 55.3796 | 19 | 7.4248 | 7.432268 | 55.13 | 1.087575 | 0.4235 | 0.4287292 | 0.2660011 | -0.0427 | 3.905258 | 39.576
9862 | 13.763056 | 3.956 | 55.3851 | 19 | 7.4288 | 7.432835 | 55.19 | 1.087774 | 0.4233 | 0.4286998 | 0.2659223 | -0.0429 | 3.905627 | 39.5758
9863 | 13.764444 | 3.9548 | 55.3906 | 19 | 7.4307 | 7.43343 | 55.22 | 1.089095 | 0.4227 | 0.4286703 | 0.2658469 | -0.043 | 3.905996 | 39.575
9864 | 13.765833 | 3.9548 | 55.3961 | 20 | 7.4336 | 7.433984 | 55.26 | 1.074394 | 0.4226 | 0.4286411 | 0.2657671 | -0.0432 | 3.906365 | 39.5837
9865 | 13.767222 | 3.9536 | 55.4016 | 20 | 7.4253 | 7.434542 | 55.14 | 1.072654 | 0.4223 | 0.4286116 | 0.2656873 | -0.0434 | 3.906735 | 39.5847
9866 | 13.768611 | 3.9536 | 55.4071 | 18 | 7.4366 | 7.435128 | 55.3 | 1.093966 | 0.4227 | 0.4285819 | 0.2656077 | -0.0436 | 3.907103 | 39.5719
9867 | 13.770278 | 3.9524 | 55.4126 | 19 | 7.4351 | 7.435713 | 55.28 | 1.09149 | 0.4223 | 0.4285522 | 0.2655274 | -0.0438 | 3.907546 | 39.5738
9868 | 13.771667 | 3.9524 | 55.4181 | 19 | 7.4419 | 7.436296 | 55.38 | 1.092113 | 0.4227 | 0.4285226 | 0.2654481 | -0.0439 | 3.907915 | 39.5733
9869 | 13.773056 | 3.9512 | 55.4236 | 18 | 7.438 | 7.436863 | 55.32 | 1.091478 | 0.4224 | 0.428493 | 0.2653681 | -0.0441 | 3.908284 | 39.5737
9870 | 13.774444 | 3.9512 | 55.429 | 19 | 7.4419 | 7.437467 | 55.38 | 1.078996 | 0.423 | 0.4284636 | 0.2652896 | -0.0443 | 3.908652 | 39.5811
9871 | 13.775833 | 3.9501 | 55.4345 | 19 | 7.4366 | 7.43803 | 55.3 | 1.089918 | 0.4231 | 0.4284342 | 0.2652156 | -0.0445 | 3.90902 | 39.5746
9872 | 13.777222 | 3.9501 | 55.44 | 19 | 7.4395 | 7.438624 | 55.35 | 1.095604 | 0.4229 | 0.4284052 | 0.265137 | -0.0447 | 3.909389 | 39.5711
9873 | 13.778611 | 3.9488 | 55.4455 | 21 | 7.4356 | 7.439208 | 55.29 | 1.092934 | 0.4224 | 0.4283759 | 0.2650578 | -0.0449 | 3.909757 | 39.5727
9874 | 13.78 | 3.9488 | 55.451 | 19 | 7.439 | 7.439786 | 55.34 | 1.093368 | 0.4223 | 0.4283466 | 0.264979 | -0.0451 | 3.910125 | 39.5724
9875 | 13.781389 | 3.9476 | 55.4565 | 18 | 7.4307 | 7.44033 | 55.22 | 1.095759 | 0.4212 | 0.4283184 | 0.2648982 | -0.0452 | 3.910493 | 39.5709
9876 | 13.782778 | 3.9476 | 55.462 | 21 | 7.4444 | 7.440891 | 55.42 | 1.09586 | 0.4212 | 0.4282913 | 0.264817 | -0.0454 | 3.910861 | 39.5708
9877 | 13.784167 | 3.9463 | 55.4675 | 18 | 7.4439 | 7.441451 | 55.41 | 1.095785 | 0.4211 | 0.4282644 | 0.2647351 | -0.0456 | 3.911229 | 39.5708
9878 | 13.785556 | 3.9463 | 55.4729 | 20 | 7.4483 | 7.442052 | 55.48 | 1.097319 | 0.4215 | 0.4282378 | 0.2646541 | -0.0458 | 3.911596 | 39.5698
9879 | 13.786944 | 3.9451 | 55.4784 | 18 | 7.4449 | 7.442695 | 55.43 | 1.0973 | 0.4215 | 0.4282113 | 0.2645789 | -0.046 | 3.911964 | 39.5698
9880 | 13.788333 | 3.9451 | 55.4839 | 18 | 7.4439 | 7.443277 | 55.41 | 1.095712 | 0.4214 | 0.4281849 | 0.264498 | -0.0462 | 3.912331 | 39.5707
9881 | 13.789722 | 3.9438 | 55.4894 | 19 | 7.4439 | 7.443846 | 55.41 | 1.09524 | 0.4209 | 0.4281586 | 0.2644161 | -0.0464 | 3.912698 | 39.571
9882 | 13.791111 | 3.9438 | 55.4949 | 17 | 7.4497 | 7.444424 | 55.5 | 1.099603 | 0.4215 | 0.4281331 | 0.2643349 | -0.0466 | 3.913066 | 39.5683
9883 | 13.7925 | 3.9425 | 55.5003 | 18 | 7.4439 | 7.445011 | 55.41 | 1.096774 | 0.4207 | 0.4281082 | 0.2642528 | -0.0468 | 3.913433 | 39.57
9884 | 13.793889 | 3.9425 | 55.5058 | 18 | 7.4487 | 7.445536 | 55.48 | 1.098896 | 0.4206 | 0.4280834 | 0.26417 | -0.047 | 3.9138 | 39.5687
9885 | 13.795278 | 3.9412 | 55.5113 | 18 | 7.439 | 7.446118 | 55.34 | 1.095529 | 0.4197 | 0.428059 | 0.2640855 | -0.0472 | 3.914167 | 39.5706
9886 | 13.796667 | 3.9412 | 55.5168 | 20 | 7.4463 | 7.446675 | 55.45 | 1.098116 | 0.4197 | 0.4280349 | 0.2640001 | -0.0474 | 3.914533 | 39.5691
9887 | 13.798056 | 3.94 | 55.5222 | 19 | 7.4473 | 7.447275 | 55.46 | 1.100141 | 0.4195 | 0.4280102 | 0.2639246 | -0.0476 | 3.9149 | 39.5678
9888 | 13.799444 | 3.94 | 55.5277 | 18 | 7.4453 | 7.44783 | 55.43 | 1.102755 | 0.4192 | 0.4279856 | 0.2638386 | -0.0478 | 3.915266 | 39.5662
9889 | 13.800833 | 3.9386 | 55.5332 | 20 | 7.457 | 7.448401 | 55.61 | 1.10145 | 0.4196 | 0.427961 | 0.2637527 | -0.048 | 3.915633 | 39.567
9890 | 13.802222 | 3.9386 | 55.5387 | 19 | 7.4507 | 7.448975 | 55.51 | 1.100631 | 0.4196 | 0.4279366 | 0.2636668 | -0.0482 | 3.915999 | 39.5674
9891 | 13.803611 | 3.9373 | 55.5441 | 21 | 7.4536 | 7.44955 | 55.56 | 1.080488 | 0.4201 | 0.4279123 | 0.2635817 | -0.0484 | 3.916365 | 39.5795
9892 | 13.805 | 3.9373 | 55.5496 | 20 | 7.4541 | 7.450143 | 55.56 | 1.100821 | 0.4204 | 0.4278882 | 0.2634965 | -0.0486 | 3.916731 | 39.5672
9893 | 13.806389 | 3.9359 | 55.5551 | 18 | 7.459 | 7.450706 | 55.64 | 1.100765 | 0.4211 | 0.4278642 | 0.2634127 | -0.0488 | 3.917097 | 39.5672
9894 | 13.807778 | 3.9359 | 55.5605 | 20 | 7.4468 | 7.451256 | 55.45 | 1.100254 | 0.4204 | 0.4278404 | 0.2633288 | -0.049 | 3.917463 | 39.5675
9895 | 13.809167 | 3.9347 | 55.566 | 19 | 7.4556 | 7.451797 | 55.59 | 1.104155 | 0.4204 | 0.4278168 | 0.2632559 | -0.0492 | 3.917829 | 39.5651
9896 | 13.810556 | 3.9347 | 55.5715 | 18 | 7.4444 | 7.452347 | 55.42 | 1.098676 | 0.4193 | 0.427793 | 0.2631704 | -0.0494 | 3.918194 | 39.5684
9897 | 13.811944 | 3.9333 | 55.5769 | 19 | 7.4536 | 7.452916 | 55.56 | 1.103143 | 0.4188 | 0.4277692 | 0.2630839 | -0.0496 | 3.918559 | 39.5657
9898 | 13.813333 | 3.9333 | 55.5824 | 20 | 7.4502 | 7.45354 | 55.51 | 1.102492 | 0.4181 | 0.4277453 | 0.2629965 | -0.0499 | 3.918925 | 39.566
9899 | 13.814722 | 3.932 | 55.5879 | 20 | 7.4522 | 7.454079 | 55.53 | 1.100974 | 0.418 | 0.4277213 | 0.2629088 | -0.0501 | 3.91929 | 39.5669
9900 | 13.816111 | 3.932 | 55.5933 | 20 | 7.4478 | 7.454669 | 55.47 | 1.10049 | 0.4173 | 0.4276975 | 0.26282 | -0.0503 | 3.919655 | 39.5672
9901 | 13.8175 | 3.9306 | 55.5988 | 20 | 7.4507 | 7.455264 | 55.51 | 1.102083 | 0.4166 | 0.4276734 | 0.2627299 | -0.0505 | 3.92002 | 39.5662
9902 | 13.818889 | 3.9306 | 55.6043 | 17 | 7.4565 | 7.455864 | 55.6 | 1.103404 | 0.4166 | 0.4276496 | 0.2626403 | -0.0507 | 3.920385 | 39.5654
9903 | 13.820278 | 3.9293 | 55.6097 | 19 | 7.4526 | 7.456474 | 55.54 | 1.102515 | 0.417 | 0.4276256 | 0.262563 | -0.0509 | 3.92075 | 39.5659
9904 | 13.821667 | 3.9293 | 55.6152 | 18 | 7.4536 | 7.457007 | 55.56 | 1.10423 | 0.4165 | 0.4276016 | 0.2624733 | -0.0511 | 3.921114 | 39.5648
9905 | 13.823056 | 3.9279 | 55.6206 | 17 | 7.456 | 7.457555 | 55.59 | 1.104671 | 0.4159 | 0.4275777 | 0.2623827 | -0.0513 | 3.921479 | 39.5645
9906 | 13.824444 | 3.9279 | 55.6261 | 20 | 7.4531 | 7.458097 | 55.55 | 1.103211 | 0.415 | 0.4275539 | 0.2622915 | -0.0515 | 3.921843 | 39.5654
9907 | 13.825833 | 3.9266 | 55.6316 | 17 | 7.4595 | 7.458668 | 55.64 | 1.105719 | 0.4148 | 0.4275297 | 0.2622004 | -0.0517 | 3.922207 | 39.5638
9908 | 13.827222 | 3.9266 | 55.637 | 19 | 7.4604 | 7.459242 | 55.66 | 1.104233 | 0.4148 | 0.4275057 | 0.2621092 | -0.0519 | 3.922571 | 39.5647
9909 | 13.828611 | 3.9252 | 55.6425 | 19 | 7.4604 | 7.459802 | 55.66 | 1.104623 | 0.4147 | 0.427482 | 0.2620176 | -0.0521 | 3.922935 | 39.5644
9910 | 13.83 | 3.9252 | 55.6479 | 19 | 7.4614 | 7.460354 | 55.67 | 1.10703 | 0.4148 | 0.4274579 | 0.2619266 | -0.0523 | 3.923299 | 39.563
9911 | 13.831389 | 3.9239 | 55.6534 | 20 | 7.4531 | 7.460903 | 55.55 | 1.104968 | 0.4138 | 0.4274336 | 0.2618441 | -0.0525 | 3.923663 | 39.5642
9912 | 13.832778 | 3.9239 | 55.6588 | 19 | 7.4633 | 7.461425 | 55.7 | 1.103922 | 0.4137 | 0.4274096 | 0.2617515 | -0.0527 | 3.924027 | 39.5648
9913 | 13.834167 | 3.9225 | 55.6643 | 18 | 7.4624 | 7.461977 | 55.69 | 1.108429 | 0.4136 | 0.4273857 | 0.261659 | -0.0529 | 3.92439 | 39.562
9914 | 13.835556 | 3.9225 | 55.6697 | 19 | 7.4522 | 7.462551 | 55.53 | 1.105452 | 0.4126 | 0.427362 | 0.2615647 | -0.0532 | 3.924754 | 39.5638
9915 | 13.837222 | 3.9211 | 55.6752 | 18 | 7.4575 | 7.463114 | 55.61 | 1.108092 | 0.4124 | 0.4273384 | 0.2614696 | -0.0534 | 3.925189 | 39.5626
9916 | 13.838611 | 3.9211 | 55.6806 | 17 | 7.4599 | 7.463628 | 55.65 | 1.106733 | 0.4118 | 0.4273151 | 0.261373 | -0.0536 | 3.925552 | 39.5634
9917 | 13.84 | 3.9196 | 55.686 | 17 | 7.4672 | 7.464193 | 55.76 | 1.108101 | 0.4121 | 0.427292 | 0.2612773 | -0.0538 | 3.925915 | 39.5626
9918 | 13.841389 | 3.9196 | 55.6915 | 18 | 7.4687 | 7.464763 | 55.78 | 1.108848 | 0.4121 | 0.4272697 | 0.2611816 | -0.054 | 3.926278 | 39.5621
9919 | 13.842778 | 3.9183 | 55.6969 | 19 | 7.4663 | 7.465357 | 55.74 | 1.110617 | 0.4119 | 0.4272479 | 0.261098 | -0.0542 | 3.926641 | 39.561
9920 | 13.844167 | 3.9183 | 55.7024 | 19 | 7.4745 | 7.465925 | 55.87 | 1.115207 | 0.4123 | 0.4272263 | 0.2610028 | -0.0544 | 3.927004 | 39.5582
9921 | 13.845556 | 3.9168 | 55.7078 | 19 | 7.4701 | 7.466464 | 55.8 | 1.114364 | 0.4125 | 0.4272053 | 0.2609072 | -0.0546 | 3.927366 | 39.5587
9922 | 13.846944 | 3.9168 | 55.7133 | 18 | 7.4677 | 7.467018 | 55.77 | 1.108751 | 0.4124 | 0.4271847 | 0.2608108 | -0.0548 | 3.927728 | 39.562
9923 | 13.848333 | 3.9154 | 55.7187 | 18 | 7.4619 | 7.467582 | 55.68 | 1.109351 | 0.4116 | 0.4271647 | 0.2607134 | -0.0551 | 3.92809 | 39.5617
9924 | 13.849722 | 3.9154 | 55.7241 | 18 | 7.4682 | 7.468156 | 55.77 | 1.111013 | 0.4115 | 0.427145 | 0.2606177 | -0.0553 | 3.928452 | 39.5607
9925 | 13.851111 | 3.914 | 55.7296 | 18 | 7.4735 | 7.468758 | 55.85 | 1.114377 | 0.4115 | 0.4271258 | 0.2605215 | -0.0555 | 3.928814 | 39.5586
9926 | 13.8525 | 3.914 | 55.735 | 19 | 7.4541 | 7.469322 | 55.56 | 1.105332 | 0.4103 | 0.4271067 | 0.2604233 | -0.0557 | 3.929176 | 39.564
9927 | 13.853889 | 3.9126 | 55.7404 | 18 | 7.4643 | 7.469903 | 55.72 | 1.11011 | 0.4092 | 0.4270875 | 0.2603365 | -0.0559 | 3.929538 | 39.5611
9928 | 13.855278 | 3.9126 | 55.7459 | 18 | 7.4755 | 7.470458 | 55.88 | 1.11554 | 0.4094 | 0.4270677 | 0.2602371 | -0.0561 | 3.929899 | 39.5578
9929 | 13.856667 | 3.9111 | 55.7513 | 18 | 7.4764 | 7.471038 | 55.9 | 1.113284 | 0.4097 | 0.4270477 | 0.2601373 | -0.0563 | 3.930261 | 39.5592
9930 | 13.858056 | 3.9111 | 55.7567 | 18 | 7.4803 | 7.471579 | 55.96 | 1.115719 | 0.41 | 0.4270275 | 0.2600384 | -0.0566 | 3.930622 | 39.5577
9931 | 13.859444 | 3.9096 | 55.7622 | 21 | 7.4682 | 7.47216 | 55.77 | 1.112907 | 0.4089 | 0.4270075 | 0.259938 | -0.0568 | 3.930983 | 39.5594
9932 | 13.860833 | 3.9096 | 55.7676 | 17 | 7.4711 | 7.47272 | 55.82 | 1.112286 | 0.4086 | 0.4269877 | 0.2598373 | -0.057 | 3.931344 | 39.5597
9933 | 13.862222 | 3.9082 | 55.773 | 19 | 7.4779 | 7.473296 | 55.92 | 1.113349 | 0.409 | 0.4269672 | 0.2597374 | -0.0572 | 3.931705 | 39.5591
9934 | 13.863611 | 3.9082 | 55.7785 | 18 | 7.4764 | 7.47382 | 55.9 | 1.114074 | 0.4094 | 0.4269469 | 0.2596383 | -0.0574 | 3.932065 | 39.5586
9935 | 13.865 | 3.9068 | 55.7839 | 20 | 7.4837 | 7.474387 | 56.01 | 1.116304 | 0.4098 | 0.4269262 | 0.2595537 | -0.0576 | 3.932426 | 39.5573
9936 | 13.866389 | 3.9068 | 55.7893 | 19 | 7.4721 | 7.47493 | 55.83 | 1.112322 | 0.409 | 0.4269057 | 0.2594542 | -0.0579 | 3.932786 | 39.5596
9937 | 13.867778 | 3.9053 | 55.7947 | 18 | 7.4697 | 7.475479 | 55.8 | 1.113041 | 0.4084 | 0.4268854 | 0.2593537 | -0.0581 | 3.933147 | 39.5592
9938 | 13.869167 | 3.9053 | 55.8002 | 20 | 7.4692 | 7.476029 | 55.79 | 1.116275 | 0.408 | 0.4268651 | 0.2592528 | -0.0583 | 3.933507 | 39.5572
9939 | 13.870556 | 3.9038 | 55.8056 | 18 | 7.4794 | 7.476596 | 55.94 | 1.116537 | 0.4084 | 0.4268451 | 0.2591529 | -0.0585 | 3.933867 | 39.557
9940 | 13.871944 | 3.9038 | 55.811 | 20 | 7.4794 | 7.47713 | 55.94 | 1.117199 | 0.4084 | 0.4268254 | 0.2590532 | -0.0587 | 3.934227 | 39.5566
9941 | 13.873333 | 3.9024 | 55.8164 | 18 | 7.4832 | 7.477693 | 56 | 1.116287 | 0.4085 | 0.4268061 | 0.258953 | -0.0589 | 3.934586 | 39.5572
9942 | 13.874722 | 3.9024 | 55.8218 | 20 | 7.476 | 7.478281 | 55.89 | 1.116601 | 0.4081 | 0.4267868 | 0.2588527 | -0.0591 | 3.934946 | 39.557
9943 | 13.876111 | 3.901 | 55.8273 | 21 | 7.4789 | 7.478862 | 55.93 | 1.113737 | 0.4079 | 0.4267676 | 0.2587659 | -0.0593 | 3.935305 | 39.5587
9944 | 13.8775 | 3.901 | 55.8327 | 19 | 7.4779 | 7.479384 | 55.92 | 1.116848 | 0.4073 | 0.4267489 | 0.2586645 | -0.0596 | 3.935665 | 39.5568
9945 | 13.878889 | 3.8995 | 55.8381 | 18 | 7.4842 | 7.479988 | 56.01 | 1.118351 | 0.4077 | 0.42673 | 0.2585641 | -0.0598 | 3.936024 | 39.5559
9946 | 13.880278 | 3.8995 | 55.8435 | 19 | 7.4871 | 7.480528 | 56.06 | 1.116614 | 0.4082 | 0.4267102 | 0.2584646 | -0.06 | 3.936383 | 39.5569
9947 | 13.881667 | 3.8981 | 55.8489 | 20 | 7.4842 | 7.481096 | 56.01 | 1.122034 | 0.4085 | 0.4266899 | 0.2583653 | -0.0602 | 3.936742 | 39.5537
9948 | 13.883056 | 3.8981 | 55.8543 | 17 | 7.475 | 7.481664 | 55.88 | 1.119033 | 0.4074 | 0.4266696 | 0.2582647 | -0.0604 | 3.937101 | 39.5554
9949 | 13.884444 | 3.8967 | 55.8597 | 19 | 7.4779 | 7.482224 | 55.92 | 1.114994 | 0.4072 | 0.4266492 | 0.2581625 | -0.0606 | 3.937459 | 39.5579
9950 | 13.885833 | 3.8967 | 55.8652 | 18 | 7.4779 | 7.482785 | 55.92 | 1.118032 | 0.4064 | 0.426629 | 0.2580588 | -0.0608 | 3.937818 | 39.556
9951 | 13.887222 | 3.8953 | 55.8706 | 18 | 7.4842 | 7.483346 | 56.01 | 1.12292 | 0.4063 | 0.4266088 | 0.2579719 | -0.061 | 3.938176 | 39.5531
9952 | 13.888611 | 3.8953 | 55.876 | 18 | 7.4876 | 7.483923 | 56.06 | 1.120763 | 0.4062 | 0.4265881 | 0.2578681 | -0.0612 | 3.938534 | 39.5543
9953 | 13.89 | 3.8939 | 55.8814 | 21 | 7.4784 | 7.484487 | 55.93 | 1.118361 | 0.4061 | 0.4265676 | 0.2577641 | -0.0614 | 3.938892 | 39.5558
9954 | 13.891389 | 3.8939 | 55.8868 | 17 | 7.4968 | 7.485051 | 56.2 | 1.125086 | 0.4069 | 0.4265471 | 0.257661 | -0.0616 | 3.93925 | 39.5517
9955 | 13.892778 | 3.8924 | 55.8922 | 18 | 7.4866 | 7.485595 | 56.05 | 1.122885 | 0.4069 | 0.4265262 | 0.2575578 | -0.0618 | 3.939608 | 39.553
9956 | 13.894167 | 3.8924 | 55.8976 | 18 | 7.4832 | 7.486177 | 56 | 1.117709 | 0.4065 | 0.426505 | 0.2574542 | -0.062 | 3.939966 | 39.5561
9957 | 13.895556 | 3.891 | 55.903 | 19 | 7.4842 | 7.486712 | 56.01 | 1.121772 | 0.4064 | 0.4264833 | 0.2573505 | -0.0622 | 3.940323 | 39.5537
9958 | 13.896944 | 3.891 | 55.9084 | 19 | 7.4939 | 7.487246 | 56.16 | 1.123463 | 0.4064 | 0.4264609 | 0.2572488 | -0.0624 | 3.940681 | 39.5527
9959 | 13.898333 | 3.8896 | 55.9138 | 20 | 7.4861 | 7.487782 | 56.04 | 1.120899 | 0.406 | 0.4264387 | 0.2571612 | -0.0626 | 3.941038 | 39.5542
9960 | 13.899722 | 3.8896 | 55.9192 | 19 | 7.491 | 7.488311 | 56.11 | 1.124554 | 0.4062 | 0.4264166 | 0.2570594 | -0.0628 | 3.941395 | 39.552
9961 | 13.901389 | 3.8882 | 55.9246 | 18 | 7.491 | 7.488883 | 56.11 | 1.124333 | 0.4061 | 0.4263944 | 0.2569577 | -0.063 | 3.941823 | 39.5525
9962 | 13.902778 | 3.8882 | 55.93 | 20 | 7.4905 | 7.48943 | 56.11 | 1.121598 | 0.4059 | 0.4263722 | 0.2568554 | -0.0632 | 3.94218 | 39.5541
9963 | 13.904167 | 3.8868 | 55.9354 | 18 | 7.4891 | 7.489992 | 56.09 | 1.12407 | 0.4054 | 0.42635 | 0.2567522 | -0.0634 | 3.942537 | 39.5527
9964 | 13.905556 | 3.8868 | 55.9408 | 18 | 7.4891 | 7.49056 | 56.09 | 1.12475 | 0.4049 | 0.4263284 | 0.2566481 | -0.0636 | 3.942894 | 39.5522
9965 | 13.906944 | 3.8854 | 55.9462 | 18 | 7.4939 | 7.491128 | 56.16 | 1.124442 | 0.4049 | 0.4263067 | 0.2565439 | -0.0638 | 3.94325 | 39.5524
9966 | 13.908333 | 3.8854 | 55.9516 | 19 | 7.4944 | 7.491719 | 56.17 | 1.121814 | 0.4051 | 0.4262848 | 0.2564397 | -0.064 | 3.943606 | 39.554
9967 | 13.909722 | 3.8841 | 55.957 | 19 | 7.49 | 7.492283 | 56.1 | 1.124456 | 0.4048 | 0.4262626 | 0.2563524 | -0.0642 | 3.943962 | 39.5524
9968 | 13.911111 | 3.8841 | 55.9624 | 21 | 7.4934 | 7.49284 | 56.15 | 1.127221 | 0.4044 | 0.42624 | 0.2562473 | -0.0644 | 3.944318 | 39.5507
9969 | 13.9125 | 3.8827 | 55.9678 | 17 | 7.5026 | 7.493355 | 56.29 | 1.130053 | 0.405 | 0.4262173 | 0.2561432 | -0.0645 | 3.944674 | 39.549
9970 | 13.913889 | 3.8827 | 55.9732 | 18 | 7.4953 | 7.493927 | 56.18 | 1.124745 | 0.4047 | 0.426194 | 0.2560392 | -0.0647 | 3.94503 | 39.5522
9971 | 13.915278 | 3.8814 | 55.9786 | 19 | 7.4905 | 7.494501 | 56.11 | 1.127024 | 0.4043 | 0.4261704 | 0.2559347 | -0.0649 | 3.945385 | 39.5508
9972 | 13.916667 | 3.8814 | 55.984 | 19 | 7.4905 | 7.49509 | 56.11 | 1.125583 | 0.4036 | 0.4261465 | 0.2558287 | -0.0651 | 3.945741 | 39.5517
9973 | 13.918056 | 3.88 | 55.9894 | 18 | 7.5016 | 7.495673 | 56.27 | 1.130415 | 0.4041 | 0.4261219 | 0.2557238 | -0.0653 | 3.946096 | 39.5488
9974 | 13.919444 | 3.88 | 55.9948 | 18 | 7.4987 | 7.496225 | 56.23 | 1.129079 | 0.4043 | 0.4260969 | 0.2556189 | -0.0655 | 3.946451 | 39.5496
9975 | 13.920833 | 3.8787 | 56.0002 | 18 | 7.4987 | 7.496764 | 56.23 | 1.1292 | 0.4046 | 0.4260712 | 0.2555325 | -0.0656 | 3.946806 | 39.5495
9976 | 13.922222 | 3.8787 | 56.0056 | 18 | 7.5026 | 7.497348 | 56.29 | 1.129981 | 0.4047 | 0.4260451 | 0.2554284 | -0.0658 | 3.947161 | 39.549
9977 | 13.923611 | 3.8774 | 56.0109 | 18 | 7.5011 | 7.49789 | 56.27 | 1.128424 | 0.4047 | 0.4260193 | 0.2553243 | -0.066 | 3.947515 | 39.55
9978 | 13.925 | 3.8774 | 56.0163 | 20 | 7.5016 | 7.498487 | 56.27 | 1.129562 | 0.4048 | 0.4259937 | 0.2552204 | -0.0662 | 3.94787 | 39.5493
9979 | 13.926389 | 3.876 | 56.0217 | 19 | 7.5007 | 7.499063 | 56.26 | 1.129254 | 0.4048 | 0.4259681 | 0.2551166 | -0.0663 | 3.948224 | 39.5495
9980 | 13.927778 | 3.876 | 56.0271 | 18 | 7.5031 | 7.499622 | 56.3 | 1.130061 | 0.4046 | 0.4259421 | 0.2550117 | -0.0665 | 3.948579 | 39.549
9981 | 13.929167 | 3.8747 | 56.0325 | 19 | 7.5007 | 7.500163 | 56.26 | 1.131069 | 0.4052 | 0.4259162 | 0.2549069 | -0.0667 | 3.948933 | 39.5484
9982 | 13.930556 | 3.8747 | 56.0379 | 18 | 7.4886 | 7.500716 | 56.08 | 1.129249 | 0.404 | 0.4258904 | 0.2547999 | -0.0669 | 3.949287 | 39.5494
9983 | 13.931944 | 3.8734 | 56.0432 | 17 | 7.4881 | 7.501298 | 56.07 | 1.127795 | 0.4027 | 0.4258643 | 0.2547139 | -0.067 | 3.94964 | 39.5503
9984 | 13.933333 | 3.8734 | 56.0486 | 20 | 7.4978 | 7.501864 | 56.22 | 1.131956 | 0.4025 | 0.4258381 | 0.2546046 | -0.0672 | 3.949994 | 39.5478
9985 | 13.934722 | 3.8721 | 56.054 | 17 | 7.5055 | 7.502423 | 56.33 | 1.128671 | 0.4027 | 0.4258112 | 0.254496 | -0.0674 | 3.950348 | 39.5498
9986 | 13.936111 | 3.8721 | 56.0594 | 17 | 7.504 | 7.503064 | 56.31 | 1.13129 | 0.4029 | 0.4257841 | 0.2543873 | -0.0676 | 3.950701 | 39.5482
9987 | 13.9375 | 3.8708 | 56.0647 | 20 | 7.5065 | 7.503611 | 56.35 | 1.133224 | 0.4031 | 0.4257571 | 0.2542784 | -0.0677 | 3.951054 | 39.5471
9988 | 13.938889 | 3.8708 | 56.0701 | 19 | 7.5036 | 7.504168 | 56.3 | 1.130245 | 0.4031 | 0.4257301 | 0.2541695 | -0.0679 | 3.951407 | 39.5489
9989 | 13.940278 | 3.8694 | 56.0755 | 20 | 7.5045 | 7.504749 | 56.32 | 1.136078 | 0.4029 | 0.4257027 | 0.2540605 | -0.0681 | 3.95176 | 39.5454
9990 | 13.941667 | 3.8694 | 56.0809 | 17 | 7.5021 | 7.505311 | 56.28 | 1.131384 | 0.403 | 0.4256747 | 0.2539524 | -0.0682 | 3.952113 | 39.5482
9991 | 13.943056 | 3.8682 | 56.0863 | 19 | 7.505 | 7.505822 | 56.33 | 1.131902 | 0.4029 | 0.4256461 | 0.2538681 | -0.0684 | 3.952466 | 39.5479
9992 | 13.944444 | 3.8682 | 56.0916 | 18 | 7.4978 | 7.506392 | 56.22 | 1.129208 | 0.4023 | 0.4256167 | 0.2537591 | -0.0685 | 3.952818 | 39.5495
9993 | 13.945833 | 3.8669 | 56.097 | 19 | 7.5089 | 7.506945 | 56.38 | 1.132521 | 0.4022 | 0.4255864 | 0.2536493 | -0.0687 | 3.953171 | 39.5475
9994 | 13.947222 | 3.8669 | 56.1024 | 17 | 7.5171 | 7.50754 | 56.51 | 1.134867 | 0.403 | 0.4255557 | 0.2535411 | -0.0689 | 3.953523 | 39.5461
9995 | 13.948611 | 3.8656 | 56.1077 | 18 | 7.506 | 7.5081 | 56.34 | 1.135953 | 0.4026 | 0.4255254 | 0.2534324 | -0.069 | 3.953875 | 39.5455
9996 | 13.95 | 3.8656 | 56.1131 | 19 | 7.505 | 7.508621 | 56.33 | 1.135492 | 0.4024 | 0.4254953 | 0.2533231 | -0.0692 | 3.954227 | 39.5457
9997 | 13.951389 | 3.8644 | 56.1185 | 20 | 7.505 | 7.509196 | 56.33 | 1.1369 | 0.4021 | 0.4254648 | 0.2532133 | -0.0693 | 3.954579 | 39.5449
9998 | 13.952778 | 3.8644 | 56.1238 | 19 | 7.5152 | 7.50975 | 56.48 | 1.137301 | 0.4028 | 0.4254339 | 0.2531044 | -0.0695 | 3.95493 | 39.5447
9999 | 13.954167 | 3.7618 | 56.1291 | 19 | 7.519 | 7.510317 | 56.54 | 1.136277 | 0.404 | 0.4254041 | 0.2247144 | -0.0779 | 3.955262 | 39.5453
10000 | 13.955556 | 3.7618 | 56.1343 | 18 | 7.5123 | 7.510843 | 56.43 | 1.13547 | 0.4043 | 0.4253738 | 0.2245773 | -0.0861 | 3.955574 | 39.5459
10001 | 13.956944 | 3.7282 | 56.1395 | 21 | 7.5036 | 7.511401 | 56.3 | 1.134212 | 0.4038 | 0.4253436 | 0.2244393 | -0.0943 | 3.955886 | 39.5467
10002 | 13.958333 | 3.7282 | 56.1446 | 19 | 7.5103 | 7.511947 | 56.41 | 1.138194 | 0.4033 | 0.4253131 | 0.2243005 | -0.1023 | 3.956197 | 39.5444
10003 | 13.959722 | 3.6956 | 56.1498 | 18 | 7.5195 | 7.512518 | 56.54 | 1.14136 | 0.4034 | 0.4252825 | 0.2241614 | -0.1101 | 3.956509 | 39.5426
10004 | 13.961111 | 3.6956 | 56.1549 | 18 | 7.5065 | 7.513066 | 56.35 | 1.139784 | 0.4027 | 0.4252516 | 0.2240212 | -0.1179 | 3.95682 | 39.5436
10005 | 13.9625 | 3.6641 | 56.16 | 20 | 7.5166 | 7.513653 | 56.5 | 1.136925 | 0.4028 | 0.4252205 | 0.2238808 | -0.1255 | 3.957131 | 39.5454
10006 | 13.963889 | 3.6641 | 56.1651 | 18 | 7.5156 | 7.514196 | 56.48 | 1.138123 | 0.4029 | 0.4251888 | 0.2237416 | -0.133 | 3.957442 | 39.5448
10007 | 13.965278 | 3.6336 | 56.1701 | 18 | 7.5156 | 7.514759 | 56.48 | 1.14087 | 0.4028 | 0.4251567 | 0.2236029 | -0.1403 | 3.957753 | 39.5433
10008 | 13.966944 | 3.6187 | 56.1752 | 18 | 7.4871 | 7.515266 | 56.06 | 1.134598 | 0.4005 | 0.4251241 | 0.2234595 | -0.1475 | 3.958125 | 39.5475
10009 | 13.968333 | 3.6187 | 56.1802 | 18 | 7.5205 | 7.515809 | 56.56 | 1.141141 | 0.4012 | 0.4250915 | 0.2234045 | -0.1546 | 3.958436 | 39.5438
10010 | 13.969722 | 3.5901 | 56.1852 | 22 | 7.5156 | 7.516364 | 56.48 | 1.141731 | 0.4005 | 0.4250586 | 0.2232615 | -0.1615 | 3.958746 | 39.5436
10011 | 13.971111 | 3.5901 | 56.1902 | 17 | 7.52 | 7.51692 | 56.55 | 1.142799 | 0.4006 | 0.4250251 | 0.2231186 | -0.1683 | 3.959056 | 39.543
10012 | 13.9725 | 3.5623 | 56.1951 | 18 | 7.5152 | 7.517452 | 56.48 | 1.140387 | 0.4003 | 0.4249911 | 0.2229752 | -0.175 | 3.959366 | 39.5447
10013 | 13.973889 | 3.5623 | 56.2001 | 19 | 7.5296 | 7.518008 | 56.7 | 1.14203 | 0.4012 | 0.424957 | 0.2228332 | -0.1816 | 3.959675 | 39.5438
10014 | 13.975278 | 3.5355 | 56.205 | 18 | 7.5161 | 7.51859 | 56.49 | 1.14125 | 0.4007 | 0.4249228 | 0.2226902 | -0.188 | 3.959985 | 39.5445
10015 | 13.976667 | 3.5355 | 56.2099 | 18 | 7.52 | 7.519175 | 56.55 | 1.143666 | 0.4005 | 0.4248884 | 0.2225462 | -0.1943 | 3.960294 | 39.5432
10016 | 13.978056 | 3.5097 | 56.2148 | 20 | 7.5181 | 7.519708 | 56.52 | 1.137084 | 0.4003 | 0.4248544 | 0.2224017 | -0.2004 | 3.960603 | 39.5473
10017 | 13.979444 | 3.5097 | 56.2196 | 19 | 7.5238 | 7.520249 | 56.61 | 1.143128 | 0.4006 | 0.4248199 | 0.222258 | -0.2064 | 3.960911 | 39.5439
10018 | 13.980833 | 3.4851 | 56.2245 | 17 | 7.5238 | 7.520804 | 56.61 | 1.142866 | 0.4006 | 0.4247844 | 0.2221138 | -0.2123 | 3.96122 | 39.5442
10019 | 13.982222 | 3.4851 | 56.2293 | 18 | 7.5118 | 7.521379 | 56.43 | 1.140693 | 0.3998 | 0.4247478 | 0.2220607 | -0.2181 | 3.961529 | 39.5457
10020 | 13.983611 | 3.4618 | 56.2341 | 18 | 7.5185 | 7.521936 | 56.53 | 1.143084 | 0.3994 | 0.424711 | 0.2219145 | -0.2237 | 3.961837 | 39.5445
10021 | 13.985 | 3.4618 | 56.2389 | 18 | 7.5214 | 7.522489 | 56.57 | 1.142389 | 0.3992 | 0.4246738 | 0.2217688 | -0.2291 | 3.962145 | 39.5451
10022 | 13.986389 | 3.4393 | 56.2437 | 19 | 7.5181 | 7.522994 | 56.52 | 1.142869 | 0.3983 | 0.4246366 | 0.2216215 | -0.2345 | 3.962453 | 39.5451
10023 | 13.987778 | 3.4393 | 56.2485 | 18 | 7.5301 | 7.523532 | 56.7 | 1.147337 | 0.3986 | 0.4245994 | 0.2214753 | -0.2397 | 3.962761 | 39.5426
10024 | 13.989167 | 3.4178 | 56.2532 | 18 | 7.532 | 7.52406 | 56.73 | 1.148551 | 0.3992 | 0.4245614 | 0.2213311 | -0.2448 | 3.963068 | 39.5421
10025 | 13.990556 | 3.4178 | 56.258 | 18 | 7.5209 | 7.524617 | 56.56 | 1.144855 | 0.3986 | 0.4245233 | 0.2211861 | -0.2497 | 3.963376 | 39.5445
10026 | 13.991944 | 3.3974 | 56.2627 | 18 | 7.5234 | 7.525148 | 56.6 | 1.147772 | 0.3979 | 0.4244851 | 0.22104 | -0.2545 | 3.963682 | 39.543
10027 | 13.993333 | 3.3974 | 56.2674 | 19 | 7.5253 | 7.525712 | 56.63 | 1.14601 | 0.3975 | 0.424447 | 0.2208935 | -0.2592 | 3.963989 | 39.5443
10028 | 13.994722 | 3.378 | 56.2721 | 21 | 7.5315 | 7.526261 | 56.72 | 1.148654 | 0.3982 | 0.4244086 | 0.2207485 | -0.2638 | 3.964296 | 39.543
10029 | 13.996111 | 3.378 | 56.2768 | 18 | 7.52 | 7.526828 | 56.55 | 1.146302 | 0.3974 | 0.42437 | 0.2206904 | -0.2682 | 3.964603 | 39.5447
10030 | 13.9975 | 3.3601 | 56.2815 | 18 | 7.5243 | 7.527397 | 56.62 | 1.148676 | 0.3971 | 0.4243309 | 0.2205436 | -0.2725 | 3.964909 | 39.5435
10031 | 13.998889 | 3.3601 | 56.2861 | 19 | 7.5287 | 7.527924 | 56.68 | 1.146556 | 0.3973 | 0.4242912 | 0.2203969 | -0.2766 | 3.965215 | 39.545
10032 | 14.000278 | 3.3429 | 56.2919 | 19 | 7.5368 | 7.528509 | 56.8 | 1.150507 | 0.3984 | 0.4242509 | 0.2202522 | -0.2806 | 3.965521 | 39.5425
10033 | 14.001944 | 3.3429 | 56.2965 | 18 | 7.5272 | 7.529088 | 56.66 | 1.152038 | 0.3979 | 0.4242102 | 0.2201066 | -0.2845 | 3.965888 | 39.5423
10034 | 14.003333 | 3.3268 | 56.3012 | 20 | 7.5287 | 7.529643 | 56.68 | 1.147222 | 0.3977 | 0.4241694 | 0.2199605 | -0.2882 | 3.966194 | 39.5454
10035 | 14.004722 | 3.3268 | 56.3058 | 21 | 7.533 | 7.530214 | 56.75 | 1.148497 | 0.3977 | 0.4241274 | 0.2198146 | -0.2918 | 3.966499 | 39.5449
10036 | 14.006111 | 3.3119 | 56.3104 | 18 | 7.5296 | 7.53076 | 56.7 | 1.149324 | 0.3976 | 0.4240853 | 0.219669 | -0.2953 | 3.966804 | 39.5447
10037 | 14.0075 | 3.3119 | 56.315 | 19 | 7.5262 | 7.53132 | 56.64 | 1.148947 | 0.3974 | 0.4240432 | 0.2195235 | -0.2986 | 3.967109 | 39.5452
10038 | 14.008889 | 3.298 | 56.3196 | 18 | 7.5335 | 7.531873 | 56.75 | 1.150047 | 0.3978 | 0.4240008 | 0.2193783 | -0.3017 | 3.967414 | 39.5449
10039 | 14.010278 | 3.298 | 56.3242 | 18 | 7.5315 | 7.532437 | 56.72 | 1.151089 | 0.3972 | 0.4239583 | 0.219323 | -0.3047 | 3.967719 | 39.5445
10040 | 14.011667 | 3.2857 | 56.3287 | 17 | 7.5277 | 7.533004 | 56.67 | 1.148141 | 0.3971 | 0.4239154 | 0.2191768 | -0.3076 | 3.968023 | 39.5466
10041 | 14.013056 | 3.2857 | 56.3333 | 19 | 7.5392 | 7.533578 | 56.84 | 1.153252 | 0.3971 | 0.4238727 | 0.2190301 | -0.3104 | 3.968328 | 39.5438
10042 | 14.014444 | 3.2741 | 56.3379 | 19 | 7.532 | 7.53413 | 56.73 | 1.151705 | 0.3964 | 0.4238296 | 0.2188813 | -0.313 | 3.968632 | 39.545
10043 | 14.016111 | 3.2741 | 56.3424 | 20 | 7.5392 | 7.534678 | 56.84 | 1.152991 | 0.3963 | 0.4237861 | 0.218732 | -0.3154 | 3.968996 | 39.545
10044 | 14.0175 | 3.2636 | 56.347 | 17 | 7.5441 | 7.535226 | 56.91 | 1.149128 | 0.3968 | 0.4237424 | 0.2185842 | -0.3178 | 3.9693 | 39.5476
10045 | 14.018889 | 3.2636 | 56.3515 | 21 | 7.5388 | 7.535785 | 56.83 | 1.151881 | 0.3967 | 0.4236979 | 0.2184353 | -0.3199 | 3.969604 | 39.5462
10046 | 14.020278 | 3.2542 | 56.356 | 18 | 7.5431 | 7.536333 | 56.9 | 1.151326 | 0.3968 | 0.4236531 | 0.2182867 | -0.322 | 3.969907 | 39.5469
10047 | 14.021667 | 3.2542 | 56.3605 | 18 | 7.5397 | 7.536891 | 56.85 | 1.152024 | 0.3971 | 0.4236082 | 0.2181384 | -0.3239 | 3.97021 | 39.5468
10048 | 14.023056 | 3.2459 | 56.3651 | 19 | 7.5349 | 7.537424 | 56.77 | 1.149585 | 0.3966 | 0.423563 | 0.2179892 | -0.3257 | 3.970513 | 39.5485
10049 | 14.024444 | 3.2459 | 56.3696 | 18 | 7.5417 | 7.537937 | 56.88 | 1.156095 | 0.3968 | 0.4235179 | 0.2179385 | -0.3274 | 3.970816 | 39.545
10050 | 14.025833 | 3.239 | 56.3741 | 21 | 7.5412 | 7.538486 | 56.87 | 1.15227 | 0.3971 | 0.4234726 | 0.2177907 | -0.3289 | 3.971118 | 39.5476
10051 | 14.027222 | 3.239 | 56.3786 | 23 | 7.5469 | 7.539048 | 56.96 | 1.157806 | 0.3974 | 0.4234271 | 0.2176431 | -0.3302 | 3.971421 | 39.5446
10052 | 14.028611 | 3.2329 | 56.383 | 19 | 7.5388 | 7.539615 | 56.83 | 1.153099 | 0.3977 | 0.4233815 | 0.2174971 | -0.3315 | 3.971723 | 39.5477
10053 | 14.03 | 3.2329 | 56.3875 | 19 | 7.5335 | 7.540201 | 56.75 | 1.152363 | 0.3967 | 0.4233359 | 0.2173498 | -0.3326 | 3.972025 | 39.5485
10054 | 14.031389 | 3.2279 | 56.392 | 20 | 7.5441 | 7.540779 | 56.91 | 1.156535 | 0.3967 | 0.4232898 | 0.2172034 | -0.3335 | 3.972327 | 39.5463
10055 | 14.032778 | 3.2279 | 56.3965 | 18 | 7.5368 | 7.541325 | 56.8 | 1.153216 | 0.3964 | 0.4232433 | 0.2170561 | -0.3344 | 3.972628 | 39.5486
10056 | 14.034167 | 3.2239 | 56.401 | 19 | 7.5412 | 7.541884 | 56.87 | 1.155557 | 0.397 | 0.4231963 | 0.2169091 | -0.3351 | 3.97293 | 39.5475
10057 | 14.035556 | 3.2239 | 56.4055 | 20 | 7.5474 | 7.542417 | 56.96 | 1.156927 | 0.3972 | 0.4231493 | 0.2167625 | -0.3357 | 3.973231 | 39.547
10058 | 14.036944 | 3.221 | 56.4099 | 17 | 7.5407 | 7.542966 | 56.86 | 1.158039 | 0.3972 | 0.4231021 | 0.2166162 | -0.3361 | 3.973532 | 39.5467
10059 | 14.038333 | 3.221 | 56.4144 | 19 | 7.5489 | 7.543516 | 56.99 | 1.157933 | 0.3975 | 0.4230551 | 0.2165691 | -0.3364 | 3.973832 | 39.5471
10060 | 14.039722 | 3.2196 | 56.4189 | 19 | 7.5436 | 7.544076 | 56.91 | 1.159723 | 0.397 | 0.4230077 | 0.2164228 | -0.3365 | 3.974133 | 39.5464
10061 | 14.041111 | 3.2196 | 56.4234 | 20 | 7.5522 | 7.544649 | 57.04 | 1.161305 | 0.3974 | 0.4229601 | 0.2162767 | -0.3365 | 3.974434 | 39.5457
10062 | 14.0425 | 3.2189 | 56.4278 | 19 | 7.5426 | 7.545215 | 56.89 | 1.158058 | 0.3974 | 0.4229126 | 0.2161306 | -0.3364 | 3.974734 | 39.548
10063 | 14.043889 | 3.2189 | 56.4323 | 19 | 7.5508 | 7.545781 | 57.01 | 1.159761 | 0.3976 | 0.4228651 | 0.2159843 | -0.3362 | 3.975034 | 39.5473
10064 | 14.045278 | 3.2193 | 56.4368 | 18 | 7.5513 | 7.546318 | 57.02 | 1.16267 | 0.3979 | 0.4228173 | 0.2158395 | -0.3358 | 3.975334 | 39.5459
10065 | 14.046667 | 3.2193 | 56.4413 | 20 | 7.5465 | 7.546842 | 56.95 | 1.156547 | 0.3975 | 0.4227697 | 0.215694 | -0.3353 | 3.975634 | 39.5499
10066 | 14.048056 | 3.2208 | 56.4457 | 18 | 7.5474 | 7.5474 | 56.96 | 1.159899 | 0.3974 | 0.422718 | 0.2155483 | -0.3346 | 3.975933 | 39.5483
10067 | 14.049444 | 3.2208 | 56.4502 | 18 | 7.5407 | 7.547973 | 56.86 | 1.161114 | 0.3966 | 0.4226661 | 0.2154008 | -0.3338 | 3.976232 | 39.5478
10068 | 14.050833 | 3.2234 | 56.4547 | 20 | 7.5489 | 7.548542 | 56.99 | 1.161228 | 0.3965 | 0.422614 | 0.2152521 | -0.3329 | 3.976531 | 39.5481
10069 | 14.052222 | 3.2234 | 56.4592 | 20 | 7.5402 | 7.549088 | 56.85 | 1.156589 | 0.3958 | 0.4225616 | 0.2152063 | -0.3318 | 3.97683 | 39.5512
10070 | 14.053611 | 3.2274 | 56.4636 | 19 | 7.5474 | 7.549641 | 56.96 | 1.159592 | 0.3954 | 0.4225091 | 0.2150558 | -0.3306 | 3.977129 | 39.5497
10071 | 14.055 | 3.2274 | 56.4681 | 19 | 7.5474 | 7.55023 | 56.96 | 1.1563 | 0.3951 | 0.4224565 | 0.2149044 | -0.3292 | 3.977428 | 39.552
10072 | 14.056389 | 3.2322 | 56.4726 | 18 | 7.5508 | 7.550755 | 57.01 | 1.162259 | 0.3947 | 0.422403 | 0.214752 | -0.3277 | 3.977726 | 39.5488
10073 | 14.057778 | 3.2322 | 56.4771 | 19 | 7.5522 | 7.551254 | 57.04 | 1.160345 | 0.3948 | 0.4223492 | 0.2146004 | -0.3261 | 3.978024 | 39.5503
10074 | 14.059167 | 3.238 | 56.4816 | 18 | 7.5565 | 7.551771 | 57.1 | 1.163108 | 0.3956 | 0.4222952 | 0.2144523 | -0.3244 | 3.978322 | 39.5489
10075 | 14.060556 | 3.238 | 56.4861 | 20 | 7.5489 | 7.552323 | 56.99 | 1.160507 | 0.3953 | 0.4222411 | 0.2143043 | -0.3225 | 3.97862 | 39.5508
10076 | 14.061944 | 3.2449 | 56.4906 | 18 | 7.5484 | 7.552916 | 56.98 | 1.16407 | 0.3946 | 0.4221871 | 0.2141551 | -0.3205 | 3.978917 | 39.549
10077 | 14.063333 | 3.2449 | 56.4951 | 19 | 7.5465 | 7.553437 | 56.95 | 1.160242 | 0.3942 | 0.4221329 | 0.2140052 | -0.3183 | 3.979215 | 39.5516
10078 | 14.064722 | 3.2529 | 56.4996 | 18 | 7.5585 | 7.553983 | 57.13 | 1.165472 | 0.3945 | 0.4220781 | 0.2138556 | -0.316 | 3.979512 | 39.5488
10079 | 14.066111 | 3.2529 | 56.5041 | 18 | 7.5517 | 7.554536 | 57.03 | 1.16228 | 0.3942 | 0.4220231 | 0.2138074 | -0.3136 | 3.979809 | 39.551
10080 | 14.0675 | 3.2624 | 56.5087 | 19 | 7.5517 | 7.555073 | 57.03 | 1.161323 | 0.3938 | 0.4219678 | 0.2136568 | -0.311 | 3.980106 | 39.5519
10081 | 14.068889 | 3.2624 | 56.5132 | 18 | 7.5575 | 7.55563 | 57.12 | 1.163484 | 0.3939 | 0.4219118 | 0.2135069 | -0.3082 | 3.980402 | 39.5509
10082 | 14.070278 | 3.2728 | 56.5177 | 17 | 7.5585 | 7.556187 | 57.13 | 1.165077 | 0.394 | 0.4218556 | 0.2133571 | -0.3053 | 3.980699 | 39.5503
10083 | 14.071667 | 3.2728 | 56.5223 | 18 | 7.5556 | 7.55674 | 57.09 | 1.165507 | 0.3943 | 0.4217996 | 0.2132079 | -0.3023 | 3.980995 | 39.5503
10084 | 14.073056 | 3.2843 | 56.5269 | 17 | 7.5541 | 7.557294 | 57.07 | 1.164108 | 0.3936 | 0.4217432 | 0.213058 | -0.2991 | 3.981291 | 39.5514
10085 | 14.074444 | 3.2843 | 56.5314 | 17 | 7.5585 | 7.557842 | 57.13 | 1.163944 | 0.3935 | 0.4216867 | 0.212908 | -0.2958 | 3.981587 | 39.5518
10086 | 14.075833 | 3.2968 | 56.536 | 20 | 7.5575 | 7.558367 | 57.12 | 1.164797 | 0.3935 | 0.4216303 | 0.2127588 | -0.2924 | 3.981882 | 39.5516
10087 | 14.077222 | 3.2968 | 56.5406 | 18 | 7.5609 | 7.558926 | 57.17 | 1.165844 | 0.393 | 0.4215735 | 0.2126086 | -0.2888 | 3.982178 | 39.5513
10088 | 14.078611 | 3.3105 | 56.5452 | 19 | 7.5575 | 7.559482 | 57.12 | 1.16272 | 0.3925 | 0.4215167 | 0.2124579 | -0.2851 | 3.982473 | 39.5534
10089 | 14.08 | 3.3105 | 56.5498 | 18 | 7.5594 | 7.560044 | 57.14 | 1.163943 | 0.3923 | 0.4214601 | 0.2124069 | -0.2813 | 3.982768 | 39.553
10090 | 14.081389 | 3.3257 | 56.5544 | 20 | 7.5652 | 7.560615 | 57.23 | 1.169346 | 0.3927 | 0.4214031 | 0.2122569 | -0.2772 | 3.983063 | 39.55
10091 | 14.083056 | 3.3257 | 56.559 | 23 | 7.5609 | 7.561179 | 57.17 | 1.166574 | 0.3925 | 0.4213458 | 0.2121064 | -0.2731 | 3.983417 | 39.5523
10092 | 14.084444 | 3.3418 | 56.5637 | 17 | 7.5599 | 7.561783 | 57.15 | 1.167504 | 0.3925 | 0.4212884 | 0.2119569 | -0.2688 | 3.983711 | 39.552
10093 | 14.085833 | 3.3418 | 56.5683 | 18 | 7.5618 | 7.562329 | 57.18 | 1.167276 | 0.3919 | 0.4212308 | 0.2118082 | -0.2643 | 3.984005 | 39.5525
10094 | 14.087222 | 3.3589 | 56.573 | 23 | 7.5637 | 7.562899 | 57.21 | 1.170983 | 0.392 | 0.4211733 | 0.2116604 | -0.2597 | 3.984299 | 39.5505
10095 | 14.088611 | 3.3589 | 56.5776 | 18 | 7.5609 | 7.563475 | 57.17 | 1.171798 | 0.3916 | 0.4211155 | 0.2115121 | -0.255 | 3.984593 | 39.5503
10096 | 14.09 | 3.3772 | 56.5823 | 19 | 7.5657 | 7.564042 | 57.24 | 1.171505 | 0.3921 | 0.4210574 | 0.2113648 | -0.2501 | 3.984887 | 39.5507
10097 | 14.091389 | 3.3772 | 56.587 | 23 | 7.5647 | 7.564611 | 57.22 | 1.171102 | 0.3919 | 0.4209995 | 0.2112173 | -0.2451 | 3.98518 | 39.5512
10098 | 14.092778 | 3.3967 | 56.5917 | 19 | 7.5671 | 7.565169 | 57.26 | 1.17095 | 0.3923 | 0.4209417 | 0.2110717 | -0.24 | 3.985474 | 39.5515
10099 | 14.094167 | 3.3967 | 56.5965 | 20 | 7.5738 | 7.565724 | 57.36 | 1.168947 | 0.3927 | 0.4208836 | 0.2110198 | -0.2347 | 3.985767 | 39.5529
10100 | 14.095556 | 3.4176 | 56.6012 | 20 | 7.57 | 7.566267 | 57.3 | 1.169868 | 0.393 | 0.420826 | 0.210876 | -0.2292 | 3.98606 | 39.5526
10101 | 14.096944 | 3.4176 | 56.606 | 20 | 7.5565 | 7.566838 | 57.1 | 1.168259 | 0.3921 | 0.4207677 | 0.2107313 | -0.2236 | 3.986352 | 39.5538
10102 | 14.098333 | 3.4394 | 56.6107 | 19 | 7.5685 | 7.567356 | 57.28 | 1.171795 | 0.3924 | 0.4207094 | 0.2105883 | -0.2179 | 3.986645 | 39.5519
10103 | 14.099722 | 3.4394 | 56.6155 | 21 | 7.5676 | 7.567911 | 57.27 | 1.172161 | 0.3921 | 0.4206509 | 0.2104449 | -0.212 | 3.986937 | 39.5519
10104 | 14.101111 | 3.4623 | 56.6203 | 19 | 7.5743 | 7.568429 | 57.37 | 1.176887 | 0.3929 | 0.4205923 | 0.2103037 | -0.206 | 3.98723 | 39.5493
10105 | 14.1025 | 3.4623 | 56.6251 | 19 | 7.5637 | 7.569008 | 57.21 | 1.169823 | 0.3926 | 0.4205338 | 0.210162 | -0.1998 | 3.987522 | 39.5537
10106 | 14.103889 | 3.4864 | 56.63 | 17 | 7.5695 | 7.569606 | 57.3 | 1.173803 | 0.3925 | 0.4204752 | 0.2100205 | -0.1935 | 3.987814 | 39.5515
10107 | 14.105278 | 3.4864 | 56.6348 | 22 | 7.5724 | 7.570119 | 57.34 | 1.172683 | 0.3923 | 0.4204164 | 0.2098784 | -0.1871 | 3.988105 | 39.5524
10108 | 14.106667 | 3.5116 | 56.6397 | 20 | 7.5762 | 7.570681 | 57.4 | 1.176742 | 0.3929 | 0.4203586 | 0.2097392 | -0.1805 | 3.988397 | 39.5502
10109 | 14.108056 | 3.5116 | 56.6446 | 21 | 7.5829 | 7.571232 | 57.5 | 1.174536 | 0.394 | 0.4203005 | 0.2096886 | -0.1738 | 3.988688 | 39.5517
10110 | 14.109444 | 3.5383 | 56.6495 | 18 | 7.5738 | 7.571777 | 57.36 | 1.174717 | 0.3941 | 0.4202425 | 0.2095521 | -0.1669 | 3.988979 | 39.5517
10111 | 14.110833 | 3.5383 | 56.6544 | 18 | 7.569 | 7.572325 | 57.29 | 1.173398 | 0.3941 | 0.4201843 | 0.2094163 | -0.1598 | 3.98927 | 39.5527
10112 | 14.112222 | 3.566 | 56.6593 | 19 | 7.5762 | 7.572829 | 57.4 | 1.172676 | 0.3946 | 0.420126 | 0.2092818 | -0.1526 | 3.989561 | 39.5533
10113 | 14.113611 | 3.566 | 56.6643 | 20 | 7.5666 | 7.573364 | 57.25 | 1.173639 | 0.394 | 0.420068 | 0.2091467 | -0.1453 | 3.989851 | 39.5528
10114 | 14.115 | 3.5948 | 56.6693 | 18 | 7.5767 | 7.573928 | 57.41 | 1.174086 | 0.3938 | 0.4200102 | 0.2090121 | -0.1378 | 3.990142 | 39.5527
10115 | 14.116389 | 3.5948 | 56.6743 | 18 | 7.5743 | 7.574477 | 57.37 | 1.175219 | 0.3936 | 0.4199527 | 0.2088778 | -0.1302 | 3.990432 | 39.5522
10116 | 14.117778 | 3.6248 | 56.6793 | 18 | 7.5724 | 7.575019 | 57.34 | 1.176161 | 0.3933 | 0.4198951 | 0.2087428 | -0.1224 | 3.990722 | 39.5518
10117 | 14.119167 | 3.6248 | 56.6844 | 18 | 7.5738 | 7.575585 | 57.36 | 1.17357 | 0.3931 | 0.4198374 | 0.2086075 | -0.1145 | 3.991012 | 39.5534
10118 | 14.120556 | 3.656 | 56.6894 | 19 | 7.5724 | 7.576134 | 57.34 | 1.178671 | 0.393 | 0.4197799 | 0.2084723 | -0.1064 | 3.991301 | 39.5505
10119 | 14.121944 | 3.656 | 56.6945 | 19 | 7.5776 | 7.576715 | 57.42 | 1.176184 | 0.3928 | 0.419722 | 0.2084191 | -0.0981 | 3.991591 | 39.5521
10120 | 14.123333 | 3.672 | 56.6996 | 18 | 7.5772 | 7.577273 | 57.41 | 1.175745 | 0.393 | 0.4196634 | 0.2082843 | -0.0981 | 3.99188 | 39.5524
10121 | 14.124722 | 3.672 | 56.7047 | 18 | 7.5791 | 7.57784 | 57.44 | 1.1781 | 0.3933 | 0.4196043 | 0.2081519 | -0.0981 | 3.992169 | 39.5511
10122 | 14.126111 | 3.6713 | 56.7098 | 17 | 7.5714 | 7.57839 | 57.33 | 1.175158 | 0.3927 | 0.4195457 | 0.2080189 | -0.0981 | 3.992458 | 39.553
10123 | 14.1275 | 3.6713 | 56.7149 | 19 | 7.5767 | 7.578935 | 57.41 | 1.177753 | 0.3924 | 0.4194868 | 0.2078858 | -0.0981 | 3.992747 | 39.5515
10124 | 14.128889 | 3.6706 | 56.72 | 19 | 7.5752 | 7.579483 | 57.38 | 1.179094 | 0.3921 | 0.4194279 | 0.2077527 | -0.098 | 3.993036 | 39.5508
10125 | 14.130278 | 3.6706 | 56.7251 | 18 | 7.5853 | 7.580055 | 57.54 | 1.180265 | 0.3926 | 0.4193685 | 0.2076221 | -0.098 | 3.993324 | 39.5502
10126 | 14.131667 | 3.6699 | 56.7302 | 18 | 7.5834 | 7.580582 | 57.51 | 1.180986 | 0.3923 | 0.4193092 | 0.2074903 | -0.098 | 3.993613 | 39.5499
10127 | 14.133056 | 3.6699 | 56.7353 | 17 | 7.5886 | 7.581117 | 57.59 | 1.180349 | 0.393 | 0.4192496 | 0.2073608 | -0.098 | 3.993901 | 39.5504
10128 | 14.134444 | 3.6692 | 56.7404 | 20 | 7.5743 | 7.58168 | 57.37 | 1.176192 | 0.3924 | 0.4191902 | 0.2072309 | -0.098 | 3.994188 | 39.553
10129 | 14.135833 | 3.6692 | 56.7455 | 17 | 7.5628 | 7.582235 | 57.2 | 1.181983 | 0.3907 | 0.4191306 | 0.2071707 | -0.0979 | 3.994476 | 39.5496
10130 | 14.137222 | 3.6688 | 56.7506 | 18 | 7.5786 | 7.5828 | 57.44 | 1.183149 | 0.3905 | 0.4190714 | 0.2070373 | -0.0978 | 3.994764 | 39.549
10131 | 14.138611 | 3.6688 | 56.7557 | 19 | 7.5781 | 7.583342 | 57.43 | 1.178032 | 0.3903 | 0.4190128 | 0.2069036 | -0.0978 | 3.995051 | 39.5522
10132 | 14.14 | 3.6683 | 56.7608 | 19 | 7.5834 | 7.583886 | 57.51 | 1.179502 | 0.3903 | 0.4189542 | 0.2067698 | -0.0977 | 3.995339 | 39.5514
10133 | 14.141389 | 3.6683 | 56.7659 | 19 | 7.5834 | 7.584488 | 57.51 | 1.181555 | 0.39 | 0.4188958 | 0.2066351 | -0.0976 | 3.995626 | 39.5503
10134 | 14.142778 | 3.6677 | 56.771 | 18 | 7.591 | 7.585029 | 57.62 | 1.183247 | 0.3904 | 0.418837 | 0.2065015 | -0.0976 | 3.995913 | 39.5494
10135 | 14.144167 | 3.6677 | 56.7761 | 18 | 7.5872 | 7.585604 | 57.57 | 1.183968 | 0.3903 | 0.4187784 | 0.206367 | -0.0975 | 3.996199 | 39.549
10136 | 14.145556 | 3.6671 | 56.7812 | 22 | 7.5882 | 7.586156 | 57.58 | 1.181798 | 0.3905 | 0.4187197 | 0.2062333 | -0.0975 | 3.996486 | 39.5504
10137 | 14.146944 | 3.6671 | 56.7863 | 20 | 7.58 | 7.586708 | 57.46 | 1.180804 | 0.3902 | 0.4186611 | 0.2060989 | -0.0974 | 3.996772 | 39.5511
10138 | 14.148611 | 3.6665 | 56.7914 | 17 | 7.5867 | 7.587237 | 57.56 | 1.183629 | 0.3901 | 0.418602 | 0.2059646 | -0.0974 | 3.997116 | 39.5499
10139 | 14.15 | 3.6665 | 56.7965 | 19 | 7.5829 | 7.587785 | 57.5 | 1.185542 | 0.3894 | 0.4185426 | 0.2059054 | -0.0973 | 3.997402 | 39.5489
10140 | 14.151389 | 3.6663 | 56.8016 | 20 | 7.5901 | 7.588355 | 57.61 | 1.182677 | 0.39 | 0.4184835 | 0.2057711 | -0.0972 | 3.997688 | 39.5507
10141 | 14.152778 | 3.6663 | 56.8066 | 21 | 7.5905 | 7.588897 | 57.62 | 1.183291 | 0.3898 | 0.4184246 | 0.2056376 | -0.0971 | 3.997973 | 39.5505
10142 | 14.154167 | 3.6659 | 56.8117 | 19 | 7.5872 | 7.589461 | 57.57 | 1.185104 | 0.3898 | 0.418366 | 0.2055054 | -0.097 | 3.998259 | 39.5495
10143 | 14.155556 | 3.6659 | 56.8168 | 17 | 7.5862 | 7.590005 | 57.55 | 1.183721 | 0.3893 | 0.4183082 | 0.2053728 | -0.0969 | 3.998544 | 39.5504
10144 | 14.156944 | 3.6655 | 56.8219 | 18 | 7.5987 | 7.590592 | 57.74 | 1.1843 | 0.3902 | 0.4182502 | 0.2052427 | -0.0968 | 3.998829 | 39.5502
10145 | 14.158333 | 3.6655 | 56.827 | 19 | 7.591 | 7.591147 | 57.62 | 1.184709 | 0.3904 | 0.4181926 | 0.2051141 | -0.0967 | 3.999114 | 39.55
10146 | 14.159722 | 3.665 | 56.8321 | 22 | 7.5972 | 7.591711 | 57.72 | 1.18635 | 0.3906 | 0.4181352 | 0.2049865 | -0.0967 | 3.999399 | 39.5491
10147 | 14.161111 | 3.665 | 56.8372 | 18 | 7.5972 | 7.592267 | 57.72 | 1.188272 | 0.3908 | 0.4180783 | 0.2048596 | -0.0966 | 3.999684 | 39.5481
10148 | 14.1625 | 3.6646 | 56.8423 | 21 | 7.5858 | 7.592828 | 57.54 | 1.183177 | 0.39 | 0.4180218 | 0.2047318 | -0.0965 | 3.999968 | 39.5512
10149 | 14.163889 | 3.6646 | 56.8474 | 19 | 7.5958 | 7.593381 | 57.7 | 1.186967 | 0.3905 | 0.4179649 | 0.2046717 | -0.0964 | 4.000252 | 39.5491
10150 | 14.165278 | 3.6644 | 56.8525 | 18 | 7.5886 | 7.593943 | 57.59 | 1.184935 | 0.3899 | 0.4179075 | 0.204544 | -0.0963 | 4.000537 | 39.5504
10151 | 14.166667 | 3.6644 | 56.8576 | 21 | 7.6006 | 7.594461 | 57.77 | 1.190332 | 0.3909 | 0.4178504 | 0.2044189 | -0.0962 | 4.000821 | 39.5473
10152 | 14.168056 | 3.6641 | 56.8627 | 18 | 7.5901 | 7.595001 | 57.61 | 1.18758 | 0.3905 | 0.4177939 | 0.2042933 | -0.0961 | 4.001104 | 39.549
10153 | 14.169444 | 3.6641 | 56.8677 | 18 | 7.5858 | 7.595552 | 57.54 | 1.189145 | 0.3895 | 0.4177378 | 0.2041652 | -0.096 | 4.001388 | 39.5482
10154 | 14.170833 | 3.6638 | 56.8728 | 18 | 7.6034 | 7.596088 | 57.81 | 1.191341 | 0.3895 | 0.4176819 | 0.2040373 | -0.0958 | 4.001671 | 39.547
10155 | 14.172222 | 3.6638 | 56.8779 | 19 | 7.5958 | 7.596611 | 57.7 | 1.188236 | 0.3898 | 0.417626 | 0.2039104 | -0.0957 | 4.001955 | 39.549
10156 | 14.173611 | 3.6635 | 56.883 | 19 | 7.5982 | 7.597157 | 57.73 | 1.190199 | 0.3898 | 0.4175701 | 0.2037836 | -0.0956 | 4.002238 | 39.5479
10157 | 14.175 | 3.6635 | 56.8881 | 18 | 7.6006 | 7.597694 | 57.77 | 1.189072 | 0.3893 | 0.4175146 | 0.2036562 | -0.0955 | 4.002521 | 39.5487
10158 | 14.176389 | 3.6632 | 56.8932 | 21 | 7.5977 | 7.598245 | 57.73 | 1.189699 | 0.389 | 0.4174593 | 0.2035296 | -0.0954 | 4.002804 | 39.5484
10159 | 14.177778 | 3.6632 | 56.8983 | 19 | 7.5977 | 7.598795 | 57.73 | 1.188206 | 0.3891 | 0.4174036 | 0.2034671 | -0.0953 | 4.003086 | 39.5494
10160 | 14.179167 | 3.6631 | 56.9034 | 20 | 7.602 | 7.599332 | 57.79 | 1.189973 | 0.3891 | 0.4173477 | 0.2033411 | -0.0951 | 4.003369 | 39.5484
10161 | 14.180556 | 3.6631 | 56.9085 | 20 | 7.602 | 7.599866 | 57.79 | 1.191251 | 0.389 | 0.4172927 | 0.203216 | -0.095 | 4.003651 | 39.5478
10162 | 14.181944 | 3.663 | 56.9136 | 18 | 7.6077 | 7.6004 | 57.88 | 1.193118 | 0.3898 | 0.4172383 | 0.2030927 | -0.0948 | 4.003933 | 39.5467
10163 | 14.183333 | 3.663 | 56.9186 | 20 | 7.6058 | 7.600958 | 57.85 | 1.194927 | 0.3905 | 0.4171838 | 0.202971 | -0.0947 | 4.004215 | 39.5458
10164 | 14.184722 | 3.6628 | 56.9237 | 19 | 7.5991 | 7.601509 | 57.75 | 1.192761 | 0.3906 | 0.41713 | 0.2028504 | -0.0946 | 4.004497 | 39.5472
10165 | 14.186111 | 3.6628 | 56.9288 | 18 | 7.5977 | 7.602011 | 57.73 | 1.188934 | 0.39 | 0.417076 | 0.2027283 | -0.0944 | 4.004779 | 39.5496
10166 | 14.1875 | 3.6626 | 56.9339 | 21 | 7.6063 | 7.602557 | 57.86 | 1.191933 | 0.3902 | 0.4170226 | 0.2026061 | -0.0943 | 4.00506 | 39.5479
10167 | 14.188889 | 3.6626 | 56.939 | 18 | 7.5996 | 7.603103 | 57.75 | 1.19402 | 0.39 | 0.4169695 | 0.2024837 | -0.0942 | 4.005342 | 39.5467
10168 | 14.190278 | 3.6624 | 56.9441 | 18 | 7.5991 | 7.603667 | 57.75 | 1.188924 | 0.3897 | 0.4169169 | 0.2023617 | -0.094 | 4.005623 | 39.5499
10169 | 14.191667 | 3.6624 | 56.9492 | 21 | 7.6039 | 7.604227 | 57.82 | 1.194911 | 0.3898 | 0.4168638 | 0.202301 | -0.0939 | 4.005904 | 39.5464
10170 | 14.193056 | 3.6625 | 56.9543 | 17 | 7.6039 | 7.604821 | 57.82 | 1.193099 | 0.3901 | 0.4168111 | 0.2021802 | -0.0937 | 4.006185 | 39.5476
10171 | 14.194444 | 3.6625 | 56.9593 | 19 | 7.6092 | 7.605425 | 57.9 | 1.196236 | 0.3904 | 0.4167583 | 0.2020606 | -0.0935 | 4.006465 | 39.5459
10172 | 14.195833 | 3.6625 | 56.9644 | 18 | 7.6096 | 7.605986 | 57.91 | 1.195846 | 0.3906 | 0.416706 | 0.201942 | -0.0934 | 4.006746 | 39.5462
10173 | 14.197222 | 3.6625 | 56.9695 | 20 | 7.5972 | 7.606546 | 57.72 | 1.195853 | 0.3901 | 0.4166537 | 0.201823 | -0.0932 | 4.007026 | 39.5463
10174 | 14.198611 | 3.6624 | 56.9746 | 21 | 7.6077 | 7.607085 | 57.88 | 1.197155 | 0.3908 | 0.4166013 | 0.2017054 | -0.093 | 4.007306 | 39.5456
10175 | 14.2 | 3.6624 | 56.9797 | 18 | 7.5996 | 7.607651 | 57.75 | 1.196024 | 0.3903 | 0.4165488 | 0.2015867 | -0.0929 | 4.007587 | 39.5464
10176 | 14.201389 | 3.6624 | 56.9848 | 20 | 7.6182 | 7.608229 | 58.04 | 1.196968 | 0.3913 | 0.4164962 | 0.2014694 | -0.0927 | 4.007866 | 39.5459
10177 | 14.202778 | 3.6624 | 56.9899 | 19 | 7.6025 | 7.608766 | 57.8 | 1.192856 | 0.3904 | 0.4164442 | 0.2013512 | -0.0926 | 4.008146 | 39.5485
10178 | 14.204167 | 3.6623 | 56.995 | 18 | 7.6082 | 7.609299 | 57.88 | 1.196631 | 0.3903 | 0.4163925 | 0.2012327 | -0.0924 | 4.008426 | 39.5463
10179 | 14.205556 | 3.6623 | 57 | 17 | 7.6001 | 7.60985 | 57.76 | 1.194635 | 0.3897 | 0.4163414 | 0.201173 | -0.0922 | 4.008705 | 39.5477
10180 | 14.206944 | 3.6625 | 57.0051 | 20 | 7.6106 | 7.610431 | 57.92 | 1.195073 | 0.3897 | 0.41629 | 0.2010536 | -0.092 | 4.008984 | 39.5475
10181 | 14.208611 | 3.6625 | 57.0102 | 18 | 7.6092 | 7.611003 | 57.9 | 1.196504 | 0.39 | 0.4162383 | 0.2009353 | -0.0918 | 4.00932 | 39.5471
10182 | 14.21 | 3.6625 | 57.0153 | 19 | 7.6068 | 7.611536 | 57.86 | 1.200098 | 0.3894 | 0.4161868 | 0.2008163 | -0.0916 | 4.009599 | 39.5451
10183 | 14.211389 | 3.6626 | 57.0204 | 18 | 7.6092 | 7.612057 | 57.9 | 1.198444 | 0.389 | 0.4161349 | 0.2006969 | -0.0915 | 4.009877 | 39.5462
10184 | 14.212778 | 3.6626 | 57.0255 | 20 | 7.6211 | 7.612616 | 58.08 | 1.20109 | 0.3892 | 0.4160835 | 0.2005776 | -0.0913 | 4.010156 | 39.5447
10185 | 14.214167 | 3.6626 | 57.0306 | 20 | 7.6168 | 7.613156 | 58.02 | 1.200381 | 0.3895 | 0.4160324 | 0.2004589 | -0.0911 | 4.010435 | 39.5452
10186 | 14.215556 | 3.6626 | 57.0357 | 19 | 7.6234 | 7.613709 | 58.12 | 1.201388 | 0.3904 | 0.415982 | 0.2003427 | -0.0909 | 4.010713 | 39.5447
10187 | 14.216944 | 3.6626 | 57.0408 | 20 | 7.6173 | 7.614248 | 58.02 | 1.200258 | 0.3909 | 0.415932 | 0.2002279 | -0.0907 | 4.010991 | 39.5455
10188 | 14.218333 | 3.6626 | 57.0459 | 17 | 7.6149 | 7.614771 | 57.99 | 1.199661 | 0.3912 | 0.4158828 | 0.2001145 | -0.0905 | 4.011269 | 39.546
10189 | 14.219722 | 3.6629 | 57.0509 | 19 | 7.6096 | 7.615303 | 57.91 | 1.20256 | 0.3905 | 0.4158342 | 0.2000566 | -0.0903 | 4.011547 | 39.5443
10190 | 14.221111 | 3.6629 | 57.056 | 19 | 7.6158 | 7.615836 | 58 | 1.201895 | 0.3907 | 0.4157859 | 0.1999425 | -0.0901 | 4.011825 | 39.5448
10191 | 14.2225 | 3.663 | 57.0611 | 19 | 7.6106 | 7.616343 | 57.92 | 1.196438 | 0.3901 | 0.4157374 | 0.1998274 | -0.0899 | 4.012102 | 39.5482
10192 | 14.223889 | 3.663 | 57.0662 | 17 | 7.6149 | 7.616885 | 57.99 | 1.202833 | 0.3902 | 0.4156887 | 0.1997129 | -0.0897 | 4.01238 | 39.5445
10193 | 14.225278 | 3.6632 | 57.0713 | 18 | 7.613 | 7.617406 | 57.96 | 1.201465 | 0.3896 | 0.4156407 | 0.1995982 | -0.0895 | 4.012657 | 39.5454
10194 | 14.226667 | 3.6632 | 57.0764 | 19 | 7.6249 | 7.617939 | 58.14 | 1.200611 | 0.39 | 0.4155927 | 0.1994837 | -0.0893 | 4.012934 | 39.546
10195 | 14.228056 | 3.6633 | 57.0815 | 18 | 7.6211 | 7.618501 | 58.08 | 1.205157 | 0.3902 | 0.4155447 | 0.1993697 | -0.0891 | 4.013211 | 39.5434
10196 | 14.229444 | 3.6633 | 57.0866 | 19 | 7.6306 | 7.619062 | 58.23 | 1.201965 | 0.3913 | 0.4154961 | 0.1992586 | -0.0889 | 4.013488 | 39.5454
10197 | 14.230833 | 3.6634 | 57.0916 | 18 | 7.6196 | 7.619656 | 58.06 | 1.204519 | 0.3915 | 0.4154474 | 0.199148 | -0.0887 | 4.013765 | 39.544
10198 | 14.232222 | 3.6634 | 57.0967 | 18 | 7.6201 | 7.620223 | 58.07 | 1.203304 | 0.3919 | 0.4153988 | 0.199038 | -0.0885 | 4.014041 | 39.5449
10199 | 14.233611 | 3.6636 | 57.1018 | 17 | 7.6215 | 7.62077 | 58.09 | 1.205664 | 0.3915 | 0.4153509 | 0.1989834 | -0.0884 | 4.014318 | 39.5435
10200 | 14.235 | 3.6636 | 57.1069 | 23 | 7.6177 | 7.6213 | 58.03 | 1.205054 | 0.3916 | 0.4153031 | 0.1988732 | -0.0881 | 4.014594 | 39.544
10201 | 14.236389 | 3.6638 | 57.112 | 18 | 7.622 | 7.621815 | 58.1 | 1.203971 | 0.3919 | 0.4152564 | 0.1987638 | -0.0879 | 4.01487 | 39.5448
10202 | 14.237778 | 3.6638 | 57.1171 | 18 | 7.6192 | 7.622394 | 58.05 | 1.205628 | 0.3913 | 0.4152097 | 0.198653 | -0.0877 | 4.015146 | 39.5439
10203 | 14.239167 | 3.664 | 57.1222 | 17 | 7.6239 | 7.62296 | 58.12 | 1.207175 | 0.3913 | 0.4151632 | 0.1985429 | -0.0875 | 4.015422 | 39.543
10204 | 14.240556 | 3.664 | 57.1273 | 18 | 7.6239 | 7.623465 | 58.12 | 1.209206 | 0.3916 | 0.4151166 | 0.1984341 | -0.0873 | 4.015698 | 39.5419
10205 | 14.241944 | 3.6642 | 57.1324 | 18 | 7.6273 | 7.62404 | 58.17 | 1.20679 | 0.3911 | 0.4150703 | 0.1983247 | -0.0871 | 4.015973 | 39.5435
10206 | 14.243333 | 3.6642 | 57.1374 | 23 | 7.6211 | 7.624605 | 58.08 | 1.204582 | 0.3907 | 0.4150238 | 0.198215 | -0.0869 | 4.016248 | 39.5449
10207 | 14.244722 | 3.6643 | 57.1425 | 22 | 7.6282 | 7.62515 | 58.19 | 1.208758 | 0.3908 | 0.4149774 | 0.1981064 | -0.0867 | 4.016524 | 39.5425
10208 | 14.246111 | 3.6643 | 57.1476 | 18 | 7.633 | 7.625693 | 58.26 | 1.211494 | 0.3913 | 0.4149311 | 0.1979993 | -0.0865 | 4.016799 | 39.541
10209 | 14.2475 | 3.6645 | 57.1527 | 19 | 7.6273 | 7.626284 | 58.17 | 1.208704 | 0.3914 | 0.4148847 | 0.1979437 | -0.0863 | 4.017074 | 39.5428
10210 | 14.248889 | 3.6645 | 57.1578 | 17 | 7.6353 | 7.626819 | 58.3 | 1.209924 | 0.3923 | 0.4148385 | 0.1978389 | -0.0861 | 4.017349 | 39.5421
10211 | 14.250278 | 3.6648 | 57.1629 | 18 | 7.6234 | 7.62738 | 58.12 | 1.209465 | 0.392 | 0.4147916 | 0.1977342 | -0.0859 | 4.017623 | 39.5425
10212 | 14.251667 | 3.6648 | 57.168 | 18 | 7.6263 | 7.627933 | 58.16 | 1.211202 | 0.3917 | 0.414744 | 0.1976296 | -0.0857 | 4.017898 | 39.5416
10213 | 14.253056 | 3.665 | 57.1731 | 21 | 7.6253 | 7.62848 | 58.15 | 1.207066 | 0.3914 | 0.4146962 | 0.1975248 | -0.0855 | 4.018172 | 39.5442
10214 | 14.254444 | 3.665 | 57.1782 | 21 | 7.6334 | 7.629031 | 58.27 | 1.208371 | 0.3916 | 0.4146483 | 0.1974205 | -0.0853 | 4.018446 | 39.5435
10215 | 14.255833 | 3.6652 | 57.1833 | 17 | 7.6301 | 7.629534 | 58.22 | 1.213886 | 0.3918 | 0.4146003 | 0.1973166 | -0.0851 | 4.018721 | 39.5403
10216 | 14.257222 | 3.6652 | 57.1883 | 18 | 7.6211 | 7.63008 | 58.08 | 1.209193 | 0.3909 | 0.4145524 | 0.1972115 | -0.0849 | 4.018995 | 39.5432
10217 | 14.258611 | 3.6653 | 57.1934 | 18 | 7.6211 | 7.630643 | 58.08 | 1.206288 | 0.3904 | 0.4145048 | 0.1971053 | -0.0847 | 4.019268 | 39.5451
10218 | 14.26 | 3.6653 | 57.1985 | 18 | 7.6315 | 7.631199 | 58.24 | 1.211014 | 0.3905 | 0.4144574 | 0.1969993 | -0.0845 | 4.019542 | 39.5423
10219 | 14.261389 | 3.6656 | 57.2036 | 21 | 7.6377 | 7.631756 | 58.33 | 1.21467 | 0.3913 | 0.4144099 | 0.1969441 | -0.0843 | 4.019816 | 39.5402
10220 | 14.262778 | 3.6656 | 57.2087 | 18 | 7.6287 | 7.632329 | 58.2 | 1.211445 | 0.3911 | 0.4143627 | 0.1968395 | -0.0841 | 4.020089 | 39.5423
10221 | 14.264167 | 3.6658 | 57.2138 | 23 | 7.6292 | 7.632884 | 58.2 | 1.212986 | 0.3909 | 0.4143154 | 0.1967348 | -0.0839 | 4.020363 | 39.5414
10222 | 14.265556 | 3.6658 | 57.2189 | 21 | 7.6296 | 7.633385 | 58.21 | 1.21305 | 0.3909 | 0.4142684 | 0.1966305 | -0.0837 | 4.020636 | 39.5415
10223 | 14.266944 | 3.666 | 57.224 | 18 | 7.6258 | 7.633906 | 58.15 | 1.212155 | 0.3903 | 0.4142219 | 0.1965257 | -0.0835 | 4.020909 | 39.5421
10224 | 14.268333 | 3.666 | 57.2291 | 19 | 7.6292 | 7.634479 | 58.2 | 1.207077 | 0.3896 | 0.4141748 | 0.1964197 | -0.0833 | 4.021181 | 39.5453
10225 | 14.269722 | 3.6662 | 57.2342 | 18 | 7.6429 | 7.635057 | 58.41 | 1.214665 | 0.3901 | 0.4141273 | 0.1963149 | -0.0831 | 4.021454 | 39.5408
10226 | 14.271111 | 3.6662 | 57.2393 | 19 | 7.6315 | 7.635596 | 58.24 | 1.213211 | 0.3898 | 0.4140797 | 0.1962111 | -0.0829 | 4.021727 | 39.5418
10227 | 14.2725 | 3.6663 | 57.2444 | 18 | 7.6406 | 7.636166 | 58.38 | 1.214694 | 0.3905 | 0.4140322 | 0.1961093 | -0.0827 | 4.021999 | 39.541
10228 | 14.274167 | 3.6663 | 57.2494 | 19 | 7.6258 | 7.636727 | 58.15 | 1.210974 | 0.3897 | 0.4139846 | 0.1960061 | -0.0825 | 4.022326 | 39.5438
10229 | 14.275556 | 3.6666 | 57.2545 | 18 | 7.6282 | 7.637283 | 58.19 | 1.211939 | 0.3894 | 0.4139373 | 0.1959459 | -0.0823 | 4.022598 | 39.5433
10230 | 14.276944 | 3.6666 | 57.2596 | 18 | 7.6406 | 7.63785 | 58.38 | 1.214943 | 0.3896 | 0.4138904 | 0.1958428 | -0.0821 | 4.02287 | 39.5416
10231 | 14.278333 | 3.6668 | 57.2647 | 18 | 7.6372 | 7.638382 | 58.33 | 1.215351 | 0.3894 | 0.4138436 | 0.1957393 | -0.0819 | 4.023142 | 39.5415
10232 | 14.279722 | 3.6668 | 57.2698 | 19 | 7.6472 | 7.638949 | 58.48 | 1.222925 | 0.3898 | 0.4137962 | 0.1956361 | -0.0817 | 4.023414 | 39.537
10233 | 14.281111 | 3.667 | 57.2749 | 20 | 7.6391 | 7.63946 | 58.36 | 1.217609 | 0.3898 | 0.4137485 | 0.195533 | -0.0815 | 4.023686 | 39.5403
10234 | 14.2825 | 3.667 | 57.28 | 20 | 7.6358 | 7.639975 | 58.31 | 1.216458 | 0.3898 | 0.4137015 | 0.1954305 | -0.0813 | 4.023957 | 39.5411
10235 | 14.283889 | 3.6672 | 57.2851 | 17 | 7.6353 | 7.640489 | 58.3 | 1.215056 | 0.3893 | 0.4136546 | 0.195327 | -0.0811 | 4.024229 | 39.542
10236 | 14.285278 | 3.6672 | 57.2902 | 19 | 7.623 | 7.641029 | 58.11 | 1.220072 | 0.3877 | 0.4136073 | 0.1952215 | -0.0809 | 4.0245 | 39.5391
10237 | 14.286667 | 3.6674 | 57.2953 | 20 | 7.6458 | 7.641586 | 58.46 | 1.21794 | 0.3881 | 0.4135594 | 0.195117 | -0.0807 | 4.024771 | 39.5405
10238 | 14.288056 | 3.6674 | 57.3004 | 20 | 7.6462 | 7.642145 | 58.47 | 1.22197 | 0.3883 | 0.4135114 | 0.1950136 | -0.0805 | 4.025042 | 39.5382
10239 | 14.289444 | 3.6676 | 57.3055 | 21 | 7.642 | 7.642684 | 58.4 | 1.217733 | 0.3884 | 0.4134634 | 0.1949522 | -0.0803 | 4.025312 | 39.5408
10240 | 14.290833 | 3.6676 | 57.3106 | 18 | 7.6368 | 7.643207 | 58.32 | 1.215725 | 0.3878 | 0.4134155 | 0.1948481 | -0.0801 | 4.025583 | 39.5422
10241 | 14.292222 | 3.6679 | 57.3157 | 19 | 7.6534 | 7.643728 | 58.57 | 1.224935 | 0.3887 | 0.413368 | 0.1947462 | -0.0799 | 4.025854 | 39.5367
10242 | 14.293611 | 3.6679 | 57.3208 | 20 | 7.6306 | 7.644246 | 58.23 | 1.220465 | 0.3875 | 0.4133208 | 0.1946424 | -0.0797 | 4.026124 | 39.5395
10243 | 14.295 | 3.668 | 57.3258 | 18 | 7.642 | 7.644765 | 58.4 | 1.216286 | 0.3876 | 0.4132737 | 0.1945387 | -0.0795 | 4.026394 | 39.5422
10244 | 14.296389 | 3.668 | 57.3309 | 18 | 7.6406 | 7.645296 | 58.38 | 1.219262 | 0.387 | 0.4132267 | 0.1944337 | -0.0793 | 4.026665 | 39.5405
10245 | 14.297778 | 3.6682 | 57.336 | 17 | 7.6453 | 7.645851 | 58.45 | 1.217882 | 0.3866 | 0.4131797 | 0.1943283 | -0.0791 | 4.026935 | 39.5414
10246 | 14.299167 | 3.6682 | 57.3411 | 20 | 7.65 | 7.646408 | 58.52 | 1.218998 | 0.387 | 0.4131327 | 0.1942249 | -0.0789 | 4.027204 | 39.5408
10247 | 14.300556 | 3.6683 | 57.3462 | 20 | 7.6439 | 7.646944 | 58.43 | 1.216823 | 0.387 | 0.4130857 | 0.1941213 | -0.0787 | 4.027474 | 39.5422
10248 | 14.301944 | 3.6683 | 57.3513 | 21 | 7.651 | 7.647463 | 58.54 | 1.217306 | 0.3868 | 0.4130382 | 0.1940172 | -0.0785 | 4.027744 | 39.5421
10249 | 14.303333 | 3.6685 | 57.3564 | 22 | 7.6524 | 7.64803 | 58.56 | 1.220457 | 0.3871 | 0.4129904 | 0.1939541 | -0.0784 | 4.028013 | 39.5403
10250 | 14.304722 | 3.6685 | 57.3615 | 20 | 7.6524 | 7.64859 | 58.56 | 1.22297 | 0.3873 | 0.4129431 | 0.1938514 | -0.0782 | 4.028282 | 39.5389
10251 | 14.306111 | 3.6687 | 57.3666 | 21 | 7.6458 | 7.649131 | 58.46 | 1.219514 | 0.3867 | 0.4128954 | 0.1937468 | -0.078 | 4.028552 | 39.541
10252 | 14.3075 | 3.6687 | 57.3717 | 18 | 7.6472 | 7.649651 | 58.48 | 1.224065 | 0.3867 | 0.4128477 | 0.1936418 | -0.0778 | 4.028821 | 39.5384
10253 | 14.308889 | 3.6688 | 57.3768 | 22 | 7.6538 | 7.650181 | 58.58 | 1.22485 | 0.3873 | 0.4128005 | 0.1935388 | -0.0776 | 4.029089 | 39.538
10254 | 14.310278 | 3.6688 | 57.3819 | 20 | 7.6581 | 7.650748 | 58.65 | 1.227663 | 0.3883 | 0.4127529 | 0.193438 | -0.0774 | 4.029358 | 39.5364
10255 | 14.311667 | 3.6689 | 57.387 | 20 | 7.6491 | 7.651289 | 58.51 | 1.22143 | 0.3884 | 0.4127056 | 0.1933376 | -0.0772 | 4.029627 | 39.5403
10256 | 14.313056 | 3.6689 | 57.3921 | 20 | 7.6524 | 7.651816 | 58.56 | 1.225045 | 0.3881 | 0.4126578 | 0.1932373 | -0.0771 | 4.029895 | 39.5382
10257 | 14.314444 | 3.669 | 57.3972 | 19 | 7.6515 | 7.652364 | 58.54 | 1.227794 | 0.388 | 0.4126099 | 0.1931374 | -0.0769 | 4.030163 | 39.5367
10258 | 14.315833 | 3.669 | 57.4023 | 19 | 7.6609 | 7.652905 | 58.69 | 1.225162 | 0.389 | 0.4125616 | 0.1930408 | -0.0767 | 4.030432 | 39.5384
10259 | 14.317222 | 3.6692 | 57.4074 | 17 | 7.6505 | 7.653362 | 58.53 | 1.223984 | 0.3886 | 0.4125132 | 0.1929808 | -0.0766 | 4.0307 | 39.5392
10260 | 14.318611 | 3.6692 | 57.4125 | 21 | 7.6543 | 7.653909 | 58.59 | 1.225626 | 0.3885 | 0.4124645 | 0.1928836 | -0.0764 | 4.030968 | 39.5383
10261 | 14.32 | 3.6694 | 57.4176 | 18 | 7.6543 | 7.654428 | 58.59 | 1.225969 | 0.3881 | 0.4124158 | 0.1927859 | -0.0762 | 4.031236 | 39.5382
10262 | 14.321389 | 3.6694 | 57.4227 | 18 | 7.6605 | 7.654975 | 58.68 | 1.227722 | 0.3888 | 0.4123668 | 0.1926902 | -0.076 | 4.031503 | 39.5372
10263 | 14.322778 | 3.6695 | 57.4278 | 18 | 7.6538 | 7.655531 | 58.58 | 1.226958 | 0.3888 | 0.4123181 | 0.1925948 | -0.0758 | 4.031771 | 39.5378
10264 | 14.324167 | 3.6695 | 57.4329 | 19 | 7.6548 | 7.656107 | 58.6 | 1.22795 | 0.3889 | 0.4122687 | 0.1924999 | -0.0757 | 4.032038 | 39.5373
10265 | 14.325556 | 3.6696 | 57.4379 | 22 | 7.6567 | 7.65664 | 58.62 | 1.225609 | 0.3885 | 0.4122189 | 0.1924045 | -0.0755 | 4.032306 | 39.5388
10266 | 14.326944 | 3.6696 | 57.443 | 20 | 7.6609 | 7.657178 | 58.69 | 1.227524 | 0.3886 | 0.4121692 | 0.1923096 | -0.0753 | 4.032573 | 39.5378
10267 | 14.328333 | 3.6697 | 57.4481 | 20 | 7.6609 | 7.657721 | 58.69 | 1.229521 | 0.3885 | 0.4121193 | 0.1922153 | -0.0752 | 4.03284 | 39.5367
10268 | 14.329722 | 3.6697 | 57.4532 | 19 | 7.659 | 7.658276 | 58.66 | 1.226592 | 0.3887 | 0.4120692 | 0.192122 | -0.075 | 4.033107 | 39.5385
10269 | 14.331111 | 3.6698 | 57.4584 | 21 | 7.6496 | 7.658817 | 58.52 | 1.226987 | 0.3879 | 0.4120194 | 0.1920598 | -0.0749 | 4.033373 | 39.5384
10270 | 14.3325 | 3.6698 | 57.4634 | 19 | 7.6614 | 7.659325 | 58.7 | 1.227822 | 0.3884 | 0.4119702 | 0.1919663 | -0.0747 | 4.03364 | 39.538
10271 | 14.333889 | 3.67 | 57.4685 | 20 | 7.6595 | 7.659848 | 58.67 | 1.229754 | 0.3887 | 0.4119209 | 0.1918736 | -0.0745 | 4.033907 | 39.5369
10272 | 14.335278 | 3.67 | 57.4736 | 18 | 7.6685 | 7.660358 | 58.81 | 1.231472 | 0.3894 | 0.4118719 | 0.1917825 | -0.0743 | 4.034173 | 39.536
10273 | 14.336667 | 3.6701 | 57.4787 | 21 | 7.6638 | 7.660886 | 58.73 | 1.228985 | 0.3896 | 0.411823 | 0.1916924 | -0.0742 | 4.034439 | 39.5376
10274 | 14.338056 | 3.6701 | 57.4839 | 20 | 7.668 | 7.661433 | 58.8 | 1.23275 | 0.3902 | 0.4117742 | 0.191604 | -0.074 | 4.034706 | 39.5354
10275 | 14.339444 | 3.6702 | 57.489 | 19 | 7.6671 | 7.66197 | 58.78 | 1.232664 | 0.3907 | 0.4117252 | 0.1915171 | -0.0738 | 4.034972 | 39.5356
10276 | 14.340833 | 3.6702 | 57.4941 | 23 | 7.6728 | 7.662516 | 58.87 | 1.234084 | 0.3911 | 0.4116761 | 0.1914315 | -0.0737 | 4.035238 | 39.5348
10277 | 14.342222 | 3.6704 | 57.4992 | 18 | 7.6643 | 7.663035 | 58.74 | 1.231889 | 0.3908 | 0.4116273 | 0.1913456 | -0.0735 | 4.035503 | 39.5362
10278 | 14.343611 | 3.6704 | 57.5043 | 20 | 7.668 | 7.663573 | 58.8 | 1.237652 | 0.3913 | 0.4115783 | 0.1912612 | -0.0734 | 4.035769 | 39.5329
10279 | 14.345278 | 3.6706 | 57.5094 | 20 | 7.669 | 7.664144 | 58.81 | 1.232482 | 0.3914 | 0.4115295 | 0.1912051 | -0.0732 | 4.036088 | 39.5365
10280 | 14.346667 | 3.6706 | 57.5145 | 21 | 7.6647 | 7.664671 | 58.75 | 1.233125 | 0.3915 | 0.4114804 | 0.1911215 | -0.073 | 4.036353 | 39.5362
10281 | 14.348056 | 3.6709 | 57.5196 | 21 | 7.6728 | 7.665187 | 58.87 | 1.232449 | 0.3921 | 0.4114306 | 0.1910397 | -0.0728 | 4.036619 | 39.5367
10282 | 14.349444 | 3.6709 | 57.5247 | 20 | 7.6595 | 7.665735 | 58.67 | 1.233766 | 0.3915 | 0.4113813 | 0.1909568 | -0.0726 | 4.036884 | 39.536
10283 | 14.350833 | 3.6711 | 57.5298 | 19 | 7.6666 | 7.666282 | 58.78 | 1.234065 | 0.3916 | 0.4113321 | 0.1908739 | -0.0724 | 4.037149 | 39.5359
10284 | 14.352222 | 3.6711 | 57.5349 | 20 | 7.6709 | 7.666792 | 58.84 | 1.236064 | 0.3918 | 0.4112825 | 0.1907918 | -0.0723 | 4.037414 | 39.5348
10285 | 14.353611 | 3.6713 | 57.54 | 20 | 7.6652 | 7.667347 | 58.76 | 1.232715 | 0.3916 | 0.4112331 | 0.1907103 | -0.0721 | 4.037679 | 39.5369
10286 | 14.355 | 3.6713 | 57.5451 | 22 | 7.6728 | 7.667895 | 58.87 | 1.233045 | 0.3923 | 0.4111833 | 0.1906305 | -0.0719 | 4.037944 | 39.5368
10287 | 14.356389 | 3.6716 | 57.5502 | 19 | 7.6647 | 7.668414 | 58.75 | 1.235598 | 0.3921 | 0.4111335 | 0.1905514 | -0.0717 | 4.038209 | 39.5354
10288 | 14.357778 | 3.6716 | 57.5553 | 18 | 7.6676 | 7.668932 | 58.79 | 1.236952 | 0.3921 | 0.4110844 | 0.1904726 | -0.0715 | 4.038473 | 39.5347
10289 | 14.359167 | 3.6719 | 57.5604 | 21 | 7.6695 | 7.669454 | 58.82 | 1.237015 | 0.3918 | 0.4110355 | 0.1904161 | -0.0714 | 4.038738 | 39.5348
10290 | 14.360556 | 3.6719 | 57.5655 | 19 | 7.6671 | 7.669955 | 58.78 | 1.234348 | 0.3914 | 0.410987 | 0.1903362 | -0.0712 | 4.039002 | 39.5365
10291 | 14.361944 | 3.6722 | 57.5706 | 21 | 7.6661 | 7.670481 | 58.77 | 1.237436 | 0.3909 | 0.4109382 | 0.1902554 | -0.071 | 4.039266 | 39.5347
10292 | 14.363333 | 3.6722 | 57.5757 | 24 | 7.6704 | 7.671053 | 58.84 | 1.236081 | 0.3907 | 0.4108895 | 0.190175 | -0.0708 | 4.039531 | 39.5356
10293 | 14.364722 | 3.6725 | 57.5808 | 20 | 7.668 | 7.671583 | 58.8 | 1.236159 | 0.39 | 0.4108405 | 0.1900938 | -0.0706 | 4.039795 | 39.5357
10294 | 14.366111 | 3.6725 | 57.5859 | 19 | 7.6747 | 7.672153 | 58.9 | 1.239738 | 0.39 | 0.4107916 | 0.1900142 | -0.0704 | 4.040059 | 39.5336
10295 | 14.3675 | 3.6728 | 57.591 | 18 | 7.6723 | 7.672724 | 58.86 | 1.240636 | 0.3901 | 0.4107429 | 0.1899353 | -0.0702 | 4.040323 | 39.5332
10296 | 14.368889 | 3.6728 | 57.5961 | 21 | 7.6732 | 7.673274 | 58.88 | 1.239887 | 0.3899 | 0.4106947 | 0.1898557 | -0.07 | 4.040586 | 39.5338
10297 | 14.370278 | 3.6731 | 57.6012 | 18 | 7.6756 | 7.673845 | 58.91 | 1.23976 | 0.3897 | 0.4106468 | 0.1897762 | -0.0698 | 4.04085 | 39.5339
10298 | 14.371667 | 3.6731 | 57.6063 | 22 | 7.6775 | 7.674397 | 58.94 | 1.242423 | 0.3897 | 0.4105992 | 0.189698 | -0.0696 | 4.041114 | 39.5324
10299 | 14.373056 | 3.6735 | 57.6114 | 18 | 7.6865 | 7.674939 | 59.08 | 1.24477 | 0.3905 | 0.4105512 | 0.1896364 | -0.0694 | 4.041377 | 39.5311
10300 | 14.374444 | 3.6735 | 57.6165 | 21 | 7.6761 | 7.675476 | 58.92 | 1.239833 | 0.3905 | 0.410503 | 0.1895601 | -0.0692 | 4.04164 | 39.5342
10301 | 14.375833 | 3.6739 | 57.6216 | 22 | 7.6784 | 7.676044 | 58.96 | 1.236198 | 0.3908 | 0.4104549 | 0.1894843 | -0.069 | 4.041903 | 39.5365
10302 | 14.377222 | 3.6739 | 57.6267 | 19 | 7.6775 | 7.676611 | 58.94 | 1.23715 | 0.3909 | 0.4104068 | 0.1894091 | -0.0688 | 4.042167 | 39.536
10303 | 14.378611 | 3.6743 | 57.6318 | 20 | 7.6765 | 7.677148 | 58.93 | 1.240088 | 0.3907 | 0.4103588 | 0.1893338 | -0.0686 | 4.04243 | 39.5343
10304 | 14.38 | 3.6743 | 57.6369 | 22 | 7.6789 | 7.677639 | 58.97 | 1.24302 | 0.3907 | 0.4103105 | 0.1892591 | -0.0684 | 4.042692 | 39.5327
10305 | 14.381389 | 3.6746 | 57.642 | 20 | 7.6789 | 7.678184 | 58.97 | 1.241125 | 0.3907 | 0.4102615 | 0.1891855 | -0.0681 | 4.042955 | 39.5339
10306 | 14.382778 | 3.6746 | 57.6471 | 22 | 7.6813 | 7.678715 | 59 | 1.241918 | 0.3909 | 0.4102123 | 0.1891132 | -0.0679 | 4.043218 | 39.5335
10307 | 14.384167 | 3.675 | 57.6522 | 21 | 7.6813 | 7.67925 | 59 | 1.243052 | 0.3913 | 0.4101638 | 0.1890426 | -0.0677 | 4.043481 | 39.533
10308 | 14.385556 | 3.675 | 57.6573 | 20 | 7.685 | 7.679809 | 59.06 | 1.243967 | 0.3917 | 0.410115 | 0.1889742 | -0.0675 | 4.043743 | 39.5325
10309 | 14.386944 | 3.6755 | 57.6624 | 18 | 7.686 | 7.680337 | 59.07 | 1.243692 | 0.392 | 0.4100668 | 0.1889125 | -0.0673 | 4.044005 | 39.5328
10310 | 14.388333 | 3.6755 | 57.6675 | 23 | 7.6742 | 7.6809 | 58.89 | 1.240124 | 0.3916 | 0.4100184 | 0.1888442 | -0.0671 | 4.044268 | 39.535
10311 | 14.389722 | 3.676 | 57.6726 | 20 | 7.6832 | 7.681445 | 59.03 | 1.240781 | 0.3915 | 0.4099703 | 0.1887766 | -0.0669 | 4.04453 | 39.5347
10312 | 14.391111 | 3.676 | 57.6777 | 18 | 7.677 | 7.682018 | 58.94 | 1.242485 | 0.3913 | 0.4099226 | 0.1887094 | -0.0666 | 4.044792 | 39.5338
10313 | 14.3925 | 3.6765 | 57.6828 | 19 | 7.6765 | 7.68255 | 58.93 | 1.24273 | 0.3909 | 0.4098751 | 0.1886416 | -0.0664 | 4.045054 | 39.5338
10314 | 14.393889 | 3.6765 | 57.6879 | 19 | 7.6874 | 7.68311 | 59.1 | 1.245844 | 0.3913 | 0.4098273 | 0.1885749 | -0.0662 | 4.045316 | 39.532
10315 | 14.395278 | 3.677 | 57.693 | 18 | 7.6912 | 7.683679 | 59.15 | 1.242473 | 0.3916 | 0.4097798 | 0.1885095 | -0.0659 | 4.045578 | 39.5341
10316 | 14.396667 | 3.677 | 57.6981 | 18 | 7.6869 | 7.68422 | 59.09 | 1.245738 | 0.3916 | 0.4097324 | 0.1884455 | -0.0657 | 4.04584 | 39.5323
10317 | 14.398056 | 3.6776 | 57.7033 | 19 | 7.6789 | 7.684749 | 58.97 | 1.245042 | 0.3906 | 0.4096845 | 0.1883804 | -0.0655 | 4.046102 | 39.5327
10318 | 14.399444 | 3.6776 | 57.7084 | 20 | 7.6813 | 7.685257 | 59 | 1.243047 | 0.3899 | 0.4096366 | 0.1883137 | -0.0652 | 4.046363 | 39.534
10319 | 14.400833 | 3.6781 | 57.7135 | 18 | 7.6865 | 7.685794 | 59.08 | 1.243833 | 0.3902 | 0.4095883 | 0.1882459 | -0.065 | 4.046625 | 39.5337
10320 | 14.402222 | 3.6781 | 57.7186 | 17 | 7.6902 | 7.68633 | 59.14 | 1.246951 | 0.3901 | 0.4095404 | 0.1881799 | -0.0648 | 4.046886 | 39.5319
10321 | 14.403611 | 3.6787 | 57.7237 | 20 | 7.6855 | 7.686864 | 59.07 | 1.247885 | 0.3901 | 0.4094928 | 0.188115 | -0.0645 | 4.047147 | 39.5314
10322 | 14.405 | 3.6787 | 57.7288 | 21 | 7.6893 | 7.687368 | 59.13 | 1.246422 | 0.3901 | 0.4094458 | 0.1880506 | -0.0643 | 4.047409 | 39.5324
10323 | 14.406667 | 3.6793 | 57.7339 | 20 | 7.6997 | 7.687907 | 59.28 | 1.251206 | 0.3911 | 0.4093983 | 0.1879888 | -0.064 | 4.047722 | 39.53
10324 | 14.408056 | 3.6793 | 57.739 | 20 | 7.703 | 7.688434 | 59.34 | 1.249039 | 0.3921 | 0.4093504 | 0.1879298 | -0.0637 | 4.047983 | 39.5315
10325 | 14.409444 | 3.68 | 57.7441 | 22 | 7.6879 | 7.688997 | 59.1 | 1.247527 | 0.3918 | 0.4093033 | 0.1878709 | -0.0635 | 4.048244 | 39.5325
10326 | 14.410833 | 3.68 | 57.7493 | 20 | 7.6775 | 7.689508 | 58.94 | 1.243744 | 0.391 | 0.4092559 | 0.1878107 | -0.0632 | 4.048505 | 39.5348
10327 | 14.412222 | 3.6807 | 57.7544 | 20 | 7.7006 | 7.690061 | 59.3 | 1.250889 | 0.3914 | 0.4092083 | 0.1877517 | -0.063 | 4.048766 | 39.5306
10328 | 14.413611 | 3.6807 | 57.7595 | 18 | 7.6949 | 7.690565 | 59.21 | 1.249275 | 0.3917 | 0.4091605 | 0.1876935 | -0.0627 | 4.049026 | 39.5317
10329 | 14.415 | 3.6814 | 57.7646 | 18 | 7.6883 | 7.691156 | 59.11 | 1.248411 | 0.3915 | 0.4091126 | 0.1876259 | -0.0624 | 4.049287 | 39.5323
10330 | 14.416389 | 3.6814 | 57.7697 | 18 | 7.6987 | 7.69166 | 59.27 | 1.256656 | 0.3921 | 0.4090645 | 0.1875687 | -0.0621 | 4.049548 | 39.5274
10331 | 14.417778 | 3.6822 | 57.7748 | 22 | 7.6926 | 7.692183 | 59.18 | 1.248656 | 0.3922 | 0.4090165 | 0.1875122 | -0.0619 | 4.049808 | 39.5324
10332 | 14.419167 | 3.6822 | 57.7799 | 21 | 7.6912 | 7.692725 | 59.15 | 1.250113 | 0.3918 | 0.4089684 | 0.1874553 | -0.0616 | 4.050069 | 39.5316
10333 | 14.420556 | 3.683 | 57.7851 | 17 | 7.6902 | 7.693285 | 59.14 | 1.252905 | 0.3915 | 0.4089206 | 0.1873996 | -0.0613 | 4.050329 | 39.53
10334 | 14.421944 | 3.683 | 57.7902 | 19 | 7.6935 | 7.693822 | 59.19 | 1.250058 | 0.3914 | 0.4088726 | 0.1873438 | -0.061 | 4.050589 | 39.5318
10335 | 14.423333 | 3.6838 | 57.7953 | 21 | 7.6921 | 7.694356 | 59.17 | 1.251426 | 0.3912 | 0.4088247 | 0.187289 | -0.0607 | 4.050849 | 39.5311
10336 | 14.424722 | 3.6838 | 57.8004 | 20 | 7.703 | 7.6949 | 59.34 | 1.254328 | 0.3916 | 0.4087769 | 0.1872354 | -0.0604 | 4.051109 | 39.5294
10337 | 14.426111 | 3.6847 | 57.8055 | 19 | 7.6926 | 7.69545 | 59.18 | 1.253273 | 0.3909 | 0.4087289 | 0.18718 | -0.0601 | 4.051369 | 39.5302
10338 | 14.4275 | 3.6847 | 57.8106 | 18 | 7.6945 | 7.69601 | 59.2 | 1.251956 | 0.3911 | 0.4086811 | 0.1871251 | -0.0598 | 4.051629 | 39.531
10339 | 14.428889 | 3.6855 | 57.8158 | 18 | 7.6982 | 7.696546 | 59.26 | 1.255337 | 0.3915 | 0.4086332 | 0.1870555 | -0.0595 | 4.051889 | 39.5291
10340 | 14.430278 | 3.6855 | 57.8209 | 22 | 7.6945 | 7.697112 | 59.2 | 1.254351 | 0.3911 | 0.4085851 | 0.1870008 | -0.0592 | 4.052149 | 39.5298
10341 | 14.431667 | 3.6864 | 57.826 | 19 | 7.7015 | 7.697679 | 59.31 | 1.255922 | 0.3915 | 0.4085369 | 0.1869478 | -0.0589 | 4.052409 | 39.5289
10342 | 14.433056 | 3.6864 | 57.8311 | 20 | 7.6912 | 7.69822 | 59.15 | 1.25214 | 0.3909 | 0.4084887 | 0.186894 | -0.0586 | 4.052668 | 39.5313
10343 | 14.434444 | 3.6873 | 57.8362 | 20 | 7.6978 | 7.698739 | 59.26 | 1.256869 | 0.3908 | 0.4084401 | 0.1868405 | -0.0583 | 4.052928 | 39.5286
10344 | 14.435833 | 3.6873 | 57.8414 | 24 | 7.6968 | 7.699301 | 59.24 | 1.252997 | 0.3906 | 0.4083918 | 0.1867864 | -0.058 | 4.053187 | 39.531
10345 | 14.437222 | 3.6883 | 57.8465 | 19 | 7.6968 | 7.699833 | 59.24 | 1.254985 | 0.3904 | 0.408344 | 0.1867327 | -0.0577 | 4.053446 | 39.5299
10346 | 14.438611 | 3.6883 | 57.8516 | 21 | 7.6973 | 7.700352 | 59.25 | 1.255602 | 0.3901 | 0.4082966 | 0.1866797 | -0.0573 | 4.053706 | 39.5296
10347 | 14.44 | 3.6892 | 57.8568 | 20 | 7.7006 | 7.700927 | 59.3 | 1.256587 | 0.3901 | 0.4082491 | 0.1866272 | -0.057 | 4.053965 | 39.5291
10348 | 14.441389 | 3.6892 | 57.8619 | 22 | 7.7006 | 7.701456 | 59.3 | 1.255192 | 0.39 | 0.4082023 | 0.1865754 | -0.0567 | 4.054224 | 39.53
10349 | 14.442778 | 3.6901 | 57.867 | 18 | 7.6978 | 7.702006 | 59.26 | 1.258031 | 0.3898 | 0.408156 | 0.1864997 | -0.0564 | 4.054483 | 39.5284
10350 | 14.444167 | 3.6901 | 57.8721 | 18 | 7.7058 | 7.70253 | 59.38 | 1.257429 | 0.3901 | 0.4081092 | 0.1864483 | -0.0561 | 4.054742 | 39.5289
10351 | 14.445556 | 3.6911 | 57.8773 | 20 | 7.7015 | 7.703058 | 59.31 | 1.257306 | 0.3901 | 0.4080619 | 0.1863969 | -0.0557 | 4.055001 | 39.529
10352 | 14.446944 | 3.6911 | 57.8824 | 18 | 7.7025 | 7.703553 | 59.33 | 1.255631 | 0.39 | 0.4080143 | 0.1863462 | -0.0554 | 4.05526 | 39.5301
10353 | 14.448333 | 3.6921 | 57.8875 | 19 | 7.7058 | 7.704106 | 59.38 | 1.260927 | 0.3902 | 0.4079664 | 0.1862964 | -0.0551 | 4.055519 | 39.527
10354 | 14.449722 | 3.6921 | 57.8926 | 22 | 7.718 | 7.704631 | 59.57 | 1.264235 | 0.3912 | 0.4079184 | 0.1862493 | -0.0548 | 4.055778 | 39.5251
10355 | 14.451111 | 3.6931 | 57.8978 | 20 | 7.7011 | 7.70517 | 59.31 | 1.259643 | 0.3907 | 0.4078708 | 0.1862019 | -0.0544 | 4.056036 | 39.528
10356 | 14.4525 | 3.6931 | 57.9029 | 20 | 7.6964 | 7.705694 | 59.23 | 1.251716 | 0.3898 | 0.4078233 | 0.186153 | -0.0541 | 4.056295 | 39.5328
10357 | 14.453889 | 3.6942 | 57.908 | 21 | 7.71 | 7.706242 | 59.44 | 1.259771 | 0.3897 | 0.4077755 | 0.1861042 | -0.0538 | 4.056553 | 39.5281
10358 | 14.455278 | 3.6942 | 57.9132 | 22 | 7.7044 | 7.706788 | 59.36 | 1.257323 | 0.389 | 0.4077274 | 0.1860538 | -0.0534 | 4.056812 | 39.5296
10359 | 14.456667 | 3.6951 | 57.9183 | 19 | 7.7086 | 7.707349 | 59.42 | 1.259427 | 0.3894 | 0.4076792 | 0.1859764 | -0.0531 | 4.05707 | 39.5285
10360 | 14.458056 | 3.6951 | 57.9234 | 19 | 7.7133 | 7.707931 | 59.5 | 1.26379 | 0.3894 | 0.4076311 | 0.185927 | -0.0528 | 4.057328 | 39.5259
10361 | 14.459444 | 3.6961 | 57.9286 | 22 | 7.7105 | 7.708478 | 59.45 | 1.263392 | 0.3897 | 0.4075831 | 0.185878 | -0.0525 | 4.057587 | 39.5263
10362 | 14.460833 | 3.6961 | 57.9337 | 17 | 7.7185 | 7.709 | 59.57 | 1.261785 | 0.3902 | 0.4075349 | 0.1858299 | -0.0521 | 4.057845 | 39.5273
10363 | 14.462222 | 3.6971 | 57.9388 | 21 | 7.7119 | 7.709528 | 59.47 | 1.259836 | 0.3901 | 0.4074873 | 0.1857829 | -0.0518 | 4.058103 | 39.5286
10364 | 14.463611 | 3.6971 | 57.944 | 18 | 7.7039 | 7.710064 | 59.35 | 1.259319 | 0.3896 | 0.4074395 | 0.1857359 | -0.0515 | 4.058361 | 39.529
10365 | 14.465 | 3.6981 | 57.9491 | 21 | 7.7119 | 7.710632 | 59.47 | 1.263618 | 0.3894 | 0.4073919 | 0.1856885 | -0.0512 | 4.058619 | 39.5265
10366 | 14.466389 | 3.6981 | 57.9542 | 20 | 7.7058 | 7.71117 | 59.38 | 1.263598 | 0.3889 | 0.4073442 | 0.1856398 | -0.0509 | 4.058877 | 39.5266
10367 | 14.467778 | 3.6991 | 57.9594 | 20 | 7.7086 | 7.711694 | 59.42 | 1.262651 | 0.3888 | 0.407297 | 0.1855916 | -0.0505 | 4.059134 | 39.5272
10368 | 14.469167 | 3.6991 | 57.9645 | 24 | 7.7128 | 7.712231 | 59.49 | 1.262692 | 0.3888 | 0.40725 | 0.1855429 | -0.0502 | 4.059392 | 39.5273
10369 | 14.470556 | 3.6999 | 57.9696 | 19 | 7.7086 | 7.712727 | 59.42 | 1.266356 | 0.3882 | 0.4072029 | 0.1854635 | -0.0499 | 4.05965 | 39.5252
10370 | 14.472222 | 3.6999 | 57.9748 | 19 | 7.7128 | 7.713269 | 59.49 | 1.266087 | 0.3887 | 0.4071556 | 0.1854148 | -0.0496 | 4.059959 | 39.5258
10371 | 14.473611 | 3.7009 | 57.9799 | 21 | 7.7133 | 7.713797 | 59.5 | 1.265195 | 0.3885 | 0.4071089 | 0.1853654 | -0.0493 | 4.060216 | 39.5265
10372 | 14.475 | 3.7009 | 57.9851 | 19 | 7.7138 | 7.714342 | 59.5 | 1.267709 | 0.3883 | 0.407062 | 0.1853159 | -0.049 | 4.060474 | 39.525
10373 | 14.476389 | 3.7018 | 57.9902 | 20 | 7.7185 | 7.714836 | 59.57 | 1.266366 | 0.3883 | 0.4070147 | 0.185266 | -0.0487 | 4.060731 | 39.5259
10374 | 14.477778 | 3.7018 | 57.9953 | 22 | 7.7133 | 7.715361 | 59.5 | 1.265073 | 0.3879 | 0.4069674 | 0.185215 | -0.0484 | 4.060988 | 39.5268
10375 | 14.479167 | 3.7026 | 58.0005 | 26 | 7.7086 | 7.715871 | 59.42 | 1.262436 | 0.3877 | 0.4069201 | 0.1851643 | -0.0481 | 4.061246 | 39.5285
10376 | 14.480556 | 3.7026 | 58.0057 | 21 | 7.7152 | 7.716407 | 59.52 | 1.265721 | 0.3875 | 0.4068729 | 0.1851128 | -0.0478 | 4.061503 | 39.5265
10377 | 14.481944 | 3.7035 | 58.0108 | 18 | 7.726 | 7.716991 | 59.69 | 1.268536 | 0.3881 | 0.4068256 | 0.1850629 | -0.0476 | 4.06176 | 39.525
10378 | 14.483333 | 3.7035 | 58.0159 | 19 | 7.7161 | 7.717538 | 59.54 | 1.264636 | 0.3878 | 0.4067785 | 0.1850122 | -0.0473 | 4.062017 | 39.5274
10379 | 14.484722 | 3.7042 | 58.0211 | 18 | 7.7236 | 7.71806 | 59.65 | 1.271457 | 0.3882 | 0.4067314 | 0.1849353 | -0.047 | 4.062274 | 39.5234
10380 | 14.486111 | 3.7042 | 58.0262 | 21 | 7.7166 | 7.718542 | 59.55 | 1.26835 | 0.3883 | 0.4066847 | 0.1848859 | -0.0467 | 4.06253 | 39.5253
10381 | 14.4875 | 3.705 | 58.0314 | 23 | 7.7236 | 7.719054 | 59.65 | 1.270749 | 0.3887 | 0.4066384 | 0.1848374 | -0.0465 | 4.062787 | 39.524
10382 | 14.488889 | 3.705 | 58.0365 | 20 | 7.7227 | 7.719578 | 59.64 | 1.270536 | 0.389 | 0.4065925 | 0.18479 | -0.0462 | 4.063044 | 39.5242
10383 | 14.490278 | 3.7057 | 58.0417 | 21 | 7.7091 | 7.720126 | 59.43 | 1.268764 | 0.3881 | 0.4065467 | 0.1847416 | -0.0459 | 4.063301 | 39.5253
10384 | 14.491667 | 3.7057 | 58.0468 | 19 | 7.7236 | 7.720643 | 59.65 | 1.270664 | 0.3887 | 0.4065011 | 0.184695 | -0.0457 | 4.063557 | 39.5243
10385 | 14.493056 | 3.7064 | 58.052 | 22 | 7.7171 | 7.721204 | 59.55 | 1.265376 | 0.3882 | 0.4064555 | 0.1846482 | -0.0454 | 4.063814 | 39.5275
10386 | 14.494444 | 3.7064 | 58.0571 | 18 | 7.7147 | 7.721765 | 59.52 | 1.26894 | 0.3877 | 0.4064103 | 0.1846008 | -0.0452 | 4.06407 | 39.5255
10387 | 14.495833 | 3.7072 | 58.0623 | 21 | 7.7218 | 7.722313 | 59.63 | 1.271743 | 0.3873 | 0.4063647 | 0.1845534 | -0.0449 | 4.064326 | 39.5239
10388 | 14.497222 | 3.7072 | 58.0674 | 21 | 7.7307 | 7.722852 | 59.76 | 1.270987 | 0.3878 | 0.4063194 | 0.1845083 | -0.0447 | 4.064583 | 39.5244
10389 | 14.498611 | 3.7077 | 58.0726 | 20 | 7.7222 | 7.723384 | 59.63 | 1.271422 | 0.3875 | 0.4062742 | 0.1844269 | -0.0445 | 4.064839 | 39.5242
10390 | 14.5 | 3.7077 | 58.0777 | 24 | 7.7265 | 7.723901 | 59.7 | 1.270382 | 0.3877 | 0.4062292 | 0.1843818 | -0.0442 | 4.065095 | 39.5249
10391 | 14.501389 | 3.7084 | 58.0829 | 21 | 7.7297 | 7.724448 | 59.75 | 1.273404 | 0.388 | 0.4061838 | 0.1843381 | -0.044 | 4.065351 | 39.5232
10392 | 14.502778 | 3.7084 | 58.088 | 19 | 7.7255 | 7.725008 | 59.68 | 1.274098 | 0.3882 | 0.406139 | 0.1842954 | -0.0438 | 4.065607 | 39.5229
10393 | 14.504167 | 3.709 | 58.0932 | 22 | 7.7326 | 7.725525 | 59.79 | 1.27518 | 0.3887 | 0.4060946 | 0.1842537 | -0.0436 | 4.065863 | 39.5223
10394 | 14.505556 | 3.709 | 58.0983 | 19 | 7.7232 | 7.726042 | 59.65 | 1.273576 | 0.3888 | 0.4060491 | 0.1842121 | -0.0433 | 4.066119 | 39.5234
10395 | 14.506944 | 3.7096 | 58.1035 | 23 | 7.7218 | 7.726601 | 59.63 | 1.271334 | 0.3883 | 0.4060035 | 0.1841687 | -0.0431 | 4.066375 | 39.5248
10396 | 14.508333 | 3.7096 | 58.1086 | 19 | 7.7274 | 7.72714 | 59.71 | 1.274066 | 0.3881 | 0.4059578 | 0.1841255 | -0.0429 | 4.06663 | 39.5232
10397 | 14.509722 | 3.7102 | 58.1138 | 20 | 7.7185 | 7.727692 | 59.57 | 1.274056 | 0.3871 | 0.4059122 | 0.1840806 | -0.0427 | 4.066886 | 39.5233
10398 | 14.511111 | 3.7102 | 58.119 | 18 | 7.726 | 7.728275 | 59.69 | 1.27505 | 0.3868 | 0.4058669 | 0.1840359 | -0.0425 | 4.067142 | 39.5228
10399 | 14.5125 | 3.7107 | 58.1241 | 19 | 7.7251 | 7.728805 | 59.68 | 1.275232 | 0.3866 | 0.4058218 | 0.1839528 | -0.0423 | 4.067397 | 39.5228
10400 | 14.513889 | 3.7107 | 58.1293 | 21 | 7.7241 | 7.729328 | 59.66 | 1.274938 | 0.386 | 0.4057768 | 0.1839067 | -0.0421 | 4.067653 | 39.523
10401 | 14.515278 | 3.7112 | 58.1344 | 21 | 7.734 | 7.729852 | 59.81 | 1.273618 | 0.3862 | 0.4057322 | 0.1838609 | -0.0419 | 4.067908 | 39.5239
10402 | 14.516667 | 3.7112 | 58.1396 | 22 | 7.7293 | 7.730415 | 59.74 | 1.27374 | 0.3861 | 0.4056877 | 0.183815 | -0.0417 | 4.068164 | 39.5239
10403 | 14.518056 | 3.7117 | 58.1447 | 20 | 7.7316 | 7.730936 | 59.78 | 1.277025 | 0.3858 | 0.4056434 | 0.1837689 | -0.0415 | 4.068419 | 39.522
10404 | 14.519444 | 3.7117 | 58.1499 | 20 | 7.7326 | 7.73142 | 59.79 | 1.276695 | 0.3859 | 0.4055984 | 0.1837222 | -0.0413 | 4.068674 | 39.5223
10405 | 14.520833 | 3.7122 | 58.1551 | 20 | 7.7377 | 7.731959 | 59.87 | 1.279679 | 0.3861 | 0.4055531 | 0.1836765 | -0.0411 | 4.068929 | 39.5206
10406 | 14.522222 | 3.7122 | 58.1602 | 20 | 7.7326 | 7.732506 | 59.79 | 1.27733 | 0.3864 | 0.4055078 | 0.1836316 | -0.0409 | 4.069184 | 39.5221
10407 | 14.523611 | 3.7127 | 58.1654 | 20 | 7.7326 | 7.733078 | 59.79 | 1.277522 | 0.3863 | 0.4054625 | 0.1835872 | -0.0407 | 4.069439 | 39.522
10408 | 14.525 | 3.7127 | 58.1705 | 18 | 7.734 | 7.733638 | 59.81 | 1.27587 | 0.3863 | 0.4054176 | 0.1835427 | -0.0405 | 4.069694 | 39.5231
10409 | 14.526389 | 3.713 | 58.1757 | 20 | 7.7354 | 7.734163 | 59.84 | 1.281304 | 0.3864 | 0.4053729 | 0.1834603 | -0.0404 | 4.069949 | 39.5199
10410 | 14.527778 | 3.713 | 58.1808 | 24 | 7.7396 | 7.734687 | 59.9 | 1.280939 | 0.3864 | 0.4053285 | 0.1834163 | -0.0402 | 4.070204 | 39.5202
10411 | 14.529167 | 3.7135 | 58.186 | 18 | 7.7419 | 7.735213 | 59.94 | 1.281036 | 0.3867 | 0.4052837 | 0.1833729 | -0.04 | 4.070459 | 39.5202
10412 | 14.530556 | 3.7135 | 58.1912 | 21 | 7.7335 | 7.735755 | 59.81 | 1.278212 | 0.3863 | 0.4052389 | 0.1833294 | -0.0399 | 4.070713 | 39.522
10413 | 14.531944 | 3.7139 | 58.1963 | 23 | 7.7354 | 7.736292 | 59.84 | 1.277699 | 0.386 | 0.4051945 | 0.1832853 | -0.0397 | 4.070968 | 39.5224
10414 | 14.533333 | 3.7139 | 58.2015 | 18 | 7.7368 | 7.736846 | 59.86 | 1.278701 | 0.3855 | 0.4051505 | 0.1832407 | -0.0395 | 4.071222 | 39.5219
10415 | 14.534722 | 3.7142 | 58.2066 | 19 | 7.7429 | 7.737403 | 59.95 | 1.279906 | 0.3861 | 0.4051067 | 0.183198 | -0.0394 | 4.071477 | 39.5212
10416 | 14.536389 | 3.7144 | 58.2118 | 22 | 7.7335 | 7.737953 | 59.81 | 1.28032 | 0.3855 | 0.405063 | 0.1831541 | -0.0392 | 4.071782 | 39.5215
10417 | 14.537778 | 3.7144 | 58.217 | 17 | 7.7354 | 7.738516 | 59.84 | 1.279344 | 0.3855 | 0.4050191 | 0.1831106 | -0.039 | 4.072036 | 39.5221
10418 | 14.539167 | 3.7148 | 58.2221 | 21 | 7.7368 | 7.739037 | 59.86 | 1.279173 | 0.3852 | 0.4049752 | 0.1830668 | -0.0389 | 4.072291 | 39.5223
10419 | 14.540556 | 3.7148 | 58.2273 | 21 | 7.7396 | 7.739582 | 59.9 | 1.27674 | 0.3853 | 0.4049316 | 0.1829819 | -0.0388 | 4.072545 | 39.5238
10420 | 14.541944 | 3.7149 | 58.2324 | 19 | 7.7255 | 7.740124 | 59.68 | 1.279895 | 0.3842 | 0.4048882 | 0.1829364 | -0.0386 | 4.072799 | 39.522
10421 | 14.543333 | 3.7149 | 58.2376 | 19 | 7.7302 | 7.740676 | 59.76 | 1.278192 | 0.3836 | 0.404845 | 0.1828903 | -0.0385 | 4.073053 | 39.5231
10422 | 14.544722 | 3.7152 | 58.2428 | 23 | 7.7401 | 7.741234 | 59.91 | 1.282543 | 0.3837 | 0.4048015 | 0.1828443 | -0.0384 | 4.073307 | 39.5206
10423 | 14.546111 | 3.7152 | 58.2479 | 20 | 7.7382 | 7.741804 | 59.88 | 1.282413 | 0.3833 | 0.4047581 | 0.1827974 | -0.0382 | 4.073561 | 39.5208
10424 | 14.5475 | 3.7154 | 58.2531 | 21 | 7.7391 | 7.742312 | 59.89 | 1.282307 | 0.3832 | 0.4047143 | 0.1827505 | -0.0381 | 4.073815 | 39.5209
10425 | 14.548889 | 3.7154 | 58.2582 | 20 | 7.7363 | 7.74285 | 59.85 | 1.279873 | 0.3828 | 0.4046707 | 0.1827036 | -0.038 | 4.074069 | 39.5225
10426 | 14.550278 | 3.7156 | 58.2634 | 20 | 7.7373 | 7.743346 | 59.87 | 1.28217 | 0.3824 | 0.4046272 | 0.1826559 | -0.0379 | 4.074322 | 39.5211
10427 | 14.551667 | 3.7156 | 58.2686 | 21 | 7.7312 | 7.743922 | 59.77 | 1.281105 | 0.3816 | 0.4045834 | 0.1826065 | -0.0378 | 4.074576 | 39.5218
10428 | 14.553056 | 3.7157 | 58.2737 | 19 | 7.7424 | 7.744453 | 59.94 | 1.284691 | 0.3814 | 0.4045402 | 0.1825564 | -0.0377 | 4.07483 | 39.5198
10429 | 14.554444 | 3.7157 | 58.2789 | 19 | 7.7476 | 7.745002 | 60.02 | 1.284549 | 0.3816 | 0.4044967 | 0.1824657 | -0.0376 | 4.075083 | 39.5199
10430 | 14.555833 | 3.7157 | 58.284 | 17 | 7.7387 | 7.745484 | 59.89 | 1.284687 | 0.381 | 0.4044532 | 0.1824151 | -0.0375 | 4.075336 | 39.52
10431 | 14.557222 | 3.7157 | 58.2892 | 20 | 7.7452 | 7.746026 | 59.99 | 1.28542 | 0.3809 | 0.4044097 | 0.1823643 | -0.0374 | 4.07559 | 39.5196
10432 | 14.558611 | 3.7157 | 58.2944 | 21 | 7.7466 | 7.746564 | 60.01 | 1.285239 | 0.3813 | 0.4043667 | 0.1823152 | -0.0373 | 4.075843 | 39.5198
10433 | 14.56 | 3.7157 | 58.2995 | 19 | 7.7532 | 7.747095 | 60.11 | 1.287457 | 0.3816 | 0.404324 | 0.1822677 | -0.0372 | 4.076096 | 39.5185
10434 | 14.561389 | 3.7157 | 58.3047 | 21 | 7.7471 | 7.747641 | 60.02 | 1.286074 | 0.3816 | 0.4042813 | 0.1822206 | -0.0372 | 4.076349 | 39.5194
10435 | 14.562778 | 3.7157 | 58.3099 | 19 | 7.7522 | 7.74823 | 60.1 | 1.289683 | 0.3824 | 0.4042387 | 0.1821758 | -0.0371 | 4.076602 | 39.5173
10436 | 14.564167 | 3.7158 | 58.315 | 20 | 7.7555 | 7.748775 | 60.15 | 1.285812 | 0.3832 | 0.4041958 | 0.1821325 | -0.037 | 4.076855 | 39.5197
10437 | 14.565556 | 3.7158 | 58.3202 | 18 | 7.7485 | 7.749358 | 60.04 | 1.286844 | 0.3833 | 0.4041531 | 0.1820899 | -0.0369 | 4.077108 | 39.5192
10438 | 14.566944 | 3.7158 | 58.3253 | 20 | 7.7513 | 7.749904 | 60.08 | 1.289219 | 0.3833 | 0.4041106 | 0.1820472 | -0.0369 | 4.077361 | 39.5179
10439 | 14.568333 | 3.7158 | 58.3305 | 20 | 7.748 | 7.750436 | 60.03 | 1.28776 | 0.3832 | 0.4040683 | 0.1819584 | -0.0368 | 4.077614 | 39.5188
10440 | 14.569722 | 3.7157 | 58.3357 | 22 | 7.7574 | 7.750975 | 60.18 | 1.292454 | 0.3836 | 0.4040257 | 0.1819166 | -0.0367 | 4.077867 | 39.516
10441 | 14.571111 | 3.7157 | 58.3408 | 19 | 7.7663 | 7.751484 | 60.31 | 1.294149 | 0.3846 | 0.4039829 | 0.1818771 | -0.0367 | 4.078119 | 39.5151
10442 | 14.5725 | 3.7156 | 58.346 | 19 | 7.7588 | 7.751995 | 60.2 | 1.293682 | 0.3851 | 0.4039395 | 0.1818379 | -0.0366 | 4.078372 | 39.5155
10443 | 14.573889 | 3.7156 | 58.3512 | 21 | 7.7588 | 7.752535 | 60.2 | 1.289952 | 0.3851 | 0.4038957 | 0.1817985 | -0.0366 | 4.078624 | 39.5178
10444 | 14.575278 | 3.7156 | 58.3563 | 20 | 7.7574 | 7.753078 | 60.18 | 1.290046 | 0.3853 | 0.4038518 | 0.1817596 | -0.0365 | 4.078877 | 39.5178
10445 | 14.576667 | 3.7156 | 58.3615 | 19 | 7.7471 | 7.753639 | 60.02 | 1.291157 | 0.3847 | 0.4038078 | 0.1817187 | -0.0365 | 4.079129 | 39.5172
10446 | 14.578056 | 3.7156 | 58.3666 | 20 | 7.7532 | 7.754176 | 60.11 | 1.289103 | 0.3849 | 0.4037637 | 0.1816783 | -0.0364 | 4.079382 | 39.5186
10447 | 14.579444 | 3.7156 | 58.3718 | 20 | 7.7452 | 7.75473 | 59.99 | 1.290209 | 0.3841 | 0.4037194 | 0.1816364 | -0.0363 | 4.079634 | 39.518
10448 | 14.580833 | 3.7156 | 58.377 | 20 | 7.7513 | 7.755281 | 60.08 | 1.292479 | 0.3836 | 0.4036752 | 0.1815937 | -0.0363 | 4.079886 | 39.5167
10449 | 14.582222 | 3.7156 | 58.3821 | 19 | 7.7485 | 7.755824 | 60.04 | 1.29032 | 0.3837 | 0.4036319 | 0.1815088 | -0.0362 | 4.080138 | 39.5181
10450 | 14.583611 | 3.7154 | 58.3873 | 21 | 7.7569 | 7.756374 | 60.17 | 1.293515 | 0.384 | 0.4035884 | 0.1814671 | -0.0362 | 4.08039 | 39.5162
10451 | 14.585 | 3.7154 | 58.3924 | 20 | 7.7621 | 7.756894 | 60.25 | 1.294004 | 0.3842 | 0.4035444 | 0.1814256 | -0.0361 | 4.080642 | 39.516
10452 | 14.586389 | 3.7154 | 58.3976 | 18 | 7.7466 | 7.757458 | 60.01 | 1.289943 | 0.3831 | 0.4034997 | 0.1813819 | -0.0361 | 4.080894 | 39.5185
10453 | 14.587778 | 3.7154 | 58.4028 | 21 | 7.7541 | 7.757985 | 60.13 | 1.294833 | 0.3824 | 0.4034552 | 0.1813366 | -0.036 | 4.081146 | 39.5156
10454 | 14.589167 | 3.7153 | 58.4079 | 18 | 7.7653 | 7.758527 | 60.3 | 1.298415 | 0.3831 | 0.4034109 | 0.181293 | -0.036 | 4.081398 | 39.5136
10455 | 14.590556 | 3.7153 | 58.4131 | 20 | 7.7607 | 7.759098 | 60.23 | 1.297966 | 0.3833 | 0.4033663 | 0.1812491 | -0.0359 | 4.08165 | 39.5139
10456 | 14.591944 | 3.7152 | 58.4183 | 18 | 7.7536 | 7.759641 | 60.12 | 1.295345 | 0.3827 | 0.4033222 | 0.1812043 | -0.0359 | 4.081901 | 39.5156
10457 | 14.593333 | 3.7152 | 58.4234 | 22 | 7.7569 | 7.760143 | 60.17 | 1.29324 | 0.3823 | 0.4032777 | 0.1811594 | -0.0358 | 4.082153 | 39.5169
10458 | 14.594722 | 3.7151 | 58.4286 | 19 | 7.7583 | 7.7607 | 60.19 | 1.294742 | 0.3817 | 0.4032329 | 0.1811131 | -0.0358 | 4.082405 | 39.5161
10459 | 14.596389 | 3.7151 | 58.4337 | 21 | 7.7518 | 7.761261 | 60.09 | 1.295579 | 0.3811 | 0.403188 | 0.1810255 | -0.0358 | 4.082707 | 39.5161
10460 | 14.597778 | 3.7149 | 58.4389 | 19 | 7.7625 | 7.7618 | 60.26 | 1.296965 | 0.3814 | 0.4031429 | 0.1809788 | -0.0357 | 4.082958 | 39.5153
10461 | 14.599167 | 3.7149 | 58.4441 | 21 | 7.7588 | 7.762356 | 60.2 | 1.297093 | 0.3815 | 0.4030981 | 0.1809322 | -0.0357 | 4.083209 | 39.5153
10462 | 14.600556 | 3.7147 | 58.4492 | 20 | 7.7616 | 7.762911 | 60.24 | 1.296868 | 0.3812 | 0.4030535 | 0.1808846 | -0.0357 | 4.083461 | 39.5155
10463 | 14.601944 | 3.7147 | 58.4544 | 19 | 7.763 | 7.76343 | 60.26 | 1.294657 | 0.3811 | 0.4030088 | 0.180837 | -0.0356 | 4.083712 | 39.5169
10464 | 14.603333 | 3.7146 | 58.4595 | 18 | 7.7602 | 7.763946 | 60.22 | 1.298551 | 0.3806 | 0.4029637 | 0.1807884 | -0.0356 | 4.083963 | 39.5147
10465 | 14.604722 | 3.7146 | 58.4647 | 18 | 7.7761 | 7.7645 | 60.47 | 1.302328 | 0.3816 | 0.4029186 | 0.1807414 | -0.0356 | 4.084214 | 39.5125
10466 | 14.606111 | 3.7144 | 58.4699 | 19 | 7.7667 | 7.765056 | 60.32 | 1.297007 | 0.3817 | 0.4028732 | 0.1806943 | -0.0355 | 4.084465 | 39.5158
10467 | 14.6075 | 3.7144 | 58.475 | 20 | 7.7616 | 7.765555 | 60.24 | 1.297371 | 0.3815 | 0.4028275 | 0.1806459 | -0.0355 | 4.084716 | 39.5156
10468 | 14.608889 | 3.7142 | 58.4802 | 21 | 7.7593 | 7.766075 | 60.21 | 1.295737 | 0.3808 | 0.4027818 | 0.1805963 | -0.0355 | 4.084967 | 39.5167
10469 | 14.610278 | 3.7142 | 58.4853 | 19 | 7.7621 | 7.766626 | 60.25 | 1.298246 | 0.3802 | 0.4027363 | 0.1805109 | -0.0355 | 4.085217 | 39.5153
10470 | 14.611667 | 3.7139 | 58.4905 | 19 | 7.7663 | 7.767194 | 60.31 | 1.300656 | 0.38 | 0.4026912 | 0.18046 | -0.0354 | 4.085468 | 39.5139
10471 | 14.613056 | 3.7139 | 58.4957 | 18 | 7.7649 | 7.767731 | 60.29 | 1.298149 | 0.3801 | 0.4026462 | 0.1804092 | -0.0354 | 4.085719 | 39.5155
10472 | 14.614444 | 3.7136 | 58.5008 | 21 | 7.7779 | 7.768258 | 60.5 | 1.302293 | 0.381 | 0.402601 | 0.1803598 | -0.0354 | 4.085969 | 39.5131
10473 | 14.615833 | 3.7136 | 58.506 | 20 | 7.7714 | 7.768783 | 60.39 | 1.301395 | 0.3815 | 0.4025559 | 0.1803111 | -0.0354 | 4.08622 | 39.5137
10474 | 14.617222 | 3.7134 | 58.5111 | 19 | 7.7653 | 7.769313 | 60.3 | 1.301251 | 0.3811 | 0.4025113 | 0.1802621 | -0.0354 | 4.08647 | 39.5139
10475 | 14.618611 | 3.7134 | 58.5163 | 21 | 7.7602 | 7.769829 | 60.22 | 1.298851 | 0.3803 | 0.4024666 | 0.180211 | -0.0354 | 4.08672 | 39.5154
10476 | 14.62 | 3.7131 | 58.5215 | 20 | 7.7737 | 7.770366 | 60.43 | 1.302041 | 0.3808 | 0.4024222 | 0.1801614 | -0.0354 | 4.086971 | 39.5135
10477 | 14.621389 | 3.7131 | 58.5266 | 19 | 7.7667 | 7.770908 | 60.32 | 1.298224 | 0.38 | 0.4023776 | 0.1801091 | -0.0354 | 4.087221 | 39.5159
10478 | 14.622778 | 3.7128 | 58.5318 | 20 | 7.7686 | 7.771449 | 60.35 | 1.302032 | 0.3798 | 0.4023333 | 0.1800561 | -0.0354 | 4.087471 | 39.5137
10479 | 14.624167 | 3.7128 | 58.5369 | 21 | 7.7705 | 7.771975 | 60.38 | 1.305088 | 0.3798 | 0.4022891 | 0.1799739 | -0.0354 | 4.087721 | 39.512
10480 | 14.625556 | 3.7124 | 58.5421 | 20 | 7.7663 | 7.772473 | 60.31 | 1.299486 | 0.3793 | 0.4022445 | 0.1799202 | -0.0354 | 4.087971 | 39.5154
10481 | 14.626944 | 3.7124 | 58.5473 | 20 | 7.7798 | 7.773053 | 60.53 | 1.305671 | 0.38 | 0.4022001 | 0.1798686 | -0.0354 | 4.088221 | 39.5117
10482 | 14.628333 | 3.712 | 58.5524 | 21 | 7.7663 | 7.773607 | 60.31 | 1.303147 | 0.3796 | 0.402156 | 0.1798156 | -0.0354 | 4.088471 | 39.5134
10483 | 14.629722 | 3.712 | 58.5576 | 20 | 7.7723 | 7.774153 | 60.41 | 1.304035 | 0.3792 | 0.4021121 | 0.1797615 | -0.0354 | 4.08872 | 39.5129
10484 | 14.631111 | 3.7117 | 58.5627 | 21 | 7.77 | 7.774712 | 60.37 | 1.305287 | 0.379 | 0.4020689 | 0.179706 | -0.0354 | 4.08897 | 39.5122
10485 | 14.6325 | 3.7117 | 58.5679 | 19 | 7.7803 | 7.775231 | 60.53 | 1.307609 | 0.3793 | 0.4020256 | 0.1796509 | -0.0354 | 4.089219 | 39.5109
10486 | 14.633889 | 3.7113 | 58.573 | 19 | 7.7789 | 7.775749 | 60.51 | 1.306169 | 0.3795 | 0.4019824 | 0.1795959 | -0.0355 | 4.089469 | 39.5119
10487 | 14.635278 | 3.7113 | 58.5782 | 20 | 7.7719 | 7.776207 | 60.4 | 1.303896 | 0.3791 | 0.4019392 | 0.1795407 | -0.0355 | 4.089718 | 39.5133
10488 | 14.636667 | 3.7109 | 58.5833 | 18 | 7.7737 | 7.776724 | 60.43 | 1.302421 | 0.379 | 0.4018961 | 0.1794845 | -0.0355 | 4.089968 | 39.5143
10489 | 14.638056 | 3.7109 | 58.5885 | 18 | 7.7775 | 7.777303 | 60.49 | 1.305722 | 0.3791 | 0.4018533 | 0.179405 | -0.0355 | 4.090217 | 39.5124
10490 | 14.639444 | 3.7104 | 58.5936 | 21 | 7.7835 | 7.777882 | 60.58 | 1.306579 | 0.3795 | 0.4018107 | 0.1793501 | -0.0355 | 4.090466 | 39.512
10491 | 14.640833 | 3.7104 | 58.5988 | 18 | 7.7821 | 7.778433 | 60.56 | 1.306589 | 0.3797 | 0.4017685 | 0.179296 | -0.0356 | 4.090715 | 39.512
10492 | 14.642222 | 3.7099 | 58.6039 | 20 | 7.7859 | 7.779019 | 60.62 | 1.307483 | 0.3803 | 0.4017263 | 0.1792424 | -0.0356 | 4.090964 | 39.5116
10493 | 14.643611 | 3.7099 | 58.6091 | 17 | 7.7784 | 7.779558 | 60.5 | 1.316797 | 0.3802 | 0.4016843 | 0.1791871 | -0.0356 | 4.091213 | 39.506
10494 | 14.645 | 3.7094 | 58.6143 | 19 | 7.7854 | 7.780103 | 60.61 | 1.310338 | 0.3803 | 0.401643 | 0.1791315 | -0.0357 | 4.091462 | 39.51
10495 | 14.646389 | 3.7094 | 58.6194 | 17 | 7.7854 | 7.78062 | 60.61 | 1.311136 | 0.3806 | 0.4016021 | 0.179076 | -0.0357 | 4.091711 | 39.5096
10496 | 14.647778 | 3.7089 | 58.6246 | 20 | 7.7742 | 7.781172 | 60.44 | 1.30928 | 0.3802 | 0.4015615 | 0.1790204 | -0.0357 | 4.091959 | 39.5108
10497 | 14.649167 | 3.7089 | 58.6297 | 20 | 7.7798 | 7.781696 | 60.53 | 1.307664 | 0.3803 | 0.4015214 | 0.1789656 | -0.0358 | 4.092208 | 39.5119
10498 | 14.650556 | 3.7085 | 58.6349 | 19 | 7.7854 | 7.782242 | 60.61 | 1.312763 | 0.3803 | 0.4014819 | 0.178911 | -0.0358 | 4.092456 | 39.5089
10499 | 14.651944 | 3.7085 | 58.6401 | 21 | 7.7793 | 7.782795 | 60.52 | 1.307869 | 0.38 | 0.401442 | 0.1788367 | -0.0359 | 4.092705 | 39.5119
10500 | 14.653333 | 3.7079 | 58.6452 | 20 | 7.7859 | 7.783347 | 60.62 | 1.313148 | 0.3798 | 0.4014021 | 0.1787813 | -0.0359 | 4.092953 | 39.5088
10501 | 14.655 | 3.7079 | 58.6504 | 19 | 7.7854 | 7.78391 | 60.61 | 1.311647 | 0.3799 | 0.4013623 | 0.1787252 | -0.036 | 4.093251 | 39.5102
10502 | 14.656389 | 3.7073 | 58.6555 | 21 | 7.784 | 7.784462 | 60.59 | 1.312592 | 0.3802 | 0.4013225 | 0.1786692 | -0.036 | 4.093499 | 39.5097
10503 | 14.657778 | 3.7073 | 58.6607 | 21 | 7.7868 | 7.784976 | 60.63 | 1.312752 | 0.3804 | 0.4012829 | 0.1786135 | -0.0361 | 4.093747 | 39.5097
10504 | 14.659167 | 3.7067 | 58.6658 | 19 | 7.784 | 7.785544 | 60.59 | 1.312386 | 0.38 | 0.4012433 | 0.1785568 | -0.0362 | 4.093995 | 39.51
10505 | 14.660556 | 3.7067 | 58.671 | 18 | 7.7793 | 7.786085 | 60.52 | 1.308634 | 0.3797 | 0.4012035 | 0.1784992 | -0.0362 | 4.094243 | 39.5123
10506 | 14.661944 | 3.7062 | 58.6761 | 19 | 7.7942 | 7.786626 | 60.75 | 1.316796 | 0.3802 | 0.4011635 | 0.1784421 | -0.0363 | 4.094491 | 39.5075
10507 | 14.663333 | 3.7062 | 58.6813 | 19 | 7.7863 | 7.787158 | 60.63 | 1.31457 | 0.3801 | 0.4011237 | 0.1783843 | -0.0363 | 4.094739 | 39.5089
10508 | 14.664722 | 3.7056 | 58.6864 | 20 | 7.7886 | 7.787697 | 60.66 | 1.312033 | 0.3801 | 0.4010839 | 0.1783256 | -0.0364 | 4.094987 | 39.5105
10509 | 14.666111 | 3.7056 | 58.6916 | 19 | 7.7877 | 7.788275 | 60.65 | 1.312794 | 0.3815 | 0.4010442 | 0.1782604 | -0.0364 | 4.095234 | 39.5101
10510 | 14.6675 | 3.7049 | 58.6967 | 19 | 7.791 | 7.78879 | 60.7 | 1.31383 | 0.3815 | 0.4010048 | 0.1782045 | -0.0365 | 4.095482 | 39.5096
10511 | 14.668889 | 3.7049 | 58.7018 | 22 | 7.7956 | 7.789326 | 60.77 | 1.31461 | 0.382 | 0.4009654 | 0.1781495 | -0.0366 | 4.095729 | 39.5092
10512 | 14.670278 | 3.7043 | 58.707 | 21 | 7.7905 | 7.789862 | 60.69 | 1.313841 | 0.382 | 0.4009261 | 0.1780947 | -0.0367 | 4.095977 | 39.5098
10513 | 14.671667 | 3.7043 | 58.7121 | 19 | 7.7826 | 7.790418 | 60.57 | 1.317334 | 0.3815 | 0.4008867 | 0.1780382 | -0.0367 | 4.096224 | 39.5078
10514 | 14.673056 | 3.7037 | 58.7173 | 19 | 7.7905 | 7.790941 | 60.69 | 1.317836 | 0.3809 | 0.4008475 | 0.1779803 | -0.0368 | 4.096471 | 39.5075
10515 | 14.674444 | 3.7037 | 58.7224 | 20 | 7.7914 | 7.791449 | 60.71 | 1.31518 | 0.3811 | 0.4008083 | 0.1779223 | -0.0369 | 4.096718 | 39.5092
10516 | 14.675833 | 3.7031 | 58.7276 | 19 | 7.7933 | 7.791975 | 60.74 | 1.322527 | 0.3812 | 0.4007693 | 0.1778644 | -0.0369 | 4.096966 | 39.5049
10517 | 14.677222 | 3.7031 | 58.7327 | 20 | 7.79 | 7.792519 | 60.68 | 1.314785 | 0.3811 | 0.4007303 | 0.1778064 | -0.037 | 4.097213 | 39.5096
10518 | 14.678611 | 3.7025 | 58.7379 | 19 | 7.7914 | 7.793088 | 60.71 | 1.320694 | 0.3808 | 0.4006917 | 0.1777476 | -0.0371 | 4.097459 | 39.5062
10519 | 14.68 | 3.7025 | 58.743 | 22 | 7.7961 | 7.793653 | 60.78 | 1.317037 | 0.3809 | 0.4006528 | 0.177685 | -0.0371 | 4.097706 | 39.5085
10520 | 14.681389 | 3.7018 | 58.7481 | 20 | 7.7952 | 7.794195 | 60.76 | 1.318665 | 0.3815 | 0.400614 | 0.1776278 | -0.0372 | 4.097953 | 39.5076
10521 | 14.682778 | 3.7018 | 58.7533 | 19 | 7.797 | 7.794738 | 60.79 | 1.31978 | 0.3819 | 0.4005752 | 0.177571 | -0.0373 | 4.0982 | 39.507
10522 | 14.684167 | 3.7012 | 58.7584 | 19 | 7.804 | 7.795267 | 60.9 | 1.320507 | 0.3827 | 0.4005366 | 0.1775155 | -0.0374 | 4.098446 | 39.5066
10523 | 14.685556 | 3.7012 | 58.7636 | 20 | 7.7947 | 7.795819 | 60.76 | 1.329577 | 0.3829 | 0.4004987 | 0.1774606 | -0.0374 | 4.098693 | 39.5012
10524 | 14.686944 | 3.7006 | 58.7687 | 20 | 7.8003 | 7.796373 | 60.84 | 1.322092 | 0.3829 | 0.4004602 | 0.1774062 | -0.0375 | 4.098939 | 39.5058
10525 | 14.688333 | 3.7006 | 58.7738 | 20 | 7.8059 | 7.796987 | 60.93 | 1.323405 | 0.3833 | 0.4004217 | 0.1773529 | -0.0376 | 4.099186 | 39.5052
10526 | 14.689722 | 3.7 | 58.779 | 18 | 7.7919 | 7.797532 | 60.71 | 1.314332 | 0.3831 | 0.4003838 | 0.1772996 | -0.0377 | 4.099432 | 39.5107
10527 | 14.691111 | 3.7 | 58.7841 | 21 | 7.8031 | 7.798078 | 60.89 | 1.322173 | 0.3836 | 0.4003461 | 0.1772473 | -0.0377 | 4.099678 | 39.5061
10528 | 14.6925 | 3.6994 | 58.7893 | 20 | 7.7989 | 7.798603 | 60.82 | 1.320213 | 0.3837 | 0.4003088 | 0.1771958 | -0.0378 | 4.099924 | 39.5073
10529 | 14.693889 | 3.6994 | 58.7944 | 19 | 7.7938 | 7.79914 | 60.74 | 1.319769 | 0.3831 | 0.4002718 | 0.1771379 | -0.0379 | 4.10017 | 39.5077
10530 | 14.695278 | 3.6988 | 58.7995 | 21 | 7.797 | 7.799701 | 60.79 | 1.320935 | 0.3833 | 0.4002351 | 0.177086 | -0.0379 | 4.100416 | 39.5071
10531 | 14.696667 | 3.6988 | 58.8047 | 19 | 7.8049 | 7.800239 | 60.92 | 1.322329 | 0.3839 | 0.4001991 | 0.1770351 | -0.038 | 4.100662 | 39.5063
10532 | 14.698056 | 3.6982 | 58.8098 | 21 | 7.7984 | 7.800819 | 60.82 | 1.324248 | 0.3837 | 0.400163 | 0.1769835 | -0.0381 | 4.100908 | 39.5053
10533 | 14.699444 | 3.6982 | 58.8149 | 19 | 7.8072 | 7.801353 | 60.95 | 1.328482 | 0.3839 | 0.400127 | 0.176932 | -0.0381 | 4.101154 | 39.5028
10534 | 14.700833 | 3.6976 | 58.8201 | 22 | 7.81 | 7.801909 | 61 | 1.326424 | 0.3847 | 0.4000911 | 0.1768818 | -0.0382 | 4.101399 | 39.5041
10535 | 14.702222 | 3.6976 | 58.8252 | 20 | 7.7966 | 7.802429 | 60.79 | 1.321579 | 0.3843 | 0.4000552 | 0.1768303 | -0.0383 | 4.101645 | 39.5071
10536 | 14.703611 | 3.6971 | 58.8303 | 20 | 7.8031 | 7.802975 | 60.89 | 1.32 | 0.3842 | 0.4000197 | 0.1767788 | -0.0383 | 4.101891 | 39.5082
10537 | 14.705 | 3.6971 | 58.8355 | 21 | 7.8091 | 7.803553 | 60.98 | 1.324434 | 0.3848 | 0.3999843 | 0.1767294 | -0.0384 | 4.102136 | 39.5056
10538 | 14.706389 | 3.6966 | 58.8406 | 20 | 7.8063 | 7.804085 | 60.94 | 1.324507 | 0.3852 | 0.3999489 | 0.1766801 | -0.0384 | 4.102382 | 39.5056
10539 | 14.707778 | 3.6966 | 58.8458 | 20 | 7.8124 | 7.804604 | 61.03 | 1.328473 | 0.3858 | 0.3999137 | 0.1766303 | -0.0384 | 4.102627 | 39.5033
10540 | 14.709167 | 3.6961 | 58.8509 | 20 | 7.8175 | 7.80512 | 61.11 | 1.330373 | 0.3869 | 0.3998782 | 0.1765845 | -0.0385 | 4.102872 | 39.5023
10541 | 14.710556 | 3.6961 | 58.856 | 21 | 7.8054 | 7.805649 | 60.92 | 1.323768 | 0.3868 | 0.3998431 | 0.1765386 | -0.0385 | 4.103118 | 39.5063
10542 | 14.711944 | 3.6957 | 58.8612 | 20 | 7.8012 | 7.806181 | 60.86 | 1.321891 | 0.3865 | 0.3998082 | 0.1764921 | -0.0386 | 4.103363 | 39.5075
10543 | 14.713333 | 3.6957 | 58.8663 | 19 | 7.8082 | 7.806716 | 60.97 | 1.328589 | 0.3869 | 0.3997734 | 0.1764459 | -0.0386 | 4.103608 | 39.5036
10544 | 14.714722 | 3.6953 | 58.8714 | 21 | 7.8021 | 7.80726 | 60.87 | 1.324954 | 0.3862 | 0.3997389 | 0.1763979 | -0.0387 | 4.103853 | 39.5059
10545 | 14.716111 | 3.6953 | 58.8766 | 19 | 7.8068 | 7.807802 | 60.95 | 1.335423 | 0.3862 | 0.3997046 | 0.1763504 | -0.0387 | 4.104098 | 39.4997
10546 | 14.7175 | 3.6949 | 58.8817 | 19 | 7.8082 | 7.808343 | 60.97 | 1.329154 | 0.3861 | 0.3996706 | 0.1763026 | -0.0387 | 4.104343 | 39.5035
10547 | 14.718889 | 3.6949 | 58.8868 | 21 | 7.8059 | 7.808899 | 60.93 | 1.328057 | 0.3854 | 0.3996368 | 0.1762542 | -0.0387 | 4.104588 | 39.5043
10548 | 14.720278 | 3.6945 | 58.892 | 19 | 7.8086 | 7.809424 | 60.97 | 1.326686 | 0.3852 | 0.3996031 | 0.1762049 | -0.0388 | 4.104832 | 39.5052
10549 | 14.721667 | 3.6945 | 58.8971 | 19 | 7.8072 | 7.809949 | 60.95 | 1.326457 | 0.3847 | 0.3995693 | 0.1761551 | -0.0388 | 4.105077 | 39.5054
10550 | 14.723056 | 3.6941 | 58.9022 | 21 | 7.8156 | 7.810553 | 61.08 | 1.333363 | 0.385 | 0.3995355 | 0.1761056 | -0.0388 | 4.105322 | 39.5014
10551 | 14.724722 | 3.6941 | 58.9073 | 19 | 7.8049 | 7.811114 | 60.92 | 1.327795 | 0.3846 | 0.3995022 | 0.1760558 | -0.0388 | 4.105615 | 39.5052
10552 | 14.726111 | 3.6937 | 58.9125 | 18 | 7.811 | 7.811672 | 61.01 | 1.328595 | 0.3844 | 0.3994688 | 0.1760053 | -0.0389 | 4.10586 | 39.5048
10553 | 14.7275 | 3.6937 | 58.9176 | 20 | 7.8128 | 7.812233 | 61.04 | 1.330928 | 0.3843 | 0.3994353 | 0.1759559 | -0.0389 | 4.106104 | 39.5035
10554 | 14.728889 | 3.6933 | 58.9227 | 18 | 7.823 | 7.812776 | 61.2 | 1.332646 | 0.3848 | 0.3994018 | 0.175908 | -0.0389 | 4.106348 | 39.5026
10555 | 14.730278 | 3.6933 | 58.9279 | 17 | 7.8156 | 7.813333 | 61.08 | 1.333225 | 0.385 | 0.3993686 | 0.1758595 | -0.0389 | 4.106593 | 39.5023
10556 | 14.731667 | 3.6929 | 58.933 | 17 | 7.8128 | 7.813894 | 61.04 | 1.338525 | 0.3852 | 0.3993362 | 0.1758114 | -0.0389 | 4.106837 | 39.4992
10557 | 14.733056 | 3.6929 | 58.9381 | 19 | 7.8161 | 7.814467 | 61.09 | 1.332628 | 0.3852 | 0.3993037 | 0.1757619 | -0.039 | 4.107081 | 39.5028
10558 | 14.734444 | 3.6926 | 58.9433 | 20 | 7.8142 | 7.815018 | 61.06 | 1.331694 | 0.3854 | 0.3992711 | 0.1757119 | -0.039 | 4.107325 | 39.5035
10559 | 14.735833 | 3.6926 | 58.9484 | 19 | 7.8179 | 7.815558 | 61.12 | 1.335067 | 0.3856 | 0.3992382 | 0.175667 | -0.039 | 4.107569 | 39.5015
10560 | 14.737222 | 3.6923 | 58.9535 | 18 | 7.8142 | 7.81612 | 61.06 | 1.335797 | 0.3852 | 0.3992065 | 0.1756168 | -0.039 | 4.107813 | 39.5012
10561 | 14.738611 | 3.6923 | 58.9586 | 20 | 7.8151 | 7.816641 | 61.08 | 1.333604 | 0.3852 | 0.399175 | 0.1755669 | -0.039 | 4.108057 | 39.5026
10562 | 14.74 | 3.6919 | 58.9638 | 18 | 7.8142 | 7.817187 | 61.06 | 1.33146 | 0.3847 | 0.3991443 | 0.1755164 | -0.039 | 4.108301 | 39.504
10563 | 14.741389 | 3.6919 | 58.9689 | 19 | 7.8184 | 7.817711 | 61.13 | 1.333353 | 0.3848 | 0.3991139 | 0.1754667 | -0.039 | 4.108544 | 39.5029
10564 | 14.742778 | 3.6916 | 58.974 | 18 | 7.8175 | 7.818228 | 61.11 | 1.335121 | 0.3844 | 0.3990834 | 0.1754156 | -0.039 | 4.108788 | 39.502
10565 | 14.744167 | 3.6916 | 58.9792 | 19 | 7.8147 | 7.818794 | 61.07 | 1.330734 | 0.3842 | 0.3990534 | 0.1753642 | -0.039 | 4.109032 | 39.5047
10566 | 14.745556 | 3.6914 | 58.9843 | 22 | 7.8193 | 7.819375 | 61.14 | 1.333777 | 0.384 | 0.3990269 | 0.1753123 | -0.039 | 4.109275 | 39.503
10567 | 14.746944 | 3.6914 | 58.9894 | 19 | 7.8244 | 7.819932 | 61.22 | 1.334567 | 0.3841 | 0.3990007 | 0.175261 | -0.039 | 4.109519 | 39.5026
10568 | 14.748333 | 3.6911 | 58.9945 | 20 | 7.8244 | 7.820446 | 61.22 | 1.336324 | 0.3845 | 0.3989744 | 0.1752096 | -0.0389 | 4.109762 | 39.5016
10569 | 14.749722 | 3.6911 | 58.9997 | 18 | 7.823 | 7.820986 | 61.2 | 1.335218 | 0.3847 | 0.3989482 | 0.1751647 | -0.0389 | 4.110005 | 39.5024
10570 | 14.751111 | 3.6909 | 59.0048 | 22 | 7.8147 | 7.82157 | 61.07 | 1.331914 | 0.3845 | 0.3989217 | 0.1751135 | -0.0389 | 4.110249 | 39.5044
10571 | 14.7525 | 3.6909 | 59.0099 | 18 | 7.8221 | 7.822189 | 61.19 | 1.334522 | 0.3845 | 0.3988955 | 0.175063 | -0.0389 | 4.110492 | 39.503
10572 | 14.753889 | 3.6907 | 59.015 | 19 | 7.8323 | 7.822737 | 61.34 | 1.340915 | 0.3857 | 0.3988694 | 0.1750141 | -0.0389 | 4.110735 | 39.4992
10573 | 14.755278 | 3.6907 | 59.0202 | 20 | 7.824 | 7.823298 | 61.21 | 1.336368 | 0.3859 | 0.3988437 | 0.1749655 | -0.0388 | 4.110978 | 39.502
10574 | 14.756667 | 3.6905 | 59.0253 | 20 | 7.8295 | 7.823916 | 61.3 | 1.337115 | 0.3866 | 0.3988181 | 0.174918 | -0.0388 | 4.111221 | 39.5017
10575 | 14.758056 | 3.6905 | 59.0304 | 21 | 7.8221 | 7.824523 | 61.19 | 1.33682 | 0.3864 | 0.3987931 | 0.1748698 | -0.0388 | 4.111464 | 39.502
10576 | 14.759444 | 3.6904 | 59.0355 | 18 | 7.8314 | 7.825067 | 61.33 | 1.340048 | 0.3869 | 0.3987676 | 0.1748221 | -0.0387 | 4.111707 | 39.5001
10577 | 14.760833 | 3.6904 | 59.0407 | 17 | 7.817 | 7.825583 | 61.11 | 1.337776 | 0.3861 | 0.3987421 | 0.1747724 | -0.0387 | 4.111949 | 39.5016
10578 | 14.762222 | 3.6903 | 59.0458 | 19 | 7.8314 | 7.826151 | 61.33 | 1.338425 | 0.3867 | 0.3987167 | 0.1747241 | -0.0386 | 4.112192 | 39.5013
10579 | 14.763611 | 3.6903 | 59.0509 | 21 | 7.8142 | 7.826713 | 61.06 | 1.336877 | 0.386 | 0.398692 | 0.1746848 | -0.0386 | 4.112435 | 39.5023
10580 | 14.765 | 3.6902 | 59.0561 | 19 | 7.8365 | 7.827259 | 61.41 | 1.341616 | 0.3871 | 0.3986675 | 0.1746375 | -0.0385 | 4.112677 | 39.4995
10581 | 14.766389 | 3.6902 | 59.0612 | 22 | 7.83 | 7.827841 | 61.31 | 1.341601 | 0.3871 | 0.3986427 | 0.1745904 | -0.0385 | 4.11292 | 39.4996
10582 | 14.767778 | 3.6902 | 59.0663 | 19 | 7.8295 | 7.828414 | 61.3 | 1.339528 | 0.3874 | 0.3986185 | 0.1745433 | -0.0384 | 4.113162 | 39.501
10583 | 14.769167 | 3.6902 | 59.0714 | 20 | 7.8244 | 7.828997 | 61.22 | 1.337106 | 0.3869 | 0.3985946 | 0.1744951 | -0.0384 | 4.113405 | 39.5025
10584 | 14.770556 | 3.6901 | 59.0766 | 20 | 7.8295 | 7.829519 | 61.3 | 1.339578 | 0.387 | 0.3985708 | 0.1744461 | -0.0383 | 4.113647 | 39.5011
10585 | 14.771944 | 3.6901 | 59.0817 | 21 | 7.8286 | 7.830066 | 61.29 | 1.340144 | 0.3871 | 0.3985474 | 0.1743972 | -0.0382 | 4.113889 | 39.5009
10586 | 14.773333 | 3.6901 | 59.0868 | 20 | 7.8295 | 7.830616 | 61.3 | 1.338894 | 0.387 | 0.3985238 | 0.1743482 | -0.0382 | 4.114131 | 39.5017
10587 | 14.774722 | 3.6901 | 59.0919 | 19 | 7.8267 | 7.831199 | 61.26 | 1.341093 | 0.3866 | 0.3985006 | 0.1742989 | -0.0381 | 4.114374 | 39.5005
10588 | 14.776111 | 3.69 | 59.0971 | 20 | 7.8267 | 7.831768 | 61.26 | 1.338356 | 0.3863 | 0.3984774 | 0.1742484 | -0.038 | 4.114616 | 39.5022
10589 | 14.7775 | 3.69 | 59.1022 | 18 | 7.8309 | 7.832317 | 61.32 | 1.343459 | 0.3864 | 0.3984546 | 0.1742133 | -0.038 | 4.114858 | 39.4992
10590 | 14.778889 | 3.69 | 59.1073 | 22 | 7.823 | 7.832892 | 61.2 | 1.342567 | 0.3857 | 0.3984323 | 0.1741618 | -0.0379 | 4.1151 | 39.4999
10591 | 14.780278 | 3.69 | 59.1124 | 21 | 7.8281 | 7.833454 | 61.28 | 1.33992 | 0.3854 | 0.3984102 | 0.1741096 | -0.0378 | 4.115341 | 39.5016
10592 | 14.781667 | 3.69 | 59.1176 | 20 | 7.8328 | 7.834047 | 61.35 | 1.340994 | 0.3853 | 0.398388 | 0.1740573 | -0.0378 | 4.115583 | 39.501
10593 | 14.783056 | 3.69 | 59.1227 | 20 | 7.8388 | 7.834584 | 61.45 | 1.350977 | 0.3858 | 0.398366 | 0.1740049 | -0.0377 | 4.115825 | 39.4951
10594 | 14.784444 | 3.6899 | 59.1278 | 19 | 7.8263 | 7.83515 | 61.25 | 1.344403 | 0.3852 | 0.3983449 | 0.1739456 | -0.0376 | 4.116066 | 39.4991
10595 | 14.785833 | 3.6899 | 59.1329 | 22 | 7.8383 | 7.835708 | 61.44 | 1.347542 | 0.3853 | 0.3983238 | 0.1738862 | -0.0376 | 4.116308 | 39.4974
10596 | 14.787222 | 3.6898 | 59.1381 | 19 | 7.8397 | 7.836263 | 61.46 | 1.34804 | 0.3857 | 0.3983031 | 0.1738282 | -0.0375 | 4.11655 | 39.4971
10597 | 14.788611 | 3.6898 | 59.1432 | 19 | 7.8258 | 7.836827 | 61.24 | 1.351002 | 0.385 | 0.3982828 | 0.1737691 | -0.0375 | 4.116791 | 39.4954
10598 | 14.79 | 3.6897 | 59.1483 | 19 | 7.8402 | 7.837397 | 61.47 | 1.349487 | 0.3854 | 0.398263 | 0.173711 | -0.0374 | 4.117032 | 39.4965
10599 | 14.791667 | 3.6897 | 59.1535 | 18 | 7.8355 | 7.83796 | 61.4 | 1.344722 | 0.3852 | 0.3982432 | 0.1736816 | -0.0373 | 4.117322 | 39.4998
10600 | 14.793056 | 3.6897 | 59.1586 | 20 | 7.8513 | 7.8385 | 61.64 | 1.353081 | 0.3865 | 0.3982236 | 0.1736258 | -0.0373 | 4.117563 | 39.4949
10601 | 14.794444 | 3.6897 | 59.1637 | 19 | 7.8462 | 7.839072 | 61.56 | 1.349974 | 0.3871 | 0.3982044 | 0.1735703 | -0.0372 | 4.117804 | 39.4968
10602 | 14.795833 | 3.6896 | 59.1688 | 19 | 7.8439 | 7.839613 | 61.53 | 1.348272 | 0.3875 | 0.3981852 | 0.1735154 | -0.0371 | 4.118045 | 39.4979
10603 | 14.797222 | 3.6896 | 59.174 | 17 | 7.8365 | 7.840153 | 61.41 | 1.345251 | 0.3871 | 0.3981664 | 0.1734604 | -0.0371 | 4.118286 | 39.4998
10604 | 14.798611 | 3.6895 | 59.1791 | 19 | 7.8448 | 7.840695 | 61.54 | 1.350314 | 0.3872 | 0.3981482 | 0.173405 | -0.037 | 4.118527 | 39.4969
10605 | 14.8 | 3.6895 | 59.1842 | 19 | 7.8471 | 7.841274 | 61.58 | 1.349361 | 0.3875 | 0.3981298 | 0.17335 | -0.037 | 4.118768 | 39.4976
10606 | 14.801389 | 3.6894 | 59.1893 | 19 | 7.8416 | 7.841835 | 61.49 | 1.350887 | 0.3881 | 0.3981113 | 0.173297 | -0.0369 | 4.119008 | 39.4967
10607 | 14.802778 | 3.6894 | 59.1945 | 19 | 7.8392 | 7.842378 | 61.45 | 1.350856 | 0.3878 | 0.3980929 | 0.1732435 | -0.0369 | 4.119249 | 39.4968
10608 | 14.804167 | 3.6893 | 59.1996 | 19 | 7.8429 | 7.842965 | 61.51 | 1.35121 | 0.3879 | 0.3980745 | 0.1731901 | -0.0368 | 4.11949 | 39.4967
10609 | 14.805556 | 3.6893 | 59.2047 | 20 | 7.8416 | 7.84354 | 61.49 | 1.350148 | 0.3875 | 0.3980562 | 0.173167 | -0.0368 | 4.11973 | 39.4975
10610 | 14.806944 | 3.6893 | 59.2098 | 18 | 7.8416 | 7.844116 | 61.49 | 1.355766 | 0.3877 | 0.3980375 | 0.1731135 | -0.0367 | 4.119971 | 39.4942
10611 | 14.808333 | 3.6893 | 59.215 | 18 | 7.8443 | 7.844702 | 61.53 | 1.355617 | 0.3877 | 0.3980187 | 0.1730599 | -0.0367 | 4.120211 | 39.4943
10612 | 14.809722 | 3.6892 | 59.2201 | 20 | 7.8476 | 7.845263 | 61.58 | 1.355329 | 0.3879 | 0.3980003 | 0.1730065 | -0.0366 | 4.120451 | 39.4946
10613 | 14.811111 | 3.6892 | 59.2252 | 21 | 7.8531 | 7.845844 | 61.67 | 1.353126 | 0.3883 | 0.3979827 | 0.1729547 | -0.0366 | 4.120692 | 39.496
10614 | 14.8125 | 3.6891 | 59.2303 | 18 | 7.8406 | 7.846427 | 61.48 | 1.351258 | 0.3874 | 0.3979653 | 0.1729021 | -0.0365 | 4.120932 | 39.4973
10615 | 14.813889 | 3.6891 | 59.2355 | 22 | 7.8402 | 7.846964 | 61.47 | 1.349678 | 0.3868 | 0.3979481 | 0.1728478 | -0.0365 | 4.121172 | 39.4983
10616 | 14.815278 | 3.6889 | 59.2406 | 21 | 7.8476 | 7.847535 | 61.58 | 1.352939 | 0.3871 | 0.3979311 | 0.1727944 | -0.0364 | 4.121412 | 39.4964
10617 | 14.816667 | 3.6889 | 59.2457 | 20 | 7.8503 | 7.848096 | 61.63 | 1.354607 | 0.3872 | 0.397914 | 0.1727411 | -0.0364 | 4.121652 | 39.4955
10618 | 14.818056 | 3.6888 | 59.2509 | 22 | 7.8476 | 7.848667 | 61.58 | 1.348728 | 0.3875 | 0.3978969 | 0.172688 | -0.0363 | 4.121892 | 39.4991
10619 | 14.819444 | 3.6888 | 59.256 | 17 | 7.8596 | 7.849242 | 61.77 | 1.365403 | 0.3884 | 0.3978803 | 0.1726675 | -0.0363 | 4.122132 | 39.4892
10620 | 14.820833 | 3.6887 | 59.2611 | 20 | 7.8499 | 7.849811 | 61.62 | 1.359724 | 0.3885 | 0.3978644 | 0.1726165 | -0.0363 | 4.122371 | 39.4927
10621 | 14.822222 | 3.6887 | 59.2662 | 19 | 7.854 | 7.850379 | 61.69 | 1.354692 | 0.389 | 0.3978485 | 0.1725662 | -0.0362 | 4.122611 | 39.4958
10622 | 14.823611 | 3.6886 | 59.2714 | 19 | 7.8503 | 7.850926 | 61.63 | 1.352612 | 0.3891 | 0.3978328 | 0.172516 | -0.0362 | 4.122851 | 39.4971
10623 | 14.825 | 3.6886 | 59.2765 | 22 | 7.8596 | 7.851489 | 61.77 | 1.358913 | 0.39 | 0.3978173 | 0.1724678 | -0.0361 | 4.12309 | 39.4935
10624 | 14.826389 | 3.6885 | 59.2816 | 17 | 7.8545 | 7.852097 | 61.69 | 1.36805 | 0.3902 | 0.3978015 | 0.17242 | -0.0361 | 4.12333 | 39.4881
10625 | 14.827778 | 3.6885 | 59.2867 | 20 | 7.8582 | 7.852647 | 61.75 | 1.356703 | 0.3908 | 0.3977851 | 0.1723732 | -0.0361 | 4.123569 | 39.495
10626 | 14.829167 | 3.6883 | 59.2919 | 18 | 7.86 | 7.853201 | 61.78 | 1.363538 | 0.3913 | 0.3977692 | 0.1723275 | -0.036 | 4.123809 | 39.4909
10627 | 14.830556 | 3.6883 | 59.297 | 19 | 7.8416 | 7.853748 | 61.49 | 1.354002 | 0.3904 | 0.3977532 | 0.1722809 | -0.036 | 4.124048 | 39.4968
10628 | 14.831944 | 3.6882 | 59.3021 | 18 | 7.8596 | 7.854338 | 61.77 | 1.367299 | 0.3909 | 0.3977376 | 0.1722363 | -0.0359 | 4.124287 | 39.4889
10629 | 14.833333 | 3.6882 | 59.3072 | 20 | 7.8536 | 7.854877 | 61.68 | 1.358772 | 0.3912 | 0.397722 | 0.1722208 | -0.0359 | 4.124526 | 39.4941
10630 | 14.834722 | 3.6882 | 59.3123 | 20 | 7.855 | 7.855461 | 61.7 | 1.35877 | 0.3913 | 0.3977072 | 0.1721772 | -0.0358 | 4.124766 | 39.4942
10631 | 14.836111 | 3.6882 | 59.3175 | 21 | 7.861 | 7.85605 | 61.79 | 1.362596 | 0.392 | 0.3976922 | 0.172135 | -0.0358 | 4.125005 | 39.492
10632 | 14.8375 | 3.6881 | 59.3226 | 21 | 7.8559 | 7.856628 | 61.71 | 1.360304 | 0.3918 | 0.3976772 | 0.1720927 | -0.0358 | 4.125244 | 39.4935
10633 | 14.838889 | 3.6881 | 59.3277 | 21 | 7.8536 | 7.857217 | 61.68 | 1.354982 | 0.3914 | 0.3976621 | 0.1720497 | -0.0357 | 4.125483 | 39.4968
10634 | 14.840278 | 3.6881 | 59.3328 | 20 | 7.8637 | 7.857738 | 61.84 | 1.358653 | 0.3916 | 0.3976473 | 0.1720065 | -0.0357 | 4.125722 | 39.4947
10635 | 14.841667 | 3.6881 | 59.338 | 20 | 7.8568 | 7.858322 | 61.73 | 1.35805 | 0.392 | 0.3976322 | 0.1719649 | -0.0356 | 4.125961 | 39.4951
10636 | 14.843056 | 3.688 | 59.3431 | 24 | 7.8531 | 7.858854 | 61.67 | 1.354267 | 0.3925 | 0.3976173 | 0.1719249 | -0.0356 | 4.126199 | 39.4975
10637 | 14.844444 | 3.688 | 59.3482 | 19 | 7.8582 | 7.859418 | 61.75 | 1.368381 | 0.3927 | 0.3976026 | 0.1718851 | -0.0355 | 4.126438 | 39.4891
10638 | 14.845833 | 3.688 | 59.3533 | 21 | 7.8531 | 7.859978 | 61.67 | 1.358766 | 0.3925 | 0.3975885 | 0.1718454 | -0.0355 | 4.126677 | 39.495
10639 | 14.847222 | 3.688 | 59.3585 | 22 | 7.8619 | 7.860562 | 61.81 | 1.363841 | 0.3928 | 0.3975745 | 0.1718328 | -0.0354 | 4.126915 | 39.492
10640 | 14.848611 | 3.688 | 59.3636 | 18 | 7.8633 | 7.861143 | 61.83 | 1.369765 | 0.3931 | 0.3975602 | 0.1717944 | -0.0354 | 4.127154 | 39.4885
10641 | 14.85 | 3.688 | 59.3687 | 20 | 7.8605 | 7.861732 | 61.79 | 1.36437 | 0.3929 | 0.3975462 | 0.1717562 | -0.0353 | 4.127393 | 39.4919
10642 | 14.851389 | 3.688 | 59.3738 | 20 | 7.8563 | 7.862305 | 61.72 | 1.360424 | 0.3924 | 0.3975322 | 0.1717178 | -0.0353 | 4.127631 | 39.4943
10643 | 14.852778 | 3.688 | 59.3789 | 19 | 7.8674 | 7.862886 | 61.9 | 1.365341 | 0.3928 | 0.3975183 | 0.1716824 | -0.0352 | 4.12787 | 39.4915
10644 | 14.854167 | 3.688 | 59.3841 | 17 | 7.8665 | 7.863463 | 61.88 | 1.366319 | 0.3935 | 0.3975045 | 0.1716492 | -0.0352 | 4.128108 | 39.4909
10645 | 14.855833 | 3.6881 | 59.3892 | 18 | 7.8651 | 7.864037 | 61.86 | 1.373039 | 0.3937 | 0.3974914 | 0.1716168 | -0.0351 | 4.128394 | 39.4874
10646 | 14.857222 | 3.6881 | 59.3943 | 18 | 7.8642 | 7.864598 | 61.85 | 1.362258 | 0.394 | 0.3974785 | 0.1715849 | -0.035 | 4.128632 | 39.494
10647 | 14.858611 | 3.6881 | 59.3994 | 19 | 7.866 | 7.865154 | 61.87 | 1.36367 | 0.3941 | 0.3974657 | 0.1715534 | -0.035 | 4.128871 | 39.4932
10648 | 14.86 | 3.6881 | 59.4046 | 20 | 7.8559 | 7.865699 | 61.71 | 1.362 | 0.3934 | 0.3974531 | 0.1715213 | -0.0349 | 4.129109 | 39.4943
10649 | 14.861389 | 3.6883 | 59.4097 | 21 | 7.8619 | 7.866238 | 61.81 | 1.365439 | 0.3932 | 0.3974402 | 0.1715051 | -0.0348 | 4.129347 | 39.4923
10650 | 14.862778 | 3.6883 | 59.4148 | 19 | 7.8743 | 7.866811 | 62 | 1.377689 | 0.3941 | 0.3974267 | 0.1714744 | -0.0347 | 4.129585 | 39.4851
10651 | 14.864167 | 3.6884 | 59.4199 | 20 | 7.8669 | 7.867344 | 61.89 | 1.367772 | 0.3938 | 0.3974133 | 0.1714434 | -0.0346 | 4.129824 | 39.4911
10652 | 14.865556 | 3.6884 | 59.4251 | 20 | 7.866 | 7.867924 | 61.87 | 1.364768 | 0.3938 | 0.3973998 | 0.1714128 | -0.0345 | 4.130062 | 39.493
10653 | 14.866944 | 3.6886 | 59.4302 | 17 | 7.8693 | 7.868505 | 61.93 | 1.374802 | 0.3937 | 0.3973862 | 0.1713816 | -0.0345 | 4.1303 | 39.4871
10654 | 14.868333 | 3.6886 | 59.4353 | 20 | 7.8775 | 7.869062 | 62.06 | 1.368597 | 0.3943 | 0.3973732 | 0.1713517 | -0.0344 | 4.130538 | 39.4909
10655 | 14.869722 | 3.6888 | 59.4404 | 21 | 7.8766 | 7.869639 | 62.04 | 1.36716 | 0.3953 | 0.3973598 | 0.1713242 | -0.0343 | 4.130776 | 39.4919
10656 | 14.871111 | 3.6888 | 59.4456 | 19 | 7.8669 | 7.870212 | 61.89 | 1.366993 | 0.395 | 0.3973466 | 0.1712971 | -0.0342 | 4.131014 | 39.492
10657 | 14.8725 | 3.6891 | 59.4507 | 22 | 7.8605 | 7.870772 | 61.79 | 1.366672 | 0.3945 | 0.3973329 | 0.1712684 | -0.0341 | 4.131251 | 39.4923
10658 | 14.873889 | 3.6891 | 59.4558 | 19 | 7.8669 | 7.871331 | 61.89 | 1.36725 | 0.394 | 0.3973196 | 0.1712391 | -0.034 | 4.131489 | 39.4921
10659 | 14.875278 | 3.6894 | 59.4609 | 21 | 7.8757 | 7.871916 | 62.03 | 1.369238 | 0.3947 | 0.3973061 | 0.1712256 | -0.0338 | 4.131727 | 39.491
10660 | 14.876667 | 3.6894 | 59.4661 | 19 | 7.8762 | 7.872485 | 62.03 | 1.370712 | 0.3956 | 0.3972929 | 0.1711994 | -0.0337 | 4.131965 | 39.4902
10661 | 14.878056 | 3.6897 | 59.4712 | 20 | 7.8803 | 7.873069 | 62.1 | 1.372041 | 0.3959 | 0.3972792 | 0.1711746 | -0.0336 | 4.132203 | 39.4895
10662 | 14.879444 | 3.6897 | 59.4763 | 19 | 7.8748 | 7.873666 | 62.01 | 1.371207 | 0.3962 | 0.3972655 | 0.1711506 | -0.0335 | 4.13244 | 39.4901
10663 | 14.880833 | 3.6901 | 59.4814 | 19 | 7.8821 | 7.874212 | 62.13 | 1.371455 | 0.3969 | 0.3972515 | 0.171128 | -0.0333 | 4.132678 | 39.49
10664 | 14.882222 | 3.6901 | 59.4866 | 19 | 7.8752 | 7.874778 | 62.02 | 1.367307 | 0.3969 | 0.3972377 | 0.1711049 | -0.0332 | 4.132916 | 39.4926
10665 | 14.883611 | 3.6905 | 59.4917 | 19 | 7.8674 | 7.875356 | 61.9 | 1.368858 | 0.3964 | 0.3972244 | 0.1710811 | -0.033 | 4.133153 | 39.4918
10666 | 14.885 | 3.6905 | 59.4968 | 20 | 7.8679 | 7.875945 | 61.9 | 1.367376 | 0.396 | 0.3972112 | 0.1710566 | -0.0329 | 4.133391 | 39.4928
10667 | 14.886389 | 3.691 | 59.5019 | 21 | 7.8725 | 7.87649 | 61.98 | 1.367218 | 0.3957 | 0.397198 | 0.171032 | -0.0327 | 4.133629 | 39.4929
10668 | 14.887778 | 3.691 | 59.5071 | 20 | 7.8794 | 7.87705 | 62.08 | 1.372417 | 0.3961 | 0.3971848 | 0.1710087 | -0.0326 | 4.133866 | 39.4899
10669 | 14.889167 | 3.6916 | 59.5122 | 19 | 7.8711 | 7.87763 | 61.95 | 1.373206 | 0.3956 | 0.3971711 | 0.1709961 | -0.0324 | 4.134104 | 39.4895
10670 | 14.890556 | 3.6916 | 59.5173 | 20 | 7.8766 | 7.878206 | 62.04 | 1.369699 | 0.3955 | 0.3971579 | 0.1709719 | -0.0322 | 4.134341 | 39.4917
10671 | 14.891944 | 3.6921 | 59.5225 | 22 | 7.8734 | 7.878712 | 61.99 | 1.376392 | 0.3949 | 0.3971451 | 0.1709473 | -0.0321 | 4.134578 | 39.4878
10672 | 14.893333 | 3.6921 | 59.5276 | 19 | 7.8766 | 7.879262 | 62.04 | 1.374393 | 0.3946 | 0.397132 | 0.1709233 | -0.0319 | 4.134816 | 39.4891
10673 | 14.894722 | 3.6927 | 59.5327 | 21 | 7.8729 | 7.879837 | 61.98 | 1.373714 | 0.3943 | 0.3971176 | 0.1708987 | -0.0317 | 4.135053 | 39.4896
10674 | 14.896111 | 3.6927 | 59.5379 | 18 | 7.8812 | 7.880404 | 62.11 | 1.382639 | 0.3947 | 0.3971023 | 0.1708764 | -0.0315 | 4.135291 | 39.4843
10675 | 14.8975 | 3.6933 | 59.543 | 18 | 7.8817 | 7.880971 | 62.12 | 1.375528 | 0.3947 | 0.3970856 | 0.1708542 | -0.0313 | 4.135528 | 39.4886
10676 | 14.898889 | 3.6933 | 59.5481 | 19 | 7.8877 | 7.881546 | 62.22 | 1.376883 | 0.3955 | 0.3970673 | 0.170834 | -0.0311 | 4.135765 | 39.4879
10677 | 14.900278 | 3.6939 | 59.5532 | 18 | 7.8798 | 7.882111 | 62.09 | 1.377008 | 0.3956 | 0.3970474 | 0.1708152 | -0.0309 | 4.136003 | 39.488
10678 | 14.901667 | 3.6939 | 59.5584 | 19 | 7.8789 | 7.882629 | 62.08 | 1.374651 | 0.3955 | 0.3970259 | 0.1707966 | -0.0307 | 4.13624 | 39.4894
10679 | 14.903056 | 3.6947 | 59.5635 | 19 | 7.8785 | 7.883214 | 62.07 | 1.375439 | 0.3953 | 0.3970035 | 0.1707789 | -0.0305 | 4.136477 | 39.4891
10680 | 14.904444 | 3.6947 | 59.5686 | 19 | 7.8927 | 7.883787 | 62.3 | 1.388083 | 0.396 | 0.3969801 | 0.1707614 | -0.0303 | 4.136714 | 39.4816
10681 | 14.905833 | 3.6954 | 59.5738 | 20 | 7.8835 | 7.884365 | 62.15 | 1.377802 | 0.3959 | 0.3969557 | 0.1707441 | -0.0301 | 4.136951 | 39.4878
10682 | 14.907222 | 3.6954 | 59.5789 | 21 | 7.8831 | 7.884955 | 62.14 | 1.377368 | 0.3963 | 0.3969301 | 0.1707276 | -0.0299 | 4.137188 | 39.4882
10683 | 14.908611 | 3.6962 | 59.584 | 19 | 7.8831 | 7.885538 | 62.14 | 1.385761 | 0.3962 | 0.3969034 | 0.1707107 | -0.0297 | 4.137426 | 39.4832
10684 | 14.91 | 3.6962 | 59.5892 | 18 | 7.8803 | 7.886129 | 62.1 | 1.376435 | 0.3963 | 0.396876 | 0.1706944 | -0.0294 | 4.137663 | 39.4889
10685 | 14.911389 | 3.697 | 59.5943 | 18 | 7.878 | 7.886716 | 62.06 | 1.383755 | 0.3953 | 0.3968473 | 0.1706759 | -0.0292 | 4.1379 | 39.4846
10686 | 14.912778 | 3.697 | 59.5994 | 20 | 7.8881 | 7.88729 | 62.22 | 1.378144 | 0.3958 | 0.3968167 | 0.1706589 | -0.029 | 4.138137 | 39.4881
10687 | 14.914167 | 3.6978 | 59.6046 | 18 | 7.8826 | 7.887883 | 62.14 | 1.378603 | 0.3956 | 0.3967856 | 0.1706419 | -0.0287 | 4.138374 | 39.4879
10688 | 14.915556 | 3.6978 | 59.6097 | 18 | 7.8886 | 7.888457 | 62.23 | 1.386439 | 0.3962 | 0.3967533 | 0.1706266 | -0.0285 | 4.138611 | 39.4832
10689 | 14.917222 | 3.6987 | 59.6149 | 19 | 7.8913 | 7.889036 | 62.27 | 1.393067 | 0.3966 | 0.3967198 | 0.1706107 | -0.0283 | 4.138895 | 39.4797
10690 | 14.918611 | 3.6987 | 59.62 | 20 | 7.8835 | 7.889613 | 62.15 | 1.376938 | 0.3963 | 0.3966854 | 0.1705956 | -0.028 | 4.139132 | 39.4895
10691 | 14.92 | 3.6996 | 59.6251 | 19 | 7.8996 | 7.890172 | 62.4 | 1.381559 | 0.3974 | 0.3966497 | 0.1705825 | -0.0278 | 4.139369 | 39.4868
10692 | 14.921389 | 3.6996 | 59.6303 | 19 | 7.8941 | 7.89079 | 62.32 | 1.382703 | 0.398 | 0.3966132 | 0.170571 | -0.0275 | 4.139606 | 39.4862
10693 | 14.922778 | 3.7005 | 59.6354 | 20 | 7.8886 | 7.891364 | 62.23 | 1.381203 | 0.3975 | 0.3965756 | 0.1705587 | -0.0273 | 4.139843 | 39.4872
10694 | 14.924167 | 3.7005 | 59.6406 | 19 | 7.8854 | 7.891969 | 62.18 | 1.388146 | 0.397 | 0.3965365 | 0.1705458 | -0.027 | 4.14008 | 39.4831
10695 | 14.925556 | 3.7015 | 59.6457 | 18 | 7.8913 | 7.892556 | 62.27 | 1.382228 | 0.3966 | 0.3964959 | 0.1705321 | -0.0267 | 4.140317 | 39.4868
10696 | 14.926944 | 3.7015 | 59.6508 | 18 | 7.8959 | 7.893102 | 62.35 | 1.389455 | 0.3968 | 0.3964543 | 0.1705198 | -0.0265 | 4.140553 | 39.4825
10697 | 14.928333 | 3.7025 | 59.656 | 17 | 7.9001 | 7.893687 | 62.41 | 1.391139 | 0.3975 | 0.3964117 | 0.1705093 | -0.0262 | 4.14079 | 39.4816
10698 | 14.929722 | 3.7025 | 59.6611 | 19 | 7.89 | 7.894199 | 62.25 | 1.384342 | 0.3976 | 0.3963685 | 0.1704992 | -0.0259 | 4.141027 | 39.4858
10699 | 14.931111 | 3.7035 | 59.6663 | 19 | 7.8932 | 7.894759 | 62.3 | 1.381699 | 0.3976 | 0.3963244 | 0.1704837 | -0.0256 | 4.141264 | 39.4874
10700 | 14.9325 | 3.7035 | 59.6714 | 18 | 7.8923 | 7.895307 | 62.29 | 1.380409 | 0.3978 | 0.3962794 | 0.1704741 | -0.0254 | 4.141501 | 39.4883
10701 | 14.933889 | 3.7046 | 59.6766 | 20 | 7.8987 | 7.895881 | 62.39 | 1.38526 | 0.3983 | 0.3962334 | 0.1704657 | -0.0251 | 4.141737 | 39.4854
10702 | 14.935278 | 3.7046 | 59.6817 | 18 | 7.8881 | 7.89648 | 62.22 | 1.387684 | 0.398 | 0.3961871 | 0.1704571 | -0.0248 | 4.141974 | 39.4841
10703 | 14.936667 | 3.7057 | 59.6869 | 20 | 7.8978 | 7.897086 | 62.37 | 1.394239 | 0.3979 | 0.3961404 | 0.1704492 | -0.0245 | 4.142211 | 39.4802
10704 | 14.938056 | 3.7057 | 59.692 | 21 | 7.8973 | 7.897661 | 62.37 | 1.385878 | 0.398 | 0.3960929 | 0.170441 | -0.0242 | 4.142448 | 39.4853
10705 | 14.939444 | 3.7069 | 59.6972 | 17 | 7.8877 | 7.898293 | 62.22 | 1.395243 | 0.3968 | 0.3960445 | 0.1704301 | -0.0239 | 4.142684 | 39.4798
10706 | 14.940833 | 3.7069 | 59.7023 | 21 | 7.9005 | 7.898857 | 62.42 | 1.386533 | 0.3971 | 0.3959953 | 0.1704209 | -0.0236 | 4.142921 | 39.4851
10707 | 14.942222 | 3.708 | 59.7075 | 18 | 7.9083 | 7.899397 | 62.54 | 1.388175 | 0.398 | 0.3959453 | 0.1704146 | -0.0233 | 4.143158 | 39.4842
10708 | 14.943611 | 3.708 | 59.7126 | 20 | 7.8969 | 7.899956 | 62.36 | 1.385443 | 0.3979 | 0.3958941 | 0.1704083 | -0.023 | 4.143394 | 39.4859
10709 | 14.945 | 3.7092 | 59.7178 | 17 | 7.9005 | 7.900539 | 62.42 | 1.389308 | 0.3981 | 0.3958423 | 0.1703916 | -0.0227 | 4.143631 | 39.4837
10710 | 14.946389 | 3.7092 | 59.7229 | 19 | 7.9024 | 7.901097 | 62.45 | 1.398119 | 0.3983 | 0.3957894 | 0.1703862 | -0.0224 | 4.143868 | 39.4785
10711 | 14.947778 | 3.7104 | 59.7281 | 21 | 7.9047 | 7.90166 | 62.48 | 1.385237 | 0.3989 | 0.3957358 | 0.1703823 | -0.0221 | 4.144104 | 39.4863
10712 | 14.949167 | 3.7104 | 59.7332 | 20 | 7.8936 | 7.902211 | 62.31 | 1.38583 | 0.3984 | 0.395681 | 0.1703774 | -0.0217 | 4.144341 | 39.486
10713 | 14.950556 | 3.7117 | 59.7384 | 20 | 7.9083 | 7.902776 | 62.54 | 1.391132 | 0.3992 | 0.3956255 | 0.170375 | -0.0214 | 4.144578 | 39.4829
10714 | 14.951944 | 3.7117 | 59.7435 | 19 | 7.9083 | 7.903338 | 62.54 | 1.39061 | 0.3997 | 0.3955687 | 0.1703739 | -0.0211 | 4.144814 | 39.4833
10715 | 14.953333 | 3.7129 | 59.7487 | 18 | 7.9037 | 7.9039 | 62.47 | 1.397851 | 0.3999 | 0.3955111 | 0.1703739 | -0.0208 | 4.145051 | 39.479
10716 | 14.954722 | 3.7129 | 59.7539 | 20 | 7.9001 | 7.90451 | 62.41 | 1.396538 | 0.3996 | 0.395453 | 0.1703734 | -0.0205 | 4.145287 | 39.4799
10717 | 14.956111 | 3.7142 | 59.759 | 20 | 7.9102 | 7.905115 | 62.57 | 1.38946 | 0.4003 | 0.3953939 | 0.1703739 | -0.0202 | 4.145524 | 39.4842
10718 | 14.9575 | 3.7142 | 59.7642 | 17 | 7.9028 | 7.905661 | 62.45 | 1.399043 | 0.4001 | 0.3953337 | 0.1703746 | -0.0198 | 4.145761 | 39.4785
10719 | 14.958889 | 3.7154 | 59.7693 | 17 | 7.9028 | 7.906214 | 62.45 | 1.393463 | 0.3997 | 0.3952726 | 0.170359 | -0.0195 | 4.145997 | 39.482
10720 | 14.960278 | 3.7154 | 59.7745 | 21 | 7.9037 | 7.90679 | 62.47 | 1.389219 | 0.3996 | 0.3952113 | 0.1703588 | -0.0192 | 4.146234 | 39.4846
10721 | 14.961667 | 3.7167 | 59.7797 | 19 | 7.9047 | 7.907375 | 62.48 | 1.400862 | 0.3991 | 0.3951498 | 0.1703574 | -0.0189 | 4.146471 | 39.4777
10722 | 14.963056 | 3.7167 | 59.7848 | 18 | 7.9088 | 7.907958 | 62.55 | 1.39126 | 0.3995 | 0.3950878 | 0.1703565 | -0.0186 | 4.146707 | 39.4836
10723 | 14.964444 | 3.718 | 59.79 | 19 | 7.9097 | 7.908552 | 62.56 | 1.390224 | 0.3999 | 0.3950247 | 0.1703567 | -0.0182 | 4.146944 | 39.4843
10724 | 14.965833 | 3.718 | 59.7952 | 19 | 7.9042 | 7.909136 | 62.48 | 1.401656 | 0.3998 | 0.3949608 | 0.1703569 | -0.0179 | 4.14718 | 39.4774
10725 | 14.967222 | 3.7192 | 59.8003 | 18 | 7.912 | 7.909704 | 62.6 | 1.394182 | 0.3999 | 0.3948962 | 0.170358 | -0.0176 | 4.147417 | 39.482
10726 | 14.968611 | 3.7192 | 59.8055 | 20 | 7.9193 | 7.91026 | 62.72 | 1.398839 | 0.4008 | 0.3948308 | 0.1703595 | -0.0173 | 4.147654 | 39.4793
10727 | 14.97 | 3.7205 | 59.8107 | 21 | 7.906 | 7.910856 | 62.51 | 1.389634 | 0.401 | 0.3947649 | 0.1703621 | -0.017 | 4.14789 | 39.4849
10728 | 14.971389 | 3.7205 | 59.8158 | 19 | 7.9157 | 7.911416 | 62.66 | 1.400808 | 0.4019 | 0.3946989 | 0.1703664 | -0.0167 | 4.148127 | 39.4783
10729 | 14.972778 | 3.7217 | 59.821 | 18 | 7.906 | 7.911971 | 62.51 | 1.394343 | 0.4016 | 0.3946324 | 0.1703551 | -0.0164 | 4.148363 | 39.4822
10730 | 14.974167 | 3.7217 | 59.8262 | 22 | 7.9175 | 7.912521 | 62.69 | 1.395105 | 0.4019 | 0.3945654 | 0.1703595 | -0.016 | 4.1486 | 39.4818
10731 | 14.975556 | 3.723 | 59.8313 | 21 | 7.9024 | 7.913085 | 62.45 | 1.390444 | 0.4014 | 0.3944977 | 0.1703629 | -0.0157 | 4.148837 | 39.4847
10732 | 14.976944 | 3.723 | 59.8365 | 17 | 7.9074 | 7.913668 | 62.53 | 1.40248 | 0.4012 | 0.3944301 | 0.1703655 | -0.0154 | 4.149073 | 39.4776
10733 | 14.978333 | 3.7243 | 59.8417 | 20 | 7.9207 | 7.914197 | 62.74 | 1.407304 | 0.4021 | 0.3943617 | 0.1703693 | -0.0151 | 4.14931 | 39.4747
10734 | 14.979722 | 3.7243 | 59.8469 | 21 | 7.9079 | 7.914741 | 62.53 | 1.394156 | 0.4021 | 0.394293 | 0.170373 | -0.0148 | 4.149546 | 39.4827
10735 | 14.981111 | 3.7256 | 59.852 | 18 | 7.9184 | 7.915302 | 62.7 | 1.396933 | 0.4028 | 0.3942236 | 0.1703773 | -0.0145 | 4.149783 | 39.4811
10736 | 14.9825 | 3.7256 | 59.8572 | 22 | 7.918 | 7.915889 | 62.69 | 1.406299 | 0.4028 | 0.3941537 | 0.170382 | -0.0142 | 4.15002 | 39.4756
10737 | 14.984167 | 3.7268 | 59.8624 | 19 | 7.9257 | 7.91647 | 62.82 | 1.398384 | 0.4039 | 0.3940835 | 0.1703891 | -0.0139 | 4.150304 | 39.4808
10738 | 14.985556 | 3.7268 | 59.8676 | 17 | 7.9289 | 7.917034 | 62.87 | 1.409066 | 0.4047 | 0.394013 | 0.1703984 | -0.0135 | 4.150541 | 39.4744
10739 | 14.986944 | 3.7281 | 59.8727 | 22 | 7.9088 | 7.917597 | 62.55 | 1.394313 | 0.4047 | 0.3939424 | 0.170394 | -0.0132 | 4.150777 | 39.4834
10740 | 14.988333 | 3.7281 | 59.8779 | 18 | 7.9047 | 7.918161 | 62.48 | 1.3955 | 0.4042 | 0.3938712 | 0.1704024 | -0.0129 | 4.151014 | 39.4828
10741 | 14.989722 | 3.7293 | 59.8831 | 19 | 7.9083 | 7.918732 | 62.54 | 1.39292 | 0.4034 | 0.3937989 | 0.1704094 | -0.0126 | 4.15125 | 39.4844
10742 | 14.991111 | 3.7293 | 59.8883 | 19 | 7.9134 | 7.919335 | 62.62 | 1.397338 | 0.4032 | 0.393726 | 0.1704159 | -0.0123 | 4.151487 | 39.4818
10743 | 14.9925 | 3.7306 | 59.8935 | 17 | 7.906 | 7.919924 | 62.51 | 1.403578 | 0.4019 | 0.3936527 | 0.1704204 | -0.012 | 4.151724 | 39.4781
10744 | 14.993889 | 3.7306 | 59.8987 | 18 | 7.9152 | 7.92051 | 62.65 | 1.405538 | 0.4016 | 0.3935787 | 0.1704242 | -0.0117 | 4.151961 | 39.477
10745 | 14.995278 | 3.7318 | 59.9038 | 18 | 7.923 | 7.921114 | 62.77 | 1.408123 | 0.4022 | 0.3935048 | 0.1704298 | -0.0114 | 4.152197 | 39.4755
10746 | 14.996667 | 3.7318 | 59.909 | 20 | 7.9161 | 7.921706 | 62.67 | 1.409296 | 0.4022 | 0.3934307 | 0.1704359 | -0.0112 | 4.152434 | 39.4749
10747 | 14.998056 | 3.733 | 59.9142 | 18 | 7.9303 | 7.922266 | 62.89 | 1.404489 | 0.4039 | 0.3933559 | 0.1704454 | -0.0109 | 4.152671 | 39.4778
10748 | 14.999444 | 3.733 | 59.9194 | 21 | 7.9166 | 7.922829 | 62.67 | 1.404931 | 0.4034 | 0.393281 | 0.1704547 | -0.0106 | 4.152907 | 39.4776
10749 | 15.000833 | 3.7341 | 59.926 | 19 | 7.9216 | 7.923407 | 62.75 | 1.411986 | 0.4033 | 0.3932055 | 0.1704459 | -0.0103 | 4.153144 | 39.4729
10750 | 15.0025 | 3.7341 | 59.9312 | 21 | 7.9235 | 7.923973 | 62.78 | 1.401771 | 0.4035 | 0.3931297 | 0.1704555 | -0.01 | 4.153428 | 39.4795
10751 | 15.003889 | 3.7353 | 59.9364 | 18 | 7.9202 | 7.924553 | 62.73 | 1.412089 | 0.4032 | 0.3930533 | 0.1704653 | -0.0097 | 4.153665 | 39.4734
10752 | 15.005278 | 3.7353 | 59.9416 | 17 | 7.917 | 7.925132 | 62.68 | 1.410662 | 0.4028 | 0.3929762 | 0.170475 | -0.0094 | 4.153902 | 39.4743
10753 | 15.006667 | 3.7365 | 59.9468 | 18 | 7.9308 | 7.925688 | 62.9 | 1.412426 | 0.4037 | 0.3928987 | 0.1704861 | -0.0091 | 4.154139 | 39.4733
10754 | 15.008056 | 3.7365 | 59.952 | 19 | 7.9198 | 7.926283 | 62.72 | 1.403618 | 0.4029 | 0.3928204 | 0.1704957 | -0.0089 | 4.154375 | 39.4787
10755 | 15.009444 | 3.7377 | 59.9571 | 20 | 7.9331 | 7.926831 | 62.93 | 1.405806 | 0.4042 | 0.3927426 | 0.1705081 | -0.0086 | 4.154612 | 39.4775
10756 | 15.010833 | 3.7377 | 59.9623 | 20 | 7.9244 | 7.927378 | 62.8 | 1.39891 | 0.4043 | 0.3926649 | 0.1705215 | -0.0083 | 4.154849 | 39.4817
10757 | 15.012222 | 3.7389 | 59.9675 | 22 | 7.9308 | 7.92794 | 62.9 | 1.405323 | 0.405 | 0.3925871 | 0.1705373 | -0.008 | 4.155086 | 39.4779
10758 | 15.013611 | 3.7389 | 59.9727 | 20 | 7.9276 | 7.928519 | 62.85 | 1.404976 | 0.4052 | 0.3925087 | 0.170553 | -0.0077 | 4.155323 | 39.4782
10759 | 15.015 | 3.7401 | 59.9779 | 17 | 7.9239 | 7.929095 | 62.79 | 1.41254 | 0.4048 | 0.3924302 | 0.1705447 | -0.0075 | 4.15556 | 39.4737
10760 | 15.016389 | 3.7401 | 59.9831 | 17 | 7.9349 | 7.929635 | 62.96 | 1.409984 | 0.4056 | 0.3923519 | 0.1705612 | -0.0072 | 4.155796 | 39.4753
10761 | 15.017778 | 3.7413 | 59.9883 | 16 | 7.9317 | 7.930192 | 62.91 | 1.414965 | 0.4058 | 0.3922726 | 0.1705788 | -0.0069 | 4.156033 | 39.4723
10762 | 15.019167 | 3.7413 | 59.9935 | 20 | 7.9317 | 7.930811 | 62.91 | 1.40856 | 0.4058 | 0.392193 | 0.1705968 | -0.0066 | 4.15627 | 39.4763
10763 | 15.020556 | 3.7425 | 59.9987 | 18 | 7.9317 | 7.931399 | 62.91 | 1.411067 | 0.4059 | 0.3921133 | 0.170615 | -0.0064 | 4.156507 | 39.4748
10764 | 15.021944 | 3.7425 | 60.0039 | 20 | 7.9358 | 7.931952 | 62.98 | 1.407248 | 0.4066 | 0.3920331 | 0.1706342 | -0.0061 | 4.156744 | 39.4772
10765 | 15.023333 | 3.7437 | 60.0091 | 18 | 7.9422 | 7.93253 | 63.08 | 1.422941 | 0.4077 | 0.3919528 | 0.1706546 | -0.0058 | 4.156981 | 39.4678
10766 | 15.024722 | 3.7437 | 60.0143 | 18 | 7.9381 | 7.933098 | 63.01 | 1.419066 | 0.4081 | 0.3918727 | 0.1706764 | -0.0055 | 4.157218 | 39.4702
10767 | 15.026111 | 3.745 | 60.0195 | 18 | 7.9367 | 7.933664 | 62.99 | 1.420066 | 0.4081 | 0.3917928 | 0.1706988 | -0.0052 | 4.157455 | 39.4697
10768 | 15.027778 | 3.745 | 60.0247 | 19 | 7.9285 | 7.934234 | 62.86 | 1.416488 | 0.4079 | 0.3917122 | 0.1707209 | -0.005 | 4.15774 | 39.4723
10769 | 15.029167 | 3.7462 | 60.0299 | 19 | 7.9276 | 7.934796 | 62.85 | 1.407738 | 0.4075 | 0.3916315 | 0.1707168 | -0.0047 | 4.157977 | 39.4776
10770 | 15.030556 | 3.7462 | 60.0351 | 20 | 7.9262 | 7.935381 | 62.82 | 1.402515 | 0.4069 | 0.3915503 | 0.170737 | -0.0044 | 4.158214 | 39.4808
10771 | 15.031944 | 3.7474 | 60.0403 | 20 | 7.9372 | 7.935975 | 63 | 1.409894 | 0.4068 | 0.3914691 | 0.1707571 | -0.0041 | 4.158451 | 39.4764
10772 | 15.033333 | 3.7474 | 60.0455 | 19 | 7.9404 | 7.936554 | 63.05 | 1.419267 | 0.4074 | 0.3913873 | 0.1707796 | -0.0038 | 4.158688 | 39.4709
10773 | 15.034722 | 3.7487 | 60.0507 | 17 | 7.9417 | 7.937165 | 63.07 | 1.422716 | 0.4079 | 0.3913055 | 0.1708031 | -0.0036 | 4.158926 | 39.4688
10774 | 15.036111 | 3.7487 | 60.0559 | 17 | 7.9367 | 7.937759 | 62.99 | 1.41978 | 0.408 | 0.3912238 | 0.1708273 | -0.0033 | 4.159163 | 39.4707
10775 | 15.0375 | 3.75 | 60.0612 | 18 | 7.9207 | 7.938329 | 62.74 | 1.421818 | 0.4065 | 0.3911423 | 0.1708494 | -0.003 | 4.1594 | 39.4695
10776 | 15.038889 | 3.75 | 60.0664 | 18 | 7.9431 | 7.938929 | 63.09 | 1.419933 | 0.4071 | 0.3910608 | 0.1708729 | -0.0027 | 4.159637 | 39.4707
10777 | 15.040278 | 3.7513 | 60.0716 | 17 | 7.9486 | 7.939494 | 63.18 | 1.423241 | 0.408 | 0.3909792 | 0.1708983 | -0.0024 | 4.159875 | 39.4687
10778 | 15.041667 | 3.7513 | 60.0768 | 20 | 7.9477 | 7.940088 | 63.17 | 1.416369 | 0.4088 | 0.3908977 | 0.1709259 | -0.0021 | 4.160112 | 39.473
10779 | 15.043056 | 3.7525 | 60.082 | 18 | 7.9477 | 7.940657 | 63.17 | 1.422753 | 0.4093 | 0.3908163 | 0.1709218 | -0.0018 | 4.16035 | 39.4692
10780 | 15.044444 | 3.7525 | 60.0872 | 19 | 7.9408 | 7.941209 | 63.06 | 1.411896 | 0.4093 | 0.3907346 | 0.1709503 | -0.0016 | 4.160587 | 39.4758
10781 | 15.045833 | 3.7538 | 60.0924 | 19 | 7.9445 | 7.941779 | 63.11 | 1.41097 | 0.4097 | 0.3906529 | 0.1709782 | -0.0013 | 4.160824 | 39.4764
10782 | 15.047222 | 3.7538 | 60.0977 | 21 | 7.9385 | 7.942362 | 63.02 | 1.413616 | 0.4099 | 0.3905713 | 0.1710064 | -0.001 | 4.161062 | 39.4748
10783 | 15.048611 | 3.7551 | 60.1029 | 19 | 7.9408 | 7.942942 | 63.06 | 1.424887 | 0.4098 | 0.3904895 | 0.1710347 | -0.0007 | 4.161299 | 39.4681
10784 | 15.05 | 3.7551 | 60.1081 | 19 | 7.9404 | 7.943544 | 63.05 | 1.414215 | 0.4098 | 0.3904082 | 0.1710634 | -0.0004 | 4.161537 | 39.4746
10785 | 15.051389 | 3.7565 | 60.1133 | 21 | 7.9568 | 7.944136 | 63.31 | 1.426241 | 0.4106 | 0.3903273 | 0.1710934 | -0.0001 | 4.161775 | 39.4674
10786 | 15.052778 | 3.7565 | 60.1185 | 21 | 7.9431 | 7.944734 | 63.09 | 1.426283 | 0.4105 | 0.3902463 | 0.1711233 | 0.0002 | 4.162012 | 39.4675
10787 | 15.054167 | 3.7578 | 60.1237 | 17 | 7.9395 | 7.945304 | 63.03 | 1.422592 | 0.4099 | 0.3901651 | 0.1711531 | 0.0005 | 4.16225 | 39.4698
10788 | 15.055556 | 3.7578 | 60.129 | 22 | 7.9472 | 7.945914 | 63.16 | 1.417359 | 0.4099 | 0.3900835 | 0.171183 | 0.0008 | 4.162488 | 39.4729
10789 | 15.056944 | 3.7591 | 60.1342 | 19 | 7.9545 | 7.946516 | 63.27 | 1.421444 | 0.4102 | 0.3900013 | 0.1711805 | 0.0011 | 4.162725 | 39.4705
10790 | 15.058333 | 3.7591 | 60.1394 | 20 | 7.9577 | 7.947138 | 63.33 | 1.421212 | 0.4111 | 0.3899192 | 0.1712127 | 0.0014 | 4.162963 | 39.4707
10791 | 15.059722 | 3.7605 | 60.1446 | 18 | 7.9509 | 7.947764 | 63.22 | 1.42998 | 0.4113 | 0.3898372 | 0.171245 | 0.0017 | 4.163201 | 39.4655
10792 | 15.061111 | 3.7605 | 60.1499 | 20 | 7.949 | 7.948342 | 63.19 | 1.417653 | 0.4113 | 0.3897551 | 0.1712776 | 0.002 | 4.163439 | 39.473
10793 | 15.0625 | 3.7619 | 60.1551 | 18 | 7.9527 | 7.948908 | 63.25 | 1.430058 | 0.4119 | 0.3896729 | 0.1713122 | 0.0023 | 4.163677 | 39.4656
10794 | 15.063889 | 3.7619 | 60.1603 | 17 | 7.9472 | 7.94947 | 63.16 | 1.429537 | 0.4116 | 0.3895905 | 0.1713467 | 0.0026 | 4.163915 | 39.4659
10795 | 15.065278 | 3.7633 | 60.1655 | 18 | 7.9545 | 7.950017 | 63.27 | 1.431263 | 0.4121 | 0.3895081 | 0.1713818 | 0.0029 | 4.164153 | 39.465
10796 | 15.066667 | 3.7633 | 60.1708 | 19 | 7.9527 | 7.950588 | 63.25 | 1.430455 | 0.4121 | 0.3894255 | 0.1714163 | 0.0032 | 4.164391 | 39.4655
10797 | 15.068056 | 3.7647 | 60.176 | 20 | 7.9486 | 7.95119 | 63.18 | 1.420529 | 0.4123 | 0.3893432 | 0.1714508 | 0.0035 | 4.164629 | 39.4715
10798 | 15.069444 | 3.7647 | 60.1812 | 18 | 7.9618 | 7.951754 | 63.39 | 1.42979 | 0.4132 | 0.3892606 | 0.171487 | 0.0038 | 4.164867 | 39.466
10799 | 15.070833 | 3.766 | 60.1865 | 18 | 7.9636 | 7.952325 | 63.42 | 1.430938 | 0.4141 | 0.389178 | 0.1714919 | 0.0041 | 4.165105 | 39.4654
10800 | 15.072222 | 3.766 | 60.1917 | 17 | 7.9468 | 7.952899 | 63.15 | 1.42797 | 0.4138 | 0.3890954 | 0.1715293 | 0.0044 | 4.165343 | 39.4672
10801 | 15.073611 | 3.7675 | 60.1969 | 20 | 7.9509 | 7.953512 | 63.22 | 1.420242 | 0.4135 | 0.3890129 | 0.1715665 | 0.0047 | 4.165582 | 39.4719
10802 | 15.075 | 3.7675 | 60.2021 | 20 | 7.9541 | 7.954077 | 63.27 | 1.432904 | 0.4138 | 0.38893 | 0.1716051 | 0.005 | 4.16582 | 39.4644
10803 | 15.076389 | 3.7689 | 60.2074 | 18 | 7.9527 | 7.954621 | 63.25 | 1.429794 | 0.4139 | 0.3888466 | 0.1716445 | 0.0053 | 4.166058 | 39.4663
10804 | 15.077778 | 3.7689 | 60.2126 | 18 | 7.9573 | 7.955191 | 63.32 | 1.432188 | 0.4142 | 0.3887631 | 0.1716845 | 0.0056 | 4.166297 | 39.4649
10805 | 15.079167 | 3.7704 | 60.2179 | 17 | 7.9554 | 7.955812 | 63.29 | 1.434941 | 0.4145 | 0.388679 | 0.1717249 | 0.0059 | 4.166535 | 39.4633
10806 | 15.080556 | 3.7704 | 60.2231 | 21 | 7.9541 | 7.95639 | 63.27 | 1.423896 | 0.4147 | 0.3885953 | 0.1717664 | 0.0062 | 4.166774 | 39.47
10807 | 15.081944 | 3.7719 | 60.2283 | 20 | 7.9527 | 7.956972 | 63.25 | 1.423044 | 0.4145 | 0.3885119 | 0.1718072 | 0.0066 | 4.167012 | 39.4706
10808 | 15.083333 | 3.7719 | 60.2336 | 18 | 7.96 | 7.95757 | 63.36 | 1.426234 | 0.415 | 0.3884286 | 0.1718487 | 0.0069 | 4.167251 | 39.4687
10809 | 15.084722 | 3.7733 | 60.2388 | 19 | 7.9677 | 7.95817 | 63.48 | 1.435069 | 0.4158 | 0.3883454 | 0.1718549 | 0.0072 | 4.16749 | 39.4634
10810 | 15.086111 | 3.7733 | 60.2441 | 18 | 7.9618 | 7.958765 | 63.39 | 1.423979 | 0.4162 | 0.3882618 | 0.1718986 | 0.0075 | 4.167728 | 39.4701
10811 | 15.0875 | 3.7748 | 60.2493 | 20 | 7.9636 | 7.959322 | 63.42 | 1.424671 | 0.4167 | 0.3881781 | 0.1719437 | 0.0078 | 4.167967 | 39.4698
10812 | 15.088889 | 3.7748 | 60.2546 | 19 | 7.9645 | 7.959881 | 63.43 | 1.435775 | 0.4171 | 0.3880945 | 0.1719897 | 0.0081 | 4.168206 | 39.4631
10813 | 15.090278 | 3.7764 | 60.2598 | 20 | 7.9659 | 7.960453 | 63.46 | 1.437343 | 0.4175 | 0.3880111 | 0.1720369 | 0.0084 | 4.168445 | 39.4622
10814 | 15.091944 | 3.7772 | 60.265 | 20 | 7.9677 | 7.961019 | 63.48 | 1.430753 | 0.4175 | 0.3879274 | 0.1720846 | 0.0088 | 4.168732 | 39.4666
10815 | 15.093333 | 3.7772 | 60.2703 | 20 | 7.9623 | 7.961574 | 63.4 | 1.426845 | 0.4176 | 0.3878431 | 0.1721323 | 0.0091 | 4.168971 | 39.469
10816 | 15.094722 | 3.7788 | 60.2755 | 19 | 7.9614 | 7.96215 | 63.38 | 1.434815 | 0.4175 | 0.3877593 | 0.1721801 | 0.0094 | 4.16921 | 39.4643
10817 | 15.096111 | 3.7788 | 60.2808 | 17 | 7.9655 | 7.962691 | 63.45 | 1.439928 | 0.4178 | 0.3876754 | 0.1722284 | 0.0097 | 4.169449 | 39.4612
10818 | 15.0975 | 3.7804 | 60.286 | 19 | 7.9718 | 7.963262 | 63.55 | 1.439481 | 0.4185 | 0.3875917 | 0.1722778 | 0.0101 | 4.169688 | 39.4616
10819 | 15.098889 | 3.7804 | 60.2913 | 22 | 7.9659 | 7.963839 | 63.46 | 1.425546 | 0.4187 | 0.3875078 | 0.1722879 | 0.0104 | 4.169928 | 39.47
10820 | 15.100278 | 3.7818 | 60.2966 | 17 | 7.9559 | 7.964407 | 63.3 | 1.436535 | 0.418 | 0.3874238 | 0.1723364 | 0.0107 | 4.170167 | 39.4634
10821 | 15.101667 | 3.7818 | 60.3018 | 18 | 7.9481 | 7.964947 | 63.17 | 1.433368 | 0.4167 | 0.3873398 | 0.1723817 | 0.0111 | 4.170406 | 39.4654
10822 | 15.103056 | 3.7834 | 60.3071 | 17 | 7.9673 | 7.965531 | 63.48 | 1.431896 | 0.4168 | 0.3872563 | 0.1724272 | 0.0114 | 4.170646 | 39.4663
10823 | 15.104444 | 3.7834 | 60.3123 | 18 | 7.9664 | 7.966168 | 63.46 | 1.430353 | 0.4166 | 0.3871727 | 0.1724726 | 0.0117 | 4.170885 | 39.4673
10824 | 15.105833 | 3.785 | 60.3176 | 18 | 7.9582 | 7.966748 | 63.33 | 1.429085 | 0.4158 | 0.3870888 | 0.1725163 | 0.012 | 4.171125 | 39.4681
10825 | 15.107222 | 3.785 | 60.3228 | 21 | 7.9655 | 7.96733 | 63.45 | 1.429522 | 0.416 | 0.3870048 | 0.1725595 | 0.0124 | 4.171364 | 39.4679
10826 | 15.108611 | 3.7866 | 60.3281 | 18 | 7.9714 | 7.967885 | 63.54 | 1.442375 | 0.4163 | 0.3869205 | 0.172603 | 0.0127 | 4.171604 | 39.4602
10827 | 15.11 | 3.7866 | 60.3333 | 17 | 7.9705 | 7.968482 | 63.53 | 1.440756 | 0.4168 | 0.3868364 | 0.1726458 | 0.013 | 4.171844 | 39.4612
10828 | 15.111389 | 3.7882 | 60.3386 | 20 | 7.9764 | 7.969 | 63.62 | 1.433958 | 0.4177 | 0.3867525 | 0.1726901 | 0.0133 | 4.172084 | 39.4653
10829 | 15.112778 | 3.7882 | 60.3439 | 21 | 7.9732 | 7.969577 | 63.57 | 1.436876 | 0.4179 | 0.3866684 | 0.1727021 | 0.0137 | 4.172324 | 39.4636
10830 | 15.114167 | 3.7896 | 60.3491 | 18 | 7.9718 | 7.970088 | 63.55 | 1.434594 | 0.4177 | 0.3865846 | 0.1727465 | 0.014 | 4.172564 | 39.465
10831 | 15.115556 | 3.7896 | 60.3544 | 19 | 7.9705 | 7.970688 | 63.53 | 1.434241 | 0.4177 | 0.3865008 | 0.1727913 | 0.0143 | 4.172803 | 39.4653
10832 | 15.116944 | 3.7911 | 60.3597 | 19 | 7.9677 | 7.97126 | 63.48 | 1.444407 | 0.4177 | 0.3864173 | 0.172836 | 0.0146 | 4.173043 | 39.4592
10833 | 15.118333 | 3.7911 | 60.3649 | 19 | 7.9627 | 7.971831 | 63.4 | 1.439138 | 0.4173 | 0.3863338 | 0.1728799 | 0.0149 | 4.173283 | 39.4624
10834 | 15.119722 | 3.7927 | 60.3702 | 19 | 7.9823 | 7.97241 | 63.72 | 1.438836 | 0.4181 | 0.3862507 | 0.1729257 | 0.0152 | 4.173524 | 39.4626
10835 | 15.121111 | 3.7927 | 60.3755 | 20 | 7.9773 | 7.973014 | 63.64 | 1.444472 | 0.4184 | 0.3861677 | 0.1729731 | 0.0156 | 4.173764 | 39.4593
10836 | 15.1225 | 3.7942 | 60.3807 | 18 | 7.975 | 7.973597 | 63.6 | 1.438001 | 0.4186 | 0.3860848 | 0.1730204 | 0.0159 | 4.174004 | 39.4632
10837 | 15.123889 | 3.7942 | 60.386 | 18 | 7.975 | 7.974165 | 63.6 | 1.432712 | 0.4186 | 0.386002 | 0.1730684 | 0.0162 | 4.174245 | 39.4665
10838 | 15.125278 | 3.7958 | 60.3913 | 17 | 7.9695 | 7.9747 | 63.51 | 1.433624 | 0.4183 | 0.3859195 | 0.1731151 | 0.0165 | 4.174485 | 39.4659
10839 | 15.126667 | 3.7958 | 60.3966 | 20 | 7.9782 | 7.975256 | 63.65 | 1.437005 | 0.4185 | 0.3858371 | 0.1731268 | 0.0168 | 4.174725 | 39.4639
10840 | 15.128056 | 3.7972 | 60.4018 | 18 | 7.9732 | 7.975834 | 63.57 | 1.44575 | 0.4178 | 0.3857548 | 0.1731726 | 0.0171 | 4.174966 | 39.4587
10841 | 15.129444 | 3.7972 | 60.4071 | 19 | 7.9736 | 7.976368 | 63.58 | 1.44342 | 0.417 | 0.385673 | 0.1732164 | 0.0174 | 4.175206 | 39.4601
10842 | 15.130833 | 3.7987 | 60.4124 | 18 | 7.9705 | 7.976934 | 63.53 | 1.434159 | 0.4167 | 0.3855915 | 0.1732598 | 0.0178 | 4.175447 | 39.4658
10843 | 15.132222 | 3.7987 | 60.4177 | 18 | 7.9791 | 7.97751 | 63.67 | 1.44824 | 0.4174 | 0.3855101 | 0.1733045 | 0.0181 | 4.175688 | 39.4573
10844 | 15.133611 | 3.8001 | 60.4229 | 19 | 7.9759 | 7.978082 | 63.62 | 1.446328 | 0.4168 | 0.3854288 | 0.1733489 | 0.0184 | 4.175928 | 39.4585
10845 | 15.135 | 3.8001 | 60.4282 | 19 | 7.9773 | 7.978639 | 63.64 | 1.437146 | 0.4166 | 0.3853477 | 0.1733925 | 0.0187 | 4.176169 | 39.4641
10846 | 15.136389 | 3.8016 | 60.4335 | 18 | 7.9786 | 7.979242 | 63.66 | 1.447521 | 0.4167 | 0.3852671 | 0.173436 | 0.019 | 4.17641 | 39.4578
10847 | 15.137778 | 3.8016 | 60.4388 | 20 | 7.9759 | 7.979859 | 63.62 | 1.446476 | 0.4162 | 0.3851868 | 0.1734781 | 0.0193 | 4.176651 | 39.4585
10848 | 15.139167 | 3.803 | 60.4441 | 19 | 7.9773 | 7.980417 | 63.64 | 1.43695 | 0.416 | 0.3851066 | 0.1735197 | 0.0195 | 4.176892 | 39.4643
10849 | 15.140556 | 3.803 | 60.4493 | 20 | 7.98 | 7.980986 | 63.68 | 1.435496 | 0.4161 | 0.3850266 | 0.1735276 | 0.0198 | 4.177133 | 39.4652
10850 | 15.141944 | 3.8043 | 60.4546 | 22 | 7.9846 | 7.981535 | 63.75 | 1.440208 | 0.4166 | 0.3849463 | 0.1735704 | 0.0201 | 4.177374 | 39.4624
10851 | 15.143333 | 3.8043 | 60.4599 | 19 | 7.9818 | 7.982124 | 63.71 | 1.44009 | 0.4166 | 0.3848662 | 0.1736124 | 0.0204 | 4.177615 | 39.4625
10852 | 15.144722 | 3.8057 | 60.4652 | 18 | 7.9882 | 7.982697 | 63.81 | 1.451149 | 0.4172 | 0.384787 | 0.1736557 | 0.0207 | 4.177856 | 39.4559
10853 | 15.146111 | 3.8057 | 60.4705 | 20 | 7.99 | 7.983254 | 63.84 | 1.453193 | 0.4175 | 0.3847082 | 0.1736995 | 0.0209 | 4.178097 | 39.4547
10854 | 15.1475 | 3.807 | 60.4758 | 19 | 7.9927 | 7.983804 | 63.88 | 1.445055 | 0.4184 | 0.3846294 | 0.1737448 | 0.0212 | 4.178339 | 39.4596
10855 | 15.148889 | 3.807 | 60.4811 | 18 | 7.9927 | 7.984388 | 63.88 | 1.454527 | 0.4191 | 0.3845509 | 0.1737912 | 0.0215 | 4.17858 | 39.4539
10856 | 15.150278 | 3.8084 | 60.4863 | 21 | 7.9823 | 7.984962 | 63.72 | 1.440033 | 0.4189 | 0.3844729 | 0.1738375 | 0.0217 | 4.178821 | 39.4627
10857 | 15.151667 | 3.8084 | 60.4916 | 19 | 7.9836 | 7.985528 | 63.74 | 1.448572 | 0.419 | 0.384395 | 0.1738838 | 0.022 | 4.179063 | 39.4576
10858 | 15.153056 | 3.8097 | 60.4969 | 20 | 7.9823 | 7.986103 | 63.72 | 1.442723 | 0.4185 | 0.3843177 | 0.1739287 | 0.0223 | 4.179305 | 39.4612
10859 | 15.154444 | 3.8097 | 60.5022 | 17 | 7.9809 | 7.986685 | 63.7 | 1.451351 | 0.4184 | 0.3842407 | 0.1739421 | 0.0225 | 4.179546 | 39.456
10860 | 15.156111 | 3.8108 | 60.5075 | 19 | 7.9846 | 7.987265 | 63.75 | 1.450854 | 0.4183 | 0.3841639 | 0.1739867 | 0.0228 | 4.179836 | 39.4567
10861 | 15.1575 | 3.8108 | 60.5128 | 18 | 7.9859 | 7.987853 | 63.77 | 1.456532 | 0.4183 | 0.3840874 | 0.1740317 | 0.023 | 4.180078 | 39.4533
10862 | 15.158889 | 3.8121 | 60.5181 | 21 | 7.9918 | 7.988421 | 63.87 | 1.448452 | 0.4187 | 0.3840111 | 0.1740767 | 0.0232 | 4.180319 | 39.4582
10863 | 15.160278 | 3.8121 | 60.5234 | 18 | 7.9936 | 7.988986 | 63.9 | 1.457247 | 0.4192 | 0.3839352 | 0.1741229 | 0.0235 | 4.180561 | 39.4529
10864 | 15.161667 | 3.8133 | 60.5287 | 19 | 7.9864 | 7.989581 | 63.78 | 1.446868 | 0.419 | 0.3838594 | 0.174169 | 0.0237 | 4.180803 | 39.4592
10865 | 15.163056 | 3.8133 | 60.534 | 20 | 7.9936 | 7.99012 | 63.9 | 1.4481 | 0.4193 | 0.383784 | 0.1742158 | 0.0239 | 4.181045 | 39.4585
10866 | 15.164444 | 3.8145 | 60.5393 | 20 | 7.9905 | 7.990683 | 63.85 | 1.447983 | 0.4195 | 0.3837093 | 0.174263 | 0.0242 | 4.181287 | 39.4586
10867 | 15.165833 | 3.8145 | 60.5446 | 17 | 7.9877 | 7.991243 | 63.8 | 1.456138 | 0.4191 | 0.3836349 | 0.1743086 | 0.0244 | 4.181529 | 39.4537
10868 | 15.167222 | 3.8157 | 60.5499 | 18 | 7.9873 | 7.991789 | 63.8 | 1.454057 | 0.4189 | 0.3835604 | 0.1743538 | 0.0246 | 4.181771 | 39.455
10869 | 15.168611 | 3.8157 | 60.5552 | 18 | 7.99 | 7.992327 | 63.84 | 1.448399 | 0.4187 | 0.3834865 | 0.174368 | 0.0248 | 4.182013 | 39.4584
10870 | 15.17 | 3.8167 | 60.5605 | 18 | 7.9877 | 7.99292 | 63.8 | 1.456177 | 0.4183 | 0.3834127 | 0.1744121 | 0.025 | 4.182256 | 39.4538
10871 | 15.171389 | 3.8167 | 60.5658 | 20 | 7.9923 | 7.993525 | 63.88 | 1.460881 | 0.4176 | 0.3833396 | 0.174454 | 0.0252 | 4.182498 | 39.451
10872 | 15.172778 | 3.8177 | 60.5711 | 19 | 8 | 7.994109 | 64 | 1.459865 | 0.4182 | 0.3832669 | 0.1744973 | 0.0254 | 4.18274 | 39.4516
10873 | 15.174167 | 3.8177 | 60.5764 | 20 | 7.995 | 7.99467 | 63.92 | 1.448377 | 0.4187 | 0.3831949 | 0.1745417 | 0.0256 | 4.182983 | 39.4586
10874 | 15.175556 | 3.8187 | 60.5817 | 21 | 7.985 | 7.99526 | 63.76 | 1.447395 | 0.4177 | 0.3831226 | 0.1745843 | 0.0258 | 4.183225 | 39.4592
10875 | 15.176944 | 3.8187 | 60.587 | 17 | 7.9991 | 7.995811 | 63.99 | 1.462101 | 0.4181 | 0.3830504 | 0.174627 | 0.026 | 4.183467 | 39.4503
10876 | 15.178333 | 3.8197 | 60.5924 | 18 | 7.9932 | 7.996399 | 63.89 | 1.449853 | 0.4178 | 0.3829789 | 0.1746687 | 0.0261 | 4.18371 | 39.4577
10877 | 15.179722 | 3.8197 | 60.5977 | 19 | 8.0018 | 7.996996 | 64.03 | 1.451741 | 0.4183 | 0.3829077 | 0.1747112 | 0.0263 | 4.183953 | 39.4566
10878 | 15.181111 | 3.8206 | 60.603 | 22 | 7.9986 | 7.997521 | 63.98 | 1.448179 | 0.4183 | 0.382837 | 0.1747534 | 0.0265 | 4.184195 | 39.4588
10879 | 15.1825 | 3.8206 | 60.6083 | 20 | 8.0063 | 7.998101 | 64.1 | 1.453168 | 0.4187 | 0.3827668 | 0.1747693 | 0.0266 | 4.184438 | 39.4558
10880 | 15.183889 | 3.8214 | 60.6136 | 20 | 7.9986 | 7.998679 | 63.98 | 1.453409 | 0.4186 | 0.3826967 | 0.1748121 | 0.0268 | 4.184681 | 39.4557
10881 | 15.185278 | 3.8214 | 60.6189 | 17 | 7.99 | 7.999235 | 63.84 | 1.4619 | 0.4174 | 0.3826272 | 0.1748517 | 0.0269 | 4.184924 | 39.4506
10882 | 15.186667 | 3.8222 | 60.6242 | 19 | 8.0009 | 7.999825 | 64.01 | 1.457117 | 0.4174 | 0.3825579 | 0.1748912 | 0.0271 | 4.185167 | 39.4535
10883 | 15.188056 | 3.8222 | 60.6295 | 19 | 7.9964 | 8.000396 | 63.94 | 1.454217 | 0.4174 | 0.3824893 | 0.1749311 | 0.0272 | 4.18541 | 39.4553
10884 | 15.189444 | 3.8229 | 60.6348 | 18 | 8.0054 | 8.000945 | 64.09 | 1.465859 | 0.4176 | 0.3824207 | 0.1749712 | 0.0273 | 4.185652 | 39.4483
10885 | 15.190833 | 3.8229 | 60.6402 | 19 | 7.9991 | 8.001518 | 63.99 | 1.46367 | 0.4177 | 0.3823525 | 0.1750111 | 0.0275 | 4.185895 | 39.4496
10886 | 15.192222 | 3.8237 | 60.6455 | 20 | 8.0099 | 8.002079 | 64.16 | 1.458017 | 0.4184 | 0.3822844 | 0.1750526 | 0.0276 | 4.186139 | 39.453
10887 | 15.193611 | 3.8237 | 60.6508 | 19 | 7.9968 | 8.00263 | 63.95 | 1.46443 | 0.418 | 0.3822169 | 0.1750927 | 0.0277 | 4.186382 | 39.4492
10888 | 15.195 | 3.8244 | 60.6561 | 19 | 8.005 | 8.003211 | 64.08 | 1.457598 | 0.4183 | 0.3821502 | 0.1751341 | 0.0278 | 4.186625 | 39.4534
10889 | 15.196389 | 3.8244 | 60.6614 | 21 | 8.0063 | 8.003749 | 64.1 | 1.459739 | 0.4185 | 0.3820839 | 0.1751503 | 0.0279 | 4.186868 | 39.4521
10890 | 15.197778 | 3.825 | 60.6667 | 20 | 7.9991 | 8.004313 | 63.99 | 1.454919 | 0.4181 | 0.382018 | 0.1751913 | 0.028 | 4.187112 | 39.455
10891 | 15.199167 | 3.825 | 60.672 | 20 | 8.0004 | 8.004873 | 64.01 | 1.455107 | 0.4177 | 0.381953 | 0.1752318 | 0.0281 | 4.187355 | 39.4549
10892 | 15.200556 | 3.8256 | 60.6774 | 20 | 8.0095 | 8.005427 | 64.15 | 1.457368 | 0.4178 | 0.3818887 | 0.1752718 | 0.0282 | 4.187598 | 39.4536
10893 | 15.201944 | 3.8256 | 60.6827 | 18 | 8.0022 | 8.005987 | 64.04 | 1.468599 | 0.4176 | 0.3818248 | 0.1753112 | 0.0283 | 4.187842 | 39.4468
10894 | 15.203333 | 3.8262 | 60.688 | 18 | 8.0113 | 8.006581 | 64.18 | 1.469222 | 0.4183 | 0.3817614 | 0.1753533 | 0.0284 | 4.188085 | 39.4465
10895 | 15.204722 | 3.8262 | 60.6933 | 18 | 8.0027 | 8.007166 | 64.04 | 1.46467 | 0.418 | 0.3816985 | 0.1753956 | 0.0284 | 4.188329 | 39.4493
10896 | 15.206111 | 3.8267 | 60.6986 | 19 | 8.0059 | 8.007731 | 64.09 | 1.468281 | 0.4174 | 0.3816361 | 0.175436 | 0.0285 | 4.188572 | 39.4471
10897 | 15.2075 | 3.8267 | 60.7039 | 22 | 8.0131 | 8.008289 | 64.21 | 1.470993 | 0.4178 | 0.3815739 | 0.1754765 | 0.0286 | 4.188816 | 39.4455
10898 | 15.208889 | 3.8272 | 60.7093 | 18 | 8.0077 | 8.008877 | 64.12 | 1.459547 | 0.4174 | 0.3815119 | 0.175516 | 0.0286 | 4.18906 | 39.4524
10899 | 15.210278 | 3.8272 | 60.7146 | 19 | 8.0172 | 8.009411 | 64.28 | 1.473201 | 0.4181 | 0.3814506 | 0.1755315 | 0.0287 | 4.189304 | 39.4442
10900 | 15.211667 | 3.8276 | 60.7199 | 18 | 8.0054 | 8.009972 | 64.09 | 1.469091 | 0.4175 | 0.3813898 | 0.1755711 | 0.0288 | 4.189548 | 39.4467
10901 | 15.213056 | 3.8276 | 60.7252 | 18 | 8.0176 | 8.010542 | 64.28 | 1.474347 | 0.4178 | 0.3813293 | 0.1756117 | 0.0288 | 4.189791 | 39.4435
10902 | 15.214722 | 3.828 | 60.7305 | 20 | 8.0118 | 8.011109 | 64.19 | 1.464864 | 0.4183 | 0.3812696 | 0.1756529 | 0.0288 | 4.190084 | 39.4497
10903 | 15.216111 | 3.828 | 60.7359 | 21 | 8.0068 | 8.011667 | 64.11 | 1.459961 | 0.4177 | 0.3812103 | 0.175692 | 0.0289 | 4.190328 | 39.4526
10904 | 15.2175 | 3.8284 | 60.7412 | 22 | 8.0172 | 8.012215 | 64.28 | 1.46428 | 0.4183 | 0.3811515 | 0.1757317 | 0.0289 | 4.190572 | 39.4501
10905 | 15.218889 | 3.8284 | 60.7465 | 18 | 8.0118 | 8.012803 | 64.19 | 1.473892 | 0.4184 | 0.3810931 | 0.1757715 | 0.0289 | 4.190816 | 39.4443
10906 | 15.220278 | 3.8287 | 60.7518 | 19 | 8.0185 | 8.013394 | 64.3 | 1.475074 | 0.4188 | 0.3810349 | 0.1758123 | 0.029 | 4.19106 | 39.4436
10907 | 15.221667 | 3.8287 | 60.7571 | 16 | 8.0176 | 8.013943 | 64.28 | 1.471516 | 0.4186 | 0.3809767 | 0.1758526 | 0.029 | 4.191305 | 39.4458
10908 | 15.223056 | 3.8291 | 60.7624 | 19 | 8.0185 | 8.014472 | 64.3 | 1.479252 | 0.4189 | 0.3809185 | 0.175894 | 0.029 | 4.191549 | 39.4411
10909 | 15.224444 | 3.8291 | 60.7678 | 18 | 8.0109 | 8.01501 | 64.17 | 1.470757 | 0.4184 | 0.3808605 | 0.1759107 | 0.029 | 4.191793 | 39.4463
10910 | 15.225833 | 3.8293 | 60.7731 | 18 | 8.0181 | 8.015588 | 64.29 | 1.464096 | 0.4183 | 0.3808029 | 0.1759509 | 0.029 | 4.192038 | 39.4503
10911 | 15.227222 | 3.8293 | 60.7784 | 21 | 8.0172 | 8.016148 | 64.28 | 1.477357 | 0.4183 | 0.3807459 | 0.175991 | 0.029 | 4.192282 | 39.4423
10912 | 15.228611 | 3.8295 | 60.7837 | 21 | 8.0154 | 8.016748 | 64.25 | 1.464704 | 0.4178 | 0.3806892 | 0.1760296 | 0.029 | 4.192526 | 39.45
10913 | 15.23 | 3.8295 | 60.789 | 19 | 8.024 | 8.017306 | 64.38 | 1.477886 | 0.4183 | 0.3806326 | 0.1760691 | 0.029 | 4.192771 | 39.4421
10914 | 15.231389 | 3.8298 | 60.7944 | 20 | 8.0195 | 8.017899 | 64.31 | 1.477141 | 0.4186 | 0.3805761 | 0.1761087 | 0.029 | 4.193016 | 39.4425
10915 | 15.232778 | 3.8298 | 60.7997 | 18 | 8.0172 | 8.018473 | 64.28 | 1.472096 | 0.4184 | 0.3805206 | 0.176148 | 0.029 | 4.19326 | 39.4456
10916 | 15.234167 | 3.83 | 60.805 | 18 | 8.0195 | 8.018997 | 64.31 | 1.464577 | 0.4188 | 0.3804657 | 0.1761881 | 0.029 | 4.193505 | 39.4502
10917 | 15.235556 | 3.83 | 60.8103 | 19 | 8.0249 | 8.019545 | 64.4 | 1.479564 | 0.4192 | 0.3804105 | 0.1762283 | 0.029 | 4.19375 | 39.4411
10918 | 15.236944 | 3.8302 | 60.8156 | 17 | 8.0217 | 8.020092 | 64.35 | 1.479185 | 0.4194 | 0.3803562 | 0.1762691 | 0.029 | 4.193994 | 39.4414
10919 | 15.238333 | 3.8302 | 60.821 | 19 | 8.0167 | 8.020661 | 64.27 | 1.474935 | 0.4189 | 0.3803023 | 0.1762881 | 0.029 | 4.194239 | 39.444
10920 | 15.239722 | 3.8303 | 60.8263 | 18 | 8.0208 | 8.021181 | 64.33 | 1.481012 | 0.419 | 0.3802483 | 0.1763281 | 0.029 | 4.194484 | 39.4403
10921 | 15.241111 | 3.8303 | 60.8316 | 17 | 8.0298 | 8.021738 | 64.48 | 1.482915 | 0.4197 | 0.3801942 | 0.1763698 | 0.0289 | 4.194729 | 39.4392
10922 | 15.2425 | 3.8304 | 60.8369 | 19 | 8.0199 | 8.022305 | 64.32 | 1.479438 | 0.4193 | 0.3801405 | 0.1764103 | 0.0289 | 4.194974 | 39.4413
10923 | 15.243889 | 3.8304 | 60.8423 | 19 | 8.0213 | 8.022867 | 64.34 | 1.470231 | 0.4191 | 0.3800876 | 0.1764498 | 0.0289 | 4.195219 | 39.4469
10924 | 15.245278 | 3.8306 | 60.8476 | 17 | 8.0222 | 8.023409 | 64.36 | 1.478854 | 0.4189 | 0.3800351 | 0.1764892 | 0.0289 | 4.195464 | 39.4417
10925 | 15.246667 | 3.8306 | 60.8529 | 18 | 8.0231 | 8.023961 | 64.37 | 1.480959 | 0.4187 | 0.3799831 | 0.1765271 | 0.0288 | 4.195709 | 39.4404
10926 | 15.248056 | 3.8307 | 60.8582 | 18 | 8.0172 | 8.024512 | 64.28 | 1.480665 | 0.4178 | 0.3799315 | 0.1765633 | 0.0288 | 4.195955 | 39.4407
10927 | 15.249444 | 3.8307 | 60.8635 | 17 | 8.0217 | 8.025097 | 64.35 | 1.477383 | 0.4175 | 0.3798802 | 0.1765988 | 0.0288 | 4.1962 | 39.4427
10928 | 15.250833 | 3.8308 | 60.8689 | 17 | 8.0308 | 8.025638 | 64.49 | 1.483402 | 0.4178 | 0.3798293 | 0.1766348 | 0.0287 | 4.196445 | 39.439
10929 | 15.252222 | 3.8308 | 60.8742 | 20 | 8.0199 | 8.026168 | 64.32 | 1.480283 | 0.4173 | 0.3797789 | 0.1766524 | 0.0287 | 4.19669 | 39.4409
10930 | 15.253611 | 3.8308 | 60.8795 | 17 | 8.0289 | 8.026702 | 64.46 | 1.481544 | 0.4173 | 0.3797291 | 0.1766875 | 0.0287 | 4.196936 | 39.4402
10931 | 15.255 | 3.8308 | 60.8848 | 19 | 8.0185 | 8.027266 | 64.3 | 1.472011 | 0.4163 | 0.3796799 | 0.1767213 | 0.0286 | 4.197181 | 39.446
10932 | 15.256389 | 3.8308 | 60.8901 | 17 | 8.0204 | 8.027812 | 64.33 | 1.483311 | 0.4154 | 0.3796312 | 0.1767529 | 0.0286 | 4.197427 | 39.4392
10933 | 15.257778 | 3.8308 | 60.8955 | 18 | 8.0244 | 8.028347 | 64.39 | 1.479693 | 0.4151 | 0.3795852 | 0.1767835 | 0.0285 | 4.197672 | 39.4414
10934 | 15.259167 | 3.8307 | 60.9008 | 19 | 8.0285 | 8.028899 | 64.46 | 1.485864 | 0.415 | 0.3795397 | 0.1768137 | 0.0285 | 4.197918 | 39.4377
10935 | 15.260556 | 3.8307 | 60.9061 | 18 | 8.0235 | 8.029461 | 64.38 | 1.485505 | 0.4145 | 0.3794942 | 0.1768427 | 0.0284 | 4.198163 | 39.4379
10936 | 15.261944 | 3.8307 | 60.9114 | 17 | 8.033 | 8.03 | 64.53 | 1.484646 | 0.4144 | 0.3794491 | 0.1768716 | 0.0284 | 4.198409 | 39.4385
10937 | 15.263333 | 3.8307 | 60.9167 | 20 | 8.0303 | 8.030567 | 64.49 | 1.474147 | 0.4144 | 0.3794041 | 0.1769 | 0.0283 | 4.198655 | 39.4448
10938 | 15.264722 | 3.8307 | 60.9221 | 18 | 8.0298 | 8.031094 | 64.48 | 1.482594 | 0.4144 | 0.3793592 | 0.1769283 | 0.0283 | 4.1989 | 39.4397
10939 | 15.266111 | 3.8307 | 60.9274 | 20 | 8.0308 | 8.031629 | 64.49 | 1.475726 | 0.4143 | 0.3793147 | 0.1769417 | 0.0282 | 4.199146 | 39.4439
10940 | 15.2675 | 3.8305 | 60.9327 | 18 | 8.028 | 8.032183 | 64.45 | 1.484657 | 0.4139 | 0.3792706 | 0.1769691 | 0.0281 | 4.199392 | 39.4385
10941 | 15.268889 | 3.8305 | 60.938 | 18 | 8.0438 | 8.032719 | 64.7 | 1.489839 | 0.4153 | 0.3792265 | 0.1769986 | 0.0281 | 4.199638 | 39.4354
10942 | 15.270278 | 3.8304 | 60.9433 | 19 | 8.0335 | 8.033305 | 64.54 | 1.491319 | 0.4156 | 0.3791834 | 0.1770285 | 0.028 | 4.199884 | 39.4346
10943 | 15.271667 | 3.8304 | 60.9487 | 21 | 8.0407 | 8.033874 | 64.65 | 1.481828 | 0.4161 | 0.3791407 | 0.1770593 | 0.0279 | 4.200129 | 39.4403
10944 | 15.273056 | 3.8303 | 60.954 | 19 | 8.0308 | 8.03441 | 64.49 | 1.485597 | 0.4159 | 0.3790984 | 0.1770891 | 0.0278 | 4.200375 | 39.438
10945 | 15.274444 | 3.8303 | 60.9593 | 19 | 8.0353 | 8.034929 | 64.57 | 1.488814 | 0.416 | 0.3790561 | 0.1771186 | 0.0278 | 4.200621 | 39.4361
10946 | 15.276111 | 3.8302 | 60.9646 | 21 | 8.0389 | 8.03546 | 64.62 | 1.488774 | 0.4164 | 0.3790145 | 0.1771487 | 0.0277 | 4.200916 | 39.4366
10947 | 15.2775 | 3.8302 | 60.9699 | 20 | 8.0321 | 8.035991 | 64.51 | 1.47966 | 0.4162 | 0.3789733 | 0.1771779 | 0.0276 | 4.201163 | 39.4421
10948 | 15.278889 | 3.8301 | 60.9753 | 21 | 8.0483 | 8.03655 | 64.78 | 1.49137 | 0.4176 | 0.3789326 | 0.1772103 | 0.0276 | 4.201409 | 39.435
10949 | 15.280278 | 3.8301 | 60.9806 | 17 | 8.0384 | 8.037109 | 64.62 | 1.493757 | 0.4176 | 0.378892 | 0.1772316 | 0.0275 | 4.201655 | 39.4336
10950 | 15.281667 | 3.83 | 60.9859 | 19 | 8.0398 | 8.037662 | 64.64 | 1.492013 | 0.4176 | 0.378852 | 0.177264 | 0.0274 | 4.201901 | 39.4347
10951 | 15.283056 | 3.83 | 60.9912 | 19 | 8.0393 | 8.038173 | 64.63 | 1.482034 | 0.4178 | 0.3788127 | 0.1772972 | 0.0273 | 4.202147 | 39.4408
10952 | 15.284444 | 3.8298 | 60.9965 | 17 | 8.0362 | 8.03873 | 64.58 | 1.490958 | 0.4175 | 0.3787741 | 0.1773289 | 0.0272 | 4.202393 | 39.4354
10953 | 15.285833 | 3.8298 | 61.0019 | 19 | 8.0181 | 8.039247 | 64.29 | 1.496552 | 0.4158 | 0.3787361 | 0.177357 | 0.0271 | 4.20264 | 39.432
10954 | 15.287222 | 3.8296 | 61.0072 | 19 | 8.0357 | 8.039816 | 64.57 | 1.493053 | 0.4151 | 0.3786982 | 0.1773839 | 0.027 | 4.202886 | 39.4341
10955 | 15.288611 | 3.8296 | 61.0125 | 18 | 8.0276 | 8.040372 | 64.44 | 1.490353 | 0.4141 | 0.3786605 | 0.177408 | 0.027 | 4.203132 | 39.4358
10956 | 15.29 | 3.8294 | 61.0178 | 20 | 8.0461 | 8.040859 | 64.74 | 1.494876 | 0.4142 | 0.3786233 | 0.177432 | 0.0269 | 4.203379 | 39.4331
10957 | 15.291389 | 3.8294 | 61.0231 | 19 | 8.047 | 8.041393 | 64.75 | 1.495156 | 0.4142 | 0.3785862 | 0.1774552 | 0.0268 | 4.203625 | 39.433
10958 | 15.292778 | 3.8292 | 61.0285 | 18 | 8.0438 | 8.041954 | 64.7 | 1.494701 | 0.4142 | 0.3785496 | 0.1774776 | 0.0267 | 4.203872 | 39.4332
10959 | 15.294167 | 3.8292 | 61.0338 | 20 | 8.0371 | 8.042478 | 64.59 | 1.493444 | 0.4136 | 0.3785135 | 0.1774952 | 0.0266 | 4.204118 | 39.434
10960 | 15.295556 | 3.8289 | 61.0391 | 18 | 8.0389 | 8.043023 | 64.62 | 1.49315 | 0.4133 | 0.3784774 | 0.177516 | 0.0265 | 4.204365 | 39.4342
10961 | 15.296944 | 3.8289 | 61.0444 | 17 | 8.0479 | 8.04357 | 64.77 | 1.496618 | 0.4135 | 0.3784421 | 0.1775374 | 0.0264 | 4.204611 | 39.4322
10962 | 15.298333 | 3.8286 | 61.0497 | 17 | 8.0483 | 8.044108 | 64.78 | 1.496743 | 0.4138 | 0.3784072 | 0.1775593 | 0.0263 | 4.204858 | 39.4321
10963 | 15.299722 | 3.8286 | 61.055 | 21 | 8.0465 | 8.044599 | 64.75 | 1.497478 | 0.4135 | 0.378373 | 0.1775797 | 0.0262 | 4.205105 | 39.4317
10964 | 15.301111 | 3.8283 | 61.0604 | 19 | 8.0488 | 8.045145 | 64.78 | 1.497415 | 0.413 | 0.3783396 | 0.177599 | 0.0261 | 4.205351 | 39.4317
10965 | 15.3025 | 3.8283 | 61.0657 | 17 | 8.0461 | 8.045709 | 64.74 | 1.492053 | 0.4126 | 0.3783069 | 0.1776174 | 0.026 | 4.205598 | 39.435
10966 | 15.303889 | 3.828 | 61.071 | 18 | 8.0461 | 8.046249 | 64.74 | 1.497234 | 0.4122 | 0.3782744 | 0.1776347 | 0.0258 | 4.205845 | 39.4319
10967 | 15.305278 | 3.828 | 61.0763 | 19 | 8.0384 | 8.046744 | 64.62 | 1.494797 | 0.4112 | 0.3782426 | 0.1776497 | 0.0257 | 4.206091 | 39.4334
10968 | 15.306667 | 3.8276 | 61.0816 | 20 | 8.0529 | 8.047273 | 64.85 | 1.499051 | 0.4118 | 0.3782115 | 0.1776658 | 0.0256 | 4.206338 | 39.4309
10969 | 15.308056 | 3.8276 | 61.0869 | 18 | 8.0483 | 8.047792 | 64.78 | 1.49701 | 0.4117 | 0.378181 | 0.1776819 | 0.0255 | 4.206585 | 39.4321
10970 | 15.309444 | 3.8271 | 61.0923 | 18 | 8.0434 | 8.048326 | 64.7 | 1.497136 | 0.4116 | 0.3781502 | 0.1776976 | 0.0253 | 4.206832 | 39.432
10971 | 15.310833 | 3.8271 | 61.0976 | 17 | 8.0443 | 8.048849 | 64.71 | 1.498576 | 0.4113 | 0.3781197 | 0.1777123 | 0.0252 | 4.207079 | 39.4312
10972 | 15.312222 | 3.8267 | 61.1029 | 20 | 8.0438 | 8.049388 | 64.7 | 1.49604 | 0.4111 | 0.3780899 | 0.1777265 | 0.025 | 4.207325 | 39.4327
10973 | 15.313611 | 3.8267 | 61.1082 | 18 | 8.0529 | 8.049929 | 64.85 | 1.502882 | 0.4111 | 0.3780609 | 0.1777405 | 0.0249 | 4.207572 | 39.4286
10974 | 15.315 | 3.8261 | 61.1135 | 19 | 8.0497 | 8.050457 | 64.8 | 1.49794 | 0.4107 | 0.3780323 | 0.1777532 | 0.0247 | 4.207819 | 39.4317
10975 | 15.316389 | 3.8261 | 61.1188 | 21 | 8.0492 | 8.050982 | 64.79 | 1.498558 | 0.4109 | 0.3780036 | 0.1777663 | 0.0246 | 4.208066 | 39.4313
10976 | 15.317778 | 3.8256 | 61.1241 | 18 | 8.0479 | 8.051527 | 64.77 | 1.500942 | 0.4107 | 0.3779752 | 0.1777784 | 0.0244 | 4.208313 | 39.4299
10977 | 15.319167 | 3.8256 | 61.1295 | 19 | 8.0479 | 8.052066 | 64.77 | 1.500165 | 0.4099 | 0.377947 | 0.1777896 | 0.0243 | 4.20856 | 39.4304
10978 | 15.320556 | 3.825 | 61.1348 | 18 | 8.0529 | 8.052551 | 64.85 | 1.50597 | 0.4098 | 0.3779198 | 0.1778003 | 0.0241 | 4.208807 | 39.4269
10979 | 15.321944 | 3.825 | 61.1401 | 20 | 8.0565 | 8.053092 | 64.91 | 1.499241 | 0.4102 | 0.377893 | 0.1778155 | 0.024 | 4.209054 | 39.431
10980 | 15.323333 | 3.8244 | 61.1454 | 19 | 8.0601 | 8.053585 | 64.96 | 1.492118 | 0.4107 | 0.3778664 | 0.1778279 | 0.0238 | 4.209301 | 39.4353
10981 | 15.324722 | 3.8244 | 61.1507 | 17 | 8.051 | 8.054146 | 64.82 | 1.500261 | 0.4104 | 0.37784 | 0.177839 | 0.0236 | 4.209548 | 39.4304
10982 | 15.326111 | 3.8238 | 61.156 | 20 | 8.0583 | 8.054615 | 64.94 | 1.50587 | 0.4109 | 0.3778142 | 0.1778493 | 0.0234 | 4.209795 | 39.4271
10983 | 15.3275 | 3.8238 | 61.1613 | 18 | 8.0632 | 8.055115 | 65.02 | 1.506306 | 0.4113 | 0.3777895 | 0.1778603 | 0.0232 | 4.210042 | 39.4268
10984 | 15.328889 | 3.8231 | 61.1666 | 17 | 8.0641 | 8.055672 | 65.03 | 1.507506 | 0.4119 | 0.3777649 | 0.1778718 | 0.0231 | 4.210289 | 39.4261
10985 | 15.330278 | 3.8231 | 61.172 | 20 | 8.056 | 8.056212 | 64.9 | 1.5023 | 0.4118 | 0.3777409 | 0.177883 | 0.0229 | 4.210536 | 39.4293
10986 | 15.331667 | 3.8225 | 61.1773 | 19 | 8.0578 | 8.056728 | 64.93 | 1.497814 | 0.4117 | 0.3777173 | 0.1778945 | 0.0227 | 4.210783 | 39.432
10987 | 15.333056 | 3.8225 | 61.1826 | 18 | 8.0583 | 8.057274 | 64.94 | 1.50843 | 0.4118 | 0.3776938 | 0.1779057 | 0.0225 | 4.21103 | 39.4256
10988 | 15.334444 | 3.8218 | 61.1879 | 18 | 8.0569 | 8.057832 | 64.91 | 1.504976 | 0.411 | 0.3776706 | 0.1779152 | 0.0223 | 4.211277 | 39.4277
10989 | 15.335833 | 3.8218 | 61.1932 | 19 | 8.0592 | 8.058402 | 64.95 | 1.507134 | 0.4108 | 0.377648 | 0.1779352 | 0.0221 | 4.211524 | 39.4265
10990 | 15.337222 | 3.8211 | 61.1985 | 18 | 8.0628 | 8.05892 | 65.01 | 1.504329 | 0.4111 | 0.3776259 | 0.1779448 | 0.0219 | 4.211771 | 39.4282
10991 | 15.338611 | 3.8211 | 61.2038 | 17 | 8.0664 | 8.059405 | 65.07 | 1.507922 | 0.4118 | 0.3776043 | 0.1779549 | 0.0218 | 4.212018 | 39.426
10992 | 15.34 | 3.8204 | 61.2091 | 19 | 8.0542 | 8.059942 | 64.87 | 1.508145 | 0.4113 | 0.3775832 | 0.1779638 | 0.0216 | 4.212266 | 39.4259
10993 | 15.341667 | 3.8204 | 61.2144 | 22 | 8.0632 | 8.060418 | 65.02 | 1.508504 | 0.4114 | 0.3775627 | 0.1779724 | 0.0214 | 4.212562 | 39.4261
10994 | 15.343056 | 3.8196 | 61.2197 | 18 | 8.0565 | 8.060902 | 64.91 | 1.505186 | 0.4109 | 0.3775431 | 0.1779793 | 0.0211 | 4.21281 | 39.4282
10995 | 15.344444 | 3.8196 | 61.225 | 18 | 8.0574 | 8.06141 | 64.92 | 1.505723 | 0.41 | 0.3775238 | 0.1779841 | 0.0209 | 4.213057 | 39.4279
10996 | 15.345833 | 3.8188 | 61.2304 | 21 | 8.0614 | 8.061966 | 64.99 | 1.511799 | 0.4096 | 0.3775045 | 0.1779877 | 0.0207 | 4.213304 | 39.4242
10997 | 15.347222 | 3.8188 | 61.2357 | 19 | 8.061 | 8.062491 | 64.98 | 1.507116 | 0.4094 | 0.3774854 | 0.1779897 | 0.0205 | 4.213551 | 39.4271
10998 | 15.348611 | 3.818 | 61.241 | 20 | 8.0655 | 8.063021 | 65.05 | 1.509879 | 0.4099 | 0.3774673 | 0.1779926 | 0.0203 | 4.213798 | 39.4254
10999 | 15.35 | 3.818 | 61.2463 | 18 | 8.0659 | 8.063527 | 65.06 | 1.513059 | 0.4091 | 0.3774496 | 0.1780143 | 0.0201 | 4.214045 | 39.4235
11000 | 15.351389 | 3.8172 | 61.2516 | 18 | 8.0641 | 8.064055 | 65.03 | 1.513828 | 0.409 | 0.3774319 | 0.1780156 | 0.0199 | 4.214293 | 39.4231
11001 | 15.352778 | 3.8172 | 61.2569 | 18 | 8.0659 | 8.064583 | 65.06 | 1.513973 | 0.4088 | 0.3774141 | 0.1780163 | 0.0196 | 4.21454 | 39.423
11002 | 15.354167 | 3.8163 | 61.2622 | 19 | 8.0655 | 8.06507 | 65.05 | 1.51229 | 0.4085 | 0.3773962 | 0.1780162 | 0.0194 | 4.214787 | 39.4241
11003 | 15.355556 | 3.8163 | 61.2675 | 20 | 8.0722 | 8.065579 | 65.16 | 1.509961 | 0.4089 | 0.3773791 | 0.1780163 | 0.0192 | 4.215035 | 39.4255
11004 | 15.356944 | 3.8153 | 61.2728 | 18 | 8.0619 | 8.066113 | 64.99 | 1.513221 | 0.4082 | 0.3773623 | 0.1780144 | 0.0189 | 4.215282 | 39.4236
11005 | 15.358333 | 3.8153 | 61.2781 | 18 | 8.0749 | 8.066604 | 65.2 | 1.517383 | 0.4087 | 0.3773459 | 0.1780133 | 0.0187 | 4.215529 | 39.4211
11006 | 15.359722 | 3.8144 | 61.2834 | 20 | 8.0704 | 8.067138 | 65.13 | 1.512231 | 0.4091 | 0.3773296 | 0.1780136 | 0.0185 | 4.215776 | 39.4242
11007 | 15.361111 | 3.8144 | 61.2887 | 17 | 8.0803 | 8.06766 | 65.29 | 1.515932 | 0.4095 | 0.3773137 | 0.1780144 | 0.0182 | 4.216023 | 39.422
11008 | 15.3625 | 3.8134 | 61.294 | 18 | 8.0672 | 8.068212 | 65.08 | 1.514407 | 0.4092 | 0.3772981 | 0.1780146 | 0.018 | 4.216271 | 39.423
11009 | 15.363889 | 3.8134 | 61.2993 | 18 | 8.0704 | 8.068722 | 65.13 | 1.515 | 0.4091 | 0.377283 | 0.1780381 | 0.0177 | 4.216518 | 39.4226
11010 | 15.365278 | 3.8125 | 61.3046 | 17 | 8.0816 | 8.069227 | 65.31 | 1.52137 | 0.4099 | 0.377268 | 0.1780395 | 0.0175 | 4.216765 | 39.4188
11011 | 15.366667 | 3.8125 | 61.3098 | 17 | 8.0794 | 8.069764 | 65.28 | 1.520565 | 0.4103 | 0.3772535 | 0.1780415 | 0.0172 | 4.217013 | 39.4194
11012 | 15.368056 | 3.8115 | 61.3151 | 17 | 8.0632 | 8.070335 | 65.02 | 1.513969 | 0.4091 | 0.3772392 | 0.1780408 | 0.017 | 4.21726 | 39.4234
11013 | 15.369444 | 3.8115 | 61.3204 | 17 | 8.0686 | 8.070883 | 65.1 | 1.515659 | 0.4087 | 0.3772258 | 0.178039 | 0.0167 | 4.217507 | 39.4224
11014 | 15.370833 | 3.8104 | 61.3257 | 21 | 8.0722 | 8.071422 | 65.16 | 1.51734 | 0.4088 | 0.377213 | 0.1780373 | 0.0165 | 4.217754 | 39.4214
11015 | 15.372222 | 3.8104 | 61.331 | 20 | 8.0717 | 8.071944 | 65.15 | 1.515246 | 0.4086 | 0.3772009 | 0.1780358 | 0.0162 | 4.218002 | 39.4227
11016 | 15.373611 | 3.8094 | 61.3363 | 17 | 8.0758 | 8.072483 | 65.22 | 1.517878 | 0.4086 | 0.3771891 | 0.1780342 | 0.0159 | 4.218249 | 39.4211
11017 | 15.375 | 3.8094 | 61.3416 | 17 | 8.0785 | 8.07299 | 65.26 | 1.516284 | 0.4088 | 0.3771778 | 0.1780326 | 0.0157 | 4.218496 | 39.4221
11018 | 15.376389 | 3.8083 | 61.3469 | 17 | 8.074 | 8.073509 | 65.19 | 1.518272 | 0.4087 | 0.3771668 | 0.1780305 | 0.0154 | 4.218743 | 39.4209
11019 | 15.377778 | 3.8083 | 61.3522 | 17 | 8.078 | 8.074051 | 65.25 | 1.519512 | 0.4088 | 0.3771565 | 0.1780551 | 0.0152 | 4.218991 | 39.4202
11020 | 15.379167 | 3.8073 | 61.3575 | 19 | 8.0749 | 8.074572 | 65.2 | 1.514464 | 0.4085 | 0.3771469 | 0.1780526 | 0.0149 | 4.219238 | 39.4233
11021 | 15.380556 | 3.8073 | 61.3628 | 18 | 8.0708 | 8.075053 | 65.14 | 1.515176 | 0.4078 | 0.3771371 | 0.1780496 | 0.0146 | 4.219485 | 39.4229
11022 | 15.381944 | 3.8062 | 61.368 | 17 | 8.078 | 8.075599 | 65.25 | 1.519505 | 0.4077 | 0.3771277 | 0.1780459 | 0.0144 | 4.219732 | 39.4204
11023 | 15.383333 | 3.8062 | 61.3733 | 21 | 8.074 | 8.076138 | 65.19 | 1.510734 | 0.4068 | 0.377119 | 0.1780403 | 0.0141 | 4.21998 | 39.4257
11024 | 15.384722 | 3.8051 | 61.3786 | 20 | 8.0704 | 8.076677 | 65.13 | 1.516521 | 0.4061 | 0.3771107 | 0.1780339 | 0.0138 | 4.220227 | 39.4222
11025 | 15.386111 | 3.8051 | 61.3839 | 20 | 8.0843 | 8.077196 | 65.36 | 1.520452 | 0.4062 | 0.3771028 | 0.1780274 | 0.0135 | 4.220474 | 39.4199
11026 | 15.3875 | 3.804 | 61.3892 | 20 | 8.0798 | 8.077663 | 65.28 | 1.523184 | 0.4056 | 0.3770954 | 0.1780193 | 0.0133 | 4.220722 | 39.4182
11027 | 15.388889 | 3.804 | 61.3945 | 17 | 8.0776 | 8.078211 | 65.25 | 1.51955 | 0.4055 | 0.3770881 | 0.178011 | 0.013 | 4.220969 | 39.4205
11028 | 15.390278 | 3.8028 | 61.3997 | 18 | 8.0789 | 8.078756 | 65.27 | 1.521401 | 0.405 | 0.3770813 | 0.1780022 | 0.0127 | 4.221216 | 39.4194
11029 | 15.391667 | 3.8028 | 61.405 | 19 | 8.083 | 8.079311 | 65.33 | 1.513671 | 0.405 | 0.3770743 | 0.1780202 | 0.0125 | 4.221463 | 39.4241
11030 | 15.393056 | 3.8018 | 61.4103 | 17 | 8.0839 | 8.079853 | 65.35 | 1.523154 | 0.4053 | 0.3770681 | 0.178012 | 0.0122 | 4.221711 | 39.4184
11031 | 15.394444 | 3.8018 | 61.4156 | 17 | 8.0807 | 8.080399 | 65.3 | 1.524908 | 0.4052 | 0.3770624 | 0.1780032 | 0.0119 | 4.221958 | 39.4174
11032 | 15.395833 | 3.8006 | 61.4209 | 19 | 8.0843 | 8.080929 | 65.36 | 1.522468 | 0.4049 | 0.3770572 | 0.1779937 | 0.0116 | 4.222205 | 39.4189
11033 | 15.397222 | 3.8006 | 61.4261 | 18 | 8.0789 | 8.081432 | 65.27 | 1.524217 | 0.4045 | 0.3770521 | 0.1779835 | 0.0113 | 4.222452 | 39.4179
11034 | 15.398611 | 3.7994 | 61.4314 | 18 | 8.0803 | 8.081926 | 65.29 | 1.51883 | 0.4038 | 0.3770473 | 0.1779712 | 0.0111 | 4.222699 | 39.4212
11035 | 15.4 | 3.7994 | 61.4367 | 19 | 8.0866 | 8.082425 | 65.39 | 1.525564 | 0.4035 | 0.377043 | 0.1779572 | 0.0108 | 4.222947 | 39.4171
11036 | 15.401389 | 3.7982 | 61.442 | 18 | 8.0708 | 8.082954 | 65.14 | 1.519398 | 0.4025 | 0.3770387 | 0.1779412 | 0.0105 | 4.223194 | 39.4209
11037 | 15.402778 | 3.7982 | 61.4473 | 17 | 8.0866 | 8.083478 | 65.39 | 1.525133 | 0.4024 | 0.3770354 | 0.1779237 | 0.0102 | 4.223441 | 39.4175
11038 | 15.404444 | 3.7969 | 61.4525 | 19 | 8.0794 | 8.083996 | 65.28 | 1.528781 | 0.4015 | 0.3770325 | 0.1779033 | 0.0099 | 4.223737 | 39.4157
11039 | 15.405833 | 3.7964 | 61.4578 | 18 | 8.0789 | 8.084517 | 65.27 | 1.526075 | 0.4006 | 0.3770302 | 0.1779189 | 0.0096 | 4.223984 | 39.4174
11040 | 15.407222 | 3.7964 | 61.4631 | 20 | 8.0785 | 8.085062 | 65.26 | 1.524384 | 0.3993 | 0.3770283 | 0.1778946 | 0.0093 | 4.224232 | 39.4184
11041 | 15.408611 | 3.7951 | 61.4683 | 19 | 8.0821 | 8.085638 | 65.32 | 1.522556 | 0.3981 | 0.3770267 | 0.1778668 | 0.009 | 4.224479 | 39.4196
11042 | 15.41 | 3.7951 | 61.4736 | 20 | 8.0861 | 8.086207 | 65.39 | 1.527859 | 0.3978 | 0.3770255 | 0.1778381 | 0.0087 | 4.224726 | 39.4164
11043 | 15.411389 | 3.7937 | 61.4789 | 19 | 8.0861 | 8.086741 | 65.39 | 1.528816 | 0.3976 | 0.377025 | 0.1778088 | 0.0084 | 4.224973 | 39.4159
11044 | 15.412778 | 3.7937 | 61.4842 | 20 | 8.0942 | 8.08728 | 65.52 | 1.51972 | 0.3979 | 0.3770247 | 0.1777796 | 0.0081 | 4.22522 | 39.4214
11045 | 15.414167 | 3.7923 | 61.4894 | 16 | 8.0928 | 8.087807 | 65.49 | 1.529238 | 0.3982 | 0.3770247 | 0.1777511 | 0.0078 | 4.225467 | 39.4157
11046 | 15.415556 | 3.7923 | 61.4947 | 20 | 8.0897 | 8.08836 | 65.44 | 1.529464 | 0.398 | 0.3770249 | 0.1777231 | 0.0075 | 4.225713 | 39.4156
11047 | 15.416944 | 3.7909 | 61.5 | 18 | 8.0807 | 8.088895 | 65.3 | 1.527745 | 0.3973 | 0.3770256 | 0.1776934 | 0.0072 | 4.22596 | 39.4167
11048 | 15.418333 | 3.7909 | 61.5052 | 19 | 8.091 | 8.089452 | 65.46 | 1.529355 | 0.3972 | 0.3770262 | 0.1776636 | 0.0069 | 4.226207 | 39.4158
11049 | 15.419722 | 3.7895 | 61.5105 | 17 | 8.091 | 8.090012 | 65.46 | 1.528791 | 0.397 | 0.3770278 | 0.1776751 | 0.0066 | 4.226454 | 39.4161
11050 | 15.421111 | 3.7895 | 61.5158 | 19 | 8.0884 | 8.090558 | 65.42 | 1.528026 | 0.3967 | 0.3770302 | 0.1776445 | 0.0062 | 4.2267 | 39.4166
11051 | 15.4225 | 3.7881 | 61.521 | 17 | 8.0839 | 8.091078 | 65.35 | 1.527876 | 0.3958 | 0.3770331 | 0.1776117 | 0.0059 | 4.226947 | 39.4168
11052 | 15.423889 | 3.7881 | 61.5263 | 18 | 8.0892 | 8.091595 | 65.44 | 1.531046 | 0.3955 | 0.3770363 | 0.1775787 | 0.0056 | 4.227194 | 39.4149
11053 | 15.425278 | 3.7866 | 61.5316 | 20 | 8.1018 | 8.092125 | 65.64 | 1.534834 | 0.3958 | 0.3770394 | 0.1775468 | 0.0053 | 4.22744 | 39.4126
11054 | 15.426667 | 3.7866 | 61.5368 | 19 | 8.0955 | 8.092657 | 65.54 | 1.531263 | 0.3961 | 0.3770432 | 0.177515 | 0.0049 | 4.227687 | 39.4148
11055 | 15.428056 | 3.785 | 61.5421 | 19 | 8.0884 | 8.093169 | 65.42 | 1.530819 | 0.3954 | 0.3770475 | 0.1774827 | 0.0046 | 4.227934 | 39.4151
11056 | 15.429444 | 3.785 | 61.5473 | 20 | 8.0951 | 8.0937 | 65.53 | 1.531895 | 0.3953 | 0.3770525 | 0.1774497 | 0.0042 | 4.22818 | 39.4146
11057 | 15.430833 | 3.7834 | 61.5526 | 18 | 8.0915 | 8.094212 | 65.47 | 1.532886 | 0.3943 | 0.3770579 | 0.1774147 | 0.0039 | 4.228426 | 39.414
11058 | 15.432222 | 3.7834 | 61.5579 | 17 | 8.0888 | 8.09473 | 65.43 | 1.531249 | 0.3934 | 0.3770636 | 0.1773777 | 0.0035 | 4.228673 | 39.415
11059 | 15.433611 | 3.7819 | 61.5631 | 18 | 8.0861 | 8.095257 | 65.39 | 1.517018 | 0.3925 | 0.3770698 | 0.1773822 | 0.0032 | 4.228919 | 39.4237
11060 | 15.435 | 3.7819 | 61.5684 | 18 | 8.0915 | 8.09582 | 65.47 | 1.533567 | 0.3918 | 0.3770765 | 0.1773424 | 0.0028 | 4.229166 | 39.4137
11061 | 15.436389 | 3.7803 | 61.5736 | 19 | 8.1005 | 8.096365 | 65.62 | 1.537252 | 0.3919 | 0.3770828 | 0.1773026 | 0.0025 | 4.229412 | 39.4115
11062 | 15.437778 | 3.7803 | 61.5789 | 18 | 8.1005 | 8.096905 | 65.62 | 1.523155 | 0.3919 | 0.3770894 | 0.1772626 | 0.0021 | 4.229658 | 39.4201
11063 | 15.439167 | 3.7785 | 61.5841 | 19 | 8.0951 | 8.097436 | 65.53 | 1.535523 | 0.3915 | 0.3770962 | 0.1772216 | 0.0017 | 4.229904 | 39.4127
11064 | 15.440556 | 3.7785 | 61.5894 | 17 | 8.1013 | 8.098003 | 65.63 | 1.534615 | 0.3916 | 0.3771034 | 0.1771807 | 0.0014 | 4.23015 | 39.4133
11065 | 15.441944 | 3.7768 | 61.5946 | 18 | 8.104 | 8.098552 | 65.68 | 1.533657 | 0.392 | 0.3771105 | 0.1771402 | 0.001 | 4.230396 | 39.4139
11066 | 15.443333 | 3.7768 | 61.5998 | 19 | 8.0942 | 8.099073 | 65.52 | 1.534958 | 0.3913 | 0.3771172 | 0.1770983 | 0.0006 | 4.230642 | 39.4132
11067 | 15.444722 | 3.775 | 61.6051 | 18 | 8.1103 | 8.099617 | 65.78 | 1.542734 | 0.392 | 0.3771243 | 0.1770584 | 0.0002 | 4.230888 | 39.4085
11068 | 15.446111 | 3.775 | 61.6103 | 19 | 8.1058 | 8.100151 | 65.7 | 1.538443 | 0.3924 | 0.3771322 | 0.1770199 | -0.0002 | 4.231134 | 39.4112
11069 | 15.4475 | 3.7734 | 61.6156 | 18 | 8.1036 | 8.100692 | 65.67 | 1.538219 | 0.3924 | 0.3771405 | 0.177025 | -0.0005 | 4.23138 | 39.4113
11070 | 15.448889 | 3.7734 | 61.6208 | 18 | 8.1054 | 8.101232 | 65.7 | 1.537638 | 0.3922 | 0.3771489 | 0.1769863 | -0.0009 | 4.231626 | 39.4117
11071 | 15.450278 | 3.7717 | 61.6261 | 19 | 8.1063 | 8.101735 | 65.71 | 1.5416 | 0.3921 | 0.3771578 | 0.1769483 | -0.0013 | 4.231872 | 39.4094
11072 | 15.451667 | 3.7717 | 61.6313 | 19 | 8.0987 | 8.102226 | 65.59 | 1.540138 | 0.3915 | 0.3771668 | 0.1769092 | -0.0017 | 4.232117 | 39.4103
11073 | 15.453056 | 3.7699 | 61.6365 | 19 | 8.0915 | 8.102763 | 65.47 | 1.537315 | 0.3906 | 0.3771759 | 0.1768685 | -0.002 | 4.232363 | 39.4121
11074 | 15.454444 | 3.7699 | 61.6418 | 17 | 8.1018 | 8.103289 | 65.64 | 1.538421 | 0.3902 | 0.377185 | 0.1768269 | -0.0024 | 4.232609 | 39.4115
11075 | 15.455833 | 3.7681 | 61.647 | 18 | 8.1067 | 8.103795 | 65.72 | 1.540569 | 0.3898 | 0.3771959 | 0.1767849 | -0.0028 | 4.232854 | 39.4102
11076 | 15.457222 | 3.7681 | 61.6522 | 19 | 8.1085 | 8.104315 | 65.75 | 1.540736 | 0.3898 | 0.3772067 | 0.1767436 | -0.0032 | 4.2331 | 39.4102
11077 | 15.458611 | 3.7663 | 61.6575 | 17 | 8.1036 | 8.104835 | 65.67 | 1.54146 | 0.3892 | 0.3772179 | 0.1767012 | -0.0036 | 4.233345 | 39.4098
11078 | 15.46 | 3.7663 | 61.6627 | 18 | 8.1157 | 8.105357 | 65.86 | 1.540805 | 0.3898 | 0.3772293 | 0.1766596 | -0.004 | 4.233591 | 39.4102
11079 | 15.461389 | 3.7647 | 61.6679 | 17 | 8.1103 | 8.105877 | 65.78 | 1.545674 | 0.3896 | 0.377241 | 0.1766591 | -0.0043 | 4.233836 | 39.4074
11080 | 15.462778 | 3.7647 | 61.6732 | 18 | 8.1152 | 8.106422 | 65.86 | 1.545514 | 0.3905 | 0.3772525 | 0.1766189 | -0.0047 | 4.234081 | 39.4075
11081 | 15.464167 | 3.7629 | 61.6784 | 20 | 8.1076 | 8.106944 | 65.73 | 1.543681 | 0.39 | 0.3772644 | 0.1765782 | -0.0051 | 4.234327 | 39.4087
11082 | 15.465556 | 3.7629 | 61.6836 | 18 | 8.1107 | 8.10745 | 65.78 | 1.543887 | 0.3906 | 0.3772763 | 0.1765389 | -0.0055 | 4.234572 | 39.4086
11083 | 15.467222 | 3.7612 | 61.6888 | 20 | 8.1103 | 8.107939 | 65.78 | 1.542601 | 0.39 | 0.3772884 | 0.1764989 | -0.0059 | 4.234866 | 39.4098
11084 | 15.468611 | 3.7612 | 61.6941 | 19 | 8.1027 | 8.108423 | 65.65 | 1.54148 | 0.3891 | 0.3773005 | 0.1764579 | -0.0062 | 4.235111 | 39.4105
11085 | 15.47 | 3.7594 | 61.6993 | 18 | 8.0987 | 8.108988 | 65.59 | 1.539574 | 0.3879 | 0.377313 | 0.1764147 | -0.0066 | 4.235356 | 39.4118
11086 | 15.471389 | 3.7594 | 61.7045 | 17 | 8.1049 | 8.109515 | 65.69 | 1.545243 | 0.3874 | 0.3773263 | 0.1763697 | -0.007 | 4.235601 | 39.4084
11087 | 15.472778 | 3.7575 | 61.7097 | 20 | 8.1107 | 8.110037 | 65.78 | 1.544636 | 0.3872 | 0.3773398 | 0.1763246 | -0.0074 | 4.235846 | 39.4088
11088 | 15.474167 | 3.7575 | 61.7149 | 23 | 8.1188 | 8.110542 | 65.91 | 1.549101 | 0.3878 | 0.3773538 | 0.1762804 | -0.0078 | 4.236091 | 39.4062
11089 | 15.475556 | 3.7559 | 61.7202 | 19 | 8.1116 | 8.111039 | 65.8 | 1.543695 | 0.3875 | 0.3773681 | 0.1762763 | -0.0082 | 4.236336 | 39.4095
11090 | 15.476944 | 3.7559 | 61.7254 | 18 | 8.1085 | 8.111563 | 65.75 | 1.545465 | 0.387 | 0.3773826 | 0.1762307 | -0.0086 | 4.23658 | 39.4085
11091 | 15.478333 | 3.7541 | 61.7306 | 18 | 8.1148 | 8.112106 | 65.85 | 1.548364 | 0.387 | 0.377397 | 0.1761852 | -0.0089 | 4.236825 | 39.4068
11092 | 15.479722 | 3.7541 | 61.7358 | 21 | 8.109 | 8.112626 | 65.76 | 1.544141 | 0.3866 | 0.3774116 | 0.1761381 | -0.0093 | 4.23707 | 39.4094
11093 | 15.481111 | 3.7522 | 61.741 | 18 | 8.1103 | 8.113127 | 65.78 | 1.546677 | 0.3864 | 0.3774267 | 0.1760907 | -0.0097 | 4.237315 | 39.4079
11094 | 15.4825 | 3.7522 | 61.7462 | 18 | 8.1174 | 8.113644 | 65.89 | 1.550134 | 0.3865 | 0.3774417 | 0.1760438 | -0.0101 | 4.237559 | 39.4059
11095 | 15.483889 | 3.7504 | 61.7515 | 20 | 8.1098 | 8.114153 | 65.77 | 1.54584 | 0.3863 | 0.3774563 | 0.1759967 | -0.0105 | 4.237804 | 39.4085
11096 | 15.485278 | 3.7504 | 61.7567 | 19 | 8.1063 | 8.114662 | 65.71 | 1.542327 | 0.3856 | 0.3774712 | 0.1759488 | -0.0109 | 4.238048 | 39.4107
11097 | 15.486667 | 3.7485 | 61.7619 | 18 | 8.1027 | 8.115212 | 65.65 | 1.54479 | 0.3844 | 0.3774858 | 0.1758985 | -0.0113 | 4.238292 | 39.4093
11098 | 15.488056 | 3.7485 | 61.7671 | 18 | 8.1081 | 8.115693 | 65.74 | 1.546726 | 0.3834 | 0.3775005 | 0.1758468 | -0.0117 | 4.238537 | 39.4082
11099 | 15.489444 | 3.7468 | 61.7723 | 17 | 8.1183 | 8.116193 | 65.91 | 1.551065 | 0.3837 | 0.3775146 | 0.1758366 | -0.0121 | 4.238781 | 39.4056
11100 | 15.490833 | 3.7468 | 61.7775 | 18 | 8.1206 | 8.116723 | 65.94 | 1.548502 | 0.3837 | 0.3775287 | 0.1757855 | -0.0125 | 4.239025 | 39.4073
11101 | 15.492222 | 3.7449 | 61.7827 | 17 | 8.1233 | 8.117258 | 65.99 | 1.550555 | 0.3838 | 0.3775426 | 0.1757353 | -0.0128 | 4.239269 | 39.4061
11102 | 15.493611 | 3.7449 | 61.7879 | 20 | 8.1233 | 8.117773 | 65.99 | 1.549891 | 0.3845 | 0.3775565 | 0.1756863 | -0.0132 | 4.239513 | 39.4065
11103 | 15.495 | 3.7431 | 61.7931 | 19 | 8.1268 | 8.118327 | 66.05 | 1.550974 | 0.3848 | 0.3775705 | 0.1756383 | -0.0136 | 4.239757 | 39.406
11104 | 15.496389 | 3.7431 | 61.7983 | 20 | 8.1215 | 8.118822 | 65.96 | 1.550381 | 0.3849 | 0.3775847 | 0.1755902 | -0.014 | 4.240001 | 39.4064
11105 | 15.497778 | 3.7412 | 61.8035 | 18 | 8.1188 | 8.11937 | 65.91 | 1.551209 | 0.384 | 0.3775985 | 0.1755408 | -0.0144 | 4.240245 | 39.4059
11106 | 15.499167 | 3.7412 | 61.8087 | 20 | 8.1241 | 8.119876 | 66 | 1.551247 | 0.3838 | 0.3776126 | 0.1754917 | -0.0148 | 4.240489 | 39.406
11107 | 15.500556 | 3.7393 | 61.8139 | 19 | 8.1215 | 8.120402 | 65.96 | 1.551451 | 0.3834 | 0.3776261 | 0.1754411 | -0.0152 | 4.240732 | 39.4059
11108 | 15.501944 | 3.7393 | 61.8191 | 17 | 8.1157 | 8.120913 | 65.86 | 1.549571 | 0.3829 | 0.3776393 | 0.1753897 | -0.0156 | 4.240976 | 39.4071
11109 | 15.503333 | 3.7376 | 61.8243 | 18 | 8.117 | 8.121431 | 65.89 | 1.549003 | 0.3821 | 0.377653 | 0.1753767 | -0.016 | 4.24122 | 39.4075
11110 | 15.504722 | 3.7376 | 61.8295 | 18 | 8.1161 | 8.121923 | 65.87 | 1.551514 | 0.3811 | 0.3776668 | 0.1753222 | -0.0163 | 4.241463 | 39.4061
11111 | 15.506111 | 3.7358 | 61.8347 | 19 | 8.113 | 8.122424 | 65.82 | 1.552668 | 0.3801 | 0.3776799 | 0.1752661 | -0.0167 | 4.241707 | 39.4055
11112 | 15.5075 | 3.7358 | 61.8398 | 18 | 8.1224 | 8.12293 | 65.97 | 1.555693 | 0.38 | 0.377693 | 0.1752105 | -0.0171 | 4.24195 | 39.4037
11113 | 15.508889 | 3.7339 | 61.845 | 17 | 8.1264 | 8.123452 | 66.04 | 1.555569 | 0.38 | 0.377706 | 0.1751542 | -0.0175 | 4.242193 | 39.4039
11114 | 15.510278 | 3.7339 | 61.8502 | 19 | 8.1219 | 8.123973 | 65.97 | 1.555252 | 0.3797 | 0.3777187 | 0.1750972 | -0.0178 | 4.242437 | 39.4041
11115 | 15.511667 | 3.7321 | 61.8554 | 19 | 8.1282 | 8.124501 | 66.07 | 1.558865 | 0.3799 | 0.3777316 | 0.1750409 | -0.0182 | 4.24268 | 39.402
11116 | 15.513056 | 3.7321 | 61.8606 | 20 | 8.1192 | 8.125013 | 65.92 | 1.553048 | 0.3792 | 0.377744 | 0.1749835 | -0.0186 | 4.242923 | 39.4056
11117 | 15.514444 | 3.7302 | 61.8658 | 18 | 8.1277 | 8.12553 | 66.06 | 1.555079 | 0.379 | 0.3777563 | 0.1749264 | -0.019 | 4.243166 | 39.4044
11118 | 15.515833 | 3.7302 | 61.8709 | 18 | 8.1349 | 8.126028 | 66.18 | 1.556957 | 0.3791 | 0.3777681 | 0.1748696 | -0.0194 | 4.243409 | 39.4034
11119 | 15.517222 | 3.7285 | 61.8761 | 18 | 8.1353 | 8.12653 | 66.18 | 1.557757 | 0.3799 | 0.3777795 | 0.1748527 | -0.0197 | 4.243651 | 39.403
11120 | 15.518611 | 3.7285 | 61.8813 | 19 | 8.1286 | 8.127054 | 66.07 | 1.5578 | 0.38 | 0.377791 | 0.1747977 | -0.0201 | 4.243894 | 39.403
11121 | 15.52 | 3.7267 | 61.8865 | 19 | 8.1148 | 8.127569 | 65.85 | 1.553552 | 0.3788 | 0.3778023 | 0.1747406 | -0.0205 | 4.244137 | 39.4056
11122 | 15.521389 | 3.7267 | 61.8917 | 19 | 8.1259 | 8.128084 | 66.03 | 1.558957 | 0.3782 | 0.3778133 | 0.1746827 | -0.0208 | 4.24438 | 39.4024
11123 | 15.522778 | 3.7249 | 61.8968 | 20 | 8.1299 | 8.12856 | 66.1 | 1.55811 | 0.3782 | 0.3778241 | 0.1746254 | -0.0212 | 4.244622 | 39.4031
11124 | 15.524167 | 3.7249 | 61.902 | 19 | 8.1291 | 8.129052 | 66.08 | 1.5612 | 0.3774 | 0.3778347 | 0.1745676 | -0.0216 | 4.244865 | 39.4013
11125 | 15.525556 | 3.723 | 61.9072 | 18 | 8.1375 | 8.129492 | 66.22 | 1.560719 | 0.3778 | 0.3778451 | 0.1745108 | -0.0219 | 4.245107 | 39.4016
11126 | 15.526944 | 3.723 | 61.9123 | 17 | 8.1286 | 8.130048 | 66.07 | 1.558796 | 0.3773 | 0.3778552 | 0.1744539 | -0.0223 | 4.245349 | 39.4029
11127 | 15.528333 | 3.7212 | 61.9175 | 18 | 8.1273 | 8.130545 | 66.05 | 1.557297 | 0.3768 | 0.3778654 | 0.1743974 | -0.0227 | 4.245592 | 39.4038
11128 | 15.529722 | 3.7212 | 61.9227 | 18 | 8.1331 | 8.131044 | 66.15 | 1.563454 | 0.3763 | 0.3778755 | 0.1743399 | -0.023 | 4.245834 | 39.4002
11129 | 15.531389 | 3.7195 | 61.9278 | 17 | 8.1322 | 8.131575 | 66.13 | 1.562368 | 0.3759 | 0.377885 | 0.174313 | -0.0234 | 4.246125 | 39.4013
11130 | 15.532778 | 3.7195 | 61.933 | 19 | 8.1268 | 8.132129 | 66.05 | 1.55652 | 0.375 | 0.377894 | 0.1742533 | -0.0237 | 4.246367 | 39.4049
11131 | 15.534167 | 3.7178 | 61.9382 | 18 | 8.1357 | 8.132641 | 66.19 | 1.563343 | 0.3754 | 0.3779024 | 0.1741941 | -0.0241 | 4.246609 | 39.4009
11132 | 15.535556 | 3.7178 | 61.9434 | 18 | 8.1299 | 8.133119 | 66.1 | 1.556634 | 0.3746 | 0.3779108 | 0.1741328 | -0.0244 | 4.246851 | 39.405
11133 | 15.536944 | 3.7161 | 61.9485 | 20 | 8.1313 | 8.133657 | 66.12 | 1.560363 | 0.3738 | 0.3779193 | 0.1740708 | -0.0248 | 4.247092 | 39.4028
11134 | 15.538333 | 3.7161 | 61.9537 | 18 | 8.1362 | 8.134165 | 66.2 | 1.561794 | 0.3743 | 0.3779281 | 0.1740105 | -0.0251 | 4.247334 | 39.402
11135 | 15.539722 | 3.7143 | 61.9588 | 19 | 8.138 | 8.134709 | 66.23 | 1.563499 | 0.374 | 0.3779367 | 0.1739481 | -0.0255 | 4.247576 | 39.4011
11136 | 15.541111 | 3.7143 | 61.964 | 18 | 8.1353 | 8.135209 | 66.18 | 1.563488 | 0.3738 | 0.3779456 | 0.1738859 | -0.0258 | 4.247817 | 39.4012
11137 | 15.5425 | 3.7126 | 61.9692 | 18 | 8.1344 | 8.135735 | 66.17 | 1.563751 | 0.3734 | 0.3779548 | 0.1738234 | -0.0261 | 4.248059 | 39.4011
11138 | 15.543889 | 3.7126 | 61.9743 | 18 | 8.1295 | 8.136222 | 66.09 | 1.561794 | 0.3724 | 0.3779635 | 0.17376 | -0.0265 | 4.2483 | 39.4024
11139 | 15.545278 | 3.711 | 61.9795 | 17 | 8.1384 | 8.136751 | 66.23 | 1.567684 | 0.3723 | 0.3779718 | 0.1737271 | -0.0268 | 4.248541 | 39.3989
11140 | 15.546667 | 3.711 | 61.9846 | 17 | 8.1384 | 8.137295 | 66.23 | 1.562853 | 0.3723 | 0.3779801 | 0.1736637 | -0.0271 | 4.248783 | 39.4019
11141 | 15.548056 | 3.7093 | 61.9898 | 18 | 8.1411 | 8.137773 | 66.28 | 1.56643 | 0.372 | 0.3779878 | 0.1736003 | -0.0274 | 4.249024 | 39.3998
11142 | 15.549444 | 3.7093 | 61.9949 | 19 | 8.1402 | 8.138285 | 66.26 | 1.565369 | 0.372 | 0.3779954 | 0.1735372 | -0.0277 | 4.249265 | 39.4005
11143 | 15.550833 | 3.7077 | 62.0001 | 20 | 8.134 | 8.13882 | 66.16 | 1.563317 | 0.3716 | 0.3780029 | 0.1734738 | -0.0281 | 4.249506 | 39.4019
11144 | 15.552222 | 3.7077 | 62.0052 | 20 | 8.1331 | 8.139325 | 66.15 | 1.562543 | 0.3709 | 0.3780104 | 0.17341 | -0.0284 | 4.249747 | 39.4024
11145 | 15.553611 | 3.7061 | 62.0104 | 17 | 8.1353 | 8.139853 | 66.18 | 1.565653 | 0.3706 | 0.3780169 | 0.1733457 | -0.0287 | 4.249987 | 39.4006
11146 | 15.555 | 3.7061 | 62.0155 | 18 | 8.1406 | 8.140372 | 66.27 | 1.565033 | 0.3704 | 0.3780232 | 0.1732815 | -0.029 | 4.250228 | 39.4011
11147 | 15.556389 | 3.7045 | 62.0207 | 18 | 8.1415 | 8.140874 | 66.28 | 1.567629 | 0.3701 | 0.3780284 | 0.1732168 | -0.0293 | 4.250469 | 39.3996
11148 | 15.557778 | 3.7045 | 62.0258 | 17 | 8.1335 | 8.141404 | 66.15 | 1.564793 | 0.3693 | 0.3780331 | 0.1731512 | -0.0296 | 4.250709 | 39.4014
11149 | 15.559167 | 3.703 | 62.031 | 20 | 8.1411 | 8.141927 | 66.28 | 1.569156 | 0.3693 | 0.3780371 | 0.1731113 | -0.0299 | 4.25095 | 39.3988
11150 | 15.560556 | 3.703 | 62.0361 | 18 | 8.1375 | 8.142492 | 66.22 | 1.566656 | 0.3685 | 0.3780407 | 0.1730445 | -0.0302 | 4.25119 | 39.4004
11151 | 15.561944 | 3.7014 | 62.0413 | 17 | 8.1469 | 8.142989 | 66.37 | 1.570402 | 0.3684 | 0.3780445 | 0.1729782 | -0.0304 | 4.25143 | 39.3982
11152 | 15.563333 | 3.7014 | 62.0464 | 19 | 8.1406 | 8.143516 | 66.27 | 1.568052 | 0.3679 | 0.3780479 | 0.1729127 | -0.0307 | 4.251671 | 39.3998
11153 | 15.564722 | 3.6999 | 62.0516 | 18 | 8.1424 | 8.144016 | 66.3 | 1.570528 | 0.3676 | 0.3780509 | 0.1728467 | -0.031 | 4.251911 | 39.3983
11154 | 15.566111 | 3.6999 | 62.0567 | 19 | 8.1487 | 8.144501 | 66.4 | 1.568939 | 0.3677 | 0.3780539 | 0.1727819 | -0.0313 | 4.252151 | 39.3994
11155 | 15.5675 | 3.6985 | 62.0618 | 19 | 8.1438 | 8.145033 | 66.32 | 1.568779 | 0.3679 | 0.3780565 | 0.1727178 | -0.0315 | 4.252391 | 39.3996
11156 | 15.568889 | 3.6985 | 62.067 | 16 | 8.142 | 8.145551 | 66.29 | 1.563614 | 0.3676 | 0.3780586 | 0.1726528 | -0.0318 | 4.252631 | 39.4028
11157 | 15.570278 | 3.697 | 62.0721 | 18 | 8.146 | 8.146078 | 66.36 | 1.569094 | 0.3671 | 0.3780603 | 0.1725875 | -0.0321 | 4.25287 | 39.3996
11158 | 15.571667 | 3.697 | 62.0772 | 19 | 8.146 | 8.14661 | 66.36 | 1.570819 | 0.3668 | 0.3780617 | 0.172523 | -0.0323 | 4.25311 | 39.3986
11159 | 15.573056 | 3.6956 | 62.0824 | 21 | 8.1491 | 8.147166 | 66.41 | 1.571389 | 0.3669 | 0.3780624 | 0.1724751 | -0.0326 | 4.25335 | 39.3983
11160 | 15.574444 | 3.6956 | 62.0875 | 17 | 8.1447 | 8.147665 | 66.34 | 1.570309 | 0.3664 | 0.3780629 | 0.1724101 | -0.0328 | 4.253589 | 39.3991
11161 | 15.575833 | 3.6943 | 62.0927 | 22 | 8.1509 | 8.148188 | 66.44 | 1.572133 | 0.366 | 0.3780628 | 0.1723454 | -0.0331 | 4.253828 | 39.3981
11162 | 15.577222 | 3.6943 | 62.0978 | 18 | 8.1415 | 8.148678 | 66.28 | 1.56093 | 0.3649 | 0.3780624 | 0.1722788 | -0.0333 | 4.254068 | 39.4049
11163 | 15.578611 | 3.6929 | 62.1029 | 19 | 8.15 | 8.149212 | 66.42 | 1.570996 | 0.3649 | 0.3780613 | 0.1722128 | -0.0336 | 4.254307 | 39.3989
11164 | 15.58 | 3.6929 | 62.108 | 18 | 8.1455 | 8.149726 | 66.35 | 1.568984 | 0.3649 | 0.3780597 | 0.1721476 | -0.0338 | 4.254546 | 39.4003
11165 | 15.581389 | 3.6915 | 62.1132 | 21 | 8.1451 | 8.150224 | 66.34 | 1.5717 | 0.3645 | 0.3780572 | 0.1720815 | -0.0341 | 4.254785 | 39.3987
11166 | 15.582778 | 3.6915 | 62.1183 | 18 | 8.1536 | 8.150745 | 66.48 | 1.574467 | 0.3644 | 0.378054 | 0.1720164 | -0.0343 | 4.255024 | 39.3971
11167 | 15.584167 | 3.6902 | 62.1234 | 18 | 8.1455 | 8.151305 | 66.35 | 1.57334 | 0.3635 | 0.3780504 | 0.1719502 | -0.0345 | 4.255263 | 39.3979
11168 | 15.585556 | 3.6902 | 62.1285 | 17 | 8.1504 | 8.151866 | 66.43 | 1.571423 | 0.3629 | 0.3780466 | 0.1718826 | -0.0348 | 4.255502 | 39.3992
11169 | 15.586944 | 3.6888 | 62.1337 | 18 | 8.15 | 8.152412 | 66.42 | 1.574302 | 0.3625 | 0.3780418 | 0.1718248 | -0.035 | 4.25574 | 39.3975
11170 | 15.588333 | 3.6888 | 62.1388 | 16 | 8.1576 | 8.152915 | 66.55 | 1.577617 | 0.3623 | 0.3780365 | 0.1717564 | -0.0353 | 4.255979 | 39.3956
11171 | 15.589722 | 3.6875 | 62.1439 | 18 | 8.1504 | 8.153401 | 66.43 | 1.573056 | 0.3619 | 0.3780301 | 0.1716871 | -0.0355 | 4.256218 | 39.3984
11172 | 15.591111 | 3.6875 | 62.1491 | 18 | 8.1438 | 8.153948 | 66.32 | 1.575257 | 0.3613 | 0.3780236 | 0.1716173 | -0.0357 | 4.256456 | 39.3972
11173 | 15.592778 | 3.6861 | 62.1542 | 19 | 8.1482 | 8.154471 | 66.39 | 1.579303 | 0.361 | 0.3780177 | 0.1715476 | -0.036 | 4.256742 | 39.3952
11174 | 15.594167 | 3.6861 | 62.1593 | 19 | 8.1509 | 8.155011 | 66.44 | 1.572067 | 0.3607 | 0.3780113 | 0.1714776 | -0.0362 | 4.25698 | 39.3997
11175 | 15.595556 | 3.6848 | 62.1644 | 20 | 8.1558 | 8.155524 | 66.52 | 1.575532 | 0.3606 | 0.3780044 | 0.1714078 | -0.0364 | 4.257218 | 39.3977
11176 | 15.596944 | 3.6848 | 62.1695 | 18 | 8.1562 | 8.156035 | 66.52 | 1.574355 | 0.3606 | 0.3779963 | 0.1713383 | -0.0367 | 4.257456 | 39.3985
11177 | 15.598333 | 3.6834 | 62.1746 | 20 | 8.1509 | 8.156538 | 66.44 | 1.572958 | 0.3599 | 0.3779877 | 0.1712687 | -0.0369 | 4.257694 | 39.3995
11178 | 15.599722 | 3.6834 | 62.1798 | 21 | 8.1576 | 8.157048 | 66.55 | 1.577446 | 0.3601 | 0.3779788 | 0.1711998 | -0.0371 | 4.257932 | 39.3968
11179 | 15.601111 | 3.6821 | 62.1849 | 20 | 8.1602 | 8.157551 | 66.59 | 1.580929 | 0.3602 | 0.3779689 | 0.1711363 | -0.0374 | 4.25817 | 39.3948
11180 | 15.6025 | 3.6821 | 62.19 | 18 | 8.158 | 8.158067 | 66.55 | 1.58001 | 0.3603 | 0.3779586 | 0.1710679 | -0.0376 | 4.258407 | 39.3955
11181 | 15.603889 | 3.6808 | 62.1951 | 18 | 8.1624 | 8.158572 | 66.63 | 1.582151 | 0.3606 | 0.3779476 | 0.1710027 | -0.0378 | 4.258645 | 39.3943
11182 | 15.605278 | 3.6808 | 62.2002 | 19 | 8.1593 | 8.159049 | 66.57 | 1.581456 | 0.3608 | 0.3779361 | 0.1709387 | -0.038 | 4.258882 | 39.3948
11183 | 15.606667 | 3.6795 | 62.2053 | 19 | 8.1624 | 8.15954 | 66.63 | 1.582345 | 0.3609 | 0.3779241 | 0.1708755 | -0.0382 | 4.25912 | 39.3944
11184 | 15.608056 | 3.6795 | 62.2104 | 19 | 8.1562 | 8.160068 | 66.52 | 1.580296 | 0.3604 | 0.3779119 | 0.170812 | -0.0385 | 4.259357 | 39.3957
11185 | 15.609444 | 3.6783 | 62.2156 | 17 | 8.15 | 8.160585 | 66.42 | 1.579736 | 0.3592 | 0.3778998 | 0.170746 | -0.0387 | 4.259594 | 39.3961
11186 | 15.610833 | 3.6783 | 62.2207 | 18 | 8.1549 | 8.161065 | 66.5 | 1.581153 | 0.3587 | 0.3778878 | 0.1706796 | -0.0389 | 4.259831 | 39.3953
11187 | 15.612222 | 3.677 | 62.2258 | 17 | 8.1553 | 8.161562 | 66.51 | 1.580439 | 0.3582 | 0.3778756 | 0.1706119 | -0.0391 | 4.260068 | 39.3959
11188 | 15.613611 | 3.677 | 62.2309 | 19 | 8.1629 | 8.162093 | 66.63 | 1.581796 | 0.3584 | 0.3778634 | 0.170545 | -0.0393 | 4.260305 | 39.3952
11189 | 15.615 | 3.6757 | 62.236 | 17 | 8.166 | 8.162636 | 66.68 | 1.580653 | 0.3582 | 0.3778518 | 0.170475 | -0.0396 | 4.260542 | 39.396
11190 | 15.616389 | 3.6757 | 62.2411 | 20 | 8.1624 | 8.163165 | 66.63 | 1.584426 | 0.358 | 0.3778403 | 0.1704075 | -0.0398 | 4.260779 | 39.3938
11191 | 15.617778 | 3.6744 | 62.2462 | 18 | 8.1607 | 8.163685 | 66.6 | 1.582679 | 0.3578 | 0.3778291 | 0.17034 | -0.04 | 4.261016 | 39.3949
11192 | 15.619167 | 3.6744 | 62.2513 | 18 | 8.1593 | 8.164235 | 66.57 | 1.57756 | 0.3574 | 0.3778178 | 0.1702713 | -0.0402 | 4.261252 | 39.3981
11193 | 15.620556 | 3.6732 | 62.2564 | 20 | 8.1598 | 8.164746 | 66.58 | 1.582694 | 0.3572 | 0.3778069 | 0.1702029 | -0.0404 | 4.261489 | 39.3951
11194 | 15.621944 | 3.6732 | 62.2615 | 19 | 8.1651 | 8.165312 | 66.67 | 1.581362 | 0.3576 | 0.3777957 | 0.170136 | -0.0406 | 4.261725 | 39.396
11195 | 15.623333 | 3.672 | 62.2666 | 19 | 8.1673 | 8.165822 | 66.71 | 1.586865 | 0.3576 | 0.3777847 | 0.1700696 | -0.0408 | 4.261961 | 39.3928
11196 | 15.624722 | 3.672 | 62.2717 | 19 | 8.1691 | 8.166319 | 66.73 | 1.583253 | 0.358 | 0.3777746 | 0.170004 | -0.041 | 4.262197 | 39.3951
11197 | 15.626111 | 3.6708 | 62.2768 | 20 | 8.1735 | 8.166832 | 66.81 | 1.585918 | 0.3585 | 0.3777647 | 0.1699398 | -0.0412 | 4.262433 | 39.3936
11198 | 15.6275 | 3.6708 | 62.2819 | 18 | 8.1687 | 8.16732 | 66.73 | 1.582914 | 0.3584 | 0.3777546 | 0.1698751 | -0.0414 | 4.262669 | 39.3955
11199 | 15.628889 | 3.6696 | 62.287 | 18 | 8.158 | 8.167867 | 66.55 | 1.581548 | 0.3578 | 0.3777444 | 0.1698043 | -0.0416 | 4.262905 | 39.3964
11200 | 15.630278 | 3.6696 | 62.2921 | 20 | 8.1633 | 8.168404 | 66.64 | 1.583176 | 0.357 | 0.3777349 | 0.1697373 | -0.0418 | 4.263141 | 39.3955
11201 | 15.631667 | 3.6684 | 62.2972 | 18 | 8.1758 | 8.168915 | 66.84 | 1.591316 | 0.3573 | 0.3777253 | 0.1696711 | -0.042 | 4.263377 | 39.3907
11202 | 15.633056 | 3.6684 | 62.3023 | 17 | 8.1673 | 8.169437 | 66.71 | 1.590511 | 0.3572 | 0.3777165 | 0.1696053 | -0.0422 | 4.263612 | 39.3913
11203 | 15.634444 | 3.6673 | 62.3074 | 19 | 8.1696 | 8.169959 | 66.74 | 1.586726 | 0.3575 | 0.3777074 | 0.1695409 | -0.0424 | 4.263848 | 39.3937
11204 | 15.635833 | 3.6673 | 62.3125 | 18 | 8.1616 | 8.170402 | 66.61 | 1.582516 | 0.3567 | 0.3776985 | 0.1694762 | -0.0425 | 4.264083 | 39.3964
11205 | 15.637222 | 3.6662 | 62.3176 | 19 | 8.1651 | 8.170901 | 66.67 | 1.585439 | 0.3561 | 0.3776896 | 0.1694103 | -0.0427 | 4.264319 | 39.3947
11206 | 15.638611 | 3.6662 | 62.3227 | 18 | 8.1784 | 8.17141 | 66.89 | 1.589356 | 0.3563 | 0.377681 | 0.1693453 | -0.0429 | 4.264554 | 39.3924
11207 | 15.64 | 3.6652 | 62.3278 | 18 | 8.1753 | 8.171952 | 66.84 | 1.589252 | 0.3567 | 0.3776721 | 0.1692811 | -0.043 | 4.264789 | 39.3926
11208 | 15.641389 | 3.6652 | 62.3329 | 20 | 8.174 | 8.172475 | 66.81 | 1.589323 | 0.3568 | 0.3776633 | 0.1692171 | -0.0432 | 4.265024 | 39.3926
11209 | 15.642778 | 3.6641 | 62.3379 | 20 | 8.1753 | 8.17299 | 66.84 | 1.586802 | 0.3571 | 0.377654 | 0.1691437 | -0.0434 | 4.265259 | 39.3943
11210 | 15.644167 | 3.6641 | 62.343 | 18 | 8.1713 | 8.173561 | 66.77 | 1.588738 | 0.3567 | 0.3776447 | 0.1690797 | -0.0435 | 4.265494 | 39.3932
11211 | 15.645556 | 3.6631 | 62.3481 | 20 | 8.1727 | 8.17406 | 66.79 | 1.590424 | 0.357 | 0.3776349 | 0.1690163 | -0.0436 | 4.265729 | 39.3923
11212 | 15.646944 | 3.6631 | 62.3532 | 18 | 8.178 | 8.174574 | 66.88 | 1.589931 | 0.3572 | 0.3776249 | 0.1689536 | -0.0438 | 4.265963 | 39.3927
11213 | 15.648333 | 3.6622 | 62.3583 | 18 | 8.1824 | 8.175103 | 66.95 | 1.593385 | 0.3577 | 0.3776144 | 0.168892 | -0.0439 | 4.266198 | 39.3907
11214 | 15.649722 | 3.6622 | 62.3634 | 18 | 8.1784 | 8.175626 | 66.89 | 1.590639 | 0.3584 | 0.3776036 | 0.1688311 | -0.0441 | 4.266432 | 39.3925
11215 | 15.651111 | 3.6613 | 62.3685 | 18 | 8.1727 | 8.176147 | 66.79 | 1.590738 | 0.358 | 0.3775932 | 0.1687694 | -0.0442 | 4.266667 | 39.3925
11216 | 15.6525 | 3.6613 | 62.3736 | 19 | 8.1758 | 8.176662 | 66.84 | 1.592109 | 0.3575 | 0.3775826 | 0.1687067 | -0.0443 | 4.266901 | 39.3918
11217 | 15.653889 | 3.6604 | 62.3787 | 19 | 8.1873 | 8.177176 | 67.03 | 1.593834 | 0.3584 | 0.3775721 | 0.1686455 | -0.0445 | 4.267136 | 39.3909
11218 | 15.655556 | 3.6604 | 62.3837 | 17 | 8.186 | 8.177678 | 67.01 | 1.594176 | 0.359 | 0.3775611 | 0.1685928 | -0.0446 | 4.267417 | 39.3912
11219 | 15.656944 | 3.6596 | 62.3888 | 20 | 8.182 | 8.178188 | 66.94 | 1.592623 | 0.3593 | 0.3775504 | 0.1685182 | -0.0447 | 4.267651 | 39.3922
11220 | 15.658333 | 3.6596 | 62.3939 | 18 | 8.1767 | 8.178748 | 66.86 | 1.589408 | 0.3591 | 0.37754 | 0.1684658 | -0.0448 | 4.267885 | 39.3943
11221 | 15.659722 | 3.6588 | 62.399 | 19 | 8.1811 | 8.179265 | 66.93 | 1.595215 | 0.3591 | 0.3775295 | 0.1684134 | -0.0449 | 4.268119 | 39.3909
11222 | 15.661111 | 3.6588 | 62.4041 | 17 | 8.1767 | 8.179789 | 66.86 | 1.594002 | 0.3587 | 0.3775189 | 0.1683613 | -0.045 | 4.268353 | 39.3917
11223 | 15.6625 | 3.6582 | 62.4091 | 19 | 8.1798 | 8.180284 | 66.91 | 1.592188 | 0.359 | 0.3775085 | 0.1683101 | -0.0451 | 4.268586 | 39.3929
11224 | 15.663889 | 3.6582 | 62.4142 | 17 | 8.1851 | 8.180832 | 67 | 1.596347 | 0.359 | 0.3774987 | 0.168259 | -0.0451 | 4.26882 | 39.3905
11225 | 15.665278 | 3.6576 | 62.4193 | 17 | 8.1806 | 8.181353 | 66.92 | 1.594708 | 0.3586 | 0.3774894 | 0.1682073 | -0.0452 | 4.269054 | 39.3916
11226 | 15.666667 | 3.6576 | 62.4244 | 19 | 8.1811 | 8.181886 | 66.93 | 1.597286 | 0.3585 | 0.37748 | 0.1681564 | -0.0453 | 4.269287 | 39.3902
11227 | 15.668056 | 3.657 | 62.4295 | 18 | 8.1908 | 8.1824 | 67.09 | 1.597433 | 0.3594 | 0.3774707 | 0.1681076 | -0.0453 | 4.269521 | 39.3902
11228 | 15.669444 | 3.657 | 62.4345 | 20 | 8.1957 | 8.18291 | 67.17 | 1.601935 | 0.3601 | 0.3774616 | 0.1680607 | -0.0454 | 4.269754 | 39.3876
11229 | 15.670833 | 3.6564 | 62.4396 | 17 | 8.1864 | 8.183425 | 67.02 | 1.596714 | 0.3604 | 0.3774523 | 0.1679862 | -0.0455 | 4.269988 | 39.3908
11230 | 15.672222 | 3.6564 | 62.4447 | 18 | 8.1931 | 8.183953 | 67.13 | 1.605204 | 0.3612 | 0.3774428 | 0.1679415 | -0.0455 | 4.270221 | 39.3858
11231 | 15.673611 | 3.656 | 62.4498 | 18 | 8.1815 | 8.1845 | 66.94 | 1.598028 | 0.3611 | 0.3774335 | 0.1678967 | -0.0455 | 4.270454 | 39.3902
11232 | 15.675 | 3.656 | 62.4549 | 19 | 8.197 | 8.184989 | 67.19 | 1.600636 | 0.3621 | 0.3774243 | 0.1678537 | -0.0455 | 4.270687 | 39.3888
11233 | 15.676389 | 3.6557 | 62.46 | 18 | 8.1917 | 8.185527 | 67.1 | 1.601476 | 0.3625 | 0.3774151 | 0.1678115 | -0.0456 | 4.27092 | 39.3884
11234 | 15.677778 | 3.6557 | 62.465 | 18 | 8.186 | 8.186078 | 67.01 | 1.599587 | 0.3623 | 0.3774062 | 0.1677695 | -0.0456 | 4.271154 | 39.3896
11235 | 15.679167 | 3.6554 | 62.4701 | 20 | 8.1784 | 8.186632 | 66.89 | 1.590871 | 0.3619 | 0.3773978 | 0.1677273 | -0.0456 | 4.271387 | 39.395
11236 | 15.680556 | 3.6554 | 62.4752 | 17 | 8.197 | 8.18712 | 67.19 | 1.603196 | 0.3625 | 0.3773896 | 0.1676865 | -0.0456 | 4.271619 | 39.3877
11237 | 15.681944 | 3.6552 | 62.4803 | 18 | 8.1864 | 8.187632 | 67.02 | 1.600402 | 0.3619 | 0.3773814 | 0.167646 | -0.0455 | 4.271852 | 39.3895
11238 | 15.683333 | 3.6552 | 62.4853 | 17 | 8.19 | 8.188182 | 67.08 | 1.599192 | 0.3623 | 0.3773732 | 0.1676061 | -0.0455 | 4.272085 | 39.3903
11239 | 15.684722 | 3.655 | 62.4904 | 19 | 8.1895 | 8.188699 | 67.07 | 1.599298 | 0.3621 | 0.3773651 | 0.1675335 | -0.0455 | 4.272318 | 39.3904
11240 | 15.686111 | 3.655 | 62.4955 | 18 | 8.1864 | 8.189245 | 67.02 | 1.596455 | 0.3621 | 0.3773572 | 0.1674933 | -0.0455 | 4.27255 | 39.3922
11241 | 15.6875 | 3.6549 | 62.5006 | 18 | 8.1931 | 8.189749 | 67.13 | 1.600994 | 0.3621 | 0.3773492 | 0.1674528 | -0.0454 | 4.272783 | 39.3895
11242 | 15.688889 | 3.6549 | 62.5057 | 19 | 8.1789 | 8.190302 | 66.89 | 1.598981 | 0.3617 | 0.3773416 | 0.1674119 | -0.0454 | 4.273016 | 39.3909
11243 | 15.690278 | 3.6549 | 62.5107 | 19 | 8.2041 | 8.190818 | 67.31 | 1.604401 | 0.363 | 0.3773336 | 0.1673735 | -0.0453 | 4.273248 | 39.3877
11244 | 15.691667 | 3.6549 | 62.5158 | 19 | 8.1939 | 8.19134 | 67.14 | 1.598829 | 0.3629 | 0.3773261 | 0.1673345 | -0.0453 | 4.273481 | 39.3912
11245 | 15.693056 | 3.6549 | 62.5209 | 18 | 8.1948 | 8.191831 | 67.16 | 1.599884 | 0.3634 | 0.3773184 | 0.167297 | -0.0452 | 4.273713 | 39.3907
11246 | 15.694444 | 3.6549 | 62.526 | 19 | 8.1864 | 8.192327 | 67.02 | 1.601462 | 0.3628 | 0.3773109 | 0.1672587 | -0.0451 | 4.273945 | 39.3898
11247 | 15.695833 | 3.655 | 62.531 | 18 | 8.1895 | 8.192853 | 67.07 | 1.599239 | 0.3624 | 0.3773032 | 0.1672196 | -0.045 | 4.274177 | 39.3913
11248 | 15.697222 | 3.655 | 62.5361 | 19 | 8.2019 | 8.193354 | 67.27 | 1.604856 | 0.3627 | 0.3772953 | 0.1671818 | -0.0449 | 4.27441 | 39.388
11249 | 15.698611 | 3.655 | 62.5412 | 22 | 8.1966 | 8.193883 | 67.18 | 1.605272 | 0.3623 | 0.3772877 | 0.1671099 | -0.0448 | 4.274642 | 39.3878
11250 | 15.7 | 3.655 | 62.5463 | 21 | 8.1935 | 8.194408 | 67.13 | 1.601309 | 0.3626 | 0.3772804 | 0.1670721 | -0.0447 | 4.274874 | 39.3903
11251 | 15.701389 | 3.6552 | 62.5513 | 20 | 8.1957 | 8.194935 | 67.17 | 1.603118 | 0.3633 | 0.3772729 | 0.1670357 | -0.0446 | 4.275106 | 39.3894
11252 | 15.702778 | 3.6552 | 62.5564 | 18 | 8.2059 | 8.19548 | 67.34 | 1.607059 | 0.3645 | 0.3772656 | 0.1670016 | -0.0445 | 4.275338 | 39.3871
11253 | 15.704167 | 3.6556 | 62.5615 | 18 | 8.1948 | 8.196014 | 67.16 | 1.604362 | 0.3647 | 0.3772578 | 0.1669684 | -0.0444 | 4.27557 | 39.3888
11254 | 15.705556 | 3.6556 | 62.5666 | 20 | 8.2006 | 8.196546 | 67.25 | 1.603224 | 0.3657 | 0.37725 | 0.1669365 | -0.0442 | 4.275802 | 39.3896
11255 | 15.706944 | 3.6559 | 62.5717 | 19 | 8.2037 | 8.19705 | 67.3 | 1.608412 | 0.3664 | 0.3772421 | 0.1669063 | -0.0441 | 4.276034 | 39.3866
11256 | 15.708333 | 3.6559 | 62.5767 | 18 | 8.2028 | 8.197582 | 67.29 | 1.604593 | 0.3667 | 0.3772345 | 0.1668763 | -0.0439 | 4.276265 | 39.389
11257 | 15.709722 | 3.6564 | 62.5818 | 18 | 8.1979 | 8.198123 | 67.21 | 1.605924 | 0.367 | 0.377227 | 0.1668468 | -0.0438 | 4.276497 | 39.3883
11258 | 15.711111 | 3.6564 | 62.5869 | 18 | 8.1939 | 8.198677 | 67.14 | 1.605026 | 0.3662 | 0.3772198 | 0.1668157 | -0.0436 | 4.276729 | 39.389
11259 | 15.7125 | 3.6567 | 62.592 | 19 | 8.205 | 8.199192 | 67.32 | 1.607011 | 0.367 | 0.3772128 | 0.1667534 | -0.0434 | 4.276961 | 39.3879
11260 | 15.713889 | 3.6567 | 62.597 | 18 | 8.2028 | 8.199705 | 67.29 | 1.610617 | 0.3673 | 0.3772059 | 0.1667245 | -0.0433 | 4.277192 | 39.3858
11261 | 15.715278 | 3.6573 | 62.6021 | 19 | 8.2028 | 8.200265 | 67.29 | 1.609501 | 0.3675 | 0.377199 | 0.1666961 | -0.0431 | 4.277424 | 39.3866
11262 | 15.716667 | 3.6573 | 62.6072 | 19 | 8.1882 | 8.200819 | 67.05 | 1.607116 | 0.3668 | 0.3771919 | 0.1666658 | -0.0429 | 4.277655 | 39.3881
11263 | 15.718056 | 3.6579 | 62.6123 | 17 | 8.1957 | 8.201331 | 67.17 | 1.605461 | 0.366 | 0.3771843 | 0.1666345 | -0.0427 | 4.277887 | 39.3893
11264 | 15.719722 | 3.6582 | 62.6174 | 20 | 8.1984 | 8.201857 | 67.21 | 1.608358 | 0.3659 | 0.3771766 | 0.1666028 | -0.0425 | 4.278164 | 39.388
11265 | 15.721111 | 3.6582 | 62.6224 | 20 | 8.2081 | 8.202396 | 67.37 | 1.613444 | 0.3668 | 0.3771691 | 0.1665728 | -0.0423 | 4.278396 | 39.3851
11266 | 15.7225 | 3.6589 | 62.6275 | 18 | 8.209 | 8.202927 | 67.39 | 1.615019 | 0.367 | 0.3771617 | 0.1665434 | -0.0421 | 4.278627 | 39.3842
11267 | 15.723889 | 3.6589 | 62.6326 | 19 | 8.2156 | 8.203484 | 67.5 | 1.614424 | 0.3683 | 0.3771545 | 0.1665158 | -0.0418 | 4.278858 | 39.3847
11268 | 15.725278 | 3.6596 | 62.6377 | 19 | 8.2107 | 8.204042 | 67.42 | 1.616022 | 0.3685 | 0.3771469 | 0.1664884 | -0.0416 | 4.27909 | 39.3838
11269 | 15.726667 | 3.6596 | 62.6428 | 17 | 8.1944 | 8.20456 | 67.15 | 1.609488 | 0.3679 | 0.37714 | 0.1664297 | -0.0414 | 4.279321 | 39.3879
11270 | 15.728056 | 3.6603 | 62.6479 | 18 | 8.2001 | 8.20509 | 67.24 | 1.610071 | 0.3674 | 0.3771328 | 0.1664005 | -0.0412 | 4.279552 | 39.3876
11271 | 15.729444 | 3.6603 | 62.6529 | 19 | 8.2116 | 8.205636 | 67.43 | 1.615767 | 0.3679 | 0.3771252 | 0.1663724 | -0.0409 | 4.279783 | 39.3843
11272 | 15.730833 | 3.6611 | 62.658 | 18 | 8.201 | 8.206143 | 67.26 | 1.610949 | 0.3678 | 0.3771182 | 0.1663422 | -0.0407 | 4.280014 | 39.3873
11273 | 15.732222 | 3.6611 | 62.6631 | 18 | 8.2063 | 8.206685 | 67.34 | 1.610987 | 0.3676 | 0.3771111 | 0.1663121 | -0.0404 | 4.280245 | 39.3874
11274 | 15.733611 | 3.6619 | 62.6682 | 18 | 8.2076 | 8.207226 | 67.37 | 1.613138 | 0.3676 | 0.3771038 | 0.166282 | -0.0402 | 4.280476 | 39.3862
11275 | 15.735 | 3.6619 | 62.6733 | 18 | 8.209 | 8.207747 | 67.39 | 1.613916 | 0.3677 | 0.3770964 | 0.1662521 | -0.0399 | 4.280707 | 39.3858
11276 | 15.736389 | 3.6628 | 62.6784 | 18 | 8.2103 | 8.208289 | 67.41 | 1.612297 | 0.3679 | 0.3770891 | 0.166223 | -0.0396 | 4.280938 | 39.3869
11277 | 15.737778 | 3.6628 | 62.6835 | 18 | 8.2054 | 8.20882 | 67.33 | 1.616074 | 0.3675 | 0.3770813 | 0.1661928 | -0.0394 | 4.281169 | 39.3847
11278 | 15.739167 | 3.6636 | 62.6885 | 19 | 8.2116 | 8.209341 | 67.43 | 1.615029 | 0.3673 | 0.3770736 | 0.1661621 | -0.0391 | 4.281399 | 39.3855
11279 | 15.740556 | 3.6636 | 62.6936 | 19 | 8.2076 | 8.209868 | 67.37 | 1.618761 | 0.3669 | 0.377066 | 0.1661043 | -0.0389 | 4.28163 | 39.3833
11280 | 15.741944 | 3.6644 | 62.6987 | 18 | 8.2121 | 8.210418 | 67.44 | 1.615763 | 0.3669 | 0.3770585 | 0.166073 | -0.0386 | 4.281861 | 39.3852
11281 | 15.743333 | 3.6644 | 62.7038 | 19 | 8.2037 | 8.210951 | 67.3 | 1.613473 | 0.3667 | 0.3770503 | 0.1660413 | -0.0383 | 4.282091 | 39.3867
11282 | 15.744722 | 3.6653 | 62.7089 | 17 | 8.2125 | 8.211502 | 67.45 | 1.616731 | 0.3672 | 0.377042 | 0.1660109 | -0.038 | 4.282322 | 39.3849
11283 | 15.746111 | 3.6653 | 62.714 | 21 | 8.2156 | 8.212049 | 67.5 | 1.617043 | 0.368 | 0.3770346 | 0.1659823 | -0.0378 | 4.282553 | 39.3848
11284 | 15.7475 | 3.6663 | 62.7191 | 17 | 8.2205 | 8.212595 | 67.58 | 1.619677 | 0.3686 | 0.3770273 | 0.1659542 | -0.0375 | 4.282783 | 39.3833
11285 | 15.748889 | 3.6663 | 62.7242 | 18 | 8.2187 | 8.213115 | 67.55 | 1.618799 | 0.369 | 0.3770203 | 0.1659267 | -0.0372 | 4.283014 | 39.3839
11286 | 15.750278 | 3.6672 | 62.7293 | 19 | 8.2253 | 8.213649 | 67.66 | 1.619743 | 0.3697 | 0.377013 | 0.1659013 | -0.0369 | 4.283244 | 39.3834
11287 | 15.751667 | 3.6672 | 62.7344 | 19 | 8.2129 | 8.214138 | 67.45 | 1.614325 | 0.3698 | 0.3770063 | 0.1658768 | -0.0366 | 4.283475 | 39.3868
11288 | 15.753056 | 3.6683 | 62.7395 | 19 | 8.2116 | 8.214679 | 67.43 | 1.614476 | 0.3704 | 0.3769995 | 0.1658528 | -0.0363 | 4.283705 | 39.3868
11289 | 15.754444 | 3.6683 | 62.7446 | 18 | 8.2178 | 8.215207 | 67.53 | 1.619587 | 0.3705 | 0.3769929 | 0.1658017 | -0.0361 | 4.283935 | 39.3838
11290 | 15.755833 | 3.6692 | 62.7497 | 18 | 8.2174 | 8.215693 | 67.53 | 1.62239 | 0.3703 | 0.3769865 | 0.1657777 | -0.0358 | 4.284165 | 39.3822
11291 | 15.757222 | 3.6692 | 62.7548 | 18 | 8.2099 | 8.216198 | 67.4 | 1.619524 | 0.3695 | 0.3769805 | 0.1657526 | -0.0355 | 4.284396 | 39.3841
11292 | 15.758611 | 3.6702 | 62.7599 | 18 | 8.2054 | 8.216708 | 67.33 | 1.617978 | 0.3684 | 0.3769742 | 0.1657256 | -0.0352 | 4.284626 | 39.3851
11293 | 15.76 | 3.6702 | 62.765 | 19 | 8.2152 | 8.217262 | 67.49 | 1.622849 | 0.3683 | 0.376968 | 0.1656993 | -0.0349 | 4.284856 | 39.3823
11294 | 15.761389 | 3.6712 | 62.7701 | 18 | 8.2169 | 8.217796 | 67.52 | 1.623548 | 0.3682 | 0.3769613 | 0.1656725 | -0.0346 | 4.285086 | 39.382
11295 | 15.762778 | 3.6712 | 62.7752 | 18 | 8.2156 | 8.218344 | 67.5 | 1.620515 | 0.3682 | 0.3769549 | 0.1656461 | -0.0343 | 4.285316 | 39.3839
11296 | 15.764167 | 3.6723 | 62.7803 | 18 | 8.2138 | 8.218905 | 67.47 | 1.621284 | 0.368 | 0.3769482 | 0.1656197 | -0.034 | 4.285546 | 39.3835
11297 | 15.765556 | 3.6723 | 62.7854 | 19 | 8.2178 | 8.219429 | 67.53 | 1.620749 | 0.3681 | 0.3769412 | 0.1655937 | -0.0337 | 4.285776 | 39.384
11298 | 15.766944 | 3.6733 | 62.7905 | 18 | 8.2063 | 8.219932 | 67.34 | 1.620178 | 0.3666 | 0.3769342 | 0.1655648 | -0.0334 | 4.286006 | 39.3844
11299 | 15.768333 | 3.6733 | 62.7956 | 19 | 8.2182 | 8.220474 | 67.54 | 1.61908 | 0.3665 | 0.3769271 | 0.1655061 | -0.0331 | 4.286236 | 39.3852
11300 | 15.769722 | 3.6742 | 62.8007 | 21 | 8.2249 | 8.220979 | 67.65 | 1.624683 | 0.3672 | 0.3769195 | 0.1654784 | -0.0328 | 4.286466 | 39.3819
11301 | 15.771111 | 3.6742 | 62.8058 | 20 | 8.2169 | 8.221503 | 67.52 | 1.622064 | 0.3669 | 0.376912 | 0.1654498 | -0.0325 | 4.286696 | 39.3836
11302 | 15.7725 | 3.6751 | 62.8109 | 17 | 8.2213 | 8.22201 | 67.59 | 1.619939 | 0.3666 | 0.3769049 | 0.1654206 | -0.0323 | 4.286926 | 39.385
11303 | 15.773889 | 3.6751 | 62.816 | 19 | 8.2205 | 8.222527 | 67.58 | 1.62581 | 0.366 | 0.3768985 | 0.1653895 | -0.032 | 4.287155 | 39.3815
11304 | 15.775278 | 3.6761 | 62.8211 | 17 | 8.2178 | 8.223089 | 67.53 | 1.622083 | 0.3656 | 0.3768922 | 0.165358 | -0.0317 | 4.287385 | 39.3839
11305 | 15.776667 | 3.6761 | 62.8262 | 18 | 8.2293 | 8.223633 | 67.72 | 1.625027 | 0.3661 | 0.3768858 | 0.1653273 | -0.0314 | 4.287615 | 39.3822
11306 | 15.778056 | 3.677 | 62.8313 | 20 | 8.2209 | 8.224129 | 67.58 | 1.624585 | 0.3657 | 0.3768793 | 0.1652962 | -0.0311 | 4.287844 | 39.3825
11307 | 15.779444 | 3.677 | 62.8364 | 19 | 8.2257 | 8.224658 | 67.66 | 1.626232 | 0.3659 | 0.3768731 | 0.1652658 | -0.0309 | 4.288074 | 39.3816
11308 | 15.781111 | 3.6779 | 62.8415 | 18 | 8.2222 | 8.225167 | 67.6 | 1.62324 | 0.3656 | 0.3768665 | 0.1652351 | -0.0306 | 4.288349 | 39.384
11309 | 15.7825 | 3.6779 | 62.8467 | 19 | 8.2266 | 8.225675 | 67.68 | 1.624845 | 0.3658 | 0.3768602 | 0.1651766 | -0.0303 | 4.288579 | 39.383
11310 | 15.783889 | 3.6787 | 62.8518 | 18 | 8.2218 | 8.226147 | 67.6 | 1.626565 | 0.3654 | 0.3768539 | 0.1651457 | -0.03 | 4.288808 | 39.3821
11311 | 15.785278 | 3.6787 | 62.8569 | 17 | 8.2222 | 8.226648 | 67.6 | 1.626445 | 0.365 | 0.3768479 | 0.1651143 | -0.0298 | 4.289037 | 39.3823
11312 | 15.786667 | 3.6796 | 62.862 | 21 | 8.2257 | 8.227184 | 67.66 | 1.627592 | 0.3651 | 0.3768421 | 0.1650828 | -0.0295 | 4.289267 | 39.3817
11313 | 15.788056 | 3.6796 | 62.8671 | 17 | 8.2293 | 8.227715 | 67.72 | 1.628114 | 0.3648 | 0.376836 | 0.1650507 | -0.0293 | 4.289496 | 39.3815
11314 | 15.789444 | 3.6804 | 62.8722 | 17 | 8.2187 | 8.228227 | 67.55 | 1.624098 | 0.3636 | 0.3768298 | 0.1650163 | -0.029 | 4.289725 | 39.384
11315 | 15.790833 | 3.6804 | 62.8773 | 20 | 8.2266 | 8.22878 | 67.68 | 1.629462 | 0.3638 | 0.3768235 | 0.1649812 | -0.0288 | 4.289954 | 39.3809
11316 | 15.792222 | 3.6811 | 62.8824 | 21 | 8.2302 | 8.22934 | 67.74 | 1.627714 | 0.3641 | 0.3768169 | 0.1649467 | -0.0286 | 4.290183 | 39.382
11317 | 15.793611 | 3.6811 | 62.8875 | 19 | 8.2218 | 8.229844 | 67.6 | 1.631204 | 0.3636 | 0.3768102 | 0.164911 | -0.0283 | 4.290412 | 39.38
11318 | 15.795 | 3.6818 | 62.8927 | 18 | 8.2288 | 8.2304 | 67.71 | 1.632471 | 0.3636 | 0.3768036 | 0.1648753 | -0.0281 | 4.290642 | 39.3793
11319 | 15.796389 | 3.6818 | 62.8978 | 19 | 8.2328 | 8.230929 | 67.78 | 1.635571 | 0.3638 | 0.376797 | 0.1648162 | -0.0279 | 4.29087 | 39.3775
11320 | 15.797778 | 3.6824 | 62.9029 | 18 | 8.2275 | 8.231465 | 67.69 | 1.629654 | 0.3636 | 0.3767902 | 0.1647806 | -0.0277 | 4.291099 | 39.3812
11321 | 15.799167 | 3.6824 | 62.908 | 18 | 8.2293 | 8.232022 | 67.72 | 1.632928 | 0.3636 | 0.376783 | 0.1647445 | -0.0275 | 4.291328 | 39.3793
11322 | 15.800556 | 3.6829 | 62.9131 | 20 | 8.2253 | 8.232562 | 67.66 | 1.63215 | 0.3634 | 0.3767757 | 0.1647081 | -0.0273 | 4.291557 | 39.3799
11323 | 15.801944 | 3.6829 | 62.9182 | 18 | 8.2288 | 8.233079 | 67.71 | 1.629675 | 0.3631 | 0.3767687 | 0.1646719 | -0.0271 | 4.291786 | 39.3815
11324 | 15.803333 | 3.6835 | 62.9234 | 19 | 8.2315 | 8.233595 | 67.76 | 1.632144 | 0.3626 | 0.3767617 | 0.1646353 | -0.0269 | 4.292014 | 39.3801
11325 | 15.804722 | 3.6835 | 62.9285 | 20 | 8.2297 | 8.234125 | 67.73 | 1.631753 | 0.3622 | 0.3767547 | 0.1645983 | -0.0267 | 4.292243 | 39.3804
11326 | 15.806111 | 3.6839 | 62.9336 | 18 | 8.2319 | 8.234668 | 67.76 | 1.636444 | 0.362 | 0.3767474 | 0.1645606 | -0.0266 | 4.292472 | 39.3777
11327 | 15.8075 | 3.6839 | 62.9387 | 19 | 8.2381 | 8.235232 | 67.87 | 1.63303 | 0.3621 | 0.3767402 | 0.1645227 | -0.0264 | 4.2927 | 39.3798
11328 | 15.808889 | 3.6844 | 62.9438 | 18 | 8.2363 | 8.235749 | 67.84 | 1.635552 | 0.362 | 0.3767332 | 0.1644842 | -0.0262 | 4.292929 | 39.3784
11329 | 15.810278 | 3.6844 | 62.9489 | 18 | 8.2429 | 8.236323 | 67.95 | 1.635684 | 0.3624 | 0.3767258 | 0.1644241 | -0.0261 | 4.293157 | 39.3784
11330 | 15.811667 | 3.6846 | 62.9541 | 19 | 8.2315 | 8.236866 | 67.76 | 1.635916 | 0.3621 | 0.3767182 | 0.164386 | -0.026 | 4.293385 | 39.3784
11331 | 15.813056 | 3.6846 | 62.9592 | 18 | 8.2376 | 8.237439 | 67.86 | 1.636517 | 0.3623 | 0.3767105 | 0.1643482 | -0.0258 | 4.293614 | 39.3781
11332 | 15.814444 | 3.6849 | 62.9643 | 17 | 8.2416 | 8.237984 | 67.92 | 1.638189 | 0.3626 | 0.3767033 | 0.1643108 | -0.0257 | 4.293842 | 39.3772
11333 | 15.815833 | 3.6849 | 62.9694 | 17 | 8.2447 | 8.238561 | 67.97 | 1.641464 | 0.3628 | 0.3766963 | 0.1642735 | -0.0256 | 4.29407 | 39.3753
11334 | 15.817222 | 3.6851 | 62.9745 | 19 | 8.2412 | 8.239101 | 67.92 | 1.639974 | 0.363 | 0.3766893 | 0.1642362 | -0.0255 | 4.294298 | 39.3763
11335 | 15.818611 | 3.6851 | 62.9796 | 21 | 8.2337 | 8.239629 | 67.79 | 1.637586 | 0.3631 | 0.3766825 | 0.1641997 | -0.0254 | 4.294526 | 39.3779
11336 | 15.82 | 3.6853 | 62.9848 | 18 | 8.2412 | 8.240133 | 67.92 | 1.640895 | 0.3641 | 0.3766759 | 0.1641653 | -0.0253 | 4.294754 | 39.3759
11337 | 15.821389 | 3.6853 | 62.9899 | 20 | 8.2407 | 8.240664 | 67.91 | 1.637897 | 0.3642 | 0.3766689 | 0.1641304 | -0.0252 | 4.294982 | 39.3778
11338 | 15.822778 | 3.6854 | 62.995 | 20 | 8.2464 | 8.241201 | 68 | 1.638492 | 0.3647 | 0.3766618 | 0.164096 | -0.0251 | 4.29521 | 39.3776
11339 | 15.824167 | 3.6854 | 63.0001 | 21 | 8.2434 | 8.241778 | 67.95 | 1.641012 | 0.3654 | 0.3766544 | 0.1640436 | -0.0251 | 4.295438 | 39.3762
11340 | 15.825556 | 3.6854 | 63.0052 | 18 | 8.2434 | 8.242321 | 67.95 | 1.642258 | 0.3657 | 0.3766473 | 0.1640112 | -0.025 | 4.295666 | 39.3755
11341 | 15.826944 | 3.6854 | 63.0104 | 21 | 8.2315 | 8.242858 | 67.76 | 1.635764 | 0.3648 | 0.37664 | 0.1639775 | -0.0249 | 4.295894 | 39.3795
11342 | 15.828333 | 3.6855 | 63.0155 | 18 | 8.2394 | 8.243389 | 67.89 | 1.641675 | 0.3645 | 0.3766328 | 0.1639431 | -0.0249 | 4.296121 | 39.376
11343 | 15.829722 | 3.6855 | 63.0206 | 19 | 8.2425 | 8.243905 | 67.94 | 1.638898 | 0.3642 | 0.3766253 | 0.1639084 | -0.0248 | 4.296349 | 39.3778
11344 | 15.831111 | 3.6855 | 63.0257 | 18 | 8.2456 | 8.244428 | 67.99 | 1.639561 | 0.3643 | 0.3766184 | 0.1638738 | -0.0248 | 4.296577 | 39.3775
11345 | 15.8325 | 3.6855 | 63.0308 | 19 | 8.2451 | 8.244966 | 67.98 | 1.642072 | 0.3644 | 0.3766113 | 0.1638393 | -0.0247 | 4.296804 | 39.3761
11346 | 15.833889 | 3.6855 | 63.036 | 19 | 8.2464 | 8.245481 | 68 | 1.641155 | 0.3646 | 0.3766043 | 0.1638043 | -0.0247 | 4.297032 | 39.3767
11347 | 15.835278 | 3.6855 | 63.0411 | 17 | 8.2337 | 8.245972 | 67.79 | 1.639121 | 0.364 | 0.376597 | 0.1637688 | -0.0246 | 4.297259 | 39.378
11348 | 15.836667 | 3.6854 | 63.0462 | 19 | 8.2539 | 8.246502 | 68.13 | 1.641608 | 0.3652 | 0.3765894 | 0.1637354 | -0.0246 | 4.297487 | 39.3766
11349 | 15.838056 | 3.6854 | 63.0513 | 18 | 8.2491 | 8.247027 | 68.05 | 1.642632 | 0.365 | 0.3765822 | 0.1636837 | -0.0246 | 4.297714 | 39.3761
11350 | 15.839444 | 3.6852 | 63.0564 | 18 | 8.2416 | 8.247572 | 67.92 | 1.642433 | 0.3645 | 0.3765751 | 0.1636492 | -0.0246 | 4.297941 | 39.3763
11351 | 15.840833 | 3.6852 | 63.0615 | 19 | 8.2442 | 8.248153 | 67.97 | 1.646829 | 0.3645 | 0.3765679 | 0.1636145 | -0.0245 | 4.298169 | 39.3738
11352 | 15.8425 | 3.6851 | 63.0667 | 20 | 8.2482 | 8.248704 | 68.03 | 1.644469 | 0.3644 | 0.3765611 | 0.1635789 | -0.0245 | 4.298441 | 39.3757
11353 | 15.843889 | 3.6851 | 63.0718 | 21 | 8.2412 | 8.249287 | 67.92 | 1.642372 | 0.3638 | 0.3765539 | 0.1635426 | -0.0245 | 4.298669 | 39.377
11354 | 15.845278 | 3.6849 | 63.0769 | 20 | 8.2631 | 8.249887 | 68.28 | 1.647375 | 0.365 | 0.3765466 | 0.1635086 | -0.0245 | 4.298896 | 39.3741
11355 | 15.846667 | 3.6849 | 63.082 | 18 | 8.2482 | 8.250419 | 68.03 | 1.643969 | 0.3652 | 0.3765396 | 0.1634751 | -0.0245 | 4.299123 | 39.3763
11356 | 15.848056 | 3.6847 | 63.0871 | 20 | 8.2627 | 8.250953 | 68.27 | 1.648969 | 0.3661 | 0.3765327 | 0.1634433 | -0.0245 | 4.29935 | 39.3733
11357 | 15.849444 | 3.6847 | 63.0923 | 18 | 8.2456 | 8.251487 | 67.99 | 1.6454 | 0.3659 | 0.3765259 | 0.1634114 | -0.0245 | 4.299577 | 39.3756
11358 | 15.850833 | 3.6846 | 63.0974 | 19 | 8.2517 | 8.252038 | 68.09 | 1.645504 | 0.3662 | 0.3765191 | 0.1633793 | -0.0245 | 4.299804 | 39.3756
11359 | 15.852222 | 3.6846 | 63.1025 | 18 | 8.2478 | 8.25254 | 68.03 | 1.649438 | 0.3663 | 0.3765124 | 0.1633319 | -0.0245 | 4.300031 | 39.3733
11360 | 15.853611 | 3.6843 | 63.1076 | 19 | 8.2548 | 8.253063 | 68.14 | 1.649102 | 0.3665 | 0.3765062 | 0.1633005 | -0.0245 | 4.300257 | 39.3736
11361 | 15.855 | 3.6843 | 63.1127 | 19 | 8.2557 | 8.253579 | 68.16 | 1.647844 | 0.3669 | 0.3765 | 0.1632694 | -0.0245 | 4.300484 | 39.3745
11362 | 15.856389 | 3.6841 | 63.1178 | 18 | 8.2552 | 8.254101 | 68.15 | 1.649318 | 0.3672 | 0.3764934 | 0.1632388 | -0.0245 | 4.300711 | 39.3737
11363 | 15.857778 | 3.6841 | 63.123 | 20 | 8.2557 | 8.25462 | 68.16 | 1.647458 | 0.3675 | 0.3764862 | 0.1632091 | -0.0245 | 4.300938 | 39.3749
11364 | 15.859167 | 3.6839 | 63.1281 | 18 | 8.2579 | 8.255176 | 68.19 | 1.652159 | 0.3681 | 0.3764794 | 0.1631806 | -0.0245 | 4.301164 | 39.3722
11365 | 15.860556 | 3.6839 | 63.1332 | 18 | 8.2482 | 8.255724 | 68.03 | 1.650994 | 0.3678 | 0.3764727 | 0.1631521 | -0.0245 | 4.301391 | 39.373
11366 | 15.861944 | 3.6837 | 63.1383 | 19 | 8.2609 | 8.25628 | 68.24 | 1.649763 | 0.3684 | 0.3764656 | 0.1631241 | -0.0245 | 4.301617 | 39.3738
11367 | 15.863333 | 3.6837 | 63.1434 | 21 | 8.2561 | 8.256776 | 68.16 | 1.648617 | 0.3684 | 0.3764583 | 0.1630961 | -0.0245 | 4.301844 | 39.3746
11368 | 15.864722 | 3.6835 | 63.1485 | 19 | 8.2596 | 8.257331 | 68.22 | 1.653741 | 0.3688 | 0.3764516 | 0.163069 | -0.0245 | 4.30207 | 39.3716
11369 | 15.866111 | 3.6835 | 63.1537 | 20 | 8.2574 | 8.257891 | 68.19 | 1.649475 | 0.3686 | 0.3764446 | 0.1630267 | -0.0246 | 4.302297 | 39.3743
11370 | 15.8675 | 3.6832 | 63.1588 | 19 | 8.253 | 8.258453 | 68.11 | 1.652445 | 0.3681 | 0.3764376 | 0.1629984 | -0.0246 | 4.302523 | 39.3726
11371 | 15.868889 | 3.6832 | 63.1639 | 20 | 8.2535 | 8.258987 | 68.12 | 1.650276 | 0.3675 | 0.3764308 | 0.1629685 | -0.0246 | 4.30275 | 39.374
11372 | 15.870278 | 3.683 | 63.169 | 19 | 8.2579 | 8.259466 | 68.19 | 1.652749 | 0.3671 | 0.376424 | 0.1629372 | -0.0246 | 4.302976 | 39.3726
11373 | 15.871667 | 3.683 | 63.1741 | 19 | 8.2785 | 8.259982 | 68.53 | 1.659675 | 0.3689 | 0.3764168 | 0.1629089 | -0.0246 | 4.303202 | 39.3685
11374 | 15.873056 | 3.6827 | 63.1792 | 17 | 8.2688 | 8.260529 | 68.37 | 1.658305 | 0.3698 | 0.3764093 | 0.162882 | -0.0247 | 4.303429 | 39.3694
11375 | 15.874444 | 3.6827 | 63.1843 | 18 | 8.2759 | 8.26107 | 68.49 | 1.661922 | 0.3712 | 0.3764016 | 0.1628584 | -0.0247 | 4.303655 | 39.3673
11376 | 15.875833 | 3.6825 | 63.1895 | 19 | 8.2517 | 8.261617 | 68.09 | 1.65578 | 0.3709 | 0.376394 | 0.1628339 | -0.0247 | 4.303881 | 39.3711
11377 | 15.877222 | 3.6825 | 63.1946 | 21 | 8.2649 | 8.262155 | 68.31 | 1.65255 | 0.3714 | 0.3763863 | 0.1628099 | -0.0247 | 4.304107 | 39.3732
11378 | 15.878611 | 3.6824 | 63.1997 | 17 | 8.2732 | 8.262694 | 68.45 | 1.66186 | 0.3725 | 0.3763785 | 0.1627883 | -0.0247 | 4.304333 | 39.3676
11379 | 15.88 | 3.6824 | 63.2048 | 17 | 8.2596 | 8.263247 | 68.22 | 1.654197 | 0.3722 | 0.3763709 | 0.1627547 | -0.0247 | 4.304559 | 39.3724
11380 | 15.881389 | 3.6822 | 63.2099 | 20 | 8.2592 | 8.263787 | 68.21 | 1.653013 | 0.3718 | 0.3763634 | 0.1627319 | -0.0247 | 4.304785 | 39.3732
11381 | 15.882778 | 3.6822 | 63.215 | 18 | 8.2658 | 8.26431 | 68.32 | 1.656356 | 0.3722 | 0.3763557 | 0.1627101 | -0.0247 | 4.305011 | 39.3713
11382 | 15.884167 | 3.6821 | 63.2201 | 19 | 8.2684 | 8.26484 | 68.37 | 1.663568 | 0.3725 | 0.3763475 | 0.1626895 | -0.0247 | 4.305237 | 39.367
11383 | 15.885556 | 3.6821 | 63.2253 | 22 | 8.2592 | 8.265353 | 68.21 | 1.655486 | 0.3722 | 0.3763396 | 0.1626679 | -0.0247 | 4.305463 | 39.372
11384 | 15.886944 | 3.682 | 63.2304 | 19 | 8.2645 | 8.265874 | 68.3 | 1.658575 | 0.3725 | 0.3763319 | 0.1626465 | -0.0247 | 4.305689 | 39.3702
11385 | 15.888333 | 3.682 | 63.2355 | 18 | 8.2614 | 8.266425 | 68.25 | 1.655503 | 0.3724 | 0.376324 | 0.1626249 | -0.0246 | 4.305915 | 39.3721
11386 | 15.889722 | 3.6819 | 63.2406 | 20 | 8.2697 | 8.267003 | 68.39 | 1.656003 | 0.3729 | 0.3763157 | 0.162604 | -0.0246 | 4.306141 | 39.3719
11387 | 15.891111 | 3.6819 | 63.2457 | 17 | 8.2723 | 8.267537 | 68.43 | 1.661986 | 0.3737 | 0.3763072 | 0.1625839 | -0.0246 | 4.306367 | 39.3684
11388 | 15.8925 | 3.6819 | 63.2508 | 18 | 8.2719 | 8.268061 | 68.42 | 1.663007 | 0.3742 | 0.3762986 | 0.1625647 | -0.0246 | 4.306593 | 39.3679
11389 | 15.893889 | 3.6819 | 63.2559 | 18 | 8.2662 | 8.268575 | 68.33 | 1.660701 | 0.3739 | 0.3762905 | 0.1625358 | -0.0245 | 4.306818 | 39.3694
11390 | 15.895278 | 3.6819 | 63.2611 | 18 | 8.2623 | 8.269138 | 68.26 | 1.653692 | 0.3735 | 0.3762817 | 0.1625155 | -0.0245 | 4.307044 | 39.3737
11391 | 15.896667 | 3.6819 | 63.2662 | 19 | 8.2772 | 8.269686 | 68.51 | 1.661136 | 0.3747 | 0.3762721 | 0.1624968 | -0.0245 | 4.30727 | 39.3693
11392 | 15.898056 | 3.682 | 63.2713 | 18 | 8.2671 | 8.270228 | 68.34 | 1.661409 | 0.3745 | 0.3762631 | 0.1624772 | -0.0244 | 4.307495 | 39.3692
11393 | 15.899444 | 3.682 | 63.2764 | 18 | 8.2684 | 8.270781 | 68.37 | 1.66732 | 0.3746 | 0.3762547 | 0.1624581 | -0.0244 | 4.307721 | 39.3658
11394 | 15.900833 | 3.682 | 63.2815 | 21 | 8.271 | 8.271313 | 68.41 | 1.659262 | 0.3745 | 0.3762461 | 0.1624391 | -0.0243 | 4.307947 | 39.3707
11395 | 15.902222 | 3.682 | 63.2866 | 20 | 8.2723 | 8.271807 | 68.43 | 1.658123 | 0.3748 | 0.3762371 | 0.1624206 | -0.0243 | 4.308172 | 39.3715
11396 | 15.903611 | 3.6821 | 63.2917 | 19 | 8.2671 | 8.272315 | 68.34 | 1.660317 | 0.3743 | 0.3762281 | 0.1624008 | -0.0242 | 4.308398 | 39.3703
11397 | 15.905 | 3.6821 | 63.2969 | 19 | 8.2754 | 8.272875 | 68.48 | 1.662265 | 0.3747 | 0.3762187 | 0.1623823 | -0.0242 | 4.308623 | 39.3692
11398 | 15.906667 | 3.6823 | 63.302 | 18 | 8.2737 | 8.27339 | 68.45 | 1.663205 | 0.3744 | 0.3762089 | 0.1623631 | -0.0241 | 4.308894 | 39.3691
11399 | 15.908056 | 3.6823 | 63.3071 | 19 | 8.2702 | 8.2739 | 68.4 | 1.663897 | 0.3743 | 0.3761994 | 0.1623364 | -0.024 | 4.30912 | 39.3688
11400 | 15.909444 | 3.6824 | 63.3122 | 18 | 8.2658 | 8.27443 | 68.32 | 1.664301 | 0.3742 | 0.3761901 | 0.1623169 | -0.024 | 4.309345 | 39.3687
11401 | 15.910833 | 3.6824 | 63.3173 | 20 | 8.2767 | 8.274958 | 68.5 | 1.664977 | 0.3744 | 0.376181 | 0.1622989 | -0.0239 | 4.30957 | 39.3684
11402 | 15.912222 | 3.6826 | 63.3224 | 17 | 8.2789 | 8.275524 | 68.54 | 1.66357 | 0.375 | 0.3761722 | 0.1622831 | -0.0238 | 4.309796 | 39.3693
11403 | 15.913611 | 3.6826 | 63.3275 | 20 | 8.2824 | 8.276026 | 68.6 | 1.665912 | 0.3754 | 0.3761631 | 0.1622684 | -0.0237 | 4.310021 | 39.368
11404 | 15.915 | 3.6828 | 63.3327 | 18 | 8.2824 | 8.276537 | 68.6 | 1.667337 | 0.3761 | 0.3761543 | 0.162255 | -0.0237 | 4.310247 | 39.3672
11405 | 15.916389 | 3.6828 | 63.3378 | 18 | 8.2772 | 8.277079 | 68.51 | 1.663475 | 0.3759 | 0.3761453 | 0.1622415 | -0.0236 | 4.310472 | 39.3696
11406 | 15.917778 | 3.6831 | 63.3429 | 17 | 8.2763 | 8.277592 | 68.5 | 1.666508 | 0.3762 | 0.3761364 | 0.1622289 | -0.0235 | 4.310697 | 39.3679
11407 | 15.919167 | 3.6831 | 63.348 | 18 | 8.2802 | 8.278105 | 68.56 | 1.667024 | 0.3764 | 0.3761275 | 0.1622168 | -0.0234 | 4.310923 | 39.3677
11408 | 15.920556 | 3.6835 | 63.3531 | 18 | 8.2776 | 8.278634 | 68.52 | 1.669446 | 0.3764 | 0.3761184 | 0.1622051 | -0.0233 | 4.311148 | 39.3663
11409 | 15.921944 | 3.6835 | 63.3582 | 17 | 8.2706 | 8.279147 | 68.4 | 1.666676 | 0.3761 | 0.3761097 | 0.1621785 | -0.0232 | 4.311373 | 39.3681
11410 | 15.923333 | 3.6838 | 63.3634 | 18 | 8.282 | 8.279672 | 68.59 | 1.666616 | 0.3766 | 0.3761007 | 0.1621673 | -0.023 | 4.311598 | 39.3682
11411 | 15.924722 | 3.6838 | 63.3685 | 18 | 8.2811 | 8.280188 | 68.58 | 1.668851 | 0.3767 | 0.3760913 | 0.1621568 | -0.0229 | 4.311823 | 39.3669
11412 | 15.926111 | 3.6842 | 63.3736 | 19 | 8.2912 | 8.280729 | 68.74 | 1.673036 | 0.3778 | 0.376082 | 0.1621483 | -0.0228 | 4.312049 | 39.3645
11413 | 15.9275 | 3.6842 | 63.3787 | 19 | 8.275 | 8.281238 | 68.48 | 1.665866 | 0.3772 | 0.3760731 | 0.1621393 | -0.0227 | 4.312274 | 39.369
11414 | 15.928889 | 3.6847 | 63.3838 | 18 | 8.2903 | 8.28178 | 68.73 | 1.670926 | 0.3782 | 0.3760642 | 0.162132 | -0.0225 | 4.312499 | 39.366
11415 | 15.930278 | 3.6847 | 63.3889 | 19 | 8.2912 | 8.282296 | 68.74 | 1.673353 | 0.3791 | 0.3760556 | 0.1621257 | -0.0224 | 4.312724 | 39.3646
11416 | 15.931667 | 3.6853 | 63.3941 | 17 | 8.2816 | 8.282801 | 68.58 | 1.669094 | 0.3789 | 0.3760472 | 0.16212 | -0.0222 | 4.31295 | 39.3673
11417 | 15.933056 | 3.6853 | 63.3992 | 18 | 8.2706 | 8.283329 | 68.4 | 1.663688 | 0.3781 | 0.3760388 | 0.1621131 | -0.0221 | 4.313175 | 39.3707
11418 | 15.934444 | 3.6859 | 63.4043 | 19 | 8.2754 | 8.283868 | 68.48 | 1.670381 | 0.3773 | 0.3760305 | 0.1621042 | -0.0219 | 4.3134 | 39.3667
11419 | 15.935833 | 3.6859 | 63.4094 | 18 | 8.2772 | 8.284407 | 68.51 | 1.667926 | 0.3771 | 0.3760219 | 0.162079 | -0.0217 | 4.313625 | 39.3683
11420 | 15.937222 | 3.6865 | 63.4145 | 20 | 8.2864 | 8.284926 | 68.66 | 1.672839 | 0.377 | 0.3760129 | 0.1620696 | -0.0215 | 4.31385 | 39.3654
11421 | 15.938611 | 3.6865 | 63.4197 | 19 | 8.2964 | 8.285491 | 68.83 | 1.676614 | 0.3779 | 0.3760034 | 0.1620616 | -0.0214 | 4.314075 | 39.3632
11422 | 15.94 | 3.6872 | 63.4248 | 19 | 8.2851 | 8.286026 | 68.64 | 1.667791 | 0.3782 | 0.3759943 | 0.1620544 | -0.0212 | 4.3143 | 39.3686
11423 | 15.941389 | 3.6872 | 63.4299 | 17 | 8.2833 | 8.286507 | 68.61 | 1.674449 | 0.3779 | 0.3759852 | 0.1620461 | -0.021 | 4.314525 | 39.3647
11424 | 15.942778 | 3.6878 | 63.435 | 17 | 8.2789 | 8.287026 | 68.54 | 1.671367 | 0.3775 | 0.3759761 | 0.1620362 | -0.0208 | 4.31475 | 39.3667
11425 | 15.944167 | 3.6878 | 63.4402 | 19 | 8.2886 | 8.287551 | 68.7 | 1.674282 | 0.3774 | 0.3759671 | 0.1620262 | -0.0206 | 4.314975 | 39.365
11426 | 15.945556 | 3.6886 | 63.4453 | 18 | 8.2903 | 8.288129 | 68.73 | 1.675618 | 0.3776 | 0.375958 | 0.1620166 | -0.0204 | 4.3152 | 39.3643
11427 | 15.946944 | 3.6886 | 63.4504 | 19 | 8.2872 | 8.288669 | 68.68 | 1.67742 | 0.3774 | 0.3759486 | 0.162007 | -0.0202 | 4.315425 | 39.3633
11428 | 15.948333 | 3.6893 | 63.4555 | 18 | 8.289 | 8.289178 | 68.71 | 1.671625 | 0.3777 | 0.3759391 | 0.1619975 | -0.02 | 4.31565 | 39.3669
11429 | 15.949722 | 3.6893 | 63.4607 | 19 | 8.3004 | 8.289695 | 68.9 | 1.678367 | 0.3786 | 0.3759292 | 0.1619771 | -0.0198 | 4.315875 | 39.3629
11430 | 15.951111 | 3.6901 | 63.4658 | 19 | 8.2855 | 8.290258 | 68.65 | 1.67451 | 0.3783 | 0.3759193 | 0.1619688 | -0.0196 | 4.3161 | 39.3653
11431 | 15.9525 | 3.6901 | 63.4709 | 17 | 8.2982 | 8.29079 | 68.86 | 1.676845 | 0.379 | 0.3759095 | 0.1619613 | -0.0194 | 4.316325 | 39.364
11432 | 15.953889 | 3.6909 | 63.476 | 19 | 8.2969 | 8.291364 | 68.84 | 1.679878 | 0.3792 | 0.3758999 | 0.1619546 | -0.0192 | 4.31655 | 39.3623
11433 | 15.955278 | 3.6909 | 63.4812 | 18 | 8.2942 | 8.291906 | 68.79 | 1.675685 | 0.3794 | 0.3758905 | 0.1619491 | -0.019 | 4.316775 | 39.3649
11434 | 15.956667 | 3.6917 | 63.4863 | 20 | 8.2859 | 8.292451 | 68.66 | 1.675277 | 0.3791 | 0.3758812 | 0.161943 | -0.0188 | 4.317 | 39.3652
11435 | 15.958056 | 3.6917 | 63.4914 | 18 | 8.2934 | 8.292974 | 68.78 | 1.682639 | 0.3792 | 0.3758719 | 0.1619377 | -0.0185 | 4.317225 | 39.3608
11436 | 15.959444 | 3.6926 | 63.4965 | 18 | 8.3008 | 8.293489 | 68.9 | 1.683837 | 0.3796 | 0.3758628 | 0.1619325 | -0.0183 | 4.31745 | 39.3602
11437 | 15.960833 | 3.6926 | 63.5017 | 18 | 8.3047 | 8.294015 | 68.97 | 1.685252 | 0.3804 | 0.3758536 | 0.1619284 | -0.0181 | 4.317675 | 39.3594
11438 | 15.962222 | 3.6935 | 63.5068 | 22 | 8.2907 | 8.294541 | 68.74 | 1.677998 | 0.3804 | 0.3758443 | 0.1619234 | -0.0178 | 4.3179 | 39.3639
11439 | 15.963611 | 3.6935 | 63.5119 | 20 | 8.2864 | 8.295082 | 68.66 | 1.675569 | 0.3795 | 0.3758353 | 0.1619056 | -0.0176 | 4.318125 | 39.3655
11440 | 15.965 | 3.6943 | 63.5171 | 17 | 8.2916 | 8.295651 | 68.75 | 1.678198 | 0.3795 | 0.3758262 | 0.1618991 | -0.0174 | 4.318349 | 39.364
11441 | 15.966389 | 3.6943 | 63.5222 | 20 | 8.2916 | 8.296225 | 68.75 | 1.680205 | 0.3792 | 0.3758165 | 0.1618922 | -0.0172 | 4.318574 | 39.3629
11442 | 15.967778 | 3.6952 | 63.5273 | 19 | 8.2977 | 8.296748 | 68.85 | 1.68068 | 0.379 | 0.375807 | 0.1618846 | -0.0169 | 4.318799 | 39.3627
11443 | 15.969444 | 3.6952 | 63.5325 | 17 | 8.3004 | 8.297298 | 68.9 | 1.681234 | 0.3795 | 0.3757977 | 0.1618776 | -0.0167 | 4.319069 | 39.3628
11444 | 15.970833 | 3.696 | 63.5376 | 17 | 8.2894 | 8.297812 | 68.71 | 1.677429 | 0.379 | 0.375788 | 0.16187 | -0.0165 | 4.319294 | 39.3652
11445 | 15.972222 | 3.696 | 63.5427 | 17 | 8.2982 | 8.298346 | 68.86 | 1.68198 | 0.3791 | 0.3757784 | 0.1618622 | -0.0162 | 4.319519 | 39.3625
11446 | 15.973611 | 3.6969 | 63.5479 | 17 | 8.3069 | 8.298855 | 69 | 1.687588 | 0.3798 | 0.3757685 | 0.1618558 | -0.016 | 4.319743 | 39.3592
11447 | 15.975 | 3.6969 | 63.553 | 17 | 8.3056 | 8.299434 | 68.98 | 1.687145 | 0.3807 | 0.3757585 | 0.1618516 | -0.0158 | 4.319968 | 39.3596
11448 | 15.976389 | 3.6978 | 63.5582 | 20 | 8.3073 | 8.299998 | 69.01 | 1.686521 | 0.3815 | 0.3757482 | 0.1618485 | -0.0155 | 4.320193 | 39.36
11449 | 15.977778 | 3.6978 | 63.5633 | 18 | 8.3039 | 8.300563 | 68.95 | 1.689285 | 0.3816 | 0.3757376 | 0.1618353 | -0.0153 | 4.320418 | 39.3584
11450 | 15.979167 | 3.6987 | 63.5684 | 18 | 8.2973 | 8.301051 | 68.85 | 1.682172 | 0.3816 | 0.3757277 | 0.1618324 | -0.0151 | 4.320643 | 39.3629
11451 | 15.980556 | 3.6987 | 63.5736 | 21 | 8.3078 | 8.30161 | 69.02 | 1.688368 | 0.3821 | 0.3757174 | 0.1618307 | -0.0149 | 4.320867 | 39.3592
11452 | 15.981944 | 3.6996 | 63.5787 | 18 | 8.3034 | 8.302138 | 68.95 | 1.681941 | 0.3826 | 0.3757072 | 0.16183 | -0.0146 | 4.321092 | 39.3632
11453 | 15.983333 | 3.6996 | 63.5839 | 18 | 8.3004 | 8.302678 | 68.9 | 1.682594 | 0.3829 | 0.3756974 | 0.1618291 | -0.0144 | 4.321317 | 39.3628
11454 | 15.984722 | 3.7005 | 63.589 | 18 | 8.3087 | 8.303217 | 69.03 | 1.690048 | 0.3835 | 0.3756876 | 0.16183 | -0.0142 | 4.321542 | 39.3584
11455 | 15.986111 | 3.7005 | 63.5941 | 17 | 8.3073 | 8.303736 | 69.01 | 1.697353 | 0.3839 | 0.3756778 | 0.1618312 | -0.0139 | 4.321766 | 39.3541
11456 | 15.9875 | 3.7015 | 63.5993 | 20 | 8.2956 | 8.304272 | 68.82 | 1.683991 | 0.3836 | 0.3756684 | 0.1618326 | -0.0137 | 4.321991 | 39.3623
11457 | 15.988889 | 3.7015 | 63.6044 | 18 | 8.303 | 8.304838 | 68.94 | 1.68661 | 0.3834 | 0.3756589 | 0.1618336 | -0.0135 | 4.322216 | 39.3608
11458 | 15.990278 | 3.7024 | 63.6096 | 18 | 8.3104 | 8.305394 | 69.06 | 1.688302 | 0.3839 | 0.3756496 | 0.1618361 | -0.0132 | 4.322441 | 39.3598
11459 | 15.991667 | 3.7024 | 63.6147 | 20 | 8.31 | 8.305953 | 69.06 | 1.691663 | 0.3844 | 0.37564 | 0.161827 | -0.013 | 4.322666 | 39.3579
11460 | 15.993056 | 3.7033 | 63.6198 | 18 | 8.2846 | 8.306494 | 68.63 | 1.690403 | 0.3828 | 0.3756299 | 0.1618276 | -0.0128 | 4.32289 | 39.3587
11461 | 15.994444 | 3.7033 | 63.625 | 18 | 8.31 | 8.307004 | 69.06 | 1.689799 | 0.3834 | 0.3756199 | 0.1618292 | -0.0125 | 4.323115 | 39.3592
11462 | 15.995833 | 3.7043 | 63.6301 | 19 | 8.3139 | 8.307513 | 69.12 | 1.695009 | 0.3835 | 0.37561 | 0.1618314 | -0.0123 | 4.32334 | 39.3561
11463 | 15.997222 | 3.7043 | 63.6353 | 19 | 8.31 | 8.308056 | 69.06 | 1.692209 | 0.3837 | 0.3755996 | 0.1618341 | -0.0121 | 4.323564 | 39.3579
11464 | 15.998611 | 3.7052 | 63.6404 | 21 | 8.31 | 8.308612 | 69.06 | 1.688697 | 0.3836 | 0.3755895 | 0.1618371 | -0.0118 | 4.323789 | 39.3601
11465 | 16 | 3.7052 | 63.6456 | 18 | 8.313 | 8.309143 | 69.11 | 1.692235 | 0.3841 | 0.3755793 | 0.161841 | -0.0116 | 4.324014 | 39.358
11466 | 16.001389 | 3.7062 | 63.6521 | 18 | 8.3126 | 8.309695 | 69.1 | 1.692423 | 0.3844 | 0.3755689 | 0.1618465 | -0.0114 | 4.324239 | 39.3575
11467 | 16.003056 | 3.7067 | 63.6573 | 17 | 8.313 | 8.310229 | 69.11 | 1.689751 | 0.3846 | 0.3755593 | 0.1618534 | -0.0111 | 4.324509 | 39.3596
11468 | 16.004444 | 3.7067 | 63.6624 | 18 | 8.3091 | 8.310807 | 69.04 | 1.693107 | 0.3847 | 0.3755497 | 0.1618609 | -0.0109 | 4.324733 | 39.3576
11469 | 16.005833 | 3.7076 | 63.6676 | 18 | 8.3213 | 8.311381 | 69.24 | 1.695027 | 0.385 | 0.3755397 | 0.1618498 | -0.0107 | 4.324958 | 39.3565
11470 | 16.007222 | 3.7076 | 63.6727 | 18 | 8.2999 | 8.31193 | 68.89 | 1.691579 | 0.384 | 0.3755296 | 0.1618561 | -0.0104 | 4.325183 | 39.3587
11471 | 16.008889 | 3.7086 | 63.6779 | 19 | 8.3091 | 8.312472 | 69.04 | 1.69294 | 0.3837 | 0.3755196 | 0.1618622 | -0.0102 | 4.325453 | 39.3584
11472 | 16.010278 | 3.7086 | 63.683 | 19 | 8.3078 | 8.313015 | 69.02 | 1.693666 | 0.3833 | 0.3755094 | 0.1618684 | -0.01 | 4.325678 | 39.358
11473 | 16.011667 | 3.7096 | 63.6882 | 18 | 8.3165 | 8.313573 | 69.16 | 1.697189 | 0.3837 | 0.3754994 | 0.1618749 | -0.0097 | 4.325902 | 39.356
11474 | 16.013056 | 3.7096 | 63.6933 | 19 | 8.3082 | 8.314117 | 69.03 | 1.692047 | 0.3842 | 0.3754895 | 0.1618821 | -0.0095 | 4.326127 | 39.3592
11475 | 16.014444 | 3.7105 | 63.6985 | 18 | 8.3139 | 8.314679 | 69.12 | 1.697836 | 0.3844 | 0.3754795 | 0.1618901 | -0.0093 | 4.326352 | 39.3557
11476 | 16.015833 | 3.7105 | 63.7036 | 17 | 8.3091 | 8.3152 | 69.04 | 1.695305 | 0.3845 | 0.3754698 | 0.1618981 | -0.009 | 4.326577 | 39.3574
11477 | 16.017222 | 3.7115 | 63.7088 | 18 | 8.3143 | 8.31575 | 69.13 | 1.695798 | 0.3842 | 0.37546 | 0.1619063 | -0.0088 | 4.326802 | 39.3571
11478 | 16.018611 | 3.7115 | 63.7139 | 19 | 8.3156 | 8.316309 | 69.15 | 1.695583 | 0.384 | 0.3754502 | 0.1619142 | -0.0086 | 4.327027 | 39.3574
11479 | 16.02 | 3.7124 | 63.7191 | 19 | 8.3187 | 8.316921 | 69.2 | 1.697569 | 0.3841 | 0.3754406 | 0.1619003 | -0.0083 | 4.327252 | 39.3562
11480 | 16.021389 | 3.7124 | 63.7243 | 17 | 8.3183 | 8.317478 | 69.19 | 1.699334 | 0.3845 | 0.3754308 | 0.1619091 | -0.0081 | 4.327476 | 39.3552
11481 | 16.022778 | 3.7134 | 63.7294 | 19 | 8.3156 | 8.318011 | 69.15 | 1.696917 | 0.3845 | 0.3754215 | 0.1619177 | -0.0079 | 4.327701 | 39.3568
11482 | 16.024167 | 3.7134 | 63.7346 | 21 | 8.3257 | 8.318559 | 69.32 | 1.698424 | 0.3849 | 0.375412 | 0.1619269 | -0.0077 | 4.327926 | 39.3559
11483 | 16.025556 | 3.7143 | 63.7398 | 21 | 8.3169 | 8.31915 | 69.17 | 1.697466 | 0.3849 | 0.3754028 | 0.1619355 | -0.0074 | 4.328151 | 39.3566
11484 | 16.026944 | 3.7143 | 63.7449 | 17 | 8.3178 | 8.319731 | 69.19 | 1.697934 | 0.3846 | 0.3753938 | 0.1619441 | -0.0072 | 4.328376 | 39.3564
11485 | 16.028333 | 3.7152 | 63.7501 | 17 | 8.3178 | 8.320278 | 69.19 | 1.698853 | 0.3843 | 0.3753849 | 0.1619519 | -0.007 | 4.328601 | 39.3559
11486 | 16.029722 | 3.7152 | 63.7552 | 18 | 8.3318 | 8.320781 | 69.42 | 1.70355 | 0.3852 | 0.3753761 | 0.1619623 | -0.0068 | 4.328826 | 39.3532
11487 | 16.031111 | 3.7162 | 63.7604 | 19 | 8.3257 | 8.321338 | 69.32 | 1.703045 | 0.3854 | 0.3753677 | 0.1619738 | -0.0065 | 4.329051 | 39.3535
11488 | 16.0325 | 3.7162 | 63.7656 | 17 | 8.3135 | 8.321882 | 69.11 | 1.699407 | 0.3848 | 0.3753595 | 0.1619844 | -0.0063 | 4.329276 | 39.3558
11489 | 16.033889 | 3.7171 | 63.7707 | 20 | 8.3231 | 8.32253 | 69.27 | 1.698442 | 0.385 | 0.3753513 | 0.1619713 | -0.0061 | 4.329501 | 39.3565
11490 | 16.035278 | 3.7171 | 63.7759 | 19 | 8.3161 | 8.323172 | 69.16 | 1.69866 | 0.3849 | 0.3753436 | 0.1619821 | -0.0059 | 4.329726 | 39.3564
11491 | 16.036667 | 3.718 | 63.781 | 17 | 8.3335 | 8.323803 | 69.45 | 1.704086 | 0.3855 | 0.3753357 | 0.1619938 | -0.0057 | 4.329951 | 39.3532
11492 | 16.038056 | 3.718 | 63.7862 | 20 | 8.3209 | 8.324458 | 69.24 | 1.702146 | 0.3853 | 0.3753279 | 0.1620056 | -0.0055 | 4.330176 | 39.3545
11493 | 16.039444 | 3.7189 | 63.7914 | 20 | 8.3209 | 8.325043 | 69.24 | 1.69837 | 0.3853 | 0.3753204 | 0.1620171 | -0.0053 | 4.330401 | 39.3568
11494 | 16.040833 | 3.7189 | 63.7965 | 17 | 8.3283 | 8.325729 | 69.36 | 1.705971 | 0.3859 | 0.3753133 | 0.1620303 | -0.005 | 4.330626 | 39.3523
11495 | 16.042222 | 3.7198 | 63.8017 | 18 | 8.3318 | 8.326368 | 69.42 | 1.706861 | 0.3867 | 0.3753063 | 0.1620446 | -0.0048 | 4.330851 | 39.3519
11496 | 16.043611 | 3.7198 | 63.8069 | 19 | 8.3313 | 8.327014 | 69.41 | 1.707457 | 0.387 | 0.3752992 | 0.1620592 | -0.0046 | 4.331076 | 39.3516
11497 | 16.045 | 3.7208 | 63.812 | 19 | 8.3252 | 8.32762 | 69.31 | 1.705741 | 0.387 | 0.3752922 | 0.1620737 | -0.0044 | 4.331301 | 39.3527
11498 | 16.046389 | 3.7208 | 63.8172 | 20 | 8.3331 | 8.328246 | 69.44 | 1.704005 | 0.3876 | 0.3752852 | 0.1620894 | -0.0042 | 4.331526 | 39.3538
11499 | 16.047778 | 3.7217 | 63.8224 | 17 | 8.3283 | 8.328886 | 69.36 | 1.708566 | 0.3883 | 0.3752782 | 0.1620822 | -0.004 | 4.331751 | 39.3511
11500 | 16.049167 | 3.7217 | 63.8275 | 17 | 8.3305 | 8.329493 | 69.4 | 1.706503 | 0.3885 | 0.3752707 | 0.1620995 | -0.0038 | 4.331976 | 39.3525
11501 | 16.050556 | 3.7226 | 63.8327 | 20 | 8.3278 | 8.330131 | 69.35 | 1.704862 | 0.3885 | 0.3752632 | 0.1621174 | -0.0036 | 4.332202 | 39.3535
11502 | 16.051944 | 3.7226 | 63.8379 | 17 | 8.3235 | 8.330761 | 69.28 | 1.706178 | 0.388 | 0.375255 | 0.1621345 | -0.0034 | 4.332427 | 39.3528
11503 | 16.053333 | 3.7236 | 63.8431 | 18 | 8.327 | 8.331402 | 69.34 | 1.701105 | 0.3878 | 0.3752466 | 0.1621519 | -0.0031 | 4.332652 | 39.3559
11504 | 16.054722 | 3.7236 | 63.8482 | 18 | 8.3344 | 8.33201 | 69.46 | 1.707568 | 0.3879 | 0.3752384 | 0.1621698 | -0.0029 | 4.332877 | 39.3521
11505 | 16.056111 | 3.7245 | 63.8534 | 19 | 8.3335 | 8.332634 | 69.45 | 1.710087 | 0.3884 | 0.3752305 | 0.1621883 | -0.0027 | 4.333102 | 39.3507
11506 | 16.0575 | 3.7245 | 63.8586 | 18 | 8.3374 | 8.333271 | 69.51 | 1.707297 | 0.3886 | 0.3752222 | 0.1622068 | -0.0025 | 4.333328 | 39.3524
11507 | 16.058889 | 3.7255 | 63.8637 | 18 | 8.33 | 8.333921 | 69.39 | 1.708161 | 0.3884 | 0.3752142 | 0.1622247 | -0.0023 | 4.333553 | 39.352
11508 | 16.060278 | 3.7255 | 63.8689 | 17 | 8.3357 | 8.334522 | 69.48 | 1.710146 | 0.3881 | 0.3752061 | 0.1622422 | -0.0021 | 4.333778 | 39.3509
11509 | 16.061667 | 3.7264 | 63.8741 | 18 | 8.3361 | 8.335098 | 69.49 | 1.706946 | 0.3884 | 0.3751976 | 0.1622346 | -0.0018 | 4.334004 | 39.3529
11510 | 16.063056 | 3.7264 | 63.8793 | 18 | 8.34 | 8.335728 | 69.56 | 1.708826 | 0.389 | 0.3751891 | 0.1622536 | -0.0016 | 4.334229 | 39.3518
11511 | 16.064444 | 3.7274 | 63.8844 | 17 | 8.3357 | 8.33637 | 69.48 | 1.710422 | 0.3885 | 0.3751805 | 0.1622725 | -0.0014 | 4.334454 | 39.3509
11512 | 16.065833 | 3.7274 | 63.8896 | 17 | 8.3357 | 8.336973 | 69.48 | 1.711699 | 0.3882 | 0.3751723 | 0.1622916 | -0.0012 | 4.33468 | 39.3502
11513 | 16.067222 | 3.7283 | 63.8948 | 18 | 8.3335 | 8.337526 | 69.45 | 1.709925 | 0.3885 | 0.3751641 | 0.1623114 | -0.001 | 4.334905 | 39.3514
11514 | 16.068611 | 3.7283 | 63.9 | 20 | 8.3344 | 8.338092 | 69.46 | 1.711062 | 0.3885 | 0.3751562 | 0.1623314 | -0.0008 | 4.33513 | 39.3507
11515 | 16.07 | 3.7293 | 63.9052 | 19 | 8.3335 | 8.338654 | 69.45 | 1.710256 | 0.3883 | 0.3751484 | 0.1623509 | -0.0006 | 4.335356 | 39.3513
11516 | 16.071389 | 3.7293 | 63.9103 | 18 | 8.3357 | 8.33927 | 69.48 | 1.709794 | 0.3883 | 0.3751403 | 0.1623707 | -0.0003 | 4.335581 | 39.3517
11517 | 16.073056 | 3.7303 | 63.9155 | 18 | 8.3313 | 8.339867 | 69.41 | 1.709596 | 0.3877 | 0.375132 | 0.1623903 | -0.0001 | 4.335852 | 39.3522
11518 | 16.074444 | 3.7303 | 63.9207 | 18 | 8.3335 | 8.340469 | 69.45 | 1.711198 | 0.3871 | 0.3751236 | 0.1624088 | 0.0001 | 4.336078 | 39.3513
11519 | 16.075833 | 3.7312 | 63.9259 | 18 | 8.3422 | 8.341067 | 69.59 | 1.713285 | 0.3874 | 0.3751162 | 0.1623969 | 0.0003 | 4.336303 | 39.3501
11520 | 16.077222 | 3.7312 | 63.9311 | 19 | 8.3426 | 8.341618 | 69.6 | 1.713103 | 0.3875 | 0.3751093 | 0.1624162 | 0.0005 | 4.336529 | 39.3503
11521 | 16.078611 | 3.7321 | 63.9363 | 18 | 8.3344 | 8.342198 | 69.46 | 1.708647 | 0.387 | 0.3751023 | 0.1624351 | 0.0007 | 4.336754 | 39.3531
11522 | 16.08 | 3.7321 | 63.9414 | 19 | 8.3431 | 8.34279 | 69.61 | 1.718743 | 0.3875 | 0.3750952 | 0.1624562 | 0.0009 | 4.33698 | 39.3471
11523 | 16.081389 | 3.733 | 63.9466 | 17 | 8.3387 | 8.343358 | 69.53 | 1.716885 | 0.3872 | 0.3750883 | 0.1624771 | 0.0011 | 4.337206 | 39.3482
11524 | 16.082778 | 3.733 | 63.9518 | 19 | 8.3348 | 8.343949 | 69.47 | 1.71323 | 0.3868 | 0.3750817 | 0.1624974 | 0.0013 | 4.337431 | 39.3505
11525 | 16.084167 | 3.734 | 63.957 | 18 | 8.3379 | 8.344546 | 69.52 | 1.71525 | 0.3868 | 0.3750751 | 0.1625177 | 0.0015 | 4.337657 | 39.3494
11526 | 16.085556 | 3.734 | 63.9622 | 18 | 8.3448 | 8.345153 | 69.64 | 1.720189 | 0.3867 | 0.3750685 | 0.1625382 | 0.0017 | 4.337883 | 39.3464
11527 | 16.086944 | 3.7349 | 63.9674 | 20 | 8.3444 | 8.345771 | 69.63 | 1.71739 | 0.3868 | 0.3750618 | 0.1625584 | 0.0019 | 4.338108 | 39.3482
11528 | 16.088333 | 3.7349 | 63.9726 | 19 | 8.3452 | 8.346352 | 69.64 | 1.716607 | 0.387 | 0.375055 | 0.162579 | 0.0022 | 4.338334 | 39.3487
11529 | 16.089722 | 3.7358 | 63.9777 | 18 | 8.3448 | 8.346922 | 69.64 | 1.718962 | 0.3871 | 0.3750483 | 0.1625646 | 0.0024 | 4.33856 | 39.3474
11530 | 16.091111 | 3.7358 | 63.9829 | 18 | 8.3413 | 8.347474 | 69.58 | 1.717474 | 0.3867 | 0.3750415 | 0.1625847 | 0.0025 | 4.338786 | 39.3484
11531 | 16.0925 | 3.7367 | 63.9881 | 21 | 8.3479 | 8.348063 | 69.69 | 1.719985 | 0.3867 | 0.3750352 | 0.1626048 | 0.0027 | 4.339012 | 39.3469
11532 | 16.093889 | 3.7367 | 63.9933 | 19 | 8.3387 | 8.348604 | 69.53 | 1.715142 | 0.3862 | 0.3750282 | 0.1626243 | 0.0029 | 4.339238 | 39.3499
11533 | 16.095278 | 3.7376 | 63.9985 | 17 | 8.3439 | 8.349163 | 69.62 | 1.717103 | 0.3859 | 0.3750211 | 0.1626441 | 0.0031 | 4.339464 | 39.3488
11534 | 16.096667 | 3.7376 | 64.0037 | 18 | 8.3383 | 8.349764 | 69.53 | 1.718081 | 0.3854 | 0.3750142 | 0.1626633 | 0.0033 | 4.339689 | 39.3483
11535 | 16.098056 | 3.7385 | 64.0089 | 18 | 8.3487 | 8.350356 | 69.7 | 1.72089 | 0.3856 | 0.3750077 | 0.1626835 | 0.0035 | 4.339915 | 39.3466
11536 | 16.099444 | 3.7385 | 64.0141 | 18 | 8.3505 | 8.350936 | 69.73 | 1.722195 | 0.3857 | 0.3750014 | 0.1627039 | 0.0037 | 4.340141 | 39.3459
11537 | 16.100833 | 3.7394 | 64.0193 | 20 | 8.3496 | 8.351543 | 69.72 | 1.719478 | 0.3864 | 0.3749948 | 0.1627256 | 0.0039 | 4.340367 | 39.3476
11538 | 16.102222 | 3.7394 | 64.0245 | 18 | 8.3479 | 8.352113 | 69.69 | 1.72181 | 0.3862 | 0.3749883 | 0.1627465 | 0.0041 | 4.340593 | 39.3463
11539 | 16.103611 | 3.7402 | 64.0297 | 17 | 8.3448 | 8.352688 | 69.64 | 1.722691 | 0.3861 | 0.3749817 | 0.1627289 | 0.0043 | 4.340819 | 39.3458
11540 | 16.105 | 3.7402 | 64.0349 | 21 | 8.3587 | 8.353264 | 69.87 | 1.727575 | 0.3872 | 0.3749747 | 0.1627516 | 0.0045 | 4.341045 | 39.3429
11541 | 16.106389 | 3.7411 | 64.04 | 20 | 8.3518 | 8.353854 | 69.75 | 1.718793 | 0.3877 | 0.374968 | 0.1627757 | 0.0047 | 4.341271 | 39.3483
11542 | 16.107778 | 3.7411 | 64.0452 | 20 | 8.3539 | 8.354422 | 69.79 | 1.72448 | 0.3881 | 0.3749619 | 0.1628013 | 0.0049 | 4.341498 | 39.3449
11543 | 16.109167 | 3.7421 | 64.0504 | 19 | 8.3431 | 8.354945 | 69.61 | 1.721348 | 0.3875 | 0.3749558 | 0.1628252 | 0.0051 | 4.341724 | 39.3469
11544 | 16.110556 | 3.7421 | 64.0556 | 18 | 8.3496 | 8.355511 | 69.72 | 1.725392 | 0.3874 | 0.3749501 | 0.1628496 | 0.0053 | 4.34195 | 39.3445
11545 | 16.111944 | 3.743 | 64.0608 | 18 | 8.3531 | 8.356058 | 69.77 | 1.727188 | 0.3875 | 0.3749444 | 0.1628746 | 0.0055 | 4.342176 | 39.3435
11546 | 16.113333 | 3.743 | 64.066 | 17 | 8.3474 | 8.356605 | 69.68 | 1.721578 | 0.3871 | 0.3749385 | 0.1628995 | 0.0057 | 4.342402 | 39.347
11547 | 16.114722 | 3.7439 | 64.0712 | 17 | 8.357 | 8.357145 | 69.84 | 1.724321 | 0.3871 | 0.3749329 | 0.1629248 | 0.0059 | 4.342628 | 39.3454
11548 | 16.116111 | 3.7439 | 64.0764 | 18 | 8.3548 | 8.357664 | 69.8 | 1.725871 | 0.387 | 0.3749269 | 0.16295 | 0.0061 | 4.342855 | 39.3445
11549 | 16.1175 | 3.7447 | 64.0816 | 20 | 8.3522 | 8.358176 | 69.76 | 1.724187 | 0.3868 | 0.374921 | 0.162931 | 0.0063 | 4.343081 | 39.3456
11550 | 16.118889 | 3.7447 | 64.0868 | 18 | 8.3648 | 8.358713 | 69.97 | 1.730215 | 0.388 | 0.3749151 | 0.1629579 | 0.0064 | 4.343307 | 39.342
11551 | 16.120278 | 3.7456 | 64.092 | 19 | 8.3557 | 8.359246 | 69.82 | 1.726515 | 0.388 | 0.3749095 | 0.1629852 | 0.0066 | 4.343534 | 39.3443
11552 | 16.121667 | 3.7456 | 64.0972 | 20 | 8.357 | 8.359761 | 69.84 | 1.727841 | 0.3881 | 0.3749037 | 0.1630126 | 0.0068 | 4.34376 | 39.3436
11553 | 16.123056 | 3.7465 | 64.1024 | 21 | 8.3591 | 8.360291 | 69.88 | 1.728434 | 0.3884 | 0.3748977 | 0.1630401 | 0.007 | 4.343987 | 39.3433
11554 | 16.124444 | 3.7465 | 64.1076 | 19 | 8.3565 | 8.360816 | 69.83 | 1.727466 | 0.3888 | 0.3748916 | 0.1630685 | 0.0072 | 4.344213 | 39.3439
11555 | 16.125833 | 3.7474 | 64.1129 | 17 | 8.3565 | 8.36133 | 69.83 | 1.726155 | 0.3889 | 0.3748857 | 0.1630974 | 0.0074 | 4.344439 | 39.3447
11556 | 16.127222 | 3.7474 | 64.1181 | 20 | 8.3656 | 8.361876 | 69.98 | 1.731078 | 0.389 | 0.3748794 | 0.1631266 | 0.0075 | 4.344666 | 39.3418
11557 | 16.128611 | 3.7483 | 64.1233 | 17 | 8.3613 | 8.362429 | 69.91 | 1.733075 | 0.3892 | 0.3748729 | 0.1631573 | 0.0077 | 4.344893 | 39.3407
11558 | 16.13 | 3.7483 | 64.1285 | 17 | 8.3643 | 8.362971 | 69.96 | 1.73208 | 0.3898 | 0.3748664 | 0.1631893 | 0.0079 | 4.345119 | 39.3413
11559 | 16.131389 | 3.7491 | 64.1337 | 17 | 8.3622 | 8.363482 | 69.93 | 1.72859 | 0.39 | 0.3748595 | 0.1631741 | 0.0081 | 4.345346 | 39.3435
11560 | 16.132778 | 3.7491 | 64.1389 | 18 | 8.3713 | 8.364048 | 70.08 | 1.729741 | 0.391 | 0.3748526 | 0.1632082 | 0.0083 | 4.345573 | 39.3429
11561 | 16.134167 | 3.75 | 64.1441 | 19 | 8.3674 | 8.364569 | 70.01 | 1.735966 | 0.3919 | 0.3748455 | 0.1632438 | 0.0085 | 4.345799 | 39.3392
11562 | 16.135556 | 3.75 | 64.1493 | 19 | 8.3648 | 8.3651 | 69.97 | 1.730817 | 0.3926 | 0.3748383 | 0.1632814 | 0.0086 | 4.346026 | 39.3424
11563 | 16.136944 | 3.751 | 64.1545 | 18 | 8.3665 | 8.365612 | 70 | 1.733199 | 0.3932 | 0.3748313 | 0.1633207 | 0.0088 | 4.346253 | 39.341
11564 | 16.138333 | 3.751 | 64.1597 | 18 | 8.3678 | 8.366149 | 70.02 | 1.73344 | 0.3935 | 0.3748244 | 0.1633606 | 0.009 | 4.34648 | 39.3409
11565 | 16.14 | 3.752 | 64.1649 | 18 | 8.36 | 8.366639 | 69.89 | 1.733735 | 0.393 | 0.3748172 | 0.1634 | 0.0092 | 4.346752 | 39.3412
11566 | 16.141389 | 3.752 | 64.1701 | 17 | 8.3609 | 8.367167 | 69.9 | 1.732448 | 0.3929 | 0.3748106 | 0.1634393 | 0.0094 | 4.346979 | 39.342
11567 | 16.142778 | 3.753 | 64.1754 | 17 | 8.3695 | 8.367674 | 70.05 | 1.736838 | 0.3931 | 0.3748038 | 0.1634783 | 0.0096 | 4.347206 | 39.3394
11568 | 16.144167 | 3.753 | 64.1806 | 19 | 8.3687 | 8.368172 | 70.03 | 1.733028 | 0.3932 | 0.3747969 | 0.1635178 | 0.0098 | 4.347433 | 39.3418
11569 | 16.145556 | 3.7538 | 64.1858 | 19 | 8.3734 | 8.368689 | 70.11 | 1.736043 | 0.394 | 0.37479 | 0.1635079 | 0.01 | 4.34766 | 39.34
11570 | 16.146944 | 3.7538 | 64.191 | 19 | 8.3691 | 8.369253 | 70.04 | 1.738675 | 0.3937 | 0.3747829 | 0.1635483 | 0.0101 | 4.347887 | 39.3385
11571 | 16.148333 | 3.7548 | 64.1962 | 19 | 8.3643 | 8.369722 | 69.96 | 1.737594 | 0.3933 | 0.3747759 | 0.1635876 | 0.0103 | 4.348114 | 39.3392
11572 | 16.149722 | 3.7548 | 64.2014 | 17 | 8.3708 | 8.370226 | 70.07 | 1.735745 | 0.3934 | 0.3747691 | 0.1636269 | 0.0105 | 4.348342 | 39.3404
11573 | 16.151111 | 3.7558 | 64.2066 | 19 | 8.3708 | 8.370713 | 70.07 | 1.737575 | 0.3934 | 0.3747619 | 0.163666 | 0.0107 | 4.348569 | 39.3393
11574 | 16.1525 | 3.7558 | 64.2119 | 18 | 8.3643 | 8.371199 | 69.96 | 1.73438 | 0.3928 | 0.374755 | 0.163705 | 0.0109 | 4.348796 | 39.3413
11575 | 16.153889 | 3.7568 | 64.2171 | 18 | 8.3695 | 8.371679 | 70.05 | 1.740073 | 0.393 | 0.3747483 | 0.1637445 | 0.0111 | 4.349024 | 39.3379
11576 | 16.155278 | 3.7568 | 64.2223 | 19 | 8.37 | 8.372172 | 70.06 | 1.737073 | 0.3936 | 0.3747408 | 0.1637852 | 0.0113 | 4.349251 | 39.3398
11577 | 16.156667 | 3.7578 | 64.2275 | 19 | 8.3652 | 8.372676 | 69.98 | 1.733344 | 0.3933 | 0.3747331 | 0.1638257 | 0.0115 | 4.349479 | 39.3421
11578 | 16.158056 | 3.7578 | 64.2327 | 18 | 8.376 | 8.37318 | 70.16 | 1.738522 | 0.3936 | 0.3747249 | 0.1638672 | 0.0117 | 4.349706 | 39.3391
11579 | 16.159444 | 3.7587 | 64.238 | 18 | 8.3691 | 8.373681 | 70.04 | 1.736983 | 0.3932 | 0.3747171 | 0.1638546 | 0.0119 | 4.349934 | 39.34
11580 | 16.160833 | 3.7587 | 64.2432 | 18 | 8.3743 | 8.374204 | 70.13 | 1.740543 | 0.3935 | 0.3747094 | 0.1638958 | 0.0121 | 4.350161 | 39.3379
11581 | 16.162222 | 3.7597 | 64.2484 | 19 | 8.3695 | 8.37469 | 70.05 | 1.738316 | 0.3927 | 0.3747016 | 0.1639356 | 0.0123 | 4.350389 | 39.3393
11582 | 16.163611 | 3.7597 | 64.2536 | 18 | 8.3713 | 8.375172 | 70.08 | 1.736986 | 0.3924 | 0.3746938 | 0.1639753 | 0.0125 | 4.350617 | 39.3402
11583 | 16.165 | 3.7607 | 64.2589 | 17 | 8.3635 | 8.375657 | 69.95 | 1.735303 | 0.3912 | 0.374686 | 0.1640131 | 0.0127 | 4.350845 | 39.3413
11584 | 16.166389 | 3.7607 | 64.2641 | 17 | 8.3756 | 8.376199 | 70.15 | 1.743449 | 0.3913 | 0.374678 | 0.1640514 | 0.0129 | 4.351072 | 39.3364
11585 | 16.167778 | 3.7618 | 64.2693 | 19 | 8.3721 | 8.376697 | 70.09 | 1.737484 | 0.3909 | 0.3746699 | 0.1640891 | 0.0131 | 4.3513 | 39.3401
11586 | 16.169167 | 3.7618 | 64.2745 | 19 | 8.376 | 8.37719 | 70.16 | 1.742437 | 0.3909 | 0.3746616 | 0.164127 | 0.0133 | 4.351528 | 39.3371
11587 | 16.170556 | 3.7628 | 64.2798 | 18 | 8.373 | 8.377705 | 70.11 | 1.7427 | 0.391 | 0.374653 | 0.1641649 | 0.0135 | 4.351756 | 39.337
11588 | 16.171944 | 3.7628 | 64.285 | 18 | 8.3769 | 8.37822 | 70.17 | 1.745998 | 0.3915 | 0.3746442 | 0.1642043 | 0.0137 | 4.351984 | 39.3351
11589 | 16.173333 | 3.7636 | 64.2902 | 20 | 8.3717 | 8.378744 | 70.09 | 1.740293 | 0.3913 | 0.3746355 | 0.1641867 | 0.0138 | 4.352212 | 39.3386
11590 | 16.174722 | 3.7636 | 64.2954 | 17 | 8.376 | 8.379229 | 70.16 | 1.742032 | 0.3912 | 0.374627 | 0.1642256 | 0.014 | 4.35244 | 39.3376
11591 | 16.176111 | 3.7646 | 64.3007 | 20 | 8.3747 | 8.379722 | 70.14 | 1.741704 | 0.391 | 0.3746184 | 0.1642639 | 0.0142 | 4.352668 | 39.3378
11592 | 16.1775 | 3.7646 | 64.3059 | 18 | 8.3834 | 8.380185 | 70.28 | 1.746051 | 0.3914 | 0.3746096 | 0.1643032 | 0.0144 | 4.352897 | 39.3352
11593 | 16.178889 | 3.7656 | 64.3111 | 19 | 8.3825 | 8.380664 | 70.27 | 1.744247 | 0.3912 | 0.3746004 | 0.1643425 | 0.0146 | 4.353125 | 39.3364
11594 | 16.180278 | 3.7656 | 64.3164 | 19 | 8.3817 | 8.381153 | 70.25 | 1.745014 | 0.3914 | 0.3745908 | 0.1643826 | 0.0148 | 4.353353 | 39.336
11595 | 16.181667 | 3.7666 | 64.3216 | 18 | 8.3838 | 8.381644 | 70.29 | 1.745988 | 0.3918 | 0.3745811 | 0.1644226 | 0.015 | 4.353582 | 39.3354
11596 | 16.183056 | 3.7666 | 64.3268 | 20 | 8.3838 | 8.382124 | 70.29 | 1.745794 | 0.3919 | 0.3745714 | 0.1644623 | 0.0152 | 4.35381 | 39.3356
11597 | 16.184444 | 3.7676 | 64.3321 | 17 | 8.3886 | 8.382586 | 70.37 | 1.745624 | 0.3926 | 0.3745617 | 0.1645038 | 0.0154 | 4.354038 | 39.3358
11598 | 16.185833 | 3.7676 | 64.3373 | 17 | 8.3717 | 8.383006 | 70.09 | 1.744346 | 0.3919 | 0.3745514 | 0.1645446 | 0.0156 | 4.354267 | 39.3366
11599 | 16.187222 | 3.7684 | 64.3425 | 17 | 8.3786 | 8.383529 | 70.2 | 1.748633 | 0.3914 | 0.3745413 | 0.1645264 | 0.0157 | 4.354495 | 39.3341
11600 | 16.188611 | 3.7684 | 64.3478 | 17 | 8.3821 | 8.383997 | 70.26 | 1.74605 | 0.3915 | 0.374531 | 0.1645666 | 0.0159 | 4.354724 | 39.3357
11601 | 16.19 | 3.7694 | 64.353 | 19 | 8.3721 | 8.384432 | 70.09 | 1.74285 | 0.391 | 0.3745209 | 0.1646057 | 0.0161 | 4.354952 | 39.3377
11602 | 16.191389 | 3.7694 | 64.3582 | 18 | 8.3851 | 8.384896 | 70.31 | 1.749383 | 0.3917 | 0.3745112 | 0.1646463 | 0.0163 | 4.355181 | 39.3338
11603 | 16.192778 | 3.7703 | 64.3635 | 18 | 8.3747 | 8.385373 | 70.14 | 1.742313 | 0.3912 | 0.3745014 | 0.1646863 | 0.0165 | 4.35541 | 39.3381
11604 | 16.194167 | 3.7703 | 64.3687 | 18 | 8.3721 | 8.385826 | 70.09 | 1.744572 | 0.3901 | 0.3744911 | 0.1647243 | 0.0166 | 4.355639 | 39.3368
11605 | 16.195556 | 3.7713 | 64.3739 | 18 | 8.3899 | 8.386375 | 70.39 | 1.750912 | 0.3903 | 0.3744805 | 0.1647627 | 0.0168 | 4.355867 | 39.333
11606 | 16.196944 | 3.7713 | 64.3792 | 20 | 8.3864 | 8.386864 | 70.33 | 1.747989 | 0.3901 | 0.3744699 | 0.1648004 | 0.017 | 4.356096 | 39.3348
11607 | 16.198333 | 3.7722 | 64.3844 | 19 | 8.3921 | 8.38739 | 70.43 | 1.752154 | 0.3903 | 0.3744588 | 0.1648391 | 0.0172 | 4.356325 | 39.3323
11608 | 16.199722 | 3.7722 | 64.3897 | 17 | 8.3838 | 8.387851 | 70.29 | 1.749702 | 0.3896 | 0.3744478 | 0.164876 | 0.0174 | 4.356554 | 39.3338
11609 | 16.201111 | 3.773 | 64.3949 | 20 | 8.3946 | 8.388334 | 70.47 | 1.753793 | 0.39 | 0.3744365 | 0.1648553 | 0.0175 | 4.356783 | 39.3314
11610 | 16.2025 | 3.773 | 64.4001 | 20 | 8.3886 | 8.388797 | 70.37 | 1.752967 | 0.3901 | 0.3744251 | 0.164893 | 0.0177 | 4.357012 | 39.332
11611 | 16.204167 | 3.7738 | 64.4054 | 17 | 8.3903 | 8.389282 | 70.4 | 1.75379 | 0.3899 | 0.3744137 | 0.1649305 | 0.0178 | 4.357287 | 39.3319
11612 | 16.205556 | 3.7738 | 64.4106 | 19 | 8.3851 | 8.389776 | 70.31 | 1.748996 | 0.3895 | 0.3744025 | 0.1649674 | 0.018 | 4.357516 | 39.3349
11613 | 16.206944 | 3.7747 | 64.4159 | 21 | 8.3951 | 8.390234 | 70.48 | 1.758348 | 0.3901 | 0.3743914 | 0.1650053 | 0.0181 | 4.357745 | 39.3292
11614 | 16.208333 | 3.7747 | 64.4211 | 18 | 8.3873 | 8.3907 | 70.35 | 1.751761 | 0.3901 | 0.3743809 | 0.1650434 | 0.0183 | 4.357974 | 39.3333
11615 | 16.209722 | 3.7755 | 64.4264 | 18 | 8.3851 | 8.391172 | 70.31 | 1.750269 | 0.3898 | 0.3743704 | 0.1650809 | 0.0185 | 4.358204 | 39.3342
11616 | 16.211111 | 3.7755 | 64.4316 | 19 | 8.389 | 8.39162 | 70.38 | 1.748575 | 0.3901 | 0.3743602 | 0.1651187 | 0.0186 | 4.358433 | 39.3353
11617 | 16.2125 | 3.7764 | 64.4368 | 18 | 8.3998 | 8.392102 | 70.56 | 1.755915 | 0.3907 | 0.37435 | 0.1651581 | 0.0188 | 4.358662 | 39.3309
11618 | 16.213889 | 3.7764 | 64.4421 | 18 | 8.389 | 8.392575 | 70.38 | 1.751948 | 0.3903 | 0.3743398 | 0.1651967 | 0.0189 | 4.358892 | 39.3334
11619 | 16.215278 | 3.777 | 64.4473 | 19 | 8.3946 | 8.393083 | 70.47 | 1.756603 | 0.3905 | 0.3743295 | 0.1651764 | 0.0191 | 4.359121 | 39.3306
11620 | 16.216667 | 3.777 | 64.4526 | 20 | 8.3946 | 8.393558 | 70.47 | 1.757479 | 0.3904 | 0.3743194 | 0.1652151 | 0.0192 | 4.359351 | 39.3301
11621 | 16.218056 | 3.7778 | 64.4578 | 18 | 8.3972 | 8.394014 | 70.51 | 1.754866 | 0.3909 | 0.3743085 | 0.1652557 | 0.0193 | 4.35958 | 39.3318
11622 | 16.219444 | 3.7778 | 64.4631 | 18 | 8.402 | 8.394462 | 70.59 | 1.757686 | 0.3913 | 0.3742975 | 0.1652971 | 0.0195 | 4.35981 | 39.3301
11623 | 16.220833 | 3.7786 | 64.4683 | 19 | 8.4007 | 8.394896 | 70.57 | 1.761041 | 0.3913 | 0.3742864 | 0.1653387 | 0.0196 | 4.360039 | 39.3281
11624 | 16.222222 | 3.7786 | 64.4736 | 18 | 8.3946 | 8.395449 | 70.47 | 1.760622 | 0.3908 | 0.3742753 | 0.165379 | 0.0198 | 4.360269 | 39.3284
11625 | 16.223611 | 3.7795 | 64.4788 | 18 | 8.3959 | 8.395931 | 70.49 | 1.758839 | 0.3906 | 0.3742645 | 0.1654195 | 0.0199 | 4.360499 | 39.3295
11626 | 16.225 | 3.7795 | 64.4841 | 17 | 8.4024 | 8.396441 | 70.6 | 1.760245 | 0.3916 | 0.3742537 | 0.1654612 | 0.0201 | 4.360728 | 39.3287
11627 | 16.226389 | 3.7803 | 64.4893 | 18 | 8.3964 | 8.396887 | 70.5 | 1.756941 | 0.3916 | 0.3742434 | 0.1655028 | 0.0202 | 4.360958 | 39.3308
11628 | 16.227778 | 3.7803 | 64.4946 | 18 | 8.3951 | 8.397373 | 70.48 | 1.757699 | 0.3913 | 0.3742331 | 0.1655445 | 0.0204 | 4.361188 | 39.3304
11629 | 16.229167 | 3.7809 | 64.4998 | 19 | 8.3959 | 8.397856 | 70.49 | 1.759637 | 0.3911 | 0.3742227 | 0.1655238 | 0.0205 | 4.361418 | 39.3292
11630 | 16.230556 | 3.7809 | 64.5051 | 17 | 8.3998 | 8.398319 | 70.56 | 1.764021 | 0.3907 | 0.374212 | 0.1655644 | 0.0206 | 4.361648 | 39.3266
11631 | 16.231944 | 3.7817 | 64.5103 | 19 | 8.3998 | 8.398787 | 70.56 | 1.758253 | 0.3908 | 0.3742014 | 0.1656062 | 0.0207 | 4.361878 | 39.3302
11632 | 16.233333 | 3.7817 | 64.5156 | 20 | 8.4063 | 8.399245 | 70.67 | 1.762324 | 0.3914 | 0.374191 | 0.1656493 | 0.0209 | 4.362108 | 39.3277
11633 | 16.234722 | 3.7825 | 64.5208 | 18 | 8.4067 | 8.399721 | 70.67 | 1.759672 | 0.3918 | 0.374181 | 0.165693 | 0.021 | 4.362338 | 39.3294
11634 | 16.236111 | 3.7825 | 64.5261 | 18 | 8.4054 | 8.400182 | 70.65 | 1.766646 | 0.3921 | 0.3741706 | 0.1657369 | 0.0211 | 4.362568 | 39.3252
11635 | 16.2375 | 3.7833 | 64.5314 | 18 | 8.4003 | 8.400631 | 70.56 | 1.762982 | 0.3922 | 0.3741602 | 0.1657812 | 0.0213 | 4.362799 | 39.3275
11636 | 16.238889 | 3.7833 | 64.5366 | 19 | 8.3933 | 8.401072 | 70.45 | 1.760022 | 0.3913 | 0.3741495 | 0.1658239 | 0.0214 | 4.363029 | 39.3293
11637 | 16.240278 | 3.7841 | 64.5419 | 17 | 8.405 | 8.401546 | 70.64 | 1.765881 | 0.3917 | 0.3741387 | 0.165867 | 0.0216 | 4.363259 | 39.3258
11638 | 16.241667 | 3.7841 | 64.5471 | 18 | 8.4076 | 8.402017 | 70.69 | 1.764419 | 0.3918 | 0.3741284 | 0.1659101 | 0.0217 | 4.36349 | 39.3267
11639 | 16.243056 | 3.7847 | 64.5524 | 20 | 8.4063 | 8.402506 | 70.67 | 1.765561 | 0.3921 | 0.3741175 | 0.1658905 | 0.0218 | 4.36372 | 39.3261
11640 | 16.244444 | 3.7847 | 64.5576 | 18 | 8.3985 | 8.402963 | 70.54 | 1.763327 | 0.3917 | 0.3741062 | 0.1659334 | 0.0219 | 4.36395 | 39.3275
11641 | 16.245833 | 3.7854 | 64.5629 | 20 | 8.4037 | 8.403432 | 70.62 | 1.760754 | 0.3915 | 0.3740944 | 0.1659762 | 0.022 | 4.364181 | 39.3291
11642 | 16.247222 | 3.7854 | 64.5682 | 18 | 8.4085 | 8.403899 | 70.7 | 1.768003 | 0.3915 | 0.3740824 | 0.1660193 | 0.0222 | 4.364411 | 39.3247
11643 | 16.248611 | 3.7861 | 64.5734 | 21 | 8.4041 | 8.40435 | 70.63 | 1.768082 | 0.3913 | 0.3740701 | 0.1660625 | 0.0223 | 4.364642 | 39.3247
11644 | 16.25 | 3.7861 | 64.5787 | 17 | 8.4046 | 8.4048 | 70.64 | 1.764767 | 0.3911 | 0.3740582 | 0.1661053 | 0.0224 | 4.364873 | 39.3268
11645 | 16.251389 | 3.7869 | 64.5839 | 18 | 8.4166 | 8.405253 | 70.84 | 1.773211 | 0.3922 | 0.374046 | 0.1661502 | 0.0225 | 4.365103 | 39.3217
11646 | 16.252778 | 3.7869 | 64.5892 | 18 | 8.4145 | 8.405695 | 70.8 | 1.767157 | 0.3926 | 0.3740342 | 0.1661958 | 0.0226 | 4.365334 | 39.3254
11647 | 16.254167 | 3.7876 | 64.5945 | 19 | 8.402 | 8.406121 | 70.59 | 1.767749 | 0.392 | 0.3740219 | 0.1662402 | 0.0228 | 4.365565 | 39.3251
11648 | 16.255556 | 3.7876 | 64.5997 | 18 | 8.4184 | 8.406576 | 70.87 | 1.772767 | 0.3926 | 0.3740097 | 0.1662852 | 0.0229 | 4.365796 | 39.3221
11649 | 16.256944 | 3.7882 | 64.605 | 20 | 8.4119 | 8.407044 | 70.76 | 1.769855 | 0.3926 | 0.3739971 | 0.1662658 | 0.023 | 4.366027 | 39.3239
11650 | 16.258333 | 3.7882 | 64.6102 | 17 | 8.4128 | 8.407469 | 70.77 | 1.76664 | 0.393 | 0.3739846 | 0.1663115 | 0.0231 | 4.366258 | 39.3259
11651 | 16.259722 | 3.7888 | 64.6155 | 17 | 8.4098 | 8.407898 | 70.72 | 1.768462 | 0.3932 | 0.3739718 | 0.166358 | 0.0232 | 4.366489 | 39.3248
11652 | 16.261111 | 3.7888 | 64.6208 | 17 | 8.4067 | 8.408372 | 70.67 | 1.769245 | 0.393 | 0.3739589 | 0.1664042 | 0.0233 | 4.36672 | 39.3244
11653 | 16.2625 | 3.7895 | 64.626 | 18 | 8.4218 | 8.408818 | 70.93 | 1.774298 | 0.3938 | 0.3739461 | 0.1664513 | 0.0234 | 4.366951 | 39.3214
11654 | 16.263889 | 3.7895 | 64.6313 | 17 | 8.421 | 8.409307 | 70.91 | 1.772725 | 0.3944 | 0.3739331 | 0.1664991 | 0.0235 | 4.367182 | 39.3224
11655 | 16.265278 | 3.7902 | 64.6366 | 18 | 8.4171 | 8.409781 | 70.85 | 1.770031 | 0.3951 | 0.3739199 | 0.1665478 | 0.0236 | 4.367414 | 39.324
11656 | 16.266944 | 3.7906 | 64.6418 | 17 | 8.4218 | 8.410224 | 70.93 | 1.773673 | 0.3958 | 0.3739074 | 0.166598 | 0.0237 | 4.367691 | 39.3223
11657 | 16.268333 | 3.7906 | 64.6471 | 19 | 8.4205 | 8.410651 | 70.91 | 1.772831 | 0.3964 | 0.3738954 | 0.1666497 | 0.0238 | 4.367923 | 39.3228
11658 | 16.269722 | 3.7913 | 64.6524 | 17 | 8.4188 | 8.411091 | 70.88 | 1.77313 | 0.3965 | 0.3738838 | 0.1667012 | 0.0239 | 4.368154 | 39.3227
11659 | 16.271111 | 3.7913 | 64.6576 | 19 | 8.4248 | 8.411536 | 70.98 | 1.776782 | 0.3974 | 0.3738721 | 0.1666902 | 0.024 | 4.368386 | 39.3205
11660 | 16.2725 | 3.7918 | 64.6629 | 18 | 8.424 | 8.411957 | 70.96 | 1.775741 | 0.398 | 0.3738599 | 0.1667443 | 0.0241 | 4.368617 | 39.3212
11661 | 16.273889 | 3.7918 | 64.6682 | 18 | 8.4227 | 8.412385 | 70.94 | 1.780233 | 0.3983 | 0.3738481 | 0.1667985 | 0.0242 | 4.368849 | 39.3185
11662 | 16.275278 | 3.7925 | 64.6734 | 17 | 8.4205 | 8.412792 | 70.91 | 1.77353 | 0.3986 | 0.3738362 | 0.1668534 | 0.0243 | 4.369081 | 39.3226
11663 | 16.276667 | 3.7925 | 64.6787 | 20 | 8.4222 | 8.413277 | 70.93 | 1.77628 | 0.399 | 0.373824 | 0.1669092 | 0.0244 | 4.369312 | 39.321
11664 | 16.278056 | 3.7932 | 64.684 | 19 | 8.4197 | 8.413696 | 70.89 | 1.776854 | 0.3991 | 0.3738119 | 0.166965 | 0.0245 | 4.369544 | 39.3207
11665 | 16.279444 | 3.7932 | 64.6892 | 19 | 8.424 | 8.414146 | 70.96 | 1.778091 | 0.3995 | 0.3737997 | 0.1670219 | 0.0246 | 4.369776 | 39.32
11666 | 16.280833 | 3.794 | 64.6945 | 18 | 8.427 | 8.414643 | 71.01 | 1.780226 | 0.3999 | 0.3737872 | 0.1670799 | 0.0247 | 4.370008 | 39.3187
11667 | 16.282222 | 3.794 | 64.6998 | 19 | 8.4283 | 8.415068 | 71.04 | 1.777997 | 0.4007 | 0.3737738 | 0.1671397 | 0.0248 | 4.37024 | 39.3201
11668 | 16.283611 | 3.7948 | 64.7051 | 21 | 8.4166 | 8.415446 | 70.84 | 1.774029 | 0.4002 | 0.3737604 | 0.1671984 | 0.0249 | 4.370472 | 39.3225
11669 | 16.285 | 3.7948 | 64.7103 | 18 | 8.4214 | 8.415868 | 70.92 | 1.777782 | 0.4005 | 0.3737468 | 0.1671915 | 0.025 | 4.370705 | 39.3203
11670 | 16.286389 | 3.7953 | 64.7156 | 19 | 8.4278 | 8.416309 | 71.03 | 1.780976 | 0.4009 | 0.3737335 | 0.1672514 | 0.0251 | 4.370937 | 39.3184
11671 | 16.287778 | 3.7953 | 64.7209 | 18 | 8.4201 | 8.416756 | 70.9 | 1.778797 | 0.4009 | 0.3737202 | 0.167312 | 0.0252 | 4.371169 | 39.3197
11672 | 16.289167 | 3.7961 | 64.7261 | 19 | 8.4227 | 8.417204 | 70.94 | 1.77802 | 0.4011 | 0.3737066 | 0.1673722 | 0.0253 | 4.371402 | 39.3203
11673 | 16.290556 | 3.7961 | 64.7314 | 18 | 8.4347 | 8.417634 | 71.14 | 1.77928 | 0.4018 | 0.3736927 | 0.1674351 | 0.0254 | 4.371634 | 39.3195
11674 | 16.291944 | 3.7969 | 64.7367 | 20 | 8.4261 | 8.418051 | 71 | 1.776256 | 0.4022 | 0.3736789 | 0.167499 | 0.0255 | 4.371867 | 39.3214
11675 | 16.293333 | 3.7969 | 64.7419 | 19 | 8.4266 | 8.418467 | 71.01 | 1.780502 | 0.4024 | 0.3736653 | 0.1675632 | 0.0256 | 4.372099 | 39.3189
11676 | 16.294722 | 3.7978 | 64.7472 | 20 | 8.4141 | 8.418897 | 70.8 | 1.772836 | 0.4016 | 0.3736517 | 0.1676258 | 0.0258 | 4.372332 | 39.3236
11677 | 16.296111 | 3.7978 | 64.7525 | 18 | 8.427 | 8.419312 | 71.01 | 1.778847 | 0.4015 | 0.3736383 | 0.1676885 | 0.0259 | 4.372565 | 39.32
11678 | 16.2975 | 3.7987 | 64.7578 | 18 | 8.4321 | 8.419765 | 71.1 | 1.783452 | 0.402 | 0.3736251 | 0.1677521 | 0.026 | 4.372798 | 39.3172
11679 | 16.298889 | 3.7987 | 64.763 | 19 | 8.4364 | 8.42017 | 71.17 | 1.784625 | 0.4033 | 0.373612 | 0.1677477 | 0.0261 | 4.373031 | 39.3165
11680 | 16.300278 | 3.7993 | 64.7683 | 18 | 8.4235 | 8.420653 | 70.96 | 1.779978 | 0.4032 | 0.3735987 | 0.1678134 | 0.0262 | 4.373264 | 39.3194
11681 | 16.301667 | 3.7993 | 64.7736 | 18 | 8.4321 | 8.421068 | 71.1 | 1.785046 | 0.4037 | 0.373586 | 0.1678798 | 0.0264 | 4.373497 | 39.3163
11682 | 16.303056 | 3.8002 | 64.7789 | 18 | 8.4222 | 8.421503 | 70.93 | 1.781297 | 0.4032 | 0.3735738 | 0.1679457 | 0.0265 | 4.37373 | 39.3187
11683 | 16.304444 | 3.8002 | 64.7842 | 19 | 8.43 | 8.421926 | 71.06 | 1.783707 | 0.4032 | 0.3735617 | 0.1680111 | 0.0266 | 4.373964 | 39.3172
11684 | 16.305833 | 3.8011 | 64.7894 | 18 | 8.4321 | 8.422367 | 71.1 | 1.78007 | 0.4034 | 0.3735492 | 0.1680766 | 0.0268 | 4.374197 | 39.3195
11685 | 16.307222 | 3.8011 | 64.7947 | 19 | 8.4334 | 8.422729 | 71.12 | 1.783645 | 0.4037 | 0.3735367 | 0.1681428 | 0.0269 | 4.374431 | 39.3173
11686 | 16.308611 | 3.8021 | 64.8 | 20 | 8.43 | 8.423177 | 71.06 | 1.780963 | 0.4038 | 0.3735237 | 0.16821 | 0.0271 | 4.374664 | 39.319
11687 | 16.31 | 3.8021 | 64.8053 | 20 | 8.4309 | 8.423629 | 71.08 | 1.785278 | 0.4038 | 0.3735107 | 0.1682773 | 0.0272 | 4.374898 | 39.3164
11688 | 16.311389 | 3.8032 | 64.8106 | 19 | 8.4313 | 8.424072 | 71.09 | 1.785681 | 0.4036 | 0.3734972 | 0.1683454 | 0.0274 | 4.375132 | 39.3162
11689 | 16.312778 | 3.8032 | 64.8158 | 18 | 8.4339 | 8.424494 | 71.13 | 1.785488 | 0.4037 | 0.3734833 | 0.1683394 | 0.0276 | 4.375365 | 39.3164
11690 | 16.314167 | 3.804 | 64.8211 | 18 | 8.4274 | 8.424929 | 71.02 | 1.782813 | 0.403 | 0.3734694 | 0.1684064 | 0.0277 | 4.375599 | 39.318
11691 | 16.315556 | 3.804 | 64.8264 | 21 | 8.4222 | 8.425355 | 70.93 | 1.770527 | 0.4021 | 0.3734554 | 0.1684728 | 0.0279 | 4.375833 | 39.3255
11692 | 16.316944 | 3.8051 | 64.8317 | 19 | 8.4377 | 8.425768 | 71.2 | 1.790053 | 0.4022 | 0.3734414 | 0.1685404 | 0.028 | 4.376067 | 39.3137
11693 | 16.318333 | 3.8051 | 64.837 | 18 | 8.427 | 8.426198 | 71.01 | 1.785158 | 0.4018 | 0.3734274 | 0.168607 | 0.0282 | 4.376301 | 39.3167
11694 | 16.319722 | 3.8062 | 64.8423 | 18 | 8.4395 | 8.426627 | 71.22 | 1.789725 | 0.4026 | 0.3734137 | 0.168675 | 0.0284 | 4.376536 | 39.3139
11695 | 16.321111 | 3.8062 | 64.8475 | 20 | 8.4382 | 8.427033 | 71.2 | 1.790385 | 0.4031 | 0.3734 | 0.1687445 | 0.0286 | 4.37677 | 39.3136
11696 | 16.3225 | 3.8074 | 64.8528 | 20 | 8.4489 | 8.427471 | 71.38 | 1.794434 | 0.4044 | 0.3733863 | 0.1688162 | 0.0288 | 4.377004 | 39.3112
11697 | 16.323889 | 3.8074 | 64.8581 | 18 | 8.4274 | 8.42791 | 71.02 | 1.788211 | 0.4036 | 0.3733728 | 0.1688848 | 0.029 | 4.377239 | 39.315
11698 | 16.325278 | 3.8086 | 64.8634 | 18 | 8.4369 | 8.428352 | 71.18 | 1.788326 | 0.4034 | 0.3733592 | 0.1689535 | 0.0292 | 4.377473 | 39.3149
11699 | 16.326667 | 3.8086 | 64.8687 | 20 | 8.4317 | 8.428776 | 71.09 | 1.786747 | 0.403 | 0.3733453 | 0.1689447 | 0.0294 | 4.377708 | 39.3159
11700 | 16.328333 | 3.8095 | 64.874 | 18 | 8.4468 | 8.429215 | 71.35 | 1.795291 | 0.4038 | 0.3733318 | 0.1690141 | 0.0296 | 4.37799 | 39.3112
11701 | 16.329722 | 3.8095 | 64.8793 | 19 | 8.4283 | 8.429626 | 71.04 | 1.788447 | 0.4031 | 0.373318 | 0.1690827 | 0.0297 | 4.378224 | 39.3154
11702 | 16.331111 | 3.8107 | 64.8846 | 17 | 8.4515 | 8.430075 | 71.43 | 1.797975 | 0.4043 | 0.373304 | 0.1691541 | 0.0299 | 4.378459 | 39.3096
11703 | 16.3325 | 3.8107 | 64.8899 | 17 | 8.4386 | 8.430487 | 71.21 | 1.791571 | 0.4042 | 0.3732897 | 0.1692256 | 0.0302 | 4.378694 | 39.3135
11704 | 16.333889 | 3.812 | 64.8952 | 19 | 8.4416 | 8.430902 | 71.26 | 1.790297 | 0.4042 | 0.3732755 | 0.1692967 | 0.0304 | 4.378929 | 39.3143
11705 | 16.335278 | 3.812 | 64.9005 | 17 | 8.4403 | 8.431344 | 71.24 | 1.789428 | 0.404 | 0.3732616 | 0.1693676 | 0.0306 | 4.379165 | 39.3149
11706 | 16.336667 | 3.8133 | 64.9058 | 17 | 8.4377 | 8.431757 | 71.2 | 1.789991 | 0.4033 | 0.3732476 | 0.169437 | 0.0308 | 4.3794 | 39.3146
11707 | 16.338056 | 3.8133 | 64.9111 | 17 | 8.4412 | 8.432128 | 71.25 | 1.792038 | 0.4031 | 0.3732336 | 0.1695067 | 0.031 | 4.379635 | 39.3133
11708 | 16.339444 | 3.8147 | 64.9164 | 17 | 8.4416 | 8.432517 | 71.26 | 1.792392 | 0.4035 | 0.3732199 | 0.1695774 | 0.0313 | 4.379871 | 39.3132
11709 | 16.340833 | 3.8147 | 64.9217 | 20 | 8.439 | 8.432932 | 71.22 | 1.79082 | 0.4034 | 0.3732065 | 0.1695669 | 0.0315 | 4.380106 | 39.3141
11710 | 16.342222 | 3.8157 | 64.927 | 19 | 8.4468 | 8.433379 | 71.35 | 1.797553 | 0.4033 | 0.3731935 | 0.1696371 | 0.0317 | 4.380342 | 39.3101
11711 | 16.343611 | 3.8157 | 64.9323 | 18 | 8.4532 | 8.433722 | 71.46 | 1.796376 | 0.4041 | 0.3731803 | 0.1697089 | 0.0319 | 4.380578 | 39.3108
11712 | 16.345 | 3.817 | 64.9376 | 19 | 8.4549 | 8.434154 | 71.49 | 1.797326 | 0.4049 | 0.3731671 | 0.1697824 | 0.0321 | 4.380813 | 39.3103
11713 | 16.346389 | 3.817 | 64.9429 | 17 | 8.4493 | 8.434606 | 71.39 | 1.796831 | 0.4056 | 0.3731539 | 0.1698569 | 0.0324 | 4.381049 | 39.3106
11714 | 16.347778 | 3.8184 | 64.9482 | 19 | 8.4493 | 8.435043 | 71.39 | 1.79391 | 0.4061 | 0.3731407 | 0.169932 | 0.0326 | 4.381285 | 39.3124
11715 | 16.349167 | 3.8184 | 64.9535 | 19 | 8.4541 | 8.435464 | 71.47 | 1.79952 | 0.4064 | 0.373128 | 0.1700082 | 0.0328 | 4.381521 | 39.309
11716 | 16.350556 | 3.8198 | 64.9588 | 19 | 8.4412 | 8.435893 | 71.25 | 1.796128 | 0.4057 | 0.3731153 | 0.1700835 | 0.0331 | 4.381757 | 39.3111
11717 | 16.351944 | 3.8198 | 64.9641 | 20 | 8.4506 | 8.43633 | 71.41 | 1.796632 | 0.4059 | 0.3731029 | 0.1701592 | 0.0334 | 4.381994 | 39.3108
11718 | 16.353333 | 3.8213 | 64.9694 | 19 | 8.4472 | 8.436729 | 71.35 | 1.800141 | 0.4057 | 0.3730908 | 0.1702348 | 0.0336 | 4.38223 | 39.3087
11719 | 16.354722 | 3.8213 | 64.9747 | 18 | 8.4476 | 8.43713 | 71.36 | 1.795329 | 0.4057 | 0.3730783 | 0.1702263 | 0.0339 | 4.382466 | 39.3117
11720 | 16.356111 | 3.8225 | 64.98 | 17 | 8.4523 | 8.437583 | 71.44 | 1.793612 | 0.406 | 0.3730659 | 0.1703024 | 0.0341 | 4.382703 | 39.3128
11721 | 16.3575 | 3.8225 | 64.9853 | 17 | 8.4493 | 8.437974 | 71.39 | 1.80161 | 0.4058 | 0.3730534 | 0.1703785 | 0.0343 | 4.38294 | 39.3079
11722 | 16.358889 | 3.8239 | 64.9906 | 21 | 8.4532 | 8.438367 | 71.46 | 1.799847 | 0.4056 | 0.3730406 | 0.1704539 | 0.0346 | 4.383176 | 39.309
11723 | 16.360278 | 3.8239 | 64.9959 | 19 | 8.4442 | 8.438789 | 71.3 | 1.799867 | 0.405 | 0.3730278 | 0.1705282 | 0.0348 | 4.383413 | 39.309
11724 | 16.361667 | 3.8253 | 65.0012 | 18 | 8.4515 | 8.439223 | 71.43 | 1.804858 | 0.4051 | 0.3730152 | 0.170602 | 0.0351 | 4.38365 | 39.306
11725 | 16.363056 | 3.8253 | 65.0066 | 20 | 8.4511 | 8.439639 | 71.42 | 1.800768 | 0.4051 | 0.3730035 | 0.1706764 | 0.0353 | 4.383887 | 39.3085
11726 | 16.364444 | 3.8268 | 65.0119 | 18 | 8.4605 | 8.44005 | 71.58 | 1.801127 | 0.4052 | 0.3729912 | 0.1707512 | 0.0356 | 4.384124 | 39.3083
11727 | 16.365833 | 3.8268 | 65.0172 | 19 | 8.4511 | 8.440438 | 71.42 | 1.798473 | 0.4047 | 0.3729784 | 0.170825 | 0.0359 | 4.384361 | 39.31
11728 | 16.367222 | 3.8284 | 65.0225 | 18 | 8.4579 | 8.440849 | 71.54 | 1.800113 | 0.4048 | 0.3729658 | 0.1708991 | 0.0361 | 4.384598 | 39.309
11729 | 16.368611 | 3.8284 | 65.0278 | 18 | 8.4455 | 8.441277 | 71.33 | 1.801656 | 0.4042 | 0.3729532 | 0.1708872 | 0.0364 | 4.384836 | 39.3081
11730 | 16.37 | 3.8295 | 65.0331 | 19 | 8.4549 | 8.44173 | 71.49 | 1.801662 | 0.404 | 0.3729403 | 0.1709599 | 0.0366 | 4.385073 | 39.3081
11731 | 16.371389 | 3.8295 | 65.0385 | 19 | 8.4695 | 8.442162 | 71.73 | 1.80832 | 0.4052 | 0.3729275 | 0.1710353 | 0.0369 | 4.385311 | 39.3041
11732 | 16.372778 | 3.8309 | 65.0438 | 18 | 8.4532 | 8.442545 | 71.46 | 1.803676 | 0.4049 | 0.3729147 | 0.1711101 | 0.0371 | 4.385548 | 39.3069
11733 | 16.374167 | 3.8309 | 65.0491 | 19 | 8.4545 | 8.443017 | 71.48 | 1.804507 | 0.4048 | 0.3729022 | 0.1711846 | 0.0373 | 4.385786 | 39.3064
11734 | 16.375556 | 3.8323 | 65.0544 | 17 | 8.4528 | 8.44343 | 71.45 | 1.805152 | 0.4045 | 0.3728897 | 0.1712581 | 0.0376 | 4.386024 | 39.3061
11735 | 16.376944 | 3.8323 | 65.0598 | 18 | 8.4583 | 8.44383 | 71.54 | 1.802156 | 0.4043 | 0.3728774 | 0.1713311 | 0.0378 | 4.386262 | 39.3079
11736 | 16.378333 | 3.8338 | 65.0651 | 18 | 8.4656 | 8.444262 | 71.67 | 1.807383 | 0.4049 | 0.3728654 | 0.1714058 | 0.0381 | 4.3865 | 39.3047
11737 | 16.379722 | 3.8338 | 65.0704 | 18 | 8.4661 | 8.444722 | 71.67 | 1.813325 | 0.4055 | 0.3728537 | 0.1714811 | 0.0383 | 4.386738 | 39.3011
11738 | 16.381111 | 3.8352 | 65.0757 | 19 | 8.4605 | 8.445147 | 71.58 | 1.807377 | 0.4051 | 0.3728423 | 0.1715552 | 0.0386 | 4.386976 | 39.3048
11739 | 16.3825 | 3.8352 | 65.0811 | 20 | 8.4287 | 8.445529 | 71.04 | 1.76984 | 0.402 | 0.3728311 | 0.1715394 | 0.0388 | 4.387214 | 39.3276
11740 | 16.383889 | 3.8363 | 65.0864 | 21 | 8.43 | 8.445944 | 71.06 | 1.774669 | 0.3995 | 0.3728199 | 0.1716037 | 0.039 | 4.387453 | 39.3247
11741 | 16.385278 | 3.8363 | 65.0917 | 19 | 8.4296 | 8.446352 | 71.06 | 1.774637 | 0.3966 | 0.3728086 | 0.1716627 | 0.0392 | 4.387691 | 39.3247
11742 | 16.386667 | 3.8374 | 65.0971 | 17 | 8.4278 | 8.446791 | 71.03 | 1.776767 | 0.3941 | 0.3727976 | 0.1717174 | 0.0394 | 4.38793 | 39.3234
11743 | 16.388056 | 3.8374 | 65.1024 | 17 | 8.4364 | 8.447207 | 71.17 | 1.778344 | 0.3915 | 0.3727865 | 0.1717676 | 0.0396 | 4.388168 | 39.3225
11744 | 16.389722 | 3.8385 | 65.1077 | 18 | 8.4274 | 8.447626 | 71.02 | 1.774703 | 0.3885 | 0.3727755 | 0.1718129 | 0.0398 | 4.388454 | 39.3251
11745 | 16.391111 | 3.8385 | 65.113 | 19 | 8.4326 | 8.448067 | 71.11 | 1.774607 | 0.3861 | 0.3727647 | 0.1718542 | 0.04 | 4.388693 | 39.3252
11746 | 16.3925 | 3.8395 | 65.1184 | 19 | 8.4304 | 8.448499 | 71.07 | 1.777291 | 0.384 | 0.3727541 | 0.1718924 | 0.0402 | 4.388932 | 39.3236
11747 | 16.393889 | 3.8395 | 65.1237 | 17 | 8.4347 | 8.44893 | 71.14 | 1.780565 | 0.3813 | 0.3727434 | 0.1719255 | 0.0404 | 4.389171 | 39.3216
11748 | 16.395278 | 3.8403 | 65.129 | 17 | 8.4304 | 8.449341 | 71.07 | 1.780894 | 0.3787 | 0.3727328 | 0.1719538 | 0.0405 | 4.389409 | 39.3215
11749 | 16.396667 | 3.8403 | 65.1344 | 18 | 8.4377 | 8.449782 | 71.2 | 1.781245 | 0.3766 | 0.372722 | 0.1718945 | 0.0407 | 4.389648 | 39.3212
11750 | 16.398056 | 3.8406 | 65.1397 | 18 | 8.4433 | 8.450204 | 71.29 | 1.783089 | 0.375 | 0.3727113 | 0.1719165 | 0.0407 | 4.389887 | 39.3201
11751 | 16.399444 | 3.8406 | 65.1451 | 19 | 8.4291 | 8.450642 | 71.05 | 1.773312 | 0.3724 | 0.3727008 | 0.1719337 | 0.0408 | 4.390126 | 39.3261
11752 | 16.400833 | 3.841 | 65.1504 | 18 | 8.4334 | 8.451065 | 71.12 | 1.779121 | 0.3698 | 0.3726906 | 0.1719471 | 0.0409 | 4.390364 | 39.3226
11753 | 16.402222 | 3.841 | 65.1557 | 18 | 8.4395 | 8.45147 | 71.22 | 1.782684 | 0.3684 | 0.37268 | 0.1719579 | 0.0409 | 4.390603 | 39.3204
11754 | 16.403611 | 3.8412 | 65.1611 | 24 | 8.439 | 8.451907 | 71.22 | 1.779543 | 0.3658 | 0.3726699 | 0.1719641 | 0.041 | 4.390842 | 39.3223
11755 | 16.405 | 3.8412 | 65.1664 | 20 | 8.439 | 8.452335 | 71.22 | 1.782216 | 0.3636 | 0.3726592 | 0.1719666 | 0.041 | 4.391081 | 39.3207
11756 | 16.406389 | 3.8412 | 65.1717 | 19 | 8.4373 | 8.452768 | 71.19 | 1.781726 | 0.3613 | 0.3726486 | 0.1719653 | 0.041 | 4.39132 | 39.3211
11757 | 16.407778 | 3.8412 | 65.1771 | 18 | 8.4317 | 8.453219 | 71.09 | 1.788204 | 0.3589 | 0.3726383 | 0.1719596 | 0.041 | 4.391559 | 39.3171
11758 | 16.409167 | 3.8411 | 65.1824 | 20 | 8.4425 | 8.453636 | 71.28 | 1.784279 | 0.3572 | 0.3726275 | 0.1719504 | 0.0409 | 4.391797 | 39.3195
11759 | 16.410556 | 3.8411 | 65.1877 | 19 | 8.4463 | 8.454047 | 71.34 | 1.783813 | 0.3553 | 0.3726169 | 0.1718558 | 0.0408 | 4.392036 | 39.3199
11760 | 16.411944 | 3.8403 | 65.1931 | 18 | 8.439 | 8.454468 | 71.22 | 1.784319 | 0.353 | 0.3726066 | 0.1718395 | 0.0407 | 4.392275 | 39.3195
11761 | 16.413333 | 3.8403 | 65.1984 | 19 | 8.4321 | 8.454909 | 71.1 | 1.78122 | 0.3504 | 0.3725964 | 0.171819 | 0.0406 | 4.392513 | 39.3214
11762 | 16.414722 | 3.8396 | 65.2037 | 18 | 8.4446 | 8.455305 | 71.31 | 1.786303 | 0.3486 | 0.372586 | 0.1717957 | 0.0404 | 4.392752 | 39.3184
11763 | 16.416111 | 3.8396 | 65.2091 | 19 | 8.4463 | 8.455731 | 71.34 | 1.791207 | 0.3465 | 0.3725754 | 0.1717687 | 0.0402 | 4.392991 | 39.3154
11764 | 16.4175 | 3.8386 | 65.2144 | 19 | 8.4489 | 8.456149 | 71.38 | 1.790961 | 0.3451 | 0.3725641 | 0.1717396 | 0.04 | 4.393229 | 39.3156
11765 | 16.418889 | 3.8386 | 65.2197 | 18 | 8.4523 | 8.456562 | 71.44 | 1.791826 | 0.3438 | 0.3725526 | 0.1717086 | 0.0398 | 4.393468 | 39.3151
11766 | 16.420278 | 3.8374 | 65.2251 | 19 | 8.4438 | 8.456984 | 71.3 | 1.788187 | 0.3416 | 0.3725412 | 0.1716739 | 0.0395 | 4.393706 | 39.3173
11767 | 16.421667 | 3.8374 | 65.2304 | 19 | 8.4506 | 8.457386 | 71.41 | 1.789647 | 0.3399 | 0.3725294 | 0.1716365 | 0.0392 | 4.393945 | 39.3164
11768 | 16.423056 | 3.836 | 65.2357 | 18 | 8.4553 | 8.45779 | 71.49 | 1.78643 | 0.3389 | 0.3725175 | 0.1715978 | 0.0389 | 4.394183 | 39.3184
11769 | 16.424444 | 3.836 | 65.2411 | 18 | 8.4515 | 8.458191 | 71.43 | 1.791006 | 0.3378 | 0.3725056 | 0.1714729 | 0.0385 | 4.394421 | 39.3156
11770 | 16.425833 | 3.8339 | 65.2464 | 21 | 8.4506 | 8.458643 | 71.41 | 1.791359 | 0.336 | 0.3724939 | 0.1714294 | 0.0381 | 4.394659 | 39.3154
11771 | 16.427222 | 3.8339 | 65.2517 | 19 | 8.4459 | 8.459082 | 71.33 | 1.788912 | 0.334 | 0.372482 | 0.1713824 | 0.0377 | 4.394897 | 39.3169
11772 | 16.428611 | 3.8319 | 65.257 | 19 | 8.4532 | 8.459475 | 71.46 | 1.791585 | 0.3326 | 0.372471 | 0.1713327 | 0.0373 | 4.395135 | 39.3154
11773 | 16.43 | 3.8319 | 65.2624 | 18 | 8.4498 | 8.459912 | 71.4 | 1.792544 | 0.3316 | 0.3724598 | 0.1712812 | 0.0368 | 4.395373 | 39.3148
11774 | 16.431389 | 3.8296 | 65.2677 | 19 | 8.4472 | 8.460299 | 71.35 | 1.793887 | 0.33 | 0.3724482 | 0.1712273 | 0.0363 | 4.395611 | 39.314
11775 | 16.432778 | 3.8296 | 65.273 | 19 | 8.4459 | 8.460686 | 71.33 | 1.78965 | 0.3283 | 0.3724365 | 0.1711702 | 0.0357 | 4.395849 | 39.3166
11776 | 16.434167 | 3.8271 | 65.2783 | 17 | 8.4433 | 8.461095 | 71.29 | 1.792049 | 0.3265 | 0.3724248 | 0.1711104 | 0.0352 | 4.396087 | 39.3151
11777 | 16.435556 | 3.8271 | 65.2837 | 20 | 8.4403 | 8.461523 | 71.24 | 1.788272 | 0.3242 | 0.3724131 | 0.1710466 | 0.0346 | 4.396324 | 39.3174
11778 | 16.436944 | 3.8243 | 65.289 | 16 | 8.4472 | 8.461927 | 71.35 | 1.794223 | 0.322 | 0.3724009 | 0.1709791 | 0.034 | 4.396562 | 39.3138
11779 | 16.438333 | 3.8243 | 65.2943 | 17 | 8.4566 | 8.462364 | 71.51 | 1.799661 | 0.3206 | 0.3723891 | 0.1708267 | 0.0333 | 4.396799 | 39.3106
11780 | 16.439722 | 3.8209 | 65.2996 | 19 | 8.4583 | 8.462774 | 71.54 | 1.794603 | 0.3189 | 0.3723767 | 0.1707541 | 0.0326 | 4.397036 | 39.3137
11781 | 16.441111 | 3.8209 | 65.3049 | 20 | 8.4498 | 8.46318 | 71.4 | 1.789991 | 0.3168 | 0.3723647 | 0.1706774 | 0.0319 | 4.397273 | 39.3165
11782 | 16.4425 | 3.8175 | 65.3102 | 18 | 8.4571 | 8.463619 | 71.52 | 1.796276 | 0.3161 | 0.3723521 | 0.1705991 | 0.0311 | 4.39751 | 39.3127
11783 | 16.443889 | 3.8175 | 65.3155 | 17 | 8.4596 | 8.464034 | 71.57 | 1.80034 | 0.3152 | 0.3723396 | 0.1705184 | 0.0304 | 4.397747 | 39.3103
11784 | 16.445278 | 3.8138 | 65.3208 | 19 | 8.448 | 8.464448 | 71.37 | 1.793502 | 0.313 | 0.3723267 | 0.1704335 | 0.0296 | 4.397984 | 39.3145
11785 | 16.446667 | 3.8138 | 65.3261 | 20 | 8.4553 | 8.464837 | 71.49 | 1.795518 | 0.3118 | 0.3723142 | 0.1703468 | 0.0287 | 4.398221 | 39.3133
11786 | 16.448056 | 3.8099 | 65.3314 | 18 | 8.4575 | 8.465292 | 71.53 | 1.796244 | 0.3105 | 0.3723018 | 0.1702579 | 0.0279 | 4.398457 | 39.3128
11787 | 16.449444 | 3.8099 | 65.3367 | 20 | 8.4549 | 8.465733 | 71.49 | 1.792776 | 0.309 | 0.372289 | 0.1701669 | 0.027 | 4.398694 | 39.315
11788 | 16.450833 | 3.8058 | 65.342 | 17 | 8.4545 | 8.46615 | 71.48 | 1.799484 | 0.3073 | 0.3722764 | 0.1700729 | 0.0261 | 4.39893 | 39.3109
11789 | 16.452222 | 3.8058 | 65.3472 | 18 | 8.4506 | 8.466569 | 71.41 | 1.794952 | 0.3053 | 0.3722633 | 0.1698984 | 0.0251 | 4.399166 | 39.3138
11790 | 16.453889 | 3.801 | 65.3525 | 20 | 8.4562 | 8.466983 | 71.51 | 1.796843 | 0.304 | 0.3722495 | 0.169799 | 0.0241 | 4.399449 | 39.313
11791 | 16.455278 | 3.801 | 65.3578 | 21 | 8.4506 | 8.467452 | 71.41 | 1.798374 | 0.3019 | 0.3722354 | 0.169695 | 0.0231 | 4.399685 | 39.3121
11792 | 16.456667 | 3.7962 | 65.3631 | 19 | 8.4498 | 8.467882 | 71.4 | 1.797844 | 0.3 | 0.3722215 | 0.1695889 | 0.022 | 4.399921 | 39.3125
11793 | 16.458056 | 3.7962 | 65.3684 | 20 | 8.4596 | 8.46831 | 71.57 | 1.801401 | 0.2986 | 0.3722075 | 0.1694804 | 0.021 | 4.400156 | 39.3103
11794 | 16.459444 | 3.7912 | 65.3736 | 18 | 8.4545 | 8.46871 | 71.48 | 1.798865 | 0.2973 | 0.3721935 | 0.1693692 | 0.0199 | 4.400391 | 39.3119
11795 | 16.460833 | 3.7912 | 65.3789 | 17 | 8.4618 | 8.469119 | 71.6 | 1.803819 | 0.2961 | 0.3721791 | 0.1692555 | 0.0187 | 4.400626 | 39.309
11796 | 16.462222 | 3.786 | 65.3842 | 20 | 8.4601 | 8.469555 | 71.57 | 1.796998 | 0.2946 | 0.372165 | 0.1691389 | 0.0176 | 4.400861 | 39.3131
11797 | 16.463611 | 3.786 | 65.3894 | 19 | 8.4605 | 8.469969 | 71.58 | 1.803258 | 0.2929 | 0.3721507 | 0.1690193 | 0.0164 | 4.401096 | 39.3094
11798 | 16.465 | 3.7805 | 65.3947 | 20 | 8.4708 | 8.470387 | 71.75 | 1.803752 | 0.2921 | 0.3721365 | 0.1688981 | 0.0152 | 4.401331 | 39.3091
11799 | 16.466389 | 3.7805 | 65.3999 | 20 | 8.4609 | 8.470784 | 71.59 | 1.800605 | 0.2903 | 0.3721223 | 0.1687025 | 0.014 | 4.401565 | 39.3111
11800 | 16.467778 | 3.7745 | 65.4052 | 20 | 8.4643 | 8.471192 | 71.65 | 1.803349 | 0.2892 | 0.3721074 | 0.1685767 | 0.0127 | 4.4018 | 39.3095
11801 | 16.469167 | 3.7745 | 65.4104 | 19 | 8.4716 | 8.47162 | 71.77 | 1.808184 | 0.2888 | 0.3720925 | 0.1684498 | 0.0114 | 4.402034 | 39.3066
11802 | 16.470556 | 3.7685 | 65.4156 | 19 | 8.4695 | 8.472041 | 71.73 | 1.80597 | 0.288 | 0.3720771 | 0.1683212 | 0.0101 | 4.402268 | 39.308
11803 | 16.471944 | 3.7685 | 65.4209 | 18 | 8.4686 | 8.472464 | 71.72 | 1.808358 | 0.287 | 0.3720619 | 0.1681905 | 0.0087 | 4.402501 | 39.3066
11804 | 16.473333 | 3.7623 | 65.4261 | 20 | 8.4691 | 8.472881 | 71.72 | 1.805522 | 0.2865 | 0.3720463 | 0.168059 | 0.0074 | 4.402735 | 39.3084
11805 | 16.474722 | 3.7623 | 65.4313 | 18 | 8.4695 | 8.473278 | 71.73 | 1.809888 | 0.2862 | 0.3720305 | 0.1679269 | 0.006 | 4.402968 | 39.3058
11806 | 16.476111 | 3.7559 | 65.4365 | 21 | 8.4699 | 8.473713 | 71.74 | 1.807411 | 0.2855 | 0.3720149 | 0.1677936 | 0.0046 | 4.403201 | 39.3074
11807 | 16.4775 | 3.7559 | 65.4417 | 18 | 8.4588 | 8.474146 | 71.55 | 1.801958 | 0.2838 | 0.3719993 | 0.1676569 | 0.0032 | 4.403434 | 39.3107
11808 | 16.478889 | 3.7494 | 65.447 | 21 | 8.4669 | 8.474564 | 71.69 | 1.807089 | 0.2829 | 0.3719842 | 0.1675181 | 0.0017 | 4.403667 | 39.3076
11809 | 16.480278 | 3.7494 | 65.4522 | 18 | 8.4733 | 8.47501 | 71.8 | 1.806016 | 0.2825 | 0.3719693 | 0.1673149 | 0.0003 | 4.403899 | 39.3084
11810 | 16.481667 | 3.7424 | 65.4574 | 19 | 8.4588 | 8.475431 | 71.55 | 1.805352 | 0.2808 | 0.371955 | 0.1671729 | -0.0013 | 4.404132 | 39.3088
11811 | 16.483056 | 3.7424 | 65.4626 | 21 | 8.4686 | 8.475876 | 71.72 | 1.805414 | 0.2805 | 0.3719407 | 0.1670302 | -0.0028 | 4.404364 | 39.3089
11812 | 16.484444 | 3.7354 | 65.4677 | 20 | 8.4652 | 8.476327 | 71.66 | 1.808594 | 0.2793 | 0.3719261 | 0.1668861 | -0.0043 | 4.404596 | 39.307
11813 | 16.485833 | 3.7354 | 65.4729 | 19 | 8.4742 | 8.476738 | 71.81 | 1.809633 | 0.2785 | 0.3719116 | 0.1667403 | -0.0059 | 4.404827 | 39.3065
11814 | 16.487222 | 3.7283 | 65.4781 | 21 | 8.4695 | 8.477155 | 71.73 | 1.810032 | 0.2777 | 0.3718961 | 0.1665925 | -0.0075 | 4.405059 | 39.3063
11815 | 16.488611 | 3.7283 | 65.4833 | 19 | 8.4738 | 8.477592 | 71.8 | 1.809955 | 0.277 | 0.3718809 | 0.1664437 | -0.009 | 4.40529 | 39.3064
11816 | 16.49 | 3.721 | 65.4885 | 18 | 8.4686 | 8.478011 | 71.72 | 1.806425 | 0.276 | 0.3718656 | 0.166293 | -0.0106 | 4.405521 | 39.3086
11817 | 16.491389 | 3.721 | 65.4936 | 19 | 8.4789 | 8.478445 | 71.89 | 1.807956 | 0.2759 | 0.37185 | 0.1661417 | -0.0122 | 4.405752 | 39.3078
11818 | 16.492778 | 3.7136 | 65.4988 | 19 | 8.4729 | 8.478904 | 71.79 | 1.809161 | 0.2748 | 0.3718345 | 0.1659879 | -0.0139 | 4.405983 | 39.3071
11819 | 16.494167 | 3.7136 | 65.5039 | 19 | 8.4733 | 8.479335 | 71.8 | 1.81449 | 0.2741 | 0.3718191 | 0.1657756 | -0.0155 | 4.406213 | 39.304
11820 | 16.495556 | 3.7058 | 65.5091 | 17 | 8.4609 | 8.479803 | 71.59 | 1.808961 | 0.2723 | 0.3718034 | 0.165618 | -0.0172 | 4.406443 | 39.3074
11821 | 16.496944 | 3.7058 | 65.5142 | 17 | 8.487 | 8.480239 | 72.03 | 1.816831 | 0.2732 | 0.3717883 | 0.1654622 | -0.0189 | 4.406673 | 39.3027
11822 | 16.498333 | 3.6981 | 65.5194 | 16 | 8.4768 | 8.480655 | 71.86 | 1.815078 | 0.2725 | 0.3717724 | 0.1653053 | -0.0206 | 4.406903 | 39.3038
11823 | 16.499722 | 3.6981 | 65.5245 | 20 | 8.478 | 8.481079 | 71.88 | 1.815073 | 0.2721 | 0.3717563 | 0.1651477 | -0.0223 | 4.407132 | 39.3039
11824 | 16.501111 | 3.6904 | 65.5296 | 19 | 8.4815 | 8.481515 | 71.94 | 1.814614 | 0.2717 | 0.3717398 | 0.1649901 | -0.024 | 4.407362 | 39.3043
11825 | 16.5025 | 3.6904 | 65.5348 | 22 | 8.4857 | 8.481931 | 72.01 | 1.813636 | 0.2719 | 0.3717233 | 0.1648326 | -0.0257 | 4.407591 | 39.305
11826 | 16.503889 | 3.6826 | 65.5399 | 18 | 8.4793 | 8.482377 | 71.9 | 1.815233 | 0.2715 | 0.3717068 | 0.1646744 | -0.0274 | 4.407819 | 39.3041
11827 | 16.505278 | 3.6826 | 65.545 | 18 | 8.4776 | 8.482817 | 71.87 | 1.815479 | 0.2709 | 0.3716898 | 0.1645158 | -0.0291 | 4.408048 | 39.3041
11828 | 16.506667 | 3.6747 | 65.5501 | 17 | 8.4832 | 8.483234 | 71.96 | 1.817223 | 0.2705 | 0.3716727 | 0.1643565 | -0.0309 | 4.408277 | 39.3031
11829 | 16.508056 | 3.6747 | 65.5552 | 19 | 8.4823 | 8.48361 | 71.95 | 1.815668 | 0.2705 | 0.3716561 | 0.1641406 | -0.0326 | 4.408505 | 39.3042
11830 | 16.509444 | 3.6666 | 65.5603 | 17 | 8.481 | 8.484014 | 71.93 | 1.816808 | 0.2701 | 0.3716397 | 0.1639811 | -0.0344 | 4.408732 | 39.3036
11831 | 16.510833 | 3.6666 | 65.5654 | 19 | 8.4819 | 8.484445 | 71.94 | 1.817344 | 0.2696 | 0.3716229 | 0.1638207 | -0.0361 | 4.40896 | 39.3033
11832 | 16.512222 | 3.6586 | 65.5705 | 18 | 8.4892 | 8.484887 | 72.07 | 1.81866 | 0.27 | 0.3716053 | 0.1636602 | -0.0379 | 4.409187 | 39.3026
11833 | 16.513611 | 3.6586 | 65.5755 | 22 | 8.4917 | 8.485325 | 72.11 | 1.824094 | 0.2703 | 0.3715875 | 0.1635008 | -0.0396 | 4.409415 | 39.2995
11834 | 16.515278 | 3.6506 | 65.5806 | 20 | 8.4759 | 8.485731 | 71.84 | 1.814113 | 0.2692 | 0.3715695 | 0.1633393 | -0.0414 | 4.409687 | 39.306
11835 | 16.516667 | 3.6506 | 65.5857 | 19 | 8.4866 | 8.48615 | 72.02 | 1.819442 | 0.2691 | 0.3715518 | 0.1631782 | -0.0431 | 4.409914 | 39.3029
11836 | 16.518056 | 3.6427 | 65.5907 | 20 | 8.4802 | 8.486563 | 71.91 | 1.817054 | 0.2684 | 0.3715344 | 0.1630149 | -0.0449 | 4.41014 | 39.3045
11837 | 16.519444 | 3.6427 | 65.5958 | 20 | 8.4802 | 8.487005 | 71.91 | 1.814602 | 0.268 | 0.3715171 | 0.1628506 | -0.0466 | 4.410367 | 39.3061
11838 | 16.520833 | 3.6349 | 65.6008 | 20 | 8.4789 | 8.487431 | 71.89 | 1.817239 | 0.2673 | 0.3715 | 0.1626836 | -0.0483 | 4.410593 | 39.3046
11839 | 16.522222 | 3.6349 | 65.6059 | 19 | 8.4815 | 8.487846 | 71.94 | 1.819805 | 0.2666 | 0.3714826 | 0.1624677 | -0.05 | 4.410818 | 39.3032
11840 | 16.523611 | 3.6268 | 65.6109 | 19 | 8.4913 | 8.488272 | 72.1 | 1.822718 | 0.2668 | 0.3714645 | 0.1623004 | -0.0517 | 4.411044 | 39.3015
11841 | 16.525 | 3.6268 | 65.616 | 20 | 8.4883 | 8.488686 | 72.05 | 1.821099 | 0.2667 | 0.3714463 | 0.1621324 | -0.0535 | 4.411269 | 39.3026
11842 | 16.526389 | 3.6189 | 65.621 | 20 | 8.4862 | 8.489121 | 72.02 | 1.822556 | 0.2661 | 0.3714289 | 0.1619634 | -0.0552 | 4.411494 | 39.3019
11843 | 16.527778 | 3.6189 | 65.626 | 18 | 8.4879 | 8.48958 | 72.04 | 1.822689 | 0.2658 | 0.3714115 | 0.1617931 | -0.0569 | 4.411719 | 39.3019
11844 | 16.529167 | 3.6112 | 65.631 | 17 | 8.4875 | 8.490025 | 72.04 | 1.82068 | 0.2651 | 0.3713936 | 0.1616163 | -0.0585 | 4.411944 | 39.3033
11845 | 16.530556 | 3.6112 | 65.636 | 17 | 8.4896 | 8.490465 | 72.07 | 1.825987 | 0.265 | 0.3713755 | 0.1614392 | -0.0602 | 4.412168 | 39.3002
11846 | 16.531944 | 3.6034 | 65.641 | 20 | 8.4926 | 8.490898 | 72.12 | 1.82797 | 0.265 | 0.3713573 | 0.1612626 | -0.0619 | 4.412392 | 39.2991
11847 | 16.533333 | 3.6034 | 65.6461 | 20 | 8.4998 | 8.491344 | 72.25 | 1.827774 | 0.2653 | 0.3713392 | 0.1610867 | -0.0635 | 4.412616 | 39.2993
11848 | 16.534722 | 3.5959 | 65.651 | 19 | 8.5007 | 8.491776 | 72.26 | 1.825839 | 0.2655 | 0.3713211 | 0.1609111 | -0.0651 | 4.41284 | 39.3007
11849 | 16.536111 | 3.5959 | 65.656 | 18 | 8.4862 | 8.492193 | 72.02 | 1.824411 | 0.2647 | 0.3713027 | 0.1607022 | -0.0667 | 4.413063 | 39.3017
11850 | 16.5375 | 3.5883 | 65.661 | 19 | 8.4998 | 8.492619 | 72.25 | 1.827113 | 0.2653 | 0.3712845 | 0.1605267 | -0.0683 | 4.413286 | 39.3002
11851 | 16.538889 | 3.5883 | 65.666 | 20 | 8.5028 | 8.493049 | 72.3 | 1.825665 | 0.2659 | 0.3712663 | 0.1603523 | -0.0699 | 4.413509 | 39.3012
11852 | 16.540278 | 3.5809 | 65.671 | 19 | 8.4956 | 8.493445 | 72.17 | 1.825311 | 0.2658 | 0.3712476 | 0.1601776 | -0.0715 | 4.413732 | 39.3016
11853 | 16.541667 | 3.5809 | 65.676 | 23 | 8.4951 | 8.493859 | 72.17 | 1.826748 | 0.2655 | 0.3712287 | 0.1600022 | -0.0731 | 4.413954 | 39.3008
11854 | 16.543056 | 3.5737 | 65.6809 | 22 | 8.4956 | 8.494282 | 72.17 | 1.82633 | 0.2653 | 0.3712099 | 0.1598262 | -0.0746 | 4.414176 | 39.3013
11855 | 16.544444 | 3.5737 | 65.6859 | 18 | 8.4853 | 8.494682 | 72 | 1.824939 | 0.2643 | 0.3711912 | 0.1596476 | -0.0761 | 4.414398 | 39.3022
11856 | 16.545833 | 3.5667 | 65.6908 | 20 | 8.49 | 8.495127 | 72.08 | 1.82501 | 0.2643 | 0.3711722 | 0.1594699 | -0.0776 | 4.414619 | 39.3024
11857 | 16.547222 | 3.5667 | 65.6958 | 19 | 8.4917 | 8.495552 | 72.11 | 1.826108 | 0.264 | 0.3711526 | 0.1592917 | -0.079 | 4.414841 | 39.3019
11858 | 16.548611 | 3.5599 | 65.7007 | 18 | 8.4964 | 8.496013 | 72.19 | 1.827783 | 0.2639 | 0.3711329 | 0.1591133 | -0.0804 | 4.415062 | 39.301
11859 | 16.55 | 3.5599 | 65.7057 | 19 | 8.4947 | 8.496428 | 72.16 | 1.829402 | 0.2636 | 0.371113 | 0.1589073 | -0.0818 | 4.415283 | 39.3002
11860 | 16.551389 | 3.5531 | 65.7106 | 20 | 8.4968 | 8.49689 | 72.2 | 1.831707 | 0.2634 | 0.3710929 | 0.1587284 | -0.0832 | 4.415503 | 39.2989
11861 | 16.552778 | 3.5531 | 65.7155 | 19 | 8.4964 | 8.497328 | 72.19 | 1.830506 | 0.2632 | 0.3710729 | 0.158549 | -0.0846 | 4.415724 | 39.2998
11862 | 16.554167 | 3.5467 | 65.7205 | 20 | 8.4939 | 8.497769 | 72.15 | 1.829434 | 0.2633 | 0.3710524 | 0.1583701 | -0.0859 | 4.415944 | 39.3006
11863 | 16.555556 | 3.5467 | 65.7254 | 20 | 8.5054 | 8.498205 | 72.34 | 1.834204 | 0.2634 | 0.3710317 | 0.1581915 | -0.0872 | 4.416164 | 39.2979
11864 | 16.556944 | 3.5404 | 65.7303 | 21 | 8.5028 | 8.498652 | 72.3 | 1.831646 | 0.2636 | 0.3710108 | 0.1580127 | -0.0885 | 4.416383 | 39.2996
11865 | 16.558333 | 3.5404 | 65.7353 | 21 | 8.5028 | 8.499082 | 72.3 | 1.832005 | 0.264 | 0.3709894 | 0.1578345 | -0.0897 | 4.416603 | 39.2996
11866 | 16.559722 | 3.5344 | 65.7402 | 19 | 8.5011 | 8.499503 | 72.27 | 1.830927 | 0.2642 | 0.3709672 | 0.1576567 | -0.091 | 4.416822 | 39.3004
11867 | 16.561111 | 3.5344 | 65.7451 | 17 | 8.502 | 8.499947 | 72.28 | 1.832434 | 0.2644 | 0.3709453 | 0.1574792 | -0.0921 | 4.41704 | 39.2996
11868 | 16.5625 | 3.5287 | 65.75 | 21 | 8.4998 | 8.500399 | 72.25 | 1.835557 | 0.2644 | 0.3709236 | 0.1573019 | -0.0933 | 4.417259 | 39.2979
11869 | 16.563889 | 3.5287 | 65.7549 | 22 | 8.4917 | 8.500856 | 72.11 | 1.831044 | 0.2636 | 0.3709018 | 0.1571002 | -0.0944 | 4.417477 | 39.3008
11870 | 16.565278 | 3.523 | 65.7598 | 18 | 8.4998 | 8.501286 | 72.25 | 1.834204 | 0.2638 | 0.3708802 | 0.1569224 | -0.0956 | 4.417696 | 39.2991
11871 | 16.566667 | 3.523 | 65.7647 | 20 | 8.5015 | 8.501716 | 72.28 | 1.834055 | 0.2631 | 0.3708584 | 0.1567435 | -0.0967 | 4.417913 | 39.2994
11872 | 16.568056 | 3.5176 | 65.7696 | 19 | 8.5041 | 8.502142 | 72.32 | 1.83553 | 0.2632 | 0.3708361 | 0.1565653 | -0.0978 | 4.418131 | 39.2986
11873 | 16.569444 | 3.5176 | 65.7744 | 19 | 8.5131 | 8.502606 | 72.47 | 1.837645 | 0.2634 | 0.3708136 | 0.1563878 | -0.0988 | 4.418348 | 39.2976
11874 | 16.570833 | 3.5123 | 65.7793 | 18 | 8.4939 | 8.503074 | 72.15 | 1.832131 | 0.2628 | 0.3707912 | 0.1562091 | -0.0998 | 4.418565 | 39.3011
11875 | 16.572222 | 3.5123 | 65.7842 | 19 | 8.5079 | 8.50352 | 72.39 | 1.83657 | 0.2631 | 0.3707687 | 0.1560312 | -0.1008 | 4.418782 | 39.2986
11876 | 16.573611 | 3.5073 | 65.7891 | 20 | 8.5054 | 8.503955 | 72.34 | 1.836797 | 0.2633 | 0.3707457 | 0.1558542 | -0.1018 | 4.418999 | 39.2986
11877 | 16.575 | 3.5073 | 65.7939 | 17 | 8.5024 | 8.504431 | 72.29 | 1.835128 | 0.263 | 0.3707223 | 0.155677 | -0.1028 | 4.419215 | 39.2998
11878 | 16.576389 | 3.5025 | 65.7988 | 19 | 8.502 | 8.504893 | 72.28 | 1.835885 | 0.2626 | 0.3706985 | 0.1554984 | -0.1037 | 4.419431 | 39.2995
11879 | 16.577778 | 3.5025 | 65.8037 | 18 | 8.5109 | 8.505341 | 72.44 | 1.842358 | 0.263 | 0.370675 | 0.1552986 | -0.1046 | 4.419647 | 39.2958
11880 | 16.579444 | 3.4977 | 65.8085 | 17 | 8.5041 | 8.5058 | 72.32 | 1.840388 | 0.2627 | 0.3706517 | 0.1551206 | -0.1055 | 4.419906 | 39.2976
11881 | 16.580833 | 3.4954 | 65.8134 | 20 | 8.5015 | 8.506244 | 72.28 | 1.834618 | 0.2621 | 0.3706283 | 0.154942 | -0.1064 | 4.420121 | 39.3013
11882 | 16.582222 | 3.4954 | 65.8182 | 20 | 8.5109 | 8.506718 | 72.44 | 1.840464 | 0.2627 | 0.3706049 | 0.1547641 | -0.1072 | 4.420336 | 39.2979
11883 | 16.583611 | 3.491 | 65.8231 | 23 | 8.5075 | 8.507174 | 72.38 | 1.842941 | 0.2625 | 0.3705816 | 0.1545858 | -0.1081 | 4.420551 | 39.2966
11884 | 16.585 | 3.491 | 65.8279 | 19 | 8.5032 | 8.507629 | 72.31 | 1.843061 | 0.2621 | 0.3705579 | 0.1544063 | -0.1089 | 4.420765 | 39.2967
11885 | 16.586389 | 3.4868 | 65.8328 | 20 | 8.5118 | 8.508106 | 72.45 | 1.841327 | 0.2623 | 0.3705337 | 0.1542274 | -0.1096 | 4.42098 | 39.298
11886 | 16.587778 | 3.4868 | 65.8376 | 20 | 8.5113 | 8.508565 | 72.44 | 1.839795 | 0.2625 | 0.3705098 | 0.1540491 | -0.1104 | 4.421194 | 39.2991
11887 | 16.589167 | 3.4827 | 65.8425 | 19 | 8.5079 | 8.509001 | 72.39 | 1.841879 | 0.2626 | 0.3704854 | 0.1538712 | -0.1111 | 4.421408 | 39.298
11888 | 16.590556 | 3.4827 | 65.8473 | 19 | 8.5118 | 8.509465 | 72.45 | 1.842474 | 0.263 | 0.3704618 | 0.1536937 | -0.1118 | 4.421621 | 39.2979
11889 | 16.591944 | 3.4788 | 65.8521 | 21 | 8.505 | 8.509933 | 72.33 | 1.842681 | 0.2627 | 0.3704385 | 0.1534976 | -0.1125 | 4.421835 | 39.2979
11890 | 16.593333 | 3.4788 | 65.857 | 18 | 8.5096 | 8.510424 | 72.41 | 1.84142 | 0.2618 | 0.3704152 | 0.1533184 | -0.1132 | 4.422048 | 39.2989
11891 | 16.594722 | 3.475 | 65.8618 | 20 | 8.5011 | 8.510853 | 72.27 | 1.839574 | 0.2607 | 0.3703923 | 0.153137 | -0.1139 | 4.42226 | 39.3002
11892 | 16.596111 | 3.475 | 65.8666 | 19 | 8.5165 | 8.511312 | 72.53 | 1.845228 | 0.2604 | 0.3703694 | 0.1529547 | -0.1146 | 4.422473 | 39.297
11893 | 16.5975 | 3.4713 | 65.8714 | 20 | 8.5118 | 8.511771 | 72.45 | 1.844307 | 0.2608 | 0.3703464 | 0.1527737 | -0.1152 | 4.422685 | 39.2978
11894 | 16.598889 | 3.4713 | 65.8763 | 21 | 8.5126 | 8.512227 | 72.46 | 1.84332 | 0.2608 | 0.3703233 | 0.1525932 | -0.1158 | 4.422897 | 39.2985
11895 | 16.600278 | 3.4679 | 65.8811 | 18 | 8.5143 | 8.512683 | 72.49 | 1.845666 | 0.2604 | 0.3702994 | 0.1524126 | -0.1164 | 4.423109 | 39.2973
11896 | 16.601667 | 3.4679 | 65.8859 | 18 | 8.519 | 8.513173 | 72.57 | 1.845318 | 0.2611 | 0.3702753 | 0.1522337 | -0.1169 | 4.423321 | 39.2977
11897 | 16.603056 | 3.4646 | 65.8907 | 19 | 8.519 | 8.513685 | 72.57 | 1.845199 | 0.2617 | 0.3702512 | 0.152056 | -0.1175 | 4.423532 | 39.298
11898 | 16.604444 | 3.4646 | 65.8955 | 18 | 8.5173 | 8.514153 | 72.54 | 1.845636 | 0.2619 | 0.3702271 | 0.1518789 | -0.118 | 4.423743 | 39.298
11899 | 16.605833 | 3.4614 | 65.9003 | 20 | 8.5109 | 8.51466 | 72.44 | 1.845157 | 0.2615 | 0.370203 | 0.1516831 | -0.1185 | 4.423954 | 39.2985
11900 | 16.607222 | 3.4614 | 65.9051 | 19 | 8.5216 | 8.51515 | 72.62 | 1.848248 | 0.2623 | 0.3701793 | 0.1515071 | -0.119 | 4.424165 | 39.2968
11901 | 16.608611 | 3.4584 | 65.9099 | 20 | 8.5156 | 8.515614 | 72.52 | 1.845907 | 0.2624 | 0.3701554 | 0.1513315 | -0.1195 | 4.424375 | 39.2984
11902 | 16.61 | 3.4584 | 65.9147 | 20 | 8.5109 | 8.516053 | 72.44 | 1.843221 | 0.2623 | 0.3701311 | 0.1511557 | -0.12 | 4.424585 | 39.3003
11903 | 16.611389 | 3.4555 | 65.9195 | 19 | 8.5224 | 8.516514 | 72.63 | 1.84923 | 0.2627 | 0.3701066 | 0.1509804 | -0.1204 | 4.424795 | 39.2968
11904 | 16.612778 | 3.4555 | 65.9243 | 17 | 8.5113 | 8.517014 | 72.44 | 1.845124 | 0.2622 | 0.3700825 | 0.150804 | -0.1209 | 4.425004 | 39.2996
11905 | 16.614167 | 3.4527 | 65.9291 | 22 | 8.516 | 8.517525 | 72.52 | 1.846916 | 0.262 | 0.3700587 | 0.1506275 | -0.1213 | 4.425214 | 39.2987
11906 | 16.615556 | 3.4527 | 65.9339 | 20 | 8.5211 | 8.518007 | 72.61 | 1.84749 | 0.2624 | 0.370035 | 0.150451 | -0.1217 | 4.425423 | 39.2985
11907 | 16.616944 | 3.4501 | 65.9387 | 21 | 8.5254 | 8.518503 | 72.68 | 1.852939 | 0.2634 | 0.3700115 | 0.1502768 | -0.122 | 4.425631 | 39.2954
11908 | 16.618333 | 3.4501 | 65.9435 | 20 | 8.5245 | 8.519022 | 72.67 | 1.852266 | 0.2636 | 0.3699879 | 0.1501031 | -0.1224 | 4.42584 | 39.2961
11909 | 16.619722 | 3.4477 | 65.9483 | 22 | 8.5203 | 8.519528 | 72.6 | 1.850201 | 0.2639 | 0.3699643 | 0.1499154 | -0.1227 | 4.426048 | 39.2975
11910 | 16.621111 | 3.4477 | 65.9531 | 19 | 8.5211 | 8.520056 | 72.61 | 1.851976 | 0.2642 | 0.3699407 | 0.1497431 | -0.1231 | 4.426257 | 39.2967
11911 | 16.6225 | 3.4453 | 65.9579 | 18 | 8.5297 | 8.520579 | 72.75 | 1.852607 | 0.265 | 0.3699173 | 0.1495719 | -0.1234 | 4.426464 | 39.2965
11912 | 16.623889 | 3.4453 | 65.9627 | 17 | 8.536 | 8.521091 | 72.86 | 1.858485 | 0.2663 | 0.3698938 | 0.1494017 | -0.1237 | 4.426672 | 39.2931
11913 | 16.625278 | 3.4432 | 65.9675 | 19 | 8.5199 | 8.521617 | 72.59 | 1.852078 | 0.2665 | 0.3698698 | 0.1492322 | -0.124 | 4.426879 | 39.2972
11914 | 16.626667 | 3.4432 | 65.9722 | 18 | 8.5258 | 8.522118 | 72.69 | 1.854281 | 0.2669 | 0.3698462 | 0.1490629 | -0.1242 | 4.427087 | 39.2961
11915 | 16.628056 | 3.4411 | 65.977 | 21 | 8.5305 | 8.522617 | 72.77 | 1.853887 | 0.2679 | 0.3698226 | 0.1488952 | -0.1245 | 4.427294 | 39.2966
11916 | 16.629444 | 3.4411 | 65.9818 | 18 | 8.5156 | 8.523139 | 72.52 | 1.854866 | 0.2673 | 0.3697988 | 0.1487269 | -0.1247 | 4.4275 | 39.2962
11917 | 16.630833 | 3.4392 | 65.9866 | 22 | 8.5297 | 8.523675 | 72.75 | 1.85467 | 0.2679 | 0.3697746 | 0.1485597 | -0.1249 | 4.427707 | 39.2965
11918 | 16.632222 | 3.4392 | 65.9914 | 19 | 8.5343 | 8.524196 | 72.83 | 1.860929 | 0.269 | 0.3697504 | 0.148394 | -0.1251 | 4.427913 | 39.2929
11919 | 16.633611 | 3.4375 | 65.9961 | 21 | 8.5241 | 8.524682 | 72.66 | 1.854784 | 0.2695 | 0.3697259 | 0.1482213 | -0.1253 | 4.428119 | 39.2969
11920 | 16.635 | 3.4375 | 66.0009 | 19 | 8.519 | 8.525177 | 72.57 | 1.851639 | 0.2692 | 0.3697008 | 0.1480562 | -0.1255 | 4.428325 | 39.299
11921 | 16.636389 | 3.4357 | 66.0057 | 19 | 8.5258 | 8.525708 | 72.69 | 1.857288 | 0.2692 | 0.369675 | 0.1478914 | -0.1257 | 4.42853 | 39.2958
11922 | 16.637778 | 3.4357 | 66.0105 | 18 | 8.5356 | 8.526206 | 72.86 | 1.855162 | 0.2699 | 0.3696492 | 0.1477277 | -0.1258 | 4.428735 | 39.2973
11923 | 16.639167 | 3.4341 | 66.0152 | 18 | 8.5301 | 8.526748 | 72.76 | 1.86052 | 0.2701 | 0.3696233 | 0.1475649 | -0.126 | 4.428941 | 39.2943
11924 | 16.640556 | 3.4341 | 66.02 | 19 | 8.5326 | 8.527307 | 72.81 | 1.858748 | 0.2707 | 0.3695973 | 0.147403 | -0.1261 | 4.429145 | 39.2956
11925 | 16.642222 | 3.4327 | 66.0248 | 19 | 8.528 | 8.52781 | 72.73 | 1.858572 | 0.2709 | 0.3695714 | 0.1472413 | -0.1262 | 4.429391 | 39.2963
11926 | 16.643611 | 3.4327 | 66.0295 | 20 | 8.5331 | 8.528327 | 72.81 | 1.862158 | 0.2714 | 0.3695456 | 0.1470805 | -0.1263 | 4.429595 | 39.2944
11927 | 16.645 | 3.4314 | 66.0343 | 19 | 8.5394 | 8.528833 | 72.92 | 1.861445 | 0.2725 | 0.3695199 | 0.1469215 | -0.1264 | 4.429799 | 39.295
11928 | 16.646389 | 3.4314 | 66.0391 | 21 | 8.5237 | 8.529358 | 72.65 | 1.855162 | 0.2727 | 0.3694939 | 0.1467632 | -0.1264 | 4.430003 | 39.2991
11929 | 16.647778 | 3.4302 | 66.0438 | 20 | 8.5411 | 8.529889 | 72.95 | 1.861783 | 0.2737 | 0.3694676 | 0.1466006 | -0.1265 | 4.430207 | 39.2953
11930 | 16.649167 | 3.4302 | 66.0486 | 20 | 8.5267 | 8.530424 | 72.7 | 1.8587 | 0.2736 | 0.369441 | 0.1464441 | -0.1265 | 4.430411 | 39.2974
11931 | 16.650556 | 3.4291 | 66.0534 | 18 | 8.5339 | 8.530926 | 72.83 | 1.86243 | 0.2736 | 0.3694143 | 0.1462879 | -0.1266 | 4.430614 | 39.2953
11932 | 16.651944 | 3.4291 | 66.0581 | 20 | 8.5403 | 8.531491 | 72.94 | 1.862923 | 0.2748 | 0.3693872 | 0.1461344 | -0.1266 | 4.430817 | 39.2953
11933 | 16.653333 | 3.4281 | 66.0629 | 19 | 8.5428 | 8.531992 | 72.98 | 1.868651 | 0.2755 | 0.3693589 | 0.1459819 | -0.1266 | 4.43102 | 39.292
11934 | 16.654722 | 3.4281 | 66.0676 | 19 | 8.5343 | 8.53254 | 72.83 | 1.863593 | 0.2755 | 0.3693304 | 0.1458286 | -0.1266 | 4.431222 | 39.2953
11935 | 16.656111 | 3.4272 | 66.0724 | 17 | 8.5522 | 8.53307 | 73.14 | 1.867415 | 0.2773 | 0.3693018 | 0.145678 | -0.1266 | 4.431425 | 39.2932
11936 | 16.6575 | 3.4272 | 66.0772 | 17 | 8.5309 | 8.533608 | 72.78 | 1.856527 | 0.2779 | 0.3692732 | 0.1455285 | -0.1266 | 4.431627 | 39.3
11937 | 16.658889 | 3.4264 | 66.0819 | 19 | 8.5365 | 8.534142 | 72.87 | 1.86426 | 0.2788 | 0.3692449 | 0.1453801 | -0.1266 | 4.431829 | 39.2956
11938 | 16.660278 | 3.4264 | 66.0867 | 20 | 8.5437 | 8.534688 | 72.99 | 1.866533 | 0.2801 | 0.3692166 | 0.1452343 | -0.1265 | 4.432031 | 39.2944
11939 | 16.661667 | 3.4258 | 66.0914 | 19 | 8.5369 | 8.535207 | 72.88 | 1.86296 | 0.2805 | 0.369188 | 0.1450871 | -0.1264 | 4.432233 | 39.2968
11940 | 16.663056 | 3.4258 | 66.0962 | 19 | 8.5275 | 8.535745 | 72.72 | 1.859223 | 0.2797 | 0.3691589 | 0.144941 | -0.1264 | 4.432434 | 39.2993
11941 | 16.664444 | 3.4252 | 66.1009 | 23 | 8.5356 | 8.53628 | 72.86 | 1.860503 | 0.28 | 0.3691302 | 0.1447954 | -0.1263 | 4.432635 | 39.2988
11942 | 16.665833 | 3.4252 | 66.1057 | 19 | 8.5394 | 8.536782 | 72.92 | 1.867331 | 0.2807 | 0.3691019 | 0.1446508 | -0.1262 | 4.432836 | 39.2948
11943 | 16.667222 | 3.4247 | 66.1105 | 19 | 8.5399 | 8.537313 | 72.93 | 1.865245 | 0.2816 | 0.3690736 | 0.1445073 | -0.1261 | 4.433037 | 39.2963
11944 | 16.668611 | 3.4247 | 66.1152 | 20 | 8.5428 | 8.537812 | 72.98 | 1.867268 | 0.2823 | 0.369045 | 0.1443656 | -0.126 | 4.433238 | 39.2953
11945 | 16.67 | 3.4243 | 66.12 | 18 | 8.539 | 8.538388 | 72.91 | 1.867421 | 0.2826 | 0.3690163 | 0.1442247 | -0.1259 | 4.433438 | 39.2954
11946 | 16.671389 | 3.4243 | 66.1247 | 19 | 8.5369 | 8.53896 | 72.88 | 1.869029 | 0.2829 | 0.3689873 | 0.1440847 | -0.1258 | 4.433638 | 39.2947
11947 | 16.672778 | 3.424 | 66.1295 | 22 | 8.5454 | 8.539559 | 73.02 | 1.864712 | 0.2837 | 0.3689583 | 0.143947 | -0.1256 | 4.433838 | 39.2976
11948 | 16.674167 | 3.424 | 66.1343 | 19 | 8.5428 | 8.540065 | 72.98 | 1.869464 | 0.2839 | 0.3689295 | 0.1438103 | -0.1254 | 4.434038 | 39.2949
11949 | 16.675556 | 3.4239 | 66.139 | 17 | 8.5509 | 8.540604 | 73.12 | 1.870242 | 0.2853 | 0.3689011 | 0.1436722 | -0.1253 | 4.434238 | 39.2946
11950 | 16.676944 | 3.4239 | 66.1438 | 17 | 8.5424 | 8.541132 | 72.97 | 1.867794 | 0.2854 | 0.3688726 | 0.1435384 | -0.1251 | 4.434437 | 39.2963
11951 | 16.678333 | 3.4238 | 66.1485 | 19 | 8.5449 | 8.541703 | 73.02 | 1.868824 | 0.2858 | 0.3688439 | 0.1434054 | -0.1249 | 4.434636 | 39.296
11952 | 16.679722 | 3.4238 | 66.1533 | 20 | 8.5428 | 8.542211 | 72.98 | 1.870408 | 0.2862 | 0.3688146 | 0.1432733 | -0.1247 | 4.434835 | 39.2952
11953 | 16.681111 | 3.4238 | 66.158 | 18 | 8.5505 | 8.542772 | 73.11 | 1.873219 | 0.2875 | 0.368785 | 0.1431436 | -0.1245 | 4.435034 | 39.2938
11954 | 16.6825 | 3.4238 | 66.1628 | 18 | 8.5466 | 8.543338 | 73.05 | 1.870099 | 0.2882 | 0.3687551 | 0.1430146 | -0.1243 | 4.435233 | 39.2959
11955 | 16.683889 | 3.424 | 66.1676 | 19 | 8.5458 | 8.543899 | 73.03 | 1.869511 | 0.2884 | 0.3687249 | 0.1428864 | -0.124 | 4.435432 | 39.2964
11956 | 16.685278 | 3.424 | 66.1723 | 19 | 8.5539 | 8.544444 | 73.17 | 1.8761 | 0.2891 | 0.3686947 | 0.1427592 | -0.1238 | 4.43563 | 39.2927
11957 | 16.686667 | 3.4243 | 66.1771 | 20 | 8.5564 | 8.544992 | 73.21 | 1.872533 | 0.2906 | 0.3686648 | 0.142635 | -0.1235 | 4.435828 | 39.2951
11958 | 16.688056 | 3.4243 | 66.1818 | 19 | 8.5577 | 8.545547 | 73.23 | 1.873595 | 0.2923 | 0.3686346 | 0.1425131 | -0.1232 | 4.436026 | 39.2947
11959 | 16.689444 | 3.4248 | 66.1866 | 21 | 8.5564 | 8.546096 | 73.21 | 1.875977 | 0.2929 | 0.3686042 | 0.1423906 | -0.1229 | 4.436224 | 39.2934
11960 | 16.690833 | 3.4248 | 66.1913 | 18 | 8.5454 | 8.546661 | 73.02 | 1.869867 | 0.2936 | 0.3685741 | 0.1422712 | -0.1226 | 4.436422 | 39.2974
11961 | 16.692222 | 3.4253 | 66.1961 | 17 | 8.5543 | 8.547246 | 73.18 | 1.878089 | 0.2948 | 0.3685436 | 0.1421546 | -0.1223 | 4.436619 | 39.2926
11962 | 16.693611 | 3.4253 | 66.2009 | 18 | 8.55 | 8.54785 | 73.1 | 1.875888 | 0.2956 | 0.368513 | 0.1420389 | -0.1219 | 4.436817 | 39.2941
11963 | 16.695 | 3.426 | 66.2056 | 22 | 8.5471 | 8.548515 | 73.05 | 1.86794 | 0.2959 | 0.3684827 | 0.1419242 | -0.1216 | 4.437014 | 39.2992
11964 | 16.696389 | 3.426 | 66.2104 | 20 | 8.5479 | 8.549097 | 73.07 | 1.876533 | 0.2962 | 0.3684524 | 0.1418103 | -0.1212 | 4.437211 | 39.2942
11965 | 16.697778 | 3.4268 | 66.2151 | 17 | 8.5534 | 8.549715 | 73.16 | 1.874291 | 0.2973 | 0.3684222 | 0.1416986 | -0.1208 | 4.437408 | 39.2958
11966 | 16.699167 | 3.4268 | 66.2199 | 17 | 8.5534 | 8.550301 | 73.16 | 1.877327 | 0.2981 | 0.3683915 | 0.1415878 | -0.1205 | 4.437605 | 39.2942
11967 | 16.700556 | 3.4277 | 66.2246 | 19 | 8.5505 | 8.550844 | 73.11 | 1.877193 | 0.2982 | 0.3683611 | 0.1414774 | -0.1201 | 4.437801 | 39.2945
11968 | 16.701944 | 3.4277 | 66.2294 | 22 | 8.5636 | 8.551433 | 73.34 | 1.882302 | 0.2994 | 0.3683302 | 0.1413687 | -0.1197 | 4.437997 | 39.2916
11969 | 16.703611 | 3.4287 | 66.2342 | 20 | 8.5589 | 8.552004 | 73.26 | 1.876837 | 0.3001 | 0.3682985 | 0.1412602 | -0.1192 | 4.438233 | 39.2955
11970 | 16.705 | 3.4287 | 66.2389 | 22 | 8.5539 | 8.552554 | 73.17 | 1.87677 | 0.3005 | 0.368267 | 0.1411537 | -0.1188 | 4.438429 | 39.2958
11971 | 16.706389 | 3.4298 | 66.2437 | 18 | 8.5534 | 8.553137 | 73.16 | 1.876734 | 0.3012 | 0.3682351 | 0.1410482 | -0.1183 | 4.438625 | 39.2961
11972 | 16.707778 | 3.4298 | 66.2485 | 21 | 8.5611 | 8.55373 | 73.29 | 1.884765 | 0.302 | 0.368203 | 0.1409443 | -0.1179 | 4.438821 | 39.2914
11973 | 16.709167 | 3.4311 | 66.2532 | 20 | 8.5505 | 8.554302 | 73.11 | 1.872917 | 0.3022 | 0.3681706 | 0.1408414 | -0.1174 | 4.439017 | 39.2989
11974 | 16.710556 | 3.4311 | 66.258 | 19 | 8.5547 | 8.554846 | 73.18 | 1.880461 | 0.3028 | 0.3681379 | 0.1407393 | -0.1169 | 4.439212 | 39.2945
11975 | 16.711944 | 3.4324 | 66.2628 | 20 | 8.5522 | 8.555463 | 73.14 | 1.878424 | 0.3029 | 0.3681051 | 0.1406373 | -0.1165 | 4.439408 | 39.2959
11976 | 16.713333 | 3.4324 | 66.2675 | 19 | 8.5594 | 8.556042 | 73.26 | 1.882215 | 0.3035 | 0.3680723 | 0.1405365 | -0.116 | 4.439603 | 39.2939
11977 | 16.714722 | 3.4338 | 66.2723 | 18 | 8.5623 | 8.556664 | 73.31 | 1.881858 | 0.3049 | 0.3680393 | 0.140438 | -0.1154 | 4.439798 | 39.2943
11978 | 16.716111 | 3.4338 | 66.2771 | 20 | 8.5598 | 8.557251 | 73.27 | 1.882449 | 0.3058 | 0.3680066 | 0.1403407 | -0.1149 | 4.439993 | 39.2941
11979 | 16.7175 | 3.4353 | 66.2819 | 19 | 8.5551 | 8.557853 | 73.19 | 1.880268 | 0.3059 | 0.367974 | 0.1402442 | -0.1144 | 4.440188 | 39.2957
11980 | 16.718889 | 3.4353 | 66.2866 | 19 | 8.5496 | 8.558429 | 73.1 | 1.877066 | 0.3057 | 0.3679412 | 0.140147 | -0.1138 | 4.440383 | 39.2979
11981 | 16.720278 | 3.4369 | 66.2914 | 20 | 8.556 | 8.559035 | 73.2 | 1.878355 | 0.307 | 0.3679086 | 0.1400522 | -0.1133 | 4.440577 | 39.2973
11982 | 16.721667 | 3.4369 | 66.2962 | 18 | 8.57 | 8.55969 | 73.44 | 1.883657 | 0.3083 | 0.3678761 | 0.1399605 | -0.1127 | 4.440772 | 39.2943
11983 | 16.723056 | 3.4386 | 66.3009 | 21 | 8.55 | 8.560261 | 73.1 | 1.880367 | 0.3079 | 0.3678431 | 0.1398691 | -0.1122 | 4.440966 | 39.2965
11984 | 16.724444 | 3.4386 | 66.3057 | 19 | 8.5606 | 8.56086 | 73.28 | 1.882368 | 0.3085 | 0.3678097 | 0.1397789 | -0.1116 | 4.44116 | 39.2955
11985 | 16.725833 | 3.4404 | 66.3105 | 17 | 8.5661 | 8.561473 | 73.38 | 1.886676 | 0.3094 | 0.3677763 | 0.1396902 | -0.111 | 4.441354 | 39.2931
11986 | 16.727222 | 3.4404 | 66.3153 | 20 | 8.5551 | 8.562084 | 73.19 | 1.883703 | 0.3094 | 0.3677431 | 0.1396015 | -0.1104 | 4.441548 | 39.2951
11987 | 16.728611 | 3.4423 | 66.3201 | 21 | 8.5598 | 8.562723 | 73.27 | 1.884575 | 0.3098 | 0.3677096 | 0.1395131 | -0.1098 | 4.441742 | 39.2948
11988 | 16.73 | 3.4423 | 66.3249 | 19 | 8.5653 | 8.563336 | 73.36 | 1.883584 | 0.3105 | 0.3676755 | 0.1394261 | -0.1092 | 4.441936 | 39.2956
11989 | 16.731389 | 3.4442 | 66.3296 | 18 | 8.5674 | 8.56394 | 73.4 | 1.888462 | 0.3116 | 0.3676415 | 0.1393393 | -0.1086 | 4.442129 | 39.2929
11990 | 16.732778 | 3.4442 | 66.3344 | 19 | 8.5661 | 8.564467 | 73.38 | 1.88597 | 0.312 | 0.3676074 | 0.139255 | -0.108 | 4.442323 | 39.2947
11991 | 16.734167 | 3.4463 | 66.3392 | 19 | 8.5611 | 8.564968 | 73.29 | 1.882545 | 0.3129 | 0.3675733 | 0.1391726 | -0.1073 | 4.442516 | 39.2969
11992 | 16.735556 | 3.4463 | 66.344 | 22 | 8.5683 | 8.565467 | 73.42 | 1.890722 | 0.314 | 0.3675388 | 0.139092 | -0.1067 | 4.442709 | 39.2922
11993 | 16.736944 | 3.4484 | 66.3488 | 18 | 8.5632 | 8.565968 | 73.33 | 1.891237 | 0.3148 | 0.3675048 | 0.1390131 | -0.106 | 4.442902 | 39.2921
11994 | 16.738333 | 3.4484 | 66.3536 | 18 | 8.5619 | 8.566488 | 73.31 | 1.884808 | 0.315 | 0.3674707 | 0.1389358 | -0.1053 | 4.443095 | 39.2962
11995 | 16.739722 | 3.4506 | 66.3584 | 21 | 8.5619 | 8.567011 | 73.31 | 1.885629 | 0.3157 | 0.3674365 | 0.1388597 | -0.1047 | 4.443288 | 39.2959
11996 | 16.741111 | 3.4506 | 66.3632 | 20 | 8.5687 | 8.567538 | 73.42 | 1.888297 | 0.3165 | 0.3674024 | 0.1387849 | -0.104 | 4.443481 | 39.2945
11997 | 16.7425 | 3.4529 | 66.368 | 18 | 8.5683 | 8.56805 | 73.42 | 1.891204 | 0.3176 | 0.367368 | 0.1387122 | -0.1033 | 4.443674 | 39.2929
11998 | 16.743889 | 3.4529 | 66.3728 | 19 | 8.5687 | 8.568557 | 73.42 | 1.890552 | 0.3184 | 0.367334 | 0.1386409 | -0.1026 | 4.443866 | 39.2936
11999 | 16.745278 | 3.4605 | 66.3776 | 20 | 8.567 | 8.569067 | 73.39 | 1.89217 | 0.3246 | 0.3673005 | 0.1400077 | -0.1015 | 4.44406 | 39.2928
12000 | 16.746667 | 3.4605 | 66.3824 | 22 | 8.5683 | 8.569616 | 73.42 | 1.887882 | 0.3253 | 0.3672673 | 0.1399256 | -0.1003 | 4.444254 | 39.2956
12001 | 16.748056 | 3.4645 | 66.3872 | 19 | 8.5649 | 8.570154 | 73.36 | 1.890053 | 0.3256 | 0.3672337 | 0.1398439 | -0.0992 | 4.444449 | 39.2945
12002 | 16.749444 | 3.4645 | 66.392 | 20 | 8.5674 | 8.570662 | 73.4 | 1.889163 | 0.3262 | 0.3672003 | 0.1397632 | -0.0981 | 4.444643 | 39.2952
12003 | 16.750833 | 3.4685 | 66.3968 | 19 | 8.5687 | 8.571181 | 73.42 | 1.88826 | 0.3271 | 0.367167 | 0.1396836 | -0.097 | 4.444837 | 39.296
12004 | 16.752222 | 3.4685 | 66.4017 | 19 | 8.5615 | 8.571685 | 73.3 | 1.890872 | 0.3273 | 0.3671339 | 0.1396048 | -0.0958 | 4.445031 | 39.2946
12005 | 16.753611 | 3.4725 | 66.4065 | 22 | 8.5716 | 8.572201 | 73.47 | 1.892824 | 0.3279 | 0.3671011 | 0.1395279 | -0.0947 | 4.445225 | 39.2936
12006 | 16.755 | 3.4725 | 66.4113 | 16 | 8.5691 | 8.572714 | 73.43 | 1.890634 | 0.3283 | 0.3670686 | 0.1394514 | -0.0936 | 4.445418 | 39.2952
12007 | 16.756389 | 3.4765 | 66.4161 | 19 | 8.567 | 8.573227 | 73.39 | 1.892154 | 0.3284 | 0.3670355 | 0.1393744 | -0.0925 | 4.445612 | 39.2944
12008 | 16.757778 | 3.4765 | 66.421 | 18 | 8.5708 | 8.573718 | 73.46 | 1.889758 | 0.3291 | 0.3670019 | 0.1392986 | -0.0914 | 4.445806 | 39.2961
12009 | 16.759167 | 3.4805 | 66.4258 | 18 | 8.5784 | 8.574222 | 73.59 | 1.89912 | 0.3302 | 0.3669684 | 0.1392257 | -0.0903 | 4.445999 | 39.2906
12010 | 16.760556 | 3.4805 | 66.4306 | 22 | 8.5755 | 8.574759 | 73.54 | 1.895749 | 0.3309 | 0.3669344 | 0.1391536 | -0.0892 | 4.446192 | 39.2929
12011 | 16.761944 | 3.4845 | 66.4355 | 21 | 8.5729 | 8.575266 | 73.49 | 1.893068 | 0.3313 | 0.3669001 | 0.1391171 | -0.0881 | 4.446385 | 39.2947
12012 | 16.763333 | 3.4845 | 66.4403 | 19 | 8.5839 | 8.575759 | 73.68 | 1.89761 | 0.3328 | 0.3668657 | 0.1390491 | -0.087 | 4.446579 | 39.2921
12013 | 16.764722 | 3.4885 | 66.4452 | 21 | 8.5738 | 8.57629 | 73.51 | 1.894428 | 0.3334 | 0.3668307 | 0.138982 | -0.0859 | 4.446772 | 39.2942
12014 | 16.766389 | 3.4885 | 66.45 | 20 | 8.5742 | 8.576829 | 73.52 | 1.893174 | 0.3341 | 0.3667954 | 0.1389166 | -0.0848 | 4.447003 | 39.2956
12015 | 16.767778 | 3.4925 | 66.4549 | 21 | 8.5767 | 8.577375 | 73.56 | 1.898005 | 0.3349 | 0.3667592 | 0.1388541 | -0.0837 | 4.447196 | 39.2928
12016 | 16.769167 | 3.4925 | 66.4597 | 19 | 8.5725 | 8.57788 | 73.49 | 1.89357 | 0.3355 | 0.3667231 | 0.1387924 | -0.0826 | 4.447389 | 39.2957
12017 | 16.770556 | 3.4964 | 66.4646 | 19 | 8.5814 | 8.578388 | 73.64 | 1.90117 | 0.3366 | 0.3666869 | 0.1387328 | -0.0816 | 4.447582 | 39.2913
12018 | 16.771944 | 3.4964 | 66.4694 | 21 | 8.5763 | 8.578886 | 73.55 | 1.895166 | 0.3375 | 0.3666506 | 0.138675 | -0.0805 | 4.447774 | 39.2951
12019 | 16.773333 | 3.5004 | 66.4743 | 18 | 8.5793 | 8.579445 | 73.6 | 1.897493 | 0.3386 | 0.3666142 | 0.1386195 | -0.0794 | 4.447967 | 39.2939
12020 | 16.774722 | 3.5004 | 66.4792 | 21 | 8.5712 | 8.579976 | 73.47 | 1.895005 | 0.3386 | 0.3665783 | 0.1385639 | -0.0784 | 4.448159 | 39.2956
12021 | 16.776111 | 3.5043 | 66.484 | 19 | 8.5755 | 8.580508 | 73.54 | 1.898876 | 0.3389 | 0.3665422 | 0.1385094 | -0.0773 | 4.448352 | 39.2934
12022 | 16.7775 | 3.5043 | 66.4889 | 20 | 8.5826 | 8.58105 | 73.66 | 1.9009 | 0.3401 | 0.3665064 | 0.1384568 | -0.0763 | 4.448544 | 39.2924
12023 | 16.778889 | 3.5083 | 66.4938 | 20 | 8.5767 | 8.581585 | 73.56 | 1.903331 | 0.3405 | 0.3664704 | 0.1384401 | -0.0752 | 4.448737 | 39.2911
12024 | 16.780278 | 3.5083 | 66.4986 | 20 | 8.589 | 8.582102 | 73.77 | 1.900424 | 0.342 | 0.3664342 | 0.1383915 | -0.0742 | 4.448929 | 39.2931
12025 | 16.781667 | 3.5122 | 66.5035 | 19 | 8.5852 | 8.58265 | 73.71 | 1.904435 | 0.3434 | 0.366398 | 0.1383456 | -0.0731 | 4.449121 | 39.2908
12026 | 16.783056 | 3.5122 | 66.5084 | 19 | 8.5805 | 8.583166 | 73.63 | 1.900924 | 0.3443 | 0.3663621 | 0.1383017 | -0.0721 | 4.449313 | 39.2931
12027 | 16.784444 | 3.5161 | 66.5133 | 21 | 8.5814 | 8.583676 | 73.64 | 1.899122 | 0.3449 | 0.3663265 | 0.1382584 | -0.071 | 4.449505 | 39.2944
12028 | 16.785833 | 3.5161 | 66.5182 | 20 | 8.589 | 8.584167 | 73.77 | 1.905002 | 0.3461 | 0.3662909 | 0.1382174 | -0.07 | 4.449697 | 39.291
12029 | 16.787222 | 3.52 | 66.5231 | 20 | 8.5788 | 8.584688 | 73.6 | 1.90477 | 0.3464 | 0.3662552 | 0.1381776 | -0.069 | 4.449889 | 39.2913
12030 | 16.788611 | 3.52 | 66.528 | 20 | 8.5873 | 8.585231 | 73.74 | 1.90729 | 0.3474 | 0.3662203 | 0.1381399 | -0.068 | 4.450081 | 39.2899
12031 | 16.79 | 3.5238 | 66.5328 | 18 | 8.5852 | 8.585765 | 73.71 | 1.900457 | 0.3484 | 0.3661859 | 0.1381043 | -0.0669 | 4.450273 | 39.2943
12032 | 16.791389 | 3.5238 | 66.5377 | 19 | 8.5809 | 8.586267 | 73.63 | 1.904619 | 0.3488 | 0.3661514 | 0.1380699 | -0.0659 | 4.450465 | 39.2919
12033 | 16.792778 | 3.5276 | 66.5426 | 20 | 8.5793 | 8.586808 | 73.6 | 1.903161 | 0.3494 | 0.3661173 | 0.1380362 | -0.0649 | 4.450656 | 39.293
12034 | 16.794167 | 3.5276 | 66.5475 | 20 | 8.5848 | 8.587341 | 73.7 | 1.905501 | 0.3502 | 0.3660835 | 0.1380045 | -0.0639 | 4.450848 | 39.2918
12035 | 16.795556 | 3.5315 | 66.5524 | 19 | 8.5873 | 8.587848 | 73.74 | 1.906994 | 0.3515 | 0.36605 | 0.1380109 | -0.0629 | 4.45104 | 39.291
12036 | 16.796944 | 3.5315 | 66.5574 | 18 | 8.5759 | 8.588377 | 73.55 | 1.900058 | 0.3513 | 0.3660166 | 0.1379815 | -0.0619 | 4.451231 | 39.2954
12037 | 16.798333 | 3.5354 | 66.5623 | 18 | 8.5818 | 8.588905 | 73.65 | 1.904742 | 0.3515 | 0.3659836 | 0.1379529 | -0.0609 | 4.451423 | 39.2927
12038 | 16.799722 | 3.5354 | 66.5672 | 19 | 8.589 | 8.589419 | 73.77 | 1.903819 | 0.3524 | 0.3659505 | 0.1379264 | -0.0599 | 4.451615 | 39.2935
12039 | 16.801111 | 3.5392 | 66.5721 | 18 | 8.5869 | 8.589933 | 73.73 | 1.905589 | 0.3531 | 0.3659174 | 0.1379017 | -0.059 | 4.451806 | 39.2925
12040 | 16.8025 | 3.5392 | 66.577 | 24 | 8.5852 | 8.590426 | 73.71 | 1.899827 | 0.3539 | 0.3658842 | 0.1378777 | -0.058 | 4.451998 | 39.2962
12041 | 16.803889 | 3.5429 | 66.5819 | 18 | 8.5805 | 8.590917 | 73.63 | 1.903649 | 0.3535 | 0.365851 | 0.1378529 | -0.057 | 4.452189 | 39.2941
12042 | 16.805278 | 3.5429 | 66.5868 | 20 | 8.5869 | 8.591404 | 73.73 | 1.907825 | 0.3541 | 0.3658177 | 0.1378291 | -0.056 | 4.452381 | 39.2917
12043 | 16.806667 | 3.5466 | 66.5918 | 18 | 8.5894 | 8.591877 | 73.78 | 1.909149 | 0.3547 | 0.3657839 | 0.1378072 | -0.0551 | 4.452572 | 39.291
12044 | 16.808056 | 3.5466 | 66.5967 | 24 | 8.5881 | 8.592395 | 73.76 | 1.893887 | 0.3557 | 0.3657503 | 0.1377876 | -0.0541 | 4.452763 | 39.3005
12045 | 16.809444 | 3.5503 | 66.6016 | 22 | 8.5915 | 8.592874 | 73.81 | 1.908311 | 0.3566 | 0.3657169 | 0.1377698 | -0.0532 | 4.452955 | 39.2919
12046 | 16.810833 | 3.5503 | 66.6066 | 19 | 8.5856 | 8.593378 | 73.71 | 1.904614 | 0.3569 | 0.3656831 | 0.137753 | -0.0522 | 4.453146 | 39.2943
12047 | 16.812222 | 3.5541 | 66.6115 | 19 | 8.5873 | 8.593879 | 73.74 | 1.908614 | 0.3563 | 0.365649 | 0.1377687 | -0.0513 | 4.453337 | 39.292
12048 | 16.813611 | 3.5541 | 66.6164 | 20 | 8.5957 | 8.594416 | 73.89 | 1.907041 | 0.3573 | 0.3656148 | 0.1377528 | -0.0504 | 4.453529 | 39.2932
12049 | 16.815 | 3.5578 | 66.6214 | 20 | 8.6004 | 8.594947 | 73.97 | 1.913788 | 0.359 | 0.3655803 | 0.1377398 | -0.0494 | 4.45372 | 39.2892
12050 | 16.816389 | 3.5578 | 66.6263 | 19 | 8.5945 | 8.595448 | 73.86 | 1.913055 | 0.3597 | 0.3655458 | 0.1377287 | -0.0485 | 4.453911 | 39.2898
12051 | 16.817778 | 3.5614 | 66.6313 | 18 | 8.6004 | 8.595939 | 73.97 | 1.912445 | 0.3609 | 0.3655109 | 0.1377201 | -0.0476 | 4.454103 | 39.2903
12052 | 16.819167 | 3.5614 | 66.6362 | 20 | 8.5936 | 8.596479 | 73.85 | 1.911278 | 0.3617 | 0.3654765 | 0.1377134 | -0.0467 | 4.454294 | 39.2912
12053 | 16.820556 | 3.565 | 66.6412 | 19 | 8.5945 | 8.597009 | 73.86 | 1.910949 | 0.362 | 0.3654422 | 0.1377076 | -0.0457 | 4.454485 | 39.2915
12054 | 16.821944 | 3.565 | 66.6461 | 20 | 8.5987 | 8.597536 | 73.94 | 1.915942 | 0.363 | 0.3654079 | 0.1377035 | -0.0448 | 4.454676 | 39.2887
12055 | 16.823333 | 3.5686 | 66.6511 | 21 | 8.6029 | 8.598067 | 74.01 | 1.913369 | 0.3643 | 0.365374 | 0.1377019 | -0.0439 | 4.454868 | 39.2904
12056 | 16.824722 | 3.5686 | 66.656 | 18 | 8.5902 | 8.598592 | 73.79 | 1.911344 | 0.3644 | 0.3653402 | 0.1376998 | -0.0431 | 4.455059 | 39.2918
12057 | 16.826389 | 3.5722 | 66.661 | 21 | 8.5999 | 8.59912 | 73.96 | 1.913407 | 0.3654 | 0.3653064 | 0.1376997 | -0.0422 | 4.455288 | 39.2911
12058 | 16.827778 | 3.5722 | 66.666 | 18 | 8.6008 | 8.599593 | 73.97 | 1.915851 | 0.3665 | 0.3652721 | 0.1377011 | -0.0413 | 4.45548 | 39.2897
12059 | 16.829167 | 3.5758 | 66.6709 | 18 | 8.5949 | 8.600104 | 73.87 | 1.916211 | 0.3666 | 0.3652384 | 0.137739 | -0.0404 | 4.455671 | 39.2897
12060 | 16.830556 | 3.5758 | 66.6759 | 21 | 8.6008 | 8.600639 | 73.97 | 1.913491 | 0.3674 | 0.3652045 | 0.1377422 | -0.0395 | 4.455862 | 39.2915
12061 | 16.831944 | 3.5794 | 66.6809 | 22 | 8.6025 | 8.601135 | 74 | 1.91795 | 0.3682 | 0.3651711 | 0.1377467 | -0.0386 | 4.456053 | 39.2889
12062 | 16.833333 | 3.5794 | 66.6858 | 19 | 8.5966 | 8.60166 | 73.9 | 1.913306 | 0.3685 | 0.3651383 | 0.1377515 | -0.0378 | 4.456245 | 39.2919
12063 | 16.834722 | 3.5829 | 66.6908 | 21 | 8.6075 | 8.602173 | 74.09 | 1.919871 | 0.3693 | 0.3651058 | 0.1377576 | -0.0369 | 4.456436 | 39.288
12064 | 16.836111 | 3.5829 | 66.6958 | 19 | 8.6075 | 8.6027 | 74.09 | 1.921191 | 0.3703 | 0.3650736 | 0.1377658 | -0.036 | 4.456628 | 39.2874
12065 | 16.8375 | 3.5863 | 66.7008 | 18 | 8.6021 | 8.6032 | 74 | 1.916871 | 0.3709 | 0.3650411 | 0.1377761 | -0.0352 | 4.456819 | 39.2901
12066 | 16.838889 | 3.5863 | 66.7057 | 20 | 8.6008 | 8.603713 | 73.97 | 1.916326 | 0.3713 | 0.3650091 | 0.1377869 | -0.0344 | 4.45701 | 39.2906
12067 | 16.840278 | 3.5897 | 66.7107 | 19 | 8.5962 | 8.604214 | 73.89 | 1.914816 | 0.3713 | 0.3649773 | 0.137797 | -0.0335 | 4.457202 | 39.2917
12068 | 16.841667 | 3.5897 | 66.7157 | 18 | 8.5966 | 8.60472 | 73.9 | 1.9137 | 0.3716 | 0.3649456 | 0.1378074 | -0.0327 | 4.457393 | 39.2925
12069 | 16.843056 | 3.5931 | 66.7207 | 20 | 8.6054 | 8.605246 | 74.05 | 1.922544 | 0.3726 | 0.364914 | 0.1378201 | -0.0319 | 4.457584 | 39.2873
12070 | 16.844444 | 3.5931 | 66.7257 | 19 | 8.5978 | 8.605753 | 73.92 | 1.918068 | 0.3726 | 0.3648825 | 0.1378325 | -0.0311 | 4.457776 | 39.2901
12071 | 16.845833 | 3.5966 | 66.7307 | 20 | 8.6042 | 8.606231 | 74.03 | 1.917378 | 0.3731 | 0.3648512 | 0.1378847 | -0.0302 | 4.457967 | 39.2907
12072 | 16.847222 | 3.5966 | 66.7357 | 22 | 8.6063 | 8.606775 | 74.07 | 1.917559 | 0.3735 | 0.36482 | 0.1378989 | -0.0294 | 4.458159 | 39.2907
12073 | 16.848611 | 3.5999 | 66.7407 | 18 | 8.6101 | 8.607303 | 74.13 | 1.924268 | 0.3745 | 0.3647889 | 0.1379148 | -0.0286 | 4.45835 | 39.2868
12074 | 16.85 | 3.5999 | 66.7457 | 21 | 8.6063 | 8.607829 | 74.07 | 1.921735 | 0.3753 | 0.3647581 | 0.1379324 | -0.0278 | 4.458542 | 39.2885
12075 | 16.851389 | 3.6031 | 66.7507 | 17 | 8.6067 | 8.608353 | 74.08 | 1.920618 | 0.3758 | 0.3647276 | 0.1379511 | -0.0271 | 4.458734 | 39.2893
12076 | 16.852778 | 3.6031 | 66.7557 | 21 | 8.6016 | 8.6089 | 73.99 | 1.921117 | 0.3759 | 0.3646972 | 0.1379704 | -0.0263 | 4.458925 | 39.2891
12077 | 16.854167 | 3.6063 | 66.7607 | 19 | 8.6046 | 8.609421 | 74.04 | 1.920392 | 0.3765 | 0.3646664 | 0.1379902 | -0.0255 | 4.459117 | 39.2897
12078 | 16.855556 | 3.6063 | 66.7657 | 20 | 8.6071 | 8.609938 | 74.08 | 1.925111 | 0.3771 | 0.3646353 | 0.1380111 | -0.0247 | 4.459308 | 39.287
12079 | 16.856944 | 3.6095 | 66.7707 | 22 | 8.6319 | 8.610474 | 74.51 | 1.937581 | 0.3797 | 0.364605 | 0.1380373 | -0.024 | 4.4595 | 39.2795
12080 | 16.858333 | 3.6095 | 66.7757 | 18 | 8.616 | 8.610997 | 74.23 | 1.922488 | 0.3811 | 0.3645746 | 0.1380658 | -0.0232 | 4.459692 | 39.2888
12081 | 16.859722 | 3.6127 | 66.7808 | 20 | 8.6126 | 8.611493 | 74.18 | 1.925156 | 0.3817 | 0.3645444 | 0.138095 | -0.0225 | 4.459884 | 39.2873
12082 | 16.861111 | 3.6127 | 66.7858 | 22 | 8.6042 | 8.612019 | 74.03 | 1.925594 | 0.382 | 0.3645143 | 0.1381246 | -0.0218 | 4.460075 | 39.2872
12083 | 16.8625 | 3.6159 | 66.7908 | 18 | 8.6071 | 8.612568 | 74.08 | 1.921186 | 0.3822 | 0.3644842 | 0.1381962 | -0.021 | 4.460267 | 39.29
12084 | 16.863889 | 3.6159 | 66.7958 | 19 | 8.6101 | 8.61312 | 74.13 | 1.923799 | 0.3829 | 0.3644543 | 0.1382276 | -0.0203 | 4.460459 | 39.2885
12085 | 16.865278 | 3.6191 | 66.8008 | 17 | 8.6181 | 8.613602 | 74.27 | 1.929821 | 0.3842 | 0.3644247 | 0.138262 | -0.0195 | 4.460651 | 39.285
12086 | 16.866667 | 3.6191 | 66.8059 | 18 | 8.6164 | 8.614146 | 74.24 | 1.927575 | 0.3856 | 0.3643953 | 0.138299 | -0.0188 | 4.460843 | 39.2865
12087 | 16.868056 | 3.6222 | 66.8109 | 19 | 8.6109 | 8.614668 | 74.15 | 1.928922 | 0.3861 | 0.3643661 | 0.138337 | -0.0181 | 4.461036 | 39.2858
12088 | 16.869444 | 3.6222 | 66.8159 | 18 | 8.6134 | 8.615151 | 74.19 | 1.92688 | 0.3868 | 0.3643368 | 0.1383759 | -0.0174 | 4.461228 | 39.2872
12089 | 16.870833 | 3.6253 | 66.821 | 17 | 8.621 | 8.61567 | 74.32 | 1.933792 | 0.388 | 0.3643079 | 0.1384172 | -0.0167 | 4.46142 | 39.2831
12090 | 16.872222 | 3.6253 | 66.826 | 19 | 8.6122 | 8.616174 | 74.17 | 1.932164 | 0.3886 | 0.3642794 | 0.1384594 | -0.016 | 4.461612 | 39.2842
12091 | 16.873611 | 3.6284 | 66.831 | 18 | 8.6206 | 8.616697 | 74.31 | 1.932824 | 0.3896 | 0.3642515 | 0.1385041 | -0.0153 | 4.461804 | 39.2839
12092 | 16.875 | 3.6284 | 66.8361 | 19 | 8.6126 | 8.61722 | 74.18 | 1.928222 | 0.3902 | 0.3642239 | 0.1385498 | -0.0146 | 4.461997 | 39.2868
12093 | 16.876389 | 3.6314 | 66.8411 | 17 | 8.6134 | 8.617729 | 74.19 | 1.931307 | 0.3907 | 0.3641966 | 0.1385968 | -0.0139 | 4.462189 | 39.2851
12094 | 16.877778 | 3.6314 | 66.8462 | 20 | 8.6172 | 8.618257 | 74.26 | 1.933568 | 0.3915 | 0.3641692 | 0.1386459 | -0.0132 | 4.462382 | 39.2838
12095 | 16.879167 | 3.6346 | 66.8512 | 17 | 8.6181 | 8.618778 | 74.27 | 1.932276 | 0.391 | 0.3641419 | 0.1387336 | -0.0125 | 4.462575 | 39.2848
12096 | 16.880556 | 3.6346 | 66.8563 | 20 | 8.6231 | 8.619304 | 74.36 | 1.933982 | 0.3922 | 0.3641144 | 0.138784 | -0.0118 | 4.462767 | 39.2838
12097 | 16.881944 | 3.6376 | 66.8613 | 19 | 8.6189 | 8.619864 | 74.29 | 1.932266 | 0.3926 | 0.3640872 | 0.1388355 | -0.0111 | 4.46296 | 39.285
12098 | 16.883333 | 3.6376 | 66.8664 | 19 | 8.6286 | 8.620405 | 74.45 | 1.934447 | 0.3939 | 0.3640602 | 0.1388887 | -0.0105 | 4.463153 | 39.2838
12099 | 16.884722 | 3.6406 | 66.8714 | 19 | 8.6172 | 8.620928 | 74.26 | 1.933582 | 0.3942 | 0.3640332 | 0.1389428 | -0.0098 | 4.463346 | 39.2844
12100 | 16.886111 | 3.6406 | 66.8765 | 17 | 8.6206 | 8.621439 | 74.31 | 1.931425 | 0.3946 | 0.3640065 | 0.1389974 | -0.0091 | 4.463539 | 39.2859
12101 | 16.8875 | 3.6436 | 66.8815 | 19 | 8.6235 | 8.621964 | 74.37 | 1.935401 | 0.3953 | 0.3639804 | 0.1390542 | -0.0085 | 4.463732 | 39.2836
12102 | 16.888889 | 3.6436 | 66.8866 | 20 | 8.6244 | 8.622525 | 74.38 | 1.935945 | 0.3958 | 0.3639546 | 0.1391116 | -0.0078 | 4.463925 | 39.2833
12103 | 16.890556 | 3.6465 | 66.8917 | 18 | 8.6319 | 8.623025 | 74.51 | 1.939807 | 0.3976 | 0.3639296 | 0.1391726 | -0.0072 | 4.464157 | 39.2815
12104 | 16.891944 | 3.648 | 66.8967 | 19 | 8.6185 | 8.623573 | 74.28 | 1.930517 | 0.3981 | 0.3639045 | 0.1392344 | -0.0065 | 4.46435 | 39.2873
12105 | 16.893333 | 3.648 | 66.9018 | 18 | 8.6235 | 8.624086 | 74.37 | 1.937453 | 0.3987 | 0.3638802 | 0.139298 | -0.0059 | 4.464544 | 39.2832
12106 | 16.894722 | 3.651 | 66.9069 | 18 | 8.6265 | 8.624578 | 74.42 | 1.939277 | 0.4 | 0.3638562 | 0.1393652 | -0.0053 | 4.464737 | 39.2821
12107 | 16.896111 | 3.651 | 66.9119 | 18 | 8.6298 | 8.625094 | 74.47 | 1.937707 | 0.401 | 0.3638329 | 0.1394701 | -0.0046 | 4.464931 | 39.2832
12108 | 16.8975 | 3.654 | 66.917 | 18 | 8.624 | 8.625607 | 74.37 | 1.938918 | 0.402 | 0.3638104 | 0.1395412 | -0.004 | 4.465125 | 39.2826
12109 | 16.898889 | 3.654 | 66.9221 | 21 | 8.6311 | 8.626138 | 74.5 | 1.942693 | 0.4036 | 0.3637881 | 0.1396156 | -0.0034 | 4.465319 | 39.2804
12110 | 16.900278 | 3.657 | 66.9272 | 18 | 8.6265 | 8.626674 | 74.42 | 1.935267 | 0.404 | 0.3637662 | 0.1396908 | -0.0027 | 4.465513 | 39.285
12111 | 16.901667 | 3.657 | 66.9323 | 20 | 8.629 | 8.627196 | 74.46 | 1.937186 | 0.4048 | 0.3637443 | 0.1397681 | -0.0021 | 4.465707 | 39.284
12112 | 16.903056 | 3.6599 | 66.9373 | 19 | 8.6298 | 8.627723 | 74.47 | 1.937094 | 0.4053 | 0.3637219 | 0.1398458 | -0.0015 | 4.465901 | 39.2842
12113 | 16.904444 | 3.6599 | 66.9424 | 19 | 8.6265 | 8.628248 | 74.42 | 1.937889 | 0.406 | 0.3636998 | 0.1399246 | -0.0009 | 4.466095 | 39.2838
12114 | 16.905833 | 3.6628 | 66.9475 | 20 | 8.6328 | 8.628799 | 74.52 | 1.941319 | 0.4066 | 0.3636778 | 0.1400045 | -0.0003 | 4.466289 | 39.2818
12115 | 16.907222 | 3.6628 | 66.9526 | 21 | 8.6311 | 8.629316 | 74.5 | 1.939436 | 0.4073 | 0.3636561 | 0.1400854 | 0.0003 | 4.466484 | 39.283
12116 | 16.908611 | 3.6657 | 66.9577 | 19 | 8.6324 | 8.629861 | 74.52 | 1.941041 | 0.408 | 0.3636351 | 0.1401675 | 0.0009 | 4.466679 | 39.2822
12117 | 16.91 | 3.6657 | 66.9628 | 20 | 8.6282 | 8.630383 | 74.45 | 1.942329 | 0.4086 | 0.3636146 | 0.1402506 | 0.0015 | 4.466873 | 39.2815
12118 | 16.911389 | 3.6686 | 66.9679 | 19 | 8.637 | 8.630901 | 74.6 | 1.94294 | 0.4095 | 0.3635947 | 0.1403354 | 0.0021 | 4.467068 | 39.2812
12119 | 16.912778 | 3.6686 | 66.973 | 22 | 8.6248 | 8.631415 | 74.39 | 1.937284 | 0.4096 | 0.3635747 | 0.1404566 | 0.0027 | 4.467263 | 39.2848
12120 | 16.914167 | 3.6725 | 66.9781 | 20 | 8.6395 | 8.631895 | 74.64 | 1.941944 | 0.4111 | 0.3635547 | 0.1405444 | 0.0037 | 4.467458 | 39.282
12121 | 16.915556 | 3.6725 | 66.9832 | 18 | 8.6399 | 8.632425 | 74.65 | 1.945393 | 0.4124 | 0.3635346 | 0.1406349 | 0.0047 | 4.467654 | 39.28
12122 | 16.916944 | 3.6771 | 66.9883 | 19 | 8.6441 | 8.632957 | 74.72 | 1.948356 | 0.4135 | 0.3635152 | 0.1407279 | 0.0058 | 4.467849 | 39.2783
12123 | 16.918333 | 3.6771 | 66.9934 | 19 | 8.637 | 8.633476 | 74.6 | 1.949826 | 0.4145 | 0.3634959 | 0.1408223 | 0.0068 | 4.468044 | 39.2775
12124 | 16.919722 | 3.6817 | 66.9985 | 19 | 8.6345 | 8.634031 | 74.55 | 1.939341 | 0.415 | 0.3634773 | 0.1409173 | 0.0078 | 4.46824 | 39.284
12125 | 16.921111 | 3.6817 | 67.0036 | 17 | 8.6361 | 8.634547 | 74.58 | 1.94554 | 0.4156 | 0.3634594 | 0.1410132 | 0.0088 | 4.468436 | 39.2803
12126 | 16.9225 | 3.6864 | 67.0087 | 20 | 8.6416 | 8.635073 | 74.68 | 1.942438 | 0.4165 | 0.3634421 | 0.1411113 | 0.0098 | 4.468632 | 39.2823
12127 | 16.923889 | 3.6864 | 67.0139 | 17 | 8.6345 | 8.635609 | 74.55 | 1.941058 | 0.4165 | 0.363425 | 0.1412091 | 0.0108 | 4.468828 | 39.2832
12128 | 16.925278 | 3.691 | 67.019 | 20 | 8.6332 | 8.636102 | 74.53 | 1.945001 | 0.4165 | 0.3634078 | 0.1413076 | 0.0118 | 4.469024 | 39.2809
12129 | 16.926667 | 3.691 | 67.0241 | 19 | 8.637 | 8.636615 | 74.6 | 1.949751 | 0.4171 | 0.363391 | 0.1414067 | 0.0128 | 4.46922 | 39.2781
12130 | 16.928056 | 3.6956 | 67.0293 | 19 | 8.6345 | 8.637147 | 74.55 | 1.947087 | 0.4174 | 0.363374 | 0.1415046 | 0.0139 | 4.469417 | 39.2798
12131 | 16.929444 | 3.6956 | 67.0344 | 20 | 8.6433 | 8.637677 | 74.71 | 1.945901 | 0.418 | 0.3633574 | 0.1416424 | 0.0149 | 4.469613 | 39.2807
12132 | 16.930833 | 3.7004 | 67.0395 | 20 | 8.6336 | 8.638196 | 74.54 | 1.945361 | 0.4182 | 0.3633402 | 0.1417417 | 0.0159 | 4.46981 | 39.2811
12133 | 16.932222 | 3.7004 | 67.0447 | 18 | 8.6466 | 8.638724 | 74.76 | 1.949944 | 0.4194 | 0.3633233 | 0.1418431 | 0.0169 | 4.470007 | 39.2784
12134 | 16.933611 | 3.705 | 67.0498 | 19 | 8.6479 | 8.639253 | 74.79 | 1.95054 | 0.4207 | 0.3633058 | 0.1419469 | 0.0179 | 4.470204 | 39.2781
12135 | 16.935 | 3.705 | 67.055 | 17 | 8.6395 | 8.639759 | 74.64 | 1.94882 | 0.421 | 0.3632883 | 0.1420512 | 0.0189 | 4.470401 | 39.2792
12136 | 16.936389 | 3.7097 | 67.0601 | 19 | 8.6408 | 8.640302 | 74.66 | 1.946879 | 0.4214 | 0.3632714 | 0.142156 | 0.0199 | 4.470599 | 39.2805
12137 | 16.937778 | 3.7097 | 67.0653 | 17 | 8.6416 | 8.640824 | 74.68 | 1.954432 | 0.4216 | 0.3632548 | 0.1422615 | 0.0209 | 4.470796 | 39.276
12138 | 16.939167 | 3.7143 | 67.0704 | 20 | 8.6441 | 8.641339 | 74.72 | 1.953399 | 0.4219 | 0.3632385 | 0.1423675 | 0.0219 | 4.470994 | 39.2767
12139 | 16.940556 | 3.7143 | 67.0756 | 19 | 8.6458 | 8.64185 | 74.75 | 1.950409 | 0.4223 | 0.3632224 | 0.1424745 | 0.0229 | 4.471192 | 39.2786
12140 | 16.941944 | 3.7189 | 67.0808 | 18 | 8.6374 | 8.64233 | 74.6 | 1.950306 | 0.4224 | 0.3632066 | 0.1425813 | 0.0239 | 4.47139 | 39.2787
12141 | 16.943333 | 3.7189 | 67.0859 | 20 | 8.65 | 8.642834 | 74.82 | 1.952024 | 0.4237 | 0.3631911 | 0.1426905 | 0.0249 | 4.471588 | 39.2778
12142 | 16.944722 | 3.7235 | 67.0911 | 17 | 8.6458 | 8.64334 | 74.75 | 1.952038 | 0.4241 | 0.3631755 | 0.1427998 | 0.0259 | 4.471786 | 39.2778
12143 | 16.946111 | 3.7235 | 67.0963 | 17 | 8.6512 | 8.643869 | 74.84 | 1.954591 | 0.4244 | 0.3631605 | 0.1429492 | 0.0268 | 4.471985 | 39.2763
12144 | 16.9475 | 3.7282 | 67.1015 | 21 | 8.6479 | 8.644387 | 74.79 | 1.95247 | 0.4249 | 0.3631457 | 0.1430598 | 0.0278 | 4.472183 | 39.2777
12145 | 16.948889 | 3.7282 | 67.1067 | 18 | 8.6487 | 8.644911 | 74.8 | 1.951656 | 0.4253 | 0.3631308 | 0.1431718 | 0.0288 | 4.472382 | 39.2782
12146 | 16.950278 | 3.7328 | 67.1118 | 17 | 8.6496 | 8.645439 | 74.82 | 1.956313 | 0.4258 | 0.3631159 | 0.1432845 | 0.0298 | 4.472581 | 39.2755
12147 | 16.951667 | 3.7328 | 67.117 | 18 | 8.6408 | 8.645979 | 74.66 | 1.952317 | 0.426 | 0.3631005 | 0.1433976 | 0.0308 | 4.47278 | 39.278
12148 | 16.953333 | 3.7374 | 67.1222 | 19 | 8.6433 | 8.646495 | 74.71 | 1.951747 | 0.426 | 0.3630855 | 0.1435101 | 0.0318 | 4.473019 | 39.2788
12149 | 16.954722 | 3.7374 | 67.1274 | 18 | 8.6466 | 8.646995 | 74.76 | 1.952839 | 0.4261 | 0.3630706 | 0.1436236 | 0.0327 | 4.473218 | 39.2782
12150 | 16.956111 | 3.742 | 67.1326 | 18 | 8.6466 | 8.647503 | 74.76 | 1.955499 | 0.4263 | 0.3630558 | 0.1437377 | 0.0337 | 4.473418 | 39.2767
12151 | 16.9575 | 3.742 | 67.1378 | 18 | 8.6563 | 8.648016 | 74.93 | 1.962489 | 0.4273 | 0.3630414 | 0.143854 | 0.0347 | 4.473618 | 39.2725
12152 | 16.958889 | 3.7465 | 67.143 | 19 | 8.6621 | 8.648544 | 75.03 | 1.960971 | 0.4281 | 0.3630278 | 0.1439719 | 0.0356 | 4.473818 | 39.2734
12153 | 16.960278 | 3.7465 | 67.1482 | 19 | 8.6521 | 8.649052 | 74.86 | 1.957643 | 0.4282 | 0.3630145 | 0.1440893 | 0.0366 | 4.474018 | 39.2755
12154 | 16.961667 | 3.751 | 67.1535 | 18 | 8.6546 | 8.649584 | 74.9 | 1.954716 | 0.4291 | 0.3630012 | 0.1442088 | 0.0375 | 4.474218 | 39.2774
12155 | 16.963056 | 3.751 | 67.1587 | 21 | 8.6508 | 8.650074 | 74.84 | 1.957289 | 0.4289 | 0.3629875 | 0.1443633 | 0.0385 | 4.474418 | 39.2759
12156 | 16.964444 | 3.7557 | 67.1639 | 20 | 8.6571 | 8.65057 | 74.95 | 1.960728 | 0.4294 | 0.3629741 | 0.1444832 | 0.0394 | 4.474619 | 39.2738
12157 | 16.965833 | 3.7557 | 67.1691 | 19 | 8.6575 | 8.651077 | 74.95 | 1.961088 | 0.4299 | 0.3629609 | 0.1446034 | 0.0404 | 4.47482 | 39.2737
12158 | 16.967222 | 3.7602 | 67.1743 | 21 | 8.6491 | 8.651615 | 74.81 | 1.955663 | 0.4298 | 0.3629478 | 0.1447244 | 0.0413 | 4.475021 | 39.277
12159 | 16.968611 | 3.7602 | 67.1796 | 19 | 8.6521 | 8.652139 | 74.86 | 1.95792 | 0.4301 | 0.362935 | 0.1448455 | 0.0423 | 4.475222 | 39.2757
12160 | 16.97 | 3.7647 | 67.1848 | 20 | 8.6512 | 8.652628 | 74.84 | 1.9597 | 0.4296 | 0.3629223 | 0.1449646 | 0.0432 | 4.475423 | 39.2747
12161 | 16.971389 | 3.7647 | 67.19 | 18 | 8.6525 | 8.653134 | 74.87 | 1.961293 | 0.4292 | 0.3629093 | 0.1450827 | 0.0442 | 4.475624 | 39.2738
12162 | 16.972778 | 3.7691 | 67.1952 | 17 | 8.6554 | 8.653678 | 74.92 | 1.960498 | 0.4292 | 0.3628966 | 0.1452012 | 0.0451 | 4.475826 | 39.2743
12163 | 16.974167 | 3.7691 | 67.2005 | 19 | 8.6491 | 8.654239 | 74.81 | 1.960428 | 0.4284 | 0.3628849 | 0.145318 | 0.046 | 4.476028 | 39.2744
12164 | 16.975556 | 3.7735 | 67.2057 | 17 | 8.6592 | 8.654758 | 74.98 | 1.960817 | 0.4285 | 0.3628744 | 0.1454344 | 0.0469 | 4.47623 | 39.2742
12165 | 16.976944 | 3.7735 | 67.211 | 18 | 8.658 | 8.655258 | 74.96 | 1.961316 | 0.4285 | 0.3628646 | 0.1455504 | 0.0478 | 4.476432 | 39.2739
12166 | 16.978333 | 3.7778 | 67.2162 | 18 | 8.655 | 8.655803 | 74.91 | 1.964226 | 0.428 | 0.3628546 | 0.1456656 | 0.0487 | 4.476634 | 39.2722
12167 | 16.979722 | 3.7778 | 67.2215 | 18 | 8.6538 | 8.656288 | 74.89 | 1.956978 | 0.4274 | 0.3628445 | 0.1458157 | 0.0496 | 4.476836 | 39.2767
12168 | 16.981111 | 3.7821 | 67.2267 | 18 | 8.6605 | 8.656798 | 75 | 1.962301 | 0.4274 | 0.3628346 | 0.1459293 | 0.0505 | 4.477039 | 39.2735
12169 | 16.9825 | 3.7821 | 67.232 | 20 | 8.6609 | 8.657365 | 75.01 | 1.963982 | 0.4274 | 0.3628242 | 0.1460429 | 0.0513 | 4.477242 | 39.2725
12170 | 16.983889 | 3.7863 | 67.2372 | 19 | 8.6634 | 8.657879 | 75.05 | 1.967517 | 0.4276 | 0.3628138 | 0.1461568 | 0.0522 | 4.477445 | 39.2704
12171 | 16.985278 | 3.7863 | 67.2425 | 19 | 8.658 | 8.658372 | 74.96 | 1.959552 | 0.4273 | 0.3628034 | 0.1462707 | 0.0531 | 4.477648 | 39.2753
12172 | 16.986667 | 3.7904 | 67.2477 | 21 | 8.6617 | 8.658899 | 75.03 | 1.959725 | 0.4272 | 0.3627939 | 0.1463851 | 0.0539 | 4.477851 | 39.2753
12173 | 16.988056 | 3.7904 | 67.253 | 19 | 8.65 | 8.659442 | 74.82 | 1.963038 | 0.426 | 0.3627848 | 0.1464972 | 0.0547 | 4.478054 | 39.2733
12174 | 16.989444 | 3.7943 | 67.2583 | 19 | 8.6567 | 8.659978 | 74.94 | 1.960317 | 0.4252 | 0.3627759 | 0.1466071 | 0.0556 | 4.478258 | 39.2749
12175 | 16.990833 | 3.7943 | 67.2636 | 20 | 8.6672 | 8.660504 | 75.12 | 1.969483 | 0.4257 | 0.3627671 | 0.146718 | 0.0564 | 4.478461 | 39.2694
12176 | 16.992222 | 3.7982 | 67.2688 | 21 | 8.6634 | 8.661005 | 75.05 | 1.970349 | 0.4257 | 0.3627586 | 0.1468288 | 0.0572 | 4.478665 | 39.2689
12177 | 16.993611 | 3.7982 | 67.2741 | 18 | 8.655 | 8.661539 | 74.91 | 1.965694 | 0.4247 | 0.3627511 | 0.1469371 | 0.058 | 4.478869 | 39.2718
12178 | 16.995 | 3.802 | 67.2794 | 20 | 8.6617 | 8.662094 | 75.03 | 1.966924 | 0.4246 | 0.362744 | 0.1470454 | 0.0587 | 4.479074 | 39.2711
12179 | 16.996389 | 3.802 | 67.2847 | 17 | 8.6655 | 8.662634 | 75.09 | 1.964705 | 0.4246 | 0.362737 | 0.1471866 | 0.0595 | 4.479278 | 39.2725
12180 | 16.997778 | 3.8058 | 67.29 | 18 | 8.6688 | 8.663162 | 75.15 | 1.971805 | 0.4242 | 0.3627301 | 0.1472938 | 0.0603 | 4.479482 | 39.2681
12181 | 16.999167 | 3.8058 | 67.2953 | 19 | 8.6676 | 8.663656 | 75.13 | 1.97059 | 0.4242 | 0.3627235 | 0.1474012 | 0.061 | 4.479687 | 39.2689
12182 | 17.000556 | 3.8094 | 67.3023 | 24 | 8.6554 | 8.664178 | 74.92 | 1.963152 | 0.4231 | 0.362717 | 0.1475067 | 0.0617 | 4.479892 | 39.2729
12183 | 17.0025 | 3.8094 | 67.3076 | 19 | 8.6672 | 8.664738 | 75.12 | 1.973849 | 0.4234 | 0.3627111 | 0.1476129 | 0.0624 | 4.480179 | 39.2671
12184 | 17.003889 | 3.8128 | 67.3129 | 18 | 8.6596 | 8.66522 | 74.99 | 1.969197 | 0.4225 | 0.3627054 | 0.1477168 | 0.0631 | 4.480384 | 39.27
12185 | 17.005278 | 3.8128 | 67.3182 | 20 | 8.668 | 8.665768 | 75.13 | 1.969399 | 0.422 | 0.3627001 | 0.1478204 | 0.0638 | 4.480589 | 39.2699
12186 | 17.006667 | 3.8161 | 67.3235 | 20 | 8.6672 | 8.666346 | 75.12 | 1.971936 | 0.4212 | 0.3626942 | 0.1479218 | 0.0645 | 4.480794 | 39.2684
12187 | 17.008056 | 3.8161 | 67.3288 | 20 | 8.6655 | 8.666835 | 75.09 | 1.970207 | 0.4209 | 0.3626883 | 0.1480236 | 0.0651 | 4.481 | 39.2695
12188 | 17.009444 | 3.8192 | 67.3341 | 19 | 8.663 | 8.667353 | 75.05 | 1.970519 | 0.4199 | 0.3626834 | 0.1481225 | 0.0657 | 4.481206 | 39.2693
12189 | 17.010833 | 3.8192 | 67.3394 | 17 | 8.6726 | 8.667934 | 75.21 | 1.972104 | 0.4201 | 0.3626786 | 0.1482216 | 0.0663 | 4.481411 | 39.2684
12190 | 17.012222 | 3.8222 | 67.3447 | 22 | 8.6693 | 8.668468 | 75.16 | 1.974448 | 0.4197 | 0.3626739 | 0.1483193 | 0.0669 | 4.481617 | 39.267
12191 | 17.013611 | 3.8222 | 67.35 | 20 | 8.6642 | 8.668948 | 75.07 | 1.968827 | 0.4194 | 0.3626694 | 0.1484478 | 0.0675 | 4.481823 | 39.2704
12192 | 17.015 | 3.8252 | 67.3553 | 17 | 8.6701 | 8.669452 | 75.17 | 1.972446 | 0.419 | 0.3626647 | 0.1485438 | 0.0681 | 4.48203 | 39.2683
12193 | 17.016389 | 3.8252 | 67.3607 | 21 | 8.6764 | 8.669985 | 75.28 | 1.974814 | 0.4189 | 0.3626602 | 0.1486396 | 0.0686 | 4.482236 | 39.2668
12194 | 17.017778 | 3.8279 | 67.366 | 18 | 8.6768 | 8.670522 | 75.29 | 1.978006 | 0.4188 | 0.362656 | 0.1487355 | 0.0692 | 4.482443 | 39.2649
12195 | 17.019167 | 3.8279 | 67.3713 | 18 | 8.6642 | 8.671043 | 75.07 | 1.974074 | 0.4178 | 0.3626526 | 0.1488288 | 0.0697 | 4.482649 | 39.2673
12196 | 17.020556 | 3.8305 | 67.3766 | 19 | 8.6642 | 8.671552 | 75.07 | 1.976717 | 0.4167 | 0.3626495 | 0.1489194 | 0.0702 | 4.482856 | 39.2657
12197 | 17.021944 | 3.8305 | 67.382 | 18 | 8.6667 | 8.672076 | 75.11 | 1.976077 | 0.4158 | 0.3626467 | 0.1490084 | 0.0707 | 4.483063 | 39.2661
12198 | 17.023333 | 3.8329 | 67.3873 | 18 | 8.6764 | 8.672624 | 75.28 | 1.975989 | 0.4155 | 0.3626436 | 0.1490971 | 0.0711 | 4.48327 | 39.2662
12199 | 17.024722 | 3.8329 | 67.3926 | 21 | 8.6755 | 8.673136 | 75.26 | 1.976739 | 0.4154 | 0.3626411 | 0.1491864 | 0.0715 | 4.483477 | 39.2658
12200 | 17.026111 | 3.8351 | 67.3979 | 18 | 8.6743 | 8.673702 | 75.24 | 1.973103 | 0.4154 | 0.3626392 | 0.1492762 | 0.0719 | 4.483684 | 39.268
12201 | 17.0275 | 3.8351 | 67.4033 | 18 | 8.6755 | 8.674251 | 75.26 | 1.977223 | 0.4148 | 0.3626373 | 0.149365 | 0.0723 | 4.483892 | 39.2655
12202 | 17.028889 | 3.8371 | 67.4086 | 20 | 8.6785 | 8.674791 | 75.32 | 1.976984 | 0.4149 | 0.3626355 | 0.1494533 | 0.0727 | 4.484099 | 39.2657
12203 | 17.030278 | 3.8371 | 67.4139 | 18 | 8.6847 | 8.67532 | 75.42 | 1.983419 | 0.4149 | 0.3626338 | 0.1495699 | 0.0731 | 4.484307 | 39.2618
12204 | 17.031667 | 3.8391 | 67.4193 | 21 | 8.6705 | 8.67584 | 75.18 | 1.983687 | 0.4137 | 0.3626321 | 0.1496556 | 0.0734 | 4.484515 | 39.2616
12205 | 17.033056 | 3.8391 | 67.4246 | 18 | 8.6759 | 8.676343 | 75.27 | 1.981003 | 0.4125 | 0.3626311 | 0.1497391 | 0.0737 | 4.484723 | 39.2633
12206 | 17.034444 | 3.8409 | 67.4299 | 21 | 8.6801 | 8.676875 | 75.34 | 1.981867 | 0.4125 | 0.3626302 | 0.149822 | 0.074 | 4.48493 | 39.2628
12207 | 17.036111 | 3.8409 | 67.4353 | 19 | 8.6772 | 8.677444 | 75.29 | 1.97797 | 0.4119 | 0.3626293 | 0.1499038 | 0.0743 | 4.48518 | 39.2655
12208 | 17.0375 | 3.8425 | 67.4406 | 19 | 8.6785 | 8.677951 | 75.32 | 1.985761 | 0.4115 | 0.3626285 | 0.1499842 | 0.0746 | 4.485389 | 39.2608
12209 | 17.038889 | 3.8425 | 67.446 | 18 | 8.6814 | 8.678509 | 75.37 | 1.985625 | 0.4107 | 0.3626276 | 0.1500633 | 0.0748 | 4.485597 | 39.2609
12210 | 17.040278 | 3.8438 | 67.4513 | 19 | 8.6739 | 8.679068 | 75.24 | 1.982775 | 0.4101 | 0.3626269 | 0.1501414 | 0.075 | 4.485805 | 39.2626
12211 | 17.041667 | 3.8438 | 67.4566 | 22 | 8.6755 | 8.679605 | 75.26 | 1.98177 | 0.4085 | 0.3626264 | 0.1502174 | 0.0752 | 4.486014 | 39.2633
12212 | 17.043056 | 3.845 | 67.462 | 20 | 8.6759 | 8.680148 | 75.27 | 1.981398 | 0.4075 | 0.3626264 | 0.1502916 | 0.0754 | 4.486223 | 39.2635
12213 | 17.044444 | 3.845 | 67.4673 | 19 | 8.6575 | 8.680687 | 74.95 | 1.97443 | 0.4049 | 0.3626265 | 0.150361 | 0.0755 | 4.486431 | 39.2678
12214 | 17.045833 | 3.846 | 67.4726 | 18 | 8.6801 | 8.681226 | 75.34 | 1.981775 | 0.4041 | 0.3626268 | 0.1504284 | 0.0756 | 4.48664 | 39.2633
12215 | 17.047222 | 3.846 | 67.478 | 19 | 8.6684 | 8.681744 | 75.14 | 1.977841 | 0.4025 | 0.3626272 | 0.1505174 | 0.0758 | 4.486849 | 39.2657
12216 | 17.048611 | 3.8468 | 67.4833 | 19 | 8.6847 | 8.682266 | 75.42 | 1.984294 | 0.402 | 0.3626277 | 0.1505805 | 0.0758 | 4.487058 | 39.2618
12217 | 17.05 | 3.8468 | 67.4887 | 19 | 8.6864 | 8.682778 | 75.45 | 1.985788 | 0.4016 | 0.3626286 | 0.1506429 | 0.0759 | 4.487268 | 39.2609
12218 | 17.051389 | 3.8474 | 67.494 | 17 | 8.681 | 8.683275 | 75.36 | 1.988809 | 0.4008 | 0.3626298 | 0.150704 | 0.076 | 4.487477 | 39.2591
12219 | 17.052778 | 3.8474 | 67.4994 | 20 | 8.6839 | 8.683831 | 75.41 | 1.986501 | 0.3999 | 0.3626311 | 0.1507627 | 0.076 | 4.487686 | 39.2605
12220 | 17.054167 | 3.8478 | 67.5047 | 17 | 8.6922 | 8.684381 | 75.55 | 1.988249 | 0.3993 | 0.3626327 | 0.1508202 | 0.076 | 4.487896 | 39.2594
12221 | 17.055556 | 3.8478 | 67.5101 | 17 | 8.6864 | 8.684911 | 75.45 | 1.989451 | 0.3982 | 0.3626339 | 0.1508758 | 0.076 | 4.488105 | 39.2587
12222 | 17.056944 | 3.848 | 67.5154 | 20 | 8.6805 | 8.685411 | 75.35 | 1.98507 | 0.3968 | 0.3626351 | 0.1509281 | 0.0759 | 4.488315 | 39.2614
12223 | 17.058333 | 3.848 | 67.5207 | 17 | 8.6918 | 8.685959 | 75.55 | 1.988086 | 0.3962 | 0.3626363 | 0.1509788 | 0.0758 | 4.488524 | 39.2596
12224 | 17.059722 | 3.8479 | 67.5261 | 17 | 8.6927 | 8.686478 | 75.56 | 1.994184 | 0.3955 | 0.3626377 | 0.1510282 | 0.0757 | 4.488734 | 39.2559
12225 | 17.061111 | 3.8479 | 67.5314 | 18 | 8.6764 | 8.686971 | 75.28 | 1.986723 | 0.394 | 0.3626394 | 0.1510751 | 0.0756 | 4.488944 | 39.2604
12226 | 17.0625 | 3.8476 | 67.5368 | 20 | 8.6889 | 8.687502 | 75.5 | 1.992349 | 0.393 | 0.3626414 | 0.1511202 | 0.0754 | 4.489154 | 39.257
12227 | 17.063889 | 3.8476 | 67.5421 | 21 | 8.6843 | 8.688056 | 75.42 | 1.994068 | 0.3918 | 0.3626441 | 0.1511868 | 0.0753 | 4.489364 | 39.256
12228 | 17.065278 | 3.8472 | 67.5475 | 19 | 8.6872 | 8.688579 | 75.47 | 1.991459 | 0.3908 | 0.3626469 | 0.1512274 | 0.0751 | 4.489574 | 39.2576
12229 | 17.066667 | 3.8472 | 67.5528 | 19 | 8.6897 | 8.689109 | 75.51 | 1.989786 | 0.3897 | 0.36265 | 0.1512667 | 0.0749 | 4.489784 | 39.2586
12230 | 17.068056 | 3.8465 | 67.5582 | 21 | 8.6864 | 8.689609 | 75.45 | 1.988817 | 0.3885 | 0.3626534 | 0.1513034 | 0.0746 | 4.489994 | 39.2592
12231 | 17.069444 | 3.8465 | 67.5635 | 20 | 8.686 | 8.690085 | 75.45 | 1.990191 | 0.387 | 0.3626571 | 0.1513368 | 0.0744 | 4.490204 | 39.2584
12232 | 17.070833 | 3.8456 | 67.5688 | 22 | 8.6847 | 8.690584 | 75.42 | 1.988097 | 0.3858 | 0.3626611 | 0.1513675 | 0.0741 | 4.490414 | 39.2597
12233 | 17.072222 | 3.8456 | 67.5742 | 19 | 8.6972 | 8.691118 | 75.64 | 1.994087 | 0.3853 | 0.3626654 | 0.1513974 | 0.0738 | 4.490625 | 39.256
12234 | 17.073611 | 3.8445 | 67.5795 | 20 | 8.6897 | 8.691613 | 75.51 | 1.994413 | 0.3841 | 0.3626708 | 0.1514252 | 0.0734 | 4.490835 | 39.2559
12235 | 17.075 | 3.8445 | 67.5849 | 19 | 8.6839 | 8.692167 | 75.41 | 1.992204 | 0.382 | 0.3626769 | 0.1514479 | 0.0731 | 4.491045 | 39.2572
12236 | 17.076389 | 3.8432 | 67.5902 | 18 | 8.6901 | 8.692733 | 75.52 | 1.990075 | 0.3808 | 0.3626832 | 0.1514678 | 0.0727 | 4.491256 | 39.2585
12237 | 17.077778 | 3.8432 | 67.5955 | 18 | 8.6889 | 8.69323 | 75.5 | 1.993706 | 0.3792 | 0.3626897 | 0.1514846 | 0.0723 | 4.491466 | 39.2563
12238 | 17.079167 | 3.8416 | 67.6009 | 19 | 8.6985 | 8.69374 | 75.66 | 1.994926 | 0.3789 | 0.3626968 | 0.1515017 | 0.0719 | 4.491676 | 39.2556
12239 | 17.080556 | 3.8416 | 67.6062 | 18 | 8.6968 | 8.694284 | 75.63 | 1.993648 | 0.3798 | 0.3627043 | 0.1515438 | 0.0714 | 4.491887 | 39.2564
12240 | 17.081944 | 3.84 | 67.6115 | 20 | 8.691 | 8.694809 | 75.53 | 1.991984 | 0.3788 | 0.3627118 | 0.1515606 | 0.0709 | 4.492097 | 39.2574
12241 | 17.083333 | 3.84 | 67.6169 | 19 | 8.7006 | 8.69536 | 75.7 | 1.997318 | 0.3781 | 0.3627198 | 0.1515759 | 0.0705 | 4.492308 | 39.2542
12242 | 17.084722 | 3.838 | 67.6222 | 18 | 8.7014 | 8.695873 | 75.71 | 1.999091 | 0.3767 | 0.362728 | 0.1515882 | 0.07 | 4.492518 | 39.2531
12243 | 17.086111 | 3.838 | 67.6275 | 20 | 8.6985 | 8.696413 | 75.66 | 1.995631 | 0.3758 | 0.3627363 | 0.1515987 | 0.0694 | 4.492729 | 39.2553
12244 | 17.0875 | 3.8359 | 67.6329 | 17 | 8.701 | 8.696941 | 75.71 | 2.000845 | 0.3751 | 0.3627453 | 0.1516073 | 0.0689 | 4.492939 | 39.2521
12245 | 17.088889 | 3.8359 | 67.6382 | 17 | 8.6906 | 8.697462 | 75.53 | 1.995335 | 0.3735 | 0.3627541 | 0.1516121 | 0.0683 | 4.49315 | 39.2555
12246 | 17.090278 | 3.8336 | 67.6435 | 18 | 8.6947 | 8.69798 | 75.6 | 1.994351 | 0.372 | 0.3627631 | 0.1516144 | 0.0677 | 4.493361 | 39.2561
12247 | 17.091667 | 3.8336 | 67.6488 | 18 | 8.6972 | 8.69852 | 75.64 | 1.997847 | 0.3703 | 0.3627718 | 0.1516131 | 0.0671 | 4.493571 | 39.254
12248 | 17.093056 | 3.8311 | 67.6542 | 17 | 8.7031 | 8.699021 | 75.74 | 2.001157 | 0.3691 | 0.3627801 | 0.1516101 | 0.0664 | 4.493782 | 39.252
12249 | 17.094444 | 3.8311 | 67.6595 | 19 | 8.6977 | 8.699541 | 75.65 | 2.000355 | 0.3676 | 0.3627886 | 0.1516034 | 0.0658 | 4.493992 | 39.2525
12250 | 17.095833 | 3.8283 | 67.6648 | 19 | 8.6918 | 8.70006 | 75.55 | 1.996262 | 0.3671 | 0.3627966 | 0.1515954 | 0.0651 | 4.494203 | 39.255
12251 | 17.097222 | 3.8283 | 67.6701 | 19 | 8.701 | 8.700579 | 75.71 | 2.000002 | 0.3673 | 0.362805 | 0.1516144 | 0.0644 | 4.494413 | 39.2528
12252 | 17.098889 | 3.8255 | 67.6754 | 17 | 8.6968 | 8.7011 | 75.63 | 2.003474 | 0.3671 | 0.3628143 | 0.1516065 | 0.0637 | 4.494666 | 39.2511
12253 | 17.100278 | 3.824 | 67.6807 | 17 | 8.6972 | 8.701614 | 75.64 | 2.002071 | 0.367 | 0.3628241 | 0.1515986 | 0.0629 | 4.494877 | 39.2519
12254 | 17.101667 | 3.824 | 67.6861 | 18 | 8.7081 | 8.702147 | 75.83 | 2.002632 | 0.3674 | 0.3628342 | 0.1515913 | 0.0622 | 4.495087 | 39.2516
12255 | 17.103056 | 3.8209 | 67.6914 | 22 | 8.7039 | 8.702644 | 75.76 | 1.998498 | 0.3678 | 0.3628443 | 0.1515853 | 0.0614 | 4.495298 | 39.2541
12256 | 17.104444 | 3.8209 | 67.6967 | 18 | 8.7047 | 8.703174 | 75.77 | 2.003007 | 0.368 | 0.3628545 | 0.1515797 | 0.0606 | 4.495508 | 39.2514
12257 | 17.105833 | 3.8177 | 67.702 | 18 | 8.7031 | 8.703749 | 75.74 | 2.006803 | 0.3682 | 0.3628649 | 0.1515745 | 0.0598 | 4.495719 | 39.2491
12258 | 17.107222 | 3.8177 | 67.7073 | 18 | 8.7047 | 8.704263 | 75.77 | 2.000557 | 0.3684 | 0.3628757 | 0.1515692 | 0.059 | 4.495929 | 39.253
12259 | 17.108611 | 3.8143 | 67.7126 | 20 | 8.711 | 8.70477 | 75.88 | 2.004809 | 0.3692 | 0.3628863 | 0.151564 | 0.0581 | 4.49614 | 39.2504
12260 | 17.11 | 3.8143 | 67.7179 | 17 | 8.7039 | 8.705314 | 75.76 | 2.004693 | 0.3691 | 0.3628969 | 0.151559 | 0.0573 | 4.49635 | 39.2505
12261 | 17.111389 | 3.8108 | 67.7232 | 17 | 8.7064 | 8.705833 | 75.8 | 2.004467 | 0.3689 | 0.3629072 | 0.1515538 | 0.0564 | 4.496561 | 39.2507
12262 | 17.112778 | 3.8108 | 67.7285 | 19 | 8.7043 | 8.706361 | 75.77 | 2.005771 | 0.3692 | 0.3629173 | 0.1515494 | 0.0555 | 4.496771 | 39.2499
12263 | 17.114167 | 3.8074 | 67.7337 | 19 | 8.7039 | 8.7069 | 75.76 | 2.005913 | 0.3692 | 0.3629273 | 0.1515731 | 0.0546 | 4.496982 | 39.2499
12264 | 17.115556 | 3.8074 | 67.739 | 18 | 8.7027 | 8.707424 | 75.74 | 2.002715 | 0.3689 | 0.362937 | 0.1515681 | 0.0538 | 4.497192 | 39.2519
12265 | 17.116944 | 3.8038 | 67.7443 | 17 | 8.7031 | 8.707955 | 75.74 | 2.005576 | 0.3686 | 0.3629473 | 0.1515619 | 0.0529 | 4.497403 | 39.2501
12266 | 17.118333 | 3.8038 | 67.7496 | 18 | 8.7201 | 8.708461 | 76.04 | 2.010402 | 0.3696 | 0.3629578 | 0.1515586 | 0.052 | 4.497613 | 39.2472
12267 | 17.119722 | 3.8001 | 67.7549 | 20 | 8.711 | 8.708983 | 75.88 | 2.005592 | 0.37 | 0.3629685 | 0.151555 | 0.051 | 4.497824 | 39.2502
12268 | 17.121111 | 3.8001 | 67.7602 | 17 | 8.7214 | 8.709516 | 76.06 | 2.011394 | 0.3715 | 0.3629792 | 0.1515544 | 0.0501 | 4.498034 | 39.2467
12269 | 17.1225 | 3.7964 | 67.7654 | 20 | 8.7056 | 8.71002 | 75.79 | 2.003109 | 0.3711 | 0.3629899 | 0.1515525 | 0.0492 | 4.498245 | 39.2518
12270 | 17.123889 | 3.7964 | 67.7707 | 19 | 8.7114 | 8.710554 | 75.89 | 2.008691 | 0.3711 | 0.3630008 | 0.1515502 | 0.0483 | 4.498455 | 39.2484
12271 | 17.125278 | 3.7927 | 67.776 | 17 | 8.7102 | 8.711054 | 75.87 | 2.006308 | 0.3712 | 0.363012 | 0.1515485 | 0.0473 | 4.498666 | 39.2499
12272 | 17.126667 | 3.7927 | 67.7812 | 19 | 8.7018 | 8.711549 | 75.72 | 2.004069 | 0.371 | 0.3630235 | 0.1515465 | 0.0464 | 4.498876 | 39.2513
12273 | 17.128056 | 3.7889 | 67.7865 | 19 | 8.7114 | 8.712063 | 75.89 | 2.007529 | 0.371 | 0.3630353 | 0.1515442 | 0.0454 | 4.499087 | 39.2493
12274 | 17.129444 | 3.7889 | 67.7918 | 19 | 8.7143 | 8.712562 | 75.94 | 2.007554 | 0.3711 | 0.363047 | 0.1515425 | 0.0445 | 4.499297 | 39.2493
12275 | 17.130833 | 3.7852 | 67.797 | 21 | 8.701 | 8.713101 | 75.71 | 2.007704 | 0.37 | 0.363059 | 0.151569 | 0.0436 | 4.499508 | 39.2492
12276 | 17.132222 | 3.7852 | 67.8023 | 18 | 8.7102 | 8.713655 | 75.87 | 2.012051 | 0.3695 | 0.3630707 | 0.1515641 | 0.0426 | 4.499718 | 39.2466
12277 | 17.133611 | 3.7814 | 67.8075 | 17 | 8.7093 | 8.714153 | 75.85 | 2.007009 | 0.3693 | 0.363083 | 0.1515591 | 0.0417 | 4.499929 | 39.2498
12278 | 17.135 | 3.7814 | 67.8128 | 19 | 8.7127 | 8.714688 | 75.91 | 2.011664 | 0.369 | 0.363095 | 0.1515529 | 0.0408 | 4.500139 | 39.2469
12279 | 17.136389 | 3.7777 | 67.818 | 19 | 8.7089 | 8.715257 | 75.85 | 2.009401 | 0.3682 | 0.3631071 | 0.1515452 | 0.0398 | 4.50035 | 39.2484
12280 | 17.137778 | 3.7777 | 67.8233 | 17 | 8.711 | 8.715782 | 75.88 | 2.010589 | 0.3678 | 0.3631191 | 0.1515373 | 0.0389 | 4.50056 | 39.2477
12281 | 17.139167 | 3.7739 | 67.8285 | 18 | 8.7156 | 8.716333 | 75.96 | 2.013223 | 0.3677 | 0.3631308 | 0.1515302 | 0.038 | 4.500771 | 39.2461
12282 | 17.140556 | 3.7739 | 67.8338 | 20 | 8.7181 | 8.716865 | 76 | 2.014409 | 0.368 | 0.3631426 | 0.1515239 | 0.037 | 4.500981 | 39.2455
12283 | 17.141944 | 3.7701 | 67.839 | 19 | 8.7122 | 8.717348 | 75.9 | 2.010663 | 0.3675 | 0.3631546 | 0.1515163 | 0.0361 | 4.501191 | 39.2478
12284 | 17.143333 | 3.7701 | 67.8442 | 18 | 8.7172 | 8.717839 | 75.99 | 2.013901 | 0.3675 | 0.3631663 | 0.1515086 | 0.0352 | 4.501402 | 39.2459
12285 | 17.144722 | 3.7664 | 67.8495 | 18 | 8.7143 | 8.718405 | 75.94 | 2.010474 | 0.3675 | 0.3631775 | 0.151502 | 0.0343 | 4.501612 | 39.248
12286 | 17.146111 | 3.7664 | 67.8547 | 18 | 8.7139 | 8.718932 | 75.93 | 2.007111 | 0.3674 | 0.3631884 | 0.1514947 | 0.0333 | 4.501823 | 39.2501
12287 | 17.1475 | 3.7628 | 67.8599 | 20 | 8.7164 | 8.719427 | 75.98 | 2.009631 | 0.3671 | 0.3631997 | 0.151514 | 0.0324 | 4.502033 | 39.2487
12288 | 17.148889 | 3.7628 | 67.8651 | 18 | 8.7185 | 8.719942 | 76.01 | 2.011223 | 0.3673 | 0.3632111 | 0.1515066 | 0.0315 | 4.502244 | 39.2478
12289 | 17.150278 | 3.7591 | 67.8704 | 20 | 8.7181 | 8.720435 | 76 | 2.013337 | 0.3676 | 0.3632229 | 0.1514997 | 0.0306 | 4.502454 | 39.2465
12290 | 17.151667 | 3.7591 | 67.8756 | 18 | 8.721 | 8.720955 | 76.06 | 2.011852 | 0.3683 | 0.3632347 | 0.1514939 | 0.0297 | 4.502665 | 39.2475
12291 | 17.153056 | 3.7556 | 67.8808 | 18 | 8.7272 | 8.721465 | 76.16 | 2.017947 | 0.3691 | 0.3632462 | 0.1514903 | 0.0289 | 4.502875 | 39.2438
12292 | 17.154444 | 3.7556 | 67.886 | 17 | 8.7226 | 8.721947 | 76.08 | 2.017813 | 0.3691 | 0.3632578 | 0.1514868 | 0.028 | 4.503085 | 39.244
12293 | 17.155833 | 3.752 | 67.8913 | 19 | 8.7268 | 8.722467 | 76.16 | 2.018288 | 0.3693 | 0.3632697 | 0.1514838 | 0.0271 | 4.503296 | 39.2437
12294 | 17.157222 | 3.752 | 67.8965 | 21 | 8.721 | 8.722968 | 76.06 | 2.019956 | 0.3695 | 0.3632811 | 0.1514808 | 0.0262 | 4.503506 | 39.2427
12295 | 17.158611 | 3.7486 | 67.9017 | 21 | 8.7293 | 8.723485 | 76.2 | 2.01544 | 0.37 | 0.3632921 | 0.151479 | 0.0254 | 4.503716 | 39.2456
12296 | 17.16 | 3.7486 | 67.9069 | 19 | 8.728 | 8.724024 | 76.18 | 2.022416 | 0.3702 | 0.3633033 | 0.1514775 | 0.0245 | 4.503927 | 39.2414
12297 | 17.161389 | 3.7452 | 67.9121 | 20 | 8.7276 | 8.72451 | 76.17 | 2.01887 | 0.3709 | 0.363314 | 0.1514775 | 0.0237 | 4.504137 | 39.2436
12298 | 17.162778 | 3.7452 | 67.9173 | 19 | 8.7156 | 8.725014 | 75.96 | 2.018723 | 0.3703 | 0.363325 | 0.1514756 | 0.0229 | 4.504348 | 39.2438
12299 | 17.164444 | 3.742 | 67.9225 | 21 | 8.728 | 8.725519 | 76.18 | 2.023598 | 0.3706 | 0.3633352 | 0.1515024 | 0.0221 | 4.5046 | 39.2412
12300 | 17.165833 | 3.742 | 67.9277 | 19 | 8.728 | 8.726048 | 76.18 | 2.01928 | 0.371 | 0.3633451 | 0.1515019 | 0.0213 | 4.50481 | 39.2439
12301 | 17.167222 | 3.7389 | 67.9329 | 19 | 8.7351 | 8.726564 | 76.3 | 2.027431 | 0.3719 | 0.3633552 | 0.1515037 | 0.0205 | 4.505021 | 39.239
12302 | 17.168611 | 3.7389 | 67.9381 | 19 | 8.726 | 8.727076 | 76.14 | 2.024253 | 0.3723 | 0.3633657 | 0.1515066 | 0.0197 | 4.505231 | 39.241
12303 | 17.17 | 3.7358 | 67.9433 | 17 | 8.7272 | 8.727591 | 76.16 | 2.019437 | 0.3725 | 0.363376 | 0.1515106 | 0.019 | 4.505442 | 39.244
12304 | 17.171389 | 3.7358 | 67.9484 | 19 | 8.7276 | 8.728107 | 76.17 | 2.022335 | 0.3729 | 0.3633868 | 0.1515157 | 0.0182 | 4.505652 | 39.2424
12305 | 17.172778 | 3.7329 | 67.9536 | 19 | 8.7268 | 8.728621 | 76.16 | 2.020062 | 0.3733 | 0.3633977 | 0.1515221 | 0.0175 | 4.505863 | 39.2438
12306 | 17.174167 | 3.7329 | 67.9588 | 21 | 8.7289 | 8.729142 | 76.19 | 2.023349 | 0.3734 | 0.3634089 | 0.1515292 | 0.0168 | 4.506073 | 39.2419
12307 | 17.175556 | 3.7301 | 67.964 | 19 | 8.7285 | 8.729643 | 76.19 | 2.028505 | 0.3736 | 0.3634197 | 0.1515372 | 0.0161 | 4.506284 | 39.2388
12308 | 17.176944 | 3.7301 | 67.9692 | 19 | 8.7359 | 8.730161 | 76.32 | 2.028682 | 0.3741 | 0.3634306 | 0.1515459 | 0.0154 | 4.506494 | 39.2387
12309 | 17.178333 | 3.7275 | 67.9744 | 20 | 8.731 | 8.730687 | 76.23 | 2.028091 | 0.3743 | 0.3634418 | 0.1515555 | 0.0147 | 4.506705 | 39.2392
12310 | 17.179722 | 3.7275 | 67.9795 | 19 | 8.7297 | 8.731187 | 76.21 | 2.026533 | 0.3744 | 0.3634525 | 0.1515654 | 0.0141 | 4.506915 | 39.2402
12311 | 17.181111 | 3.725 | 67.9847 | 19 | 8.7276 | 8.731694 | 76.17 | 2.026148 | 0.3738 | 0.3634629 | 0.1515946 | 0.0134 | 4.507126 | 39.2405
12312 | 17.1825 | 3.725 | 67.9899 | 19 | 8.728 | 8.732226 | 76.18 | 2.024628 | 0.3737 | 0.363473 | 0.1516032 | 0.0128 | 4.507336 | 39.2415
12313 | 17.183889 | 3.7227 | 67.995 | 19 | 8.728 | 8.732745 | 76.18 | 2.028562 | 0.3734 | 0.3634832 | 0.1516112 | 0.0122 | 4.507547 | 39.2392
12314 | 17.185278 | 3.7227 | 68.0002 | 17 | 8.7326 | 8.733278 | 76.26 | 2.025012 | 0.3731 | 0.3634938 | 0.1516193 | 0.0116 | 4.507757 | 39.2415
12315 | 17.186667 | 3.7204 | 68.0054 | 18 | 8.7368 | 8.733798 | 76.33 | 2.031723 | 0.3732 | 0.3635044 | 0.151627 | 0.0111 | 4.507968 | 39.2374
12316 | 17.188056 | 3.7204 | 68.0106 | 20 | 8.7368 | 8.734328 | 76.33 | 2.027839 | 0.3733 | 0.3635152 | 0.1516351 | 0.0105 | 4.508179 | 39.2399
12317 | 17.189444 | 3.7183 | 68.0157 | 17 | 8.7355 | 8.734839 | 76.31 | 2.031009 | 0.3733 | 0.3635261 | 0.1516433 | 0.01 | 4.508389 | 39.238
12318 | 17.190833 | 3.7183 | 68.0209 | 21 | 8.7442 | 8.735345 | 76.46 | 2.034042 | 0.374 | 0.3635367 | 0.1516528 | 0.0095 | 4.5086 | 39.2362
12319 | 17.192222 | 3.7163 | 68.026 | 18 | 8.7318 | 8.735834 | 76.24 | 2.025864 | 0.3736 | 0.3635466 | 0.1516622 | 0.009 | 4.50881 | 39.2413
12320 | 17.193611 | 3.7163 | 68.0312 | 18 | 8.7384 | 8.736335 | 76.36 | 2.030696 | 0.3743 | 0.3635566 | 0.1516728 | 0.0085 | 4.509021 | 39.2384
12321 | 17.195 | 3.7145 | 68.0364 | 18 | 8.7355 | 8.736828 | 76.31 | 2.029183 | 0.3743 | 0.3635662 | 0.1516834 | 0.008 | 4.509232 | 39.2394
12322 | 17.196389 | 3.7145 | 68.0415 | 17 | 8.7397 | 8.737361 | 76.38 | 2.029523 | 0.3744 | 0.3635757 | 0.151694 | 0.0076 | 4.509442 | 39.2393
12323 | 17.197778 | 3.7129 | 68.0467 | 18 | 8.7347 | 8.737857 | 76.29 | 2.030262 | 0.3747 | 0.3635847 | 0.1517243 | 0.0072 | 4.509653 | 39.2389
12324 | 17.199167 | 3.7129 | 68.0518 | 17 | 8.7368 | 8.738345 | 76.33 | 2.029859 | 0.3747 | 0.3635937 | 0.1517354 | 0.0068 | 4.509864 | 39.2393
12325 | 17.200556 | 3.7114 | 68.057 | 19 | 8.7409 | 8.738875 | 76.4 | 2.030006 | 0.3752 | 0.3636032 | 0.1517472 | 0.0064 | 4.510075 | 39.2393
12326 | 17.201944 | 3.7114 | 68.0621 | 20 | 8.7372 | 8.739374 | 76.34 | 2.031921 | 0.375 | 0.3636124 | 0.1517581 | 0.006 | 4.510285 | 39.2382
12327 | 17.203333 | 3.7101 | 68.0673 | 20 | 8.7401 | 8.739865 | 76.39 | 2.03018 | 0.3752 | 0.3636212 | 0.1517692 | 0.0057 | 4.510496 | 39.2393
12328 | 17.204722 | 3.7101 | 68.0725 | 20 | 8.7393 | 8.740367 | 76.37 | 2.036104 | 0.3751 | 0.3636298 | 0.1517795 | 0.0054 | 4.510707 | 39.2358
12329 | 17.206111 | 3.7089 | 68.0776 | 17 | 8.7388 | 8.740869 | 76.37 | 2.031468 | 0.3752 | 0.3636386 | 0.1517899 | 0.0051 | 4.510918 | 39.2387
12330 | 17.2075 | 3.7089 | 68.0828 | 21 | 8.7422 | 8.741467 | 76.43 | 2.032448 | 0.375 | 0.363648 | 0.1518001 | 0.0048 | 4.511129 | 39.2382
12331 | 17.208889 | 3.7078 | 68.0879 | 17 | 8.75 | 8.742007 | 76.56 | 2.041883 | 0.3758 | 0.3636573 | 0.1518117 | 0.0045 | 4.511339 | 39.2325
12332 | 17.210278 | 3.7078 | 68.0931 | 19 | 8.7409 | 8.742514 | 76.4 | 2.038065 | 0.3758 | 0.3636665 | 0.1518231 | 0.0043 | 4.51155 | 39.2349
12333 | 17.211667 | 3.7069 | 68.0982 | 18 | 8.7405 | 8.742994 | 76.4 | 2.031139 | 0.3763 | 0.3636759 | 0.1518356 | 0.004 | 4.511761 | 39.2392
12334 | 17.213056 | 3.7069 | 68.1034 | 19 | 8.7422 | 8.743489 | 76.43 | 2.036863 | 0.3757 | 0.3636846 | 0.1518476 | 0.0038 | 4.511972 | 39.2358
12335 | 17.214444 | 3.7063 | 68.1085 | 19 | 8.75 | 8.743968 | 76.56 | 2.038617 | 0.3766 | 0.3636931 | 0.1518825 | 0.0036 | 4.512183 | 39.2348
12336 | 17.215833 | 3.7063 | 68.1136 | 17 | 8.7397 | 8.744497 | 76.38 | 2.03911 | 0.3758 | 0.3637021 | 0.1518947 | 0.0034 | 4.512394 | 39.2346
12337 | 17.217222 | 3.7057 | 68.1188 | 19 | 8.7409 | 8.745006 | 76.4 | 2.038625 | 0.3755 | 0.3637116 | 0.1519064 | 0.0033 | 4.512605 | 39.235
12338 | 17.218611 | 3.7057 | 68.124 | 19 | 8.7534 | 8.745496 | 76.62 | 2.04095 | 0.3761 | 0.363721 | 0.1519196 | 0.0031 | 4.512816 | 39.2336
12339 | 17.22 | 3.7052 | 68.1291 | 22 | 8.7405 | 8.746006 | 76.4 | 2.034879 | 0.3755 | 0.3637303 | 0.1519317 | 0.003 | 4.513027 | 39.2375
12340 | 17.221389 | 3.7052 | 68.1342 | 18 | 8.7476 | 8.746542 | 76.52 | 2.037202 | 0.3753 | 0.3637398 | 0.1519432 | 0.0029 | 4.513238 | 39.2361
12341 | 17.222778 | 3.7049 | 68.1394 | 19 | 8.7513 | 8.747061 | 76.58 | 2.039081 | 0.3756 | 0.3637493 | 0.1519553 | 0.0028 | 4.513449 | 39.2351
12342 | 17.224167 | 3.7049 | 68.1445 | 17 | 8.7484 | 8.747598 | 76.53 | 2.036418 | 0.3757 | 0.363759 | 0.1519677 | 0.0027 | 4.51366 | 39.2368
12343 | 17.225556 | 3.7046 | 68.1497 | 19 | 8.7509 | 8.748104 | 76.58 | 2.042762 | 0.3758 | 0.3637687 | 0.1519805 | 0.0027 | 4.513871 | 39.233
12344 | 17.227222 | 3.7046 | 68.1548 | 18 | 8.7463 | 8.748604 | 76.5 | 2.039577 | 0.3755 | 0.3637783 | 0.1519931 | 0.0026 | 4.514124 | 39.2354
12345 | 17.228611 | 3.7045 | 68.16 | 22 | 8.7484 | 8.749129 | 76.53 | 2.041182 | 0.3755 | 0.3637878 | 0.1520061 | 0.0026 | 4.514335 | 39.2345
12346 | 17.23 | 3.7045 | 68.1651 | 17 | 8.7484 | 8.74965 | 76.53 | 2.038801 | 0.3753 | 0.3637974 | 0.1520191 | 0.0025 | 4.514547 | 39.2361
12347 | 17.231389 | 3.7046 | 68.1703 | 20 | 8.7405 | 8.750167 | 76.4 | 2.040387 | 0.3742 | 0.3638072 | 0.1520473 | 0.0025 | 4.514758 | 39.2352
12348 | 17.232778 | 3.7046 | 68.1754 | 19 | 8.7538 | 8.750687 | 76.63 | 2.046316 | 0.374 | 0.3638171 | 0.1520577 | 0.0025 | 4.514969 | 39.2316
12349 | 17.234167 | 3.7047 | 68.1806 | 18 | 8.7608 | 8.75122 | 76.75 | 2.046597 | 0.3751 | 0.3638266 | 0.1520699 | 0.0026 | 4.51518 | 39.2315
12350 | 17.235556 | 3.7047 | 68.1857 | 18 | 8.7509 | 8.751722 | 76.58 | 2.042223 | 0.3749 | 0.3638358 | 0.1520816 | 0.0026 | 4.515391 | 39.2343
12351 | 17.236944 | 3.7049 | 68.1909 | 20 | 8.7596 | 8.752219 | 76.73 | 2.047204 | 0.3756 | 0.3638446 | 0.1520945 | 0.0026 | 4.515603 | 39.2313
12352 | 17.238333 | 3.7049 | 68.196 | 18 | 8.7513 | 8.752742 | 76.58 | 2.042997 | 0.3757 | 0.3638532 | 0.1521073 | 0.0027 | 4.515814 | 39.234
12353 | 17.239722 | 3.7052 | 68.2012 | 19 | 8.7641 | 8.753276 | 76.81 | 2.050912 | 0.3768 | 0.3638617 | 0.1521226 | 0.0027 | 4.516025 | 39.2292
12354 | 17.241111 | 3.7052 | 68.2063 | 18 | 8.748 | 8.753807 | 76.53 | 2.043358 | 0.3765 | 0.3638703 | 0.1521376 | 0.0028 | 4.516236 | 39.2339
12355 | 17.2425 | 3.7056 | 68.2115 | 17 | 8.7604 | 8.754286 | 76.74 | 2.048316 | 0.3767 | 0.3638787 | 0.1521531 | 0.0029 | 4.516448 | 39.231
12356 | 17.243889 | 3.7056 | 68.2166 | 17 | 8.7567 | 8.754808 | 76.68 | 2.039392 | 0.3768 | 0.3638871 | 0.1521677 | 0.003 | 4.516659 | 39.2365
12357 | 17.245278 | 3.7061 | 68.2218 | 18 | 8.7538 | 8.755309 | 76.63 | 2.047748 | 0.3767 | 0.3638957 | 0.1521816 | 0.0031 | 4.51687 | 39.2315
12358 | 17.246667 | 3.7061 | 68.2269 | 18 | 8.7558 | 8.75581 | 76.66 | 2.052821 | 0.3767 | 0.3639045 | 0.1521957 | 0.0032 | 4.517082 | 39.2285
12359 | 17.248056 | 3.7066 | 68.2321 | 19 | 8.755 | 8.756298 | 76.65 | 2.047947 | 0.3766 | 0.3639143 | 0.15223 | 0.0033 | 4.517293 | 39.2315
12360 | 17.249444 | 3.7066 | 68.2372 | 19 | 8.7513 | 8.756833 | 76.58 | 2.042789 | 0.3761 | 0.363924 | 0.1522429 | 0.0034 | 4.517505 | 39.2348
12361 | 17.250833 | 3.7072 | 68.2424 | 19 | 8.7579 | 8.757351 | 76.7 | 2.049833 | 0.376 | 0.3639336 | 0.1522556 | 0.0035 | 4.517716 | 39.2306
12362 | 17.252222 | 3.7072 | 68.2475 | 20 | 8.7558 | 8.757866 | 76.66 | 2.049319 | 0.3753 | 0.3639432 | 0.1522669 | 0.0037 | 4.517928 | 39.231
12363 | 17.253611 | 3.7078 | 68.2527 | 18 | 8.7542 | 8.758394 | 76.64 | 2.050386 | 0.3745 | 0.3639532 | 0.1522767 | 0.0038 | 4.518139 | 39.2304
12364 | 17.255 | 3.7078 | 68.2578 | 19 | 8.7567 | 8.758896 | 76.68 | 2.050266 | 0.3745 | 0.3639631 | 0.1522875 | 0.0039 | 4.518351 | 39.2306
12365 | 17.256389 | 3.7084 | 68.263 | 17 | 8.7658 | 8.759428 | 76.84 | 2.054608 | 0.3746 | 0.3639735 | 0.1522995 | 0.0041 | 4.518562 | 39.228
12366 | 17.257778 | 3.7084 | 68.2681 | 20 | 8.7563 | 8.75995 | 76.67 | 2.052284 | 0.3738 | 0.363984 | 0.1523096 | 0.0042 | 4.518774 | 39.2295
12367 | 17.259167 | 3.7091 | 68.2733 | 17 | 8.7625 | 8.760461 | 76.78 | 2.053903 | 0.3738 | 0.3639936 | 0.152319 | 0.0044 | 4.518985 | 39.2286
12368 | 17.260556 | 3.7091 | 68.2784 | 21 | 8.7649 | 8.760972 | 76.82 | 2.051541 | 0.374 | 0.3640035 | 0.1523292 | 0.0045 | 4.519197 | 39.2301
12369 | 17.261944 | 3.7097 | 68.2836 | 19 | 8.7637 | 8.761508 | 76.8 | 2.05083 | 0.374 | 0.3640136 | 0.1523397 | 0.0046 | 4.519408 | 39.2306
12370 | 17.263333 | 3.7097 | 68.2887 | 18 | 8.7674 | 8.762014 | 76.87 | 2.054563 | 0.3748 | 0.364024 | 0.1523516 | 0.0048 | 4.51962 | 39.2284
12371 | 17.264722 | 3.7104 | 68.2939 | 19 | 8.7583 | 8.762537 | 76.71 | 2.054136 | 0.3747 | 0.3640346 | 0.1523805 | 0.0049 | 4.519831 | 39.2288
12372 | 17.266111 | 3.7104 | 68.299 | 20 | 8.7596 | 8.763098 | 76.73 | 2.048318 | 0.3745 | 0.3640447 | 0.1523918 | 0.0051 | 4.520043 | 39.2324
12373 | 17.2675 | 3.711 | 68.3042 | 21 | 8.7662 | 8.763643 | 76.85 | 2.051056 | 0.3746 | 0.364055 | 0.152404 | 0.0052 | 4.520255 | 39.2308
12374 | 17.268889 | 3.711 | 68.3093 | 18 | 8.7637 | 8.764161 | 76.8 | 2.057477 | 0.3746 | 0.364065 | 0.1524162 | 0.0054 | 4.520466 | 39.227
12375 | 17.270278 | 3.7116 | 68.3145 | 20 | 8.7571 | 8.764672 | 76.69 | 2.049024 | 0.374 | 0.364075 | 0.1524269 | 0.0055 | 4.520678 | 39.2322
12376 | 17.271667 | 3.7116 | 68.3197 | 19 | 8.7678 | 8.765183 | 76.88 | 2.057973 | 0.3742 | 0.364085 | 0.1524377 | 0.0056 | 4.52089 | 39.2268
12377 | 17.273056 | 3.7122 | 68.3248 | 20 | 8.7621 | 8.765715 | 76.77 | 2.055812 | 0.3741 | 0.3640951 | 0.1524483 | 0.0058 | 4.521102 | 39.2282
12378 | 17.274444 | 3.7122 | 68.33 | 19 | 8.7732 | 8.76621 | 76.97 | 2.05792 | 0.3742 | 0.3641054 | 0.1524589 | 0.0059 | 4.521313 | 39.227
12379 | 17.275833 | 3.7128 | 68.3351 | 18 | 8.7662 | 8.766711 | 76.85 | 2.059621 | 0.374 | 0.3641161 | 0.1524695 | 0.006 | 4.521525 | 39.2261
12380 | 17.277222 | 3.7128 | 68.3403 | 20 | 8.7687 | 8.767217 | 76.89 | 2.058267 | 0.3739 | 0.3641269 | 0.1524793 | 0.0061 | 4.521737 | 39.227
12381 | 17.278611 | 3.7134 | 68.3454 | 18 | 8.7629 | 8.767728 | 76.79 | 2.058594 | 0.3734 | 0.3641381 | 0.1524883 | 0.0063 | 4.521949 | 39.2269
12382 | 17.28 | 3.7134 | 68.3506 | 18 | 8.7633 | 8.768226 | 76.8 | 2.055252 | 0.3729 | 0.3641494 | 0.1524967 | 0.0064 | 4.52216 | 39.229
12383 | 17.281389 | 3.7139 | 68.3558 | 19 | 8.7699 | 8.768759 | 76.91 | 2.061435 | 0.373 | 0.3641605 | 0.1525218 | 0.0065 | 4.522372 | 39.2253
12384 | 17.282778 | 3.7139 | 68.3609 | 18 | 8.7662 | 8.76929 | 76.85 | 2.058023 | 0.3727 | 0.3641719 | 0.1525299 | 0.0066 | 4.522584 | 39.2274
12385 | 17.284167 | 3.7145 | 68.3661 | 18 | 8.7695 | 8.769827 | 76.9 | 2.06067 | 0.3727 | 0.3641828 | 0.1525376 | 0.0067 | 4.522796 | 39.2259
12386 | 17.285556 | 3.7145 | 68.3712 | 19 | 8.7654 | 8.770339 | 76.83 | 2.05971 | 0.3727 | 0.3641935 | 0.1525457 | 0.0068 | 4.523008 | 39.2266
12387 | 17.286944 | 3.715 | 68.3764 | 18 | 8.772 | 8.770875 | 76.95 | 2.062301 | 0.3729 | 0.3642046 | 0.1525536 | 0.007 | 4.52322 | 39.2251
12388 | 17.288333 | 3.715 | 68.3816 | 20 | 8.7712 | 8.771368 | 76.93 | 2.061269 | 0.3729 | 0.3642154 | 0.1525615 | 0.0071 | 4.523432 | 39.2258
12389 | 17.289722 | 3.7154 | 68.3867 | 20 | 8.7761 | 8.77189 | 77.02 | 2.062155 | 0.3731 | 0.3642261 | 0.1525696 | 0.0072 | 4.523643 | 39.2253
12390 | 17.291389 | 3.7154 | 68.3919 | 18 | 8.7798 | 8.772395 | 77.09 | 2.065488 | 0.3732 | 0.364237 | 0.1525777 | 0.0073 | 4.523898 | 39.2237
12391 | 17.292778 | 3.7159 | 68.397 | 19 | 8.7765 | 8.772875 | 77.03 | 2.060546 | 0.3739 | 0.3642482 | 0.1525869 | 0.0074 | 4.52411 | 39.2269
12392 | 17.294167 | 3.7159 | 68.4022 | 19 | 8.767 | 8.773423 | 76.86 | 2.060526 | 0.3731 | 0.3642596 | 0.1525945 | 0.0075 | 4.524322 | 39.2269
12393 | 17.295556 | 3.7163 | 68.4074 | 18 | 8.7749 | 8.773962 | 77 | 2.063875 | 0.3731 | 0.3642712 | 0.1526021 | 0.0076 | 4.524534 | 39.225
12394 | 17.296944 | 3.7163 | 68.4125 | 19 | 8.7736 | 8.7745 | 76.98 | 2.067513 | 0.3732 | 0.3642827 | 0.1526097 | 0.0076 | 4.524745 | 39.2228
12395 | 17.298333 | 3.7168 | 68.4177 | 18 | 8.7724 | 8.775016 | 76.95 | 2.064131 | 0.3731 | 0.3642941 | 0.1526364 | 0.0077 | 4.524957 | 39.225
12396 | 17.299722 | 3.7168 | 68.4229 | 20 | 8.7728 | 8.775535 | 76.96 | 2.064581 | 0.3726 | 0.3643051 | 0.1526429 | 0.0078 | 4.525169 | 39.2248
12397 | 17.301111 | 3.7172 | 68.428 | 19 | 8.7732 | 8.776083 | 76.97 | 2.06703 | 0.3725 | 0.3643159 | 0.1526494 | 0.0079 | 4.525381 | 39.2234
12398 | 17.3025 | 3.7172 | 68.4332 | 22 | 8.7815 | 8.77657 | 77.11 | 2.068025 | 0.3731 | 0.3643265 | 0.1526572 | 0.008 | 4.525594 | 39.2228
12399 | 17.303889 | 3.7175 | 68.4384 | 17 | 8.7852 | 8.77708 | 77.18 | 2.070733 | 0.3736 | 0.3643369 | 0.1526659 | 0.0081 | 4.525806 | 39.2212
12400 | 17.305278 | 3.7175 | 68.4435 | 17 | 8.7761 | 8.777603 | 77.02 | 2.06751 | 0.3735 | 0.3643472 | 0.1526745 | 0.0082 | 4.526018 | 39.2233
12401 | 17.306667 | 3.7179 | 68.4487 | 21 | 8.7852 | 8.778126 | 77.18 | 2.070848 | 0.3743 | 0.3643573 | 0.1526858 | 0.0082 | 4.52623 | 39.2213
12402 | 17.308056 | 3.7179 | 68.4539 | 19 | 8.7745 | 8.778666 | 76.99 | 2.067779 | 0.3738 | 0.3643673 | 0.1526956 | 0.0083 | 4.526442 | 39.2233
12403 | 17.309444 | 3.7182 | 68.459 | 18 | 8.7761 | 8.779216 | 77.02 | 2.068584 | 0.3735 | 0.3643768 | 0.152704 | 0.0084 | 4.526654 | 39.2229
12404 | 17.310833 | 3.7182 | 68.4642 | 18 | 8.7794 | 8.779751 | 77.08 | 2.071203 | 0.3735 | 0.3643862 | 0.1527123 | 0.0084 | 4.526866 | 39.2213
12405 | 17.312222 | 3.7185 | 68.4694 | 19 | 8.7823 | 8.780242 | 77.13 | 2.074797 | 0.3737 | 0.3643951 | 0.1527203 | 0.0085 | 4.527078 | 39.2192
12406 | 17.313611 | 3.7185 | 68.4745 | 20 | 8.7852 | 8.780744 | 77.18 | 2.074042 | 0.3743 | 0.3644036 | 0.1527299 | 0.0085 | 4.52729 | 39.2198
12407 | 17.315 | 3.7188 | 68.4797 | 18 | 8.7864 | 8.781284 | 77.2 | 2.072242 | 0.3748 | 0.3644123 | 0.15276 | 0.0086 | 4.527502 | 39.2209
12408 | 17.316389 | 3.7188 | 68.4848 | 19 | 8.7807 | 8.781811 | 77.1 | 2.0749 | 0.3752 | 0.3644211 | 0.1527713 | 0.0086 | 4.527714 | 39.2194
12409 | 17.317778 | 3.719 | 68.49 | 20 | 8.7844 | 8.782332 | 77.17 | 2.073303 | 0.3752 | 0.3644302 | 0.1527827 | 0.0086 | 4.527927 | 39.2205
12410 | 17.319167 | 3.719 | 68.4952 | 18 | 8.7918 | 8.782856 | 77.3 | 2.07375 | 0.376 | 0.3644391 | 0.152796 | 0.0087 | 4.528139 | 39.2203
12411 | 17.320556 | 3.7193 | 68.5003 | 17 | 8.7873 | 8.783364 | 77.22 | 2.076549 | 0.3763 | 0.364448 | 0.1528103 | 0.0087 | 4.528351 | 39.2186
12412 | 17.321944 | 3.7193 | 68.5055 | 17 | 8.7831 | 8.783887 | 77.14 | 2.071686 | 0.3763 | 0.3644564 | 0.1528246 | 0.0088 | 4.528563 | 39.2217
12413 | 17.323333 | 3.7195 | 68.5107 | 17 | 8.784 | 8.784405 | 77.16 | 2.071555 | 0.3761 | 0.3644642 | 0.152838 | 0.0088 | 4.528776 | 39.2218
12414 | 17.324722 | 3.7195 | 68.5159 | 20 | 8.7819 | 8.784905 | 77.12 | 2.074456 | 0.3757 | 0.3644721 | 0.1528504 | 0.0088 | 4.528988 | 39.2201
12415 | 17.326111 | 3.7196 | 68.521 | 20 | 8.7943 | 8.785434 | 77.34 | 2.077817 | 0.3763 | 0.3644792 | 0.1528636 | 0.0088 | 4.5292 | 39.2182
12416 | 17.3275 | 3.7196 | 68.5262 | 18 | 8.784 | 8.78596 | 77.16 | 2.07387 | 0.3764 | 0.3644865 | 0.1528769 | 0.0088 | 4.529412 | 39.2206
12417 | 17.328889 | 3.7198 | 68.5314 | 18 | 8.7893 | 8.786436 | 77.25 | 2.07413 | 0.3764 | 0.3644939 | 0.1528902 | 0.0089 | 4.529625 | 39.2205
12418 | 17.330278 | 3.7198 | 68.5365 | 19 | 8.7947 | 8.786918 | 77.35 | 2.074281 | 0.3771 | 0.3645012 | 0.1529043 | 0.0089 | 4.529837 | 39.2206
12419 | 17.331667 | 3.72 | 68.5417 | 18 | 8.7807 | 8.787462 | 77.1 | 2.075836 | 0.3769 | 0.3645086 | 0.1529391 | 0.0089 | 4.53005 | 39.2197
12420 | 17.333056 | 3.72 | 68.5469 | 18 | 8.7881 | 8.788006 | 77.23 | 2.079592 | 0.3767 | 0.3645164 | 0.1529524 | 0.0089 | 4.530262 | 39.2174
12421 | 17.334444 | 3.7201 | 68.552 | 17 | 8.7897 | 8.788536 | 77.26 | 2.077654 | 0.3771 | 0.3645238 | 0.152967 | 0.0089 | 4.530474 | 39.2187
12422 | 17.335833 | 3.7201 | 68.5572 | 19 | 8.7852 | 8.789029 | 77.18 | 2.076481 | 0.377 | 0.3645312 | 0.1529812 | 0.0089 | 4.530687 | 39.2195
12423 | 17.337222 | 3.7203 | 68.5624 | 17 | 8.7897 | 8.789553 | 77.26 | 2.082347 | 0.3769 | 0.364538 | 0.152995 | 0.0089 | 4.530899 | 39.216
12424 | 17.338611 | 3.7203 | 68.5675 | 18 | 8.7864 | 8.790044 | 77.2 | 2.080719 | 0.3764 | 0.3645448 | 0.1530079 | 0.009 | 4.531112 | 39.2171
12425 | 17.34 | 3.7204 | 68.5727 | 18 | 8.7922 | 8.790566 | 77.3 | 2.079529 | 0.3764 | 0.3645517 | 0.1530204 | 0.009 | 4.531324 | 39.2179
12426 | 17.341389 | 3.7204 | 68.5779 | 19 | 8.7963 | 8.791096 | 77.38 | 2.084209 | 0.3768 | 0.3645586 | 0.1530335 | 0.009 | 4.531537 | 39.2151
12427 | 17.342778 | 3.7205 | 68.583 | 19 | 8.7902 | 8.791629 | 77.27 | 2.082926 | 0.3767 | 0.3645654 | 0.1530462 | 0.009 | 4.53175 | 39.216
12428 | 17.344167 | 3.7205 | 68.5882 | 19 | 8.7897 | 8.79211 | 77.26 | 2.079479 | 0.3762 | 0.3645725 | 0.1530586 | 0.009 | 4.531962 | 39.2181
12429 | 17.345556 | 3.7205 | 68.5934 | 19 | 8.7786 | 8.792617 | 77.06 | 2.074347 | 0.3745 | 0.3645791 | 0.1530673 | 0.009 | 4.532175 | 39.2213
12430 | 17.346944 | 3.7205 | 68.5985 | 17 | 8.8001 | 8.793129 | 77.44 | 2.084996 | 0.3752 | 0.3645857 | 0.1530779 | 0.009 | 4.532387 | 39.2149
12431 | 17.348333 | 3.7207 | 68.6037 | 18 | 8.7972 | 8.793681 | 77.39 | 2.07748 | 0.3753 | 0.3645918 | 0.1531092 | 0.009 | 4.5326 | 39.2196
12432 | 17.349722 | 3.7207 | 68.6089 | 21 | 8.7947 | 8.794188 | 77.35 | 2.079547 | 0.3755 | 0.3645983 | 0.1531203 | 0.009 | 4.532813 | 39.2184
12433 | 17.351111 | 3.7208 | 68.614 | 17 | 8.7889 | 8.794668 | 77.25 | 2.08169 | 0.3749 | 0.3646037 | 0.1531304 | 0.009 | 4.533025 | 39.2172
12434 | 17.3525 | 3.7208 | 68.6192 | 20 | 8.8173 | 8.79521 | 77.75 | 2.084666 | 0.3764 | 0.3646093 | 0.1531438 | 0.009 | 4.533238 | 39.2154
12435 | 17.353889 | 3.7208 | 68.6244 | 18 | 8.7873 | 8.795726 | 77.22 | 2.084749 | 0.3761 | 0.3646149 | 0.1531569 | 0.009 | 4.533451 | 39.2154
12436 | 17.355556 | 3.7208 | 68.6295 | 19 | 8.7951 | 8.796233 | 77.35 | 2.086094 | 0.3758 | 0.3646203 | 0.1531685 | 0.009 | 4.533706 | 39.2151
12437 | 17.356944 | 3.7209 | 68.6347 | 19 | 8.8038 | 8.796779 | 77.51 | 2.091671 | 0.376 | 0.364626 | 0.1531812 | 0.009 | 4.533919 | 39.2118
12438 | 17.358333 | 3.7209 | 68.6399 | 17 | 8.7996 | 8.797293 | 77.43 | 2.089069 | 0.3762 | 0.3646318 | 0.1531938 | 0.009 | 4.534131 | 39.2134
12439 | 17.359722 | 3.721 | 68.645 | 20 | 8.7856 | 8.797806 | 77.19 | 2.081312 | 0.3756 | 0.3646381 | 0.1532047 | 0.009 | 4.534344 | 39.2183
12440 | 17.361111 | 3.721 | 68.6502 | 19 | 8.7947 | 8.798324 | 77.35 | 2.091355 | 0.3754 | 0.3646436 | 0.1532149 | 0.009 | 4.534557 | 39.2122
12441 | 17.3625 | 3.721 | 68.6554 | 21 | 8.8029 | 8.798831 | 77.49 | 2.089622 | 0.3753 | 0.364649 | 0.1532254 | 0.009 | 4.53477 | 39.2133
12442 | 17.363889 | 3.721 | 68.6605 | 18 | 8.8033 | 8.799313 | 77.5 | 2.090948 | 0.3756 | 0.3646536 | 0.1532362 | 0.009 | 4.534983 | 39.2126
12443 | 17.365278 | 3.7211 | 68.6657 | 17 | 8.7972 | 8.799808 | 77.39 | 2.088553 | 0.3752 | 0.3646586 | 0.1532676 | 0.009 | 4.535195 | 39.2141
12444 | 17.366667 | 3.7211 | 68.6709 | 17 | 8.7963 | 8.800344 | 77.38 | 2.091293 | 0.3749 | 0.3646637 | 0.1532771 | 0.009 | 4.535408 | 39.2125
12445 | 17.368056 | 3.7212 | 68.6761 | 21 | 8.8046 | 8.800909 | 77.52 | 2.091211 | 0.3751 | 0.3646681 | 0.1532871 | 0.009 | 4.535621 | 39.2127
12446 | 17.369444 | 3.7212 | 68.6812 | 17 | 8.8046 | 8.801416 | 77.52 | 2.09237 | 0.3749 | 0.3646727 | 0.153297 | 0.009 | 4.535834 | 39.212
12447 | 17.370833 | 3.7212 | 68.6864 | 18 | 8.7976 | 8.801922 | 77.4 | 2.085515 | 0.3749 | 0.3646777 | 0.1533072 | 0.009 | 4.536047 | 39.2163
12448 | 17.372222 | 3.7212 | 68.6916 | 18 | 8.798 | 8.802406 | 77.4 | 2.085726 | 0.3741 | 0.3646827 | 0.1533163 | 0.009 | 4.53626 | 39.2162
12449 | 17.373611 | 3.7213 | 68.6967 | 18 | 8.8075 | 8.802911 | 77.57 | 2.092349 | 0.3747 | 0.3646875 | 0.1533267 | 0.009 | 4.536473 | 39.2123
12450 | 17.375 | 3.7213 | 68.7019 | 19 | 8.7976 | 8.803465 | 77.4 | 2.0845 | 0.3742 | 0.3646921 | 0.1533357 | 0.009 | 4.536686 | 39.2172
12451 | 17.376389 | 3.7213 | 68.7071 | 19 | 8.7947 | 8.803958 | 77.35 | 2.087722 | 0.3731 | 0.3646967 | 0.1533423 | 0.0089 | 4.536899 | 39.2152
12452 | 17.377778 | 3.7213 | 68.7122 | 18 | 8.8001 | 8.804485 | 77.44 | 2.089829 | 0.3724 | 0.3647012 | 0.1533467 | 0.0089 | 4.537112 | 39.2141
12453 | 17.379167 | 3.7213 | 68.7174 | 17 | 8.8017 | 8.805015 | 77.47 | 2.088886 | 0.3721 | 0.3647057 | 0.1533502 | 0.0089 | 4.537325 | 39.2147
12454 | 17.380556 | 3.7213 | 68.7226 | 17 | 8.812 | 8.805535 | 77.65 | 2.091739 | 0.3718 | 0.3647098 | 0.1533529 | 0.0089 | 4.537538 | 39.213
12455 | 17.381944 | 3.7213 | 68.7277 | 19 | 8.8145 | 8.806044 | 77.69 | 2.098319 | 0.3727 | 0.3647139 | 0.15338 | 0.0089 | 4.537751 | 39.2091
12456 | 17.383333 | 3.7213 | 68.7329 | 22 | 8.8038 | 8.80659 | 77.51 | 2.088638 | 0.3724 | 0.3647184 | 0.1533839 | 0.0089 | 4.537964 | 39.2151
12457 | 17.384722 | 3.7213 | 68.7381 | 19 | 8.7996 | 8.807128 | 77.43 | 2.091642 | 0.3715 | 0.3647229 | 0.1533855 | 0.0089 | 4.538177 | 39.2133
12458 | 17.386111 | 3.7213 | 68.7433 | 18 | 8.8231 | 8.807657 | 77.85 | 2.099788 | 0.3727 | 0.3647268 | 0.1533896 | 0.0088 | 4.53839 | 39.2084
12459 | 17.3875 | 3.7212 | 68.7484 | 21 | 8.8075 | 8.80818 | 77.57 | 2.090847 | 0.3731 | 0.3647307 | 0.1533944 | 0.0088 | 4.538603 | 39.214
12460 | 17.388889 | 3.7212 | 68.7536 | 20 | 8.8062 | 8.808693 | 77.55 | 2.100077 | 0.373 | 0.3647346 | 0.1533988 | 0.0088 | 4.538816 | 39.2084
12461 | 17.390278 | 3.7212 | 68.7588 | 19 | 8.8025 | 8.809187 | 77.48 | 2.092582 | 0.3725 | 0.3647386 | 0.1534023 | 0.0088 | 4.539029 | 39.213
12462 | 17.391667 | 3.7212 | 68.7639 | 18 | 8.8091 | 8.809672 | 77.6 | 2.094874 | 0.3724 | 0.3647426 | 0.1534058 | 0.0088 | 4.539242 | 39.2117
12463 | 17.393056 | 3.7211 | 68.7691 | 18 | 8.8062 | 8.810177 | 77.55 | 2.09511 | 0.3719 | 0.3647466 | 0.1534087 | 0.0087 | 4.539455 | 39.2117
12464 | 17.394444 | 3.7211 | 68.7743 | 19 | 8.8033 | 8.810618 | 77.5 | 2.097716 | 0.3714 | 0.3647506 | 0.1534105 | 0.0087 | 4.539668 | 39.2101
12465 | 17.395833 | 3.721 | 68.7794 | 18 | 8.8112 | 8.811134 | 77.64 | 2.096357 | 0.3716 | 0.364755 | 0.1534127 | 0.0087 | 4.539881 | 39.2111
12466 | 17.397222 | 3.721 | 68.7846 | 20 | 8.8149 | 8.81162 | 77.7 | 2.09849 | 0.3716 | 0.3647594 | 0.1534151 | 0.0086 | 4.540094 | 39.2098
12467 | 17.398611 | 3.7209 | 68.7898 | 19 | 8.8186 | 8.812159 | 77.77 | 2.102942 | 0.372 | 0.3647642 | 0.1534408 | 0.0086 | 4.540307 | 39.2072
12468 | 17.4 | 3.7209 | 68.795 | 17 | 8.821 | 8.812681 | 77.81 | 2.098093 | 0.3723 | 0.3647693 | 0.1534445 | 0.0086 | 4.540521 | 39.2102
12469 | 17.401389 | 3.7208 | 68.8001 | 17 | 8.8145 | 8.813189 | 77.69 | 2.105677 | 0.3723 | 0.364774 | 0.1534482 | 0.0085 | 4.540734 | 39.2057
12470 | 17.402778 | 3.7208 | 68.8053 | 17 | 8.812 | 8.813738 | 77.65 | 2.101489 | 0.3721 | 0.3647793 | 0.1534519 | 0.0085 | 4.540947 | 39.2083
12471 | 17.404167 | 3.7207 | 68.8105 | 17 | 8.8136 | 8.814308 | 77.68 | 2.099444 | 0.372 | 0.3647843 | 0.153455 | 0.0085 | 4.54116 | 39.2096
12472 | 17.405556 | 3.7207 | 68.8156 | 18 | 8.8231 | 8.814808 | 77.85 | 2.103355 | 0.3724 | 0.3647895 | 0.1534586 | 0.0084 | 4.541373 | 39.2073
12473 | 17.406944 | 3.7206 | 68.8208 | 21 | 8.8149 | 8.815292 | 77.7 | 2.102038 | 0.3722 | 0.3647948 | 0.1534613 | 0.0084 | 4.541586 | 39.2082
12474 | 17.408333 | 3.7206 | 68.826 | 18 | 8.8141 | 8.815822 | 77.69 | 2.103613 | 0.372 | 0.3647999 | 0.1534643 | 0.0084 | 4.541799 | 39.2073
12475 | 17.409722 | 3.7204 | 68.8311 | 20 | 8.8268 | 8.816361 | 77.91 | 2.11241 | 0.3724 | 0.364805 | 0.1534675 | 0.0083 | 4.542013 | 39.202
12476 | 17.411111 | 3.7204 | 68.8363 | 18 | 8.812 | 8.816857 | 77.65 | 2.102588 | 0.3716 | 0.3648105 | 0.1534691 | 0.0083 | 4.542226 | 39.2081
12477 | 17.4125 | 3.7202 | 68.8415 | 18 | 8.8112 | 8.817375 | 77.64 | 2.098039 | 0.3705 | 0.3648155 | 0.1534683 | 0.0082 | 4.542439 | 39.2109
12478 | 17.413889 | 3.7202 | 68.8466 | 20 | 8.8243 | 8.817869 | 77.87 | 2.105764 | 0.3706 | 0.3648207 | 0.1534679 | 0.0082 | 4.542652 | 39.2063
12479 | 17.415278 | 3.7201 | 68.8518 | 18 | 8.8198 | 8.818375 | 77.79 | 2.105344 | 0.3711 | 0.364825 | 0.1534927 | 0.0081 | 4.542865 | 39.2066
12480 | 17.416944 | 3.7201 | 68.857 | 18 | 8.8252 | 8.818904 | 77.88 | 2.107966 | 0.3711 | 0.3648297 | 0.1534932 | 0.0081 | 4.543121 | 39.2055
12481 | 17.418333 | 3.7201 | 68.8621 | 17 | 8.8276 | 8.819408 | 77.93 | 2.108738 | 0.3717 | 0.3648338 | 0.1534939 | 0.0081 | 4.543334 | 39.2051
12482 | 17.419722 | 3.7199 | 68.8673 | 18 | 8.8264 | 8.819929 | 77.91 | 2.10709 | 0.3718 | 0.3648374 | 0.1534942 | 0.008 | 4.543547 | 39.2062
12483 | 17.421111 | 3.7199 | 68.8725 | 18 | 8.8289 | 8.820436 | 77.95 | 2.109018 | 0.3723 | 0.3648408 | 0.1534955 | 0.008 | 4.543761 | 39.2051
12484 | 17.4225 | 3.7197 | 68.8776 | 19 | 8.8219 | 8.820962 | 77.83 | 2.109605 | 0.3724 | 0.364845 | 0.1534967 | 0.0079 | 4.543974 | 39.2048
12485 | 17.423889 | 3.7197 | 68.8828 | 20 | 8.8128 | 8.821467 | 77.67 | 2.10147 | 0.3717 | 0.3648494 | 0.1534964 | 0.0079 | 4.544187 | 39.2099
12486 | 17.425278 | 3.7195 | 68.888 | 20 | 8.8141 | 8.821946 | 77.69 | 2.101159 | 0.3709 | 0.364854 | 0.1534942 | 0.0078 | 4.5444 | 39.2101
12487 | 17.426667 | 3.7195 | 68.8931 | 18 | 8.826 | 8.822453 | 77.9 | 2.108627 | 0.371 | 0.3648587 | 0.1534919 | 0.0078 | 4.544613 | 39.2056
12488 | 17.428056 | 3.7192 | 68.8983 | 19 | 8.8264 | 8.822956 | 77.91 | 2.11114 | 0.3712 | 0.3648633 | 0.1534891 | 0.0077 | 4.544827 | 39.2042
12489 | 17.429444 | 3.7192 | 68.9035 | 19 | 8.8206 | 8.823491 | 77.8 | 2.104659 | 0.3704 | 0.3648676 | 0.1534847 | 0.0076 | 4.54504 | 39.2082
12490 | 17.430833 | 3.7189 | 68.9086 | 20 | 8.8289 | 8.824026 | 77.95 | 2.104875 | 0.3704 | 0.3648718 | 0.1534804 | 0.0076 | 4.545253 | 39.2082
12491 | 17.432222 | 3.7189 | 68.9138 | 18 | 8.819 | 8.824509 | 77.77 | 2.104052 | 0.3698 | 0.3648761 | 0.1535062 | 0.0075 | 4.545466 | 39.2087
12492 | 17.433611 | 3.7188 | 68.9189 | 17 | 8.8268 | 8.825036 | 77.91 | 2.107885 | 0.3699 | 0.3648804 | 0.153501 | 0.0074 | 4.545679 | 39.2065
12493 | 17.435 | 3.7188 | 68.9241 | 21 | 8.8247 | 8.825542 | 77.88 | 2.113178 | 0.3694 | 0.3648848 | 0.1534943 | 0.0074 | 4.545892 | 39.2033
12494 | 17.436389 | 3.7184 | 68.9293 | 21 | 8.8239 | 8.826061 | 77.86 | 2.108507 | 0.3693 | 0.3648891 | 0.1534872 | 0.0073 | 4.546106 | 39.2062
12495 | 17.437778 | 3.7184 | 68.9344 | 19 | 8.8247 | 8.826578 | 77.88 | 2.111479 | 0.3691 | 0.3648934 | 0.1534802 | 0.0072 | 4.546319 | 39.2045
12496 | 17.439167 | 3.7181 | 68.9396 | 18 | 8.8256 | 8.827065 | 77.89 | 2.110341 | 0.3691 | 0.3648975 | 0.1534736 | 0.0072 | 4.546532 | 39.2053
12497 | 17.440556 | 3.7181 | 68.9448 | 18 | 8.8247 | 8.827555 | 77.88 | 2.111134 | 0.3686 | 0.3649022 | 0.1534659 | 0.0071 | 4.546745 | 39.2049
12498 | 17.441944 | 3.7177 | 68.9499 | 18 | 8.8375 | 8.828033 | 78.1 | 2.11588 | 0.369 | 0.364906 | 0.1534598 | 0.007 | 4.546958 | 39.2021
12499 | 17.443333 | 3.7177 | 68.9551 | 17 | 8.8317 | 8.828554 | 78 | 2.110619 | 0.3688 | 0.3649097 | 0.1534542 | 0.0069 | 4.547171 | 39.2053
12500 | 17.444722 | 3.7173 | 68.9603 | 18 | 8.8305 | 8.829074 | 77.98 | 2.113172 | 0.3689 | 0.3649132 | 0.1534488 | 0.0068 | 4.547384 | 39.2039
12501 | 17.446111 | 3.7173 | 68.9654 | 19 | 8.8317 | 8.829559 | 78 | 2.114145 | 0.369 | 0.3649171 | 0.1534437 | 0.0067 | 4.547598 | 39.2034
12502 | 17.4475 | 3.7169 | 68.9706 | 21 | 8.8276 | 8.830063 | 77.93 | 2.111013 | 0.3689 | 0.3649205 | 0.1534383 | 0.0066 | 4.547811 | 39.2053
12503 | 17.448889 | 3.7169 | 68.9758 | 18 | 8.8321 | 8.830548 | 78.01 | 2.116101 | 0.369 | 0.3649238 | 0.153461 | 0.0065 | 4.548024 | 39.2023
12504 | 17.450278 | 3.7166 | 68.9809 | 21 | 8.8272 | 8.831062 | 77.92 | 2.113629 | 0.3687 | 0.3649267 | 0.1534552 | 0.0064 | 4.548237 | 39.2039
12505 | 17.451667 | 3.7166 | 68.9861 | 18 | 8.8317 | 8.83162 | 78 | 2.116716 | 0.3691 | 0.3649293 | 0.1534506 | 0.0063 | 4.54845 | 39.2021
12506 | 17.453056 | 3.7162 | 68.9913 | 18 | 8.8309 | 8.832102 | 77.98 | 2.116008 | 0.3689 | 0.3649327 | 0.1534466 | 0.0062 | 4.548663 | 39.2026
12507 | 17.454444 | 3.7162 | 68.9964 | 19 | 8.8128 | 8.832628 | 77.67 | 2.119745 | 0.3673 | 0.3649361 | 0.15344 | 0.0061 | 4.548876 | 39.2004
12508 | 17.455833 | 3.7157 | 69.0016 | 18 | 8.8309 | 8.833116 | 77.98 | 2.121155 | 0.3674 | 0.3649396 | 0.1534337 | 0.006 | 4.549089 | 39.1996
12509 | 17.457222 | 3.7157 | 69.0067 | 17 | 8.8371 | 8.833601 | 78.09 | 2.115829 | 0.3677 | 0.3649433 | 0.1534281 | 0.0059 | 4.549303 | 39.203
12510 | 17.458611 | 3.7152 | 69.0119 | 20 | 8.8321 | 8.834136 | 78.01 | 2.117565 | 0.3673 | 0.3649473 | 0.1534212 | 0.0058 | 4.549516 | 39.202
12511 | 17.46 | 3.7152 | 69.0171 | 18 | 8.8375 | 8.834648 | 78.1 | 2.119494 | 0.3674 | 0.3649514 | 0.1534147 | 0.0057 | 4.549729 | 39.2008
12512 | 17.461389 | 3.7147 | 69.0222 | 18 | 8.8321 | 8.835137 | 78.01 | 2.116197 | 0.3671 | 0.3649555 | 0.1534069 | 0.0056 | 4.549942 | 39.203
12513 | 17.462778 | 3.7147 | 69.0274 | 17 | 8.8395 | 8.835637 | 78.14 | 2.121689 | 0.3669 | 0.3649592 | 0.1533982 | 0.0054 | 4.550155 | 39.1997
12514 | 17.464167 | 3.7141 | 69.0325 | 19 | 8.8342 | 8.836132 | 78.04 | 2.118551 | 0.3668 | 0.3649624 | 0.1533895 | 0.0053 | 4.550368 | 39.2017
12515 | 17.465556 | 3.7141 | 69.0377 | 18 | 8.8325 | 8.836638 | 78.01 | 2.119288 | 0.3664 | 0.3649654 | 0.1534067 | 0.0052 | 4.550581 | 39.2013
12516 | 17.466944 | 3.7137 | 69.0428 | 19 | 8.8432 | 8.83712 | 78.2 | 2.123562 | 0.3669 | 0.3649684 | 0.1533982 | 0.005 | 4.550794 | 39.1988
12517 | 17.468333 | 3.7137 | 69.048 | 19 | 8.8334 | 8.837682 | 78.03 | 2.113975 | 0.3667 | 0.3649716 | 0.1533896 | 0.0049 | 4.551007 | 39.2047
12518 | 17.469722 | 3.7131 | 69.0532 | 18 | 8.8387 | 8.838201 | 78.12 | 2.11925 | 0.3664 | 0.3649746 | 0.1533807 | 0.0048 | 4.55122 | 39.2016
12519 | 17.471111 | 3.7131 | 69.0583 | 20 | 8.8432 | 8.838747 | 78.2 | 2.123138 | 0.3668 | 0.3649773 | 0.1533714 | 0.0046 | 4.551433 | 39.1993
12520 | 17.4725 | 3.7125 | 69.0635 | 18 | 8.8362 | 8.839225 | 78.08 | 2.121699 | 0.3665 | 0.3649798 | 0.153361 | 0.0045 | 4.551646 | 39.2002
12521 | 17.473889 | 3.7125 | 69.0686 | 17 | 8.8395 | 8.839725 | 78.14 | 2.123224 | 0.3668 | 0.3649824 | 0.1533518 | 0.0044 | 4.551859 | 39.1994
12522 | 17.475278 | 3.7118 | 69.0738 | 17 | 8.8453 | 8.840231 | 78.24 | 2.12531 | 0.3674 | 0.364985 | 0.1533441 | 0.0042 | 4.552072 | 39.1982
12523 | 17.476667 | 3.7118 | 69.0789 | 17 | 8.8461 | 8.840705 | 78.25 | 2.125432 | 0.3676 | 0.3649882 | 0.1533361 | 0.0041 | 4.552285 | 39.1982
12524 | 17.478056 | 3.7112 | 69.0841 | 17 | 8.8449 | 8.841197 | 78.23 | 2.130296 | 0.3681 | 0.3649919 | 0.1533287 | 0.0039 | 4.552498 | 39.1953
12525 | 17.479444 | 3.7112 | 69.0893 | 18 | 8.8444 | 8.841723 | 78.22 | 2.12621 | 0.3678 | 0.3649955 | 0.1533202 | 0.0037 | 4.552711 | 39.1979
12526 | 17.480833 | 3.7105 | 69.0944 | 18 | 8.8354 | 8.842157 | 78.06 | 2.124509 | 0.367 | 0.3649992 | 0.1533096 | 0.0036 | 4.552924 | 39.199
12527 | 17.482222 | 3.7105 | 69.0996 | 21 | 8.8494 | 8.84263 | 78.31 | 2.131018 | 0.3676 | 0.3650042 | 0.1533317 | 0.0034 | 4.553137 | 39.1951
12528 | 17.483889 | 3.7099 | 69.1047 | 17 | 8.8379 | 8.843116 | 78.11 | 2.125162 | 0.3671 | 0.3650087 | 0.1533213 | 0.0033 | 4.553392 | 39.1992
12529 | 17.485278 | 3.7099 | 69.1099 | 17 | 8.8338 | 8.843591 | 78.04 | 2.120552 | 0.366 | 0.3650133 | 0.1533091 | 0.0031 | 4.553605 | 39.2021
12530 | 17.486667 | 3.7092 | 69.115 | 18 | 8.8383 | 8.844084 | 78.12 | 2.127088 | 0.3656 | 0.365018 | 0.1532963 | 0.003 | 4.553818 | 39.1982
12531 | 17.488056 | 3.7092 | 69.1202 | 19 | 8.8379 | 8.844568 | 78.11 | 2.127539 | 0.3649 | 0.3650222 | 0.1532818 | 0.0028 | 4.554031 | 39.1979
12532 | 17.489444 | 3.7085 | 69.1253 | 19 | 8.842 | 8.845082 | 78.18 | 2.124937 | 0.3645 | 0.3650267 | 0.1532665 | 0.0027 | 4.554244 | 39.1996
12533 | 17.490833 | 3.7085 | 69.1305 | 17 | 8.8543 | 8.845562 | 78.4 | 2.133273 | 0.3654 | 0.3650304 | 0.1532524 | 0.0025 | 4.554457 | 39.1946
12534 | 17.492222 | 3.7078 | 69.1356 | 17 | 8.8498 | 8.846046 | 78.32 | 2.131843 | 0.3659 | 0.3650338 | 0.1532404 | 0.0023 | 4.55467 | 39.1956
12535 | 17.493611 | 3.7078 | 69.1408 | 17 | 8.8301 | 8.84658 | 77.97 | 2.126564 | 0.3646 | 0.3650373 | 0.1532259 | 0.0022 | 4.554883 | 39.1989
12536 | 17.495 | 3.707 | 69.1459 | 18 | 8.8453 | 8.847096 | 78.24 | 2.130099 | 0.3643 | 0.3650407 | 0.1532107 | 0.002 | 4.555095 | 39.1968
12537 | 17.496389 | 3.707 | 69.1511 | 17 | 8.8444 | 8.847585 | 78.22 | 2.133375 | 0.3646 | 0.3650449 | 0.1531954 | 0.0018 | 4.555308 | 39.1949
12538 | 17.497778 | 3.7062 | 69.1562 | 17 | 8.8432 | 8.848084 | 78.2 | 2.127741 | 0.3644 | 0.3650491 | 0.1531791 | 0.0016 | 4.555521 | 39.1984
12539 | 17.499167 | 3.7062 | 69.1614 | 18 | 8.8576 | 8.848599 | 78.46 | 2.133829 | 0.3651 | 0.3650536 | 0.1531974 | 0.0015 | 4.555734 | 39.1948
12540 | 17.500556 | 3.7055 | 69.1665 | 18 | 8.8469 | 8.849111 | 78.27 | 2.132861 | 0.365 | 0.3650582 | 0.1531823 | 0.0013 | 4.555947 | 39.1955
12541 | 17.501944 | 3.7055 | 69.1717 | 18 | 8.8481 | 8.849588 | 78.29 | 2.131059 | 0.365 | 0.3650629 | 0.1531671 | 0.0011 | 4.556159 | 39.1966
12542 | 17.503333 | 3.7048 | 69.1768 | 19 | 8.8526 | 8.850128 | 78.37 | 2.130688 | 0.3657 | 0.3650676 | 0.1531534 | 0.001 | 4.556372 | 39.197
12543 | 17.504722 | 3.7048 | 69.182 | 18 | 8.8461 | 8.85065 | 78.25 | 2.13059 | 0.3655 | 0.3650721 | 0.1531401 | 0.0008 | 4.556585 | 39.1971
12544 | 17.506111 | 3.7041 | 69.1871 | 18 | 8.8551 | 8.851155 | 78.41 | 2.133138 | 0.3659 | 0.3650766 | 0.1531282 | 0.0007 | 4.556797 | 39.1956
12545 | 17.5075 | 3.7041 | 69.1922 | 18 | 8.8481 | 8.851649 | 78.29 | 2.136161 | 0.3657 | 0.3650814 | 0.1531154 | 0.0005 | 4.55701 | 39.1939
12546 | 17.508889 | 3.7033 | 69.1974 | 19 | 8.844 | 8.852184 | 78.22 | 2.130059 | 0.3651 | 0.3650865 | 0.1531008 | 0.0003 | 4.557223 | 39.1977
12547 | 17.510278 | 3.7033 | 69.2025 | 17 | 8.8555 | 8.852704 | 78.42 | 2.136855 | 0.3657 | 0.3650913 | 0.1530879 | 0.0002 | 4.557435 | 39.1936
12548 | 17.511667 | 3.7026 | 69.2077 | 19 | 8.8514 | 8.853249 | 78.35 | 2.130857 | 0.3658 | 0.3650962 | 0.1530743 | 0 | 4.557648 | 39.1974
12549 | 17.513056 | 3.7026 | 69.2128 | 17 | 8.8592 | 8.853721 | 78.49 | 2.138571 | 0.3659 | 0.365101 | 0.1530608 | -0.0002 | 4.557861 | 39.1927
12550 | 17.514444 | 3.7018 | 69.218 | 18 | 8.8559 | 8.854252 | 78.43 | 2.138392 | 0.3664 | 0.365106 | 0.1530483 | -0.0004 | 4.558073 | 39.1929
12551 | 17.515833 | 3.7018 | 69.2231 | 17 | 8.8543 | 8.854739 | 78.4 | 2.135902 | 0.3662 | 0.3651114 | 0.1530692 | -0.0005 | 4.558286 | 39.1945
12552 | 17.517222 | 3.7012 | 69.2282 | 22 | 8.8617 | 8.855278 | 78.53 | 2.139203 | 0.3665 | 0.365117 | 0.153057 | -0.0007 | 4.558498 | 39.1926
12553 | 17.518611 | 3.7012 | 69.2334 | 17 | 8.8539 | 8.855764 | 78.39 | 2.138155 | 0.3664 | 0.3651221 | 0.153044 | -0.0008 | 4.558711 | 39.1933
12554 | 17.52 | 3.7005 | 69.2385 | 20 | 8.8547 | 8.856267 | 78.41 | 2.137612 | 0.366 | 0.3651273 | 0.153031 | -0.001 | 4.558923 | 39.1938
12555 | 17.521389 | 3.7005 | 69.2437 | 18 | 8.8592 | 8.856765 | 78.49 | 2.143539 | 0.3663 | 0.3651331 | 0.1530182 | -0.0011 | 4.559136 | 39.1902
12556 | 17.522778 | 3.6998 | 69.2488 | 20 | 8.8612 | 8.857281 | 78.52 | 2.140838 | 0.3667 | 0.365139 | 0.1530058 | -0.0013 | 4.559348 | 39.1919
12557 | 17.524167 | 3.6998 | 69.2539 | 17 | 8.8551 | 8.857783 | 78.41 | 2.137042 | 0.3664 | 0.3651447 | 0.1529926 | -0.0014 | 4.559561 | 39.1944
12558 | 17.525556 | 3.6991 | 69.2591 | 20 | 8.8588 | 8.858266 | 78.48 | 2.14127 | 0.3662 | 0.3651501 | 0.1529794 | -0.0016 | 4.559773 | 39.1919
12559 | 17.526944 | 3.6991 | 69.2642 | 18 | 8.8572 | 8.858757 | 78.45 | 2.140606 | 0.3664 | 0.3651557 | 0.1529668 | -0.0017 | 4.559986 | 39.1924
12560 | 17.528333 | 3.6985 | 69.2694 | 18 | 8.86 | 8.859256 | 78.5 | 2.140189 | 0.3664 | 0.3651617 | 0.1529537 | -0.0019 | 4.560198 | 39.1927
12561 | 17.529722 | 3.6985 | 69.2745 | 18 | 8.8633 | 8.85976 | 78.56 | 2.145563 | 0.3666 | 0.3651678 | 0.152941 | -0.002 | 4.560411 | 39.1895
12562 | 17.531111 | 3.6978 | 69.2796 | 18 | 8.8567 | 8.860257 | 78.44 | 2.143447 | 0.3665 | 0.3651735 | 0.1529283 | -0.0022 | 4.560623 | 39.1909
12563 | 17.5325 | 3.6978 | 69.2848 | 18 | 8.8551 | 8.860733 | 78.41 | 2.141244 | 0.366 | 0.365179 | 0.1529496 | -0.0023 | 4.560836 | 39.1923
12564 | 17.533889 | 3.6973 | 69.2899 | 21 | 8.8612 | 8.861209 | 78.52 | 2.144004 | 0.3659 | 0.3651845 | 0.1529357 | -0.0025 | 4.561048 | 39.1907
12565 | 17.535278 | 3.6973 | 69.295 | 19 | 8.8657 | 8.86172 | 78.6 | 2.146423 | 0.3664 | 0.36519 | 0.1529232 | -0.0026 | 4.56126 | 39.1893
12566 | 17.536667 | 3.6967 | 69.3002 | 17 | 8.8567 | 8.862238 | 78.44 | 2.145968 | 0.3657 | 0.3651955 | 0.1529095 | -0.0027 | 4.561473 | 39.1897
12567 | 17.538056 | 3.6967 | 69.3053 | 17 | 8.8617 | 8.862746 | 78.53 | 2.148734 | 0.3654 | 0.365201 | 0.1528959 | -0.0029 | 4.561685 | 39.1881
12568 | 17.539444 | 3.6961 | 69.3104 | 20 | 8.8588 | 8.863272 | 78.48 | 2.14182 | 0.365 | 0.3652066 | 0.1528814 | -0.003 | 4.561897 | 39.1924
12569 | 17.540833 | 3.6961 | 69.3156 | 18 | 8.8645 | 8.863826 | 78.58 | 2.141014 | 0.3652 | 0.3652124 | 0.1528674 | -0.0031 | 4.56211 | 39.193
12570 | 17.542222 | 3.6955 | 69.3207 | 18 | 8.869 | 8.864294 | 78.66 | 2.14759 | 0.366 | 0.3652181 | 0.1528552 | -0.0032 | 4.562322 | 39.1891
12571 | 17.543611 | 3.6955 | 69.3258 | 19 | 8.8641 | 8.864837 | 78.57 | 2.144755 | 0.3663 | 0.3652236 | 0.1528433 | -0.0034 | 4.562534 | 39.1909
12572 | 17.545 | 3.6949 | 69.331 | 19 | 8.8572 | 8.865318 | 78.45 | 2.141957 | 0.3656 | 0.365229 | 0.1528302 | -0.0035 | 4.562747 | 39.1927
12573 | 17.546667 | 3.6949 | 69.3361 | 17 | 8.8711 | 8.865829 | 78.7 | 2.147228 | 0.3664 | 0.3652343 | 0.1528186 | -0.0036 | 4.563001 | 39.1899
12574 | 17.548056 | 3.6943 | 69.3412 | 20 | 8.878 | 8.866333 | 78.82 | 2.149324 | 0.3674 | 0.3652397 | 0.1528086 | -0.0037 | 4.563214 | 39.1888
12575 | 17.549444 | 3.6943 | 69.3464 | 18 | 8.8604 | 8.866814 | 78.51 | 2.147993 | 0.3669 | 0.3652449 | 0.152831 | -0.0038 | 4.563426 | 39.1896
12576 | 17.550833 | 3.6939 | 69.3515 | 17 | 8.8707 | 8.867342 | 78.69 | 2.15384 | 0.367 | 0.3652501 | 0.1528203 | -0.0039 | 4.563638 | 39.1862
12577 | 17.552222 | 3.6939 | 69.3566 | 17 | 8.8682 | 8.867856 | 78.65 | 2.150925 | 0.3671 | 0.3652545 | 0.1528096 | -0.0041 | 4.56385 | 39.188
12578 | 17.553611 | 3.6935 | 69.3617 | 21 | 8.8674 | 8.868395 | 78.63 | 2.147747 | 0.3671 | 0.3652592 | 0.1527991 | -0.0042 | 4.564063 | 39.1901
12579 | 17.555 | 3.6935 | 69.3669 | 18 | 8.8698 | 8.868915 | 78.67 | 2.151965 | 0.3675 | 0.3652635 | 0.1527896 | -0.0043 | 4.564275 | 39.1876
12580 | 17.556389 | 3.693 | 69.372 | 17 | 8.8629 | 8.869442 | 78.55 | 2.14512 | 0.3672 | 0.3652679 | 0.1527798 | -0.0044 | 4.564487 | 39.1919
12581 | 17.557778 | 3.693 | 69.3772 | 18 | 8.8662 | 8.869957 | 78.61 | 2.148461 | 0.367 | 0.3652723 | 0.1527692 | -0.0045 | 4.564699 | 39.1899
12582 | 17.559167 | 3.6925 | 69.3823 | 18 | 8.8739 | 8.870495 | 78.75 | 2.153897 | 0.3663 | 0.3652766 | 0.152757 | -0.0046 | 4.564911 | 39.1867
12583 | 17.560556 | 3.6925 | 69.3874 | 21 | 8.8743 | 8.87102 | 78.75 | 2.151471 | 0.3663 | 0.365281 | 0.1527452 | -0.0047 | 4.565124 | 39.1883
12584 | 17.561944 | 3.6921 | 69.3925 | 20 | 8.8723 | 8.871518 | 78.72 | 2.154548 | 0.3663 | 0.3652855 | 0.1527335 | -0.0048 | 4.565336 | 39.1865
12585 | 17.563333 | 3.6921 | 69.3977 | 17 | 8.8805 | 8.872034 | 78.86 | 2.160004 | 0.3674 | 0.3652905 | 0.1527238 | -0.0049 | 4.565548 | 39.1832
12586 | 17.564722 | 3.6916 | 69.4028 | 18 | 8.8719 | 8.872562 | 78.71 | 2.152414 | 0.3676 | 0.3652953 | 0.1527159 | -0.005 | 4.56576 | 39.1879
12587 | 17.566111 | 3.6916 | 69.4079 | 17 | 8.8768 | 8.873061 | 78.8 | 2.155551 | 0.3681 | 0.3653001 | 0.1527392 | -0.005 | 4.565972 | 39.1861
12588 | 17.5675 | 3.6913 | 69.413 | 18 | 8.878 | 8.873541 | 78.82 | 2.15671 | 0.3682 | 0.3653054 | 0.1527325 | -0.0051 | 4.566184 | 39.1855
12589 | 17.568889 | 3.6913 | 69.4182 | 20 | 8.8735 | 8.874084 | 78.74 | 2.149875 | 0.3681 | 0.3653102 | 0.1527256 | -0.0052 | 4.566396 | 39.1898
12590 | 17.570278 | 3.691 | 69.4233 | 17 | 8.8723 | 8.874574 | 78.72 | 2.155329 | 0.3681 | 0.3653152 | 0.1527192 | -0.0053 | 4.566608 | 39.1865
12591 | 17.571667 | 3.691 | 69.4284 | 17 | 8.8694 | 8.875109 | 78.67 | 2.152427 | 0.3677 | 0.3653204 | 0.1527121 | -0.0053 | 4.56682 | 39.1884
12592 | 17.573056 | 3.6907 | 69.4336 | 18 | 8.8715 | 8.875625 | 78.7 | 2.156415 | 0.3671 | 0.3653255 | 0.1527033 | -0.0054 | 4.567033 | 39.186
12593 | 17.574444 | 3.6907 | 69.4387 | 18 | 8.8735 | 8.876136 | 78.74 | 2.157647 | 0.3671 | 0.3653308 | 0.152694 | -0.0055 | 4.567245 | 39.1854
12594 | 17.575833 | 3.6904 | 69.4438 | 18 | 8.8764 | 8.876656 | 78.79 | 2.158128 | 0.367 | 0.3653355 | 0.1526847 | -0.0055 | 4.567457 | 39.1852
12595 | 17.577222 | 3.6904 | 69.4489 | 17 | 8.8715 | 8.87716 | 78.7 | 2.156559 | 0.3668 | 0.3653399 | 0.1526751 | -0.0056 | 4.567669 | 39.1862
12596 | 17.578611 | 3.6901 | 69.4541 | 17 | 8.8739 | 8.87768 | 78.75 | 2.153732 | 0.3667 | 0.3653442 | 0.1526653 | -0.0056 | 4.567881 | 39.188
12597 | 17.58 | 3.6901 | 69.4592 | 18 | 8.8801 | 8.878154 | 78.86 | 2.160092 | 0.367 | 0.3653487 | 0.1526558 | -0.0057 | 4.568093 | 39.1842
12598 | 17.581389 | 3.6898 | 69.4643 | 18 | 8.8747 | 8.878654 | 78.76 | 2.155319 | 0.3667 | 0.3653534 | 0.1526458 | -0.0058 | 4.568305 | 39.1873
12599 | 17.582778 | 3.6898 | 69.4694 | 17 | 8.8801 | 8.879193 | 78.86 | 2.160865 | 0.3667 | 0.3653583 | 0.152667 | -0.0058 | 4.568517 | 39.184
12600 | 17.584167 | 3.6897 | 69.4746 | 19 | 8.8792 | 8.879726 | 78.84 | 2.162989 | 0.3667 | 0.3653632 | 0.1526571 | -0.0059 | 4.568729 | 39.1827
12601 | 17.585556 | 3.6897 | 69.4797 | 20 | 8.8841 | 8.880221 | 78.93 | 2.162675 | 0.3669 | 0.3653682 | 0.1526481 | -0.0059 | 4.568941 | 39.183
12602 | 17.586944 | 3.6895 | 69.4848 | 20 | 8.8784 | 8.880766 | 78.83 | 2.162886 | 0.3668 | 0.3653734 | 0.1526393 | -0.0059 | 4.569153 | 39.183
12603 | 17.588333 | 3.6895 | 69.4899 | 18 | 8.8752 | 8.881292 | 78.77 | 2.160388 | 0.3659 | 0.3653785 | 0.1526296 | -0.006 | 4.569365 | 39.1846
12604 | 17.589722 | 3.6893 | 69.495 | 19 | 8.8841 | 8.881855 | 78.93 | 2.161114 | 0.3663 | 0.3653823 | 0.1526209 | -0.006 | 4.569577 | 39.1843
12605 | 17.591111 | 3.6893 | 69.5002 | 19 | 8.8882 | 8.882374 | 79 | 2.168269 | 0.3669 | 0.3653864 | 0.1526134 | -0.006 | 4.569789 | 39.18
12606 | 17.5925 | 3.6891 | 69.5053 | 17 | 8.8784 | 8.882943 | 78.83 | 2.164268 | 0.3665 | 0.3653904 | 0.1526055 | -0.006 | 4.570001 | 39.1825
12607 | 17.593889 | 3.6891 | 69.5104 | 18 | 8.8886 | 8.883479 | 79.01 | 2.165861 | 0.3669 | 0.3653942 | 0.1525982 | -0.0061 | 4.570213 | 39.1817
12608 | 17.595278 | 3.689 | 69.5156 | 17 | 8.8923 | 8.883973 | 79.07 | 2.166803 | 0.3672 | 0.3653978 | 0.152592 | -0.0061 | 4.570425 | 39.1811
12609 | 17.596667 | 3.689 | 69.5207 | 19 | 8.8907 | 8.884458 | 79.04 | 2.166061 | 0.3679 | 0.365401 | 0.1525872 | -0.0061 | 4.570637 | 39.1817
12610 | 17.598056 | 3.6889 | 69.5258 | 18 | 8.8821 | 8.884951 | 78.89 | 2.166575 | 0.3678 | 0.3654043 | 0.1525817 | -0.0061 | 4.570849 | 39.1815
12611 | 17.599444 | 3.6889 | 69.5309 | 18 | 8.8833 | 8.885454 | 78.91 | 2.163318 | 0.3675 | 0.3654074 | 0.1526024 | -0.0061 | 4.57106 | 39.1836
12612 | 17.600833 | 3.6889 | 69.5361 | 18 | 8.8866 | 8.885973 | 78.97 | 2.166052 | 0.3674 | 0.3654104 | 0.1525961 | -0.0061 | 4.571272 | 39.182
12613 | 17.602222 | 3.6889 | 69.5412 | 18 | 8.8833 | 8.886483 | 78.91 | 2.16365 | 0.3672 | 0.3654135 | 0.1525897 | -0.0061 | 4.571484 | 39.1836
12614 | 17.603611 | 3.6888 | 69.5463 | 19 | 8.8882 | 8.886974 | 79 | 2.164184 | 0.3672 | 0.365417 | 0.1525839 | -0.0061 | 4.571696 | 39.1833
12615 | 17.605 | 3.6888 | 69.5514 | 18 | 8.885 | 8.887482 | 78.94 | 2.170644 | 0.367 | 0.3654205 | 0.1525775 | -0.0061 | 4.571908 | 39.1795
12616 | 17.606389 | 3.6888 | 69.5565 | 20 | 8.8862 | 8.888028 | 78.96 | 2.166001 | 0.3668 | 0.365424 | 0.152571 | -0.0061 | 4.57212 | 39.1824
12617 | 17.607778 | 3.6888 | 69.5617 | 17 | 8.8915 | 8.88853 | 79.06 | 2.168982 | 0.367 | 0.3654264 | 0.1525656 | -0.0061 | 4.572332 | 39.1807
12618 | 17.609167 | 3.6888 | 69.5668 | 18 | 8.887 | 8.889041 | 78.98 | 2.172702 | 0.3669 | 0.3654281 | 0.1525597 | -0.0061 | 4.572544 | 39.1785
12619 | 17.610556 | 3.6888 | 69.5719 | 18 | 8.8874 | 8.889566 | 78.99 | 2.169225 | 0.3666 | 0.3654301 | 0.1525531 | -0.0061 | 4.572756 | 39.1807
12620 | 17.612222 | 3.6888 | 69.577 | 17 | 8.8854 | 8.890061 | 78.95 | 2.165454 | 0.3662 | 0.3654318 | 0.1525464 | -0.0061 | 4.57301 | 39.1835
12621 | 17.613611 | 3.6888 | 69.5822 | 17 | 8.8943 | 8.890569 | 79.11 | 2.173597 | 0.3664 | 0.3654334 | 0.1525404 | -0.0061 | 4.573222 | 39.1786
12622 | 17.615 | 3.6888 | 69.5873 | 18 | 8.8817 | 8.891064 | 78.88 | 2.164279 | 0.3657 | 0.365435 | 0.1525338 | -0.0061 | 4.573434 | 39.1844
12623 | 17.616389 | 3.6888 | 69.5924 | 20 | 8.8919 | 8.891579 | 79.07 | 2.165175 | 0.3655 | 0.365436 | 0.152548 | -0.0061 | 4.573646 | 39.184
12624 | 17.617778 | 3.6888 | 69.5975 | 18 | 8.8935 | 8.892096 | 79.09 | 2.170501 | 0.3659 | 0.3654364 | 0.1525417 | -0.0061 | 4.573858 | 39.1808
12625 | 17.619167 | 3.6888 | 69.6027 | 17 | 8.8935 | 8.892602 | 79.09 | 2.169363 | 0.3657 | 0.3654364 | 0.1525362 | -0.0061 | 4.574069 | 39.1816
12626 | 17.620556 | 3.6889 | 69.6078 | 19 | 8.8952 | 8.893094 | 79.12 | 2.169825 | 0.3655 | 0.3654362 | 0.1525301 | -0.006 | 4.574281 | 39.1814
12627 | 17.621944 | 3.6889 | 69.6129 | 17 | 8.8935 | 8.893636 | 79.09 | 2.174308 | 0.365 | 0.3654355 | 0.1525229 | -0.006 | 4.574493 | 39.1787
12628 | 17.623333 | 3.689 | 69.618 | 17 | 8.8992 | 8.894139 | 79.2 | 2.177759 | 0.3653 | 0.365434 | 0.1525167 | -0.006 | 4.574705 | 39.1767
12629 | 17.624722 | 3.689 | 69.6232 | 19 | 8.8956 | 8.89467 | 79.13 | 2.175385 | 0.3653 | 0.3654322 | 0.1525098 | -0.0059 | 4.574917 | 39.1782
12630 | 17.626111 | 3.6891 | 69.6283 | 19 | 8.898 | 8.895187 | 79.17 | 2.173762 | 0.3655 | 0.36543 | 0.1525033 | -0.0059 | 4.575128 | 39.1793
12631 | 17.6275 | 3.6891 | 69.6334 | 19 | 8.8935 | 8.895708 | 79.09 | 2.171351 | 0.365 | 0.3654274 | 0.1524958 | -0.0059 | 4.57534 | 39.1809
12632 | 17.628889 | 3.6891 | 69.6385 | 18 | 8.907 | 8.896209 | 79.33 | 2.17839 | 0.3659 | 0.3654247 | 0.1524894 | -0.0059 | 4.575552 | 39.1767
12633 | 17.630278 | 3.6891 | 69.6436 | 18 | 8.8854 | 8.896715 | 78.95 | 2.1845 | 0.3652 | 0.3654222 | 0.1524815 | -0.0058 | 4.575764 | 39.1731
12634 | 17.631667 | 3.6892 | 69.6488 | 20 | 8.8988 | 8.897236 | 79.19 | 2.175178 | 0.3653 | 0.3654193 | 0.1524733 | -0.0058 | 4.575976 | 39.1788
12635 | 17.633056 | 3.6892 | 69.6539 | 19 | 8.8984 | 8.89773 | 79.18 | 2.177718 | 0.3655 | 0.3654162 | 0.1524886 | -0.0058 | 4.576188 | 39.1774
12636 | 17.634444 | 3.6894 | 69.659 | 17 | 8.8984 | 8.898235 | 79.18 | 2.173956 | 0.3653 | 0.3654128 | 0.1524804 | -0.0057 | 4.576399 | 39.1798
12637 | 17.635833 | 3.6894 | 69.6641 | 20 | 8.8919 | 8.898726 | 79.07 | 2.173191 | 0.365 | 0.3654098 | 0.152472 | -0.0057 | 4.576611 | 39.1804
12638 | 17.637222 | 3.6895 | 69.6693 | 18 | 8.9066 | 8.899247 | 79.33 | 2.178526 | 0.3652 | 0.3654068 | 0.1524636 | -0.0056 | 4.576823 | 39.1772
12639 | 17.638611 | 3.6895 | 69.6744 | 17 | 8.8996 | 8.899771 | 79.2 | 2.180047 | 0.3648 | 0.3654038 | 0.1524543 | -0.0056 | 4.577035 | 39.1763
12640 | 17.64 | 3.6896 | 69.6795 | 18 | 8.9074 | 8.900312 | 79.34 | 2.179125 | 0.3654 | 0.3654013 | 0.1524461 | -0.0056 | 4.577246 | 39.177
12641 | 17.641389 | 3.6896 | 69.6846 | 18 | 8.907 | 8.900845 | 79.33 | 2.180869 | 0.3659 | 0.3653991 | 0.1524393 | -0.0055 | 4.577458 | 39.176
12642 | 17.642778 | 3.6897 | 69.6898 | 21 | 8.8972 | 8.90138 | 79.16 | 2.177132 | 0.3655 | 0.3653967 | 0.152432 | -0.0055 | 4.57767 | 39.1784
12643 | 17.644167 | 3.6897 | 69.6949 | 18 | 8.896 | 8.901869 | 79.14 | 2.180372 | 0.3649 | 0.365394 | 0.1524237 | -0.0054 | 4.577881 | 39.1765
12644 | 17.645556 | 3.6898 | 69.7 | 18 | 8.9017 | 8.902382 | 79.24 | 2.17826 | 0.3647 | 0.3653911 | 0.1524151 | -0.0054 | 4.578093 | 39.1779
12645 | 17.646944 | 3.6898 | 69.7051 | 20 | 8.9057 | 8.902853 | 79.31 | 2.177761 | 0.3652 | 0.3653873 | 0.1524077 | -0.0054 | 4.578305 | 39.1783
12646 | 17.648333 | 3.6899 | 69.7103 | 19 | 8.9057 | 8.903338 | 79.31 | 2.183379 | 0.3651 | 0.3653835 | 0.1524003 | -0.0053 | 4.578516 | 39.1749
12647 | 17.649722 | 3.6899 | 69.7154 | 18 | 8.8968 | 8.90386 | 79.15 | 2.178496 | 0.3644 | 0.3653797 | 0.1524126 | -0.0053 | 4.578728 | 39.178
12648 | 17.651111 | 3.6901 | 69.7205 | 20 | 8.9082 | 8.904382 | 79.36 | 2.179686 | 0.3644 | 0.3653767 | 0.1524039 | -0.0052 | 4.57894 | 39.1774
12649 | 17.6525 | 3.6901 | 69.7256 | 18 | 8.9033 | 8.904915 | 79.27 | 2.184237 | 0.3646 | 0.3653737 | 0.1523953 | -0.0052 | 4.579151 | 39.1747
12650 | 17.653889 | 3.6903 | 69.7308 | 19 | 8.9017 | 8.905456 | 79.24 | 2.181702 | 0.3639 | 0.3653714 | 0.1523853 | -0.0051 | 4.579363 | 39.1763
12651 | 17.655278 | 3.6903 | 69.7359 | 19 | 8.9021 | 8.90595 | 79.25 | 2.18121 | 0.3635 | 0.3653691 | 0.1523741 | -0.0051 | 4.579575 | 39.1767
12652 | 17.656667 | 3.6904 | 69.741 | 18 | 8.9057 | 8.906477 | 79.31 | 2.178375 | 0.3632 | 0.3653666 | 0.1523624 | -0.005 | 4.579786 | 39.1786
12653 | 17.658056 | 3.6904 | 69.7461 | 22 | 8.9086 | 8.906999 | 79.36 | 2.185127 | 0.3632 | 0.3653636 | 0.1523504 | -0.005 | 4.579998 | 39.1745
12654 | 17.659444 | 3.6905 | 69.7513 | 18 | 8.9037 | 8.907483 | 79.28 | 2.185818 | 0.3631 | 0.3653608 | 0.1523381 | -0.005 | 4.58021 | 39.1742
12655 | 17.660833 | 3.6905 | 69.7564 | 18 | 8.9208 | 8.908001 | 79.58 | 2.187357 | 0.3643 | 0.3653573 | 0.1523278 | -0.0049 | 4.580421 | 39.1733
12656 | 17.662222 | 3.6905 | 69.7615 | 19 | 8.9139 | 8.908543 | 79.46 | 2.186446 | 0.3647 | 0.3653537 | 0.1523185 | -0.0049 | 4.580633 | 39.174
12657 | 17.663611 | 3.6905 | 69.7666 | 19 | 8.9074 | 8.909054 | 79.34 | 2.185129 | 0.3646 | 0.3653495 | 0.1523094 | -0.0049 | 4.580844 | 39.1749
12658 | 17.665 | 3.6906 | 69.7718 | 18 | 8.9123 | 8.90957 | 79.43 | 2.19053 | 0.3645 | 0.3653454 | 0.1523003 | -0.0049 | 4.581056 | 39.1717
12659 | 17.666389 | 3.6906 | 69.7769 | 20 | 8.9057 | 8.91007 | 79.31 | 2.186678 | 0.3635 | 0.3653414 | 0.1523118 | -0.0048 | 4.581267 | 39.1741
12660 | 17.667778 | 3.6907 | 69.782 | 17 | 8.9078 | 8.91059 | 79.35 | 2.185193 | 0.3631 | 0.3653379 | 0.1523001 | -0.0048 | 4.581479 | 39.1751
12661 | 17.669167 | 3.6907 | 69.7872 | 18 | 8.9119 | 8.911118 | 79.42 | 2.192009 | 0.3629 | 0.3653342 | 0.1522878 | -0.0048 | 4.58169 | 39.171
12662 | 17.670556 | 3.6907 | 69.7923 | 19 | 8.9086 | 8.911636 | 79.36 | 2.189321 | 0.3626 | 0.3653302 | 0.152275 | -0.0047 | 4.581902 | 39.1728
12663 | 17.671944 | 3.6907 | 69.7974 | 17 | 8.9127 | 8.912145 | 79.44 | 2.189275 | 0.3624 | 0.3653266 | 0.152263 | -0.0047 | 4.582113 | 39.1729
12664 | 17.673333 | 3.6908 | 69.8025 | 18 | 8.9127 | 8.912646 | 79.44 | 2.193676 | 0.3621 | 0.365323 | 0.1522506 | -0.0047 | 4.582325 | 39.1703
12665 | 17.675 | 3.6908 | 69.8077 | 20 | 8.9127 | 8.913158 | 79.44 | 2.189316 | 0.3621 | 0.3653195 | 0.152239 | -0.0047 | 4.582579 | 39.1734
12666 | 17.676389 | 3.6908 | 69.8128 | 19 | 8.9127 | 8.913666 | 79.44 | 2.191989 | 0.362 | 0.3653165 | 0.1522269 | -0.0047 | 4.58279 | 39.1719
12667 | 17.677778 | 3.6908 | 69.8179 | 17 | 8.9265 | 8.91418 | 79.68 | 2.19263 | 0.363 | 0.3653132 | 0.1522173 | -0.0046 | 4.583001 | 39.1716
12668 | 17.679167 | 3.6907 | 69.823 | 19 | 8.9236 | 8.914704 | 79.63 | 2.190992 | 0.3637 | 0.3653102 | 0.1522083 | -0.0046 | 4.583213 | 39.1727
12669 | 17.680556 | 3.6907 | 69.8282 | 19 | 8.9094 | 8.915268 | 79.38 | 2.188183 | 0.3632 | 0.3653071 | 0.152199 | -0.0046 | 4.583424 | 39.1745
12670 | 17.681944 | 3.6907 | 69.8333 | 18 | 8.9098 | 8.915775 | 79.38 | 2.190791 | 0.3629 | 0.3653044 | 0.1521885 | -0.0046 | 4.583636 | 39.173
12671 | 17.683333 | 3.6907 | 69.8384 | 17 | 8.9171 | 8.916288 | 79.52 | 2.18982 | 0.3627 | 0.3653021 | 0.1521973 | -0.0046 | 4.583847 | 39.1737
12672 | 17.684722 | 3.6908 | 69.8436 | 18 | 8.9241 | 8.91681 | 79.64 | 2.193597 | 0.3632 | 0.3652991 | 0.1521874 | -0.0046 | 4.584058 | 39.1714
12673 | 17.686111 | 3.6908 | 69.8487 | 18 | 8.9176 | 8.91732 | 79.52 | 2.194334 | 0.3632 | 0.365296 | 0.1521785 | -0.0046 | 4.58427 | 39.1711
12674 | 17.6875 | 3.6907 | 69.8538 | 18 | 8.9167 | 8.917822 | 79.51 | 2.195425 | 0.3632 | 0.3652925 | 0.1521697 | -0.0046 | 4.584481 | 39.1705
12675 | 17.688889 | 3.6907 | 69.8589 | 18 | 8.9127 | 8.918337 | 79.44 | 2.193721 | 0.3625 | 0.3652896 | 0.1521599 | -0.0046 | 4.584692 | 39.1717
12676 | 17.690278 | 3.6907 | 69.8641 | 18 | 8.9208 | 8.918852 | 79.58 | 2.193229 | 0.3625 | 0.3652866 | 0.1521496 | -0.0046 | 4.584904 | 39.172
12677 | 17.691667 | 3.6907 | 69.8692 | 19 | 8.9159 | 8.919357 | 79.49 | 2.192217 | 0.3619 | 0.3652835 | 0.1521383 | -0.0046 | 4.585115 | 39.1728
12678 | 17.693056 | 3.6907 | 69.8743 | 19 | 8.9249 | 8.919893 | 79.65 | 2.198695 | 0.3623 | 0.3652804 | 0.1521279 | -0.0046 | 4.585326 | 39.1689
12679 | 17.694444 | 3.6907 | 69.8794 | 17 | 8.9228 | 8.920408 | 79.62 | 2.199512 | 0.3624 | 0.3652773 | 0.1521176 | -0.0046 | 4.585538 | 39.1685
12680 | 17.695833 | 3.6906 | 69.8846 | 18 | 8.9249 | 8.920885 | 79.65 | 2.196669 | 0.3631 | 0.3652741 | 0.1521083 | -0.0046 | 4.585749 | 39.1703
12681 | 17.697222 | 3.6906 | 69.8897 | 18 | 8.9151 | 8.921431 | 79.48 | 2.192813 | 0.3628 | 0.3652703 | 0.1520982 | -0.0046 | 4.58596 | 39.1728
12682 | 17.698611 | 3.6905 | 69.8948 | 18 | 8.9289 | 8.921967 | 79.73 | 2.198436 | 0.363 | 0.3652664 | 0.1520886 | -0.0046 | 4.586171 | 39.1694
12683 | 17.7 | 3.6905 | 69.8999 | 20 | 8.9257 | 8.922474 | 79.67 | 2.201438 | 0.3631 | 0.3652625 | 0.1520979 | -0.0046 | 4.586383 | 39.1677
12684 | 17.701389 | 3.6905 | 69.9051 | 19 | 8.9167 | 8.922957 | 79.51 | 2.197519 | 0.3629 | 0.3652588 | 0.1520882 | -0.0046 | 4.586594 | 39.1702
12685 | 17.702778 | 3.6905 | 69.9102 | 18 | 8.9176 | 8.923511 | 79.52 | 2.19931 | 0.3624 | 0.3652553 | 0.1520768 | -0.0046 | 4.586805 | 39.1692
12686 | 17.704167 | 3.6904 | 69.9153 | 19 | 8.9289 | 8.923997 | 79.73 | 2.2023 | 0.3627 | 0.3652515 | 0.1520658 | -0.0046 | 4.587016 | 39.1674
12687 | 17.705556 | 3.6904 | 69.9204 | 17 | 8.9151 | 8.924512 | 79.48 | 2.195141 | 0.3617 | 0.3652478 | 0.1520528 | -0.0046 | 4.587228 | 39.1719
12688 | 17.706944 | 3.6903 | 69.9256 | 18 | 8.9241 | 8.925069 | 79.64 | 2.199386 | 0.3614 | 0.3652435 | 0.1520397 | -0.0046 | 4.587439 | 39.1694
12689 | 17.708333 | 3.6903 | 69.9307 | 19 | 8.9216 | 8.925601 | 79.6 | 2.202774 | 0.3615 | 0.3652388 | 0.1520263 | -0.0046 | 4.58765 | 39.1674
12690 | 17.709722 | 3.6901 | 69.9358 | 18 | 8.9297 | 8.926085 | 79.74 | 2.203352 | 0.3617 | 0.365234 | 0.1520134 | -0.0046 | 4.587861 | 39.1672
12691 | 17.711111 | 3.6901 | 69.9409 | 17 | 8.9301 | 8.926577 | 79.75 | 2.204332 | 0.3622 | 0.3652292 | 0.1520018 | -0.0047 | 4.588072 | 39.1667
12692 | 17.7125 | 3.69 | 69.9461 | 18 | 8.9334 | 8.927111 | 79.81 | 2.202004 | 0.3627 | 0.3652244 | 0.1519906 | -0.0047 | 4.588283 | 39.1681
12693 | 17.713889 | 3.69 | 69.9512 | 19 | 8.935 | 8.92764 | 79.83 | 2.205277 | 0.3632 | 0.3652188 | 0.1519808 | -0.0047 | 4.588494 | 39.1662
12694 | 17.715278 | 3.6898 | 69.9563 | 18 | 8.9277 | 8.928158 | 79.7 | 2.202147 | 0.3632 | 0.365213 | 0.1519708 | -0.0047 | 4.588705 | 39.1683
12695 | 17.716667 | 3.6898 | 69.9614 | 18 | 8.9184 | 8.928636 | 79.54 | 2.199785 | 0.3626 | 0.3652069 | 0.1519804 | -0.0048 | 4.588917 | 39.1698
12696 | 17.718056 | 3.6897 | 69.9666 | 19 | 8.9249 | 8.929145 | 79.65 | 2.202008 | 0.362 | 0.3652006 | 0.1519681 | -0.0048 | 4.589128 | 39.1685
12697 | 17.719444 | 3.6897 | 69.9717 | 18 | 8.9253 | 8.929661 | 79.66 | 2.202252 | 0.3616 | 0.3651941 | 0.1519564 | -0.0048 | 4.589339 | 39.1685
12698 | 17.720833 | 3.6895 | 69.9768 | 18 | 8.9346 | 8.930154 | 79.83 | 2.203154 | 0.3622 | 0.3651874 | 0.1519464 | -0.0048 | 4.58955 | 39.168
12699 | 17.722222 | 3.6895 | 69.9819 | 20 | 8.9375 | 8.930659 | 79.88 | 2.206644 | 0.3625 | 0.3651805 | 0.1519373 | -0.0049 | 4.589761 | 39.166
12700 | 17.723611 | 3.6894 | 69.9871 | 18 | 8.9204 | 8.931202 | 79.57 | 2.198467 | 0.3619 | 0.3651732 | 0.1519268 | -0.0049 | 4.589972 | 39.1711
12701 | 17.725 | 3.6894 | 69.9922 | 19 | 8.9395 | 8.931708 | 79.91 | 2.211793 | 0.3624 | 0.365166 | 0.1519174 | -0.0049 | 4.590183 | 39.163
12702 | 17.726389 | 3.6892 | 69.9973 | 18 | 8.9293 | 8.932173 | 79.73 | 2.209066 | 0.3619 | 0.3651584 | 0.1519074 | -0.0049 | 4.590394 | 39.1648
12703 | 17.727778 | 3.6892 | 70.0024 | 19 | 8.9314 | 8.932693 | 79.77 | 2.204344 | 0.3615 | 0.3651512 | 0.1518971 | -0.005 | 4.590605 | 39.1678
12704 | 17.729167 | 3.689 | 70.0076 | 18 | 8.9411 | 8.933199 | 79.94 | 2.207545 | 0.3624 | 0.3651437 | 0.1518884 | -0.005 | 4.590816 | 39.1659
12705 | 17.730556 | 3.689 | 70.0127 | 17 | 8.9306 | 8.933708 | 79.75 | 2.210582 | 0.3625 | 0.365136 | 0.15188 | -0.0051 | 4.591027 | 39.1641
12706 | 17.731944 | 3.6888 | 70.0178 | 18 | 8.9236 | 8.934246 | 79.63 | 2.201806 | 0.3619 | 0.3651275 | 0.1518701 | -0.0051 | 4.591237 | 39.1696
12707 | 17.733333 | 3.6888 | 70.0229 | 18 | 8.9301 | 8.934739 | 79.75 | 2.209062 | 0.3614 | 0.3651193 | 0.1518753 | -0.0051 | 4.591448 | 39.1652
12708 | 17.734722 | 3.6887 | 70.0281 | 17 | 8.9301 | 8.935241 | 79.75 | 2.206149 | 0.3608 | 0.3651113 | 0.1518633 | -0.0051 | 4.591659 | 39.1671
12709 | 17.736389 | 3.6886 | 70.0332 | 17 | 8.9334 | 8.935809 | 79.81 | 2.208387 | 0.3606 | 0.3651032 | 0.1518512 | -0.0052 | 4.591912 | 39.1662
12710 | 17.737778 | 3.6886 | 70.0383 | 19 | 8.9399 | 8.936306 | 79.92 | 2.208503 | 0.3608 | 0.3650955 | 0.1518395 | -0.0052 | 4.592123 | 39.1662
12711 | 17.739167 | 3.6884 | 70.0434 | 17 | 8.9383 | 8.936828 | 79.89 | 2.209563 | 0.3607 | 0.3650875 | 0.1518278 | -0.0052 | 4.592334 | 39.1657
12712 | 17.740556 | 3.6884 | 70.0486 | 19 | 8.9431 | 8.937336 | 79.98 | 2.215218 | 0.3607 | 0.3650787 | 0.1518165 | -0.0053 | 4.592545 | 39.1623
12713 | 17.741944 | 3.6882 | 70.0537 | 17 | 8.9371 | 8.93787 | 79.87 | 2.215616 | 0.3609 | 0.36507 | 0.1518049 | -0.0053 | 4.592756 | 39.1621
12714 | 17.743333 | 3.6882 | 70.0588 | 17 | 8.9395 | 8.938361 | 79.91 | 2.215899 | 0.361 | 0.3650617 | 0.1517928 | -0.0053 | 4.592967 | 39.1621
12715 | 17.744722 | 3.688 | 70.0639 | 18 | 8.9366 | 8.938848 | 79.86 | 2.210602 | 0.3606 | 0.3650525 | 0.1517803 | -0.0054 | 4.593178 | 39.1654
12716 | 17.746111 | 3.688 | 70.069 | 18 | 8.935 | 8.939339 | 79.83 | 2.21336 | 0.3603 | 0.3650434 | 0.1517674 | -0.0054 | 4.593388 | 39.1638
12717 | 17.7475 | 3.6877 | 70.0742 | 20 | 8.933 | 8.939865 | 79.8 | 2.208454 | 0.3597 | 0.365034 | 0.1517537 | -0.0055 | 4.593599 | 39.1669
12718 | 17.748889 | 3.6877 | 70.0793 | 20 | 8.9407 | 8.940411 | 79.94 | 2.214972 | 0.3596 | 0.3650242 | 0.1517407 | -0.0055 | 4.59381 | 39.163
12719 | 17.750278 | 3.6875 | 70.0844 | 18 | 8.9399 | 8.940959 | 79.92 | 2.214478 | 0.3597 | 0.3650145 | 0.1517419 | -0.0055 | 4.594021 | 39.1634
12720 | 17.751667 | 3.6875 | 70.0895 | 18 | 8.9289 | 8.941469 | 79.73 | 2.209598 | 0.3589 | 0.3650045 | 0.1517276 | -0.0056 | 4.594231 | 39.1665
12721 | 17.753056 | 3.6873 | 70.0947 | 22 | 8.9301 | 8.941962 | 79.75 | 2.211684 | 0.3581 | 0.3649941 | 0.1517119 | -0.0056 | 4.594442 | 39.1653
12722 | 17.754444 | 3.6873 | 70.0998 | 19 | 8.9476 | 8.942464 | 80.06 | 2.216763 | 0.3597 | 0.3649833 | 0.1516997 | -0.0056 | 4.594653 | 39.1623
12723 | 17.755833 | 3.6871 | 70.1049 | 22 | 8.9468 | 8.943008 | 80.04 | 2.217234 | 0.36 | 0.3649719 | 0.1516883 | -0.0057 | 4.594863 | 39.1621
12724 | 17.757222 | 3.6871 | 70.11 | 18 | 8.9431 | 8.943542 | 79.98 | 2.219289 | 0.3607 | 0.3649602 | 0.1516791 | -0.0057 | 4.595074 | 39.1609
12725 | 17.758611 | 3.6868 | 70.1151 | 17 | 8.9411 | 8.944059 | 79.94 | 2.21801 | 0.3604 | 0.3649482 | 0.1516696 | -0.0058 | 4.595285 | 39.1618
12726 | 17.76 | 3.6868 | 70.1203 | 19 | 8.9391 | 8.944594 | 79.91 | 2.217524 | 0.3598 | 0.3649359 | 0.1516595 | -0.0058 | 4.595496 | 39.1622
12727 | 17.761389 | 3.6866 | 70.1254 | 21 | 8.9439 | 8.945082 | 79.99 | 2.215573 | 0.3599 | 0.364923 | 0.1516501 | -0.0059 | 4.595706 | 39.1635
12728 | 17.762778 | 3.6866 | 70.1305 | 21 | 8.9472 | 8.945583 | 80.05 | 2.221191 | 0.36 | 0.36491 | 0.1516401 | -0.0059 | 4.595917 | 39.1601
12729 | 17.764167 | 3.6864 | 70.1356 | 18 | 8.9464 | 8.946162 | 80.04 | 2.213683 | 0.3597 | 0.3648968 | 0.1516301 | -0.006 | 4.596127 | 39.1649
12730 | 17.765556 | 3.6864 | 70.1408 | 18 | 8.9407 | 8.946683 | 79.94 | 2.218276 | 0.3592 | 0.364883 | 0.1516194 | -0.006 | 4.596338 | 39.1621
12731 | 17.766944 | 3.6862 | 70.1459 | 17 | 8.946 | 8.947221 | 80.03 | 2.220276 | 0.3594 | 0.3648696 | 0.1516175 | -0.006 | 4.596548 | 39.161
12732 | 17.768333 | 3.6862 | 70.151 | 17 | 8.9395 | 8.947782 | 79.91 | 2.214697 | 0.3586 | 0.3648559 | 0.1516057 | -0.0061 | 4.596759 | 39.1645
12733 | 17.769722 | 3.6859 | 70.1561 | 18 | 8.9427 | 8.948337 | 79.97 | 2.222562 | 0.3579 | 0.3648418 | 0.1515928 | -0.0061 | 4.59697 | 39.1598
12734 | 17.771111 | 3.6859 | 70.1612 | 17 | 8.9488 | 8.948884 | 80.08 | 2.226717 | 0.3585 | 0.3648271 | 0.1515817 | -0.0061 | 4.59718 | 39.1573
12735 | 17.7725 | 3.6857 | 70.1664 | 20 | 8.9484 | 8.949404 | 80.07 | 2.222349 | 0.3584 | 0.3648124 | 0.1515703 | -0.0062 | 4.597391 | 39.1601
12736 | 17.773889 | 3.6857 | 70.1715 | 23 | 8.9512 | 8.949917 | 80.12 | 2.224483 | 0.3588 | 0.3647973 | 0.1515593 | -0.0062 | 4.597601 | 39.1589
12737 | 17.775278 | 3.6855 | 70.1766 | 18 | 8.948 | 8.950408 | 80.07 | 2.224203 | 0.3587 | 0.3647818 | 0.1515483 | -0.0063 | 4.597812 | 39.1591
12738 | 17.776667 | 3.6855 | 70.1817 | 17 | 8.948 | 8.950911 | 80.07 | 2.222932 | 0.3586 | 0.3647663 | 0.1515376 | -0.0063 | 4.598022 | 39.16
12739 | 17.778056 | 3.6853 | 70.1868 | 21 | 8.9468 | 8.951459 | 80.04 | 2.225294 | 0.3585 | 0.3647504 | 0.1515272 | -0.0063 | 4.598233 | 39.1587
12740 | 17.779444 | 3.6853 | 70.192 | 18 | 8.9448 | 8.951968 | 80.01 | 2.223589 | 0.3582 | 0.3647343 | 0.1515164 | -0.0064 | 4.598443 | 39.1598
12741 | 17.780833 | 3.6851 | 70.1971 | 20 | 8.9565 | 8.952498 | 80.22 | 2.223155 | 0.3589 | 0.3647181 | 0.1515069 | -0.0064 | 4.598653 | 39.1602
12742 | 17.782222 | 3.6851 | 70.2022 | 19 | 8.9516 | 8.952986 | 80.13 | 2.22669 | 0.3586 | 0.3647015 | 0.1514971 | -0.0064 | 4.598864 | 39.1581
12743 | 17.783611 | 3.6849 | 70.2073 | 19 | 8.9593 | 8.953509 | 80.27 | 2.233262 | 0.3592 | 0.3646853 | 0.1514934 | -0.0065 | 4.599074 | 39.1542
12744 | 17.785 | 3.6849 | 70.2124 | 18 | 8.9525 | 8.954024 | 80.15 | 2.227398 | 0.3595 | 0.3646688 | 0.1514853 | -0.0065 | 4.599285 | 39.1579
12745 | 17.786389 | 3.6848 | 70.2175 | 18 | 8.9553 | 8.954552 | 80.2 | 2.227078 | 0.3598 | 0.3646516 | 0.1514782 | -0.0065 | 4.599495 | 39.1582
12746 | 17.787778 | 3.6848 | 70.2227 | 18 | 8.9553 | 8.955083 | 80.2 | 2.228507 | 0.3601 | 0.3646337 | 0.1514715 | -0.0065 | 4.599706 | 39.1573
12747 | 17.789167 | 3.6847 | 70.2278 | 17 | 8.9581 | 8.95559 | 80.25 | 2.230005 | 0.3602 | 0.3646158 | 0.1514646 | -0.0066 | 4.599916 | 39.1565
12748 | 17.790556 | 3.6847 | 70.2329 | 20 | 8.9646 | 8.956122 | 80.36 | 2.232407 | 0.3609 | 0.3645976 | 0.1514594 | -0.0066 | 4.600126 | 39.1552
12749 | 17.791944 | 3.6845 | 70.238 | 21 | 8.9565 | 8.956677 | 80.22 | 2.227505 | 0.3611 | 0.3645797 | 0.1514553 | -0.0066 | 4.600337 | 39.1583
12750 | 17.793333 | 3.6845 | 70.2431 | 17 | 8.9512 | 8.957223 | 80.12 | 2.224698 | 0.3606 | 0.3645619 | 0.1514505 | -0.0066 | 4.600547 | 39.1601
12751 | 17.794722 | 3.6845 | 70.2483 | 19 | 8.9569 | 8.957748 | 80.23 | 2.229138 | 0.3608 | 0.3645441 | 0.1514464 | -0.0066 | 4.600757 | 39.1574
12752 | 17.796111 | 3.6845 | 70.2534 | 19 | 8.9597 | 8.958278 | 80.28 | 2.233157 | 0.3607 | 0.3645261 | 0.1514422 | -0.0066 | 4.600968 | 39.1551
12753 | 17.7975 | 3.6844 | 70.2585 | 19 | 8.9618 | 8.958784 | 80.31 | 2.233469 | 0.3608 | 0.364508 | 0.1514376 | -0.0067 | 4.601178 | 39.155
12754 | 17.798889 | 3.6844 | 70.2636 | 19 | 8.9525 | 8.959318 | 80.15 | 2.236734 | 0.3603 | 0.3644903 | 0.1514319 | -0.0067 | 4.601388 | 39.1531
12755 | 17.800278 | 3.6843 | 70.2687 | 17 | 8.9484 | 8.95983 | 80.07 | 2.230707 | 0.3593 | 0.3644725 | 0.151428 | -0.0067 | 4.601599 | 39.1569
12756 | 17.801667 | 3.6843 | 70.2738 | 17 | 8.9699 | 8.960363 | 80.46 | 2.238684 | 0.3605 | 0.3644549 | 0.1514227 | -0.0067 | 4.601809 | 39.1521
12757 | 17.803333 | 3.6843 | 70.279 | 17 | 8.9557 | 8.960882 | 80.2 | 2.229724 | 0.3603 | 0.3644377 | 0.151418 | -0.0067 | 4.602061 | 39.158
12758 | 17.804722 | 3.6843 | 70.2841 | 19 | 8.967 | 8.961328 | 80.41 | 2.230496 | 0.3609 | 0.3644208 | 0.1514141 | -0.0067 | 4.602272 | 39.1577
12759 | 17.806111 | 3.6843 | 70.2892 | 18 | 8.9699 | 8.961852 | 80.46 | 2.236359 | 0.3614 | 0.3644038 | 0.1514113 | -0.0067 | 4.602482 | 39.1542
12760 | 17.8075 | 3.6843 | 70.2943 | 18 | 8.9593 | 8.962365 | 80.27 | 2.230168 | 0.3613 | 0.3643872 | 0.1514082 | -0.0067 | 4.602692 | 39.1581
12761 | 17.808889 | 3.6843 | 70.2994 | 20 | 8.9602 | 8.962884 | 80.28 | 2.23089 | 0.3615 | 0.3643702 | 0.1514061 | -0.0066 | 4.602903 | 39.1577
12762 | 17.810278 | 3.6843 | 70.3045 | 19 | 8.9703 | 8.96341 | 80.47 | 2.238276 | 0.3621 | 0.3643531 | 0.1514061 | -0.0066 | 4.603113 | 39.1533
12763 | 17.811667 | 3.6844 | 70.3097 | 17 | 8.9646 | 8.963923 | 80.36 | 2.233349 | 0.3625 | 0.3643353 | 0.1514067 | -0.0066 | 4.603323 | 39.1564
12764 | 17.813056 | 3.6844 | 70.3148 | 19 | 8.9658 | 8.96446 | 80.39 | 2.235157 | 0.3629 | 0.3643178 | 0.1514075 | -0.0066 | 4.603533 | 39.1554
12765 | 17.814444 | 3.6844 | 70.3199 | 18 | 8.9606 | 8.96495 | 80.29 | 2.235479 | 0.3623 | 0.3643 | 0.1514069 | -0.0066 | 4.603744 | 39.1553
12766 | 17.815833 | 3.6844 | 70.325 | 22 | 8.9691 | 8.965454 | 80.44 | 2.237065 | 0.3626 | 0.3642821 | 0.1514074 | -0.0066 | 4.603954 | 39.1544
12767 | 17.817222 | 3.6845 | 70.3301 | 17 | 8.9597 | 8.965988 | 80.28 | 2.236558 | 0.3621 | 0.3642639 | 0.1514072 | -0.0065 | 4.604164 | 39.1548
12768 | 17.818611 | 3.6845 | 70.3352 | 19 | 8.9646 | 8.966529 | 80.36 | 2.236584 | 0.3621 | 0.3642456 | 0.1514069 | -0.0065 | 4.604375 | 39.1549
12769 | 17.82 | 3.6847 | 70.3404 | 17 | 8.9662 | 8.96705 | 80.39 | 2.237141 | 0.3621 | 0.3642263 | 0.1514075 | -0.0065 | 4.604585 | 39.1546
12770 | 17.821389 | 3.6847 | 70.3455 | 18 | 8.9735 | 8.967594 | 80.52 | 2.242683 | 0.3624 | 0.3642073 | 0.1514089 | -0.0064 | 4.604795 | 39.1513
12771 | 17.822778 | 3.6848 | 70.3506 | 18 | 8.9719 | 8.968122 | 80.49 | 2.237148 | 0.3628 | 0.3641881 | 0.1514115 | -0.0064 | 4.605005 | 39.1548
12772 | 17.824167 | 3.6848 | 70.3557 | 18 | 8.9686 | 8.968614 | 80.44 | 2.238753 | 0.3629 | 0.3641692 | 0.1514149 | -0.0063 | 4.605216 | 39.154
12773 | 17.825556 | 3.685 | 70.3608 | 17 | 8.9711 | 8.969131 | 80.48 | 2.239369 | 0.3632 | 0.3641508 | 0.151419 | -0.0063 | 4.605426 | 39.1537
12774 | 17.826944 | 3.685 | 70.366 | 17 | 8.9743 | 8.969684 | 80.54 | 2.244011 | 0.3638 | 0.3641323 | 0.1514238 | -0.0063 | 4.605636 | 39.1509
12775 | 17.828333 | 3.6853 | 70.3711 | 17 | 8.9662 | 8.970207 | 80.39 | 2.242913 | 0.3638 | 0.364114 | 0.1514282 | -0.0062 | 4.605847 | 39.1517
12776 | 17.829722 | 3.6853 | 70.3762 | 19 | 8.9832 | 8.970706 | 80.7 | 2.248996 | 0.3651 | 0.3640955 | 0.1514349 | -0.0062 | 4.606057 | 39.148
12777 | 17.831111 | 3.6855 | 70.3813 | 18 | 8.9796 | 8.971207 | 80.63 | 2.245919 | 0.3653 | 0.3640769 | 0.1514423 | -0.0061 | 4.606267 | 39.15
12778 | 17.8325 | 3.6855 | 70.3864 | 20 | 8.9747 | 8.971751 | 80.55 | 2.245777 | 0.3655 | 0.3640578 | 0.1514498 | -0.006 | 4.606478 | 39.1502
12779 | 17.833889 | 3.6858 | 70.3916 | 17 | 8.9816 | 8.972253 | 80.67 | 2.245617 | 0.3658 | 0.3640385 | 0.1514555 | -0.006 | 4.606688 | 39.1504
12780 | 17.835278 | 3.6858 | 70.3967 | 17 | 8.9719 | 8.972737 | 80.49 | 2.24105 | 0.366 | 0.3640188 | 0.1514638 | -0.0059 | 4.606898 | 39.1533
12781 | 17.836667 | 3.6862 | 70.4018 | 19 | 8.9767 | 8.973249 | 80.58 | 2.244939 | 0.3663 | 0.3639991 | 0.1514727 | -0.0058 | 4.607109 | 39.151
12782 | 17.838056 | 3.6862 | 70.4069 | 17 | 8.9715 | 8.973756 | 80.49 | 2.239838 | 0.3662 | 0.3639788 | 0.1514809 | -0.0057 | 4.607319 | 39.1542
12783 | 17.839444 | 3.6865 | 70.4121 | 18 | 8.9852 | 8.974263 | 80.73 | 2.25243 | 0.3676 | 0.3639583 | 0.1514914 | -0.0057 | 4.607529 | 39.1466
12784 | 17.840833 | 3.6865 | 70.4172 | 19 | 8.9783 | 8.974804 | 80.61 | 2.244756 | 0.3679 | 0.3639378 | 0.1515023 | -0.0056 | 4.60774 | 39.1514
12785 | 17.842222 | 3.687 | 70.4223 | 18 | 8.9662 | 8.975371 | 80.39 | 2.240965 | 0.3672 | 0.3639175 | 0.1515123 | -0.0055 | 4.60795 | 39.1538
12786 | 17.843611 | 3.687 | 70.4274 | 19 | 8.9695 | 8.975861 | 80.45 | 2.243232 | 0.3673 | 0.3638973 | 0.1515225 | -0.0054 | 4.608161 | 39.1525
12787 | 17.845 | 3.6874 | 70.4325 | 17 | 8.9775 | 8.976376 | 80.6 | 2.247616 | 0.3676 | 0.363877 | 0.1515341 | -0.0053 | 4.608371 | 39.1499
12788 | 17.846389 | 3.6874 | 70.4377 | 21 | 8.9771 | 8.976893 | 80.59 | 2.242176 | 0.3679 | 0.3638567 | 0.1515463 | -0.0052 | 4.608582 | 39.1533
12789 | 17.847778 | 3.6879 | 70.4428 | 18 | 8.9735 | 8.9774 | 80.52 | 2.243907 | 0.3677 | 0.3638365 | 0.1515582 | -0.0051 | 4.608792 | 39.1524
12790 | 17.849167 | 3.6879 | 70.4479 | 19 | 8.9739 | 8.977947 | 80.53 | 2.249002 | 0.3678 | 0.3638163 | 0.15157 | -0.005 | 4.609003 | 39.1494
12791 | 17.850556 | 3.6884 | 70.453 | 18 | 8.9888 | 8.97845 | 80.8 | 2.254781 | 0.3689 | 0.3637964 | 0.1515815 | -0.0049 | 4.609213 | 39.1459
12792 | 17.851944 | 3.6884 | 70.4582 | 17 | 8.9739 | 8.978968 | 80.53 | 2.245441 | 0.3686 | 0.3637766 | 0.1515949 | -0.0048 | 4.609424 | 39.1517
12793 | 17.853333 | 3.689 | 70.4633 | 18 | 8.9755 | 8.979495 | 80.56 | 2.247348 | 0.3683 | 0.3637568 | 0.1516084 | -0.0046 | 4.609634 | 39.1506
12794 | 17.854722 | 3.689 | 70.4684 | 18 | 8.9852 | 8.979979 | 80.73 | 2.247454 | 0.369 | 0.3637369 | 0.1516232 | -0.0045 | 4.609845 | 39.1507
12795 | 17.856111 | 3.6896 | 70.4735 | 18 | 8.9832 | 8.980494 | 80.7 | 2.251127 | 0.3693 | 0.3637167 | 0.151639 | -0.0044 | 4.610055 | 39.1485
12796 | 17.8575 | 3.6896 | 70.4786 | 20 | 8.9779 | 8.980994 | 80.6 | 2.247907 | 0.3693 | 0.3636965 | 0.1516547 | -0.0042 | 4.610266 | 39.1506
12797 | 17.858889 | 3.6902 | 70.4838 | 20 | 8.9816 | 8.981458 | 80.67 | 2.246295 | 0.3696 | 0.363676 | 0.1516711 | -0.0041 | 4.610477 | 39.1517
12798 | 17.860278 | 3.6902 | 70.4889 | 19 | 8.9731 | 8.981973 | 80.52 | 2.246159 | 0.3692 | 0.363655 | 0.1516858 | -0.0039 | 4.610687 | 39.1518
12799 | 17.861667 | 3.6909 | 70.494 | 17 | 8.9852 | 8.982499 | 80.73 | 2.255066 | 0.3692 | 0.3636342 | 0.151701 | -0.0038 | 4.610898 | 39.1465
12800 | 17.863056 | 3.6909 | 70.4992 | 19 | 8.9779 | 8.983027 | 80.6 | 2.247274 | 0.3691 | 0.3636131 | 0.1517159 | -0.0036 | 4.611109 | 39.1513
12801 | 17.864444 | 3.6916 | 70.5043 | 18 | 8.9925 | 8.983542 | 80.86 | 2.25688 | 0.3699 | 0.3635922 | 0.1517329 | -0.0035 | 4.611319 | 39.1455
12802 | 17.865833 | 3.6916 | 70.5094 | 19 | 8.9824 | 8.984044 | 80.68 | 2.25463 | 0.37 | 0.3635709 | 0.1517506 | -0.0033 | 4.61153 | 39.147
12803 | 17.867222 | 3.6924 | 70.5146 | 20 | 8.9913 | 8.984581 | 80.84 | 2.256174 | 0.3706 | 0.3635491 | 0.1517636 | -0.0032 | 4.611741 | 39.1461
12804 | 17.868889 | 3.6924 | 70.5197 | 20 | 8.9868 | 8.985105 | 80.76 | 2.261532 | 0.3705 | 0.3635274 | 0.1517821 | -0.003 | 4.611994 | 39.1433
12805 | 17.870278 | 3.6932 | 70.5248 | 17 | 8.9888 | 8.985597 | 80.8 | 2.257562 | 0.3708 | 0.3635056 | 0.151801 | -0.0028 | 4.612205 | 39.1459
12806 | 17.871667 | 3.6932 | 70.5299 | 20 | 8.9824 | 8.986126 | 80.68 | 2.252404 | 0.3703 | 0.3634852 | 0.15182 | -0.0026 | 4.612416 | 39.1491
12807 | 17.873056 | 3.694 | 70.5351 | 18 | 8.9888 | 8.986657 | 80.8 | 2.256126 | 0.3707 | 0.3634661 | 0.1518404 | -0.0024 | 4.612627 | 39.1469
12808 | 17.874444 | 3.694 | 70.5402 | 17 | 8.9949 | 8.987181 | 80.91 | 2.258066 | 0.3711 | 0.3634482 | 0.151861 | -0.0023 | 4.612837 | 39.1458
12809 | 17.875833 | 3.6949 | 70.5453 | 20 | 8.9997 | 8.987679 | 81 | 2.261993 | 0.3719 | 0.3634314 | 0.1518828 | -0.0021 | 4.613048 | 39.1435
12810 | 17.877222 | 3.6949 | 70.5505 | 17 | 8.9925 | 8.988198 | 80.86 | 2.261487 | 0.3721 | 0.363416 | 0.1519046 | -0.0019 | 4.613259 | 39.1439
12811 | 17.878611 | 3.6958 | 70.5556 | 19 | 8.9897 | 8.988698 | 80.81 | 2.264341 | 0.3726 | 0.363402 | 0.1519275 | -0.0017 | 4.61347 | 39.1422
12812 | 17.88 | 3.6958 | 70.5607 | 18 | 8.9897 | 8.98923 | 80.81 | 2.261357 | 0.3726 | 0.3633892 | 0.1519512 | -0.0015 | 4.613681 | 39.1442
12813 | 17.881389 | 3.6968 | 70.5659 | 21 | 8.9973 | 8.989738 | 80.95 | 2.258804 | 0.3731 | 0.3633772 | 0.1519759 | -0.0013 | 4.613892 | 39.1458
12814 | 17.882778 | 3.6968 | 70.571 | 18 | 8.9973 | 8.990227 | 80.95 | 2.262023 | 0.3733 | 0.3633666 | 0.152001 | -0.0011 | 4.614104 | 39.1439
12815 | 17.884167 | 3.6978 | 70.5761 | 18 | 8.9901 | 8.99073 | 80.82 | 2.264413 | 0.3733 | 0.3633571 | 0.1520176 | -0.0008 | 4.614315 | 39.1426
12816 | 17.885556 | 3.6978 | 70.5813 | 18 | 8.9921 | 8.991241 | 80.86 | 2.260961 | 0.3735 | 0.3633486 | 0.1520431 | -0.0006 | 4.614526 | 39.1448
12817 | 17.886944 | 3.6988 | 70.5864 | 18 | 8.9953 | 8.991767 | 80.92 | 2.265949 | 0.3738 | 0.3633408 | 0.1520694 | -0.0004 | 4.614737 | 39.1418
12818 | 17.888333 | 3.6988 | 70.5915 | 21 | 8.9884 | 8.992251 | 80.79 | 2.259846 | 0.3736 | 0.3633341 | 0.1520958 | -0.0002 | 4.614948 | 39.1456
12819 | 17.889722 | 3.6999 | 70.5967 | 17 | 8.9876 | 8.992755 | 80.78 | 2.256046 | 0.3732 | 0.363329 | 0.1521211 | 0.0001 | 4.615159 | 39.148
12820 | 17.891111 | 3.6999 | 70.6018 | 18 | 9.0038 | 8.993243 | 81.07 | 2.268662 | 0.3741 | 0.3633243 | 0.1521482 | 0.0003 | 4.615371 | 39.1404
12821 | 17.8925 | 3.701 | 70.607 | 18 | 8.9856 | 8.993741 | 80.74 | 2.257178 | 0.3732 | 0.3633207 | 0.1521736 | 0.0005 | 4.615582 | 39.1475
12822 | 17.893889 | 3.701 | 70.6121 | 20 | 9.0034 | 8.994227 | 81.06 | 2.267164 | 0.374 | 0.3633182 | 0.1521995 | 0.0008 | 4.615793 | 39.1415
12823 | 17.895278 | 3.7021 | 70.6172 | 18 | 8.9977 | 8.994748 | 80.96 | 2.26481 | 0.3743 | 0.3633167 | 0.1522263 | 0.001 | 4.616005 | 39.143
12824 | 17.896667 | 3.7021 | 70.6224 | 17 | 8.9949 | 8.995262 | 80.91 | 2.26073 | 0.3745 | 0.3633162 | 0.1522543 | 0.0013 | 4.616216 | 39.1456
12825 | 17.898056 | 3.7033 | 70.6275 | 18 | 9.005 | 8.995799 | 81.09 | 2.269326 | 0.3754 | 0.3633163 | 0.1522839 | 0.0015 | 4.616428 | 39.1404
12826 | 17.899444 | 3.7033 | 70.6327 | 18 | 8.9933 | 8.996283 | 80.88 | 2.26456 | 0.3754 | 0.3633176 | 0.1523138 | 0.0018 | 4.616639 | 39.1434
12827 | 17.900833 | 3.7045 | 70.6378 | 21 | 8.9941 | 8.996807 | 80.89 | 2.262144 | 0.3753 | 0.3633199 | 0.1523329 | 0.0021 | 4.616851 | 39.145
12828 | 17.902222 | 3.7045 | 70.643 | 18 | 8.9888 | 8.997332 | 80.8 | 2.262697 | 0.3745 | 0.3633237 | 0.1523611 | 0.0023 | 4.617062 | 39.1447
12829 | 17.903611 | 3.7058 | 70.6481 | 19 | 8.9941 | 8.997861 | 80.89 | 2.265363 | 0.3741 | 0.3633282 | 0.1523887 | 0.0026 | 4.617274 | 39.1432
12830 | 17.905 | 3.7058 | 70.6533 | 22 | 8.9909 | 8.998386 | 80.84 | 2.266326 | 0.3735 | 0.3633335 | 0.1524157 | 0.0029 | 4.617486 | 39.1427
12831 | 17.906389 | 3.707 | 70.6584 | 17 | 8.9985 | 8.998896 | 80.97 | 2.270718 | 0.3731 | 0.3633391 | 0.1524416 | 0.0032 | 4.617698 | 39.1401
12832 | 17.907778 | 3.707 | 70.6636 | 19 | 8.9985 | 8.999373 | 80.97 | 2.271299 | 0.3732 | 0.3633454 | 0.1524684 | 0.0034 | 4.617909 | 39.1398
12833 | 17.909167 | 3.7083 | 70.6687 | 19 | 8.9941 | 8.999899 | 80.89 | 2.261878 | 0.3727 | 0.3633529 | 0.1524948 | 0.0037 | 4.618121 | 39.1457
12834 | 17.910556 | 3.7083 | 70.6739 | 18 | 9.0022 | 9.000419 | 81.04 | 2.268054 | 0.3729 | 0.3633612 | 0.1525219 | 0.004 | 4.618333 | 39.1419
12835 | 17.911944 | 3.7095 | 70.679 | 18 | 8.9981 | 9.000936 | 80.97 | 2.263848 | 0.3726 | 0.3633696 | 0.152548 | 0.0043 | 4.618545 | 39.1446
12836 | 17.913333 | 3.7095 | 70.6842 | 19 | 9.0017 | 9.001479 | 81.03 | 2.270683 | 0.3728 | 0.3633785 | 0.1525753 | 0.0045 | 4.618757 | 39.1405
12837 | 17.914722 | 3.7108 | 70.6893 | 17 | 9.0013 | 9.002014 | 81.02 | 2.272436 | 0.3728 | 0.3633879 | 0.1526024 | 0.0048 | 4.618968 | 39.1395
12838 | 17.916111 | 3.7108 | 70.6945 | 17 | 9.0086 | 9.00253 | 81.15 | 2.273392 | 0.3733 | 0.3633985 | 0.1526302 | 0.0051 | 4.61918 | 39.139
12839 | 17.9175 | 3.712 | 70.6996 | 19 | 9.0005 | 9.003049 | 81.01 | 2.26917 | 0.3732 | 0.3634099 | 0.1526431 | 0.0054 | 4.619392 | 39.1417
12840 | 17.918889 | 3.712 | 70.7048 | 19 | 9.005 | 9.003558 | 81.09 | 2.272348 | 0.3733 | 0.3634216 | 0.1526708 | 0.0056 | 4.619605 | 39.1398
12841 | 17.920278 | 3.7133 | 70.71 | 18 | 8.9969 | 9.004046 | 80.94 | 2.27116 | 0.3729 | 0.3634342 | 0.1526977 | 0.0059 | 4.619817 | 39.1406
12842 | 17.921667 | 3.7133 | 70.7151 | 18 | 9.007 | 9.00452 | 81.13 | 2.267136 | 0.3732 | 0.3634476 | 0.1527247 | 0.0062 | 4.620029 | 39.1432
12843 | 17.923056 | 3.7146 | 70.7203 | 17 | 9.0062 | 9.005004 | 81.11 | 2.273799 | 0.3733 | 0.3634619 | 0.1527523 | 0.0065 | 4.620241 | 39.1392
12844 | 17.924444 | 3.7146 | 70.7254 | 18 | 9.0054 | 9.005497 | 81.1 | 2.274002 | 0.3729 | 0.3634769 | 0.1527796 | 0.0067 | 4.620453 | 39.1391
12845 | 17.925833 | 3.7158 | 70.7306 | 17 | 9.0062 | 9.005991 | 81.11 | 2.272564 | 0.3731 | 0.3634928 | 0.1528072 | 0.007 | 4.620665 | 39.1401
12846 | 17.927222 | 3.7158 | 70.7357 | 17 | 9.003 | 9.006434 | 81.05 | 2.274944 | 0.3729 | 0.363509 | 0.1528345 | 0.0073 | 4.620877 | 39.1387
12847 | 17.928611 | 3.7171 | 70.7409 | 19 | 9.0183 | 9.006899 | 81.33 | 2.279509 | 0.3739 | 0.3635257 | 0.1528646 | 0.0076 | 4.62109 | 39.136
12848 | 17.930278 | 3.7171 | 70.7461 | 19 | 9.0017 | 9.00743 | 81.03 | 2.271028 | 0.3732 | 0.3635431 | 0.1528937 | 0.0078 | 4.621345 | 39.1416
12849 | 17.931667 | 3.7184 | 70.7512 | 22 | 9.0017 | 9.007916 | 81.03 | 2.268405 | 0.3728 | 0.3635606 | 0.1529228 | 0.0081 | 4.621557 | 39.1434
12850 | 17.933056 | 3.7184 | 70.7564 | 20 | 9.011 | 9.008417 | 81.2 | 2.278991 | 0.3728 | 0.3635783 | 0.1529517 | 0.0084 | 4.621769 | 39.1369
12851 | 17.934444 | 3.7196 | 70.7616 | 19 | 9.0138 | 9.008878 | 81.25 | 2.277025 | 0.3734 | 0.3635969 | 0.1529625 | 0.0087 | 4.621982 | 39.1382
12852 | 17.935833 | 3.7196 | 70.7667 | 21 | 9.0058 | 9.009374 | 81.1 | 2.277767 | 0.3733 | 0.3636157 | 0.1529923 | 0.0089 | 4.622194 | 39.1378
12853 | 17.937222 | 3.7208 | 70.7719 | 17 | 9.0038 | 9.009851 | 81.07 | 2.272526 | 0.3724 | 0.3636352 | 0.1530208 | 0.0092 | 4.622407 | 39.1411
12854 | 17.938611 | 3.7208 | 70.7771 | 17 | 9.0046 | 9.010344 | 81.08 | 2.276951 | 0.3722 | 0.3636554 | 0.1530484 | 0.0095 | 4.622619 | 39.1385
12855 | 17.94 | 3.722 | 70.7823 | 20 | 9.0026 | 9.010856 | 81.05 | 2.276545 | 0.3716 | 0.3636764 | 0.1530748 | 0.0097 | 4.622832 | 39.1388
12856 | 17.941389 | 3.722 | 70.7874 | 17 | 8.9985 | 9.011374 | 80.97 | 2.276854 | 0.3704 | 0.363698 | 0.1530997 | 0.01 | 4.623045 | 39.1387
12857 | 17.942778 | 3.7232 | 70.7926 | 18 | 9.0054 | 9.011885 | 81.1 | 2.28028 | 0.3698 | 0.3637203 | 0.1531236 | 0.0102 | 4.623257 | 39.1367
12858 | 17.944167 | 3.7232 | 70.7978 | 18 | 9.0166 | 9.012402 | 81.3 | 2.280055 | 0.3701 | 0.3637435 | 0.1531488 | 0.0105 | 4.62347 | 39.1369
12859 | 17.945556 | 3.7243 | 70.8029 | 18 | 9.0219 | 9.012966 | 81.39 | 2.287252 | 0.3709 | 0.3637675 | 0.1531755 | 0.0107 | 4.623683 | 39.1325
12860 | 17.946944 | 3.7243 | 70.8081 | 20 | 9.0183 | 9.013488 | 81.33 | 2.28264 | 0.3713 | 0.3637921 | 0.153204 | 0.011 | 4.623895 | 39.1354
12861 | 17.948333 | 3.7255 | 70.8133 | 17 | 9.0114 | 9.01397 | 81.21 | 2.283314 | 0.3712 | 0.3638175 | 0.1532332 | 0.0112 | 4.624108 | 39.1351
12862 | 17.949722 | 3.7255 | 70.8185 | 18 | 9.0122 | 9.01447 | 81.22 | 2.281085 | 0.3715 | 0.3638435 | 0.153263 | 0.0114 | 4.624321 | 39.1365
12863 | 17.951111 | 3.7265 | 70.8236 | 18 | 9.0134 | 9.014963 | 81.24 | 2.285757 | 0.3713 | 0.3638704 | 0.1532662 | 0.0117 | 4.624534 | 39.1338
12864 | 17.9525 | 3.7265 | 70.8288 | 17 | 9.0179 | 9.015456 | 81.32 | 2.283871 | 0.3711 | 0.3638978 | 0.1532952 | 0.0119 | 4.624747 | 39.135
12865 | 17.953889 | 3.7276 | 70.834 | 19 | 9.015 | 9.015971 | 81.27 | 2.282514 | 0.371 | 0.3639256 | 0.1533235 | 0.0121 | 4.62496 | 39.1359
12866 | 17.955278 | 3.7276 | 70.8392 | 17 | 9.011 | 9.016447 | 81.2 | 2.280862 | 0.3703 | 0.3639539 | 0.1533499 | 0.0123 | 4.625173 | 39.137
12867 | 17.956667 | 3.7286 | 70.8443 | 19 | 9.0162 | 9.016946 | 81.29 | 2.286115 | 0.3703 | 0.3639828 | 0.1533761 | 0.0126 | 4.625386 | 39.1338
12868 | 17.958056 | 3.7286 | 70.8495 | 18 | 9.0195 | 9.017421 | 81.35 | 2.288431 | 0.37 | 0.364012 | 0.1534005 | 0.0128 | 4.625599 | 39.1325
12869 | 17.959444 | 3.7296 | 70.8547 | 18 | 9.0174 | 9.017904 | 81.31 | 2.28476 | 0.3703 | 0.3640417 | 0.1534253 | 0.013 | 4.625812 | 39.1348
12870 | 17.960833 | 3.7296 | 70.8599 | 18 | 9.0263 | 9.018403 | 81.47 | 2.289216 | 0.3706 | 0.3640714 | 0.1534512 | 0.0132 | 4.626025 | 39.1321
12871 | 17.962222 | 3.7306 | 70.8651 | 18 | 9.0255 | 9.018881 | 81.46 | 2.292721 | 0.3711 | 0.3641017 | 0.1534782 | 0.0134 | 4.626238 | 39.13
12872 | 17.963611 | 3.7306 | 70.8702 | 19 | 9.0211 | 9.019383 | 81.38 | 2.285124 | 0.3713 | 0.3641317 | 0.1535071 | 0.0136 | 4.626451 | 39.1348
12873 | 17.965 | 3.7316 | 70.8754 | 21 | 9.0158 | 9.019846 | 81.29 | 2.285861 | 0.371 | 0.3641618 | 0.1535351 | 0.0138 | 4.626664 | 39.1344
12874 | 17.966389 | 3.7316 | 70.8806 | 18 | 9.0215 | 9.020361 | 81.39 | 2.291299 | 0.3711 | 0.3641925 | 0.1535632 | 0.014 | 4.626878 | 39.1311
12875 | 17.967778 | 3.7324 | 70.8858 | 18 | 9.0227 | 9.020837 | 81.41 | 2.295134 | 0.3715 | 0.3642237 | 0.1535674 | 0.0142 | 4.627091 | 39.1289
12876 | 17.969167 | 3.7324 | 70.891 | 19 | 9.0207 | 9.021346 | 81.37 | 2.285091 | 0.3715 | 0.3642544 | 0.1535962 | 0.0144 | 4.627304 | 39.1351
12877 | 17.970556 | 3.7333 | 70.8962 | 19 | 9.0146 | 9.021836 | 81.26 | 2.28814 | 0.371 | 0.3642857 | 0.1536243 | 0.0145 | 4.627518 | 39.1333
12878 | 17.971944 | 3.7333 | 70.9014 | 18 | 9.0219 | 9.02233 | 81.39 | 2.293431 | 0.3711 | 0.3643171 | 0.1536524 | 0.0147 | 4.627731 | 39.1301
12879 | 17.973333 | 3.7342 | 70.9066 | 17 | 9.0235 | 9.022824 | 81.42 | 2.289223 | 0.3713 | 0.3643488 | 0.1536805 | 0.0149 | 4.627944 | 39.1327
12880 | 17.974722 | 3.7342 | 70.9117 | 18 | 9.0215 | 9.023306 | 81.39 | 2.292334 | 0.3708 | 0.3643807 | 0.1537085 | 0.015 | 4.628158 | 39.1309
12881 | 17.976111 | 3.735 | 70.9169 | 20 | 9.0223 | 9.023809 | 81.4 | 2.289762 | 0.3709 | 0.3644129 | 0.1537361 | 0.0152 | 4.628371 | 39.1326
12882 | 17.9775 | 3.735 | 70.9221 | 17 | 9.0235 | 9.024285 | 81.42 | 2.291646 | 0.3707 | 0.364445 | 0.1537645 | 0.0154 | 4.628585 | 39.1315
12883 | 17.978889 | 3.7358 | 70.9273 | 18 | 9.0219 | 9.024807 | 81.39 | 2.288701 | 0.3703 | 0.3644775 | 0.1537923 | 0.0155 | 4.628799 | 39.1334
12884 | 17.980278 | 3.7358 | 70.9325 | 19 | 9.0231 | 9.025261 | 81.42 | 2.29198 | 0.37 | 0.3645102 | 0.1538202 | 0.0157 | 4.629012 | 39.1314
12885 | 17.981667 | 3.7366 | 70.9377 | 19 | 9.0287 | 9.025757 | 81.52 | 2.29321 | 0.37 | 0.3645434 | 0.1538484 | 0.0158 | 4.629226 | 39.1307
12886 | 17.983056 | 3.7366 | 70.9429 | 18 | 9.0283 | 9.026238 | 81.51 | 2.295753 | 0.3703 | 0.3645768 | 0.1538768 | 0.016 | 4.62944 | 39.1292
12887 | 17.984444 | 3.7372 | 70.9481 | 19 | 9.0287 | 9.026729 | 81.52 | 2.293677 | 0.3706 | 0.3646113 | 0.1538772 | 0.0161 | 4.629653 | 39.1306
12888 | 17.985833 | 3.7372 | 70.9533 | 17 | 9.0255 | 9.027195 | 81.46 | 2.29326 | 0.3703 | 0.3646452 | 0.1539056 | 0.0162 | 4.629867 | 39.1309
12889 | 17.987222 | 3.7379 | 70.9585 | 18 | 9.0235 | 9.027687 | 81.42 | 2.294588 | 0.37 | 0.3646799 | 0.1539342 | 0.0163 | 4.630081 | 39.1301
12890 | 17.988611 | 3.7379 | 70.9637 | 18 | 9.0227 | 9.028144 | 81.41 | 2.293942 | 0.3699 | 0.3647148 | 0.1539629 | 0.0165 | 4.630295 | 39.1306
12891 | 17.99 | 3.7385 | 70.9688 | 19 | 9.0291 | 9.02865 | 81.52 | 2.296647 | 0.3698 | 0.3647502 | 0.1539914 | 0.0166 | 4.630508 | 39.129
12892 | 17.991389 | 3.7385 | 70.974 | 18 | 9.0251 | 9.029173 | 81.45 | 2.294574 | 0.3696 | 0.3647854 | 0.1540197 | 0.0167 | 4.630722 | 39.1304
12893 | 17.992778 | 3.7391 | 70.9792 | 17 | 9.0311 | 9.029648 | 81.56 | 2.302098 | 0.3694 | 0.3648203 | 0.1540483 | 0.0168 | 4.630936 | 39.1258
12894 | 17.994444 | 3.7391 | 70.9844 | 20 | 9.0307 | 9.030127 | 81.55 | 2.299161 | 0.3694 | 0.3648558 | 0.154078 | 0.0169 | 4.631193 | 39.1281
12895 | 17.995833 | 3.7397 | 70.9896 | 20 | 9.0436 | 9.030602 | 81.79 | 2.301851 | 0.3703 | 0.3648911 | 0.1541099 | 0.017 | 4.631407 | 39.1265
12896 | 17.997222 | 3.7397 | 70.9948 | 18 | 9.0379 | 9.031107 | 81.68 | 2.30023 | 0.371 | 0.3649261 | 0.1541431 | 0.0171 | 4.631621 | 39.1276
12897 | 17.998611 | 3.7403 | 71 | 17 | 9.0259 | 9.031608 | 81.47 | 2.300164 | 0.3708 | 0.3649612 | 0.1541757 | 0.0172 | 4.631835 | 39.1277
12898 | 18 | 3.7403 | 71.0052 | 19 | 9.0263 | 9.032084 | 81.47 | 2.298418 | 0.3702 | 0.3649965 | 0.154207 | 0.0173 | 4.632049 | 39.1288
12899 | 18.001389 | 3.7408 | 71.012 | 18 | 9.0307 | 9.032598 | 81.55 | 2.295509 | 0.37 | 0.3650315 | 0.1542029 | 0.0174 | 4.632264 | 39.1301
12900 | 18.003056 | 3.741 | 71.0172 | 19 | 9.0315 | 9.033063 | 81.57 | 2.298357 | 0.3697 | 0.3650665 | 0.1542331 | 0.0175 | 4.632521 | 39.1288
12901 | 18.004444 | 3.741 | 71.0223 | 17 | 9.0387 | 9.033527 | 81.7 | 2.308655 | 0.3702 | 0.3651016 | 0.1542638 | 0.0176 | 4.632735 | 39.1226
12902 | 18.005833 | 3.7415 | 71.0275 | 21 | 9.0367 | 9.033995 | 81.66 | 2.303215 | 0.3704 | 0.365137 | 0.1542948 | 0.0176 | 4.632949 | 39.126
12903 | 18.007222 | 3.7415 | 71.0327 | 17 | 9.0275 | 9.034484 | 81.5 | 2.299615 | 0.37 | 0.3651724 | 0.1543257 | 0.0177 | 4.633163 | 39.1282
12904 | 18.008611 | 3.742 | 71.0379 | 19 | 9.0419 | 9.035017 | 81.76 | 2.308562 | 0.3704 | 0.3652078 | 0.1543579 | 0.0178 | 4.633378 | 39.1228
12905 | 18.01 | 3.742 | 71.0431 | 19 | 9.0335 | 9.035479 | 81.6 | 2.300318 | 0.3701 | 0.3652436 | 0.1543896 | 0.0179 | 4.633592 | 39.1279
12906 | 18.011389 | 3.7425 | 71.0483 | 19 | 9.0287 | 9.036008 | 81.52 | 2.301355 | 0.3693 | 0.36528 | 0.1544184 | 0.0179 | 4.633807 | 39.1274
12907 | 18.012778 | 3.7425 | 71.0535 | 18 | 9.0419 | 9.036516 | 81.76 | 2.302567 | 0.3693 | 0.365316 | 0.1544479 | 0.018 | 4.634021 | 39.1267
12908 | 18.014167 | 3.743 | 71.0587 | 19 | 9.0415 | 9.036982 | 81.75 | 2.306584 | 0.3694 | 0.3653517 | 0.1544785 | 0.0181 | 4.634236 | 39.1243
12909 | 18.015556 | 3.743 | 71.0639 | 18 | 9.0411 | 9.037485 | 81.74 | 2.305228 | 0.3699 | 0.3653873 | 0.1545108 | 0.0181 | 4.63445 | 39.1252
12910 | 18.016944 | 3.7434 | 71.0691 | 19 | 9.0383 | 9.037978 | 81.69 | 2.306273 | 0.3698 | 0.3654229 | 0.1545434 | 0.0182 | 4.634665 | 39.1246
12911 | 18.018333 | 3.7434 | 71.0743 | 18 | 9.0432 | 9.038489 | 81.78 | 2.305091 | 0.3702 | 0.3654586 | 0.1545372 | 0.0182 | 4.634879 | 39.1254
12912 | 18.019722 | 3.7437 | 71.0795 | 19 | 9.0424 | 9.038972 | 81.76 | 2.30598 | 0.3705 | 0.3654942 | 0.1545712 | 0.0183 | 4.635094 | 39.1249
12913 | 18.021111 | 3.7437 | 71.0847 | 18 | 9.0411 | 9.039423 | 81.74 | 2.309876 | 0.3707 | 0.3655296 | 0.1546055 | 0.0184 | 4.635309 | 39.1226
12914 | 18.0225 | 3.7441 | 71.0899 | 20 | 9.0448 | 9.039919 | 81.81 | 2.309431 | 0.3711 | 0.3655653 | 0.154641 | 0.0184 | 4.635524 | 39.1229
12915 | 18.023889 | 3.7441 | 71.0951 | 17 | 9.0387 | 9.040409 | 81.7 | 2.304646 | 0.3706 | 0.3656008 | 0.1546758 | 0.0184 | 4.635738 | 39.1259
12916 | 18.025278 | 3.7445 | 71.1003 | 18 | 9.0528 | 9.040912 | 81.95 | 2.313344 | 0.3711 | 0.3656367 | 0.1547116 | 0.0185 | 4.635953 | 39.1206
12917 | 18.026667 | 3.7445 | 71.1055 | 20 | 9.0407 | 9.041387 | 81.74 | 2.301104 | 0.371 | 0.3656722 | 0.1547471 | 0.0185 | 4.636168 | 39.1282
12918 | 18.028333 | 3.7449 | 71.1107 | 20 | 9.0428 | 9.041907 | 81.77 | 2.307998 | 0.3707 | 0.3657074 | 0.154783 | 0.0186 | 4.636426 | 39.1245
12919 | 18.029722 | 3.7449 | 71.1159 | 17 | 9.0347 | 9.042414 | 81.63 | 2.304679 | 0.3701 | 0.3657423 | 0.1548176 | 0.0186 | 4.636641 | 39.1266
12920 | 18.031111 | 3.7453 | 71.1211 | 17 | 9.0395 | 9.042899 | 81.71 | 2.308015 | 0.3699 | 0.3657771 | 0.1548514 | 0.0187 | 4.636856 | 39.1246
12921 | 18.0325 | 3.7453 | 71.1263 | 19 | 9.0448 | 9.043359 | 81.81 | 2.314932 | 0.3699 | 0.3658119 | 0.1548852 | 0.0187 | 4.637071 | 39.1204
12922 | 18.033889 | 3.7457 | 71.1315 | 18 | 9.0436 | 9.043864 | 81.79 | 2.311833 | 0.3697 | 0.3658469 | 0.154919 | 0.0188 | 4.637286 | 39.1224
12923 | 18.035278 | 3.7457 | 71.1367 | 18 | 9.0428 | 9.044378 | 81.77 | 2.310445 | 0.3692 | 0.365882 | 0.1549092 | 0.0188 | 4.637502 | 39.1233
12924 | 18.036667 | 3.7459 | 71.1419 | 19 | 9.05 | 9.044836 | 81.9 | 2.313864 | 0.3693 | 0.3659169 | 0.1549422 | 0.0189 | 4.637717 | 39.1212
12925 | 18.038056 | 3.7459 | 71.1471 | 18 | 9.0424 | 9.045306 | 81.76 | 2.315502 | 0.369 | 0.365952 | 0.1549756 | 0.0189 | 4.637932 | 39.1203
12926 | 18.039444 | 3.7462 | 71.1523 | 18 | 9.0484 | 9.045773 | 81.87 | 2.314792 | 0.3689 | 0.365987 | 0.155009 | 0.0189 | 4.638147 | 39.1208
12927 | 18.040833 | 3.7462 | 71.1575 | 18 | 9.0556 | 9.046282 | 82 | 2.319972 | 0.3691 | 0.3660219 | 0.1550428 | 0.0189 | 4.638362 | 39.1177
12928 | 18.042222 | 3.7466 | 71.1628 | 18 | 9.0395 | 9.046791 | 81.71 | 2.308646 | 0.3682 | 0.3660565 | 0.1550756 | 0.019 | 4.638578 | 39.1247
12929 | 18.043611 | 3.7466 | 71.168 | 19 | 9.0456 | 9.047277 | 81.82 | 2.312841 | 0.368 | 0.366091 | 0.1551077 | 0.019 | 4.638793 | 39.1222
12930 | 18.045 | 3.7469 | 71.1732 | 17 | 9.0472 | 9.047797 | 81.85 | 2.317002 | 0.3678 | 0.3661254 | 0.15514 | 0.019 | 4.639009 | 39.1197
12931 | 18.046389 | 3.7469 | 71.1784 | 19 | 9.0452 | 9.04829 | 81.81 | 2.314365 | 0.3675 | 0.3661598 | 0.1551718 | 0.0191 | 4.639224 | 39.1214
12932 | 18.047778 | 3.7472 | 71.1836 | 19 | 9.046 | 9.048733 | 81.83 | 2.313996 | 0.3668 | 0.3661941 | 0.1552026 | 0.0191 | 4.63944 | 39.1217
12933 | 18.049167 | 3.7472 | 71.1888 | 17 | 9.0532 | 9.049213 | 81.96 | 2.320169 | 0.367 | 0.3662287 | 0.1552346 | 0.0191 | 4.639655 | 39.1179
12934 | 18.050556 | 3.7475 | 71.194 | 19 | 9.0552 | 9.049717 | 82 | 2.320256 | 0.3672 | 0.366263 | 0.1552679 | 0.0192 | 4.639871 | 39.1179
12935 | 18.051944 | 3.7475 | 71.1992 | 18 | 9.0604 | 9.050207 | 82.09 | 2.325132 | 0.3674 | 0.366297 | 0.1552503 | 0.0192 | 4.640087 | 39.115
12936 | 18.053333 | 3.7476 | 71.2044 | 18 | 9.0532 | 9.050672 | 81.96 | 2.320161 | 0.3678 | 0.3663312 | 0.1552847 | 0.0192 | 4.640302 | 39.1181
12937 | 18.054722 | 3.7476 | 71.2096 | 18 | 9.0512 | 9.051172 | 81.92 | 2.316558 | 0.3676 | 0.3663655 | 0.1553185 | 0.0192 | 4.640518 | 39.1204
12938 | 18.056111 | 3.7479 | 71.2148 | 18 | 9.046 | 9.051621 | 81.83 | 2.317422 | 0.367 | 0.3664002 | 0.155351 | 0.0192 | 4.640734 | 39.1199
12939 | 18.0575 | 3.7479 | 71.22 | 17 | 9.05 | 9.052103 | 81.9 | 2.318823 | 0.3668 | 0.3664352 | 0.1553834 | 0.0193 | 4.640949 | 39.1191
12940 | 18.058889 | 3.7482 | 71.2252 | 20 | 9.052 | 9.052566 | 81.94 | 2.318046 | 0.3666 | 0.3664701 | 0.1554156 | 0.0193 | 4.641165 | 39.1197
12941 | 18.060278 | 3.7482 | 71.2304 | 20 | 9.0584 | 9.053056 | 82.05 | 2.321128 | 0.367 | 0.3665051 | 0.1554489 | 0.0193 | 4.641381 | 39.1179
12942 | 18.061667 | 3.7485 | 71.2356 | 17 | 9.0524 | 9.053567 | 81.95 | 2.325139 | 0.3667 | 0.3665397 | 0.155482 | 0.0193 | 4.641597 | 39.1155
12943 | 18.063056 | 3.7485 | 71.2408 | 19 | 9.0544 | 9.054078 | 81.98 | 2.321813 | 0.3663 | 0.3665743 | 0.1555146 | 0.0194 | 4.641813 | 39.1176
12944 | 18.064444 | 3.7488 | 71.246 | 20 | 9.052 | 9.054618 | 81.94 | 2.32211 | 0.3661 | 0.3666084 | 0.1555467 | 0.0194 | 4.642029 | 39.1174
12945 | 18.065833 | 3.7488 | 71.2512 | 19 | 9.0648 | 9.055093 | 82.17 | 2.32414 | 0.3668 | 0.3666427 | 0.1555806 | 0.0194 | 4.642245 | 39.1163
12946 | 18.067222 | 3.7491 | 71.2564 | 17 | 9.0624 | 9.055594 | 82.13 | 2.322206 | 0.3678 | 0.3666767 | 0.1556172 | 0.0194 | 4.642461 | 39.1175
12947 | 18.068611 | 3.7491 | 71.2617 | 18 | 9.0604 | 9.056044 | 82.09 | 2.32863 | 0.3677 | 0.3667108 | 0.1555977 | 0.0195 | 4.642677 | 39.1136
12948 | 18.07 | 3.7493 | 71.2669 | 18 | 9.0612 | 9.056546 | 82.11 | 2.323402 | 0.3677 | 0.3667452 | 0.1556341 | 0.0195 | 4.642894 | 39.1169
12949 | 18.071389 | 3.7493 | 71.2721 | 19 | 9.0576 | 9.057054 | 82.04 | 2.321552 | 0.3677 | 0.3667793 | 0.155671 | 0.0195 | 4.64311 | 39.1181
12950 | 18.072778 | 3.7496 | 71.2773 | 18 | 9.054 | 9.05758 | 81.97 | 2.320148 | 0.3672 | 0.3668134 | 0.1557074 | 0.0195 | 4.643326 | 39.119
12951 | 18.074167 | 3.7496 | 71.2825 | 18 | 9.0568 | 9.058035 | 82.03 | 2.323844 | 0.3669 | 0.3668477 | 0.1557437 | 0.0196 | 4.643542 | 39.1168
12952 | 18.075556 | 3.7499 | 71.2877 | 20 | 9.0672 | 9.058516 | 82.21 | 2.327737 | 0.3677 | 0.3668819 | 0.155782 | 0.0196 | 4.643759 | 39.1145
12953 | 18.076944 | 3.7499 | 71.2929 | 19 | 9.054 | 9.059008 | 81.97 | 2.326229 | 0.3661 | 0.3669158 | 0.1558173 | 0.0196 | 4.643975 | 39.1155
12954 | 18.078333 | 3.7503 | 71.2981 | 17 | 9.0604 | 9.059488 | 82.09 | 2.323542 | 0.3664 | 0.3669499 | 0.1558533 | 0.0197 | 4.644191 | 39.1172
12955 | 18.079722 | 3.7503 | 71.3033 | 18 | 9.0696 | 9.060009 | 82.26 | 2.3377 | 0.3671 | 0.3669839 | 0.1558907 | 0.0197 | 4.644408 | 39.1085
12956 | 18.081111 | 3.7507 | 71.3085 | 19 | 9.0628 | 9.060488 | 82.13 | 2.326327 | 0.3668 | 0.3670177 | 0.1559278 | 0.0198 | 4.644624 | 39.1156
12957 | 18.0825 | 3.7507 | 71.3138 | 17 | 9.0672 | 9.060959 | 82.21 | 2.331614 | 0.367 | 0.3670519 | 0.155966 | 0.0198 | 4.644841 | 39.1124
12958 | 18.083889 | 3.7511 | 71.319 | 21 | 9.06 | 9.061452 | 82.08 | 2.323101 | 0.3672 | 0.3670866 | 0.1560048 | 0.0199 | 4.645058 | 39.1177
12959 | 18.085278 | 3.7511 | 71.3242 | 17 | 9.0612 | 9.061907 | 82.11 | 2.326086 | 0.3672 | 0.3671211 | 0.1559807 | 0.0199 | 4.645274 | 39.1159
12960 | 18.086667 | 3.7513 | 71.3294 | 20 | 9.0696 | 9.06239 | 82.26 | 2.332836 | 0.3674 | 0.3671554 | 0.1560199 | 0.0199 | 4.645491 | 39.1118
12961 | 18.088056 | 3.7513 | 71.3346 | 20 | 9.06 | 9.062889 | 82.08 | 2.328582 | 0.3668 | 0.3671896 | 0.1560574 | 0.02 | 4.645708 | 39.1145
12962 | 18.089444 | 3.7516 | 71.3398 | 20 | 9.0608 | 9.063403 | 82.1 | 2.329782 | 0.3666 | 0.3672239 | 0.1560934 | 0.02 | 4.645924 | 39.1138
12963 | 18.091111 | 3.7516 | 71.345 | 21 | 9.0588 | 9.063913 | 82.06 | 2.328409 | 0.3662 | 0.3672579 | 0.1561287 | 0.02 | 4.646185 | 39.1151
12964 | 18.0925 | 3.752 | 71.3502 | 18 | 9.0696 | 9.064397 | 82.26 | 2.330916 | 0.3663 | 0.3672917 | 0.1561642 | 0.0201 | 4.646402 | 39.1137
12965 | 18.093889 | 3.752 | 71.3555 | 19 | 9.0684 | 9.064888 | 82.24 | 2.338799 | 0.3662 | 0.3673253 | 0.1561987 | 0.0201 | 4.646618 | 39.1088
12966 | 18.095278 | 3.7524 | 71.3607 | 18 | 9.0748 | 9.065396 | 82.35 | 2.331817 | 0.3669 | 0.3673589 | 0.1562348 | 0.0201 | 4.646835 | 39.1132
12967 | 18.096667 | 3.7524 | 71.3659 | 17 | 9.0672 | 9.065897 | 82.21 | 2.330818 | 0.3671 | 0.3673921 | 0.1562717 | 0.0202 | 4.647052 | 39.1139
12968 | 18.098056 | 3.7528 | 71.3711 | 21 | 9.064 | 9.066357 | 82.16 | 2.33191 | 0.3665 | 0.367425 | 0.1563079 | 0.0202 | 4.64727 | 39.1133
12969 | 18.099444 | 3.7528 | 71.3763 | 17 | 9.0656 | 9.066849 | 82.18 | 2.329029 | 0.3664 | 0.3674579 | 0.1563449 | 0.0203 | 4.647487 | 39.1151
12970 | 18.100833 | 3.7532 | 71.3815 | 18 | 9.0724 | 9.067345 | 82.31 | 2.335375 | 0.3671 | 0.3674906 | 0.1563834 | 0.0203 | 4.647704 | 39.1113
12971 | 18.102222 | 3.7532 | 71.3867 | 18 | 9.0752 | 9.0678 | 82.36 | 2.328788 | 0.3676 | 0.3675235 | 0.15636 | 0.0204 | 4.647921 | 39.1154
12972 | 18.103611 | 3.7534 | 71.392 | 17 | 9.074 | 9.068248 | 82.34 | 2.336424 | 0.368 | 0.3675564 | 0.1564001 | 0.0204 | 4.648138 | 39.1107
12973 | 18.105 | 3.7534 | 71.3972 | 18 | 9.0696 | 9.068763 | 82.26 | 2.336128 | 0.3676 | 0.3675891 | 0.1564395 | 0.0205 | 4.648355 | 39.111
12974 | 18.106389 | 3.7538 | 71.4024 | 18 | 9.0648 | 9.069268 | 82.17 | 2.336727 | 0.3666 | 0.3676211 | 0.156477 | 0.0205 | 4.648573 | 39.1107
12975 | 18.107778 | 3.7538 | 71.4076 | 19 | 9.0696 | 9.069754 | 82.26 | 2.335891 | 0.3665 | 0.367653 | 0.1565144 | 0.0205 | 4.64879 | 39.1112
12976 | 18.109167 | 3.7542 | 71.4128 | 18 | 9.0764 | 9.070258 | 82.38 | 2.336976 | 0.3671 | 0.367685 | 0.1565526 | 0.0206 | 4.649008 | 39.1106
12977 | 18.110556 | 3.7542 | 71.418 | 19 | 9.0772 | 9.070755 | 82.4 | 2.340041 | 0.3667 | 0.3677162 | 0.1565909 | 0.0206 | 4.649225 | 39.1088
12978 | 18.111944 | 3.7547 | 71.4232 | 18 | 9.0724 | 9.071238 | 82.31 | 2.340942 | 0.3666 | 0.3677472 | 0.1566293 | 0.0207 | 4.649442 | 39.1083
12979 | 18.113333 | 3.7547 | 71.4285 | 17 | 9.0588 | 9.071704 | 82.06 | 2.3303 | 0.3655 | 0.3677778 | 0.1566659 | 0.0207 | 4.64966 | 39.1149
12980 | 18.114722 | 3.7551 | 71.4337 | 19 | 9.074 | 9.072169 | 82.34 | 2.337077 | 0.3658 | 0.3678083 | 0.1567032 | 0.0208 | 4.649878 | 39.1108
12981 | 18.116111 | 3.7551 | 71.4389 | 17 | 9.0736 | 9.072619 | 82.33 | 2.335299 | 0.3657 | 0.3678386 | 0.1567401 | 0.0209 | 4.650095 | 39.112
12982 | 18.1175 | 3.7555 | 71.4441 | 22 | 9.0684 | 9.073112 | 82.24 | 2.340543 | 0.3653 | 0.3678687 | 0.1567764 | 0.0209 | 4.650313 | 39.1088
12983 | 18.118889 | 3.7555 | 71.4493 | 19 | 9.0692 | 9.073589 | 82.25 | 2.339241 | 0.3651 | 0.3678988 | 0.1567468 | 0.021 | 4.650531 | 39.1097
12984 | 18.120278 | 3.7557 | 71.4545 | 19 | 9.0744 | 9.074064 | 82.34 | 2.339627 | 0.365 | 0.3679287 | 0.1567826 | 0.021 | 4.650749 | 39.1095
12985 | 18.121667 | 3.7557 | 71.4598 | 19 | 9.0768 | 9.07457 | 82.39 | 2.341588 | 0.3648 | 0.3679578 | 0.1568174 | 0.021 | 4.650966 | 39.1083
12986 | 18.123056 | 3.7561 | 71.465 | 19 | 9.0696 | 9.075057 | 82.26 | 2.338856 | 0.3639 | 0.3679865 | 0.1568499 | 0.0211 | 4.651184 | 39.1101
12987 | 18.124444 | 3.7561 | 71.4702 | 18 | 9.078 | 9.075546 | 82.41 | 2.343151 | 0.3635 | 0.3680149 | 0.1568815 | 0.0211 | 4.651402 | 39.1075
12988 | 18.125833 | 3.7564 | 71.4754 | 20 | 9.086 | 9.076003 | 82.55 | 2.341433 | 0.3641 | 0.3680431 | 0.1569148 | 0.0211 | 4.65162 | 39.1086
12989 | 18.127222 | 3.7564 | 71.4806 | 21 | 9.0716 | 9.076472 | 82.29 | 2.340045 | 0.3636 | 0.3680712 | 0.1569468 | 0.0212 | 4.651838 | 39.1095
12990 | 18.128611 | 3.7568 | 71.4859 | 19 | 9.0784 | 9.076955 | 82.42 | 2.342959 | 0.3635 | 0.368099 | 0.1569784 | 0.0212 | 4.652056 | 39.1078
12991 | 18.13 | 3.7568 | 71.4911 | 19 | 9.08 | 9.077446 | 82.45 | 2.350704 | 0.3632 | 0.3681264 | 0.1570097 | 0.0213 | 4.652274 | 39.1031
12992 | 18.131389 | 3.7571 | 71.4963 | 17 | 9.084 | 9.077976 | 82.52 | 2.344803 | 0.3634 | 0.3681539 | 0.1570409 | 0.0213 | 4.652492 | 39.1068
12993 | 18.132778 | 3.7571 | 71.5015 | 20 | 9.0804 | 9.078427 | 82.45 | 2.344264 | 0.3635 | 0.3681812 | 0.1570722 | 0.0213 | 4.65271 | 39.1072
12994 | 18.134167 | 3.7574 | 71.5067 | 18 | 9.0808 | 9.078952 | 82.46 | 2.34282 | 0.3629 | 0.3682081 | 0.1571025 | 0.0214 | 4.652928 | 39.1081
12995 | 18.135556 | 3.7574 | 71.5119 | 18 | 9.0752 | 9.079428 | 82.36 | 2.342753 | 0.3626 | 0.3682353 | 0.1570697 | 0.0214 | 4.653147 | 39.1082
12996 | 18.136944 | 3.7575 | 71.5172 | 18 | 9.0752 | 9.079926 | 82.36 | 2.348047 | 0.3624 | 0.3682619 | 0.1570991 | 0.0214 | 4.653365 | 39.105
12997 | 18.138333 | 3.7575 | 71.5224 | 18 | 9.084 | 9.080406 | 82.52 | 2.347145 | 0.3622 | 0.3682886 | 0.1571286 | 0.0214 | 4.653583 | 39.1056
12998 | 18.139722 | 3.7577 | 71.5276 | 19 | 9.0748 | 9.080908 | 82.35 | 2.348339 | 0.3615 | 0.3683151 | 0.157157 | 0.0214 | 4.653801 | 39.1049
12999 | 18.141111 | 3.7577 | 71.5328 | 21 | 9.0796 | 9.081425 | 82.44 | 2.347071 | 0.359 | 0.3683407 | 0.1571813 | 0.0214 | 4.654019 | 39.1058
13000 | 18.1425 | 3.7579 | 71.538 | 19 | 9.0768 | 9.0819 | 82.39 | 2.343884 | 0.3583 | 0.3683659 | 0.1572046 | 0.0214 | 4.654238 | 39.1078
13001 | 18.143889 | 3.7579 | 71.5433 | 19 | 9.0828 | 9.08235 | 82.5 | 2.346447 | 0.358 | 0.368391 | 0.1572283 | 0.0214 | 4.654456 | 39.1063
13002 | 18.145278 | 3.758 | 71.5485 | 18 | 9.082 | 9.082852 | 82.48 | 2.349113 | 0.3577 | 0.3684153 | 0.1572522 | 0.0215 | 4.654674 | 39.1047
13003 | 18.146667 | 3.758 | 71.5537 | 17 | 9.086 | 9.083352 | 82.55 | 2.353428 | 0.3578 | 0.3684393 | 0.1572762 | 0.0215 | 4.654893 | 39.1021
13004 | 18.148056 | 3.7582 | 71.5589 | 21 | 9.0812 | 9.083826 | 82.47 | 2.350447 | 0.3573 | 0.3684628 | 0.1572994 | 0.0215 | 4.655111 | 39.104
13005 | 18.149444 | 3.7582 | 71.5641 | 19 | 9.0836 | 9.084309 | 82.51 | 2.350469 | 0.3572 | 0.3684857 | 0.157322 | 0.0215 | 4.65533 | 39.104
13006 | 18.150833 | 3.7583 | 71.5694 | 19 | 9.0808 | 9.084762 | 82.46 | 2.347094 | 0.3567 | 0.3685082 | 0.1573437 | 0.0215 | 4.655548 | 39.1062
13007 | 18.152222 | 3.7583 | 71.5746 | 17 | 9.0844 | 9.085289 | 82.53 | 2.35122 | 0.3565 | 0.3685313 | 0.1572967 | 0.0214 | 4.655767 | 39.1037
13008 | 18.153889 | 3.7581 | 71.5798 | 19 | 9.0908 | 9.085773 | 82.64 | 2.354719 | 0.3577 | 0.3685545 | 0.1573203 | 0.0214 | 4.656029 | 39.102
13009 | 18.155278 | 3.7581 | 71.585 | 19 | 9.0824 | 9.086277 | 82.49 | 2.350939 | 0.3573 | 0.3685773 | 0.1573431 | 0.0214 | 4.656248 | 39.1044
13010 | 18.156667 | 3.7581 | 71.5903 | 18 | 9.0923 | 9.086799 | 82.67 | 2.354989 | 0.3574 | 0.3685993 | 0.1573661 | 0.0213 | 4.656466 | 39.1019
13011 | 18.158056 | 3.7581 | 71.5955 | 17 | 9.0852 | 9.087256 | 82.54 | 2.349623 | 0.3571 | 0.3686212 | 0.1573891 | 0.0213 | 4.656685 | 39.1053
13012 | 18.159444 | 3.7581 | 71.6007 | 17 | 9.0884 | 9.087728 | 82.6 | 2.353714 | 0.3568 | 0.3686429 | 0.1574121 | 0.0212 | 4.656903 | 39.1028
13013 | 18.160833 | 3.7581 | 71.6059 | 20 | 9.0872 | 9.088251 | 82.58 | 2.357954 | 0.3567 | 0.3686645 | 0.1574347 | 0.0212 | 4.657122 | 39.1003
13014 | 18.162222 | 3.758 | 71.6111 | 20 | 9.0864 | 9.088756 | 82.56 | 2.348867 | 0.3561 | 0.3686857 | 0.1574566 | 0.0211 | 4.657341 | 39.1059
13015 | 18.163611 | 3.758 | 71.6164 | 18 | 9.0971 | 9.089256 | 82.76 | 2.359915 | 0.3567 | 0.3687072 | 0.1574799 | 0.0211 | 4.657559 | 39.0992
13016 | 18.165 | 3.758 | 71.6216 | 17 | 9.0904 | 9.089739 | 82.63 | 2.356079 | 0.3567 | 0.3687283 | 0.1575029 | 0.021 | 4.657778 | 39.1016
13017 | 18.166389 | 3.758 | 71.6268 | 20 | 9.0912 | 9.090215 | 82.65 | 2.352791 | 0.3563 | 0.3687493 | 0.1575251 | 0.021 | 4.657997 | 39.1037
13018 | 18.167778 | 3.7579 | 71.632 | 20 | 9.0788 | 9.090701 | 82.42 | 2.358386 | 0.3553 | 0.3687701 | 0.1575452 | 0.021 | 4.658216 | 39.1003
13019 | 18.169167 | 3.7579 | 71.6372 | 20 | 9.0908 | 9.091186 | 82.64 | 2.355415 | 0.3551 | 0.3687906 | 0.1574947 | 0.0209 | 4.658434 | 39.1022
13020 | 18.170556 | 3.7575 | 71.6424 | 22 | 9.0876 | 9.091681 | 82.58 | 2.354417 | 0.3544 | 0.3688104 | 0.1575133 | 0.0208 | 4.658653 | 39.1029
13021 | 18.171944 | 3.7575 | 71.6477 | 18 | 9.0856 | 9.092183 | 82.55 | 2.357796 | 0.3538 | 0.3688299 | 0.1575304 | 0.0207 | 4.658872 | 39.1008
13022 | 18.173333 | 3.7573 | 71.6529 | 18 | 9.1007 | 9.092691 | 82.82 | 2.365929 | 0.3542 | 0.3688494 | 0.1575477 | 0.0206 | 4.659091 | 39.0959
13023 | 18.174722 | 3.7573 | 71.6581 | 17 | 9.0987 | 9.09318 | 82.79 | 2.362432 | 0.3542 | 0.3688685 | 0.1575656 | 0.0205 | 4.65931 | 39.0981
13024 | 18.176111 | 3.757 | 71.6633 | 20 | 9.0872 | 9.093688 | 82.58 | 2.361219 | 0.3532 | 0.3688865 | 0.1575823 | 0.0204 | 4.659528 | 39.0989
13025 | 18.1775 | 3.757 | 71.6685 | 18 | 9.0959 | 9.094201 | 82.74 | 2.356464 | 0.353 | 0.3689034 | 0.1575977 | 0.0204 | 4.659747 | 39.1019
13026 | 18.178889 | 3.7567 | 71.6738 | 19 | 9.1039 | 9.094692 | 82.88 | 2.366752 | 0.3534 | 0.3689198 | 0.1576143 | 0.0203 | 4.659966 | 39.0956
13027 | 18.180278 | 3.7567 | 71.679 | 17 | 9.0939 | 9.09523 | 82.7 | 2.362296 | 0.3534 | 0.3689355 | 0.1576307 | 0.0202 | 4.660185 | 39.0984
13028 | 18.181667 | 3.7564 | 71.6842 | 19 | 9.0939 | 9.095741 | 82.7 | 2.363053 | 0.3527 | 0.3689507 | 0.1576464 | 0.0201 | 4.660404 | 39.098
13029 | 18.183056 | 3.7564 | 71.6894 | 18 | 9.0959 | 9.096253 | 82.74 | 2.367448 | 0.3528 | 0.3689652 | 0.1576623 | 0.02 | 4.660623 | 39.0954
13030 | 18.184444 | 3.7561 | 71.6946 | 22 | 9.0979 | 9.096781 | 82.77 | 2.363587 | 0.3531 | 0.368979 | 0.1576793 | 0.0199 | 4.660842 | 39.0978
13031 | 18.185833 | 3.7561 | 71.6999 | 19 | 9.0927 | 9.097277 | 82.68 | 2.362122 | 0.3529 | 0.3689928 | 0.1576242 | 0.0197 | 4.661061 | 39.0987
13032 | 18.187222 | 3.7555 | 71.7051 | 19 | 9.0935 | 9.097782 | 82.69 | 2.359049 | 0.3527 | 0.3690058 | 0.1576404 | 0.0196 | 4.66128 | 39.1007
13033 | 18.188611 | 3.7555 | 71.7103 | 18 | 9.0979 | 9.098267 | 82.77 | 2.36447 | 0.3526 | 0.3690184 | 0.1576564 | 0.0195 | 4.661499 | 39.0974
13034 | 18.19 | 3.7551 | 71.7155 | 17 | 9.0983 | 9.098785 | 82.78 | 2.363224 | 0.352 | 0.3690308 | 0.1576703 | 0.0193 | 4.661718 | 39.0983
13035 | 18.191389 | 3.7551 | 71.7207 | 17 | 9.0852 | 9.09929 | 82.54 | 2.35639 | 0.3506 | 0.3690423 | 0.1576817 | 0.0192 | 4.661937 | 39.1025
13036 | 18.192778 | 3.7546 | 71.7259 | 18 | 9.0912 | 9.099762 | 82.65 | 2.359559 | 0.3505 | 0.3690536 | 0.157693 | 0.0191 | 4.662156 | 39.1007
13037 | 18.194167 | 3.7546 | 71.7311 | 18 | 9.0971 | 9.100243 | 82.76 | 2.368871 | 0.3502 | 0.3690647 | 0.157704 | 0.0189 | 4.662375 | 39.095
13038 | 18.195556 | 3.7541 | 71.7364 | 19 | 9.0959 | 9.100735 | 82.74 | 2.366296 | 0.3499 | 0.3690757 | 0.1577146 | 0.0188 | 4.662594 | 39.0966
13039 | 18.196944 | 3.7541 | 71.7416 | 18 | 9.0975 | 9.10123 | 82.77 | 2.366215 | 0.3497 | 0.3690862 | 0.1577256 | 0.0186 | 4.662813 | 39.0967
13040 | 18.198333 | 3.7536 | 71.7468 | 20 | 9.0983 | 9.10171 | 82.78 | 2.365783 | 0.3489 | 0.3690966 | 0.1577348 | 0.0185 | 4.663032 | 39.097
13041 | 18.199722 | 3.7536 | 71.752 | 17 | 9.1027 | 9.102189 | 82.86 | 2.368071 | 0.3489 | 0.3691063 | 0.1577444 | 0.0184 | 4.663251 | 39.0957
13042 | 18.201111 | 3.7531 | 71.7572 | 18 | 9.0983 | 9.102681 | 82.78 | 2.368386 | 0.3485 | 0.3691153 | 0.1577536 | 0.0182 | 4.66347 | 39.0956
13043 | 18.2025 | 3.7531 | 71.7624 | 17 | 9.0999 | 9.103137 | 82.81 | 2.367017 | 0.348 | 0.3691238 | 0.1576892 | 0.018 | 4.663689 | 39.0965
13044 | 18.203889 | 3.7522 | 71.7677 | 18 | 9.1079 | 9.103613 | 82.95 | 2.372706 | 0.3484 | 0.3691316 | 0.1576981 | 0.0179 | 4.663908 | 39.093
13045 | 18.205278 | 3.7522 | 71.7729 | 19 | 9.1063 | 9.104142 | 82.92 | 2.369086 | 0.3483 | 0.3691391 | 0.1577067 | 0.0177 | 4.664127 | 39.0953
13046 | 18.206667 | 3.7515 | 71.7781 | 18 | 9.1043 | 9.104642 | 82.89 | 2.369821 | 0.3483 | 0.3691466 | 0.1577149 | 0.0175 | 4.664346 | 39.0949
13047 | 18.208056 | 3.7515 | 71.7833 | 18 | 9.1123 | 9.105117 | 83.03 | 2.37501 | 0.3492 | 0.3691541 | 0.157725 | 0.0173 | 4.664565 | 39.0918
13048 | 18.209444 | 3.7508 | 71.7885 | 20 | 9.1063 | 9.10561 | 82.92 | 2.366616 | 0.349 | 0.3691609 | 0.1577346 | 0.0171 | 4.664784 | 39.097
13049 | 18.210833 | 3.7508 | 71.7937 | 20 | 9.0987 | 9.106065 | 82.79 | 2.370046 | 0.3484 | 0.3691672 | 0.1577438 | 0.0169 | 4.665003 | 39.095
13050 | 18.212222 | 3.7501 | 71.7989 | 17 | 9.1059 | 9.106526 | 82.92 | 2.376733 | 0.348 | 0.3691737 | 0.1577521 | 0.0167 | 4.665223 | 39.0909
13051 | 18.213611 | 3.7501 | 71.8041 | 20 | 9.1067 | 9.106988 | 82.93 | 2.372049 | 0.3482 | 0.3691798 | 0.1577604 | 0.0166 | 4.665442 | 39.0939
13052 | 18.215278 | 3.7494 | 71.8093 | 17 | 9.1095 | 9.107498 | 82.98 | 2.369587 | 0.348 | 0.3691854 | 0.1577687 | 0.0164 | 4.665705 | 39.0958
13053 | 18.216667 | 3.7494 | 71.8145 | 17 | 9.1051 | 9.10799 | 82.9 | 2.374299 | 0.3476 | 0.3691912 | 0.157776 | 0.0162 | 4.665924 | 39.093
13054 | 18.218056 | 3.7487 | 71.8197 | 17 | 9.1015 | 9.108493 | 82.84 | 2.373995 | 0.3469 | 0.3691969 | 0.1577827 | 0.016 | 4.666143 | 39.0933
13055 | 18.219444 | 3.7487 | 71.825 | 19 | 9.1131 | 9.108986 | 83.05 | 2.380177 | 0.3468 | 0.369202 | 0.1577161 | 0.0158 | 4.666362 | 39.0895
13056 | 18.220833 | 3.7476 | 71.8302 | 18 | 9.1051 | 9.109499 | 82.9 | 2.372179 | 0.3464 | 0.3692063 | 0.157722 | 0.0155 | 4.666581 | 39.0945
13057 | 18.222222 | 3.7476 | 71.8354 | 20 | 9.1063 | 9.109971 | 82.92 | 2.3763 | 0.3461 | 0.3692105 | 0.1577268 | 0.0153 | 4.6668 | 39.092
13058 | 18.223611 | 3.7467 | 71.8406 | 18 | 9.1023 | 9.110462 | 82.85 | 2.370138 | 0.3452 | 0.3692143 | 0.1577303 | 0.0151 | 4.667019 | 39.0959
13059 | 18.225 | 3.7467 | 71.8458 | 18 | 9.1147 | 9.111002 | 83.08 | 2.377753 | 0.3452 | 0.3692178 | 0.1577344 | 0.0149 | 4.667238 | 39.0912
13060 | 18.226389 | 3.7458 | 71.851 | 21 | 9.1059 | 9.111513 | 82.92 | 2.376823 | 0.3448 | 0.3692205 | 0.1577373 | 0.0146 | 4.667457 | 39.0919
13061 | 18.227778 | 3.7458 | 71.8562 | 19 | 9.1151 | 9.11203 | 83.08 | 2.375475 | 0.3449 | 0.3692232 | 0.157741 | 0.0144 | 4.667677 | 39.0928
13062 | 18.229167 | 3.7449 | 71.8614 | 18 | 9.1075 | 9.112516 | 82.95 | 2.380766 | 0.3445 | 0.3692253 | 0.1577442 | 0.0142 | 4.667896 | 39.0896
13063 | 18.230556 | 3.7449 | 71.8666 | 18 | 9.1087 | 9.113055 | 82.97 | 2.380331 | 0.344 | 0.3692271 | 0.1577469 | 0.0139 | 4.668115 | 39.0899
13064 | 18.231944 | 3.744 | 71.8718 | 20 | 9.1135 | 9.113585 | 83.06 | 2.38157 | 0.3438 | 0.3692282 | 0.1577491 | 0.0137 | 4.668334 | 39.0892
13065 | 18.233333 | 3.744 | 71.877 | 19 | 9.1147 | 9.114094 | 83.08 | 2.380665 | 0.3439 | 0.3692287 | 0.1577519 | 0.0135 | 4.668553 | 39.0898
13066 | 18.234722 | 3.7431 | 71.8822 | 17 | 9.1166 | 9.114626 | 83.11 | 2.379592 | 0.3443 | 0.3692257 | 0.1577551 | 0.0132 | 4.668772 | 39.0906
13067 | 18.236111 | 3.7431 | 71.8874 | 19 | 9.1023 | 9.115114 | 82.85 | 2.377404 | 0.3432 | 0.3692221 | 0.1576814 | 0.013 | 4.668991 | 39.092
13068 | 18.2375 | 3.7418 | 71.8926 | 17 | 9.121 | 9.115602 | 83.19 | 2.384706 | 0.3434 | 0.3692181 | 0.157683 | 0.0127 | 4.66921 | 39.0875
13069 | 18.238889 | 3.7418 | 71.8978 | 19 | 9.1115 | 9.116088 | 83.02 | 2.38002 | 0.3433 | 0.3692136 | 0.1576844 | 0.0124 | 4.669429 | 39.0905
13070 | 18.240278 | 3.7408 | 71.903 | 20 | 9.1226 | 9.11656 | 83.22 | 2.385931 | 0.3438 | 0.3692084 | 0.1576868 | 0.0122 | 4.669648 | 39.0869
13071 | 18.241667 | 3.7408 | 71.9082 | 18 | 9.1238 | 9.117086 | 83.24 | 2.383417 | 0.3445 | 0.3692029 | 0.1576901 | 0.0119 | 4.669867 | 39.0885
13072 | 18.243056 | 3.7397 | 71.9134 | 17 | 9.123 | 9.117545 | 83.23 | 2.385547 | 0.3449 | 0.3691971 | 0.1576948 | 0.0116 | 4.670086 | 39.0873
13073 | 18.244444 | 3.7397 | 71.9186 | 18 | 9.1039 | 9.118061 | 82.88 | 2.38213 | 0.3434 | 0.3691908 | 0.157697 | 0.0114 | 4.670305 | 39.0895
13074 | 18.245833 | 3.7387 | 71.9238 | 18 | 9.1202 | 9.11856 | 83.18 | 2.383784 | 0.3436 | 0.3691844 | 0.1576995 | 0.0111 | 4.670524 | 39.0885
13075 | 18.247222 | 3.7387 | 71.929 | 19 | 9.1194 | 9.11909 | 83.16 | 2.378535 | 0.344 | 0.3691778 | 0.1577032 | 0.0109 | 4.670743 | 39.0918
13076 | 18.248611 | 3.7377 | 71.9342 | 17 | 9.1198 | 9.119616 | 83.17 | 2.387263 | 0.3437 | 0.3691705 | 0.1577069 | 0.0106 | 4.670962 | 39.0865
13077 | 18.25 | 3.7377 | 71.9393 | 17 | 9.1163 | 9.120118 | 83.11 | 2.386428 | 0.3428 | 0.3691627 | 0.1577091 | 0.0103 | 4.671181 | 39.0871
13078 | 18.251389 | 3.7367 | 71.9445 | 18 | 9.1135 | 9.120634 | 83.06 | 2.385278 | 0.3426 | 0.3691546 | 0.1577106 | 0.0101 | 4.6714 | 39.0879
13079 | 18.252778 | 3.7367 | 71.9497 | 19 | 9.1111 | 9.121105 | 83.01 | 2.380749 | 0.3416 | 0.3691458 | 0.1576333 | 0.0098 | 4.671619 | 39.0907
13080 | 18.254167 | 3.7354 | 71.9549 | 17 | 9.1147 | 9.121598 | 83.08 | 2.388153 | 0.341 | 0.3691368 | 0.1576319 | 0.0096 | 4.671838 | 39.0862
13081 | 18.255556 | 3.7354 | 71.9601 | 17 | 9.1123 | 9.122053 | 83.03 | 2.385147 | 0.3403 | 0.3691274 | 0.1576294 | 0.0093 | 4.672057 | 39.0882
13082 | 18.256944 | 3.7343 | 71.9653 | 21 | 9.1266 | 9.122576 | 83.29 | 2.389953 | 0.3406 | 0.3691176 | 0.1576283 | 0.009 | 4.672276 | 39.0853
13083 | 18.258333 | 3.7343 | 71.9705 | 18 | 9.1178 | 9.12307 | 83.14 | 2.386363 | 0.3405 | 0.3691074 | 0.1576266 | 0.0087 | 4.672495 | 39.0875
13084 | 18.259722 | 3.7332 | 71.9757 | 17 | 9.1202 | 9.123562 | 83.18 | 2.389142 | 0.3404 | 0.3690969 | 0.1576247 | 0.0085 | 4.672714 | 39.0859
13085 | 18.261111 | 3.7332 | 71.9809 | 17 | 9.119 | 9.12407 | 83.16 | 2.384954 | 0.3398 | 0.3690853 | 0.1576217 | 0.0082 | 4.672933 | 39.0885
13086 | 18.2625 | 3.7321 | 71.986 | 22 | 9.1182 | 9.124541 | 83.14 | 2.387005 | 0.3392 | 0.3690732 | 0.1576174 | 0.0079 | 4.673152 | 39.0874
13087 | 18.263889 | 3.7321 | 71.9912 | 20 | 9.1127 | 9.125042 | 83.04 | 2.391758 | 0.3382 | 0.3690609 | 0.1576105 | 0.0077 | 4.673371 | 39.0845
13088 | 18.265278 | 3.731 | 71.9964 | 20 | 9.1234 | 9.125544 | 83.24 | 2.391126 | 0.3376 | 0.3690483 | 0.1576023 | 0.0074 | 4.67359 | 39.085
13089 | 18.266667 | 3.731 | 72.0016 | 18 | 9.1234 | 9.126039 | 83.24 | 2.3901 | 0.3375 | 0.3690349 | 0.1575944 | 0.0071 | 4.673808 | 39.0857
13090 | 18.268056 | 3.7299 | 72.0068 | 19 | 9.1226 | 9.126541 | 83.22 | 2.390554 | 0.337 | 0.3690211 | 0.1575851 | 0.0069 | 4.674027 | 39.0855
13091 | 18.269444 | 3.7299 | 72.012 | 18 | 9.1282 | 9.127038 | 83.32 | 2.391196 | 0.3369 | 0.3690066 | 0.1575005 | 0.0066 | 4.674246 | 39.0851
13092 | 18.270833 | 3.7284 | 72.0171 | 19 | 9.1298 | 9.127547 | 83.35 | 2.39813 | 0.3371 | 0.3689913 | 0.1574916 | 0.0063 | 4.674465 | 39.081
13093 | 18.272222 | 3.7284 | 72.0223 | 21 | 9.1282 | 9.128048 | 83.32 | 2.394804 | 0.3373 | 0.3689755 | 0.1574831 | 0.006 | 4.674684 | 39.0831
13094 | 18.273611 | 3.7272 | 72.0275 | 20 | 9.1274 | 9.128572 | 83.31 | 2.396804 | 0.3375 | 0.3689593 | 0.1574741 | 0.0057 | 4.674902 | 39.0819
13095 | 18.275 | 3.7272 | 72.0327 | 19 | 9.1298 | 9.129068 | 83.35 | 2.393201 | 0.3378 | 0.3689422 | 0.157465 | 0.0054 | 4.675121 | 39.0842
13096 | 18.276667 | 3.7261 | 72.0379 | 17 | 9.1421 | 9.129576 | 83.58 | 2.395504 | 0.339 | 0.3689252 | 0.1574579 | 0.0052 | 4.675383 | 39.0832
13097 | 18.278056 | 3.7255 | 72.043 | 19 | 9.1369 | 9.130076 | 83.48 | 2.399766 | 0.3396 | 0.3689076 | 0.1574519 | 0.0049 | 4.675602 | 39.0807
13098 | 18.279444 | 3.7255 | 72.0482 | 18 | 9.121 | 9.130634 | 83.19 | 2.389954 | 0.3391 | 0.3688898 | 0.1574447 | 0.0046 | 4.675821 | 39.0868
13099 | 18.280833 | 3.7244 | 72.0534 | 20 | 9.1306 | 9.131125 | 83.37 | 2.395316 | 0.3393 | 0.3688721 | 0.1574378 | 0.0043 | 4.676039 | 39.0836
13100 | 18.282222 | 3.7244 | 72.0586 | 18 | 9.131 | 9.131615 | 83.37 | 2.399849 | 0.3392 | 0.3688539 | 0.1574308 | 0.0041 | 4.676258 | 39.0809
13101 | 18.283611 | 3.7233 | 72.0637 | 17 | 9.1433 | 9.132133 | 83.6 | 2.401187 | 0.3403 | 0.3688352 | 0.157426 | 0.0038 | 4.676477 | 39.0801
13102 | 18.285 | 3.7233 | 72.0689 | 19 | 9.1369 | 9.132681 | 83.48 | 2.401152 | 0.3406 | 0.3688161 | 0.1574217 | 0.0036 | 4.676695 | 39.0802
13103 | 18.286389 | 3.7221 | 72.0741 | 17 | 9.1373 | 9.133158 | 83.49 | 2.402472 | 0.3411 | 0.3687971 | 0.1573476 | 0.0033 | 4.676914 | 39.0795
13104 | 18.287778 | 3.7221 | 72.0792 | 17 | 9.1286 | 9.133647 | 83.33 | 2.396236 | 0.3407 | 0.3687781 | 0.1573436 | 0.0031 | 4.677133 | 39.0834
13105 | 18.289167 | 3.721 | 72.0844 | 19 | 9.1314 | 9.134123 | 83.38 | 2.39537 | 0.3406 | 0.3687583 | 0.1573391 | 0.0028 | 4.677351 | 39.084
13106 | 18.290556 | 3.721 | 72.0896 | 18 | 9.1329 | 9.134589 | 83.41 | 2.4016 | 0.3403 | 0.368738 | 0.1573354 | 0.0025 | 4.67757 | 39.0802
13107 | 18.291944 | 3.7199 | 72.0947 | 18 | 9.1258 | 9.135088 | 83.28 | 2.396742 | 0.3397 | 0.3687171 | 0.157331 | 0.0023 | 4.677788 | 39.0833
13108 | 18.293333 | 3.7199 | 72.0999 | 20 | 9.1337 | 9.135581 | 83.43 | 2.401955 | 0.3399 | 0.3686961 | 0.1573275 | 0.002 | 4.678007 | 39.0802
13109 | 18.294722 | 3.7189 | 72.1051 | 18 | 9.1214 | 9.136092 | 83.2 | 2.397017 | 0.3386 | 0.3686746 | 0.1573216 | 0.0018 | 4.678225 | 39.0833
13110 | 18.296111 | 3.7189 | 72.1102 | 19 | 9.1341 | 9.136614 | 83.43 | 2.401254 | 0.3382 | 0.3686528 | 0.1573151 | 0.0015 | 4.678444 | 39.0808
13111 | 18.2975 | 3.7179 | 72.1154 | 18 | 9.1385 | 9.13715 | 83.51 | 2.401801 | 0.3386 | 0.3686308 | 0.1573098 | 0.0013 | 4.678662 | 39.0805
13112 | 18.298889 | 3.7179 | 72.1206 | 18 | 9.1337 | 9.13764 | 83.43 | 2.401348 | 0.3382 | 0.3686081 | 0.1573037 | 0.0011 | 4.678881 | 39.0809
13113 | 18.300278 | 3.717 | 72.1257 | 20 | 9.1393 | 9.13814 | 83.53 | 2.401362 | 0.3379 | 0.3685851 | 0.1572984 | 0.0009 | 4.679099 | 39.081
13114 | 18.301667 | 3.717 | 72.1309 | 21 | 9.1361 | 9.138641 | 83.47 | 2.403322 | 0.3375 | 0.3685623 | 0.1572925 | 0.0007 | 4.679318 | 39.0798
13115 | 18.303056 | 3.7159 | 72.136 | 21 | 9.1333 | 9.139178 | 83.42 | 2.39875 | 0.3372 | 0.3685388 | 0.1572081 | 0.0004 | 4.679536 | 39.0827
13116 | 18.304444 | 3.7159 | 72.1412 | 19 | 9.1429 | 9.139685 | 83.59 | 2.403815 | 0.3377 | 0.3685146 | 0.1572027 | 0.0002 | 4.679754 | 39.0797
13117 | 18.305833 | 3.7149 | 72.1464 | 20 | 9.1365 | 9.140174 | 83.48 | 2.401181 | 0.3375 | 0.36849 | 0.1571969 | 0 | 4.679973 | 39.0814
13118 | 18.307222 | 3.7149 | 72.1515 | 18 | 9.15 | 9.140685 | 83.72 | 2.407745 | 0.3385 | 0.368465 | 0.1571933 | -0.0003 | 4.680191 | 39.0774
13119 | 18.308611 | 3.714 | 72.1567 | 18 | 9.1425 | 9.141199 | 83.58 | 2.407153 | 0.3386 | 0.3684393 | 0.1571897 | -0.0005 | 4.680409 | 39.0778
13120 | 18.31 | 3.714 | 72.1618 | 17 | 9.1377 | 9.141708 | 83.5 | 2.402731 | 0.3385 | 0.3684134 | 0.1571845 | -0.0007 | 4.680628 | 39.0807
13121 | 18.311389 | 3.7131 | 72.167 | 19 | 9.1425 | 9.142238 | 83.58 | 2.406395 | 0.3387 | 0.3683863 | 0.157179 | -0.0009 | 4.680846 | 39.0785
13122 | 18.312778 | 3.7131 | 72.1721 | 20 | 9.1437 | 9.142768 | 83.61 | 2.402611 | 0.3387 | 0.3683586 | 0.1571728 | -0.0011 | 4.681064 | 39.0809
13123 | 18.314167 | 3.7122 | 72.1773 | 18 | 9.1437 | 9.143307 | 83.61 | 2.403123 | 0.339 | 0.3683306 | 0.1571673 | -0.0013 | 4.681283 | 39.0807
13124 | 18.315556 | 3.7122 | 72.1825 | 19 | 9.1361 | 9.143787 | 83.47 | 2.40624 | 0.3386 | 0.3683024 | 0.1571611 | -0.0015 | 4.681501 | 39.0788
13125 | 18.316944 | 3.7114 | 72.1876 | 21 | 9.1512 | 9.144282 | 83.74 | 2.407449 | 0.3395 | 0.368274 | 0.1571567 | -0.0017 | 4.681719 | 39.0782
13126 | 18.318333 | 3.7114 | 72.1928 | 18 | 9.1397 | 9.144797 | 83.53 | 2.404536 | 0.339 | 0.3682454 | 0.1571509 | -0.0019 | 4.681937 | 39.08
13127 | 18.319722 | 3.7104 | 72.1979 | 19 | 9.148 | 9.145337 | 83.69 | 2.410581 | 0.3398 | 0.3682163 | 0.1570751 | -0.0021 | 4.682155 | 39.0764
13128 | 18.321111 | 3.7104 | 72.2031 | 21 | 9.1449 | 9.145836 | 83.63 | 2.412353 | 0.3399 | 0.3681868 | 0.157071 | -0.0023 | 4.682374 | 39.0754
13129 | 18.3225 | 3.7096 | 72.2082 | 18 | 9.1508 | 9.146365 | 83.74 | 2.408512 | 0.3403 | 0.3681571 | 0.1570675 | -0.0025 | 4.682592 | 39.0778
13130 | 18.323889 | 3.7096 | 72.2134 | 19 | 9.1512 | 9.146859 | 83.74 | 2.40999 | 0.3407 | 0.3681268 | 0.1570651 | -0.0027 | 4.68281 | 39.077
13131 | 18.325278 | 3.7088 | 72.2185 | 18 | 9.1464 | 9.147363 | 83.66 | 2.413449 | 0.3406 | 0.3680965 | 0.1570628 | -0.0029 | 4.683028 | 39.075
13132 | 18.326667 | 3.7088 | 72.2237 | 18 | 9.1512 | 9.147867 | 83.74 | 2.418237 | 0.341 | 0.3680656 | 0.157061 | -0.0031 | 4.683246 | 39.0721
13133 | 18.328056 | 3.7081 | 72.2288 | 17 | 9.1492 | 9.148363 | 83.71 | 2.41273 | 0.341 | 0.3680346 | 0.1570589 | -0.0032 | 4.683464 | 39.0756
13134 | 18.329444 | 3.7081 | 72.234 | 18 | 9.1504 | 9.148861 | 83.73 | 2.413368 | 0.3412 | 0.3680038 | 0.1570569 | -0.0034 | 4.683682 | 39.0753
13135 | 18.330833 | 3.7074 | 72.2391 | 18 | 9.15 | 9.149359 | 83.72 | 2.409545 | 0.3412 | 0.3679729 | 0.1570546 | -0.0035 | 4.683901 | 39.0777
13136 | 18.332222 | 3.7074 | 72.2443 | 17 | 9.154 | 9.149863 | 83.8 | 2.417664 | 0.3417 | 0.3679412 | 0.1570524 | -0.0037 | 4.684119 | 39.0728
13137 | 18.333611 | 3.7069 | 72.2494 | 17 | 9.1512 | 9.150375 | 83.74 | 2.41746 | 0.3414 | 0.3679097 | 0.1570503 | -0.0038 | 4.684337 | 39.073
13138 | 18.335 | 3.7069 | 72.2546 | 19 | 9.1528 | 9.150883 | 83.77 | 2.410554 | 0.3422 | 0.3678777 | 0.1570497 | -0.004 | 4.684555 | 39.0773
13139 | 18.336389 | 3.7061 | 72.2597 | 18 | 9.1587 | 9.151412 | 83.88 | 2.420683 | 0.3428 | 0.3678458 | 0.156981 | -0.0041 | 4.684773 | 39.0712
13140 | 18.338056 | 3.7061 | 72.2649 | 19 | 9.1639 | 9.151907 | 83.98 | 2.424046 | 0.3438 | 0.3678134 | 0.1569834 | -0.0043 | 4.685035 | 39.0696
13141 | 18.339444 | 3.7055 | 72.27 | 18 | 9.1552 | 9.152388 | 83.82 | 2.419116 | 0.3441 | 0.3677805 | 0.1569863 | -0.0044 | 4.685253 | 39.0727
13142 | 18.340833 | 3.7055 | 72.2752 | 17 | 9.1496 | 9.152909 | 83.72 | 2.412042 | 0.3442 | 0.3677476 | 0.1569892 | -0.0045 | 4.685471 | 39.0771
13143 | 18.342222 | 3.705 | 72.2803 | 18 | 9.1556 | 9.153436 | 83.82 | 2.414447 | 0.3442 | 0.3677144 | 0.156992 | -0.0047 | 4.685689 | 39.0758
13144 | 18.343611 | 3.705 | 72.2855 | 18 | 9.1528 | 9.153964 | 83.77 | 2.418145 | 0.3441 | 0.3676808 | 0.1569947 | -0.0048 | 4.685907 | 39.0735
13145 | 18.345 | 3.7046 | 72.2906 | 19 | 9.1599 | 9.15449 | 83.9 | 2.421396 | 0.3443 | 0.3676467 | 0.1569975 | -0.0049 | 4.686125 | 39.0716
13146 | 18.346389 | 3.7046 | 72.2958 | 18 | 9.154 | 9.155027 | 83.8 | 2.418088 | 0.344 | 0.3676116 | 0.157 | -0.005 | 4.686343 | 39.0737
13147 | 18.347778 | 3.7042 | 72.3009 | 19 | 9.1552 | 9.155574 | 83.82 | 2.418457 | 0.3443 | 0.3675756 | 0.1570029 | -0.0051 | 4.686561 | 39.0736
13148 | 18.349167 | 3.7042 | 72.3061 | 19 | 9.1548 | 9.156056 | 83.81 | 2.421389 | 0.3445 | 0.3675392 | 0.1570056 | -0.0052 | 4.686779 | 39.0719
13149 | 18.350556 | 3.7039 | 72.3112 | 18 | 9.1532 | 9.156525 | 83.78 | 2.410818 | 0.3444 | 0.367503 | 0.1570081 | -0.0053 | 4.686997 | 39.0785
13150 | 18.351944 | 3.7039 | 72.3164 | 19 | 9.1647 | 9.157039 | 83.99 | 2.431181 | 0.345 | 0.3674666 | 0.1570121 | -0.0053 | 4.687215 | 39.066
13151 | 18.353333 | 3.7034 | 72.3215 | 19 | 9.1635 | 9.157549 | 83.97 | 2.425183 | 0.3454 | 0.3674302 | 0.1569495 | -0.0054 | 4.687433 | 39.0698
13152 | 18.354722 | 3.7034 | 72.3267 | 19 | 9.1623 | 9.158064 | 83.95 | 2.424083 | 0.3462 | 0.367394 | 0.1569558 | -0.0055 | 4.687651 | 39.0706
13153 | 18.356111 | 3.7031 | 72.3318 | 18 | 9.1591 | 9.158564 | 83.89 | 2.422401 | 0.3462 | 0.3673569 | 0.1569626 | -0.0056 | 4.687869 | 39.0717
13154 | 18.3575 | 3.7031 | 72.3369 | 19 | 9.1472 | 9.159059 | 83.67 | 2.419106 | 0.3454 | 0.36732 | 0.1569678 | -0.0057 | 4.688087 | 39.0738
13155 | 18.358889 | 3.7029 | 72.3421 | 18 | 9.1658 | 9.159612 | 84.01 | 2.425157 | 0.3459 | 0.3672826 | 0.1569744 | -0.0057 | 4.688305 | 39.0702
13156 | 18.360278 | 3.7029 | 72.3472 | 18 | 9.1607 | 9.160113 | 83.92 | 2.423854 | 0.3461 | 0.3672447 | 0.1569819 | -0.0058 | 4.688523 | 39.0711
13157 | 18.361667 | 3.7027 | 72.3524 | 19 | 9.1611 | 9.16061 | 83.93 | 2.417339 | 0.3465 | 0.3672067 | 0.1569907 | -0.0058 | 4.688741 | 39.0751
13158 | 18.363056 | 3.7027 | 72.3575 | 18 | 9.1686 | 9.161123 | 84.06 | 2.428087 | 0.3473 | 0.3671686 | 0.157001 | -0.0058 | 4.68896 | 39.0686
13159 | 18.364444 | 3.7027 | 72.3627 | 18 | 9.1611 | 9.161646 | 83.93 | 2.422993 | 0.3474 | 0.3671301 | 0.1570114 | -0.0059 | 4.689177 | 39.0718
13160 | 18.365833 | 3.7027 | 72.3678 | 18 | 9.1579 | 9.162165 | 83.87 | 2.427159 | 0.3471 | 0.3670915 | 0.1570215 | -0.0059 | 4.689396 | 39.0694
13161 | 18.367222 | 3.7027 | 72.3729 | 18 | 9.1536 | 9.162694 | 83.79 | 2.41976 | 0.3467 | 0.3670526 | 0.1570302 | -0.0059 | 4.689614 | 39.074
13162 | 18.368611 | 3.7027 | 72.3781 | 21 | 9.167 | 9.163244 | 84.03 | 2.427805 | 0.3465 | 0.3670148 | 0.1570384 | -0.0059 | 4.689832 | 39.0691
13163 | 18.37 | 3.7025 | 72.3832 | 18 | 9.1745 | 9.163758 | 84.17 | 2.432627 | 0.3473 | 0.3669761 | 0.1569784 | -0.0059 | 4.69005 | 39.0663
13164 | 18.371389 | 3.7025 | 72.3884 | 20 | 9.1639 | 9.164293 | 83.98 | 2.423041 | 0.3474 | 0.3669378 | 0.1569883 | -0.0059 | 4.690268 | 39.0722
13165 | 18.372778 | 3.7025 | 72.3935 | 19 | 9.1655 | 9.164822 | 84.01 | 2.429561 | 0.3475 | 0.3668992 | 0.1569988 | -0.0059 | 4.690486 | 39.0683
13166 | 18.374167 | 3.7025 | 72.3987 | 19 | 9.1611 | 9.16534 | 83.93 | 2.425901 | 0.3475 | 0.366861 | 0.1570099 | -0.0059 | 4.690704 | 39.0706
13167 | 18.375556 | 3.7026 | 72.4038 | 20 | 9.1706 | 9.165902 | 84.1 | 2.42752 | 0.3481 | 0.3668228 | 0.1570218 | -0.0059 | 4.690922 | 39.0697
13168 | 18.376944 | 3.7026 | 72.4089 | 18 | 9.1694 | 9.166411 | 84.08 | 2.431986 | 0.3485 | 0.3667842 | 0.1570346 | -0.0059 | 4.69114 | 39.0671
13169 | 18.378333 | 3.7028 | 72.4141 | 17 | 9.1714 | 9.166898 | 84.11 | 2.4294 | 0.3491 | 0.3667454 | 0.1570482 | -0.0059 | 4.691358 | 39.0688
13170 | 18.379722 | 3.7028 | 72.4192 | 20 | 9.1643 | 9.167405 | 83.98 | 2.426863 | 0.349 | 0.3667057 | 0.1570608 | -0.0058 | 4.691576 | 39.0704
13171 | 18.381111 | 3.703 | 72.4244 | 19 | 9.173 | 9.167888 | 84.14 | 2.432868 | 0.3495 | 0.3666654 | 0.157074 | -0.0058 | 4.691795 | 39.0668
13172 | 18.3825 | 3.703 | 72.4295 | 18 | 9.1651 | 9.168415 | 84 | 2.432069 | 0.3494 | 0.3666245 | 0.1570869 | -0.0057 | 4.692013 | 39.0674
13173 | 18.383889 | 3.7033 | 72.4347 | 19 | 9.169 | 9.168932 | 84.07 | 2.431259 | 0.3496 | 0.3665831 | 0.1571008 | -0.0057 | 4.692231 | 39.0679
13174 | 18.385278 | 3.7033 | 72.4398 | 18 | 9.1817 | 9.169451 | 84.3 | 2.437423 | 0.3501 | 0.3665413 | 0.1571149 | -0.0056 | 4.692449 | 39.0642
13175 | 18.386667 | 3.7035 | 72.445 | 20 | 9.1769 | 9.169947 | 84.22 | 2.436826 | 0.3503 | 0.3664991 | 0.1570616 | -0.0055 | 4.692667 | 39.0647
13176 | 18.388056 | 3.7035 | 72.4501 | 18 | 9.1738 | 9.170457 | 84.16 | 2.432737 | 0.351 | 0.3664564 | 0.1570773 | -0.0055 | 4.692886 | 39.0673
13177 | 18.389444 | 3.7038 | 72.4552 | 17 | 9.1678 | 9.170989 | 84.05 | 2.433467 | 0.3511 | 0.3664136 | 0.1570933 | -0.0054 | 4.693104 | 39.067
13178 | 18.390833 | 3.7038 | 72.4604 | 18 | 9.1627 | 9.171531 | 83.95 | 2.429375 | 0.3505 | 0.3663705 | 0.157108 | -0.0053 | 4.693322 | 39.0695
13179 | 18.392222 | 3.7042 | 72.4655 | 21 | 9.1797 | 9.172002 | 84.27 | 2.438208 | 0.3508 | 0.3663268 | 0.1571231 | -0.0053 | 4.69354 | 39.0642
13180 | 18.393611 | 3.7042 | 72.4707 | 18 | 9.1658 | 9.172518 | 84.01 | 2.433336 | 0.3504 | 0.3662827 | 0.1571379 | -0.0052 | 4.693758 | 39.0673
13181 | 18.395 | 3.7047 | 72.4758 | 19 | 9.1773 | 9.173036 | 84.22 | 2.441025 | 0.3509 | 0.3662384 | 0.157153 | -0.0051 | 4.693977 | 39.0626
13182 | 18.396389 | 3.7047 | 72.481 | 17 | 9.1844 | 9.173553 | 84.35 | 2.438891 | 0.3521 | 0.3661937 | 0.1571709 | -0.005 | 4.694195 | 39.064
13183 | 18.397778 | 3.7052 | 72.4861 | 20 | 9.1856 | 9.174087 | 84.38 | 2.446276 | 0.3531 | 0.3661486 | 0.157191 | -0.0049 | 4.694413 | 39.0596
13184 | 18.399167 | 3.7052 | 72.4913 | 17 | 9.1749 | 9.174609 | 84.18 | 2.439772 | 0.3534 | 0.3661032 | 0.1572121 | -0.0047 | 4.694631 | 39.0636
13185 | 18.400833 | 3.7059 | 72.4964 | 18 | 9.1706 | 9.175134 | 84.1 | 2.437298 | 0.3528 | 0.3660575 | 0.157232 | -0.0046 | 4.694893 | 39.0657
13186 | 18.402222 | 3.7059 | 72.5016 | 25 | 9.1793 | 9.175702 | 84.26 | 2.434726 | 0.3531 | 0.3660116 | 0.1572523 | -0.0045 | 4.695112 | 39.0673
13187 | 18.403611 | 3.7064 | 72.5067 | 20 | 9.1793 | 9.176232 | 84.26 | 2.434233 | 0.3532 | 0.3659651 | 0.1572039 | -0.0043 | 4.69533 | 39.0677
13188 | 18.405 | 3.7064 | 72.5118 | 17 | 9.1825 | 9.176776 | 84.32 | 2.444361 | 0.3541 | 0.3659178 | 0.1572261 | -0.0042 | 4.695549 | 39.0616
13189 | 18.406389 | 3.707 | 72.517 | 19 | 9.1805 | 9.177275 | 84.28 | 2.441105 | 0.3541 | 0.3658699 | 0.1572491 | -0.0041 | 4.695767 | 39.0636
13190 | 18.407778 | 3.707 | 72.5221 | 19 | 9.184 | 9.177815 | 84.35 | 2.440088 | 0.3545 | 0.3658218 | 0.1572733 | -0.0039 | 4.695985 | 39.0644
13191 | 18.409167 | 3.7077 | 72.5273 | 19 | 9.1836 | 9.178337 | 84.34 | 2.442585 | 0.3553 | 0.3657734 | 0.1572979 | -0.0038 | 4.696204 | 39.0629
13192 | 18.410556 | 3.7077 | 72.5324 | 18 | 9.1769 | 9.178869 | 84.22 | 2.444673 | 0.3555 | 0.3657246 | 0.1573225 | -0.0036 | 4.696422 | 39.0617
13193 | 18.411944 | 3.7085 | 72.5376 | 19 | 9.1801 | 9.179384 | 84.27 | 2.442518 | 0.3554 | 0.3656748 | 0.1573472 | -0.0035 | 4.696641 | 39.0631
13194 | 18.413333 | 3.7085 | 72.5427 | 17 | 9.1722 | 9.179891 | 84.13 | 2.438161 | 0.3553 | 0.3656253 | 0.1573716 | -0.0033 | 4.696859 | 39.0659
13195 | 18.414722 | 3.7094 | 72.5479 | 18 | 9.1868 | 9.180386 | 84.4 | 2.445177 | 0.356 | 0.3655758 | 0.1573973 | -0.0031 | 4.697078 | 39.0616
13196 | 18.416111 | 3.7094 | 72.5531 | 20 | 9.1686 | 9.180938 | 84.06 | 2.435357 | 0.3553 | 0.3655261 | 0.1574219 | -0.0029 | 4.697297 | 39.0678
13197 | 18.4175 | 3.7104 | 72.5582 | 20 | 9.1919 | 9.181493 | 84.49 | 2.446923 | 0.3561 | 0.3654764 | 0.157448 | -0.0027 | 4.697515 | 39.0607
13198 | 18.418889 | 3.7104 | 72.5634 | 20 | 9.1749 | 9.182012 | 84.18 | 2.442241 | 0.3554 | 0.3654263 | 0.157473 | -0.0025 | 4.697734 | 39.0637
13199 | 18.420278 | 3.7112 | 72.5685 | 18 | 9.1821 | 9.182565 | 84.31 | 2.439706 | 0.3552 | 0.3653765 | 0.1574279 | -0.0023 | 4.697953 | 39.0653
13200 | 18.421667 | 3.7112 | 72.5737 | 19 | 9.1789 | 9.183077 | 84.25 | 2.443322 | 0.3547 | 0.3653263 | 0.1574516 | -0.0021 | 4.698171 | 39.0632
13201 | 18.423056 | 3.7121 | 72.5788 | 17 | 9.1856 | 9.183617 | 84.38 | 2.44731 | 0.355 | 0.3652755 | 0.1574757 | -0.0019 | 4.69839 | 39.0608
13202 | 18.424444 | 3.7121 | 72.584 | 19 | 9.1959 | 9.184125 | 84.56 | 2.451523 | 0.3565 | 0.3652246 | 0.1575019 | -0.0017 | 4.698609 | 39.0583
13203 | 18.425833 | 3.7131 | 72.5891 | 18 | 9.1825 | 9.184653 | 84.32 | 2.448404 | 0.3567 | 0.3651735 | 0.1575285 | -0.0014 | 4.698827 | 39.0603
13204 | 18.427222 | 3.7131 | 72.5943 | 19 | 9.1884 | 9.185179 | 84.43 | 2.447535 | 0.3573 | 0.3651223 | 0.1575554 | -0.0012 | 4.699046 | 39.0609
13205 | 18.428611 | 3.7142 | 72.5995 | 18 | 9.1844 | 9.185734 | 84.35 | 2.445933 | 0.3571 | 0.3650715 | 0.1575813 | -0.001 | 4.699265 | 39.062
13206 | 18.43 | 3.7142 | 72.6046 | 19 | 9.188 | 9.186283 | 84.42 | 2.447051 | 0.357 | 0.3650205 | 0.1576073 | -0.0008 | 4.699484 | 39.0614
13207 | 18.431389 | 3.7153 | 72.6098 | 19 | 9.1836 | 9.186808 | 84.34 | 2.443658 | 0.3571 | 0.3649697 | 0.1576329 | -0.0005 | 4.699703 | 39.0635
13208 | 18.432778 | 3.7153 | 72.6149 | 18 | 9.1825 | 9.18734 | 84.32 | 2.441059 | 0.3566 | 0.3649185 | 0.1576576 | -0.0003 | 4.699922 | 39.0652
13209 | 18.434167 | 3.7164 | 72.6201 | 19 | 9.1951 | 9.187863 | 84.55 | 2.452697 | 0.3578 | 0.3648673 | 0.157684 | 0 | 4.700141 | 39.0581
13210 | 18.435556 | 3.7164 | 72.6253 | 19 | 9.1892 | 9.188381 | 84.44 | 2.450457 | 0.3576 | 0.3648161 | 0.1577102 | 0.0003 | 4.70036 | 39.0596
13211 | 18.436944 | 3.7174 | 72.6304 | 18 | 9.19 | 9.188947 | 84.46 | 2.452671 | 0.358 | 0.3647648 | 0.1576731 | 0.0005 | 4.700579 | 39.0583
13212 | 18.438333 | 3.7174 | 72.6356 | 17 | 9.1836 | 9.189465 | 84.34 | 2.449539 | 0.3578 | 0.3647136 | 0.1576996 | 0.0007 | 4.700798 | 39.0603
13213 | 18.439722 | 3.7185 | 72.6407 | 18 | 9.19 | 9.189994 | 84.46 | 2.452326 | 0.3576 | 0.364662 | 0.1577261 | 0.001 | 4.701017 | 39.0587
13214 | 18.441111 | 3.7185 | 72.6459 | 19 | 9.1923 | 9.190505 | 84.5 | 2.449504 | 0.358 | 0.3646105 | 0.1577533 | 0.0012 | 4.701236 | 39.0605
13215 | 18.4425 | 3.7196 | 72.6511 | 19 | 9.1927 | 9.191041 | 84.51 | 2.45184 | 0.3588 | 0.3645593 | 0.1577818 | 0.0014 | 4.701455 | 39.0591
13216 | 18.443889 | 3.7196 | 72.6562 | 18 | 9.184 | 9.191577 | 84.35 | 2.453452 | 0.3586 | 0.3645082 | 0.1578095 | 0.0017 | 4.701674 | 39.0582
13217 | 18.445278 | 3.7207 | 72.6614 | 21 | 9.1844 | 9.192135 | 84.35 | 2.449198 | 0.3584 | 0.3644572 | 0.1578364 | 0.0019 | 4.701894 | 39.0609
13218 | 18.446667 | 3.7207 | 72.6666 | 19 | 9.1959 | 9.192674 | 84.56 | 2.455097 | 0.3589 | 0.3644059 | 0.1578639 | 0.0022 | 4.702113 | 39.0573
13219 | 18.448056 | 3.7219 | 72.6717 | 20 | 9.1931 | 9.193198 | 84.51 | 2.45414 | 0.3589 | 0.3643539 | 0.1578905 | 0.0024 | 4.702332 | 39.058
13220 | 18.449444 | 3.7219 | 72.6769 | 20 | 9.1907 | 9.193723 | 84.47 | 2.455805 | 0.3588 | 0.3643023 | 0.157917 | 0.0027 | 4.702551 | 39.0571
13221 | 18.450833 | 3.7231 | 72.6821 | 20 | 9.1935 | 9.194273 | 84.52 | 2.454864 | 0.3586 | 0.3642501 | 0.1579423 | 0.0029 | 4.702771 | 39.0577
13222 | 18.452222 | 3.7231 | 72.6873 | 18 | 9.1967 | 9.194836 | 84.58 | 2.4593 | 0.359 | 0.3641985 | 0.1579675 | 0.0032 | 4.70299 | 39.0551
13223 | 18.453611 | 3.7241 | 72.6924 | 17 | 9.1915 | 9.19535 | 84.48 | 2.45914 | 0.3588 | 0.3641467 | 0.1579353 | 0.0035 | 4.703209 | 39.0553
13224 | 18.455 | 3.7241 | 72.6976 | 20 | 9.1943 | 9.19588 | 84.54 | 2.450385 | 0.359 | 0.3640948 | 0.1579605 | 0.0037 | 4.703429 | 39.0607
13225 | 18.456389 | 3.7252 | 72.7028 | 20 | 9.1971 | 9.196382 | 84.59 | 2.454474 | 0.3594 | 0.3640432 | 0.1579854 | 0.0039 | 4.703648 | 39.0583
13226 | 18.457778 | 3.7252 | 72.7079 | 18 | 9.1888 | 9.196931 | 84.43 | 2.458426 | 0.3593 | 0.3639917 | 0.158009 | 0.0042 | 4.703868 | 39.0559
13227 | 18.459167 | 3.7263 | 72.7131 | 20 | 9.1888 | 9.197469 | 84.43 | 2.459783 | 0.3588 | 0.3639402 | 0.1580315 | 0.0044 | 4.704087 | 39.0552
13228 | 18.460556 | 3.7263 | 72.7183 | 20 | 9.1982 | 9.198053 | 84.61 | 2.458046 | 0.3591 | 0.363889 | 0.1580544 | 0.0047 | 4.704307 | 39.0563
13229 | 18.461944 | 3.7274 | 72.7235 | 19 | 9.2073 | 9.198605 | 84.77 | 2.463171 | 0.3606 | 0.3638382 | 0.1580803 | 0.0049 | 4.704526 | 39.0532
13230 | 18.463333 | 3.7274 | 72.7287 | 18 | 9.2073 | 9.199128 | 84.77 | 2.46482 | 0.362 | 0.3637879 | 0.1581092 | 0.0052 | 4.704746 | 39.0522
13231 | 18.464722 | 3.7286 | 72.7338 | 22 | 9.2065 | 9.199675 | 84.76 | 2.462377 | 0.3626 | 0.3637376 | 0.158139 | 0.0054 | 4.704965 | 39.0539
13232 | 18.466111 | 3.7286 | 72.739 | 20 | 9.1974 | 9.200206 | 84.59 | 2.457006 | 0.3624 | 0.3636874 | 0.1581678 | 0.0057 | 4.705185 | 39.0572
13233 | 18.467778 | 3.7298 | 72.7442 | 17 | 9.1959 | 9.200713 | 84.56 | 2.457045 | 0.3622 | 0.3636376 | 0.1581962 | 0.0059 | 4.705449 | 39.0577
13234 | 18.469167 | 3.7298 | 72.7494 | 21 | 9.1998 | 9.201237 | 84.64 | 2.465554 | 0.3625 | 0.3635885 | 0.1582251 | 0.0062 | 4.705669 | 39.0525
13235 | 18.470556 | 3.7308 | 72.7546 | 20 | 9.1955 | 9.201737 | 84.56 | 2.462531 | 0.3624 | 0.3635393 | 0.1582021 | 0.0064 | 4.705888 | 39.0544
13236 | 18.471944 | 3.7308 | 72.7598 | 19 | 9.2014 | 9.202256 | 84.67 | 2.463632 | 0.3626 | 0.3634902 | 0.1582311 | 0.0067 | 4.706108 | 39.0538
13237 | 18.473333 | 3.7319 | 72.7649 | 18 | 9.2034 | 9.202759 | 84.7 | 2.46325 | 0.3628 | 0.3634412 | 0.1582602 | 0.0069 | 4.706328 | 39.0541
13238 | 18.474722 | 3.7319 | 72.7701 | 21 | 9.2108 | 9.203292 | 84.84 | 2.468493 | 0.3636 | 0.3633926 | 0.15829 | 0.0071 | 4.706548 | 39.051
13239 | 18.476111 | 3.733 | 72.7753 | 19 | 9.2073 | 9.203848 | 84.77 | 2.463656 | 0.3644 | 0.3633444 | 0.1583211 | 0.0073 | 4.706767 | 39.054
13240 | 18.4775 | 3.733 | 72.7805 | 18 | 9.201 | 9.204352 | 84.66 | 2.464787 | 0.3644 | 0.3632965 | 0.1583524 | 0.0076 | 4.706987 | 39.0534
13241 | 18.478889 | 3.7342 | 72.7857 | 19 | 9.1963 | 9.204858 | 84.57 | 2.464283 | 0.3643 | 0.3632496 | 0.1583839 | 0.0078 | 4.707207 | 39.0538
13242 | 18.480278 | 3.7342 | 72.7909 | 17 | 9.1947 | 9.205383 | 84.54 | 2.462767 | 0.364 | 0.3632021 | 0.1584142 | 0.0081 | 4.707427 | 39.0548
13243 | 18.481667 | 3.7353 | 72.796 | 19 | 9.2164 | 9.205932 | 84.94 | 2.47104 | 0.3651 | 0.3631549 | 0.1584465 | 0.0083 | 4.707647 | 39.0498
13244 | 18.483056 | 3.7353 | 72.8012 | 19 | 9.1994 | 9.206431 | 84.63 | 2.465313 | 0.3648 | 0.3631081 | 0.1584774 | 0.0085 | 4.707867 | 39.0534
13245 | 18.484444 | 3.7365 | 72.8064 | 19 | 9.2089 | 9.206974 | 84.8 | 2.468196 | 0.3651 | 0.3630613 | 0.158508 | 0.0088 | 4.708087 | 39.0516
13246 | 18.485833 | 3.7365 | 72.8116 | 17 | 9.2042 | 9.207477 | 84.72 | 2.46955 | 0.3652 | 0.3630144 | 0.158538 | 0.009 | 4.708308 | 39.0509
13247 | 18.487222 | 3.7375 | 72.8168 | 17 | 9.2105 | 9.207997 | 84.83 | 2.469285 | 0.3658 | 0.3629682 | 0.1585247 | 0.0093 | 4.708528 | 39.0511
13248 | 18.488611 | 3.7375 | 72.822 | 18 | 9.2057 | 9.208543 | 84.75 | 2.471187 | 0.366 | 0.3629222 | 0.1585562 | 0.0095 | 4.708748 | 39.05
13249 | 18.49 | 3.7385 | 72.8272 | 19 | 9.2077 | 9.209044 | 84.78 | 2.471401 | 0.3665 | 0.3628768 | 0.1585879 | 0.0097 | 4.708968 | 39.0499
13250 | 18.491389 | 3.7385 | 72.8324 | 19 | 9.2136 | 9.209556 | 84.89 | 2.469867 | 0.3669 | 0.3628318 | 0.1586205 | 0.0099 | 4.709189 | 39.0509
13251 | 18.492778 | 3.7396 | 72.8376 | 23 | 9.2164 | 9.210067 | 84.94 | 2.474905 | 0.3678 | 0.3627878 | 0.1586548 | 0.0101 | 4.709409 | 39.0479
13252 | 18.494167 | 3.7396 | 72.8428 | 22 | 9.2053 | 9.210615 | 84.74 | 2.469391 | 0.3673 | 0.3627441 | 0.1586878 | 0.0103 | 4.709629 | 39.0514
13253 | 18.495556 | 3.7406 | 72.848 | 18 | 9.2081 | 9.211134 | 84.79 | 2.470329 | 0.3674 | 0.3627011 | 0.1587212 | 0.0105 | 4.70985 | 39.0509
13254 | 18.496944 | 3.7406 | 72.8532 | 18 | 9.2195 | 9.211677 | 85 | 2.475132 | 0.3683 | 0.3626584 | 0.1587566 | 0.0108 | 4.71007 | 39.048
13255 | 18.498333 | 3.7417 | 72.8584 | 17 | 9.2069 | 9.212183 | 84.77 | 2.47158 | 0.3681 | 0.3626166 | 0.158791 | 0.011 | 4.710291 | 39.0502
13256 | 18.499722 | 3.7417 | 72.8636 | 19 | 9.2128 | 9.212706 | 84.88 | 2.477008 | 0.3682 | 0.362575 | 0.1588262 | 0.0112 | 4.710511 | 39.0469
13257 | 18.501111 | 3.7428 | 72.8688 | 21 | 9.2093 | 9.213202 | 84.81 | 2.470302 | 0.3678 | 0.3625339 | 0.1588612 | 0.0114 | 4.710732 | 39.0511
13258 | 18.5025 | 3.7428 | 72.8739 | 17 | 9.2097 | 9.213736 | 84.82 | 2.472683 | 0.3677 | 0.3624931 | 0.1588959 | 0.0117 | 4.710953 | 39.0498
13259 | 18.503889 | 3.7438 | 72.8792 | 18 | 9.2144 | 9.214253 | 84.9 | 2.479589 | 0.3678 | 0.3624525 | 0.1588856 | 0.0119 | 4.711173 | 39.0455
13260 | 18.505278 | 3.7438 | 72.8844 | 20 | 9.2112 | 9.214751 | 84.85 | 2.477107 | 0.3678 | 0.3624114 | 0.1589205 | 0.0121 | 4.711394 | 39.0471
13261 | 18.506667 | 3.7448 | 72.8896 | 18 | 9.2227 | 9.215293 | 85.06 | 2.478976 | 0.3689 | 0.3623703 | 0.1589573 | 0.0123 | 4.711615 | 39.046
13262 | 18.508056 | 3.7448 | 72.8948 | 21 | 9.2183 | 9.215819 | 84.98 | 2.474976 | 0.3693 | 0.3623297 | 0.1589947 | 0.0124 | 4.711836 | 39.0486
13263 | 18.509444 | 3.7458 | 72.9 | 19 | 9.2116 | 9.216331 | 84.85 | 2.471604 | 0.3691 | 0.3622896 | 0.1590313 | 0.0126 | 4.712056 | 39.0507
13264 | 18.510833 | 3.7458 | 72.9052 | 21 | 9.212 | 9.216851 | 84.86 | 2.476548 | 0.3688 | 0.3622501 | 0.1590665 | 0.0128 | 4.712277 | 39.0477
13265 | 18.512222 | 3.7468 | 72.9104 | 19 | 9.2148 | 9.217373 | 84.91 | 2.474062 | 0.3692 | 0.3622105 | 0.1591021 | 0.013 | 4.712498 | 39.0493
13266 | 18.513611 | 3.7468 | 72.9156 | 19 | 9.2152 | 9.217941 | 84.92 | 2.477824 | 0.3698 | 0.3621711 | 0.1591384 | 0.0132 | 4.712719 | 39.0471
13267 | 18.515 | 3.7478 | 72.9208 | 18 | 9.2262 | 9.218458 | 85.12 | 2.481149 | 0.3702 | 0.3621318 | 0.1591755 | 0.0134 | 4.71294 | 39.0451
13268 | 18.516389 | 3.7478 | 72.926 | 19 | 9.2132 | 9.219007 | 84.88 | 2.478277 | 0.3702 | 0.3620927 | 0.1592121 | 0.0137 | 4.713161 | 39.0469
13269 | 18.517778 | 3.7488 | 72.9312 | 19 | 9.2187 | 9.219494 | 84.98 | 2.480877 | 0.3701 | 0.3620534 | 0.1592491 | 0.0139 | 4.713383 | 39.0454
13270 | 18.519167 | 3.7488 | 72.9364 | 19 | 9.2168 | 9.220031 | 84.95 | 2.475739 | 0.3698 | 0.362014 | 0.1592854 | 0.0141 | 4.713604 | 39.0486
13271 | 18.520556 | 3.7497 | 72.9416 | 20 | 9.2219 | 9.220536 | 85.04 | 2.480302 | 0.3703 | 0.3619753 | 0.1592813 | 0.0143 | 4.713825 | 39.0459
13272 | 18.521944 | 3.7497 | 72.9468 | 18 | 9.2183 | 9.221037 | 84.98 | 2.486199 | 0.3704 | 0.3619372 | 0.1593187 | 0.0144 | 4.714046 | 39.0423
13273 | 18.523333 | 3.7507 | 72.952 | 19 | 9.2215 | 9.221591 | 85.04 | 2.482364 | 0.3704 | 0.3618989 | 0.1593568 | 0.0146 | 4.714267 | 39.0447
13274 | 18.524722 | 3.7507 | 72.9573 | 20 | 9.2175 | 9.22213 | 84.96 | 2.483787 | 0.3702 | 0.3618607 | 0.1593942 | 0.0148 | 4.714489 | 39.0439
13275 | 18.526111 | 3.7516 | 72.9625 | 21 | 9.2191 | 9.222665 | 84.99 | 2.485909 | 0.3701 | 0.3618226 | 0.1594319 | 0.015 | 4.71471 | 39.0426
13276 | 18.527778 | 3.7516 | 72.9677 | 20 | 9.2183 | 9.223187 | 84.98 | 2.483052 | 0.3702 | 0.3617847 | 0.1594694 | 0.0151 | 4.714976 | 39.0449
13277 | 18.529167 | 3.7525 | 72.9729 | 20 | 9.2199 | 9.223728 | 85.01 | 2.484126 | 0.3699 | 0.3617473 | 0.1595054 | 0.0153 | 4.715198 | 39.0443
13278 | 18.530556 | 3.7525 | 72.9781 | 18 | 9.2254 | 9.224245 | 85.11 | 2.484697 | 0.3706 | 0.3617109 | 0.1595417 | 0.0155 | 4.715419 | 39.044
13279 | 18.531944 | 3.7535 | 72.9833 | 17 | 9.2203 | 9.224798 | 85.01 | 2.485275 | 0.3706 | 0.3616752 | 0.1595775 | 0.0157 | 4.715641 | 39.0437
13280 | 18.533333 | 3.7535 | 72.9885 | 17 | 9.2219 | 9.225306 | 85.04 | 2.486058 | 0.3706 | 0.3616407 | 0.1596132 | 0.0159 | 4.715862 | 39.0433
13281 | 18.534722 | 3.7544 | 72.9937 | 18 | 9.223 | 9.225825 | 85.06 | 2.489388 | 0.3703 | 0.3616069 | 0.1596489 | 0.016 | 4.716084 | 39.0413
13282 | 18.536111 | 3.7544 | 72.999 | 19 | 9.2246 | 9.22635 | 85.09 | 2.487159 | 0.3703 | 0.3615742 | 0.1596844 | 0.0162 | 4.716306 | 39.0427
13283 | 18.5375 | 3.7552 | 73.0042 | 20 | 9.2266 | 9.226853 | 85.13 | 2.487055 | 0.3705 | 0.3615416 | 0.1596818 | 0.0164 | 4.716528 | 39.0428
13284 | 18.538889 | 3.7552 | 73.0094 | 17 | 9.2289 | 9.227355 | 85.17 | 2.48371 | 0.3708 | 0.3615092 | 0.1597181 | 0.0166 | 4.716749 | 39.0449
13285 | 18.540278 | 3.7561 | 73.0146 | 18 | 9.227 | 9.227898 | 85.14 | 2.48567 | 0.3707 | 0.3614775 | 0.1597538 | 0.0167 | 4.716971 | 39.0438
13286 | 18.541667 | 3.7561 | 73.0198 | 19 | 9.2258 | 9.228351 | 85.12 | 2.491948 | 0.371 | 0.3614462 | 0.1597901 | 0.0169 | 4.717193 | 39.04
13287 | 18.543056 | 3.7569 | 73.0251 | 18 | 9.2258 | 9.228868 | 85.12 | 2.494073 | 0.3704 | 0.3614152 | 0.1598249 | 0.017 | 4.717415 | 39.0387
13288 | 18.544444 | 3.7569 | 73.0303 | 18 | 9.2301 | 9.229389 | 85.2 | 2.495116 | 0.3703 | 0.3613851 | 0.1598594 | 0.0172 | 4.717637 | 39.0381
13289 | 18.545833 | 3.7577 | 73.0355 | 18 | 9.2289 | 9.229901 | 85.17 | 2.490086 | 0.3703 | 0.3613556 | 0.159894 | 0.0173 | 4.717859 | 39.0413
13290 | 18.547222 | 3.7577 | 73.0407 | 21 | 9.2301 | 9.230435 | 85.2 | 2.48508 | 0.3701 | 0.3613267 | 0.1599281 | 0.0175 | 4.718081 | 39.0445
13291 | 18.548611 | 3.7585 | 73.0459 | 21 | 9.2309 | 9.230954 | 85.21 | 2.497106 | 0.3703 | 0.3612983 | 0.1599619 | 0.0176 | 4.718303 | 39.0371
13292 | 18.55 | 3.7585 | 73.0512 | 19 | 9.2419 | 9.23147 | 85.41 | 2.494805 | 0.3712 | 0.3612706 | 0.1599962 | 0.0178 | 4.718526 | 39.0385
13293 | 18.551389 | 3.7593 | 73.0564 | 19 | 9.2392 | 9.232014 | 85.36 | 2.496347 | 0.3721 | 0.3612435 | 0.1600314 | 0.0179 | 4.718748 | 39.0377
13294 | 18.552778 | 3.7593 | 73.0616 | 20 | 9.234 | 9.232527 | 85.27 | 2.493763 | 0.372 | 0.3612169 | 0.1600666 | 0.0181 | 4.71897 | 39.0393
13295 | 18.554167 | 3.76 | 73.0668 | 20 | 9.2262 | 9.233086 | 85.12 | 2.489495 | 0.3715 | 0.3611911 | 0.1600686 | 0.0182 | 4.719193 | 39.042
13296 | 18.555556 | 3.76 | 73.0721 | 19 | 9.234 | 9.233616 | 85.27 | 2.498443 | 0.3721 | 0.3611662 | 0.1601039 | 0.0183 | 4.719415 | 39.0365
13297 | 18.556944 | 3.7607 | 73.0773 | 18 | 9.2368 | 9.234163 | 85.32 | 2.497894 | 0.3729 | 0.3611419 | 0.1601407 | 0.0185 | 4.719637 | 39.0369
13298 | 18.558333 | 3.7607 | 73.0825 | 19 | 9.2348 | 9.234703 | 85.28 | 2.494366 | 0.373 | 0.3611186 | 0.1601779 | 0.0186 | 4.71986 | 39.0392
13299 | 18.559722 | 3.7615 | 73.0877 | 18 | 9.2392 | 9.235258 | 85.36 | 2.498297 | 0.3736 | 0.3610957 | 0.1602167 | 0.0187 | 4.720082 | 39.0368
13300 | 18.561111 | 3.7615 | 73.093 | 18 | 9.249 | 9.235754 | 85.54 | 2.499666 | 0.375 | 0.361073 | 0.1602584 | 0.0188 | 4.720305 | 39.036
13301 | 18.5625 | 3.7622 | 73.0982 | 17 | 9.2419 | 9.23629 | 85.41 | 2.496799 | 0.3759 | 0.3610508 | 0.1603018 | 0.019 | 4.720527 | 39.0378
13302 | 18.563889 | 3.7622 | 73.1034 | 20 | 9.2407 | 9.236821 | 85.39 | 2.498779 | 0.3759 | 0.3610298 | 0.1603444 | 0.0191 | 4.72075 | 39.0367
13303 | 18.565278 | 3.763 | 73.1086 | 19 | 9.2368 | 9.237349 | 85.32 | 2.49377 | 0.3763 | 0.3610094 | 0.1603876 | 0.0192 | 4.720973 | 39.0398
13304 | 18.566667 | 3.763 | 73.1139 | 19 | 9.2419 | 9.237852 | 85.41 | 2.499048 | 0.377 | 0.3609893 | 0.1604317 | 0.0194 | 4.721196 | 39.0366
13305 | 18.568056 | 3.7638 | 73.1191 | 21 | 9.2411 | 9.238373 | 85.4 | 2.496976 | 0.3772 | 0.3609694 | 0.1604757 | 0.0195 | 4.721418 | 39.0379
13306 | 18.569444 | 3.7638 | 73.1243 | 22 | 9.2368 | 9.238938 | 85.32 | 2.49289 | 0.3771 | 0.360949 | 0.1605188 | 0.0197 | 4.721641 | 39.0405
13307 | 18.570833 | 3.7645 | 73.1296 | 19 | 9.2439 | 9.239475 | 85.45 | 2.501794 | 0.3777 | 0.3609293 | 0.1605327 | 0.0198 | 4.721864 | 39.0351
13308 | 18.572222 | 3.7645 | 73.1348 | 17 | 9.2439 | 9.239997 | 85.45 | 2.49757 | 0.3782 | 0.3609098 | 0.1605777 | 0.0199 | 4.722087 | 39.0377
13309 | 18.573611 | 3.7653 | 73.14 | 20 | 9.234 | 9.240493 | 85.27 | 2.498435 | 0.3783 | 0.3608909 | 0.160622 | 0.02 | 4.72231 | 39.0373
13310 | 18.575 | 3.7653 | 73.1453 | 20 | 9.249 | 9.241056 | 85.54 | 2.507161 | 0.379 | 0.3608729 | 0.1606667 | 0.0201 | 4.722533 | 39.0319
13311 | 18.576389 | 3.7661 | 73.1505 | 20 | 9.2399 | 9.241571 | 85.38 | 2.498238 | 0.3789 | 0.3608552 | 0.1607111 | 0.0203 | 4.722757 | 39.0375
13312 | 18.577778 | 3.7661 | 73.1557 | 18 | 9.2474 | 9.242087 | 85.51 | 2.5062 | 0.3794 | 0.3608385 | 0.1607564 | 0.0204 | 4.72298 | 39.0326
13313 | 18.579167 | 3.7669 | 73.161 | 19 | 9.2301 | 9.242585 | 85.2 | 2.499798 | 0.3788 | 0.3608227 | 0.1608003 | 0.0205 | 4.723203 | 39.0366
13314 | 18.580556 | 3.7669 | 73.1662 | 19 | 9.2403 | 9.243131 | 85.38 | 2.501592 | 0.3784 | 0.3608074 | 0.1608438 | 0.0207 | 4.723427 | 39.0356
13315 | 18.581944 | 3.7677 | 73.1714 | 20 | 9.2478 | 9.243689 | 85.52 | 2.505437 | 0.3789 | 0.3607928 | 0.1608874 | 0.0208 | 4.72365 | 39.0333
13316 | 18.583333 | 3.7677 | 73.1767 | 19 | 9.2329 | 9.244227 | 85.25 | 2.499821 | 0.3779 | 0.3607793 | 0.1609291 | 0.021 | 4.723873 | 39.0368
13317 | 18.584722 | 3.7685 | 73.1819 | 21 | 9.2497 | 9.244747 | 85.56 | 2.508259 | 0.3784 | 0.3607662 | 0.1609718 | 0.0211 | 4.724097 | 39.0316
13318 | 18.586111 | 3.7685 | 73.1871 | 21 | 9.2529 | 9.245271 | 85.62 | 2.508362 | 0.379 | 0.3607531 | 0.1610163 | 0.0213 | 4.724321 | 39.0316
13319 | 18.5875 | 3.7693 | 73.1924 | 17 | 9.247 | 9.245817 | 85.51 | 2.521254 | 0.3795 | 0.3607401 | 0.1610345 | 0.0214 | 4.724544 | 39.0237
13320 | 18.588889 | 3.7693 | 73.1976 | 20 | 9.2509 | 9.246351 | 85.58 | 2.510136 | 0.3799 | 0.3607273 | 0.1610806 | 0.0215 | 4.724768 | 39.0306
13321 | 18.590278 | 3.7701 | 73.2028 | 18 | 9.2494 | 9.246921 | 85.55 | 2.511329 | 0.3799 | 0.3607143 | 0.1611267 | 0.0217 | 4.724992 | 39.0299
13322 | 18.591944 | 3.7705 | 73.2081 | 18 | 9.2537 | 9.247452 | 85.63 | 2.511254 | 0.38 | 0.3607013 | 0.1611719 | 0.0218 | 4.72526 | 39.0304
13323 | 18.593333 | 3.7705 | 73.2133 | 18 | 9.2525 | 9.247984 | 85.61 | 2.510518 | 0.3802 | 0.360688 | 0.161217 | 0.0219 | 4.725484 | 39.0309
13324 | 18.594722 | 3.7713 | 73.2185 | 22 | 9.2529 | 9.248474 | 85.62 | 2.510355 | 0.3807 | 0.3606745 | 0.161263 | 0.0221 | 4.725708 | 39.0311
13325 | 18.596111 | 3.7713 | 73.2238 | 18 | 9.2399 | 9.248987 | 85.38 | 2.509181 | 0.38 | 0.360661 | 0.1613069 | 0.0222 | 4.725932 | 39.0319
13326 | 18.5975 | 3.7721 | 73.229 | 19 | 9.2513 | 9.249507 | 85.59 | 2.508619 | 0.3799 | 0.3606474 | 0.1613511 | 0.0224 | 4.726156 | 39.0323
13327 | 18.598889 | 3.7721 | 73.2343 | 17 | 9.2478 | 9.250043 | 85.52 | 2.510266 | 0.3795 | 0.3606341 | 0.161394 | 0.0225 | 4.72638 | 39.0313
13328 | 18.600278 | 3.773 | 73.2395 | 18 | 9.2439 | 9.250565 | 85.45 | 2.508924 | 0.3791 | 0.3606206 | 0.1614358 | 0.0226 | 4.726604 | 39.0322
13329 | 18.601667 | 3.773 | 73.2447 | 20 | 9.2533 | 9.251078 | 85.62 | 2.51253 | 0.3794 | 0.3606073 | 0.1614776 | 0.0228 | 4.726829 | 39.03
13330 | 18.603056 | 3.7738 | 73.25 | 19 | 9.2513 | 9.251595 | 85.59 | 2.513679 | 0.3793 | 0.3605938 | 0.1615189 | 0.0229 | 4.727053 | 39.0293
13331 | 18.604444 | 3.7738 | 73.2552 | 18 | 9.2611 | 9.252111 | 85.77 | 2.516151 | 0.3803 | 0.3605807 | 0.1615413 | 0.0231 | 4.727277 | 39.0279
13332 | 18.605833 | 3.7746 | 73.2605 | 21 | 9.2458 | 9.252622 | 85.49 | 2.508523 | 0.3801 | 0.3605679 | 0.161584 | 0.0232 | 4.727502 | 39.0326
13333 | 18.607222 | 3.7746 | 73.2657 | 21 | 9.2556 | 9.253166 | 85.67 | 2.515334 | 0.3799 | 0.3605549 | 0.1616255 | 0.0233 | 4.727726 | 39.0285
13334 | 18.608611 | 3.7753 | 73.271 | 18 | 9.2517 | 9.253694 | 85.59 | 2.514336 | 0.3802 | 0.3605415 | 0.1616679 | 0.0235 | 4.727951 | 39.0291
13335 | 18.61 | 3.7753 | 73.2762 | 19 | 9.2548 | 9.254216 | 85.65 | 2.515747 | 0.38 | 0.3605277 | 0.1617092 | 0.0236 | 4.728175 | 39.0283
13336 | 18.611389 | 3.7761 | 73.2814 | 20 | 9.2631 | 9.25474 | 85.8 | 2.524177 | 0.3806 | 0.3605146 | 0.1617509 | 0.0237 | 4.7284 | 39.0232
13337 | 18.612778 | 3.7761 | 73.2867 | 19 | 9.2568 | 9.255233 | 85.69 | 2.515694 | 0.3808 | 0.360502 | 0.1617933 | 0.0239 | 4.728625 | 39.0284
13338 | 18.614167 | 3.7769 | 73.2919 | 20 | 9.256 | 9.255718 | 85.67 | 2.516356 | 0.3805 | 0.3604895 | 0.161835 | 0.024 | 4.728849 | 39.0281
13339 | 18.615556 | 3.7769 | 73.2972 | 19 | 9.2662 | 9.256214 | 85.86 | 2.527058 | 0.3815 | 0.3604771 | 0.1618782 | 0.0241 | 4.729074 | 39.0215
13340 | 18.616944 | 3.7777 | 73.3024 | 19 | 9.2556 | 9.256724 | 85.67 | 2.511857 | 0.3816 | 0.3604648 | 0.1619213 | 0.0243 | 4.729299 | 39.031
13341 | 18.618333 | 3.7777 | 73.3077 | 18 | 9.2623 | 9.257243 | 85.79 | 2.520723 | 0.3825 | 0.3604526 | 0.1619651 | 0.0244 | 4.729524 | 39.0255
13342 | 18.619722 | 3.7785 | 73.3129 | 23 | 9.2497 | 9.257756 | 85.56 | 2.51834 | 0.3821 | 0.3604409 | 0.1620081 | 0.0246 | 4.729749 | 39.0271
13343 | 18.621111 | 3.7785 | 73.3182 | 20 | 9.2627 | 9.258251 | 85.8 | 2.517133 | 0.3828 | 0.3604295 | 0.1620374 | 0.0247 | 4.729974 | 39.0278
13344 | 18.6225 | 3.7792 | 73.3234 | 20 | 9.2545 | 9.258801 | 85.64 | 2.517517 | 0.3826 | 0.360418 | 0.1620812 | 0.0248 | 4.730199 | 39.0277
13345 | 18.623889 | 3.7792 | 73.3287 | 21 | 9.2631 | 9.259315 | 85.8 | 2.521532 | 0.383 | 0.3604069 | 0.1621256 | 0.0249 | 4.730424 | 39.0252
13346 | 18.625278 | 3.78 | 73.3339 | 20 | 9.2599 | 9.259836 | 85.75 | 2.524539 | 0.3834 | 0.3603967 | 0.1621706 | 0.025 | 4.730649 | 39.0234
13347 | 18.626667 | 3.78 | 73.3392 | 20 | 9.2595 | 9.260447 | 85.74 | 2.516625 | 0.3833 | 0.3603868 | 0.1622153 | 0.0252 | 4.730875 | 39.0283
13348 | 18.628056 | 3.7807 | 73.3444 | 22 | 9.2552 | 9.260962 | 85.66 | 2.515685 | 0.3831 | 0.360377 | 0.1622593 | 0.0253 | 4.7311 | 39.029
13349 | 18.629444 | 3.7807 | 73.3497 | 17 | 9.2615 | 9.261485 | 85.78 | 2.522538 | 0.3832 | 0.3603669 | 0.1623028 | 0.0254 | 4.731325 | 39.0248
13350 | 18.630833 | 3.7815 | 73.3549 | 20 | 9.2615 | 9.262029 | 85.78 | 2.517914 | 0.3833 | 0.3603572 | 0.1623463 | 0.0255 | 4.731551 | 39.0277
13351 | 18.632222 | 3.7815 | 73.3602 | 21 | 9.2615 | 9.262559 | 85.78 | 2.520575 | 0.383 | 0.3603478 | 0.162389 | 0.0256 | 4.731776 | 39.0261
13352 | 18.633611 | 3.7822 | 73.3654 | 19 | 9.2545 | 9.263118 | 85.64 | 2.519057 | 0.3825 | 0.3603387 | 0.1624304 | 0.0258 | 4.732002 | 39.0271
13353 | 18.635 | 3.7822 | 73.3707 | 23 | 9.2701 | 9.263641 | 85.94 | 2.527627 | 0.3831 | 0.3603294 | 0.1624723 | 0.0259 | 4.732227 | 39.0218
13354 | 18.636389 | 3.7829 | 73.3759 | 21 | 9.2642 | 9.26418 | 85.83 | 2.521762 | 0.3835 | 0.3603203 | 0.1625148 | 0.026 | 4.732453 | 39.0255
13355 | 18.637778 | 3.7829 | 73.3812 | 17 | 9.2697 | 9.264674 | 85.93 | 2.527176 | 0.3838 | 0.3603111 | 0.1625478 | 0.0261 | 4.732679 | 39.0222
13356 | 18.639167 | 3.7836 | 73.3864 | 19 | 9.2705 | 9.265173 | 85.94 | 2.527901 | 0.3842 | 0.3603016 | 0.1625915 | 0.0262 | 4.732905 | 39.0218
13357 | 18.640556 | 3.7836 | 73.3917 | 21 | 9.2556 | 9.265685 | 85.67 | 2.51725 | 0.3835 | 0.3602923 | 0.1626332 | 0.0263 | 4.733131 | 39.0284
13358 | 18.641944 | 3.7842 | 73.397 | 20 | 9.2642 | 9.266172 | 85.83 | 2.524099 | 0.3834 | 0.3602827 | 0.1626746 | 0.0264 | 4.733356 | 39.0242
13359 | 18.643333 | 3.7842 | 73.4022 | 21 | 9.2693 | 9.266718 | 85.92 | 2.530799 | 0.3838 | 0.3602734 | 0.1627163 | 0.0265 | 4.733582 | 39.0201
13360 | 18.644722 | 3.7848 | 73.4075 | 19 | 9.2713 | 9.267221 | 85.96 | 2.530026 | 0.3837 | 0.3602639 | 0.1627575 | 0.0266 | 4.733808 | 39.0206
13361 | 18.646111 | 3.7848 | 73.4127 | 20 | 9.2635 | 9.267732 | 85.81 | 2.521925 | 0.3837 | 0.3602544 | 0.1627988 | 0.0267 | 4.734034 | 39.0257
13362 | 18.6475 | 3.7855 | 73.418 | 20 | 9.2717 | 9.268254 | 85.96 | 2.532969 | 0.3843 | 0.360245 | 0.1628413 | 0.0268 | 4.734261 | 39.0189
13363 | 18.648889 | 3.7855 | 73.4232 | 20 | 9.2693 | 9.268796 | 85.92 | 2.528847 | 0.384 | 0.3602353 | 0.162883 | 0.0269 | 4.734487 | 39.0215
13364 | 18.650278 | 3.7861 | 73.4285 | 18 | 9.2705 | 9.269345 | 85.94 | 2.52643 | 0.3845 | 0.3602254 | 0.1629251 | 0.027 | 4.734713 | 39.0231
13365 | 18.651667 | 3.7861 | 73.4338 | 20 | 9.2627 | 9.269864 | 85.8 | 2.527417 | 0.3838 | 0.360216 | 0.1629657 | 0.0271 | 4.734939 | 39.0225
13366 | 18.653056 | 3.7867 | 73.439 | 19 | 9.2697 | 9.270362 | 85.93 | 2.532725 | 0.3836 | 0.3602066 | 0.1630059 | 0.0272 | 4.735166 | 39.0193
13367 | 18.654444 | 3.7867 | 73.4443 | 18 | 9.2721 | 9.270881 | 85.97 | 2.531941 | 0.384 | 0.360197 | 0.1630406 | 0.0273 | 4.735392 | 39.0198
13368 | 18.655833 | 3.7873 | 73.4495 | 19 | 9.2697 | 9.271406 | 85.93 | 2.531178 | 0.3842 | 0.360187 | 0.1630819 | 0.0273 | 4.735619 | 39.0203
13369 | 18.6575 | 3.7873 | 73.4548 | 19 | 9.2725 | 9.271968 | 85.98 | 2.530621 | 0.3845 | 0.3601766 | 0.1631232 | 0.0274 | 4.735891 | 39.0211
13370 | 18.658889 | 3.7879 | 73.4601 | 19 | 9.2717 | 9.272496 | 85.96 | 2.527229 | 0.3849 | 0.3601662 | 0.1631649 | 0.0275 | 4.736117 | 39.0232
13371 | 18.660278 | 3.7879 | 73.4653 | 20 | 9.274 | 9.272985 | 86.01 | 2.530694 | 0.3856 | 0.3601561 | 0.1632068 | 0.0276 | 4.736344 | 39.0211
13372 | 18.661667 | 3.7884 | 73.4706 | 19 | 9.2732 | 9.273515 | 85.99 | 2.533938 | 0.3859 | 0.3601458 | 0.1632492 | 0.0276 | 4.736571 | 39.0191
13373 | 18.663056 | 3.7884 | 73.4758 | 21 | 9.2662 | 9.274047 | 85.86 | 2.533897 | 0.3852 | 0.3601355 | 0.1632904 | 0.0277 | 4.736797 | 39.0192
13374 | 18.664444 | 3.7889 | 73.4811 | 19 | 9.2803 | 9.274585 | 86.12 | 2.534476 | 0.3853 | 0.3601251 | 0.1633313 | 0.0278 | 4.737024 | 39.0189
13375 | 18.665833 | 3.7889 | 73.4864 | 23 | 9.2815 | 9.275083 | 86.15 | 2.543164 | 0.3856 | 0.3601142 | 0.1633727 | 0.0279 | 4.737251 | 39.0136
13376 | 18.667222 | 3.7895 | 73.4916 | 19 | 9.276 | 9.275614 | 86.04 | 2.536175 | 0.3858 | 0.3601034 | 0.1634136 | 0.0279 | 4.737478 | 39.018
13377 | 18.668611 | 3.7895 | 73.4969 | 17 | 9.2658 | 9.276093 | 85.86 | 2.529046 | 0.3852 | 0.3600925 | 0.1634528 | 0.028 | 4.737705 | 39.0224
13378 | 18.67 | 3.79 | 73.5022 | 19 | 9.2732 | 9.276641 | 85.99 | 2.538266 | 0.385 | 0.360082 | 0.1634913 | 0.0281 | 4.737932 | 39.0167
13379 | 18.671389 | 3.79 | 73.5074 | 19 | 9.2701 | 9.277177 | 85.94 | 2.528026 | 0.3844 | 0.3600718 | 0.1635298 | 0.0282 | 4.738159 | 39.0231
13380 | 18.672778 | 3.7905 | 73.5127 | 19 | 9.2838 | 9.277722 | 86.19 | 2.541339 | 0.385 | 0.3600618 | 0.1635682 | 0.0282 | 4.738386 | 39.0149
13381 | 18.674167 | 3.7905 | 73.518 | 19 | 9.2787 | 9.278245 | 86.09 | 2.533294 | 0.3853 | 0.360052 | 0.1636069 | 0.0283 | 4.738613 | 39.0199
13382 | 18.675556 | 3.791 | 73.5232 | 21 | 9.2791 | 9.278745 | 86.1 | 2.54129 | 0.3855 | 0.3600423 | 0.1636456 | 0.0283 | 4.738841 | 39.015
13383 | 18.676944 | 3.791 | 73.5285 | 21 | 9.2834 | 9.279289 | 86.18 | 2.538185 | 0.3857 | 0.3600327 | 0.1636841 | 0.0284 | 4.739068 | 39.017
13384 | 18.678333 | 3.7914 | 73.5338 | 21 | 9.2811 | 9.279808 | 86.14 | 2.537447 | 0.3859 | 0.360023 | 0.1637227 | 0.0284 | 4.739295 | 39.0175
13385 | 18.679722 | 3.7914 | 73.539 | 22 | 9.2826 | 9.280342 | 86.17 | 2.541593 | 0.3858 | 0.360013 | 0.1637607 | 0.0285 | 4.739523 | 39.015
13386 | 18.681111 | 3.7919 | 73.5443 | 20 | 9.2861 | 9.280887 | 86.23 | 2.540703 | 0.386 | 0.3600033 | 0.163799 | 0.0285 | 4.73975 | 39.0156
13387 | 18.6825 | 3.7919 | 73.5496 | 20 | 9.2834 | 9.281448 | 86.18 | 2.541374 | 0.3861 | 0.3599936 | 0.1638375 | 0.0286 | 4.739978 | 39.0152
13388 | 18.683889 | 3.7923 | 73.5548 | 19 | 9.2854 | 9.281973 | 86.22 | 2.542625 | 0.3866 | 0.3599837 | 0.1638762 | 0.0286 | 4.740205 | 39.0145
13389 | 18.685278 | 3.7923 | 73.5601 | 20 | 9.2748 | 9.282509 | 86.02 | 2.538001 | 0.386 | 0.359974 | 0.1639139 | 0.0287 | 4.740433 | 39.0173
13390 | 18.686667 | 3.7927 | 73.5654 | 19 | 9.2846 | 9.283062 | 86.2 | 2.543375 | 0.3861 | 0.3599643 | 0.1639519 | 0.0287 | 4.740661 | 39.0141
13391 | 18.688056 | 3.7927 | 73.5706 | 18 | 9.2881 | 9.283658 | 86.27 | 2.545223 | 0.3865 | 0.3599547 | 0.1639956 | 0.0288 | 4.740888 | 39.013
13392 | 18.689444 | 3.7932 | 73.5759 | 17 | 9.2815 | 9.284187 | 86.15 | 2.543376 | 0.3867 | 0.3599447 | 0.1640346 | 0.0288 | 4.741116 | 39.0141
13393 | 18.690833 | 3.7932 | 73.5812 | 19 | 9.2752 | 9.284745 | 86.03 | 2.545462 | 0.386 | 0.3599347 | 0.1640724 | 0.0289 | 4.741344 | 39.0129
13394 | 18.692222 | 3.7935 | 73.5865 | 20 | 9.2811 | 9.285278 | 86.14 | 2.539901 | 0.3858 | 0.359925 | 0.16411 | 0.0289 | 4.741572 | 39.0164
13395 | 18.693611 | 3.7935 | 73.5917 | 19 | 9.2811 | 9.285823 | 86.14 | 2.545563 | 0.3856 | 0.3599152 | 0.1641475 | 0.0289 | 4.7418 | 39.0129
13396 | 18.695 | 3.7939 | 73.597 | 18 | 9.2908 | 9.286357 | 86.32 | 2.549887 | 0.3861 | 0.3599056 | 0.1641859 | 0.029 | 4.742028 | 39.0103
13397 | 18.696389 | 3.7939 | 73.6023 | 20 | 9.2818 | 9.286896 | 86.15 | 2.543722 | 0.3858 | 0.3598961 | 0.1642233 | 0.029 | 4.742256 | 39.0141
13398 | 18.697778 | 3.7943 | 73.6075 | 21 | 9.2916 | 9.287448 | 86.33 | 2.546002 | 0.3863 | 0.359886 | 0.1642605 | 0.029 | 4.742484 | 39.0128
13399 | 18.699167 | 3.7943 | 73.6128 | 18 | 9.2967 | 9.287967 | 86.43 | 2.552285 | 0.3871 | 0.3598761 | 0.1642986 | 0.0291 | 4.742712 | 39.0089
13400 | 18.700556 | 3.7946 | 73.6181 | 19 | 9.2858 | 9.288493 | 86.23 | 2.547166 | 0.3868 | 0.3598659 | 0.1643357 | 0.0291 | 4.74294 | 39.0121
13401 | 18.701944 | 3.7946 | 73.6234 | 20 | 9.2881 | 9.289039 | 86.27 | 2.550809 | 0.3867 | 0.3598561 | 0.1643728 | 0.0291 | 4.743169 | 39.0099
13402 | 18.703333 | 3.7949 | 73.6286 | 17 | 9.2939 | 9.289602 | 86.38 | 2.547623 | 0.387 | 0.3598458 | 0.1644102 | 0.0292 | 4.743397 | 39.0119
13403 | 18.704722 | 3.7949 | 73.6339 | 21 | 9.2971 | 9.290149 | 86.44 | 2.548974 | 0.3877 | 0.3598358 | 0.1644571 | 0.0292 | 4.743625 | 39.0111
13404 | 18.706111 | 3.7953 | 73.6392 | 18 | 9.2897 | 9.290676 | 86.3 | 2.554483 | 0.3879 | 0.3598259 | 0.164496 | 0.0292 | 4.743854 | 39.0077
13405 | 18.7075 | 3.7953 | 73.6444 | 20 | 9.2846 | 9.291181 | 86.2 | 2.549725 | 0.3877 | 0.3598155 | 0.1645344 | 0.0292 | 4.744082 | 39.0107
13406 | 18.708889 | 3.7955 | 73.6497 | 19 | 9.2936 | 9.29172 | 86.37 | 2.553831 | 0.3878 | 0.3598054 | 0.1645727 | 0.0292 | 4.744311 | 39.0082
13407 | 18.710278 | 3.7955 | 73.655 | 19 | 9.2904 | 9.292255 | 86.31 | 2.552298 | 0.388 | 0.3597956 | 0.164611 | 0.0292 | 4.74454 | 39.0092
13408 | 18.711667 | 3.7958 | 73.6603 | 20 | 9.2982 | 9.2928 | 86.46 | 2.557438 | 0.3884 | 0.3597855 | 0.1646497 | 0.0292 | 4.744768 | 39.0061
13409 | 18.713056 | 3.7958 | 73.6655 | 19 | 9.2947 | 9.293364 | 86.39 | 2.555645 | 0.3885 | 0.3597753 | 0.164689 | 0.0292 | 4.744997 | 39.0072
13410 | 18.714444 | 3.796 | 73.6708 | 19 | 9.2959 | 9.29393 | 86.41 | 2.554431 | 0.3881 | 0.3597654 | 0.1647275 | 0.0292 | 4.745226 | 39.008
13411 | 18.715833 | 3.796 | 73.6761 | 20 | 9.29 | 9.294475 | 86.3 | 2.550898 | 0.3875 | 0.3597556 | 0.1647653 | 0.0292 | 4.745454 | 39.0102
13412 | 18.717222 | 3.7963 | 73.6813 | 19 | 9.2877 | 9.294985 | 86.26 | 2.555612 | 0.3873 | 0.3597463 | 0.1648031 | 0.0292 | 4.745683 | 39.0074
13413 | 18.718611 | 3.7963 | 73.6866 | 20 | 9.299 | 9.295532 | 86.47 | 2.560923 | 0.3879 | 0.3597372 | 0.1648419 | 0.0292 | 4.745912 | 39.0041
13414 | 18.72 | 3.7965 | 73.6919 | 18 | 9.2912 | 9.29608 | 86.33 | 2.55393 | 0.3877 | 0.3597289 | 0.1648798 | 0.0292 | 4.746141 | 39.0085
13415 | 18.721389 | 3.7965 | 73.6972 | 20 | 9.2967 | 9.296604 | 86.43 | 2.558705 | 0.3876 | 0.3597208 | 0.1649261 | 0.0292 | 4.74637 | 39.0056
13416 | 18.722778 | 3.7967 | 73.7024 | 19 | 9.2943 | 9.297167 | 86.38 | 2.556472 | 0.3875 | 0.3597121 | 0.1649635 | 0.0292 | 4.746599 | 39.007
13417 | 18.724444 | 3.7967 | 73.7077 | 19 | 9.2939 | 9.297698 | 86.38 | 2.558251 | 0.3874 | 0.3597039 | 0.1649999 | 0.0292 | 4.746874 | 39.0063
13418 | 18.725833 | 3.7968 | 73.713 | 21 | 9.2998 | 9.298252 | 86.49 | 2.555775 | 0.3873 | 0.3596953 | 0.1650364 | 0.0292 | 4.747103 | 39.0079
13419 | 18.727222 | 3.7968 | 73.7183 | 21 | 9.3092 | 9.298789 | 86.66 | 2.563182 | 0.388 | 0.3596867 | 0.1650741 | 0.0291 | 4.747333 | 39.0033
13420 | 18.728611 | 3.7969 | 73.7235 | 19 | 9.2947 | 9.299407 | 86.39 | 2.555091 | 0.388 | 0.3596776 | 0.165112 | 0.0291 | 4.747562 | 39.0084
13421 | 18.73 | 3.7969 | 73.7288 | 18 | 9.3076 | 9.299916 | 86.63 | 2.564172 | 0.3884 | 0.3596687 | 0.1651498 | 0.0291 | 4.747791 | 39.0028
13422 | 18.731389 | 3.7971 | 73.7341 | 20 | 9.2982 | 9.30047 | 86.46 | 2.561177 | 0.3884 | 0.3596599 | 0.165187 | 0.0291 | 4.748021 | 39.0047
13423 | 18.732778 | 3.7971 | 73.7394 | 20 | 9.3006 | 9.300992 | 86.5 | 2.561912 | 0.3887 | 0.3596507 | 0.165225 | 0.029 | 4.74825 | 39.0043
13424 | 18.734167 | 3.7972 | 73.7446 | 19 | 9.299 | 9.301513 | 86.47 | 2.559306 | 0.3883 | 0.3596418 | 0.1652625 | 0.029 | 4.74848 | 39.0059
13425 | 18.735556 | 3.7972 | 73.7499 | 19 | 9.3142 | 9.302103 | 86.75 | 2.565586 | 0.3891 | 0.359633 | 0.1653015 | 0.029 | 4.748709 | 39.0021
13426 | 18.736944 | 3.7973 | 73.7552 | 19 | 9.3021 | 9.302667 | 86.53 | 2.559884 | 0.389 | 0.3596243 | 0.1653406 | 0.029 | 4.748939 | 39.0056
13427 | 18.738333 | 3.7973 | 73.7605 | 19 | 9.3006 | 9.303237 | 86.5 | 2.562973 | 0.3888 | 0.3596158 | 0.165389 | 0.0289 | 4.749168 | 39.0038
13428 | 18.739722 | 3.7975 | 73.7657 | 20 | 9.3049 | 9.303763 | 86.58 | 2.566409 | 0.3887 | 0.3596076 | 0.1654275 | 0.0289 | 4.749398 | 39.0017
13429 | 18.741111 | 3.7975 | 73.771 | 24 | 9.3127 | 9.304287 | 86.73 | 2.568376 | 0.3893 | 0.3596 | 0.1654666 | 0.0289 | 4.749628 | 39.0005
13430 | 18.7425 | 3.7976 | 73.7763 | 21 | 9.3037 | 9.304823 | 86.56 | 2.563669 | 0.3891 | 0.3595925 | 0.1655056 | 0.0288 | 4.749858 | 39.0035
13431 | 18.743889 | 3.7976 | 73.7816 | 21 | 9.3049 | 9.305315 | 86.58 | 2.56485 | 0.3889 | 0.3595845 | 0.1655444 | 0.0288 | 4.750088 | 39.0028
13432 | 18.745278 | 3.7977 | 73.7868 | 19 | 9.3033 | 9.305872 | 86.55 | 2.56361 | 0.3888 | 0.3595766 | 0.1655834 | 0.0288 | 4.750318 | 39.0036
13433 | 18.746667 | 3.7977 | 73.7921 | 19 | 9.2982 | 9.30647 | 86.46 | 2.560102 | 0.3877 | 0.3595704 | 0.165621 | 0.0288 | 4.750548 | 39.0058
13434 | 18.748056 | 3.7978 | 73.7974 | 19 | 9.3095 | 9.307105 | 86.67 | 2.564413 | 0.388 | 0.3595642 | 0.1656588 | 0.0287 | 4.750778 | 39.0031
13435 | 18.749444 | 3.7978 | 73.8027 | 22 | 9.3107 | 9.30764 | 86.69 | 2.565934 | 0.3882 | 0.3595578 | 0.1656964 | 0.0287 | 4.751008 | 39.0022
13436 | 18.750833 | 3.798 | 73.8079 | 18 | 9.3018 | 9.30816 | 86.52 | 2.564284 | 0.3882 | 0.3595514 | 0.1657348 | 0.0287 | 4.751238 | 39.0033
13437 | 18.752222 | 3.798 | 73.8132 | 19 | 9.3072 | 9.308717 | 86.62 | 2.571108 | 0.3883 | 0.3595447 | 0.1657739 | 0.0287 | 4.751468 | 38.9991
13438 | 18.753611 | 3.7981 | 73.8185 | 20 | 9.301 | 9.309261 | 86.51 | 2.562845 | 0.3876 | 0.359538 | 0.165812 | 0.0287 | 4.751699 | 39.0043
13439 | 18.755 | 3.7981 | 73.8238 | 21 | 9.3103 | 9.309835 | 86.68 | 2.569438 | 0.3877 | 0.3595309 | 0.1658557 | 0.0286 | 4.751929 | 39.0002
13440 | 18.756389 | 3.7983 | 73.829 | 18 | 9.301 | 9.310408 | 86.51 | 2.56622 | 0.3872 | 0.3595236 | 0.165893 | 0.0286 | 4.752159 | 39.0023
13441 | 18.757778 | 3.7983 | 73.8343 | 22 | 9.3088 | 9.310971 | 86.65 | 2.572312 | 0.3869 | 0.359516 | 0.1659295 | 0.0286 | 4.75239 | 38.9985
13442 | 18.759167 | 3.7984 | 73.8396 | 18 | 9.3119 | 9.311549 | 86.71 | 2.57131 | 0.3871 | 0.359509 | 0.1659663 | 0.0286 | 4.75262 | 38.9992
13443 | 18.760556 | 3.7984 | 73.8449 | 20 | 9.3115 | 9.312085 | 86.7 | 2.574327 | 0.387 | 0.3595022 | 0.1660025 | 0.0285 | 4.752851 | 38.9973
13444 | 18.761944 | 3.7985 | 73.8502 | 18 | 9.3166 | 9.312645 | 86.8 | 2.573818 | 0.387 | 0.3594955 | 0.166039 | 0.0285 | 4.753081 | 38.9977
13445 | 18.763333 | 3.7985 | 73.8554 | 18 | 9.3185 | 9.313155 | 86.83 | 2.576241 | 0.3878 | 0.3594889 | 0.1660769 | 0.0285 | 4.753312 | 38.9963
13446 | 18.764722 | 3.7986 | 73.8607 | 21 | 9.3123 | 9.313721 | 86.72 | 2.566514 | 0.3878 | 0.3594821 | 0.1661144 | 0.0284 | 4.753543 | 39.0023
13447 | 18.766111 | 3.7986 | 73.866 | 18 | 9.3092 | 9.314228 | 86.66 | 2.57276 | 0.3875 | 0.3594753 | 0.1661513 | 0.0284 | 4.753773 | 38.9985
13448 | 18.7675 | 3.7987 | 73.8713 | 20 | 9.3193 | 9.314815 | 86.85 | 2.57716 | 0.388 | 0.3594685 | 0.1661898 | 0.0284 | 4.754004 | 38.9958
13449 | 18.768889 | 3.7987 | 73.8765 | 18 | 9.3088 | 9.315331 | 86.65 | 2.56738 | 0.3877 | 0.3594616 | 0.1662284 | 0.0284 | 4.754235 | 39.0019
13450 | 18.770278 | 3.7989 | 73.8818 | 18 | 9.3193 | 9.315886 | 86.85 | 2.579859 | 0.3879 | 0.3594547 | 0.1662675 | 0.0284 | 4.754466 | 38.9942
13451 | 18.771667 | 3.7989 | 73.8871 | 21 | 9.306 | 9.316437 | 86.6 | 2.571564 | 0.3869 | 0.3594477 | 0.1663081 | 0.0283 | 4.754697 | 38.9994
13452 | 18.773056 | 3.799 | 73.8924 | 22 | 9.3197 | 9.316973 | 86.86 | 2.573004 | 0.3867 | 0.3594405 | 0.166345 | 0.0283 | 4.754928 | 38.9985
13453 | 18.774444 | 3.799 | 73.8976 | 19 | 9.3239 | 9.317534 | 86.94 | 2.584212 | 0.3872 | 0.3594334 | 0.1663835 | 0.0283 | 4.755159 | 38.9916
13454 | 18.775833 | 3.7991 | 73.9029 | 18 | 9.3111 | 9.318072 | 86.7 | 2.576391 | 0.3867 | 0.3594266 | 0.166421 | 0.0283 | 4.75539 | 38.9965
13455 | 18.777222 | 3.7991 | 73.9082 | 19 | 9.308 | 9.318633 | 86.64 | 2.57217 | 0.3862 | 0.3594195 | 0.1664584 | 0.0282 | 4.755621 | 38.9991
13456 | 18.778611 | 3.7993 | 73.9135 | 20 | 9.3189 | 9.319131 | 86.84 | 2.578853 | 0.3863 | 0.3594123 | 0.1664964 | 0.0282 | 4.755852 | 38.995
13457 | 18.78 | 3.7993 | 73.9187 | 22 | 9.3208 | 9.319675 | 86.88 | 2.577625 | 0.3865 | 0.359405 | 0.1665345 | 0.0282 | 4.756084 | 38.9959
13458 | 18.781389 | 3.7994 | 73.924 | 18 | 9.3228 | 9.320218 | 86.91 | 2.578505 | 0.3866 | 0.3593971 | 0.1665724 | 0.0281 | 4.756315 | 38.9953
13459 | 18.782778 | 3.7994 | 73.9293 | 19 | 9.3189 | 9.320727 | 86.84 | 2.574863 | 0.3866 | 0.3593896 | 0.1666108 | 0.0281 | 4.756546 | 38.9976
13460 | 18.784167 | 3.7995 | 73.9346 | 18 | 9.322 | 9.321308 | 86.9 | 2.584608 | 0.3867 | 0.3593821 | 0.1666488 | 0.0281 | 4.756778 | 38.9916
13461 | 18.785556 | 3.7995 | 73.9399 | 21 | 9.3142 | 9.32192 | 86.75 | 2.570835 | 0.3863 | 0.3593747 | 0.1666865 | 0.0281 | 4.757009 | 39.0002
13462 | 18.786944 | 3.7996 | 73.9451 | 17 | 9.3208 | 9.322476 | 86.88 | 2.576925 | 0.3858 | 0.3593676 | 0.166723 | 0.028 | 4.757241 | 38.9965
13463 | 18.788333 | 3.7996 | 73.9504 | 18 | 9.3177 | 9.322984 | 86.82 | 2.578388 | 0.3852 | 0.3593606 | 0.1667582 | 0.028 | 4.757472 | 38.9956
13464 | 18.79 | 3.7997 | 73.9557 | 22 | 9.322 | 9.323497 | 86.9 | 2.58502 | 0.3849 | 0.3593532 | 0.1667931 | 0.028 | 4.75775 | 38.9919
13465 | 18.791389 | 3.7997 | 73.961 | 18 | 9.3243 | 9.324052 | 86.94 | 2.58138 | 0.3848 | 0.3593454 | 0.1668277 | 0.028 | 4.757982 | 38.9942
13466 | 18.792778 | 3.7998 | 73.9662 | 18 | 9.3232 | 9.324597 | 86.92 | 2.586235 | 0.3847 | 0.3593373 | 0.1668621 | 0.0279 | 4.758214 | 38.9913
13467 | 18.794167 | 3.7998 | 73.9715 | 22 | 9.3228 | 9.325118 | 86.91 | 2.57643 | 0.3846 | 0.3593291 | 0.1668959 | 0.0279 | 4.758446 | 38.9973
13468 | 18.795556 | 3.7999 | 73.9768 | 21 | 9.3216 | 9.325648 | 86.89 | 2.586336 | 0.3844 | 0.3593203 | 0.1669306 | 0.0279 | 4.758677 | 38.9913
13469 | 18.796944 | 3.7999 | 73.9821 | 20 | 9.3232 | 9.326239 | 86.92 | 2.580593 | 0.3844 | 0.3593113 | 0.1669651 | 0.0278 | 4.758909 | 38.9948
13470 | 18.798333 | 3.8 | 73.9874 | 18 | 9.3247 | 9.326758 | 86.95 | 2.582862 | 0.3843 | 0.3593026 | 0.1669998 | 0.0278 | 4.759141 | 38.9935
13471 | 18.799722 | 3.8 | 73.9926 | 17 | 9.3232 | 9.327334 | 86.92 | 2.583922 | 0.3837 | 0.359294 | 0.1670329 | 0.0278 | 4.759373 | 38.9929
13472 | 18.801111 | 3.8001 | 73.9979 | 19 | 9.3216 | 9.327892 | 86.89 | 2.585605 | 0.3835 | 0.359285 | 0.1670653 | 0.0278 | 4.759605 | 38.9919
13473 | 18.8025 | 3.8001 | 74.0032 | 20 | 9.3372 | 9.32848 | 87.18 | 2.587888 | 0.3842 | 0.359276 | 0.1670992 | 0.0277 | 4.759837 | 38.9905
13474 | 18.803889 | 3.8002 | 74.0085 | 23 | 9.3278 | 9.329004 | 87.01 | 2.591081 | 0.3837 | 0.3592668 | 0.1671318 | 0.0277 | 4.760069 | 38.9885
13475 | 18.805278 | 3.8002 | 74.0138 | 20 | 9.3321 | 9.329522 | 87.09 | 2.590583 | 0.3839 | 0.3592572 | 0.1671638 | 0.0277 | 4.760302 | 38.9889
13476 | 18.806667 | 3.8002 | 74.019 | 19 | 9.3216 | 9.330057 | 86.89 | 2.581625 | 0.383 | 0.3592478 | 0.1671951 | 0.0276 | 4.760534 | 38.9945
13477 | 18.808056 | 3.8002 | 74.0243 | 18 | 9.3321 | 9.330568 | 87.09 | 2.590506 | 0.3833 | 0.3592378 | 0.1672271 | 0.0276 | 4.760766 | 38.989
13478 | 18.809444 | 3.8003 | 74.0296 | 18 | 9.3173 | 9.33109 | 86.81 | 2.581625 | 0.3823 | 0.3592281 | 0.1672579 | 0.0276 | 4.760998 | 38.9945
13479 | 18.810833 | 3.8003 | 74.0349 | 20 | 9.3236 | 9.331596 | 86.93 | 2.585151 | 0.3814 | 0.359218 | 0.1672882 | 0.0275 | 4.76123 | 38.9924
13480 | 18.812222 | 3.8003 | 74.0402 | 20 | 9.3193 | 9.332147 | 86.85 | 2.58558 | 0.3807 | 0.3592074 | 0.1673174 | 0.0275 | 4.761463 | 38.9921
13481 | 18.813611 | 3.8003 | 74.0454 | 19 | 9.3263 | 9.332717 | 86.98 | 2.588906 | 0.3804 | 0.359197 | 0.1673469 | 0.0275 | 4.761695 | 38.9901
13482 | 18.815 | 3.8003 | 74.0507 | 19 | 9.3313 | 9.333268 | 87.07 | 2.590828 | 0.3805 | 0.3591865 | 0.1673773 | 0.0274 | 4.761928 | 38.989
13483 | 18.816389 | 3.8003 | 74.056 | 19 | 9.3341 | 9.33382 | 87.12 | 2.591119 | 0.3804 | 0.3591759 | 0.1674076 | 0.0274 | 4.76216 | 38.9888
13484 | 18.817778 | 3.8004 | 74.0613 | 20 | 9.329 | 9.334345 | 87.03 | 2.59272 | 0.38 | 0.3591651 | 0.1674376 | 0.0273 | 4.762393 | 38.9879
13485 | 18.819167 | 3.8004 | 74.0666 | 20 | 9.3426 | 9.334879 | 87.28 | 2.5909 | 0.3802 | 0.3591539 | 0.1674671 | 0.0273 | 4.762625 | 38.989
13486 | 18.820556 | 3.8004 | 74.0718 | 22 | 9.3387 | 9.335399 | 87.21 | 2.592442 | 0.3805 | 0.3591429 | 0.1674979 | 0.0272 | 4.762858 | 38.9881
13487 | 18.821944 | 3.8004 | 74.0771 | 20 | 9.3372 | 9.335947 | 87.18 | 2.591216 | 0.3808 | 0.3591323 | 0.1675196 | 0.0272 | 4.763091 | 38.9889
13488 | 18.823333 | 3.8003 | 74.0824 | 19 | 9.3356 | 9.336516 | 87.15 | 2.592257 | 0.3809 | 0.359122 | 0.167551 | 0.0271 | 4.763323 | 38.9883
13489 | 18.824722 | 3.8003 | 74.0877 | 18 | 9.336 | 9.337078 | 87.16 | 2.591406 | 0.3806 | 0.3591115 | 0.1675822 | 0.0271 | 4.763556 | 38.9889
13490 | 18.826111 | 3.8003 | 74.0929 | 20 | 9.3391 | 9.337645 | 87.22 | 2.594333 | 0.3805 | 0.3591009 | 0.1676133 | 0.027 | 4.763789 | 38.9871
13491 | 18.8275 | 3.8003 | 74.0982 | 18 | 9.3457 | 9.338149 | 87.34 | 2.598148 | 0.3808 | 0.3590904 | 0.1676444 | 0.027 | 4.764022 | 38.9848
13492 | 18.828889 | 3.8003 | 74.1035 | 19 | 9.341 | 9.338664 | 87.26 | 2.598952 | 0.381 | 0.3590797 | 0.167675 | 0.0269 | 4.764254 | 38.9843
13493 | 18.830278 | 3.8003 | 74.1088 | 22 | 9.3372 | 9.339183 | 87.18 | 2.594947 | 0.3811 | 0.3590687 | 0.1677057 | 0.0269 | 4.764487 | 38.9868
13494 | 18.831667 | 3.8002 | 74.1141 | 19 | 9.3504 | 9.33977 | 87.43 | 2.600723 | 0.382 | 0.3590574 | 0.1677389 | 0.0268 | 4.76472 | 38.9833
13495 | 18.833056 | 3.8002 | 74.1193 | 21 | 9.3364 | 9.340296 | 87.17 | 2.596694 | 0.3814 | 0.3590462 | 0.1677711 | 0.0268 | 4.764953 | 38.9858
13496 | 18.834444 | 3.8002 | 74.1246 | 20 | 9.3442 | 9.34083 | 87.31 | 2.600408 | 0.3814 | 0.3590357 | 0.1678045 | 0.0267 | 4.765186 | 38.9836
13497 | 18.835833 | 3.8002 | 74.1299 | 22 | 9.3387 | 9.341387 | 87.21 | 2.597893 | 0.3812 | 0.3590249 | 0.1678376 | 0.0267 | 4.765419 | 38.9852
13498 | 18.837222 | 3.8002 | 74.1352 | 18 | 9.3387 | 9.341944 | 87.21 | 2.601041 | 0.3816 | 0.3590136 | 0.167871 | 0.0266 | 4.765653 | 38.9832
13499 | 18.838611 | 3.8002 | 74.1404 | 19 | 9.3449 | 9.342461 | 87.33 | 2.604219 | 0.38 | 0.359002 | 0.1678898 | 0.0266 | 4.765886 | 38.9813
13500 | 18.84 | 3.8001 | 74.1457 | 19 | 9.3457 | 9.342977 | 87.34 | 2.600772 | 0.3804 | 0.3589907 | 0.1679209 | 0.0265 | 4.766119 | 38.9835
13501 | 18.841389 | 3.8001 | 74.151 | 19 | 9.3434 | 9.343544 | 87.3 | 2.600174 | 0.3806 | 0.3589788 | 0.1679519 | 0.0264 | 4.766352 | 38.9839
13502 | 18.842778 | 3.8001 | 74.1563 | 21 | 9.3372 | 9.344097 | 87.18 | 2.603633 | 0.3801 | 0.3589672 | 0.1679825 | 0.0264 | 4.766586 | 38.9818
13503 | 18.844167 | 3.8001 | 74.1616 | 20 | 9.3461 | 9.344632 | 87.35 | 2.604635 | 0.3803 | 0.3589556 | 0.1680133 | 0.0263 | 4.766819 | 38.9812
13504 | 18.845556 | 3.8 | 74.1669 | 21 | 9.3422 | 9.345182 | 87.28 | 2.603493 | 0.38 | 0.3589438 | 0.1680433 | 0.0263 | 4.767052 | 38.9819
13505 | 18.846944 | 3.8 | 74.1721 | 20 | 9.3496 | 9.345759 | 87.41 | 2.601853 | 0.3805 | 0.3589322 | 0.1680743 | 0.0262 | 4.767286 | 38.983
13506 | 18.848333 | 3.7999 | 74.1774 | 18 | 9.3465 | 9.34629 | 87.36 | 2.605499 | 0.3806 | 0.3589208 | 0.1681055 | 0.0261 | 4.767519 | 38.9808
13507 | 18.85 | 3.7999 | 74.1827 | 19 | 9.3531 | 9.346849 | 87.48 | 2.610297 | 0.3813 | 0.3589095 | 0.1681381 | 0.0261 | 4.767799 | 38.9782
13508 | 18.851389 | 3.7999 | 74.188 | 22 | 9.3438 | 9.347383 | 87.31 | 2.598867 | 0.3811 | 0.3588982 | 0.16817 | 0.026 | 4.768033 | 38.9853
13509 | 18.852778 | 3.7999 | 74.1932 | 20 | 9.3562 | 9.347922 | 87.54 | 2.609958 | 0.3815 | 0.3588869 | 0.1682024 | 0.0259 | 4.768266 | 38.9785
13510 | 18.854167 | 3.7998 | 74.1985 | 20 | 9.3546 | 9.348472 | 87.51 | 2.609 | 0.3822 | 0.3588756 | 0.1682357 | 0.0259 | 4.7685 | 38.9792
13511 | 18.855556 | 3.7998 | 74.2038 | 22 | 9.3496 | 9.349037 | 87.41 | 2.604997 | 0.382 | 0.3588641 | 0.1682584 | 0.0258 | 4.768734 | 38.9817
13512 | 18.856944 | 3.7997 | 74.2091 | 19 | 9.348 | 9.349627 | 87.39 | 2.608184 | 0.382 | 0.3588525 | 0.1682912 | 0.0257 | 4.768967 | 38.9797
13513 | 18.858333 | 3.7997 | 74.2144 | 20 | 9.3562 | 9.350182 | 87.54 | 2.608538 | 0.3825 | 0.3588407 | 0.168325 | 0.0257 | 4.769201 | 38.9795
13514 | 18.859722 | 3.7996 | 74.2196 | 20 | 9.3527 | 9.350726 | 87.47 | 2.609091 | 0.3827 | 0.358829 | 0.1683589 | 0.0256 | 4.769435 | 38.9793
13515 | 18.861111 | 3.7996 | 74.2249 | 18 | 9.3508 | 9.351245 | 87.44 | 2.607614 | 0.3828 | 0.3588173 | 0.1683934 | 0.0255 | 4.769669 | 38.9802
13516 | 18.8625 | 3.7996 | 74.2302 | 20 | 9.3465 | 9.351788 | 87.36 | 2.6036 | 0.382 | 0.3588056 | 0.1684271 | 0.0255 | 4.769903 | 38.9827
13517 | 18.863889 | 3.7996 | 74.2355 | 20 | 9.357 | 9.352314 | 87.55 | 2.611041 | 0.3824 | 0.3587941 | 0.1684621 | 0.0254 | 4.770137 | 38.9781
13518 | 18.865278 | 3.7995 | 74.2408 | 19 | 9.3473 | 9.352891 | 87.37 | 2.614295 | 0.3819 | 0.358783 | 0.1684966 | 0.0253 | 4.770371 | 38.9761
13519 | 18.866667 | 3.7995 | 74.246 | 21 | 9.3554 | 9.353416 | 87.52 | 2.60552 | 0.3826 | 0.3587718 | 0.1685329 | 0.0253 | 4.770605 | 38.9816
13520 | 18.868056 | 3.7995 | 74.2513 | 21 | 9.3508 | 9.353961 | 87.44 | 2.607207 | 0.3824 | 0.3587609 | 0.1685689 | 0.0252 | 4.770839 | 38.9806
13521 | 18.869444 | 3.7995 | 74.2566 | 20 | 9.3581 | 9.354506 | 87.57 | 2.613526 | 0.3829 | 0.3587501 | 0.1686064 | 0.0251 | 4.771073 | 38.9767
13522 | 18.870833 | 3.7995 | 74.2619 | 18 | 9.3577 | 9.355081 | 87.57 | 2.615893 | 0.3835 | 0.3587396 | 0.168645 | 0.0251 | 4.771307 | 38.9753
13523 | 18.872222 | 3.7995 | 74.2672 | 18 | 9.3554 | 9.355601 | 87.52 | 2.613191 | 0.3831 | 0.3587293 | 0.1686657 | 0.025 | 4.771541 | 38.977
13524 | 18.873611 | 3.7994 | 74.2724 | 21 | 9.3585 | 9.356129 | 87.58 | 2.612674 | 0.3831 | 0.3587191 | 0.1687036 | 0.025 | 4.771776 | 38.9774
13525 | 18.875 | 3.7994 | 74.2777 | 21 | 9.348 | 9.356663 | 87.39 | 2.614713 | 0.3827 | 0.3587083 | 0.1687404 | 0.0249 | 4.77201 | 38.9762
13526 | 18.876389 | 3.7994 | 74.283 | 19 | 9.3616 | 9.357176 | 87.64 | 2.616037 | 0.383 | 0.358697 | 0.1687771 | 0.0249 | 4.772244 | 38.9754
13527 | 18.877778 | 3.7994 | 74.2883 | 20 | 9.3632 | 9.357723 | 87.67 | 2.618555 | 0.383 | 0.3586859 | 0.1688128 | 0.0248 | 4.772479 | 38.9738
13528 | 18.879167 | 3.7994 | 74.2935 | 21 | 9.3616 | 9.35825 | 87.64 | 2.617186 | 0.3834 | 0.3586751 | 0.1688492 | 0.0247 | 4.772713 | 38.9748
13529 | 18.880556 | 3.7994 | 74.2988 | 21 | 9.3496 | 9.358774 | 87.41 | 2.612743 | 0.3827 | 0.3586641 | 0.1688841 | 0.0247 | 4.772948 | 38.9775
13530 | 18.881944 | 3.7994 | 74.3041 | 18 | 9.3666 | 9.359293 | 87.73 | 2.618377 | 0.3834 | 0.3586536 | 0.1689203 | 0.0246 | 4.773182 | 38.9741
13531 | 18.883333 | 3.7994 | 74.3094 | 18 | 9.3651 | 9.359866 | 87.7 | 2.616926 | 0.3837 | 0.3586433 | 0.1689568 | 0.0246 | 4.773417 | 38.975
13532 | 18.884722 | 3.7995 | 74.3146 | 20 | 9.3581 | 9.360382 | 87.57 | 2.619688 | 0.3838 | 0.3586331 | 0.1689936 | 0.0246 | 4.773652 | 38.9734
13533 | 18.886111 | 3.7995 | 74.3199 | 20 | 9.3663 | 9.360914 | 87.73 | 2.622339 | 0.3844 | 0.3586229 | 0.1690301 | 0.0245 | 4.773887 | 38.9717
13534 | 18.8875 | 3.7995 | 74.3252 | 20 | 9.3713 | 9.361478 | 87.82 | 2.620511 | 0.3853 | 0.3586125 | 0.169068 | 0.0245 | 4.774121 | 38.9729
13535 | 18.888889 | 3.7995 | 74.3305 | 22 | 9.3581 | 9.362015 | 87.57 | 2.617059 | 0.385 | 0.3586018 | 0.1690951 | 0.0244 | 4.774356 | 38.9751
13536 | 18.890278 | 3.7996 | 74.3358 | 19 | 9.3748 | 9.362546 | 87.89 | 2.623036 | 0.3867 | 0.3585909 | 0.1691355 | 0.0244 | 4.774591 | 38.9714
13537 | 18.891667 | 3.7996 | 74.341 | 25 | 9.3597 | 9.363086 | 87.6 | 2.616985 | 0.3868 | 0.3585801 | 0.1691767 | 0.0243 | 4.774826 | 38.9752
13538 | 18.893056 | 3.7997 | 74.3463 | 19 | 9.3643 | 9.363618 | 87.69 | 2.620198 | 0.387 | 0.3585694 | 0.1692179 | 0.0243 | 4.775061 | 38.9732
13539 | 18.894444 | 3.7997 | 74.3516 | 19 | 9.3659 | 9.364176 | 87.72 | 2.62281 | 0.3874 | 0.3585585 | 0.1692596 | 0.0243 | 4.775296 | 38.9717
13540 | 18.895833 | 3.7998 | 74.3569 | 20 | 9.3601 | 9.364708 | 87.61 | 2.617708 | 0.3872 | 0.3585478 | 0.1693003 | 0.0242 | 4.775531 | 38.9748
13541 | 18.897222 | 3.7998 | 74.3622 | 21 | 9.3659 | 9.365263 | 87.72 | 2.621931 | 0.3874 | 0.3585368 | 0.169341 | 0.0242 | 4.775766 | 38.9723
13542 | 18.898611 | 3.7999 | 74.3674 | 21 | 9.3717 | 9.365798 | 87.83 | 2.623007 | 0.3878 | 0.3585253 | 0.1693829 | 0.0242 | 4.776002 | 38.9717
13543 | 18.9 | 3.7999 | 74.3727 | 17 | 9.3577 | 9.366374 | 87.57 | 2.617234 | 0.3873 | 0.3585136 | 0.1694235 | 0.0242 | 4.776237 | 38.9753
13544 | 18.901389 | 3.8001 | 74.378 | 20 | 9.3697 | 9.366932 | 87.79 | 2.623225 | 0.3877 | 0.3585025 | 0.1694649 | 0.0241 | 4.776472 | 38.9716
13545 | 18.902778 | 3.8001 | 74.3833 | 20 | 9.3624 | 9.367464 | 87.65 | 2.627942 | 0.3871 | 0.3584915 | 0.169505 | 0.0241 | 4.776708 | 38.9687
13546 | 18.904167 | 3.8003 | 74.3885 | 19 | 9.3705 | 9.368006 | 87.81 | 2.624321 | 0.3872 | 0.3584799 | 0.1695454 | 0.0241 | 4.776943 | 38.971
13547 | 18.905556 | 3.8003 | 74.3938 | 19 | 9.3628 | 9.368513 | 87.66 | 2.625367 | 0.3868 | 0.3584682 | 0.1695755 | 0.0241 | 4.777179 | 38.9704
13548 | 18.906944 | 3.8004 | 74.3991 | 21 | 9.3736 | 9.369058 | 87.86 | 2.630221 | 0.3868 | 0.358456 | 0.1696152 | 0.0241 | 4.777414 | 38.9674
13549 | 18.908333 | 3.8004 | 74.4044 | 18 | 9.3624 | 9.369607 | 87.65 | 2.626599 | 0.3862 | 0.3584439 | 0.1696533 | 0.0241 | 4.77765 | 38.9697
13550 | 18.909722 | 3.8006 | 74.4097 | 19 | 9.3748 | 9.37017 | 87.89 | 2.626607 | 0.387 | 0.3584313 | 0.1696925 | 0.0241 | 4.777885 | 38.9697
13551 | 18.911389 | 3.8007 | 74.4149 | 17 | 9.3686 | 9.370758 | 87.77 | 2.626026 | 0.3868 | 0.3584185 | 0.1697314 | 0.0241 | 4.778168 | 38.9705
13552 | 18.912778 | 3.8007 | 74.4202 | 22 | 9.3709 | 9.371326 | 87.81 | 2.628581 | 0.3868 | 0.358406 | 0.16977 | 0.0241 | 4.778404 | 38.969
13553 | 18.914167 | 3.8009 | 74.4255 | 18 | 9.3748 | 9.371865 | 87.89 | 2.625828 | 0.3871 | 0.3583938 | 0.1698081 | 0.0241 | 4.77864 | 38.9707
13554 | 18.915556 | 3.8009 | 74.4308 | 18 | 9.3794 | 9.372383 | 87.97 | 2.632628 | 0.3877 | 0.3583817 | 0.1698474 | 0.0241 | 4.778876 | 38.9665
13555 | 18.916944 | 3.8012 | 74.4361 | 21 | 9.3693 | 9.37295 | 87.78 | 2.632038 | 0.3873 | 0.3583696 | 0.1698862 | 0.0241 | 4.779111 | 38.9669
13556 | 18.918333 | 3.8012 | 74.4413 | 18 | 9.3663 | 9.373496 | 87.73 | 2.629022 | 0.3869 | 0.3583578 | 0.1699238 | 0.0241 | 4.779347 | 38.9688
13557 | 18.919722 | 3.8014 | 74.4466 | 19 | 9.3678 | 9.374008 | 87.76 | 2.627485 | 0.3867 | 0.358346 | 0.169961 | 0.0241 | 4.779584 | 38.9698
13558 | 18.921111 | 3.8014 | 74.4519 | 21 | 9.3736 | 9.374572 | 87.86 | 2.63406 | 0.3865 | 0.3583341 | 0.1699981 | 0.0241 | 4.77982 | 38.9658
13559 | 18.9225 | 3.8017 | 74.4572 | 18 | 9.3786 | 9.375116 | 87.96 | 2.631397 | 0.387 | 0.3583222 | 0.1700296 | 0.0241 | 4.780056 | 38.9675
13560 | 18.923889 | 3.8017 | 74.4625 | 21 | 9.3682 | 9.375646 | 87.76 | 2.630952 | 0.3866 | 0.3583105 | 0.1700667 | 0.0241 | 4.780292 | 38.9678
13561 | 18.925278 | 3.802 | 74.4677 | 20 | 9.3759 | 9.376213 | 87.91 | 2.635741 | 0.3869 | 0.358299 | 0.1701041 | 0.0241 | 4.780528 | 38.9649
13562 | 18.926667 | 3.802 | 74.473 | 21 | 9.3844 | 9.376744 | 88.07 | 2.632003 | 0.3874 | 0.3582876 | 0.1701424 | 0.0242 | 4.780765 | 38.9672
13563 | 18.928056 | 3.8023 | 74.4783 | 20 | 9.3833 | 9.377282 | 88.05 | 2.633643 | 0.3882 | 0.3582761 | 0.170182 | 0.0242 | 4.781001 | 38.9662
13564 | 18.929444 | 3.8023 | 74.4836 | 18 | 9.3686 | 9.377778 | 87.77 | 2.634356 | 0.3873 | 0.3582647 | 0.1702196 | 0.0242 | 4.781237 | 38.9658
13565 | 18.930833 | 3.8026 | 74.4889 | 20 | 9.369 | 9.378291 | 87.78 | 2.634354 | 0.3869 | 0.3582531 | 0.170256 | 0.0242 | 4.781474 | 38.9658
13566 | 18.932222 | 3.8026 | 74.4942 | 19 | 9.3767 | 9.378822 | 87.92 | 2.636569 | 0.3869 | 0.3582419 | 0.1702921 | 0.0242 | 4.78171 | 38.9645
13567 | 18.933611 | 3.8029 | 74.4994 | 20 | 9.3848 | 9.379315 | 88.07 | 2.63722 | 0.3874 | 0.3582306 | 0.1703288 | 0.0243 | 4.781947 | 38.9642
13568 | 18.935 | 3.8029 | 74.5047 | 19 | 9.3693 | 9.379852 | 87.78 | 2.633942 | 0.3866 | 0.3582192 | 0.1703642 | 0.0243 | 4.782183 | 38.9662
13569 | 18.936389 | 3.8032 | 74.51 | 20 | 9.3806 | 9.380409 | 88 | 2.639038 | 0.3865 | 0.3582078 | 0.1703993 | 0.0243 | 4.78242 | 38.9631
13570 | 18.937778 | 3.8032 | 74.5153 | 20 | 9.3748 | 9.380914 | 87.89 | 2.638046 | 0.3867 | 0.3581965 | 0.170435 | 0.0243 | 4.782657 | 38.9637
13571 | 18.939167 | 3.8035 | 74.5206 | 20 | 9.374 | 9.381462 | 87.87 | 2.634548 | 0.3859 | 0.3581855 | 0.1704651 | 0.0244 | 4.782893 | 38.9659
13572 | 18.940556 | 3.8035 | 74.5259 | 18 | 9.3883 | 9.381985 | 88.14 | 2.64205 | 0.3867 | 0.3581742 | 0.1705008 | 0.0244 | 4.78313 | 38.9613
13573 | 18.941944 | 3.8038 | 74.5311 | 20 | 9.3879 | 9.382526 | 88.13 | 2.644013 | 0.3869 | 0.3581629 | 0.1705365 | 0.0244 | 4.783367 | 38.9602
13574 | 18.943333 | 3.8038 | 74.5364 | 24 | 9.3825 | 9.383089 | 88.03 | 2.640156 | 0.3865 | 0.3581524 | 0.1705717 | 0.0245 | 4.783604 | 38.9626
13575 | 18.944722 | 3.8042 | 74.5417 | 20 | 9.391 | 9.383631 | 88.19 | 2.646544 | 0.3869 | 0.358142 | 0.1706078 | 0.0245 | 4.783841 | 38.9586
13576 | 18.946111 | 3.8042 | 74.547 | 17 | 9.3883 | 9.384129 | 88.14 | 2.640326 | 0.388 | 0.3581314 | 0.170646 | 0.0245 | 4.784078 | 38.9625
13577 | 18.9475 | 3.8045 | 74.5523 | 19 | 9.3833 | 9.384674 | 88.05 | 2.637958 | 0.3878 | 0.3581211 | 0.1706841 | 0.0246 | 4.784315 | 38.964
13578 | 18.948889 | 3.8045 | 74.5576 | 20 | 9.3848 | 9.385188 | 88.07 | 2.642028 | 0.3878 | 0.358111 | 0.1707222 | 0.0246 | 4.784552 | 38.9615
13579 | 18.950278 | 3.8049 | 74.5628 | 20 | 9.3848 | 9.385714 | 88.07 | 2.641122 | 0.3878 | 0.3581005 | 0.1707611 | 0.0246 | 4.784789 | 38.9622
13580 | 18.951667 | 3.8049 | 74.5681 | 21 | 9.3806 | 9.386262 | 88 | 2.640543 | 0.3876 | 0.3580898 | 0.1707997 | 0.0247 | 4.785026 | 38.9625
13581 | 18.953056 | 3.8054 | 74.5734 | 20 | 9.3848 | 9.386805 | 88.07 | 2.641971 | 0.3878 | 0.358079 | 0.1708392 | 0.0247 | 4.785264 | 38.9617
13582 | 18.954444 | 3.8054 | 74.5787 | 21 | 9.3837 | 9.387372 | 88.05 | 2.643231 | 0.388 | 0.3580684 | 0.1708796 | 0.0248 | 4.785501 | 38.9609
13583 | 18.955833 | 3.8058 | 74.584 | 21 | 9.3868 | 9.387883 | 88.11 | 2.646516 | 0.3884 | 0.3580573 | 0.1709107 | 0.0248 | 4.785738 | 38.9589
13584 | 18.957222 | 3.8058 | 74.5893 | 20 | 9.3837 | 9.388436 | 88.05 | 2.646622 | 0.3885 | 0.3580463 | 0.1709519 | 0.0249 | 4.785975 | 38.9589
13585 | 18.958611 | 3.8062 | 74.5946 | 22 | 9.3879 | 9.388987 | 88.13 | 2.644496 | 0.3883 | 0.3580352 | 0.170993 | 0.0249 | 4.786213 | 38.9602
13586 | 18.96 | 3.8062 | 74.5998 | 20 | 9.3856 | 9.389498 | 88.09 | 2.642625 | 0.3883 | 0.3580238 | 0.1710332 | 0.025 | 4.786451 | 38.9615
13587 | 18.961389 | 3.8067 | 74.6051 | 20 | 9.3956 | 9.390047 | 88.28 | 2.650655 | 0.389 | 0.3580128 | 0.1710744 | 0.025 | 4.786688 | 38.9565
13588 | 18.962778 | 3.8067 | 74.6104 | 19 | 9.3925 | 9.390588 | 88.22 | 2.645191 | 0.3894 | 0.3580015 | 0.171116 | 0.0251 | 4.786926 | 38.9599
13589 | 18.964167 | 3.8072 | 74.6157 | 20 | 9.3995 | 9.391107 | 88.35 | 2.652405 | 0.3905 | 0.3579898 | 0.1711596 | 0.0251 | 4.787163 | 38.9555
13590 | 18.965556 | 3.8072 | 74.621 | 20 | 9.3952 | 9.391672 | 88.27 | 2.64845 | 0.3914 | 0.3579779 | 0.1712049 | 0.0252 | 4.787401 | 38.958
13591 | 18.966944 | 3.8077 | 74.6263 | 17 | 9.391 | 9.392186 | 88.19 | 2.650976 | 0.3915 | 0.3579657 | 0.1712505 | 0.0253 | 4.787639 | 38.9564
13592 | 18.968333 | 3.8077 | 74.6316 | 18 | 9.3991 | 9.392749 | 88.34 | 2.653216 | 0.3922 | 0.357954 | 0.1712968 | 0.0253 | 4.787877 | 38.9551
13593 | 18.969722 | 3.8082 | 74.6369 | 21 | 9.4068 | 9.393257 | 88.49 | 2.65149 | 0.3936 | 0.3579427 | 0.1713466 | 0.0254 | 4.788115 | 38.9562
13594 | 18.971111 | 3.8082 | 74.6421 | 21 | 9.3868 | 9.393801 | 88.11 | 2.651871 | 0.393 | 0.3579311 | 0.1713951 | 0.0255 | 4.788353 | 38.956
13595 | 18.9725 | 3.8088 | 74.6474 | 18 | 9.3983 | 9.394313 | 88.33 | 2.652458 | 0.3933 | 0.3579198 | 0.1714345 | 0.0256 | 4.788591 | 38.9557
13596 | 18.973889 | 3.8088 | 74.6527 | 19 | 9.3983 | 9.394854 | 88.33 | 2.652702 | 0.3937 | 0.3579089 | 0.1714842 | 0.0256 | 4.788829 | 38.9555
13597 | 18.975556 | 3.8094 | 74.658 | 17 | 9.381 | 9.39537 | 88 | 2.646442 | 0.3926 | 0.357898 | 0.1715314 | 0.0257 | 4.789115 | 38.9598
13598 | 18.976944 | 3.8094 | 74.6633 | 18 | 9.4076 | 9.395924 | 88.5 | 2.662399 | 0.3936 | 0.3578875 | 0.1715804 | 0.0258 | 4.789353 | 38.95
13599 | 18.978333 | 3.81 | 74.6686 | 18 | 9.3895 | 9.396466 | 88.16 | 2.652511 | 0.3924 | 0.3578774 | 0.1716271 | 0.0259 | 4.789591 | 38.9561
13600 | 18.979722 | 3.81 | 74.6739 | 21 | 9.3918 | 9.396985 | 88.21 | 2.65335 | 0.3917 | 0.3578668 | 0.171672 | 0.026 | 4.78983 | 38.9557
13601 | 18.981111 | 3.8106 | 74.6792 | 20 | 9.3968 | 9.397505 | 88.3 | 2.654641 | 0.3922 | 0.3578557 | 0.1717188 | 0.0261 | 4.790068 | 38.9549
13602 | 18.9825 | 3.8106 | 74.6845 | 19 | 9.3995 | 9.398003 | 88.35 | 2.657498 | 0.3923 | 0.3578454 | 0.171766 | 0.0261 | 4.790307 | 38.9531
13603 | 18.983889 | 3.8113 | 74.6898 | 19 | 9.4053 | 9.398501 | 88.46 | 2.656427 | 0.393 | 0.3578348 | 0.1718152 | 0.0262 | 4.790545 | 38.9538
13604 | 18.985278 | 3.8113 | 74.6951 | 19 | 9.401 | 9.39905 | 88.38 | 2.657116 | 0.3926 | 0.3578239 | 0.1718634 | 0.0263 | 4.790784 | 38.9534
13605 | 18.986667 | 3.8119 | 74.7004 | 20 | 9.4072 | 9.399596 | 88.5 | 2.662456 | 0.393 | 0.3578134 | 0.1719126 | 0.0264 | 4.791023 | 38.9502
13606 | 18.988056 | 3.8119 | 74.7057 | 18 | 9.4084 | 9.40015 | 88.52 | 2.663056 | 0.3935 | 0.3578024 | 0.1719627 | 0.0265 | 4.791262 | 38.9498
13607 | 18.989444 | 3.8126 | 74.711 | 19 | 9.4057 | 9.400666 | 88.47 | 2.66335 | 0.3941 | 0.3577915 | 0.1720015 | 0.0266 | 4.7915 | 38.9497
13608 | 18.990833 | 3.8126 | 74.7163 | 19 | 9.4072 | 9.401157 | 88.5 | 2.661379 | 0.3944 | 0.3577804 | 0.1720531 | 0.0267 | 4.791739 | 38.9509
13609 | 18.992222 | 3.8132 | 74.7215 | 20 | 9.3952 | 9.401673 | 88.27 | 2.659051 | 0.3941 | 0.3577688 | 0.1721044 | 0.0268 | 4.791978 | 38.9524
13610 | 18.993611 | 3.8132 | 74.7268 | 19 | 9.3972 | 9.402241 | 88.31 | 2.656968 | 0.3938 | 0.3577576 | 0.1721554 | 0.0269 | 4.792218 | 38.9537
13611 | 18.995 | 3.8139 | 74.7321 | 19 | 9.4068 | 9.402809 | 88.49 | 2.6658 | 0.3943 | 0.357746 | 0.1722075 | 0.027 | 4.792457 | 38.9483
13612 | 18.996389 | 3.8139 | 74.7374 | 21 | 9.4076 | 9.403347 | 88.5 | 2.663142 | 0.3951 | 0.3577344 | 0.1722614 | 0.0271 | 4.792696 | 38.95
13613 | 18.997778 | 3.8147 | 74.7427 | 21 | 9.3964 | 9.403914 | 88.29 | 2.65848 | 0.3946 | 0.3577229 | 0.1723148 | 0.0272 | 4.792935 | 38.9529
13614 | 18.999167 | 3.8147 | 74.748 | 23 | 9.3995 | 9.40444 | 88.35 | 2.66184 | 0.3949 | 0.3577115 | 0.1723684 | 0.0273 | 4.793175 | 38.9508
13615 | 19.000556 | 3.8154 | 74.755 | 19 | 9.4061 | 9.404982 | 88.47 | 2.666541 | 0.3952 | 0.3577001 | 0.1724231 | 0.0274 | 4.793414 | 38.9473
13616 | 19.0025 | 3.8154 | 74.7603 | 24 | 9.4107 | 9.405499 | 88.56 | 2.667307 | 0.3955 | 0.3576887 | 0.1724783 | 0.0275 | 4.793749 | 38.9477
13617 | 19.003889 | 3.8162 | 74.7656 | 17 | 9.413 | 9.406028 | 88.6 | 2.671766 | 0.3963 | 0.3576771 | 0.1725353 | 0.0276 | 4.793989 | 38.9449
13618 | 19.005278 | 3.8162 | 74.7709 | 18 | 9.4049 | 9.406582 | 88.45 | 2.662644 | 0.3961 | 0.3576654 | 0.1725916 | 0.0277 | 4.794229 | 38.9506
13619 | 19.006667 | 3.8169 | 74.7762 | 17 | 9.4061 | 9.407112 | 88.47 | 2.667248 | 0.3961 | 0.3576534 | 0.1726309 | 0.0278 | 4.794468 | 38.9478
13620 | 19.008056 | 3.8169 | 74.7815 | 20 | 9.4103 | 9.407621 | 88.55 | 2.667661 | 0.3966 | 0.3576416 | 0.172688 | 0.0279 | 4.794708 | 38.9476
13621 | 19.009444 | 3.8177 | 74.7868 | 21 | 9.4184 | 9.408171 | 88.71 | 2.665559 | 0.3972 | 0.3576301 | 0.1727457 | 0.0281 | 4.794948 | 38.9489
13622 | 19.010833 | 3.8177 | 74.7921 | 21 | 9.4095 | 9.4087 | 88.54 | 2.669492 | 0.3975 | 0.3576183 | 0.1728034 | 0.0282 | 4.795188 | 38.9465
13623 | 19.012222 | 3.8185 | 74.7974 | 19 | 9.4103 | 9.409213 | 88.55 | 2.664546 | 0.3971 | 0.3576062 | 0.17286 | 0.0283 | 4.795428 | 38.9496
13624 | 19.013611 | 3.8185 | 74.8027 | 19 | 9.4084 | 9.409722 | 88.52 | 2.664451 | 0.3969 | 0.3575943 | 0.1729178 | 0.0284 | 4.795668 | 38.9497
13625 | 19.015 | 3.8194 | 74.808 | 21 | 9.4141 | 9.41027 | 88.63 | 2.665291 | 0.3974 | 0.3575826 | 0.1729773 | 0.0285 | 4.795908 | 38.9492
13626 | 19.016389 | 3.8194 | 74.8133 | 18 | 9.4184 | 9.410798 | 88.71 | 2.672694 | 0.398 | 0.3575709 | 0.173039 | 0.0287 | 4.796149 | 38.9446
13627 | 19.017778 | 3.8203 | 74.8186 | 20 | 9.4242 | 9.411332 | 88.81 | 2.673168 | 0.399 | 0.3575594 | 0.1731022 | 0.0288 | 4.796389 | 38.9444
13628 | 19.019167 | 3.8203 | 74.8239 | 19 | 9.4099 | 9.411815 | 88.55 | 2.673012 | 0.3987 | 0.357548 | 0.1731653 | 0.0289 | 4.79663 | 38.9445
13629 | 19.020556 | 3.8212 | 74.8293 | 18 | 9.4107 | 9.412336 | 88.56 | 2.670161 | 0.3989 | 0.3575369 | 0.1732297 | 0.0291 | 4.79687 | 38.9462
13630 | 19.021944 | 3.8212 | 74.8346 | 20 | 9.4138 | 9.412847 | 88.62 | 2.670088 | 0.3986 | 0.3575263 | 0.1732932 | 0.0292 | 4.797111 | 38.9463
13631 | 19.023333 | 3.8221 | 74.8399 | 20 | 9.4215 | 9.413392 | 88.76 | 2.674145 | 0.3994 | 0.3575157 | 0.173334 | 0.0293 | 4.797351 | 38.9438
13632 | 19.024722 | 3.8221 | 74.8452 | 18 | 9.4249 | 9.41392 | 88.83 | 2.676037 | 0.4001 | 0.357505 | 0.1734001 | 0.0295 | 4.797592 | 38.9427
13633 | 19.026111 | 3.823 | 74.8505 | 19 | 9.4149 | 9.414449 | 88.64 | 2.668724 | 0.4002 | 0.3574946 | 0.173466 | 0.0296 | 4.797833 | 38.9472
13634 | 19.0275 | 3.823 | 74.8558 | 20 | 9.4215 | 9.414989 | 88.76 | 2.670715 | 0.4004 | 0.3574843 | 0.1735325 | 0.0298 | 4.798074 | 38.946
13635 | 19.028889 | 3.824 | 74.8611 | 21 | 9.418 | 9.415487 | 88.7 | 2.676087 | 0.4003 | 0.3574738 | 0.1735991 | 0.0299 | 4.798315 | 38.9427
13636 | 19.030278 | 3.824 | 74.8664 | 20 | 9.4138 | 9.416034 | 88.62 | 2.671528 | 0.4001 | 0.3574631 | 0.1736651 | 0.0301 | 4.798556 | 38.9456
13637 | 19.031667 | 3.8251 | 74.8717 | 19 | 9.4126 | 9.416583 | 88.6 | 2.685458 | 0.3996 | 0.3574523 | 0.1737304 | 0.0302 | 4.798798 | 38.937
13638 | 19.033056 | 3.8251 | 74.877 | 20 | 9.4218 | 9.417118 | 88.77 | 2.675652 | 0.3998 | 0.3574412 | 0.1737959 | 0.0304 | 4.799039 | 38.9431
13639 | 19.034444 | 3.8261 | 74.8824 | 21 | 9.4199 | 9.417646 | 88.73 | 2.679362 | 0.3999 | 0.3574305 | 0.173862 | 0.0306 | 4.79928 | 38.9408
13640 | 19.035833 | 3.8261 | 74.8877 | 20 | 9.4203 | 9.418151 | 88.74 | 2.67452 | 0.4 | 0.3574195 | 0.173929 | 0.0307 | 4.799522 | 38.9438
13641 | 19.037222 | 3.8272 | 74.893 | 18 | 9.4111 | 9.418691 | 88.57 | 2.672228 | 0.3991 | 0.3574077 | 0.1739948 | 0.0309 | 4.799763 | 38.9453
13642 | 19.038611 | 3.8272 | 74.8983 | 18 | 9.4253 | 9.419224 | 88.84 | 2.67936 | 0.3995 | 0.3573963 | 0.174061 | 0.0311 | 4.800005 | 38.9409
13643 | 19.04 | 3.8282 | 74.9036 | 18 | 9.4095 | 9.419745 | 88.54 | 2.671127 | 0.3985 | 0.3573851 | 0.1740974 | 0.0313 | 4.800247 | 38.946
13644 | 19.041389 | 3.8282 | 74.9089 | 20 | 9.4242 | 9.420235 | 88.81 | 2.678504 | 0.3984 | 0.3573737 | 0.1741615 | 0.0315 | 4.800489 | 38.9415
13645 | 19.042778 | 3.8293 | 74.9143 | 20 | 9.4172 | 9.420744 | 88.68 | 2.675109 | 0.3975 | 0.3573624 | 0.1742236 | 0.0316 | 4.800731 | 38.9436
13646 | 19.044167 | 3.8293 | 74.9196 | 20 | 9.4284 | 9.421265 | 88.89 | 2.681345 | 0.3979 | 0.3573508 | 0.1742875 | 0.0318 | 4.800973 | 38.9397
13647 | 19.045556 | 3.8304 | 74.9249 | 21 | 9.4207 | 9.421824 | 88.75 | 2.679364 | 0.3979 | 0.3573391 | 0.1743512 | 0.032 | 4.801215 | 38.941
13648 | 19.046944 | 3.8304 | 74.9302 | 19 | 9.4176 | 9.422322 | 88.69 | 2.67965 | 0.3973 | 0.3573276 | 0.1744139 | 0.0322 | 4.801457 | 38.9408
13649 | 19.048333 | 3.8315 | 74.9356 | 19 | 9.428 | 9.422837 | 88.89 | 2.685896 | 0.3977 | 0.3573164 | 0.1744772 | 0.0324 | 4.801699 | 38.9369
13650 | 19.049722 | 3.8315 | 74.9409 | 20 | 9.4242 | 9.423381 | 88.81 | 2.679126 | 0.3974 | 0.3573053 | 0.1745401 | 0.0325 | 4.801942 | 38.9412
13651 | 19.051111 | 3.8327 | 74.9462 | 20 | 9.4292 | 9.423917 | 88.91 | 2.676452 | 0.3978 | 0.3572941 | 0.1746033 | 0.0327 | 4.802184 | 38.9429
13652 | 19.0525 | 3.8327 | 74.9515 | 20 | 9.4226 | 9.424439 | 88.79 | 2.684376 | 0.3976 | 0.3572824 | 0.1746665 | 0.0329 | 4.802427 | 38.938
13653 | 19.053889 | 3.8338 | 74.9568 | 21 | 9.4269 | 9.424992 | 88.87 | 2.683436 | 0.3978 | 0.3572701 | 0.1747298 | 0.0331 | 4.802669 | 38.9386
13654 | 19.055278 | 3.8338 | 74.9622 | 21 | 9.4303 | 9.425519 | 88.93 | 2.682263 | 0.3982 | 0.3572575 | 0.1747936 | 0.0333 | 4.802912 | 38.9393
13655 | 19.056667 | 3.8349 | 74.9675 | 21 | 9.4261 | 9.426036 | 88.85 | 2.682879 | 0.3978 | 0.3572451 | 0.1748272 | 0.0335 | 4.803155 | 38.939
13656 | 19.058333 | 3.8349 | 74.9728 | 21 | 9.433 | 9.426538 | 88.98 | 2.687095 | 0.3979 | 0.3572323 | 0.1748904 | 0.0337 | 4.803446 | 38.9368
13657 | 19.059722 | 3.836 | 74.9781 | 21 | 9.4295 | 9.427061 | 88.92 | 2.681218 | 0.3978 | 0.3572195 | 0.1749533 | 0.0339 | 4.803689 | 38.9404
13658 | 19.061111 | 3.836 | 74.9835 | 19 | 9.4265 | 9.427585 | 88.86 | 2.6854 | 0.3976 | 0.3572067 | 0.175016 | 0.0341 | 4.803932 | 38.9378
13659 | 19.0625 | 3.8371 | 74.9888 | 19 | 9.428 | 9.428134 | 88.89 | 2.684198 | 0.398 | 0.3571941 | 0.1750799 | 0.0342 | 4.804175 | 38.9386
13660 | 19.063889 | 3.8371 | 74.9941 | 23 | 9.4195 | 9.428695 | 88.73 | 2.676504 | 0.3969 | 0.3571818 | 0.1751421 | 0.0344 | 4.804419 | 38.9434
13661 | 19.065278 | 3.8383 | 74.9995 | 24 | 9.4234 | 9.429228 | 88.8 | 2.685154 | 0.3965 | 0.3571692 | 0.1752043 | 0.0346 | 4.804662 | 38.938
13662 | 19.066667 | 3.8383 | 75.0048 | 19 | 9.4303 | 9.429767 | 88.93 | 2.68547 | 0.3962 | 0.3571564 | 0.1752657 | 0.0348 | 4.804905 | 38.9379
13663 | 19.068056 | 3.8394 | 75.0101 | 20 | 9.4315 | 9.43029 | 88.95 | 2.68813 | 0.3962 | 0.3571436 | 0.1753274 | 0.035 | 4.805149 | 38.9362
13664 | 19.069444 | 3.8394 | 75.0155 | 21 | 9.4392 | 9.430832 | 89.1 | 2.690418 | 0.3968 | 0.3571306 | 0.1753903 | 0.0352 | 4.805392 | 38.9348
13665 | 19.070833 | 3.8406 | 75.0208 | 18 | 9.4365 | 9.431355 | 89.05 | 2.685452 | 0.3967 | 0.357118 | 0.175453 | 0.0354 | 4.805636 | 38.9379
13666 | 19.072222 | 3.8406 | 75.0261 | 20 | 9.4253 | 9.431887 | 88.84 | 2.686644 | 0.3962 | 0.357105 | 0.1755145 | 0.0356 | 4.80588 | 38.9372
13667 | 19.073611 | 3.8417 | 75.0315 | 18 | 9.4315 | 9.432409 | 88.95 | 2.687827 | 0.3962 | 0.3570919 | 0.1755425 | 0.0358 | 4.806123 | 38.9365
13668 | 19.075 | 3.8417 | 75.0368 | 20 | 9.433 | 9.432929 | 88.98 | 2.689435 | 0.3966 | 0.3570789 | 0.1756046 | 0.036 | 4.806367 | 38.9355
13669 | 19.076389 | 3.8428 | 75.0422 | 19 | 9.438 | 9.433452 | 89.08 | 2.694131 | 0.3967 | 0.3570659 | 0.1756673 | 0.0362 | 4.806611 | 38.9326
13670 | 19.077778 | 3.8428 | 75.0475 | 18 | 9.4126 | 9.434002 | 88.6 | 2.685957 | 0.3944 | 0.3570531 | 0.1757259 | 0.0364 | 4.806855 | 38.9377
13671 | 19.079167 | 3.8439 | 75.0528 | 18 | 9.4418 | 9.434513 | 89.15 | 2.695551 | 0.3949 | 0.3570397 | 0.1757865 | 0.0366 | 4.807099 | 38.9318
13672 | 19.080556 | 3.8439 | 75.0582 | 20 | 9.4357 | 9.435075 | 89.03 | 2.690512 | 0.3948 | 0.3570258 | 0.1758462 | 0.0368 | 4.807344 | 38.9349
13673 | 19.081944 | 3.8451 | 75.0635 | 19 | 9.4388 | 9.435575 | 89.09 | 2.694694 | 0.3952 | 0.3570123 | 0.1759076 | 0.037 | 4.807588 | 38.9323
13674 | 19.083333 | 3.8451 | 75.0689 | 18 | 9.4426 | 9.436099 | 89.16 | 2.693408 | 0.3954 | 0.3569983 | 0.1759701 | 0.0372 | 4.807832 | 38.9331
13675 | 19.084722 | 3.8462 | 75.0742 | 20 | 9.433 | 9.43661 | 88.98 | 2.691968 | 0.3949 | 0.3569841 | 0.1760315 | 0.0374 | 4.808077 | 38.934
13676 | 19.086111 | 3.8462 | 75.0796 | 20 | 9.4365 | 9.437172 | 89.05 | 2.694801 | 0.3945 | 0.3569693 | 0.1760915 | 0.0375 | 4.808321 | 38.9323
13677 | 19.0875 | 3.8473 | 75.0849 | 19 | 9.4319 | 9.437688 | 88.96 | 2.69228 | 0.3941 | 0.3569544 | 0.17615 | 0.0377 | 4.808566 | 38.9339
13678 | 19.088889 | 3.8473 | 75.0902 | 19 | 9.4403 | 9.438195 | 89.12 | 2.701999 | 0.3939 | 0.3569396 | 0.176208 | 0.0379 | 4.80881 | 38.9279
13679 | 19.090278 | 3.8482 | 75.0956 | 20 | 9.4357 | 9.438703 | 89.03 | 2.696865 | 0.3938 | 0.3569248 | 0.1762297 | 0.0381 | 4.809055 | 38.931
13680 | 19.091667 | 3.8482 | 75.101 | 19 | 9.4488 | 9.439262 | 89.28 | 2.7005 | 0.3944 | 0.35691 | 0.1762885 | 0.0382 | 4.8093 | 38.9288
13681 | 19.093056 | 3.8493 | 75.1063 | 21 | 9.4499 | 9.439792 | 89.3 | 2.703571 | 0.3946 | 0.3568953 | 0.1763475 | 0.0384 | 4.809545 | 38.9269
13682 | 19.094444 | 3.8493 | 75.1117 | 22 | 9.4399 | 9.440322 | 89.11 | 2.697957 | 0.3941 | 0.3568805 | 0.1764064 | 0.0386 | 4.80979 | 38.9304
13683 | 19.095833 | 3.8503 | 75.117 | 17 | 9.433 | 9.440836 | 88.98 | 2.699286 | 0.3932 | 0.3568657 | 0.176464 | 0.0387 | 4.810035 | 38.9296
13684 | 19.097222 | 3.8503 | 75.1223 | 19 | 9.4222 | 9.441322 | 88.78 | 2.698912 | 0.3917 | 0.356851 | 0.1765186 | 0.0389 | 4.81028 | 38.9298
13685 | 19.098611 | 3.8512 | 75.1277 | 19 | 9.4445 | 9.441843 | 89.2 | 2.700406 | 0.3923 | 0.356836 | 0.1765739 | 0.0391 | 4.810525 | 38.9289
13686 | 19.1 | 3.8512 | 75.133 | 20 | 9.4457 | 9.442379 | 89.22 | 2.699379 | 0.3921 | 0.3568209 | 0.1766287 | 0.0392 | 4.81077 | 38.9296
13687 | 19.101389 | 3.8521 | 75.1384 | 19 | 9.4415 | 9.44286 | 89.14 | 2.702187 | 0.3922 | 0.3568063 | 0.1766839 | 0.0393 | 4.811016 | 38.9278
13688 | 19.102778 | 3.8521 | 75.1437 | 22 | 9.4465 | 9.443393 | 89.24 | 2.700815 | 0.3922 | 0.3567918 | 0.1767389 | 0.0395 | 4.811261 | 38.9287
13689 | 19.104167 | 3.853 | 75.1491 | 19 | 9.4395 | 9.443907 | 89.1 | 2.701034 | 0.3912 | 0.3567774 | 0.1767924 | 0.0396 | 4.811507 | 38.9286
13690 | 19.105556 | 3.853 | 75.1544 | 21 | 9.4376 | 9.444437 | 89.07 | 2.698157 | 0.39 | 0.3567633 | 0.1768445 | 0.0398 | 4.811752 | 38.9304
13691 | 19.106944 | 3.8537 | 75.1598 | 17 | 9.4449 | 9.444932 | 89.21 | 2.700925 | 0.3899 | 0.3567491 | 0.1768569 | 0.0399 | 4.811998 | 38.9286
13692 | 19.108333 | 3.8537 | 75.1652 | 23 | 9.4392 | 9.445465 | 89.1 | 2.702853 | 0.3896 | 0.3567347 | 0.1769083 | 0.04 | 4.812244 | 38.9274
13693 | 19.109722 | 3.8544 | 75.1705 | 19 | 9.4468 | 9.446007 | 89.24 | 2.705923 | 0.3894 | 0.3567206 | 0.176959 | 0.0401 | 4.812489 | 38.9256
13694 | 19.111111 | 3.8544 | 75.1759 | 17 | 9.4418 | 9.446519 | 89.15 | 2.702882 | 0.3888 | 0.3567066 | 0.1770092 | 0.0402 | 4.812735 | 38.9274
13695 | 19.1125 | 3.8551 | 75.1812 | 22 | 9.4503 | 9.447063 | 89.31 | 2.703764 | 0.3887 | 0.3566928 | 0.1770594 | 0.0403 | 4.812981 | 38.9269
13696 | 19.113889 | 3.8551 | 75.1866 | 19 | 9.4465 | 9.447597 | 89.24 | 2.705548 | 0.3884 | 0.3566786 | 0.1771093 | 0.0404 | 4.813227 | 38.9258
13697 | 19.115278 | 3.8558 | 75.1919 | 20 | 9.448 | 9.448115 | 89.26 | 2.703479 | 0.388 | 0.3566642 | 0.1771582 | 0.0404 | 4.813473 | 38.9271
13698 | 19.116667 | 3.8558 | 75.1973 | 20 | 9.4445 | 9.448647 | 89.2 | 2.701002 | 0.3873 | 0.3566499 | 0.1772059 | 0.0405 | 4.813719 | 38.9286
13699 | 19.118056 | 3.8563 | 75.2027 | 18 | 9.4511 | 9.449184 | 89.32 | 2.70684 | 0.3875 | 0.3566351 | 0.1772543 | 0.0406 | 4.813965 | 38.925
13700 | 19.119722 | 3.8566 | 75.208 | 19 | 9.4453 | 9.449684 | 89.21 | 2.699372 | 0.387 | 0.3566204 | 0.1773025 | 0.0406 | 4.814261 | 38.9301
13701 | 19.121111 | 3.8566 | 75.2134 | 19 | 9.443 | 9.450197 | 89.17 | 2.705293 | 0.3866 | 0.3566059 | 0.1773501 | 0.0407 | 4.814507 | 38.9264
13702 | 19.1225 | 3.8571 | 75.2187 | 21 | 9.4549 | 9.450689 | 89.4 | 2.711045 | 0.3866 | 0.3565912 | 0.1773968 | 0.0407 | 4.814753 | 38.9229
13703 | 19.123889 | 3.8571 | 75.2241 | 19 | 9.4572 | 9.451198 | 89.44 | 2.709593 | 0.3875 | 0.3565767 | 0.1774032 | 0.0408 | 4.815 | 38.9237
13704 | 19.125278 | 3.8573 | 75.2294 | 19 | 9.4514 | 9.451743 | 89.33 | 2.709929 | 0.3869 | 0.3565622 | 0.1774504 | 0.0408 | 4.815246 | 38.9236
13705 | 19.126667 | 3.8573 | 75.2348 | 21 | 9.4499 | 9.452214 | 89.3 | 2.709871 | 0.3869 | 0.3565475 | 0.1774976 | 0.0408 | 4.815493 | 38.9236
13706 | 19.128056 | 3.8577 | 75.2402 | 19 | 9.4668 | 9.452697 | 89.62 | 2.720425 | 0.388 | 0.356533 | 0.1775464 | 0.0408 | 4.815739 | 38.917
13707 | 19.129444 | 3.8577 | 75.2455 | 20 | 9.4553 | 9.453197 | 89.4 | 2.711719 | 0.3882 | 0.356518 | 0.1775953 | 0.0408 | 4.815986 | 38.9225
13708 | 19.130833 | 3.858 | 75.2509 | 21 | 9.4514 | 9.453726 | 89.33 | 2.706335 | 0.3878 | 0.3565026 | 0.1776441 | 0.0408 | 4.816233 | 38.9258
13709 | 19.132222 | 3.858 | 75.2562 | 17 | 9.4614 | 9.454274 | 89.52 | 2.713274 | 0.3878 | 0.3564873 | 0.1776923 | 0.0408 | 4.816479 | 38.9215
13710 | 19.133611 | 3.8582 | 75.2616 | 17 | 9.4499 | 9.454767 | 89.3 | 2.711875 | 0.3873 | 0.356472 | 0.1777398 | 0.0408 | 4.816726 | 38.9224
13711 | 19.135 | 3.8582 | 75.2669 | 19 | 9.4338 | 9.455301 | 89 | 2.707135 | 0.3854 | 0.3564567 | 0.1777845 | 0.0408 | 4.816973 | 38.9254
13712 | 19.136389 | 3.8584 | 75.2723 | 17 | 9.453 | 9.455803 | 89.36 | 2.710678 | 0.3851 | 0.3564414 | 0.1778294 | 0.0408 | 4.81722 | 38.9231
13713 | 19.137778 | 3.8584 | 75.2777 | 17 | 9.4626 | 9.456316 | 89.54 | 2.713219 | 0.3854 | 0.3564261 | 0.1778756 | 0.0407 | 4.817467 | 38.9216
13714 | 19.139167 | 3.8586 | 75.283 | 18 | 9.4672 | 9.456825 | 89.63 | 2.718665 | 0.3863 | 0.3564112 | 0.1779235 | 0.0407 | 4.817714 | 38.9182
13715 | 19.140556 | 3.8586 | 75.2884 | 17 | 9.4557 | 9.457325 | 89.41 | 2.715638 | 0.386 | 0.3563964 | 0.1779246 | 0.0407 | 4.817961 | 38.9201
13716 | 19.141944 | 3.8585 | 75.2938 | 19 | 9.4595 | 9.457839 | 89.48 | 2.713341 | 0.3862 | 0.3563819 | 0.1779722 | 0.0406 | 4.818208 | 38.9215
13717 | 19.143333 | 3.8585 | 75.2991 | 20 | 9.4591 | 9.458366 | 89.47 | 2.710819 | 0.3864 | 0.3563677 | 0.1780201 | 0.0406 | 4.818456 | 38.9231
13718 | 19.144722 | 3.8586 | 75.3045 | 22 | 9.456 | 9.458873 | 89.42 | 2.713382 | 0.3857 | 0.3563539 | 0.1780673 | 0.0405 | 4.818703 | 38.9215
13719 | 19.146111 | 3.8586 | 75.3098 | 21 | 9.4468 | 9.459384 | 89.24 | 2.712728 | 0.3845 | 0.3563401 | 0.1781128 | 0.0404 | 4.81895 | 38.9219
13720 | 19.1475 | 3.8586 | 75.3152 | 19 | 9.4683 | 9.459891 | 89.65 | 2.718095 | 0.385 | 0.3563263 | 0.1781594 | 0.0404 | 4.819198 | 38.9186
13721 | 19.148889 | 3.8586 | 75.3206 | 20 | 9.4468 | 9.460398 | 89.24 | 2.71404 | 0.3841 | 0.3563123 | 0.1782049 | 0.0403 | 4.819445 | 38.9211
13722 | 19.150278 | 3.8585 | 75.3259 | 19 | 9.4553 | 9.460886 | 89.4 | 2.716765 | 0.3835 | 0.3562979 | 0.1782498 | 0.0402 | 4.819693 | 38.9194
13723 | 19.151667 | 3.8585 | 75.3313 | 19 | 9.448 | 9.461404 | 89.26 | 2.708737 | 0.3822 | 0.3562835 | 0.1782921 | 0.0401 | 4.81994 | 38.9244
13724 | 19.153056 | 3.8585 | 75.3366 | 20 | 9.4645 | 9.461962 | 89.58 | 2.724149 | 0.3823 | 0.3562692 | 0.1783344 | 0.04 | 4.820188 | 38.9149
13725 | 19.154444 | 3.8585 | 75.342 | 21 | 9.4691 | 9.462483 | 89.66 | 2.722231 | 0.383 | 0.3562549 | 0.1783784 | 0.0399 | 4.820436 | 38.9161
13726 | 19.155833 | 3.8583 | 75.3474 | 19 | 9.4664 | 9.463018 | 89.61 | 2.718683 | 0.3836 | 0.3562412 | 0.1784238 | 0.0398 | 4.820683 | 38.9183
13727 | 19.157222 | 3.8583 | 75.3527 | 18 | 9.466 | 9.463517 | 89.61 | 2.72078 | 0.3835 | 0.3562278 | 0.1784172 | 0.0397 | 4.820931 | 38.917
13728 | 19.158611 | 3.858 | 75.3581 | 18 | 9.4622 | 9.464051 | 89.53 | 2.721969 | 0.3833 | 0.3562148 | 0.178462 | 0.0396 | 4.821179 | 38.9162
13729 | 19.16 | 3.858 | 75.3634 | 17 | 9.4771 | 9.464528 | 89.82 | 2.723914 | 0.3843 | 0.3562018 | 0.1785073 | 0.0395 | 4.821427 | 38.9151
13730 | 19.161389 | 3.8578 | 75.3688 | 22 | 9.4714 | 9.464987 | 89.71 | 2.720618 | 0.3848 | 0.3561893 | 0.1785539 | 0.0394 | 4.821675 | 38.9171
13731 | 19.162778 | 3.8578 | 75.3742 | 20 | 9.4652 | 9.465457 | 89.59 | 2.720144 | 0.3845 | 0.3561767 | 0.1786001 | 0.0392 | 4.821923 | 38.9174
13732 | 19.164167 | 3.8575 | 75.3795 | 19 | 9.471 | 9.465938 | 89.7 | 2.724745 | 0.385 | 0.3561643 | 0.1786473 | 0.0391 | 4.822171 | 38.9146
13733 | 19.165556 | 3.8575 | 75.3849 | 18 | 9.4614 | 9.466443 | 89.52 | 2.725111 | 0.3845 | 0.3561517 | 0.1786936 | 0.039 | 4.822419 | 38.9143
13734 | 19.166944 | 3.8573 | 75.3902 | 18 | 9.4691 | 9.466961 | 89.66 | 2.719195 | 0.3846 | 0.3561388 | 0.1787405 | 0.0388 | 4.822667 | 38.918
13735 | 19.168333 | 3.8573 | 75.3956 | 19 | 9.4698 | 9.467464 | 89.68 | 2.724404 | 0.385 | 0.3561255 | 0.1787883 | 0.0387 | 4.822916 | 38.9148
13736 | 19.169722 | 3.857 | 75.4009 | 19 | 9.4702 | 9.468008 | 89.69 | 2.722326 | 0.3855 | 0.3561122 | 0.1788372 | 0.0386 | 4.823164 | 38.9161
13737 | 19.171111 | 3.857 | 75.4063 | 21 | 9.4664 | 9.46854 | 89.61 | 2.719132 | 0.3851 | 0.3560996 | 0.1788855 | 0.0384 | 4.823412 | 38.9181
13738 | 19.1725 | 3.8567 | 75.4117 | 17 | 9.4618 | 9.469073 | 89.53 | 2.72594 | 0.384 | 0.3560876 | 0.1789321 | 0.0383 | 4.823661 | 38.9138
13739 | 19.173889 | 3.8567 | 75.417 | 19 | 9.471 | 9.469566 | 89.7 | 2.728617 | 0.3835 | 0.3560754 | 0.1789241 | 0.0381 | 4.823909 | 38.9122
13740 | 19.175278 | 3.8562 | 75.4224 | 21 | 9.4664 | 9.470093 | 89.61 | 2.722668 | 0.3827 | 0.356063 | 0.1789683 | 0.0379 | 4.824158 | 38.9159
13741 | 19.176667 | 3.8562 | 75.4277 | 17 | 9.4809 | 9.470593 | 89.89 | 2.73699 | 0.3835 | 0.3560503 | 0.1790131 | 0.0378 | 4.824407 | 38.907
13742 | 19.178056 | 3.8558 | 75.4331 | 19 | 9.4725 | 9.471131 | 89.73 | 2.72388 | 0.3837 | 0.356038 | 0.179058 | 0.0376 | 4.824655 | 38.9152
13743 | 19.179444 | 3.8558 | 75.4384 | 19 | 9.4695 | 9.471648 | 89.67 | 2.730605 | 0.3834 | 0.356026 | 0.179102 | 0.0374 | 4.824904 | 38.911
13744 | 19.180833 | 3.8554 | 75.4438 | 21 | 9.4683 | 9.472173 | 89.65 | 2.72192 | 0.3832 | 0.3560143 | 0.179146 | 0.0373 | 4.825153 | 38.9164
13745 | 19.182222 | 3.8554 | 75.4491 | 19 | 9.4718 | 9.472723 | 89.71 | 2.732773 | 0.383 | 0.3560026 | 0.17919 | 0.0371 | 4.825402 | 38.9097
13746 | 19.183889 | 3.8549 | 75.4545 | 19 | 9.4786 | 9.473211 | 89.84 | 2.733319 | 0.3832 | 0.3559908 | 0.1792346 | 0.0369 | 4.8257 | 38.9097
13747 | 19.185278 | 3.8549 | 75.4598 | 17 | 9.466 | 9.473743 | 89.61 | 2.730359 | 0.382 | 0.3559786 | 0.1792772 | 0.0368 | 4.825949 | 38.9116
13748 | 19.186667 | 3.8545 | 75.4652 | 23 | 9.4721 | 9.474231 | 89.72 | 2.730105 | 0.3815 | 0.3559664 | 0.1793187 | 0.0366 | 4.826198 | 38.9118
13749 | 19.188056 | 3.8545 | 75.4706 | 19 | 9.4809 | 9.474715 | 89.89 | 2.735225 | 0.3819 | 0.3559541 | 0.1793606 | 0.0364 | 4.826447 | 38.9086
13750 | 19.189444 | 3.8541 | 75.4759 | 18 | 9.4832 | 9.475232 | 89.93 | 2.736545 | 0.3828 | 0.3559417 | 0.1794043 | 0.0362 | 4.826696 | 38.9078
13751 | 19.190833 | 3.8541 | 75.4813 | 19 | 9.4721 | 9.475756 | 89.72 | 2.728806 | 0.3828 | 0.3559296 | 0.179395 | 0.0361 | 4.826946 | 38.9126
13752 | 19.192222 | 3.8534 | 75.4866 | 19 | 9.4798 | 9.476274 | 89.87 | 2.730157 | 0.3824 | 0.355918 | 0.1794379 | 0.0359 | 4.827195 | 38.9118
13753 | 19.193611 | 3.8534 | 75.492 | 18 | 9.4748 | 9.476748 | 89.77 | 2.733962 | 0.3824 | 0.3559062 | 0.1794811 | 0.0357 | 4.827444 | 38.9094
13754 | 19.195 | 3.853 | 75.4973 | 18 | 9.4721 | 9.477249 | 89.72 | 2.731993 | 0.3817 | 0.355895 | 0.1795231 | 0.0355 | 4.827693 | 38.9106
13755 | 19.196389 | 3.853 | 75.5027 | 17 | 9.4748 | 9.477715 | 89.77 | 2.733628 | 0.3814 | 0.3558843 | 0.1795649 | 0.0353 | 4.827943 | 38.9096
13756 | 19.197778 | 3.8525 | 75.508 | 20 | 9.4771 | 9.478212 | 89.82 | 2.734786 | 0.381 | 0.3558737 | 0.179606 | 0.0351 | 4.828192 | 38.9089
13757 | 19.199167 | 3.8525 | 75.5134 | 19 | 9.4737 | 9.478731 | 89.75 | 2.736565 | 0.3805 | 0.355863 | 0.179646 | 0.035 | 4.828442 | 38.9078
13758 | 19.200556 | 3.852 | 75.5187 | 18 | 9.4786 | 9.479253 | 89.84 | 2.742457 | 0.3804 | 0.3558517 | 0.1796856 | 0.0348 | 4.828691 | 38.9042
13759 | 19.201944 | 3.852 | 75.5241 | 18 | 9.4771 | 9.479741 | 89.82 | 2.739906 | 0.3798 | 0.3558403 | 0.1797248 | 0.0346 | 4.828941 | 38.9058
13760 | 19.203333 | 3.8516 | 75.5294 | 19 | 9.4779 | 9.480292 | 89.83 | 2.734946 | 0.3791 | 0.3558286 | 0.1797631 | 0.0345 | 4.82919 | 38.9089
13761 | 19.204722 | 3.8516 | 75.5348 | 19 | 9.4698 | 9.480805 | 89.68 | 2.736741 | 0.3783 | 0.3558168 | 0.1797994 | 0.0343 | 4.82944 | 38.9078
13762 | 19.206111 | 3.8511 | 75.5401 | 20 | 9.4725 | 9.48131 | 89.73 | 2.733799 | 0.3776 | 0.3558049 | 0.1798347 | 0.0341 | 4.82969 | 38.9096
13763 | 19.2075 | 3.8511 | 75.5455 | 21 | 9.4798 | 9.48181 | 89.87 | 2.737087 | 0.3769 | 0.3557933 | 0.1798134 | 0.0339 | 4.82994 | 38.9076
13764 | 19.208889 | 3.8504 | 75.5508 | 21 | 9.4764 | 9.482316 | 89.8 | 2.733732 | 0.3765 | 0.3557819 | 0.1798467 | 0.0338 | 4.830189 | 38.9097
13765 | 19.210278 | 3.8504 | 75.5562 | 19 | 9.4855 | 9.482817 | 89.98 | 2.73957 | 0.3766 | 0.3557701 | 0.1798801 | 0.0336 | 4.830439 | 38.906
13766 | 19.211667 | 3.8499 | 75.5615 | 17 | 9.4798 | 9.483321 | 89.87 | 2.735606 | 0.3764 | 0.3557583 | 0.1799137 | 0.0334 | 4.830689 | 38.9085
13767 | 19.213056 | 3.8499 | 75.5669 | 18 | 9.4859 | 9.483808 | 89.98 | 2.74477 | 0.3766 | 0.3557465 | 0.1799474 | 0.0332 | 4.830939 | 38.9028
13768 | 19.214444 | 3.8494 | 75.5722 | 18 | 9.4798 | 9.484316 | 89.87 | 2.740851 | 0.3761 | 0.3557344 | 0.1799803 | 0.033 | 4.831189 | 38.9053
13769 | 19.215833 | 3.8494 | 75.5775 | 18 | 9.4844 | 9.484816 | 89.95 | 2.746528 | 0.376 | 0.3557227 | 0.1800135 | 0.0328 | 4.831439 | 38.9018
13770 | 19.217222 | 3.8488 | 75.5829 | 21 | 9.4829 | 9.485304 | 89.92 | 2.740511 | 0.3757 | 0.3557116 | 0.180047 | 0.0327 | 4.831689 | 38.9055
13771 | 19.218611 | 3.8488 | 75.5883 | 18 | 9.4809 | 9.485787 | 89.89 | 2.738016 | 0.3753 | 0.3557005 | 0.18008 | 0.0325 | 4.831939 | 38.9071
13772 | 19.22 | 3.8483 | 75.5936 | 19 | 9.4756 | 9.486315 | 89.79 | 2.742067 | 0.374 | 0.3556891 | 0.1801107 | 0.0323 | 4.832189 | 38.9046
13773 | 19.221389 | 3.8483 | 75.5989 | 17 | 9.4905 | 9.486809 | 90.07 | 2.746491 | 0.3741 | 0.3556781 | 0.1801421 | 0.0321 | 4.832439 | 38.9019
13774 | 19.222778 | 3.8478 | 75.6043 | 20 | 9.4909 | 9.487316 | 90.08 | 2.744134 | 0.3745 | 0.3556677 | 0.1801749 | 0.0319 | 4.83269 | 38.9033
13775 | 19.224167 | 3.8478 | 75.6096 | 19 | 9.4848 | 9.487833 | 89.96 | 2.744346 | 0.3743 | 0.3556575 | 0.1801456 | 0.0317 | 4.83294 | 38.9032
13776 | 19.225556 | 3.847 | 75.615 | 18 | 9.4932 | 9.488328 | 90.12 | 2.742588 | 0.3747 | 0.3556476 | 0.1801787 | 0.0315 | 4.83319 | 38.9043
13777 | 19.226944 | 3.847 | 75.6203 | 20 | 9.4813 | 9.488829 | 89.9 | 2.737438 | 0.3741 | 0.3556376 | 0.1802109 | 0.0314 | 4.83344 | 38.9075
13778 | 19.228333 | 3.8464 | 75.6257 | 17 | 9.489 | 9.489342 | 90.04 | 2.748808 | 0.3735 | 0.3556274 | 0.1802421 | 0.0312 | 4.833691 | 38.9005
13779 | 19.229722 | 3.8464 | 75.631 | 17 | 9.4955 | 9.489836 | 90.16 | 2.751659 | 0.3741 | 0.3556172 | 0.180274 | 0.031 | 4.833941 | 38.8987
13780 | 19.231111 | 3.8458 | 75.6363 | 18 | 9.4924 | 9.490305 | 90.11 | 2.75095 | 0.3742 | 0.355607 | 0.1803058 | 0.0308 | 4.834191 | 38.8992
13781 | 19.2325 | 3.8458 | 75.6417 | 19 | 9.4756 | 9.490828 | 89.79 | 2.743461 | 0.373 | 0.3555964 | 0.1803356 | 0.0306 | 4.834442 | 38.9038
13782 | 19.233889 | 3.8453 | 75.647 | 19 | 9.4955 | 9.491344 | 90.16 | 2.744703 | 0.3731 | 0.355586 | 0.1803661 | 0.0304 | 4.834692 | 38.9031
13783 | 19.235278 | 3.8453 | 75.6524 | 21 | 9.4916 | 9.491835 | 90.09 | 2.745869 | 0.3731 | 0.3555758 | 0.1803968 | 0.0302 | 4.834943 | 38.9024
13784 | 19.236667 | 3.8447 | 75.6577 | 19 | 9.4829 | 9.492352 | 89.92 | 2.745057 | 0.3722 | 0.3555657 | 0.1804257 | 0.03 | 4.835193 | 38.9029
13785 | 19.238056 | 3.8447 | 75.6631 | 18 | 9.4939 | 9.492864 | 90.13 | 2.748094 | 0.3723 | 0.3555557 | 0.1804545 | 0.0298 | 4.835444 | 38.901
13786 | 19.239444 | 3.8442 | 75.6684 | 17 | 9.4943 | 9.493354 | 90.14 | 2.757336 | 0.3725 | 0.355546 | 0.180484 | 0.0297 | 4.835695 | 38.8953
13787 | 19.240833 | 3.8442 | 75.6737 | 18 | 9.4897 | 9.493868 | 90.06 | 2.749891 | 0.3722 | 0.355537 | 0.1804504 | 0.0295 | 4.835945 | 38.8999
13788 | 19.242222 | 3.8434 | 75.6791 | 20 | 9.4924 | 9.494369 | 90.11 | 2.753155 | 0.3721 | 0.3555288 | 0.1804791 | 0.0293 | 4.836196 | 38.8979
13789 | 19.243611 | 3.8434 | 75.6844 | 20 | 9.4878 | 9.494866 | 90.02 | 2.751555 | 0.3714 | 0.3555201 | 0.1805072 | 0.0291 | 4.836447 | 38.8989
13790 | 19.245 | 3.8427 | 75.6898 | 19 | 9.4951 | 9.495374 | 90.16 | 2.75538 | 0.3715 | 0.3555122 | 0.180535 | 0.0289 | 4.836697 | 38.8965
13791 | 19.246389 | 3.8427 | 75.6951 | 22 | 9.4886 | 9.495867 | 90.03 | 2.748034 | 0.371 | 0.3555043 | 0.1805617 | 0.0287 | 4.836948 | 38.9011
13792 | 19.247778 | 3.8421 | 75.7004 | 19 | 9.4959 | 9.496349 | 90.17 | 2.750402 | 0.371 | 0.3554965 | 0.1805887 | 0.0285 | 4.837199 | 38.8997
13793 | 19.249444 | 3.8421 | 75.7058 | 18 | 9.4932 | 9.496892 | 90.12 | 2.757452 | 0.3706 | 0.3554892 | 0.180615 | 0.0283 | 4.8375 | 38.8957
13794 | 19.250833 | 3.8415 | 75.7111 | 18 | 9.4966 | 9.497361 | 90.19 | 2.75316 | 0.3705 | 0.3554819 | 0.180641 | 0.0281 | 4.837751 | 38.8984
13795 | 19.252222 | 3.8415 | 75.7164 | 17 | 9.5001 | 9.497843 | 90.25 | 2.759225 | 0.3705 | 0.3554744 | 0.180667 | 0.0279 | 4.838002 | 38.8947
13796 | 19.253611 | 3.8409 | 75.7218 | 21 | 9.489 | 9.498334 | 90.04 | 2.748939 | 0.3696 | 0.3554669 | 0.1806909 | 0.0277 | 4.838253 | 38.901
13797 | 19.255 | 3.8409 | 75.7271 | 20 | 9.5081 | 9.498829 | 90.4 | 2.757699 | 0.3704 | 0.3554594 | 0.1807157 | 0.0275 | 4.838504 | 38.8956
13798 | 19.256389 | 3.8403 | 75.7325 | 18 | 9.4985 | 9.499297 | 90.22 | 2.75748 | 0.3703 | 0.3554519 | 0.1807406 | 0.0274 | 4.838755 | 38.8957
13799 | 19.257778 | 3.8403 | 75.7378 | 18 | 9.4951 | 9.499812 | 90.16 | 2.757737 | 0.3698 | 0.3554448 | 0.1807031 | 0.0272 | 4.839006 | 38.8956
13800 | 19.259167 | 3.8395 | 75.7431 | 20 | 9.4947 | 9.500294 | 90.15 | 2.759464 | 0.3693 | 0.3554381 | 0.1807263 | 0.027 | 4.839257 | 38.8946
13801 | 19.260556 | 3.8395 | 75.7485 | 22 | 9.4959 | 9.500808 | 90.17 | 2.754251 | 0.3689 | 0.3554309 | 0.1807488 | 0.0268 | 4.839508 | 38.8978
13802 | 19.261944 | 3.8388 | 75.7538 | 17 | 9.4959 | 9.501315 | 90.17 | 2.758105 | 0.3683 | 0.355424 | 0.1807699 | 0.0266 | 4.839759 | 38.8954
13803 | 19.263333 | 3.8388 | 75.7591 | 20 | 9.5039 | 9.501835 | 90.32 | 2.763029 | 0.3679 | 0.3554168 | 0.1807907 | 0.0264 | 4.84001 | 38.8924
13804 | 19.264722 | 3.8382 | 75.7645 | 19 | 9.5077 | 9.502343 | 90.4 | 2.76334 | 0.3679 | 0.3554098 | 0.1808113 | 0.0262 | 4.840261 | 38.8922
13805 | 19.266111 | 3.8382 | 75.7698 | 20 | 9.4959 | 9.502848 | 90.17 | 2.75884 | 0.3672 | 0.3554029 | 0.1808303 | 0.026 | 4.840512 | 38.895
13806 | 19.2675 | 3.8375 | 75.7751 | 18 | 9.5023 | 9.503335 | 90.29 | 2.760384 | 0.3673 | 0.3553959 | 0.1808495 | 0.0258 | 4.840763 | 38.8941
13807 | 19.268889 | 3.8375 | 75.7804 | 21 | 9.5092 | 9.5038 | 90.43 | 2.75995 | 0.3677 | 0.3553891 | 0.1808694 | 0.0256 | 4.841014 | 38.8944
13808 | 19.270278 | 3.8369 | 75.7858 | 18 | 9.4993 | 9.504267 | 90.24 | 2.762739 | 0.367 | 0.355382 | 0.1808882 | 0.0254 | 4.841266 | 38.8927
13809 | 19.271667 | 3.8369 | 75.7911 | 18 | 9.5054 | 9.504759 | 90.35 | 2.761724 | 0.367 | 0.3553749 | 0.1809071 | 0.0252 | 4.841517 | 38.8933
13810 | 19.273056 | 3.8362 | 75.7964 | 18 | 9.5004 | 9.505262 | 90.26 | 2.761065 | 0.3663 | 0.3553674 | 0.1809249 | 0.025 | 4.841768 | 38.8938
13811 | 19.274444 | 3.8362 | 75.8018 | 18 | 9.5031 | 9.505702 | 90.31 | 2.763982 | 0.3654 | 0.3553596 | 0.1808797 | 0.0248 | 4.842019 | 38.8919
13812 | 19.275833 | 3.8353 | 75.8071 | 20 | 9.5058 | 9.506192 | 90.36 | 2.762412 | 0.365 | 0.3553517 | 0.1808952 | 0.0246 | 4.842271 | 38.8929
13813 | 19.277222 | 3.8353 | 75.8124 | 20 | 9.5107 | 9.506718 | 90.45 | 2.767632 | 0.365 | 0.3553437 | 0.1809104 | 0.0244 | 4.842522 | 38.8897
13814 | 19.278611 | 3.8345 | 75.8177 | 19 | 9.5077 | 9.507241 | 90.4 | 2.7672 | 0.365 | 0.3553355 | 0.1809257 | 0.0242 | 4.842773 | 38.89
13815 | 19.28 | 3.8345 | 75.8231 | 18 | 9.5119 | 9.507716 | 90.48 | 2.770396 | 0.365 | 0.3553269 | 0.1809405 | 0.024 | 4.843024 | 38.888
13816 | 19.281389 | 3.8337 | 75.8284 | 18 | 9.5138 | 9.50817 | 90.51 | 2.770055 | 0.3652 | 0.355318 | 0.1809554 | 0.0237 | 4.843276 | 38.8883
13817 | 19.282778 | 3.8337 | 75.8337 | 21 | 9.5111 | 9.508674 | 90.46 | 2.769213 | 0.3654 | 0.3553097 | 0.1809703 | 0.0235 | 4.843527 | 38.8888
13818 | 19.284167 | 3.8329 | 75.839 | 20 | 9.5134 | 9.509189 | 90.5 | 2.768581 | 0.3654 | 0.3553015 | 0.1809854 | 0.0233 | 4.843779 | 38.8892
13819 | 19.285556 | 3.8329 | 75.8444 | 17 | 9.51 | 9.509651 | 90.44 | 2.774208 | 0.3651 | 0.3552933 | 0.1810001 | 0.0231 | 4.84403 | 38.8857
13820 | 19.286944 | 3.8322 | 75.8497 | 19 | 9.5214 | 9.51014 | 90.66 | 2.775497 | 0.3661 | 0.355285 | 0.1810171 | 0.0229 | 4.844281 | 38.885
13821 | 19.288333 | 3.8322 | 75.855 | 21 | 9.5115 | 9.510619 | 90.47 | 2.7664 | 0.3657 | 0.3552773 | 0.1810333 | 0.0227 | 4.844533 | 38.8906
13822 | 19.289722 | 3.8314 | 75.8603 | 17 | 9.518 | 9.511099 | 90.59 | 2.778292 | 0.3661 | 0.3552701 | 0.1810501 | 0.0224 | 4.844784 | 38.8833
13823 | 19.291111 | 3.8314 | 75.8657 | 17 | 9.5165 | 9.511598 | 90.56 | 2.773747 | 0.3664 | 0.3552623 | 0.1810072 | 0.0222 | 4.845036 | 38.8861
13824 | 19.2925 | 3.8304 | 75.871 | 19 | 9.5081 | 9.512091 | 90.4 | 2.768431 | 0.366 | 0.3552545 | 0.1810239 | 0.022 | 4.845287 | 38.8894
13825 | 19.293889 | 3.8304 | 75.8763 | 18 | 9.5157 | 9.512578 | 90.55 | 2.772212 | 0.3658 | 0.3552463 | 0.1810412 | 0.0217 | 4.845538 | 38.8871
13826 | 19.295278 | 3.8295 | 75.8816 | 21 | 9.5172 | 9.513093 | 90.58 | 2.766784 | 0.3665 | 0.3552376 | 0.1810601 | 0.0215 | 4.84579 | 38.8905
13827 | 19.296667 | 3.8295 | 75.8869 | 17 | 9.5126 | 9.513585 | 90.49 | 2.766539 | 0.3664 | 0.3552292 | 0.1810793 | 0.0212 | 4.846041 | 38.8907
13828 | 19.298056 | 3.8287 | 75.8923 | 17 | 9.5199 | 9.514057 | 90.63 | 2.773763 | 0.3665 | 0.3552209 | 0.1810981 | 0.021 | 4.846293 | 38.8862
13829 | 19.299444 | 3.8287 | 75.8976 | 18 | 9.5115 | 9.514528 | 90.47 | 2.771049 | 0.3666 | 0.3552121 | 0.1811171 | 0.0208 | 4.846544 | 38.8879
13830 | 19.300833 | 3.8279 | 75.9029 | 20 | 9.5134 | 9.515011 | 90.5 | 2.767617 | 0.3661 | 0.355203 | 0.1811353 | 0.0206 | 4.846796 | 38.8901
13831 | 19.302222 | 3.8279 | 75.9082 | 18 | 9.513 | 9.515452 | 90.5 | 2.778213 | 0.3654 | 0.355194 | 0.1811519 | 0.0203 | 4.847048 | 38.8835
13832 | 19.303611 | 3.8271 | 75.9135 | 22 | 9.5149 | 9.515915 | 90.53 | 2.772991 | 0.365 | 0.355185 | 0.1811679 | 0.0201 | 4.847299 | 38.8868
13833 | 19.305 | 3.8271 | 75.9188 | 20 | 9.5184 | 9.516402 | 90.6 | 2.776056 | 0.3648 | 0.3551756 | 0.1811834 | 0.0199 | 4.847551 | 38.8849
13834 | 19.306389 | 3.8263 | 75.9242 | 20 | 9.5138 | 9.516888 | 90.51 | 2.774869 | 0.3642 | 0.3551663 | 0.1811977 | 0.0197 | 4.847802 | 38.8857
13835 | 19.307778 | 3.8263 | 75.9295 | 17 | 9.5104 | 9.517374 | 90.45 | 2.773243 | 0.3632 | 0.3551571 | 0.1811484 | 0.0194 | 4.848054 | 38.8867
13836 | 19.309167 | 3.8252 | 75.9348 | 19 | 9.5267 | 9.517864 | 90.76 | 2.78516 | 0.3635 | 0.3551483 | 0.1811615 | 0.0192 | 4.848306 | 38.8793
13837 | 19.310556 | 3.8252 | 75.9401 | 19 | 9.5225 | 9.518345 | 90.68 | 2.778739 | 0.3634 | 0.3551395 | 0.1811755 | 0.0189 | 4.848557 | 38.8833
13838 | 19.311944 | 3.8243 | 75.9454 | 20 | 9.5191 | 9.518832 | 90.61 | 2.77835 | 0.3637 | 0.3551307 | 0.1811901 | 0.0187 | 4.848809 | 38.8836
13839 | 19.313333 | 3.8243 | 75.9507 | 17 | 9.5256 | 9.519338 | 90.74 | 2.782913 | 0.3639 | 0.3551219 | 0.1812051 | 0.0184 | 4.849061 | 38.8808
13840 | 19.315 | 3.8235 | 75.956 | 17 | 9.5206 | 9.519875 | 90.64 | 2.774983 | 0.3638 | 0.3551128 | 0.1812203 | 0.0182 | 4.849363 | 38.8861
13841 | 19.316389 | 3.8235 | 75.9613 | 17 | 9.5271 | 9.52038 | 90.77 | 2.785506 | 0.3644 | 0.3551034 | 0.1812368 | 0.018 | 4.849614 | 38.8796
13842 | 19.317778 | 3.8226 | 75.9666 | 18 | 9.5172 | 9.520865 | 90.58 | 2.777541 | 0.3638 | 0.3550938 | 0.1812525 | 0.0177 | 4.849866 | 38.8846
13843 | 19.319167 | 3.8226 | 75.972 | 17 | 9.5229 | 9.521391 | 90.69 | 2.784599 | 0.3638 | 0.355084 | 0.1812683 | 0.0175 | 4.850118 | 38.8802
13844 | 19.320556 | 3.8218 | 75.9773 | 17 | 9.5241 | 9.521917 | 90.71 | 2.782964 | 0.3633 | 0.355074 | 0.1812833 | 0.0173 | 4.85037 | 38.8813
13845 | 19.321944 | 3.8218 | 75.9826 | 17 | 9.5264 | 9.522386 | 90.75 | 2.784325 | 0.3637 | 0.3550637 | 0.1812997 | 0.0171 | 4.850621 | 38.8805
13846 | 19.323333 | 3.821 | 75.9879 | 17 | 9.5252 | 9.522906 | 90.73 | 2.781807 | 0.3636 | 0.3550533 | 0.1813161 | 0.0168 | 4.850873 | 38.882
13847 | 19.324722 | 3.821 | 75.9932 | 18 | 9.5305 | 9.523399 | 90.83 | 2.784914 | 0.364 | 0.3550428 | 0.181265 | 0.0166 | 4.851125 | 38.8801
13848 | 19.326111 | 3.8199 | 75.9985 | 17 | 9.5172 | 9.523848 | 90.58 | 2.779609 | 0.3632 | 0.3550323 | 0.1812807 | 0.0164 | 4.851377 | 38.8835
13849 | 19.3275 | 3.8199 | 76.0038 | 20 | 9.5168 | 9.524367 | 90.57 | 2.784381 | 0.362 | 0.3550218 | 0.1812952 | 0.0161 | 4.851629 | 38.8805
13850 | 19.328889 | 3.819 | 76.0091 | 20 | 9.5305 | 9.524855 | 90.83 | 2.78509 | 0.3622 | 0.3550106 | 0.1813108 | 0.0159 | 4.85188 | 38.8801
13851 | 19.330278 | 3.819 | 76.0144 | 20 | 9.5302 | 9.525336 | 90.82 | 2.785987 | 0.3624 | 0.3549992 | 0.1813275 | 0.0156 | 4.852132 | 38.8796
13852 | 19.331667 | 3.8182 | 76.0197 | 18 | 9.5374 | 9.525809 | 90.96 | 2.778959 | 0.3626 | 0.3549878 | 0.181345 | 0.0154 | 4.852384 | 38.884
13853 | 19.333056 | 3.8182 | 76.025 | 17 | 9.5305 | 9.526311 | 90.83 | 2.788298 | 0.3627 | 0.3549763 | 0.181363 | 0.0152 | 4.852636 | 38.8782
13854 | 19.334444 | 3.8174 | 76.0303 | 18 | 9.5294 | 9.526789 | 90.81 | 2.787889 | 0.3625 | 0.3549647 | 0.1813803 | 0.015 | 4.852888 | 38.8785
13855 | 19.335833 | 3.8174 | 76.0356 | 19 | 9.5241 | 9.527282 | 90.71 | 2.788376 | 0.3624 | 0.3549534 | 0.1813973 | 0.0148 | 4.85314 | 38.8782
13856 | 19.337222 | 3.8167 | 76.0409 | 20 | 9.5267 | 9.527779 | 90.76 | 2.787791 | 0.3619 | 0.3549419 | 0.1814137 | 0.0145 | 4.853392 | 38.8786
13857 | 19.338611 | 3.8167 | 76.0462 | 19 | 9.5408 | 9.528309 | 91.03 | 2.788081 | 0.3628 | 0.3549304 | 0.1814318 | 0.0143 | 4.853644 | 38.8785
13858 | 19.34 | 3.816 | 76.0515 | 18 | 9.534 | 9.528841 | 90.9 | 2.787505 | 0.3628 | 0.3549185 | 0.1814506 | 0.0142 | 4.853896 | 38.8788
13859 | 19.341389 | 3.816 | 76.0568 | 19 | 9.534 | 9.529347 | 90.9 | 2.792447 | 0.363 | 0.3549068 | 0.181394 | 0.014 | 4.854148 | 38.8758
13860 | 19.342778 | 3.8151 | 76.0621 | 20 | 9.5218 | 9.529805 | 90.66 | 2.792541 | 0.3622 | 0.3548952 | 0.1814118 | 0.0137 | 4.8544 | 38.8758
13861 | 19.344167 | 3.8151 | 76.0674 | 21 | 9.5237 | 9.530256 | 90.7 | 2.787811 | 0.3617 | 0.354883 | 0.1814284 | 0.0135 | 4.854652 | 38.8787
13862 | 19.345556 | 3.8144 | 76.0727 | 19 | 9.5256 | 9.53074 | 90.74 | 2.786877 | 0.3611 | 0.3548706 | 0.1814437 | 0.0133 | 4.854904 | 38.8794
13863 | 19.346944 | 3.8144 | 76.078 | 17 | 9.5237 | 9.531234 | 90.7 | 2.787057 | 0.3603 | 0.3548582 | 0.1814577 | 0.0131 | 4.855156 | 38.8793
13864 | 19.348333 | 3.8137 | 76.0833 | 19 | 9.5351 | 9.531699 | 90.92 | 2.792909 | 0.3604 | 0.3548457 | 0.181472 | 0.0129 | 4.855408 | 38.8757
13865 | 19.349722 | 3.8137 | 76.0886 | 19 | 9.5309 | 9.53217 | 90.84 | 2.793055 | 0.3605 | 0.3548338 | 0.1814859 | 0.0127 | 4.85566 | 38.8756
13866 | 19.351111 | 3.813 | 76.0939 | 18 | 9.5313 | 9.532644 | 90.85 | 2.794117 | 0.3599 | 0.3548218 | 0.181499 | 0.0126 | 4.855912 | 38.875
13867 | 19.3525 | 3.813 | 76.0992 | 18 | 9.534 | 9.533134 | 90.9 | 2.790119 | 0.3598 | 0.3548096 | 0.1815125 | 0.0124 | 4.856164 | 38.8775
13868 | 19.353889 | 3.8124 | 76.1045 | 18 | 9.5279 | 9.533656 | 90.78 | 2.790903 | 0.3589 | 0.3547971 | 0.1815241 | 0.0122 | 4.856416 | 38.877
13869 | 19.355278 | 3.8124 | 76.1098 | 18 | 9.5336 | 9.53412 | 90.89 | 2.796735 | 0.3584 | 0.3547847 | 0.1815353 | 0.012 | 4.856668 | 38.8734
13870 | 19.356667 | 3.8118 | 76.1151 | 18 | 9.5431 | 9.534587 | 91.07 | 2.799918 | 0.3593 | 0.354772 | 0.1815476 | 0.0119 | 4.85692 | 38.8715
13871 | 19.358056 | 3.8118 | 76.1204 | 18 | 9.5286 | 9.535087 | 90.8 | 2.790619 | 0.3586 | 0.354759 | 0.1814838 | 0.0117 | 4.857172 | 38.8773
13872 | 19.359444 | 3.8109 | 76.1257 | 19 | 9.5378 | 9.5356 | 90.97 | 2.796283 | 0.3585 | 0.3547458 | 0.1814948 | 0.0115 | 4.857424 | 38.8738
13873 | 19.360833 | 3.8109 | 76.131 | 18 | 9.5423 | 9.536085 | 91.06 | 2.796574 | 0.3586 | 0.3547328 | 0.1815063 | 0.0113 | 4.857676 | 38.8736
13874 | 19.362222 | 3.8103 | 76.1363 | 19 | 9.5366 | 9.536554 | 90.95 | 2.800957 | 0.3586 | 0.3547195 | 0.1815171 | 0.0112 | 4.857929 | 38.871
13875 | 19.363611 | 3.8103 | 76.1416 | 18 | 9.5374 | 9.53702 | 90.96 | 2.80093 | 0.3582 | 0.3547061 | 0.1815269 | 0.011 | 4.858181 | 38.871
13876 | 19.365 | 3.8097 | 76.1469 | 21 | 9.5454 | 9.537514 | 91.11 | 2.799874 | 0.3586 | 0.3546925 | 0.1815365 | 0.0108 | 4.858433 | 38.8717
13877 | 19.366389 | 3.8097 | 76.1522 | 17 | 9.5382 | 9.538014 | 90.98 | 2.797167 | 0.3586 | 0.354679 | 0.1815462 | 0.0107 | 4.858685 | 38.8734
13878 | 19.367778 | 3.8091 | 76.1574 | 19 | 9.5446 | 9.538541 | 91.1 | 2.800275 | 0.3588 | 0.354665 | 0.1815559 | 0.0105 | 4.858937 | 38.8715
13879 | 19.369167 | 3.8091 | 76.1627 | 18 | 9.5393 | 9.539021 | 91 | 2.80057 | 0.3585 | 0.3546508 | 0.1815652 | 0.0104 | 4.859189 | 38.8714
13880 | 19.370556 | 3.8086 | 76.168 | 21 | 9.5393 | 9.539488 | 91 | 2.79542 | 0.3586 | 0.3546365 | 0.1815747 | 0.0102 | 4.859442 | 38.8746
13881 | 19.371944 | 3.8086 | 76.1733 | 21 | 9.5412 | 9.539982 | 91.03 | 2.802192 | 0.3586 | 0.3546223 | 0.1815847 | 0.0101 | 4.859694 | 38.8704
13882 | 19.373611 | 3.8081 | 76.1786 | 20 | 9.542 | 9.540505 | 91.05 | 2.799471 | 0.3584 | 0.3546083 | 0.1815943 | 0.01 | 4.859996 | 38.8725
13883 | 19.375 | 3.8081 | 76.1839 | 22 | 9.5423 | 9.541037 | 91.06 | 2.799993 | 0.3583 | 0.354594 | 0.1815314 | 0.0098 | 4.860248 | 38.8722
13884 | 19.376389 | 3.8073 | 76.1892 | 19 | 9.5423 | 9.541543 | 91.06 | 2.803245 | 0.3581 | 0.35458 | 0.1815405 | 0.0096 | 4.860501 | 38.8702
13885 | 19.377778 | 3.8073 | 76.1945 | 20 | 9.5545 | 9.542057 | 91.29 | 2.810792 | 0.3589 | 0.3545658 | 0.1815508 | 0.0095 | 4.860753 | 38.8656
13886 | 19.379167 | 3.8067 | 76.1998 | 19 | 9.5397 | 9.542548 | 91.01 | 2.801089 | 0.3584 | 0.3545515 | 0.1815602 | 0.0093 | 4.861005 | 38.8716
13887 | 19.380556 | 3.8067 | 76.205 | 17 | 9.5423 | 9.54302 | 91.06 | 2.806673 | 0.3581 | 0.3545366 | 0.1815694 | 0.0092 | 4.861257 | 38.8682
13888 | 19.381944 | 3.8062 | 76.2103 | 21 | 9.5442 | 9.543483 | 91.09 | 2.802543 | 0.3583 | 0.3545222 | 0.1815788 | 0.009 | 4.861509 | 38.8708
13889 | 19.383333 | 3.8062 | 76.2156 | 19 | 9.5484 | 9.543982 | 91.17 | 2.806236 | 0.3582 | 0.3545075 | 0.1815883 | 0.0089 | 4.861761 | 38.8686
13890 | 19.384722 | 3.8057 | 76.2209 | 21 | 9.5458 | 9.544468 | 91.12 | 2.804936 | 0.3578 | 0.354493 | 0.1815974 | 0.0088 | 4.862014 | 38.8694
13891 | 19.386111 | 3.8057 | 76.2262 | 18 | 9.5435 | 9.544949 | 91.08 | 2.807179 | 0.3574 | 0.3544783 | 0.181606 | 0.0086 | 4.862266 | 38.868
13892 | 19.3875 | 3.8053 | 76.2315 | 22 | 9.5492 | 9.545415 | 91.19 | 2.809493 | 0.358 | 0.3544632 | 0.1816163 | 0.0085 | 4.862518 | 38.8666
13893 | 19.388889 | 3.8053 | 76.2368 | 19 | 9.5465 | 9.545921 | 91.14 | 2.807319 | 0.358 | 0.354448 | 0.181626 | 0.0084 | 4.86277 | 38.868
13894 | 19.390278 | 3.8048 | 76.242 | 18 | 9.5507 | 9.546367 | 91.22 | 2.80944 | 0.3584 | 0.3544329 | 0.181636 | 0.0083 | 4.863023 | 38.8668
13895 | 19.391667 | 3.8048 | 76.2473 | 21 | 9.5499 | 9.546845 | 91.2 | 2.811015 | 0.3582 | 0.3544183 | 0.1815728 | 0.0081 | 4.863275 | 38.8658
13896 | 19.393056 | 3.8041 | 76.2526 | 19 | 9.5454 | 9.547323 | 91.11 | 2.80643 | 0.3578 | 0.3544037 | 0.1815817 | 0.008 | 4.863527 | 38.8687
13897 | 19.394444 | 3.8041 | 76.2579 | 18 | 9.5427 | 9.547808 | 91.06 | 2.808184 | 0.3572 | 0.3543895 | 0.1815898 | 0.0079 | 4.863779 | 38.8676
13898 | 19.395833 | 3.8036 | 76.2632 | 17 | 9.5537 | 9.548299 | 91.27 | 2.811559 | 0.3572 | 0.3543758 | 0.1815974 | 0.0077 | 4.864031 | 38.8656
13899 | 19.397222 | 3.8036 | 76.2685 | 17 | 9.5579 | 9.548758 | 91.35 | 2.814262 | 0.3576 | 0.354362 | 0.1816064 | 0.0076 | 4.864284 | 38.8639
13900 | 19.398611 | 3.8032 | 76.2737 | 18 | 9.5534 | 9.549245 | 91.27 | 2.812119 | 0.3576 | 0.3543485 | 0.181615 | 0.0075 | 4.864536 | 38.8653
13901 | 19.4 | 3.8032 | 76.279 | 17 | 9.545 | 9.549752 | 91.11 | 2.806978 | 0.3568 | 0.3543348 | 0.1816213 | 0.0074 | 4.864788 | 38.8685
13902 | 19.401389 | 3.8028 | 76.2843 | 18 | 9.5522 | 9.550252 | 91.24 | 2.810874 | 0.3567 | 0.3543214 | 0.1816277 | 0.0072 | 4.86504 | 38.8661
13903 | 19.402778 | 3.8028 | 76.2896 | 19 | 9.5473 | 9.550734 | 91.15 | 2.811796 | 0.356 | 0.3543076 | 0.1816326 | 0.0071 | 4.865293 | 38.8656
13904 | 19.404167 | 3.8024 | 76.2949 | 20 | 9.559 | 9.551221 | 91.38 | 2.815882 | 0.3568 | 0.3542933 | 0.1816392 | 0.007 | 4.865545 | 38.8631
13905 | 19.405556 | 3.8024 | 76.3002 | 18 | 9.5552 | 9.551727 | 91.3 | 2.812186 | 0.3568 | 0.3542788 | 0.1816452 | 0.0069 | 4.865797 | 38.8654
13906 | 19.406944 | 3.802 | 76.3054 | 20 | 9.5549 | 9.552215 | 91.3 | 2.813322 | 0.3566 | 0.354264 | 0.1816513 | 0.0068 | 4.866049 | 38.8648
13907 | 19.408333 | 3.802 | 76.3107 | 19 | 9.5571 | 9.552701 | 91.34 | 2.821684 | 0.3568 | 0.354249 | 0.1815867 | 0.0067 | 4.866302 | 38.8596
13908 | 19.409722 | 3.8013 | 76.316 | 17 | 9.553 | 9.553186 | 91.26 | 2.815604 | 0.357 | 0.3542342 | 0.1815935 | 0.0066 | 4.866554 | 38.8634
13909 | 19.411111 | 3.8013 | 76.3213 | 21 | 9.5526 | 9.553659 | 91.25 | 2.814998 | 0.3569 | 0.354219 | 0.1816002 | 0.0065 | 4.866806 | 38.8638
13910 | 19.4125 | 3.8009 | 76.3266 | 19 | 9.545 | 9.55414 | 91.11 | 2.809823 | 0.3562 | 0.3542038 | 0.1816055 | 0.0064 | 4.867058 | 38.8671
13911 | 19.413889 | 3.8009 | 76.3318 | 21 | 9.5552 | 9.554599 | 91.3 | 2.819561 | 0.3559 | 0.3541887 | 0.18161 | 0.0062 | 4.867311 | 38.8611
13912 | 19.415278 | 3.8005 | 76.3371 | 19 | 9.5473 | 9.555037 | 91.15 | 2.815302 | 0.3553 | 0.3541737 | 0.1816141 | 0.0061 | 4.867563 | 38.8637
13913 | 19.416667 | 3.8005 | 76.3424 | 18 | 9.5499 | 9.55551 | 91.2 | 2.814959 | 0.3545 | 0.3541585 | 0.1816168 | 0.006 | 4.867815 | 38.864
13914 | 19.418056 | 3.8001 | 76.3477 | 18 | 9.5545 | 9.555971 | 91.29 | 2.821676 | 0.3538 | 0.3541432 | 0.181618 | 0.0059 | 4.868068 | 38.8598
13915 | 19.419444 | 3.8001 | 76.3529 | 19 | 9.553 | 9.556464 | 91.26 | 2.816605 | 0.3534 | 0.3541284 | 0.1816189 | 0.0058 | 4.86832 | 38.8631
13916 | 19.420833 | 3.7997 | 76.3582 | 17 | 9.5549 | 9.55697 | 91.3 | 2.815466 | 0.3531 | 0.3541141 | 0.1816198 | 0.0057 | 4.868572 | 38.8638
13917 | 19.422222 | 3.7997 | 76.3635 | 19 | 9.556 | 9.557423 | 91.32 | 2.818087 | 0.3526 | 0.3540999 | 0.1816195 | 0.0056 | 4.868824 | 38.8622
13918 | 19.423611 | 3.7993 | 76.3688 | 19 | 9.556 | 9.557885 | 91.32 | 2.818006 | 0.3519 | 0.3540851 | 0.1816182 | 0.0056 | 4.869076 | 38.8623
13919 | 19.425 | 3.7993 | 76.3741 | 17 | 9.5609 | 9.558359 | 91.41 | 2.818222 | 0.352 | 0.3540705 | 0.1815448 | 0.0054 | 4.869329 | 38.8622
13920 | 19.426389 | 3.7986 | 76.3793 | 17 | 9.5609 | 9.55883 | 91.41 | 2.826192 | 0.3522 | 0.3540564 | 0.1815441 | 0.0053 | 4.869581 | 38.8573
13921 | 19.427778 | 3.7986 | 76.3846 | 19 | 9.5598 | 9.559254 | 91.39 | 2.819334 | 0.352 | 0.3540426 | 0.181543 | 0.0052 | 4.869833 | 38.8616
13922 | 19.429167 | 3.7982 | 76.3899 | 17 | 9.5552 | 9.559749 | 91.3 | 2.81894 | 0.3515 | 0.3540294 | 0.1815415 | 0.0051 | 4.870085 | 38.8618
13923 | 19.430556 | 3.7982 | 76.3952 | 19 | 9.5666 | 9.560249 | 91.52 | 2.829836 | 0.3515 | 0.3540169 | 0.1815404 | 0.005 | 4.870337 | 38.8551
13924 | 19.431944 | 3.7977 | 76.4004 | 17 | 9.5609 | 9.560755 | 91.41 | 2.824239 | 0.3513 | 0.3540047 | 0.181539 | 0.0048 | 4.870589 | 38.8586
13925 | 19.433333 | 3.7977 | 76.4057 | 18 | 9.5636 | 9.561256 | 91.46 | 2.826092 | 0.3512 | 0.3539923 | 0.181537 | 0.0047 | 4.870841 | 38.8575
13926 | 19.434722 | 3.7972 | 76.411 | 20 | 9.5617 | 9.561712 | 91.43 | 2.826447 | 0.3512 | 0.3539797 | 0.1815349 | 0.0046 | 4.871094 | 38.8573
13927 | 19.436389 | 3.797 | 76.4163 | 17 | 9.5647 | 9.562194 | 91.48 | 2.827115 | 0.3515 | 0.3539669 | 0.1815342 | 0.0045 | 4.871396 | 38.8573
13928 | 19.437778 | 3.797 | 76.4215 | 18 | 9.5666 | 9.562659 | 91.52 | 2.826225 | 0.3514 | 0.3539542 | 0.1815334 | 0.0044 | 4.871648 | 38.858
13929 | 19.439167 | 3.7966 | 76.4268 | 19 | 9.57 | 9.56314 | 91.59 | 2.827538 | 0.352 | 0.3539411 | 0.1815334 | 0.0043 | 4.8719 | 38.8572
13930 | 19.440556 | 3.7966 | 76.4321 | 19 | 9.5613 | 9.5636 | 91.42 | 2.829081 | 0.3515 | 0.3539279 | 0.1815325 | 0.0042 | 4.872153 | 38.8562
13931 | 19.441944 | 3.7959 | 76.4374 | 17 | 9.5617 | 9.564107 | 91.43 | 2.828938 | 0.3512 | 0.3539145 | 0.1814572 | 0.0041 | 4.872405 | 38.8563
13932 | 19.443333 | 3.7959 | 76.4426 | 19 | 9.5625 | 9.564608 | 91.44 | 2.830724 | 0.3508 | 0.3539008 | 0.1814551 | 0.0039 | 4.872657 | 38.8553
13933 | 19.444722 | 3.7953 | 76.4479 | 20 | 9.5662 | 9.565081 | 91.51 | 2.829998 | 0.3508 | 0.3538873 | 0.1814526 | 0.0038 | 4.872909 | 38.8558
13934 | 19.446111 | 3.7953 | 76.4532 | 21 | 9.5704 | 9.565521 | 91.59 | 2.828339 | 0.3512 | 0.3538734 | 0.181451 | 0.0037 | 4.873161 | 38.8568
13935 | 19.4475 | 3.7948 | 76.4584 | 20 | 9.5697 | 9.565954 | 91.58 | 2.834097 | 0.3512 | 0.3538597 | 0.1814499 | 0.0035 | 4.873413 | 38.8533
13936 | 19.448889 | 3.7948 | 76.4637 | 18 | 9.5659 | 9.566442 | 91.51 | 2.830545 | 0.3504 | 0.3538459 | 0.1814479 | 0.0034 | 4.873665 | 38.8556
13937 | 19.450278 | 3.7942 | 76.469 | 19 | 9.5753 | 9.566954 | 91.69 | 2.834104 | 0.3511 | 0.3538317 | 0.1814473 | 0.0033 | 4.873917 | 38.8534
13938 | 19.451667 | 3.7942 | 76.4743 | 20 | 9.5632 | 9.567406 | 91.46 | 2.824729 | 0.3502 | 0.3538174 | 0.1814454 | 0.0031 | 4.874169 | 38.8592
13939 | 19.453056 | 3.7937 | 76.4795 | 22 | 9.5632 | 9.567894 | 91.46 | 2.834086 | 0.3497 | 0.3538031 | 0.1814418 | 0.003 | 4.874421 | 38.8535
13940 | 19.454444 | 3.7937 | 76.4848 | 18 | 9.5666 | 9.568343 | 91.52 | 2.833056 | 0.3494 | 0.3537895 | 0.1814381 | 0.0029 | 4.874673 | 38.8542
13941 | 19.455833 | 3.7932 | 76.4901 | 22 | 9.5689 | 9.568796 | 91.56 | 2.835031 | 0.3493 | 0.3537757 | 0.1814344 | 0.0027 | 4.874925 | 38.853
13942 | 19.457222 | 3.7932 | 76.4953 | 18 | 9.5636 | 9.569262 | 91.46 | 2.832936 | 0.3481 | 0.3537617 | 0.1814289 | 0.0026 | 4.875177 | 38.8543
13943 | 19.458611 | 3.7923 | 76.5006 | 17 | 9.5636 | 9.569718 | 91.46 | 2.833872 | 0.3474 | 0.3537477 | 0.1813463 | 0.0025 | 4.875429 | 38.8538
13944 | 19.46 | 3.7923 | 76.5059 | 18 | 9.5727 | 9.570189 | 91.64 | 2.841275 | 0.3475 | 0.3537338 | 0.1813397 | 0.0023 | 4.875681 | 38.8492
13945 | 19.461389 | 3.7917 | 76.5111 | 18 | 9.5674 | 9.570638 | 91.53 | 2.833328 | 0.347 | 0.3537196 | 0.1813321 | 0.0021 | 4.875932 | 38.8542
13946 | 19.462778 | 3.7917 | 76.5164 | 20 | 9.5723 | 9.57113 | 91.63 | 2.835092 | 0.3465 | 0.3537053 | 0.1813234 | 0.002 | 4.876184 | 38.8531
13947 | 19.464167 | 3.791 | 76.5217 | 17 | 9.5716 | 9.57157 | 91.61 | 2.834233 | 0.3464 | 0.3536912 | 0.1813146 | 0.0018 | 4.876436 | 38.8537
13948 | 19.465556 | 3.791 | 76.5269 | 20 | 9.5632 | 9.57206 | 91.46 | 2.826741 | 0.3455 | 0.353677 | 0.1813042 | 0.0017 | 4.876688 | 38.8584
13949 | 19.466944 | 3.7903 | 76.5322 | 18 | 9.5716 | 9.572513 | 91.61 | 2.836801 | 0.3453 | 0.3536627 | 0.1812932 | 0.0015 | 4.87694 | 38.8522
13950 | 19.468333 | 3.7903 | 76.5375 | 18 | 9.5735 | 9.572967 | 91.65 | 2.836493 | 0.3456 | 0.3536485 | 0.1812838 | 0.0014 | 4.877191 | 38.8524
13951 | 19.469722 | 3.7896 | 76.5427 | 17 | 9.5791 | 9.573429 | 91.76 | 2.838203 | 0.3457 | 0.3536344 | 0.181275 | 0.0012 | 4.877443 | 38.8514
13952 | 19.471111 | 3.7896 | 76.548 | 17 | 9.5731 | 9.573884 | 91.64 | 2.841225 | 0.3453 | 0.3536207 | 0.181265 | 0.001 | 4.877695 | 38.8496
13953 | 19.4725 | 3.789 | 76.5532 | 18 | 9.5806 | 9.574347 | 91.79 | 2.836507 | 0.3459 | 0.3536069 | 0.1812566 | 0.0009 | 4.877947 | 38.8526
13954 | 19.473889 | 3.789 | 76.5585 | 21 | 9.5731 | 9.57484 | 91.64 | 2.841875 | 0.3456 | 0.3535927 | 0.1812478 | 0.0008 | 4.878199 | 38.8493
13955 | 19.475278 | 3.788 | 76.5638 | 22 | 9.5848 | 9.575297 | 91.87 | 2.841555 | 0.3465 | 0.3535782 | 0.1811634 | 0.0006 | 4.87845 | 38.8495
13956 | 19.476667 | 3.788 | 76.569 | 20 | 9.5776 | 9.575747 | 91.73 | 2.841634 | 0.3465 | 0.353564 | 0.1811561 | 0.0004 | 4.878702 | 38.8495
13957 | 19.478056 | 3.7873 | 76.5743 | 20 | 9.5825 | 9.576268 | 91.83 | 2.84304 | 0.3472 | 0.3535492 | 0.1811505 | 0.0002 | 4.878953 | 38.8487
13958 | 19.479444 | 3.7873 | 76.5795 | 20 | 9.5746 | 9.576732 | 91.67 | 2.842988 | 0.3469 | 0.3535341 | 0.1811446 | 0 | 4.879205 | 38.8488
13959 | 19.480833 | 3.7865 | 76.5848 | 18 | 9.57 | 9.5772 | 91.59 | 2.843038 | 0.3461 | 0.3535192 | 0.1811371 | -0.0001 | 4.879456 | 38.8488
13960 | 19.482222 | 3.7865 | 76.5901 | 20 | 9.5844 | 9.577684 | 91.86 | 2.844234 | 0.3465 | 0.3535041 | 0.1811311 | -0.0003 | 4.879708 | 38.848
13961 | 19.483611 | 3.7858 | 76.5953 | 19 | 9.5738 | 9.578147 | 91.66 | 2.840401 | 0.3458 | 0.353489 | 0.1811245 | -0.0005 | 4.87996 | 38.8505
13962 | 19.485 | 3.7858 | 76.6006 | 20 | 9.5765 | 9.578535 | 91.71 | 2.847088 | 0.3452 | 0.3534733 | 0.1811175 | -0.0007 | 4.880211 | 38.8464
13963 | 19.486389 | 3.7851 | 76.6058 | 17 | 9.5788 | 9.57898 | 91.75 | 2.841341 | 0.345 | 0.3534569 | 0.1811108 | -0.0008 | 4.880463 | 38.85
13964 | 19.487778 | 3.7851 | 76.6111 | 20 | 9.5772 | 9.579464 | 91.72 | 2.840464 | 0.3448 | 0.3534405 | 0.1811044 | -0.001 | 4.880714 | 38.8506
13965 | 19.489167 | 3.7844 | 76.6164 | 17 | 9.5841 | 9.579934 | 91.85 | 2.847022 | 0.3447 | 0.3534243 | 0.1810979 | -0.0011 | 4.880966 | 38.8465
13966 | 19.490556 | 3.7844 | 76.6216 | 19 | 9.5814 | 9.580383 | 91.8 | 2.848166 | 0.3449 | 0.3534083 | 0.1810926 | -0.0013 | 4.881217 | 38.8459
13967 | 19.491944 | 3.7834 | 76.6269 | 18 | 9.5761 | 9.580831 | 91.7 | 2.84385 | 0.3442 | 0.3533925 | 0.1810002 | -0.0015 | 4.881469 | 38.8486
13968 | 19.493333 | 3.7834 | 76.6321 | 17 | 9.5822 | 9.581277 | 91.82 | 2.849205 | 0.3445 | 0.3533766 | 0.1809942 | -0.0017 | 4.88172 | 38.8453
13969 | 19.494722 | 3.7827 | 76.6374 | 20 | 9.5791 | 9.581741 | 91.76 | 2.843592 | 0.344 | 0.3533619 | 0.180988 | -0.0018 | 4.881972 | 38.8488
13970 | 19.496111 | 3.7827 | 76.6426 | 18 | 9.5822 | 9.582127 | 91.82 | 2.849004 | 0.3435 | 0.3533482 | 0.1809812 | -0.002 | 4.882223 | 38.8455
13971 | 19.4975 | 3.7819 | 76.6479 | 18 | 9.5833 | 9.582603 | 91.84 | 2.847963 | 0.3436 | 0.3533346 | 0.1809749 | -0.0022 | 4.882474 | 38.8462
13972 | 19.498889 | 3.7819 | 76.6531 | 19 | 9.5878 | 9.583026 | 91.93 | 2.853662 | 0.3443 | 0.3533215 | 0.1809703 | -0.0024 | 4.882726 | 38.8427
13973 | 19.500278 | 3.7812 | 76.6584 | 21 | 9.5761 | 9.583449 | 91.7 | 2.845121 | 0.3435 | 0.3533102 | 0.1809643 | -0.0025 | 4.882977 | 38.8481
13974 | 19.501667 | 3.7812 | 76.6637 | 17 | 9.578 | 9.58384 | 91.74 | 2.849751 | 0.3428 | 0.3532995 | 0.1809576 | -0.0027 | 4.883228 | 38.8452
13975 | 19.503333 | 3.7805 | 76.6689 | 21 | 9.581 | 9.584319 | 91.8 | 2.849767 | 0.3422 | 0.35329 | 0.1809503 | -0.0029 | 4.88353 | 38.8457
13976 | 19.504722 | 3.7805 | 76.6742 | 17 | 9.5803 | 9.584783 | 91.78 | 2.848462 | 0.3417 | 0.3532819 | 0.1809429 | -0.003 | 4.883781 | 38.8465
13977 | 19.506111 | 3.7798 | 76.6794 | 19 | 9.5814 | 9.585254 | 91.8 | 2.848187 | 0.3412 | 0.3532747 | 0.1809342 | -0.0032 | 4.884033 | 38.8468
13978 | 19.5075 | 3.7798 | 76.6847 | 18 | 9.5799 | 9.585679 | 91.77 | 2.846025 | 0.3409 | 0.3532676 | 0.1809253 | -0.0033 | 4.884284 | 38.8481
13979 | 19.508889 | 3.7789 | 76.6899 | 18 | 9.5841 | 9.586139 | 91.85 | 2.848364 | 0.3406 | 0.3532608 | 0.1808242 | -0.0035 | 4.884535 | 38.8467
13980 | 19.510278 | 3.7789 | 76.6951 | 19 | 9.5958 | 9.586619 | 92.08 | 2.85916 | 0.3413 | 0.3532546 | 0.1808161 | -0.0037 | 4.884786 | 38.8401
13981 | 19.511667 | 3.7781 | 76.7004 | 20 | 9.5878 | 9.587078 | 91.93 | 2.851748 | 0.3413 | 0.3532493 | 0.1808084 | -0.0038 | 4.885037 | 38.8447
13982 | 19.513056 | 3.7781 | 76.7056 | 19 | 9.5905 | 9.587525 | 91.98 | 2.856358 | 0.3413 | 0.3532444 | 0.1808007 | -0.004 | 4.885289 | 38.8419
13983 | 19.514444 | 3.7774 | 76.7109 | 18 | 9.5875 | 9.587989 | 91.92 | 2.85216 | 0.3411 | 0.3532398 | 0.180793 | -0.0042 | 4.885539 | 38.8446
13984 | 19.515833 | 3.7774 | 76.7161 | 18 | 9.5856 | 9.588422 | 91.88 | 2.854815 | 0.3408 | 0.3532355 | 0.1807854 | -0.0043 | 4.885791 | 38.843
13985 | 19.517222 | 3.7768 | 76.7214 | 18 | 9.5852 | 9.588881 | 91.88 | 2.855133 | 0.3403 | 0.353232 | 0.1807774 | -0.0045 | 4.886042 | 38.8428
13986 | 19.518611 | 3.7768 | 76.7266 | 21 | 9.5852 | 9.589353 | 91.88 | 2.854721 | 0.3398 | 0.3532294 | 0.1807687 | -0.0046 | 4.886293 | 38.8431
13987 | 19.52 | 3.7761 | 76.7319 | 18 | 9.5848 | 9.589854 | 91.87 | 2.855825 | 0.3395 | 0.3532276 | 0.1807589 | -0.0048 | 4.886544 | 38.8425
13988 | 19.521389 | 3.7761 | 76.7371 | 19 | 9.5829 | 9.590316 | 91.83 | 2.855662 | 0.3389 | 0.353209 | 0.180748 | -0.0049 | 4.886795 | 38.8426
13989 | 19.522778 | 3.7755 | 76.7424 | 19 | 9.5946 | 9.590726 | 92.06 | 2.859104 | 0.3391 | 0.3531904 | 0.180738 | -0.005 | 4.887046 | 38.8405
13990 | 19.524167 | 3.7755 | 76.7476 | 18 | 9.5833 | 9.591192 | 91.84 | 2.85578 | 0.3385 | 0.3531717 | 0.1807282 | -0.0052 | 4.887297 | 38.8427
13991 | 19.525556 | 3.7746 | 76.7528 | 19 | 9.595 | 9.591624 | 92.06 | 2.863998 | 0.3389 | 0.3531531 | 0.1806219 | -0.0053 | 4.887548 | 38.8376
13992 | 19.526944 | 3.7746 | 76.7581 | 21 | 9.5893 | 9.592105 | 91.96 | 2.859112 | 0.3381 | 0.3531345 | 0.1806114 | -0.0055 | 4.887799 | 38.8407
13993 | 19.528333 | 3.7738 | 76.7633 | 21 | 9.5912 | 9.592555 | 91.99 | 2.859266 | 0.3379 | 0.3531158 | 0.1806006 | -0.0057 | 4.88805 | 38.8406
13994 | 19.529722 | 3.7738 | 76.7686 | 17 | 9.5844 | 9.59301 | 91.86 | 2.859402 | 0.337 | 0.3530972 | 0.1805887 | -0.0058 | 4.8883 | 38.8406
13995 | 19.531111 | 3.7731 | 76.7738 | 22 | 9.5893 | 9.593478 | 91.96 | 2.860652 | 0.3369 | 0.3530786 | 0.1805763 | -0.006 | 4.888551 | 38.8399
13996 | 19.5325 | 3.7731 | 76.7791 | 19 | 9.5958 | 9.593941 | 92.08 | 2.863685 | 0.3368 | 0.35306 | 0.1805637 | -0.0062 | 4.888802 | 38.838
13997 | 19.533889 | 3.7724 | 76.7843 | 18 | 9.5886 | 9.594428 | 91.94 | 2.861378 | 0.3369 | 0.3530413 | 0.1805517 | -0.0063 | 4.889053 | 38.8395
13998 | 19.535278 | 3.7724 | 76.7895 | 19 | 9.5977 | 9.594871 | 92.12 | 2.862098 | 0.3373 | 0.3530227 | 0.1805406 | -0.0065 | 4.889304 | 38.8391
13999 | 19.536667 | 3.7221 | 76.7947 | 17 | 9.5988 | 9.595335 | 92.14 | 2.863296 | 0.3379 | 0.3530041 | 0.166676 | -0.0106 | 4.889545 | 38.8385
14000 | 19.538056 | 3.7221 | 76.7999 | 17 | 9.5939 | 9.595792 | 92.04 | 2.864015 | 0.3376 | 0.3529854 | 0.1665702 | -0.0148 | 4.889776 | 38.8381
14001 | 19.539444 | 3.705 | 76.805 | 19 | 9.5924 | 9.596263 | 92.01 | 2.861699 | 0.337 | 0.3529668 | 0.1664641 | -0.0189 | 4.890007 | 38.8396
14002 | 19.540833 | 3.705 | 76.8102 | 18 | 9.5916 | 9.596732 | 92 | 2.8655 | 0.3365 | 0.3529482 | 0.1663581 | -0.0229 | 4.890238 | 38.8373
14003 | 19.542222 | 3.6883 | 76.8153 | 18 | 9.5999 | 9.597201 | 92.16 | 2.863223 | 0.337 | 0.3529296 | 0.1662532 | -0.0269 | 4.890469 | 38.8388
14004 | 19.543611 | 3.6883 | 76.8204 | 18 | 9.5996 | 9.597671 | 92.15 | 2.868849 | 0.337 | 0.3529109 | 0.1661485 | -0.0309 | 4.8907 | 38.8354
14005 | 19.545 | 3.6719 | 76.8255 | 19 | 9.6075 | 9.598102 | 92.3 | 2.870037 | 0.3378 | 0.3528923 | 0.1660467 | -0.0348 | 4.890931 | 38.8348
14006 | 19.546389 | 3.6719 | 76.8306 | 19 | 9.6045 | 9.598554 | 92.25 | 2.878272 | 0.3379 | 0.3528737 | 0.1659454 | -0.0387 | 4.891162 | 38.8298
14007 | 19.547778 | 3.6562 | 76.8357 | 18 | 9.5939 | 9.599012 | 92.04 | 2.86571 | 0.3374 | 0.352855 | 0.1659199 | -0.0425 | 4.891392 | 38.8377
14008 | 19.549167 | 3.6562 | 76.8408 | 21 | 9.5992 | 9.599458 | 92.14 | 2.867681 | 0.3369 | 0.3528364 | 0.1658168 | -0.0462 | 4.891622 | 38.8366
14009 | 19.550556 | 3.6406 | 76.8459 | 20 | 9.6011 | 9.59994 | 92.18 | 2.868957 | 0.3371 | 0.3528178 | 0.1657157 | -0.0499 | 4.891853 | 38.8359
14010 | 19.551944 | 3.6406 | 76.8509 | 22 | 9.5924 | 9.600377 | 92.01 | 2.863773 | 0.3359 | 0.3527991 | 0.1656136 | -0.0536 | 4.892083 | 38.8392
14011 | 19.553333 | 3.6255 | 76.8559 | 18 | 9.6037 | 9.600817 | 92.23 | 2.867729 | 0.3357 | 0.3527805 | 0.165512 | -0.0572 | 4.892313 | 38.8369
14012 | 19.554722 | 3.6255 | 76.861 | 21 | 9.6011 | 9.601242 | 92.18 | 2.86771 | 0.3356 | 0.3527619 | 0.1654108 | -0.0608 | 4.892542 | 38.837
14013 | 19.556111 | 3.6108 | 76.866 | 20 | 9.6007 | 9.601666 | 92.17 | 2.87155 | 0.3354 | 0.3527433 | 0.1653105 | -0.0643 | 4.892772 | 38.8348
14014 | 19.5575 | 3.6108 | 76.871 | 17 | 9.6071 | 9.602126 | 92.3 | 2.870848 | 0.3354 | 0.3527246 | 0.1652104 | -0.0677 | 4.893002 | 38.8354
14015 | 19.558889 | 3.5965 | 76.876 | 22 | 9.6052 | 9.602543 | 92.26 | 2.873179 | 0.3354 | 0.352706 | 0.1651114 | -0.0711 | 4.893231 | 38.8341
14016 | 19.560278 | 3.5965 | 76.881 | 21 | 9.6022 | 9.603 | 92.2 | 2.872923 | 0.3352 | 0.3526874 | 0.165013 | -0.0745 | 4.89346 | 38.8344
14017 | 19.561667 | 3.5826 | 76.886 | 20 | 9.6033 | 9.603446 | 92.22 | 2.874638 | 0.3353 | 0.3526687 | 0.1649152 | -0.0778 | 4.893689 | 38.8334
14018 | 19.563056 | 3.5826 | 76.891 | 18 | 9.6067 | 9.603909 | 92.29 | 2.875684 | 0.3352 | 0.3526501 | 0.1648179 | -0.081 | 4.893918 | 38.8329
14019 | 19.564444 | 3.5691 | 76.8959 | 18 | 9.5996 | 9.604354 | 92.15 | 2.869888 | 0.3349 | 0.3526315 | 0.1647207 | -0.0842 | 4.894147 | 38.8367
14020 | 19.565833 | 3.5691 | 76.9009 | 18 | 9.6113 | 9.604824 | 92.38 | 2.874022 | 0.3353 | 0.3526129 | 0.1646257 | -0.0874 | 4.894376 | 38.8343
14021 | 19.567222 | 3.5563 | 76.9059 | 18 | 9.6086 | 9.605252 | 92.33 | 2.872167 | 0.3355 | 0.3525942 | 0.1645879 | -0.0904 | 4.894605 | 38.8356
14022 | 19.568889 | 3.5563 | 76.9108 | 19 | 9.6003 | 9.605692 | 92.17 | 2.867736 | 0.3348 | 0.3525756 | 0.1644921 | -0.0934 | 4.894879 | 38.8389
14023 | 19.570278 | 3.5438 | 76.9157 | 18 | 9.6116 | 9.60611 | 92.38 | 2.87766 | 0.3349 | 0.352557 | 0.1643963 | -0.0964 | 4.895107 | 38.8329
14024 | 19.571667 | 3.5438 | 76.9206 | 19 | 9.6045 | 9.606555 | 92.25 | 2.876346 | 0.3346 | 0.3525383 | 0.1643002 | -0.0993 | 4.895336 | 38.8339
14025 | 19.573056 | 3.5318 | 76.9255 | 20 | 9.6041 | 9.60701 | 92.24 | 2.874845 | 0.3341 | 0.3525197 | 0.164204 | -0.1021 | 4.895564 | 38.835
14026 | 19.574444 | 3.5318 | 76.9304 | 20 | 9.6007 | 9.607438 | 92.17 | 2.876663 | 0.3338 | 0.3525011 | 0.1641079 | -0.1049 | 4.895792 | 38.834
14027 | 19.575833 | 3.5202 | 76.9353 | 20 | 9.612 | 9.607906 | 92.39 | 2.879382 | 0.3338 | 0.3524825 | 0.1640126 | -0.1076 | 4.896019 | 38.8325
14028 | 19.577222 | 3.5202 | 76.9402 | 20 | 9.6098 | 9.608318 | 92.35 | 2.8752 | 0.3335 | 0.3524638 | 0.1639164 | -0.1103 | 4.896247 | 38.8353
14029 | 19.578611 | 3.509 | 76.9451 | 18 | 9.6143 | 9.608782 | 92.43 | 2.881814 | 0.3336 | 0.3524452 | 0.163821 | -0.1129 | 4.896475 | 38.8313
14030 | 19.58 | 3.509 | 76.95 | 18 | 9.6105 | 9.609238 | 92.36 | 2.880133 | 0.334 | 0.3524266 | 0.1637271 | -0.1155 | 4.896702 | 38.8326
14031 | 19.581389 | 3.4983 | 76.9548 | 18 | 9.6094 | 9.609683 | 92.34 | 2.88334 | 0.3335 | 0.3524079 | 0.1636332 | -0.118 | 4.89693 | 38.8308
14032 | 19.582778 | 3.4983 | 76.9597 | 18 | 9.6101 | 9.610089 | 92.35 | 2.88018 | 0.3331 | 0.3523893 | 0.1635394 | -0.1204 | 4.897157 | 38.8329
14033 | 19.584167 | 3.4881 | 76.9645 | 18 | 9.6116 | 9.610558 | 92.38 | 2.88099 | 0.3331 | 0.3523707 | 0.1634459 | -0.1228 | 4.897384 | 38.8326
14034 | 19.585556 | 3.4881 | 76.9694 | 18 | 9.6105 | 9.610995 | 92.36 | 2.88192 | 0.3326 | 0.3523521 | 0.1633509 | -0.1251 | 4.897611 | 38.8322
14035 | 19.586944 | 3.4786 | 76.9742 | 21 | 9.6177 | 9.611433 | 92.5 | 2.884284 | 0.3325 | 0.3523334 | 0.1633046 | -0.1274 | 4.897838 | 38.831
14036 | 19.588333 | 3.4786 | 76.979 | 19 | 9.6116 | 9.611868 | 92.38 | 2.881232 | 0.3325 | 0.3523148 | 0.1632096 | -0.1295 | 4.898064 | 38.8331
14037 | 19.589722 | 3.4694 | 76.9839 | 17 | 9.6203 | 9.612322 | 92.55 | 2.884358 | 0.3324 | 0.3522962 | 0.1631155 | -0.1317 | 4.898291 | 38.8313
14038 | 19.591111 | 3.4694 | 76.9887 | 19 | 9.6094 | 9.612747 | 92.34 | 2.879036 | 0.3321 | 0.3522775 | 0.1630225 | -0.1337 | 4.898517 | 38.8348
14039 | 19.5925 | 3.4608 | 76.9935 | 18 | 9.615 | 9.613185 | 92.45 | 2.880343 | 0.3321 | 0.3522589 | 0.1629302 | -0.1357 | 4.898744 | 38.8342
14040 | 19.593889 | 3.4608 | 76.9983 | 21 | 9.6131 | 9.613597 | 92.41 | 2.881657 | 0.3318 | 0.3522403 | 0.1628386 | -0.1377 | 4.89897 | 38.8336
14041 | 19.595278 | 3.4525 | 77.0031 | 21 | 9.612 | 9.614023 | 92.39 | 2.881892 | 0.3316 | 0.3522217 | 0.1627474 | -0.1396 | 4.899196 | 38.8337
14042 | 19.596667 | 3.4525 | 77.0079 | 19 | 9.6211 | 9.614465 | 92.56 | 2.889018 | 0.332 | 0.352203 | 0.1626573 | -0.1414 | 4.899422 | 38.8295
14043 | 19.598056 | 3.4448 | 77.0127 | 17 | 9.6067 | 9.614933 | 92.29 | 2.877201 | 0.3308 | 0.3521844 | 0.1625659 | -0.1431 | 4.899648 | 38.837
14044 | 19.599444 | 3.4448 | 77.0175 | 18 | 9.6169 | 9.615361 | 92.49 | 2.89428 | 0.3312 | 0.3521658 | 0.1624767 | -0.1448 | 4.899874 | 38.8266
14045 | 19.600833 | 3.4376 | 77.0222 | 20 | 9.6248 | 9.615803 | 92.64 | 2.890469 | 0.3316 | 0.3521471 | 0.1623884 | -0.1465 | 4.900099 | 38.8292
14046 | 19.602222 | 3.4376 | 77.027 | 18 | 9.6139 | 9.616243 | 92.43 | 2.887367 | 0.3315 | 0.3521285 | 0.162301 | -0.148 | 4.900325 | 38.8314
14047 | 19.603611 | 3.431 | 77.0318 | 19 | 9.6207 | 9.616666 | 92.56 | 2.892725 | 0.3316 | 0.3521099 | 0.1622149 | -0.1495 | 4.90055 | 38.8283
14048 | 19.605 | 3.431 | 77.0365 | 19 | 9.6222 | 9.617147 | 92.59 | 2.890213 | 0.332 | 0.3520912 | 0.1621298 | -0.1509 | 4.900775 | 38.8301
14049 | 19.606389 | 3.425 | 77.0413 | 17 | 9.6169 | 9.617582 | 92.49 | 2.887571 | 0.3316 | 0.3520726 | 0.1620737 | -0.1523 | 4.901001 | 38.8319
14050 | 19.607778 | 3.425 | 77.0461 | 19 | 9.6165 | 9.618004 | 92.48 | 2.894474 | 0.3316 | 0.352054 | 0.161988 | -0.1536 | 4.901226 | 38.8278
14051 | 19.609167 | 3.4196 | 77.0508 | 18 | 9.6177 | 9.618444 | 92.5 | 2.886921 | 0.3311 | 0.3520354 | 0.1619021 | -0.1548 | 4.901451 | 38.8328
14052 | 19.610556 | 3.4196 | 77.0556 | 19 | 9.6139 | 9.618888 | 92.43 | 2.885917 | 0.3306 | 0.3520167 | 0.1618161 | -0.1559 | 4.901675 | 38.8336
14053 | 19.611944 | 3.4146 | 77.0603 | 18 | 9.6116 | 9.619307 | 92.38 | 2.88629 | 0.3298 | 0.3519981 | 0.1617289 | -0.157 | 4.9019 | 38.8336
14054 | 19.613333 | 3.4146 | 77.065 | 20 | 9.6192 | 9.619742 | 92.53 | 2.888422 | 0.3294 | 0.3519795 | 0.1616417 | -0.158 | 4.902125 | 38.8326
14055 | 19.614722 | 3.4102 | 77.0698 | 21 | 9.6248 | 9.620198 | 92.64 | 2.889782 | 0.3298 | 0.3519608 | 0.1615564 | -0.1589 | 4.902349 | 38.8319
14056 | 19.616111 | 3.4102 | 77.0745 | 17 | 9.6207 | 9.620631 | 92.56 | 2.893892 | 0.3294 | 0.3519422 | 0.1614709 | -0.1598 | 4.902573 | 38.8296
14057 | 19.6175 | 3.4063 | 77.0792 | 20 | 9.6248 | 9.62106 | 92.64 | 2.893473 | 0.3292 | 0.3519236 | 0.1613855 | -0.1606 | 4.902798 | 38.8301
14058 | 19.618889 | 3.4063 | 77.084 | 19 | 9.6252 | 9.621531 | 92.64 | 2.895293 | 0.3295 | 0.351905 | 0.1613008 | -0.1613 | 4.903022 | 38.8292
14059 | 19.620278 | 3.403 | 77.0887 | 18 | 9.6226 | 9.621954 | 92.59 | 2.894436 | 0.3297 | 0.3518863 | 0.1612168 | -0.162 | 4.903246 | 38.83
14060 | 19.621667 | 3.403 | 77.0934 | 17 | 9.6237 | 9.622414 | 92.62 | 2.898566 | 0.3299 | 0.3518677 | 0.1611344 | -0.1626 | 4.90347 | 38.8277
14061 | 19.623056 | 3.4004 | 77.0982 | 19 | 9.6343 | 9.622867 | 92.82 | 2.894294 | 0.3307 | 0.3518491 | 0.1610535 | -0.1631 | 4.903693 | 38.8305
14062 | 19.624444 | 3.4004 | 77.1029 | 19 | 9.6252 | 9.623325 | 92.64 | 2.897369 | 0.3305 | 0.3518304 | 0.1609729 | -0.1635 | 4.903917 | 38.8289
14063 | 19.625833 | 3.3983 | 77.1076 | 18 | 9.6218 | 9.623746 | 92.58 | 2.892751 | 0.3305 | 0.3518118 | 0.1609101 | -0.1639 | 4.90414 | 38.832
14064 | 19.627222 | 3.3983 | 77.1123 | 19 | 9.6211 | 9.624189 | 92.56 | 2.895246 | 0.3301 | 0.3517932 | 0.1608289 | -0.1642 | 4.904364 | 38.8307
14065 | 19.628611 | 3.3968 | 77.117 | 19 | 9.6226 | 9.624627 | 92.59 | 2.8963 | 0.3294 | 0.3517746 | 0.1607467 | -0.1644 | 4.904587 | 38.8303
14066 | 19.63 | 3.3968 | 77.1218 | 20 | 9.6294 | 9.625061 | 92.72 | 2.896281 | 0.3292 | 0.3517559 | 0.1606651 | -0.1646 | 4.90481 | 38.8305
14067 | 19.631389 | 3.3958 | 77.1265 | 19 | 9.6203 | 9.625486 | 92.55 | 2.894879 | 0.3291 | 0.3517373 | 0.1605843 | -0.1647 | 4.905033 | 38.8316
14068 | 19.632778 | 3.3958 | 77.1312 | 21 | 9.6245 | 9.62593 | 92.63 | 2.893377 | 0.3292 | 0.3517187 | 0.1605042 | -0.1647 | 4.905256 | 38.8328
14069 | 19.634444 | 3.3954 | 77.1359 | 18 | 9.6263 | 9.626374 | 92.67 | 2.89613 | 0.3291 | 0.3517 | 0.1604241 | -0.1646 | 4.905524 | 38.8318
14070 | 19.635833 | 3.3954 | 77.1406 | 21 | 9.6286 | 9.626822 | 92.71 | 2.899007 | 0.3288 | 0.3516814 | 0.1603441 | -0.1645 | 4.905747 | 38.8302
14071 | 19.637222 | 3.3957 | 77.1453 | 19 | 9.6256 | 9.627278 | 92.65 | 2.893707 | 0.329 | 0.3516628 | 0.1602651 | -0.1642 | 4.905969 | 38.8338
14072 | 19.638611 | 3.3957 | 77.15 | 18 | 9.6245 | 9.627721 | 92.63 | 2.899647 | 0.3285 | 0.3516442 | 0.1601878 | -0.1639 | 4.906192 | 38.8303
14073 | 19.64 | 3.3966 | 77.1548 | 21 | 9.632 | 9.628166 | 92.78 | 2.897927 | 0.329 | 0.3516255 | 0.160113 | -0.1635 | 4.906414 | 38.8316
14074 | 19.641389 | 3.3966 | 77.1595 | 20 | 9.6335 | 9.628628 | 92.8 | 2.901026 | 0.3295 | 0.3516069 | 0.1600399 | -0.1631 | 4.906637 | 38.8299
14075 | 19.642778 | 3.3982 | 77.1642 | 21 | 9.6301 | 9.629062 | 92.74 | 2.898838 | 0.3292 | 0.3515883 | 0.1599665 | -0.1625 | 4.906859 | 38.8315
14076 | 19.644167 | 3.3982 | 77.1689 | 18 | 9.6294 | 9.629564 | 92.72 | 2.902221 | 0.3287 | 0.3515696 | 0.1598925 | -0.162 | 4.907081 | 38.8297
14077 | 19.645556 | 3.4003 | 77.1736 | 20 | 9.6339 | 9.630022 | 92.81 | 2.905659 | 0.3289 | 0.351551 | 0.1598193 | -0.1613 | 4.907303 | 38.8278
14078 | 19.646944 | 3.4003 | 77.1784 | 18 | 9.6361 | 9.630476 | 92.86 | 2.901971 | 0.3288 | 0.3515324 | 0.1597456 | -0.1605 | 4.907525 | 38.8303
14079 | 19.648333 | 3.403 | 77.1831 | 20 | 9.6373 | 9.630935 | 92.88 | 2.907943 | 0.329 | 0.3515138 | 0.1596732 | -0.1597 | 4.907747 | 38.8268
14080 | 19.649722 | 3.403 | 77.1878 | 21 | 9.6335 | 9.631371 | 92.8 | 2.903928 | 0.329 | 0.3514951 | 0.1596021 | -0.1588 | 4.907968 | 38.8296
14081 | 19.651111 | 3.4064 | 77.1926 | 22 | 9.6433 | 9.63182 | 92.99 | 2.912573 | 0.3298 | 0.3514765 | 0.1595341 | -0.1578 | 4.90819 | 38.8244
14082 | 19.6525 | 3.4064 | 77.1973 | 21 | 9.6399 | 9.632246 | 92.93 | 2.911515 | 0.3303 | 0.3514579 | 0.1594677 | -0.1567 | 4.908412 | 38.8253
14083 | 19.653889 | 3.4105 | 77.202 | 18 | 9.6305 | 9.63268 | 92.75 | 2.907175 | 0.3302 | 0.3514392 | 0.1594018 | -0.1556 | 4.908633 | 38.8282
14084 | 19.655278 | 3.4105 | 77.2068 | 19 | 9.6339 | 9.633135 | 92.81 | 2.903861 | 0.3302 | 0.3514206 | 0.1593373 | -0.1543 | 4.908854 | 38.8305
14085 | 19.656667 | 3.4152 | 77.2115 | 18 | 9.6305 | 9.63359 | 92.75 | 2.906603 | 0.3299 | 0.351402 | 0.1592728 | -0.153 | 4.909076 | 38.8291
14086 | 19.658056 | 3.4152 | 77.2162 | 20 | 9.6331 | 9.634011 | 92.8 | 2.911469 | 0.3297 | 0.3513833 | 0.1592091 | -0.1516 | 4.909297 | 38.8263
14087 | 19.659444 | 3.4207 | 77.221 | 19 | 9.6335 | 9.634488 | 92.8 | 2.902047 | 0.3297 | 0.3513647 | 0.159146 | -0.1501 | 4.909518 | 38.8324
14088 | 19.660833 | 3.4207 | 77.2257 | 18 | 9.6414 | 9.634947 | 92.96 | 2.91229 | 0.3301 | 0.3513461 | 0.1590843 | -0.1485 | 4.909739 | 38.8262
14089 | 19.662222 | 3.4267 | 77.2305 | 22 | 9.632 | 9.635411 | 92.78 | 2.905096 | 0.3299 | 0.3513275 | 0.1590231 | -0.1469 | 4.90996 | 38.8309
14090 | 19.663611 | 3.4267 | 77.2353 | 20 | 9.6282 | 9.635893 | 92.7 | 2.906702 | 0.3288 | 0.3513088 | 0.1589593 | -0.1451 | 4.91018 | 38.8301
14091 | 19.665 | 3.4334 | 77.24 | 20 | 9.6346 | 9.63635 | 92.83 | 2.910437 | 0.3285 | 0.3512902 | 0.1588781 | -0.1433 | 4.910401 | 38.8281
14092 | 19.666389 | 3.4334 | 77.2448 | 21 | 9.6369 | 9.636837 | 92.87 | 2.911813 | 0.3279 | 0.3512716 | 0.1588127 | -0.1414 | 4.910622 | 38.8274
14093 | 19.667778 | 3.4408 | 77.2496 | 21 | 9.6312 | 9.637261 | 92.76 | 2.907379 | 0.3271 | 0.3512529 | 0.158747 | -0.1394 | 4.910842 | 38.8304
14094 | 19.669167 | 3.4408 | 77.2544 | 17 | 9.6388 | 9.637708 | 92.91 | 2.913792 | 0.3271 | 0.3512343 | 0.1586818 | -0.1374 | 4.911063 | 38.8266
14095 | 19.670556 | 3.4488 | 77.2591 | 18 | 9.6376 | 9.638152 | 92.88 | 2.913375 | 0.3266 | 0.3512157 | 0.1586169 | -0.1352 | 4.911283 | 38.8271
14096 | 19.671944 | 3.4488 | 77.2639 | 18 | 9.632 | 9.638604 | 92.78 | 2.906681 | 0.3253 | 0.3511971 | 0.1585499 | -0.1329 | 4.911503 | 38.8315
14097 | 19.673333 | 3.4576 | 77.2687 | 18 | 9.6406 | 9.639057 | 92.94 | 2.908089 | 0.3256 | 0.3511784 | 0.158484 | -0.1306 | 4.911724 | 38.8308
14098 | 19.674722 | 3.4576 | 77.2735 | 17 | 9.638 | 9.639509 | 92.89 | 2.905798 | 0.3251 | 0.3511598 | 0.1584179 | -0.1282 | 4.911944 | 38.8325
14099 | 19.676111 | 3.4671 | 77.2784 | 20 | 9.641 | 9.639942 | 92.95 | 2.915661 | 0.3249 | 0.3511412 | 0.158352 | -0.1257 | 4.912164 | 38.8265
14100 | 19.6775 | 3.4671 | 77.2832 | 20 | 9.6331 | 9.640364 | 92.8 | 2.9105 | 0.3248 | 0.3511225 | 0.1582878 | -0.1231 | 4.912384 | 38.8299
14101 | 19.678889 | 3.4772 | 77.288 | 18 | 9.6369 | 9.640814 | 92.87 | 2.913071 | 0.3238 | 0.3511039 | 0.1582222 | -0.1204 | 4.912603 | 38.8285
14102 | 19.680278 | 3.4772 | 77.2928 | 21 | 9.6448 | 9.641272 | 93.02 | 2.912379 | 0.3243 | 0.3510853 | 0.1581584 | -0.1177 | 4.912823 | 38.8292
14103 | 19.681667 | 3.488 | 77.2977 | 19 | 9.6376 | 9.641755 | 92.88 | 2.916262 | 0.3241 | 0.3510667 | 0.1580955 | -0.1148 | 4.913043 | 38.8269
14104 | 19.683056 | 3.488 | 77.3025 | 17 | 9.6512 | 9.642181 | 93.15 | 2.920345 | 0.3247 | 0.351048 | 0.158035 | -0.1119 | 4.913262 | 38.8246
14105 | 19.684444 | 3.4994 | 77.3074 | 21 | 9.6418 | 9.642655 | 92.96 | 2.913169 | 0.3244 | 0.3510294 | 0.157937 | -0.1089 | 4.913482 | 38.8293
14106 | 19.685833 | 3.4994 | 77.3122 | 18 | 9.647 | 9.643077 | 93.07 | 2.91553 | 0.3243 | 0.3510108 | 0.1578759 | -0.1058 | 4.913701 | 38.828
14107 | 19.687222 | 3.5116 | 77.3171 | 20 | 9.6369 | 9.643506 | 92.87 | 2.917371 | 0.3235 | 0.3509921 | 0.1578142 | -0.1026 | 4.91392 | 38.827
14108 | 19.688611 | 3.5116 | 77.322 | 17 | 9.6331 | 9.644 | 92.8 | 2.913167 | 0.3222 | 0.3509735 | 0.1577517 | -0.0993 | 4.914139 | 38.8298
14109 | 19.69 | 3.5246 | 77.3269 | 19 | 9.6433 | 9.644453 | 92.99 | 2.916609 | 0.3216 | 0.3509549 | 0.1576886 | -0.0959 | 4.914358 | 38.8279
14110 | 19.691389 | 3.5246 | 77.3318 | 20 | 9.6474 | 9.644916 | 93.07 | 2.921657 | 0.3214 | 0.3509363 | 0.1576259 | -0.0925 | 4.914577 | 38.8249
14111 | 19.692778 | 3.5382 | 77.3367 | 18 | 9.6512 | 9.645338 | 93.15 | 2.925645 | 0.3219 | 0.3509176 | 0.1575649 | -0.0889 | 4.914796 | 38.8226
14112 | 19.694167 | 3.5382 | 77.3416 | 20 | 9.65 | 9.645765 | 93.12 | 2.91583 | 0.3219 | 0.350899 | 0.1575046 | -0.0853 | 4.915015 | 38.8289
14113 | 19.695556 | 3.5525 | 77.3465 | 20 | 9.647 | 9.64618 | 93.07 | 2.923398 | 0.3216 | 0.3508804 | 0.1574446 | -0.0816 | 4.915234 | 38.8243
14114 | 19.696944 | 3.5525 | 77.3515 | 20 | 9.6455 | 9.646588 | 93.04 | 2.919697 | 0.3216 | 0.3508617 | 0.1573853 | -0.0778 | 4.915452 | 38.8268
14115 | 19.698333 | 3.5675 | 77.3564 | 18 | 9.6463 | 9.64705 | 93.05 | 2.925812 | 0.3217 | 0.3508431 | 0.1573271 | -0.0739 | 4.915671 | 38.8231
14116 | 19.699722 | 3.5675 | 77.3614 | 18 | 9.6519 | 9.647496 | 93.16 | 2.926285 | 0.3217 | 0.3508245 | 0.1572696 | -0.0699 | 4.915889 | 38.823
14117 | 19.701389 | 3.5833 | 77.3664 | 21 | 9.6508 | 9.647948 | 93.14 | 2.928584 | 0.3216 | 0.3508059 | 0.1572129 | -0.0658 | 4.916151 | 38.8221
14118 | 19.702778 | 3.5833 | 77.3713 | 20 | 9.6425 | 9.648398 | 92.98 | 2.921558 | 0.3213 | 0.3507872 | 0.1571559 | -0.0617 | 4.91637 | 38.8266
14119 | 19.704167 | 3.5997 | 77.3763 | 19 | 9.6538 | 9.648841 | 93.2 | 2.922059 | 0.3218 | 0.3507686 | 0.1570455 | -0.0574 | 4.916588 | 38.8265
14120 | 19.705556 | 3.5997 | 77.3813 | 20 | 9.6538 | 9.649307 | 93.2 | 2.927419 | 0.322 | 0.35075 | 0.15699 | -0.0572 | 4.916806 | 38.8233
14121 | 19.706944 | 3.6004 | 77.3863 | 20 | 9.6467 | 9.649773 | 93.06 | 2.923463 | 0.3213 | 0.3507313 | 0.1569348 | -0.0569 | 4.917024 | 38.8259
14122 | 19.708333 | 3.6004 | 77.3913 | 18 | 9.6504 | 9.650208 | 93.13 | 2.923869 | 0.3209 | 0.3507127 | 0.1568803 | -0.0567 | 4.917242 | 38.8257
14123 | 19.709722 | 3.601 | 77.3963 | 17 | 9.6508 | 9.650669 | 93.14 | 2.923183 | 0.3208 | 0.3506941 | 0.1568267 | -0.0564 | 4.91746 | 38.8263
14124 | 19.711111 | 3.601 | 77.4014 | 21 | 9.6572 | 9.651164 | 93.26 | 2.922965 | 0.3212 | 0.3506755 | 0.1567751 | -0.0562 | 4.917678 | 38.8266
14125 | 19.7125 | 3.6017 | 77.4064 | 20 | 9.6557 | 9.65163 | 93.23 | 2.930203 | 0.3213 | 0.3506568 | 0.1567244 | -0.0559 | 4.917895 | 38.8222
14126 | 19.713889 | 3.6017 | 77.4114 | 20 | 9.6523 | 9.652065 | 93.17 | 2.92613 | 0.3207 | 0.3506382 | 0.1566732 | -0.0557 | 4.918113 | 38.8249
14127 | 19.715278 | 3.6024 | 77.4164 | 18 | 9.6546 | 9.65254 | 93.21 | 2.926778 | 0.3206 | 0.3506196 | 0.1566228 | -0.0554 | 4.918331 | 38.8246
14128 | 19.716667 | 3.6024 | 77.4214 | 17 | 9.6512 | 9.652983 | 93.15 | 2.925788 | 0.3203 | 0.3506009 | 0.156572 | -0.0552 | 4.918548 | 38.8254
14129 | 19.718056 | 3.6031 | 77.4264 | 18 | 9.6527 | 9.653442 | 93.17 | 2.927528 | 0.3202 | 0.3505823 | 0.1565211 | -0.0549 | 4.918765 | 38.8244
14130 | 19.719444 | 3.6031 | 77.4314 | 21 | 9.6576 | 9.653928 | 93.27 | 2.927957 | 0.3201 | 0.3505637 | 0.1564708 | -0.0546 | 4.918983 | 38.8243
14131 | 19.720833 | 3.6039 | 77.4364 | 21 | 9.6516 | 9.654381 | 93.15 | 2.923432 | 0.3194 | 0.350545 | 0.1564195 | -0.0544 | 4.9192 | 38.8272
14132 | 19.722222 | 3.6039 | 77.4414 | 18 | 9.6493 | 9.654809 | 93.11 | 2.925754 | 0.3182 | 0.3505264 | 0.1563665 | -0.0541 | 4.919417 | 38.8259
14133 | 19.723611 | 3.6044 | 77.4464 | 20 | 9.6497 | 9.655245 | 93.12 | 2.92583 | 0.3177 | 0.3505078 | 0.1562406 | -0.0539 | 4.919634 | 38.826
14134 | 19.725 | 3.6044 | 77.4514 | 18 | 9.6482 | 9.655708 | 93.09 | 2.924731 | 0.3171 | 0.3504892 | 0.1561857 | -0.0536 | 4.919851 | 38.8268
14135 | 19.726389 | 3.605 | 77.4564 | 19 | 9.6519 | 9.656161 | 93.16 | 2.926899 | 0.3166 | 0.3504705 | 0.1561301 | -0.0534 | 4.920068 | 38.8256
14136 | 19.727778 | 3.605 | 77.4614 | 20 | 9.6561 | 9.656644 | 93.24 | 2.922017 | 0.316 | 0.3504519 | 0.1560747 | -0.0532 | 4.920285 | 38.8288
14137 | 19.729167 | 3.6056 | 77.4664 | 20 | 9.6579 | 9.657086 | 93.28 | 2.927931 | 0.3155 | 0.3504333 | 0.1560197 | -0.0529 | 4.920502 | 38.8253
14138 | 19.730556 | 3.6056 | 77.4714 | 20 | 9.6594 | 9.657539 | 93.3 | 2.933283 | 0.3155 | 0.3504146 | 0.1559652 | -0.0527 | 4.920718 | 38.8221
14139 | 19.731944 | 3.6062 | 77.4764 | 17 | 9.6568 | 9.657999 | 93.25 | 2.935315 | 0.3149 | 0.350396 | 0.1559101 | -0.0524 | 4.920935 | 38.8209
14140 | 19.733333 | 3.6062 | 77.4815 | 18 | 9.6591 | 9.658474 | 93.3 | 2.934326 | 0.3148 | 0.3503774 | 0.1558551 | -0.0522 | 4.921151 | 38.8217
14141 | 19.734722 | 3.6068 | 77.4865 | 18 | 9.6609 | 9.658932 | 93.33 | 2.932711 | 0.3149 | 0.3503588 | 0.1558007 | -0.052 | 4.921368 | 38.8228
14142 | 19.736111 | 3.6068 | 77.4915 | 19 | 9.6564 | 9.659356 | 93.25 | 2.934683 | 0.3147 | 0.3503401 | 0.1557466 | -0.0517 | 4.921584 | 38.8217
14143 | 19.7375 | 3.6075 | 77.4965 | 18 | 9.6572 | 9.659804 | 93.26 | 2.935829 | 0.3142 | 0.3503215 | 0.1556916 | -0.0515 | 4.921801 | 38.8211
14144 | 19.738889 | 3.6075 | 77.5015 | 19 | 9.6613 | 9.660289 | 93.34 | 2.939185 | 0.314 | 0.3503029 | 0.1556378 | -0.0512 | 4.922017 | 38.8192
14145 | 19.740278 | 3.6082 | 77.5065 | 19 | 9.6651 | 9.660738 | 93.41 | 2.938539 | 0.3141 | 0.3502842 | 0.1555847 | -0.051 | 4.922233 | 38.8197
14146 | 19.741667 | 3.6082 | 77.5115 | 17 | 9.6579 | 9.661214 | 93.28 | 2.934658 | 0.3141 | 0.3502656 | 0.1555321 | -0.0507 | 4.922449 | 38.8223
14147 | 19.743056 | 3.6085 | 77.5165 | 18 | 9.6666 | 9.66165 | 93.44 | 2.939714 | 0.3141 | 0.350247 | 0.1553937 | -0.0505 | 4.922665 | 38.8193
14148 | 19.744444 | 3.6085 | 77.5215 | 18 | 9.6568 | 9.662082 | 93.25 | 2.93477 | 0.314 | 0.3502284 | 0.1553411 | -0.0503 | 4.922881 | 38.8225
14149 | 19.745833 | 3.6091 | 77.5266 | 21 | 9.6643 | 9.662543 | 93.4 | 2.941658 | 0.3138 | 0.3502097 | 0.1552888 | -0.0501 | 4.923096 | 38.8183
14150 | 19.747222 | 3.6091 | 77.5316 | 18 | 9.6651 | 9.66302 | 93.41 | 2.937771 | 0.3141 | 0.3501911 | 0.1552376 | -0.0499 | 4.923312 | 38.8209
14151 | 19.748611 | 3.6096 | 77.5366 | 18 | 9.6546 | 9.663477 | 93.21 | 2.936547 | 0.3129 | 0.3501725 | 0.1551847 | -0.0497 | 4.923528 | 38.8218
14152 | 19.75 | 3.6096 | 77.5416 | 19 | 9.6617 | 9.663888 | 93.35 | 2.944395 | 0.3127 | 0.3501538 | 0.1551317 | -0.0495 | 4.923743 | 38.817
14153 | 19.751389 | 3.6101 | 77.5466 | 18 | 9.6609 | 9.664311 | 93.33 | 2.931173 | 0.3125 | 0.3501352 | 0.1550786 | -0.0493 | 4.923959 | 38.8254
14154 | 19.752778 | 3.6101 | 77.5516 | 18 | 9.6632 | 9.664743 | 93.38 | 2.940163 | 0.312 | 0.3501166 | 0.1550247 | -0.0491 | 4.924174 | 38.8199
14155 | 19.754167 | 3.6106 | 77.5566 | 18 | 9.6602 | 9.665236 | 93.32 | 2.93336 | 0.3115 | 0.350098 | 0.1549701 | -0.0489 | 4.924389 | 38.8243
14156 | 19.755556 | 3.6106 | 77.5617 | 21 | 9.6621 | 9.665701 | 93.36 | 2.938509 | 0.3109 | 0.3500793 | 0.1549156 | -0.0486 | 4.924604 | 38.8212
14157 | 19.756944 | 3.6111 | 77.5667 | 17 | 9.6692 | 9.666156 | 93.49 | 2.943109 | 0.3111 | 0.3500607 | 0.1548624 | -0.0484 | 4.924819 | 38.8185
14158 | 19.758333 | 3.6111 | 77.5717 | 20 | 9.6662 | 9.666639 | 93.44 | 2.942036 | 0.3109 | 0.3500421 | 0.1548091 | -0.0482 | 4.925034 | 38.8193
14159 | 19.759722 | 3.6116 | 77.5767 | 19 | 9.6669 | 9.66709 | 93.45 | 2.942004 | 0.3106 | 0.3500234 | 0.1547563 | -0.048 | 4.925249 | 38.8194
14160 | 19.761111 | 3.6116 | 77.5817 | 21 | 9.6658 | 9.667563 | 93.43 | 2.941539 | 0.3103 | 0.3500048 | 0.1547028 | -0.0478 | 4.925464 | 38.8199
14161 | 19.7625 | 3.6117 | 77.5867 | 20 | 9.6643 | 9.667979 | 93.4 | 2.939245 | 0.3097 | 0.3499862 | 0.1545523 | -0.0476 | 4.925679 | 38.8214
14162 | 19.763889 | 3.6117 | 77.5918 | 22 | 9.6748 | 9.668418 | 93.6 | 2.945649 | 0.31 | 0.3499676 | 0.1544984 | -0.0475 | 4.925894 | 38.8175
14163 | 19.765556 | 3.6121 | 77.5968 | 19 | 9.6699 | 9.668837 | 93.51 | 2.940079 | 0.31 | 0.3499489 | 0.1544453 | -0.0473 | 4.926151 | 38.8216
14164 | 19.766944 | 3.6123 | 77.6018 | 17 | 9.6752 | 9.66927 | 93.61 | 2.946414 | 0.3104 | 0.3499303 | 0.1543936 | -0.0471 | 4.926366 | 38.8177
14165 | 19.768333 | 3.6123 | 77.6068 | 18 | 9.6722 | 9.669735 | 93.55 | 2.945114 | 0.3109 | 0.3499117 | 0.154343 | -0.047 | 4.92658 | 38.8187
14166 | 19.769722 | 3.6126 | 77.6118 | 19 | 9.6651 | 9.67019 | 93.41 | 2.941209 | 0.3106 | 0.349893 | 0.1542923 | -0.0468 | 4.926794 | 38.8213
14167 | 19.771111 | 3.6126 | 77.6168 | 18 | 9.6711 | 9.670619 | 93.53 | 2.952929 | 0.3104 | 0.3498744 | 0.1542409 | -0.0467 | 4.927009 | 38.8141
14168 | 19.7725 | 3.613 | 77.6219 | 18 | 9.6744 | 9.671059 | 93.59 | 2.945075 | 0.3108 | 0.3498558 | 0.15419 | -0.0465 | 4.927223 | 38.8191
14169 | 19.773889 | 3.613 | 77.6269 | 21 | 9.6718 | 9.671522 | 93.54 | 2.945137 | 0.3107 | 0.3498371 | 0.1541391 | -0.0463 | 4.927437 | 38.8192
14170 | 19.775278 | 3.6133 | 77.6319 | 20 | 9.6778 | 9.671993 | 93.66 | 2.950356 | 0.311 | 0.3498185 | 0.1540882 | -0.0462 | 4.927651 | 38.8161
14171 | 19.776667 | 3.6133 | 77.6369 | 21 | 9.6677 | 9.672459 | 93.46 | 2.944723 | 0.3101 | 0.3497999 | 0.1540358 | -0.046 | 4.927865 | 38.8197
14172 | 19.778056 | 3.6136 | 77.6419 | 17 | 9.6729 | 9.672923 | 93.57 | 2.949123 | 0.3098 | 0.3497813 | 0.1539829 | -0.0458 | 4.928079 | 38.8171
14173 | 19.779444 | 3.6136 | 77.647 | 20 | 9.6651 | 9.673344 | 93.41 | 2.941639 | 0.3093 | 0.3497626 | 0.1539287 | -0.0457 | 4.928293 | 38.8219
14174 | 19.780833 | 3.6139 | 77.652 | 17 | 9.6658 | 9.673819 | 93.43 | 2.94876 | 0.3087 | 0.349744 | 0.153873 | -0.0455 | 4.928506 | 38.8176
14175 | 19.782222 | 3.6139 | 77.657 | 18 | 9.6711 | 9.674272 | 93.53 | 2.953209 | 0.3083 | 0.3497254 | 0.1537221 | -0.0454 | 4.92872 | 38.815
14176 | 19.783611 | 3.6138 | 77.662 | 21 | 9.6767 | 9.674758 | 93.64 | 2.955558 | 0.3082 | 0.3497067 | 0.1536656 | -0.0453 | 4.928934 | 38.8136
14177 | 19.785 | 3.6138 | 77.6671 | 18 | 9.6711 | 9.675225 | 93.53 | 2.958032 | 0.3088 | 0.3496881 | 0.1536104 | -0.0452 | 4.929147 | 38.8122
14178 | 19.786389 | 3.6139 | 77.6721 | 19 | 9.6718 | 9.67569 | 93.54 | 2.947549 | 0.3081 | 0.3496695 | 0.153554 | -0.0451 | 4.92936 | 38.8189
14179 | 19.787778 | 3.6139 | 77.6771 | 21 | 9.6748 | 9.676183 | 93.6 | 2.953029 | 0.3079 | 0.3496509 | 0.1534976 | -0.045 | 4.929573 | 38.8156
14180 | 19.789167 | 3.614 | 77.6821 | 20 | 9.6767 | 9.676662 | 93.64 | 2.955763 | 0.3077 | 0.3496322 | 0.1534407 | -0.0448 | 4.929787 | 38.814
14181 | 19.790556 | 3.614 | 77.6871 | 20 | 9.6744 | 9.677114 | 93.59 | 2.953303 | 0.3072 | 0.3496136 | 0.1533828 | -0.0447 | 4.93 | 38.8157
14182 | 19.791944 | 3.6141 | 77.6922 | 18 | 9.6774 | 9.677569 | 93.65 | 2.955057 | 0.3073 | 0.349595 | 0.1533241 | -0.0447 | 4.930213 | 38.8147
14183 | 19.793333 | 3.6141 | 77.6972 | 18 | 9.6767 | 9.678028 | 93.64 | 2.948718 | 0.3072 | 0.3495763 | 0.1532646 | -0.0446 | 4.930426 | 38.8188
14184 | 19.794722 | 3.6141 | 77.7022 | 18 | 9.6808 | 9.678506 | 93.72 | 2.955928 | 0.3076 | 0.3495577 | 0.1532066 | -0.0445 | 4.930638 | 38.8144
14185 | 19.796111 | 3.6141 | 77.7072 | 20 | 9.6718 | 9.678996 | 93.54 | 2.952887 | 0.3069 | 0.3495391 | 0.1531474 | -0.0444 | 4.930851 | 38.8165
14186 | 19.7975 | 3.6141 | 77.7122 | 19 | 9.6752 | 9.679457 | 93.61 | 2.954196 | 0.3067 | 0.3495205 | 0.1530869 | -0.0443 | 4.931064 | 38.8158
14187 | 19.798889 | 3.6141 | 77.7173 | 18 | 9.6681 | 9.679907 | 93.47 | 2.954455 | 0.3053 | 0.3495018 | 0.1530238 | -0.0442 | 4.931276 | 38.8157
14188 | 19.800278 | 3.614 | 77.7223 | 18 | 9.6842 | 9.680388 | 93.78 | 2.95721 | 0.3051 | 0.3494832 | 0.1529604 | -0.0441 | 4.931489 | 38.8142
14189 | 19.801667 | 3.614 | 77.7273 | 20 | 9.6767 | 9.680836 | 93.64 | 2.954514 | 0.3048 | 0.3494646 | 0.1528066 | -0.0441 | 4.931701 | 38.816
14190 | 19.803056 | 3.6135 | 77.7323 | 18 | 9.6827 | 9.681295 | 93.75 | 2.960368 | 0.3052 | 0.3494459 | 0.1527437 | -0.044 | 4.931913 | 38.8125
14191 | 19.804444 | 3.6135 | 77.7374 | 17 | 9.6789 | 9.681777 | 93.68 | 2.957387 | 0.3059 | 0.3494273 | 0.1526819 | -0.044 | 4.932125 | 38.8144
14192 | 19.805833 | 3.6133 | 77.7424 | 18 | 9.6819 | 9.682233 | 93.74 | 2.961472 | 0.3057 | 0.3494087 | 0.1526199 | -0.044 | 4.932337 | 38.812
14193 | 19.807222 | 3.6133 | 77.7474 | 21 | 9.6793 | 9.682672 | 93.69 | 2.961107 | 0.3053 | 0.3493901 | 0.1525562 | -0.0439 | 4.932549 | 38.8124
14194 | 19.808611 | 3.613 | 77.7524 | 20 | 9.6816 | 9.683115 | 93.73 | 2.957039 | 0.3052 | 0.3493714 | 0.1524928 | -0.0439 | 4.932761 | 38.8151
14195 | 19.81 | 3.613 | 77.7574 | 21 | 9.6838 | 9.683571 | 93.78 | 2.961642 | 0.3051 | 0.3493528 | 0.1524284 | -0.0439 | 4.932973 | 38.8123
14196 | 19.811389 | 3.6127 | 77.7624 | 18 | 9.6778 | 9.684023 | 93.66 | 2.959305 | 0.3048 | 0.3493342 | 0.1523631 | -0.0439 | 4.933185 | 38.8139
14197 | 19.812778 | 3.6127 | 77.7675 | 18 | 9.6913 | 9.684494 | 93.92 | 2.967316 | 0.3057 | 0.3493155 | 0.152299 | -0.0439 | 4.933396 | 38.809
14198 | 19.814167 | 3.6124 | 77.7725 | 18 | 9.6759 | 9.68495 | 93.62 | 2.957461 | 0.305 | 0.3492969 | 0.1522334 | -0.0439 | 4.933608 | 38.8153
14199 | 19.815556 | 3.6124 | 77.7775 | 20 | 9.6846 | 9.685396 | 93.79 | 2.962291 | 0.3052 | 0.3492783 | 0.1521674 | -0.0438 | 4.933819 | 38.8124
14200 | 19.816944 | 3.612 | 77.7825 | 18 | 9.6906 | 9.685861 | 93.91 | 2.961394 | 0.3056 | 0.3492597 | 0.1521025 | -0.0438 | 4.93403 | 38.8131
14201 | 19.818333 | 3.612 | 77.7875 | 17 | 9.6823 | 9.686327 | 93.75 | 2.959226 | 0.3055 | 0.349241 | 0.1520372 | -0.0438 | 4.934242 | 38.8146
14202 | 19.819722 | 3.6116 | 77.7925 | 20 | 9.6816 | 9.686796 | 93.73 | 2.966045 | 0.305 | 0.3492224 | 0.1519707 | -0.0438 | 4.934453 | 38.8105
14203 | 19.821111 | 3.6116 | 77.7976 | 21 | 9.6909 | 9.687241 | 93.91 | 2.970932 | 0.3054 | 0.3492038 | 0.1518247 | -0.0439 | 4.934664 | 38.8076
14204 | 19.8225 | 3.6108 | 77.8026 | 20 | 9.6831 | 9.687728 | 93.76 | 2.965245 | 0.305 | 0.3491851 | 0.1517585 | -0.0439 | 4.934875 | 38.8113
14205 | 19.823889 | 3.6108 | 77.8076 | 18 | 9.6894 | 9.688179 | 93.89 | 2.966479 | 0.3054 | 0.3491665 | 0.1516929 | -0.0439 | 4.935085 | 38.8106
14206 | 19.825278 | 3.6103 | 77.8126 | 19 | 9.6898 | 9.688678 | 93.89 | 2.968633 | 0.3054 | 0.3491479 | 0.1516273 | -0.044 | 4.935296 | 38.8094
14207 | 19.826667 | 3.6103 | 77.8176 | 18 | 9.6831 | 9.689155 | 93.76 | 2.953512 | 0.3052 | 0.3491292 | 0.1515614 | -0.044 | 4.935507 | 38.819
14208 | 19.828333 | 3.6098 | 77.8226 | 20 | 9.6906 | 9.68965 | 93.91 | 2.96874 | 0.3056 | 0.3491106 | 0.1514955 | -0.044 | 4.935759 | 38.81
14209 | 19.829722 | 3.6098 | 77.8276 | 18 | 9.6853 | 9.69013 | 93.81 | 2.964369 | 0.3051 | 0.349092 | 0.1514277 | -0.0441 | 4.935969 | 38.8129
14210 | 19.831111 | 3.6092 | 77.8327 | 21 | 9.6898 | 9.690564 | 93.89 | 2.965642 | 0.3048 | 0.3490734 | 0.1513585 | -0.0441 | 4.93618 | 38.8122
14211 | 19.8325 | 3.6092 | 77.8377 | 22 | 9.6853 | 9.691065 | 93.81 | 2.967626 | 0.3044 | 0.3490547 | 0.1512884 | -0.0442 | 4.93639 | 38.8111
14212 | 19.833889 | 3.6086 | 77.8427 | 18 | 9.6939 | 9.69151 | 93.97 | 2.970261 | 0.3048 | 0.3490361 | 0.1512192 | -0.0442 | 4.9366 | 38.8096
14213 | 19.835278 | 3.6086 | 77.8477 | 19 | 9.6935 | 9.69198 | 93.96 | 2.969465 | 0.3043 | 0.3490175 | 0.1511492 | -0.0442 | 4.93681 | 38.8102
14214 | 19.836667 | 3.608 | 77.8527 | 20 | 9.6902 | 9.692461 | 93.9 | 2.970834 | 0.3041 | 0.3489988 | 0.1510783 | -0.0443 | 4.93702 | 38.8095
14215 | 19.838056 | 3.608 | 77.8577 | 17 | 9.6992 | 9.692928 | 94.07 | 2.977673 | 0.3047 | 0.3489802 | 0.1510088 | -0.0443 | 4.93723 | 38.8054
14216 | 19.839444 | 3.6074 | 77.8627 | 21 | 9.695 | 9.693423 | 93.99 | 2.968397 | 0.3046 | 0.3489616 | 0.1509394 | -0.0444 | 4.937439 | 38.8113
14217 | 19.840833 | 3.6074 | 77.8677 | 20 | 9.6992 | 9.693881 | 94.07 | 2.97536 | 0.3053 | 0.348943 | 0.150799 | -0.0445 | 4.937649 | 38.8071
14218 | 19.842222 | 3.6065 | 77.8727 | 21 | 9.6995 | 9.694341 | 94.08 | 2.970523 | 0.3068 | 0.3489243 | 0.1507342 | -0.0446 | 4.937858 | 38.8103
14219 | 19.843611 | 3.6065 | 77.8778 | 19 | 9.6902 | 9.694825 | 93.9 | 2.975174 | 0.3066 | 0.3489057 | 0.1506679 | -0.0446 | 4.938067 | 38.8075
14220 | 19.845 | 3.6057 | 77.8828 | 19 | 9.707 | 9.695279 | 94.23 | 2.977832 | 0.3073 | 0.3488871 | 0.150602 | -0.0447 | 4.938277 | 38.806
14221 | 19.846389 | 3.6057 | 77.8878 | 21 | 9.6984 | 9.695771 | 94.06 | 2.972458 | 0.3071 | 0.3488684 | 0.1505358 | -0.0448 | 4.938486 | 38.8094
14222 | 19.847778 | 3.605 | 77.8928 | 21 | 9.6943 | 9.696227 | 93.98 | 2.974436 | 0.3071 | 0.3488498 | 0.1504692 | -0.0449 | 4.938695 | 38.8083
14223 | 19.849167 | 3.605 | 77.8978 | 17 | 9.7025 | 9.696696 | 94.14 | 2.978628 | 0.3076 | 0.3488312 | 0.1504033 | -0.045 | 4.938904 | 38.8059
14224 | 19.850556 | 3.6043 | 77.9028 | 20 | 9.7059 | 9.69715 | 94.2 | 2.980515 | 0.3084 | 0.3488126 | 0.1503384 | -0.0451 | 4.939113 | 38.8048
14225 | 19.851944 | 3.6043 | 77.9078 | 19 | 9.6928 | 9.697606 | 93.95 | 2.976229 | 0.308 | 0.3487939 | 0.1502723 | -0.0451 | 4.939321 | 38.8076
14226 | 19.853333 | 3.6035 | 77.9128 | 19 | 9.7025 | 9.698059 | 94.14 | 2.978974 | 0.3084 | 0.3487753 | 0.1502055 | -0.0452 | 4.93953 | 38.8061
14227 | 19.854722 | 3.6035 | 77.9178 | 17 | 9.6973 | 9.698501 | 94.04 | 2.974324 | 0.3085 | 0.3487567 | 0.150138 | -0.0453 | 4.939739 | 38.8091
14228 | 19.856111 | 3.6027 | 77.9228 | 22 | 9.7126 | 9.698931 | 94.33 | 2.983162 | 0.3103 | 0.348738 | 0.1500717 | -0.0454 | 4.939947 | 38.8037
14229 | 19.8575 | 3.6027 | 77.9278 | 22 | 9.6969 | 9.699377 | 94.03 | 2.977565 | 0.3097 | 0.3487194 | 0.1500036 | -0.0455 | 4.940155 | 38.8074
14230 | 19.858889 | 3.6019 | 77.9329 | 19 | 9.7051 | 9.699822 | 94.19 | 2.980714 | 0.3109 | 0.3487008 | 0.1499364 | -0.0456 | 4.940364 | 38.8055
14231 | 19.860278 | 3.6019 | 77.9379 | 19 | 9.707 | 9.700317 | 94.23 | 2.981421 | 0.3117 | 0.3486822 | 0.1498225 | -0.0457 | 4.940572 | 38.8052
14232 | 19.861667 | 3.601 | 77.9429 | 18 | 9.7044 | 9.700789 | 94.18 | 2.98972 | 0.3127 | 0.3486635 | 0.149759 | -0.0459 | 4.94078 | 38.8002
14233 | 19.863056 | 3.601 | 77.9479 | 21 | 9.7048 | 9.701243 | 94.18 | 2.981337 | 0.313 | 0.3486449 | 0.1496958 | -0.046 | 4.940988 | 38.8055
14234 | 19.864444 | 3.6001 | 77.9529 | 19 | 9.7055 | 9.701723 | 94.2 | 2.984176 | 0.313 | 0.3486263 | 0.1496324 | -0.0461 | 4.941196 | 38.8039
14235 | 19.865833 | 3.6001 | 77.9579 | 18 | 9.7044 | 9.702182 | 94.18 | 2.983828 | 0.3131 | 0.3486076 | 0.1495684 | -0.0462 | 4.941404 | 38.8043
14236 | 19.867222 | 3.5993 | 77.9629 | 20 | 9.701 | 9.702655 | 94.11 | 2.984344 | 0.3129 | 0.348589 | 0.1495034 | -0.0463 | 4.941611 | 38.8041
14237 | 19.868611 | 3.5993 | 77.9679 | 21 | 9.6913 | 9.703108 | 93.92 | 2.977971 | 0.3121 | 0.3485704 | 0.1494362 | -0.0464 | 4.941819 | 38.8082
14238 | 19.87 | 3.5985 | 77.9729 | 23 | 9.7003 | 9.70355 | 94.1 | 2.979022 | 0.3114 | 0.3485518 | 0.1493667 | -0.0465 | 4.942026 | 38.8077
14239 | 19.871389 | 3.5985 | 77.9779 | 20 | 9.713 | 9.704017 | 94.34 | 2.988911 | 0.3118 | 0.3485331 | 0.1492968 | -0.0466 | 4.942234 | 38.8016
14240 | 19.872778 | 3.5977 | 77.9828 | 18 | 9.7033 | 9.704505 | 94.15 | 2.983391 | 0.3118 | 0.3485145 | 0.1492263 | -0.0467 | 4.942441 | 38.8053
14241 | 19.874167 | 3.5977 | 77.9878 | 18 | 9.71 | 9.704948 | 94.28 | 2.98548 | 0.312 | 0.3484959 | 0.1491557 | -0.0468 | 4.942648 | 38.8041
14242 | 19.875556 | 3.5968 | 77.9928 | 18 | 9.7081 | 9.705438 | 94.25 | 2.98812 | 0.3125 | 0.3484772 | 0.1490848 | -0.0469 | 4.942855 | 38.8026
14243 | 19.876944 | 3.5968 | 77.9978 | 20 | 9.7104 | 9.705911 | 94.29 | 2.986113 | 0.3128 | 0.3484586 | 0.1490135 | -0.047 | 4.943062 | 38.804
14244 | 19.878333 | 3.5959 | 78.0028 | 20 | 9.7055 | 9.70637 | 94.2 | 2.981501 | 0.3127 | 0.34844 | 0.148941 | -0.0471 | 4.943269 | 38.807
14245 | 19.879722 | 3.5959 | 78.0078 | 18 | 9.6999 | 9.706812 | 94.09 | 2.981463 | 0.3121 | 0.3484213 | 0.14884 | -0.0473 | 4.943476 | 38.8072
14246 | 19.881111 | 3.5949 | 78.0128 | 23 | 9.7044 | 9.707295 | 94.18 | 2.984811 | 0.312 | 0.3484027 | 0.1487663 | -0.0474 | 4.943683 | 38.8052
14247 | 19.8825 | 3.5949 | 78.0178 | 18 | 9.7036 | 9.707797 | 94.16 | 2.99069 | 0.3121 | 0.3483841 | 0.148692 | -0.0475 | 4.943889 | 38.8017
14248 | 19.883889 | 3.594 | 78.0228 | 18 | 9.7051 | 9.70825 | 94.19 | 2.986946 | 0.3119 | 0.3483655 | 0.1486162 | -0.0476 | 4.944096 | 38.8042
14249 | 19.885278 | 3.594 | 78.0278 | 19 | 9.7044 | 9.708708 | 94.18 | 2.985708 | 0.3118 | 0.3483468 | 0.1485392 | -0.0477 | 4.944302 | 38.8051
14250 | 19.886667 | 3.5931 | 78.0328 | 20 | 9.7152 | 9.709181 | 94.39 | 2.99273 | 0.3118 | 0.3483282 | 0.1484609 | -0.0478 | 4.944508 | 38.8008
14251 | 19.888056 | 3.5931 | 78.0378 | 21 | 9.713 | 9.709669 | 94.34 | 2.992068 | 0.3121 | 0.3483096 | 0.148382 | -0.0479 | 4.944715 | 38.8014
14252 | 19.889722 | 3.5922 | 78.0428 | 22 | 9.7025 | 9.710135 | 94.14 | 2.984811 | 0.3117 | 0.3482909 | 0.148302 | -0.048 | 4.944962 | 38.8064
14253 | 19.891111 | 3.5922 | 78.0478 | 18 | 9.71 | 9.710597 | 94.28 | 2.989459 | 0.3119 | 0.3482723 | 0.1482213 | -0.0481 | 4.945168 | 38.8037
14254 | 19.8925 | 3.5913 | 78.0528 | 20 | 9.7044 | 9.711084 | 94.18 | 2.988182 | 0.3114 | 0.3482537 | 0.1481376 | -0.0483 | 4.945374 | 38.8046
14255 | 19.893889 | 3.5913 | 78.0577 | 21 | 9.7149 | 9.71159 | 94.38 | 2.996151 | 0.3115 | 0.3482351 | 0.148053 | -0.0484 | 4.945579 | 38.7998
14256 | 19.895278 | 3.5902 | 78.0627 | 18 | 9.7104 | 9.712095 | 94.29 | 2.994713 | 0.3118 | 0.3482164 | 0.1479675 | -0.0485 | 4.945785 | 38.8009
14257 | 19.896667 | 3.5902 | 78.0677 | 23 | 9.7104 | 9.712602 | 94.29 | 2.992131 | 0.3118 | 0.3481978 | 0.1478819 | -0.0487 | 4.94599 | 38.8026
14258 | 19.898056 | 3.5892 | 78.0727 | 19 | 9.7107 | 9.713044 | 94.3 | 2.991825 | 0.3114 | 0.3481792 | 0.1477964 | -0.0488 | 4.946196 | 38.8029
14259 | 19.899444 | 3.5892 | 78.0777 | 19 | 9.7033 | 9.71349 | 94.15 | 2.994447 | 0.3104 | 0.3481605 | 0.1477058 | -0.0489 | 4.946401 | 38.8014
14260 | 19.900833 | 3.5881 | 78.0827 | 23 | 9.7171 | 9.713966 | 94.42 | 3.000945 | 0.3109 | 0.3481419 | 0.1476196 | -0.0491 | 4.946606 | 38.7975
14261 | 19.902222 | 3.5881 | 78.0877 | 23 | 9.7163 | 9.71442 | 94.41 | 2.995124 | 0.3109 | 0.3481233 | 0.1475325 | -0.0492 | 4.946811 | 38.8013
14262 | 19.903611 | 3.587 | 78.0926 | 20 | 9.7134 | 9.714921 | 94.35 | 2.995006 | 0.311 | 0.3481047 | 0.147445 | -0.0493 | 4.947016 | 38.8015
14263 | 19.905 | 3.587 | 78.0976 | 21 | 9.716 | 9.715396 | 94.4 | 2.995136 | 0.3114 | 0.348086 | 0.147357 | -0.0495 | 4.94722 | 38.8016
14264 | 19.906389 | 3.5859 | 78.1026 | 21 | 9.7111 | 9.715893 | 94.31 | 2.993065 | 0.3113 | 0.3480674 | 0.147268 | -0.0496 | 4.947425 | 38.803
14265 | 19.907778 | 3.5859 | 78.1076 | 20 | 9.7219 | 9.716398 | 94.52 | 2.998431 | 0.3119 | 0.3480488 | 0.1471796 | -0.0498 | 4.94763 | 38.7998
14266 | 19.909167 | 3.5848 | 78.1126 | 19 | 9.7175 | 9.716872 | 94.43 | 2.99326 | 0.3123 | 0.3480301 | 0.1470905 | -0.0499 | 4.947834 | 38.8032
14267 | 19.910556 | 3.5848 | 78.1175 | 22 | 9.7156 | 9.717367 | 94.39 | 2.997642 | 0.3123 | 0.3480115 | 0.147 | -0.0501 | 4.948038 | 38.8006
14268 | 19.911944 | 3.5836 | 78.1225 | 20 | 9.7156 | 9.717855 | 94.39 | 2.998094 | 0.3124 | 0.3479929 | 0.1469082 | -0.0502 | 4.948242 | 38.8005
14269 | 19.913333 | 3.5836 | 78.1275 | 20 | 9.7156 | 9.718328 | 94.39 | 2.998458 | 0.3124 | 0.3479743 | 0.1468152 | -0.0504 | 4.948446 | 38.8004
14270 | 19.914722 | 3.5824 | 78.1325 | 20 | 9.7115 | 9.718763 | 94.31 | 3.001117 | 0.3125 | 0.3479556 | 0.146721 | -0.0506 | 4.94865 | 38.7989
14271 | 19.916111 | 3.5824 | 78.1374 | 21 | 9.7242 | 9.719273 | 94.56 | 3.005335 | 0.3135 | 0.347937 | 0.1466283 | -0.0508 | 4.948854 | 38.7964
14272 | 19.9175 | 3.5811 | 78.1424 | 18 | 9.7178 | 9.719758 | 94.44 | 3.0032 | 0.3136 | 0.3479184 | 0.1465362 | -0.0509 | 4.949057 | 38.7979
14273 | 19.918889 | 3.5811 | 78.1474 | 19 | 9.7197 | 9.720226 | 94.47 | 3.00264 | 0.314 | 0.3478997 | 0.1464672 | -0.0511 | 4.949261 | 38.7984
14274 | 19.920278 | 3.58 | 78.1524 | 18 | 9.7257 | 9.720728 | 94.59 | 3.004868 | 0.3144 | 0.3478811 | 0.1463769 | -0.0513 | 4.949464 | 38.7971
14275 | 19.921667 | 3.58 | 78.1573 | 21 | 9.7223 | 9.721202 | 94.52 | 3.000363 | 0.3149 | 0.3478625 | 0.1462874 | -0.0515 | 4.949667 | 38.8001
14276 | 19.923056 | 3.5787 | 78.1623 | 20 | 9.7257 | 9.721679 | 94.59 | 3.007182 | 0.3153 | 0.3478439 | 0.1461987 | -0.0516 | 4.949871 | 38.796
14277 | 19.924444 | 3.5787 | 78.1673 | 17 | 9.7205 | 9.722135 | 94.49 | 3.003952 | 0.3155 | 0.3478252 | 0.1461109 | -0.0518 | 4.950073 | 38.7981
14278 | 19.925833 | 3.5775 | 78.1722 | 18 | 9.7275 | 9.722597 | 94.62 | 3.004143 | 0.3161 | 0.3478066 | 0.1460247 | -0.052 | 4.950276 | 38.7982
14279 | 19.927222 | 3.5775 | 78.1772 | 19 | 9.7175 | 9.723084 | 94.43 | 3.007271 | 0.3157 | 0.347788 | 0.145938 | -0.0521 | 4.950479 | 38.7964
14280 | 19.928611 | 3.5763 | 78.1822 | 19 | 9.7264 | 9.723601 | 94.6 | 3.005618 | 0.3162 | 0.3477693 | 0.1458525 | -0.0523 | 4.950682 | 38.7976
14281 | 19.93 | 3.5763 | 78.1871 | 18 | 9.7275 | 9.724088 | 94.62 | 3.003791 | 0.3167 | 0.3477507 | 0.1457684 | -0.0525 | 4.950884 | 38.7989
14282 | 19.931389 | 3.5751 | 78.1921 | 19 | 9.7234 | 9.724572 | 94.55 | 3.004833 | 0.3171 | 0.3477321 | 0.1456859 | -0.0526 | 4.951087 | 38.7984
14283 | 19.932778 | 3.5751 | 78.1971 | 18 | 9.7219 | 9.725061 | 94.52 | 3.007488 | 0.3175 | 0.3477135 | 0.1456041 | -0.0528 | 4.951289 | 38.7968
14284 | 19.934167 | 3.5739 | 78.202 | 20 | 9.7287 | 9.725564 | 94.65 | 3.009023 | 0.3178 | 0.3476948 | 0.1455228 | -0.053 | 4.951491 | 38.7961
14285 | 19.935556 | 3.5739 | 78.207 | 19 | 9.7197 | 9.726059 | 94.47 | 3.006177 | 0.3173 | 0.3476762 | 0.1454409 | -0.0532 | 4.951693 | 38.798
14286 | 19.936944 | 3.5728 | 78.212 | 20 | 9.7316 | 9.726542 | 94.7 | 3.009853 | 0.318 | 0.3476576 | 0.1453605 | -0.0534 | 4.951895 | 38.7958
14287 | 19.938333 | 3.5728 | 78.2169 | 21 | 9.7253 | 9.727012 | 94.58 | 3.012712 | 0.3179 | 0.3476389 | 0.1452994 | -0.0535 | 4.952097 | 38.7942
14288 | 19.939722 | 3.5717 | 78.2219 | 20 | 9.7305 | 9.727519 | 94.68 | 3.00992 | 0.3187 | 0.3476203 | 0.1452205 | -0.0537 | 4.952299 | 38.7961
14289 | 19.941111 | 3.5717 | 78.2269 | 20 | 9.729 | 9.727974 | 94.65 | 3.010896 | 0.319 | 0.3476017 | 0.1451421 | -0.0538 | 4.9525 | 38.7956
14290 | 19.9425 | 3.5707 | 78.2318 | 20 | 9.7328 | 9.728456 | 94.73 | 3.005209 | 0.3192 | 0.347583 | 0.1450638 | -0.054 | 4.952702 | 38.7994
14291 | 19.943889 | 3.5707 | 78.2368 | 20 | 9.7354 | 9.728944 | 94.78 | 3.008772 | 0.3198 | 0.3475644 | 0.1449877 | -0.0541 | 4.952903 | 38.7973
14292 | 19.945278 | 3.5697 | 78.2417 | 20 | 9.7234 | 9.729415 | 94.55 | 3.00768 | 0.3203 | 0.3475458 | 0.1449131 | -0.0542 | 4.953105 | 38.7981
14293 | 19.946667 | 3.5697 | 78.2467 | 19 | 9.7219 | 9.729913 | 94.52 | 3.010139 | 0.3197 | 0.3475272 | 0.1448389 | -0.0543 | 4.953306 | 38.7967
14294 | 19.948056 | 3.5688 | 78.2517 | 19 | 9.7324 | 9.730347 | 94.72 | 3.012709 | 0.32 | 0.3475085 | 0.1447649 | -0.0544 | 4.953507 | 38.7953
14295 | 19.949444 | 3.5688 | 78.2566 | 18 | 9.7309 | 9.730855 | 94.69 | 3.01762 | 0.3207 | 0.3474899 | 0.1446924 | -0.0546 | 4.953708 | 38.7924
14296 | 19.950833 | 3.5679 | 78.2616 | 18 | 9.735 | 9.731405 | 94.77 | 3.016098 | 0.3212 | 0.3474713 | 0.144621 | -0.0547 | 4.953909 | 38.7935
14297 | 19.952222 | 3.5679 | 78.2665 | 24 | 9.7298 | 9.731864 | 94.67 | 3.011577 | 0.3212 | 0.3474526 | 0.1445496 | -0.0548 | 4.95411 | 38.7965
14298 | 19.953611 | 3.567 | 78.2715 | 23 | 9.7294 | 9.73234 | 94.66 | 3.01536 | 0.3214 | 0.347434 | 0.1444786 | -0.0549 | 4.95431 | 38.7942
14299 | 19.955278 | 3.567 | 78.2764 | 22 | 9.735 | 9.732832 | 94.77 | 3.017779 | 0.3218 | 0.3474154 | 0.1444085 | -0.055 | 4.954551 | 38.7933
14300 | 19.956667 | 3.5662 | 78.2814 | 21 | 9.7361 | 9.73332 | 94.79 | 3.019434 | 0.3226 | 0.3473968 | 0.1443391 | -0.0551 | 4.954752 | 38.7924
14301 | 19.958056 | 3.5662 | 78.2863 | 22 | 9.7294 | 9.733811 | 94.66 | 3.017282 | 0.3225 | 0.3473781 | 0.144288 | -0.0552 | 4.954952 | 38.7939
14302 | 19.959444 | 3.5655 | 78.2913 | 19 | 9.729 | 9.73427 | 94.65 | 3.019718 | 0.3226 | 0.3473595 | 0.1442187 | -0.0553 | 4.955152 | 38.7925
14303 | 19.960833 | 3.5655 | 78.2962 | 20 | 9.7372 | 9.734726 | 94.81 | 3.017158 | 0.3231 | 0.3473409 | 0.1441499 | -0.0553 | 4.955353 | 38.7943
14304 | 19.962222 | 3.5648 | 78.3012 | 21 | 9.7398 | 9.735153 | 94.86 | 3.02404 | 0.3238 | 0.3473222 | 0.1440825 | -0.0554 | 4.955553 | 38.7902
14305 | 19.963611 | 3.5648 | 78.3061 | 18 | 9.7369 | 9.735653 | 94.81 | 3.015066 | 0.3242 | 0.3473036 | 0.1440155 | -0.0555 | 4.955753 | 38.7959
14306 | 19.965 | 3.5642 | 78.3111 | 23 | 9.7324 | 9.736147 | 94.72 | 3.018363 | 0.324 | 0.347285 | 0.1439475 | -0.0555 | 4.955953 | 38.794
14307 | 19.966389 | 3.5642 | 78.316 | 19 | 9.7402 | 9.736651 | 94.87 | 3.021981 | 0.325 | 0.3472664 | 0.1438811 | -0.0556 | 4.956153 | 38.7919
14308 | 19.967778 | 3.5637 | 78.321 | 19 | 9.7331 | 9.73714 | 94.73 | 3.017758 | 0.3245 | 0.3472477 | 0.1438137 | -0.0556 | 4.956353 | 38.7947
14309 | 19.969167 | 3.5637 | 78.3259 | 19 | 9.7391 | 9.737648 | 94.85 | 3.018041 | 0.3249 | 0.3472291 | 0.1437474 | -0.0556 | 4.956552 | 38.7947
14310 | 19.970556 | 3.5631 | 78.3309 | 20 | 9.7328 | 9.738141 | 94.73 | 3.01417 | 0.3249 | 0.3472105 | 0.1436807 | -0.0557 | 4.956752 | 38.7973
14311 | 19.971944 | 3.5631 | 78.3358 | 22 | 9.7301 | 9.738635 | 94.68 | 3.018738 | 0.3248 | 0.3471918 | 0.1436139 | -0.0557 | 4.956951 | 38.7946
14312 | 19.973333 | 3.5625 | 78.3408 | 25 | 9.7305 | 9.739148 | 94.68 | 3.015353 | 0.3246 | 0.3471732 | 0.1435467 | -0.0557 | 4.957151 | 38.7968
14313 | 19.974722 | 3.5625 | 78.3457 | 21 | 9.7458 | 9.739634 | 94.98 | 3.026778 | 0.3257 | 0.3471546 | 0.1434816 | -0.0558 | 4.95735 | 38.7899
14314 | 19.976111 | 3.562 | 78.3507 | 20 | 9.7432 | 9.740123 | 94.93 | 3.026115 | 0.3261 | 0.347136 | 0.1434172 | -0.0558 | 4.957549 | 38.7904
14315 | 19.9775 | 3.562 | 78.3556 | 21 | 9.7421 | 9.740608 | 94.91 | 3.020798 | 0.3262 | 0.3471173 | 0.1433778 | -0.0558 | 4.957749 | 38.7939
14316 | 19.978889 | 3.5617 | 78.3606 | 22 | 9.7477 | 9.741077 | 95.02 | 3.025935 | 0.3274 | 0.3470987 | 0.143316 | -0.0558 | 4.957948 | 38.7909
14317 | 19.980278 | 3.5617 | 78.3655 | 20 | 9.7529 | 9.74157 | 95.12 | 3.027828 | 0.3286 | 0.3470801 | 0.1432569 | -0.0558 | 4.958147 | 38.7899
14318 | 19.981667 | 3.5614 | 78.3705 | 20 | 9.7439 | 9.742024 | 94.94 | 3.02973 | 0.3288 | 0.3470614 | 0.1431985 | -0.0558 | 4.958346 | 38.7888
14319 | 19.983056 | 3.5614 | 78.3754 | 23 | 9.7462 | 9.74251 | 94.99 | 3.028833 | 0.3296 | 0.3470428 | 0.1431424 | -0.0558 | 4.958544 | 38.7895
14320 | 19.984444 | 3.5612 | 78.3804 | 20 | 9.7417 | 9.742992 | 94.9 | 3.028119 | 0.3297 | 0.3470242 | 0.1430874 | -0.0557 | 4.958743 | 38.7901
14321 | 19.985833 | 3.5612 | 78.3853 | 18 | 9.7506 | 9.743472 | 95.07 | 3.031135 | 0.3308 | 0.3470056 | 0.1430346 | -0.0557 | 4.958942 | 38.7884
14322 | 19.987222 | 3.561 | 78.3903 | 21 | 9.7454 | 9.743944 | 94.97 | 3.031765 | 0.3313 | 0.3469869 | 0.142983 | -0.0556 | 4.95914 | 38.7882
14323 | 19.988611 | 3.561 | 78.3952 | 19 | 9.751 | 9.744419 | 95.08 | 3.03162 | 0.3322 | 0.3469683 | 0.1429335 | -0.0556 | 4.959339 | 38.7884
14324 | 19.99 | 3.5609 | 78.4001 | 21 | 9.7443 | 9.744908 | 94.95 | 3.027194 | 0.3322 | 0.3469497 | 0.1428845 | -0.0555 | 4.959538 | 38.7914
14325 | 19.991389 | 3.5609 | 78.4051 | 21 | 9.745 | 9.745401 | 94.97 | 3.028809 | 0.3324 | 0.346931 | 0.1428362 | -0.0555 | 4.959736 | 38.7905
14326 | 19.992778 | 3.5609 | 78.41 | 19 | 9.7298 | 9.745898 | 94.67 | 3.022207 | 0.3313 | 0.3469124 | 0.1427864 | -0.0554 | 4.959934 | 38.7948
14327 | 19.994167 | 3.5609 | 78.415 | 17 | 9.7458 | 9.746387 | 94.98 | 3.032844 | 0.3312 | 0.3468938 | 0.1427359 | -0.0554 | 4.960133 | 38.7883
14328 | 19.995556 | 3.5609 | 78.4199 | 18 | 9.7428 | 9.746886 | 94.92 | 3.025688 | 0.3311 | 0.3468751 | 0.1426856 | -0.0553 | 4.960331 | 38.7929
14329 | 19.996944 | 3.5609 | 78.4249 | 20 | 9.748 | 9.747407 | 95.02 | 3.035318 | 0.3312 | 0.3468565 | 0.1426538 | -0.0552 | 4.960529 | 38.7871
14330 | 19.998333 | 3.5611 | 78.4298 | 18 | 9.7477 | 9.747895 | 95.02 | 3.030789 | 0.3315 | 0.3468379 | 0.1426044 | -0.0551 | 4.960727 | 38.7901
14331 | 19.999722 | 3.5611 | 78.4348 | 22 | 9.745 | 9.748395 | 94.97 | 3.02996 | 0.331 | 0.3468193 | 0.1425544 | -0.055 | 4.960925 | 38.7907
14332 | 20.001111 | 3.5612 | 78.441 | 22 | 9.7521 | 9.748891 | 95.1 | 3.036894 | 0.3315 | 0.3468006 | 0.1425064 | -0.0548 | 4.961123 | 38.7861
14333 | 20.003056 | 3.5614 | 78.446 | 20 | 9.7514 | 9.749389 | 95.09 | 3.030034 | 0.3315 | 0.346782 | 0.1424588 | -0.0547 | 4.9614 | 38.7913
14334 | 20.004444 | 3.5614 | 78.4509 | 19 | 9.748 | 9.749857 | 95.02 | 3.033772 | 0.3314 | 0.3467634 | 0.1424113 | -0.0545 | 4.961598 | 38.7891
14335 | 20.005833 | 3.5617 | 78.4559 | 19 | 9.7432 | 9.750363 | 94.93 | 3.035791 | 0.331 | 0.3467447 | 0.1423635 | -0.0544 | 4.961796 | 38.788
14336 | 20.007222 | 3.5617 | 78.4608 | 19 | 9.751 | 9.75083 | 95.08 | 3.033814 | 0.331 | 0.3467261 | 0.1423161 | -0.0542 | 4.961993 | 38.7894
14337 | 20.008611 | 3.5621 | 78.4658 | 20 | 9.7488 | 9.751303 | 95.04 | 3.034575 | 0.3312 | 0.3467075 | 0.1422692 | -0.0541 | 4.962191 | 38.7891
14338 | 20.01 | 3.5621 | 78.4707 | 20 | 9.7503 | 9.751743 | 95.07 | 3.037174 | 0.3312 | 0.3466889 | 0.1422227 | -0.0539 | 4.962389 | 38.7877
14339 | 20.011389 | 3.5624 | 78.4757 | 20 | 9.7454 | 9.752242 | 94.97 | 3.030425 | 0.3307 | 0.3466702 | 0.1421757 | -0.0537 | 4.962586 | 38.792
14340 | 20.012778 | 3.5624 | 78.4806 | 20 | 9.7458 | 9.752738 | 94.98 | 3.036382 | 0.3305 | 0.3466516 | 0.1421285 | -0.0536 | 4.962784 | 38.7885
14341 | 20.014167 | 3.5629 | 78.4856 | 19 | 9.7491 | 9.75319 | 95.05 | 3.039729 | 0.3301 | 0.346633 | 0.1420808 | -0.0534 | 4.962981 | 38.7865
14342 | 20.015556 | 3.5629 | 78.4905 | 19 | 9.7458 | 9.753702 | 94.98 | 3.035853 | 0.3299 | 0.3466143 | 0.1420321 | -0.0532 | 4.963178 | 38.7891
14343 | 20.016944 | 3.5634 | 78.4955 | 19 | 9.7566 | 9.754185 | 95.19 | 3.042583 | 0.3304 | 0.3465957 | 0.1419966 | -0.053 | 4.963375 | 38.785
14344 | 20.018333 | 3.5634 | 78.5004 | 18 | 9.7547 | 9.754648 | 95.15 | 3.020584 | 0.3308 | 0.3465771 | 0.1419499 | -0.0528 | 4.963573 | 38.799
14345 | 20.019722 | 3.564 | 78.5054 | 20 | 9.7569 | 9.755149 | 95.2 | 3.037293 | 0.3313 | 0.3465585 | 0.141904 | -0.0526 | 4.96377 | 38.7887
14346 | 20.021111 | 3.564 | 78.5103 | 21 | 9.7566 | 9.755624 | 95.19 | 3.04167 | 0.3315 | 0.3465398 | 0.1418583 | -0.0523 | 4.963967 | 38.7861
14347 | 20.0225 | 3.5646 | 78.5153 | 18 | 9.7555 | 9.756091 | 95.17 | 3.037329 | 0.3319 | 0.3465212 | 0.1418132 | -0.0521 | 4.964164 | 38.789
14348 | 20.023889 | 3.5646 | 78.5202 | 24 | 9.7607 | 9.756568 | 95.27 | 3.040257 | 0.3328 | 0.3465026 | 0.14177 | -0.0519 | 4.964361 | 38.7873
14349 | 20.025278 | 3.5653 | 78.5252 | 20 | 9.7543 | 9.757049 | 95.15 | 3.042308 | 0.3325 | 0.3464839 | 0.1417264 | -0.0516 | 4.964558 | 38.7862
14350 | 20.026667 | 3.5653 | 78.5301 | 20 | 9.7573 | 9.757535 | 95.21 | 3.043189 | 0.3325 | 0.3464653 | 0.1416828 | -0.0514 | 4.964754 | 38.7858
14351 | 20.028056 | 3.5661 | 78.5351 | 21 | 9.7614 | 9.758005 | 95.29 | 3.043672 | 0.3331 | 0.3464467 | 0.1416412 | -0.0511 | 4.964951 | 38.7856
14352 | 20.029444 | 3.5661 | 78.54 | 22 | 9.7588 | 9.758496 | 95.23 | 3.040365 | 0.3331 | 0.3464281 | 0.1415992 | -0.0509 | 4.965148 | 38.7879
14353 | 20.030833 | 3.5669 | 78.545 | 18 | 9.7577 | 9.758998 | 95.21 | 3.039679 | 0.3332 | 0.3464094 | 0.1415582 | -0.0506 | 4.965344 | 38.7884
14354 | 20.032222 | 3.5669 | 78.5499 | 20 | 9.7703 | 9.759471 | 95.46 | 3.043607 | 0.334 | 0.3463908 | 0.1415188 | -0.0503 | 4.965541 | 38.7861
14355 | 20.033611 | 3.5677 | 78.5549 | 21 | 9.7532 | 9.759978 | 95.13 | 3.040859 | 0.3339 | 0.3463722 | 0.1414794 | -0.05 | 4.965738 | 38.788
14356 | 20.035 | 3.5677 | 78.5598 | 21 | 9.7651 | 9.760457 | 95.36 | 3.047438 | 0.3345 | 0.3463535 | 0.1414415 | -0.0497 | 4.965934 | 38.7841
14357 | 20.036389 | 3.5687 | 78.5648 | 18 | 9.7655 | 9.760969 | 95.36 | 3.048242 | 0.335 | 0.3463349 | 0.1414151 | -0.0494 | 4.96613 | 38.7837
14358 | 20.037778 | 3.5687 | 78.5697 | 20 | 9.7581 | 9.761457 | 95.22 | 3.039588 | 0.3348 | 0.3463163 | 0.1413779 | -0.0491 | 4.966327 | 38.7893
14359 | 20.039167 | 3.5698 | 78.5747 | 19 | 9.7651 | 9.761938 | 95.36 | 3.048003 | 0.3352 | 0.3462977 | 0.1413416 | -0.0488 | 4.966523 | 38.7842
14360 | 20.040556 | 3.5698 | 78.5797 | 17 | 9.7622 | 9.76243 | 95.3 | 3.046652 | 0.3352 | 0.346279 | 0.1413057 | -0.0485 | 4.96672 | 38.7852
14361 | 20.041944 | 3.5709 | 78.5846 | 19 | 9.7633 | 9.762924 | 95.32 | 3.047743 | 0.3358 | 0.3462604 | 0.141271 | -0.0481 | 4.966916 | 38.7846
14362 | 20.043333 | 3.5709 | 78.5896 | 21 | 9.7636 | 9.763454 | 95.33 | 3.046419 | 0.3364 | 0.3462418 | 0.1412376 | -0.0478 | 4.967112 | 38.7856
14363 | 20.044722 | 3.5721 | 78.5946 | 22 | 9.7696 | 9.763951 | 95.44 | 3.053062 | 0.3368 | 0.3462231 | 0.141205 | -0.0475 | 4.967308 | 38.7816
14364 | 20.046111 | 3.5721 | 78.5995 | 21 | 9.7699 | 9.764446 | 95.45 | 3.05085 | 0.3373 | 0.3462045 | 0.1411736 | -0.0471 | 4.967504 | 38.7832
14365 | 20.0475 | 3.5733 | 78.6045 | 19 | 9.7633 | 9.764929 | 95.32 | 3.050653 | 0.3369 | 0.3461859 | 0.1411412 | -0.0467 | 4.9677 | 38.7834
14366 | 20.048889 | 3.5733 | 78.6094 | 19 | 9.7644 | 9.765422 | 95.34 | 3.049764 | 0.3369 | 0.3461672 | 0.1411097 | -0.0464 | 4.967896 | 38.7842
14367 | 20.050278 | 3.5746 | 78.6144 | 19 | 9.7629 | 9.765916 | 95.31 | 3.052885 | 0.3368 | 0.3461486 | 0.141078 | -0.046 | 4.968092 | 38.7823
14368 | 20.051667 | 3.5746 | 78.6194 | 22 | 9.7662 | 9.766413 | 95.38 | 3.046003 | 0.3372 | 0.34613 | 0.1410476 | -0.0456 | 4.968288 | 38.7868
14369 | 20.053056 | 3.5759 | 78.6243 | 18 | 9.7622 | 9.766885 | 95.3 | 3.056486 | 0.3372 | 0.3461114 | 0.1410167 | -0.0452 | 4.968484 | 38.7804
14370 | 20.054444 | 3.5759 | 78.6293 | 19 | 9.7603 | 9.767371 | 95.26 | 3.053624 | 0.3363 | 0.3460927 | 0.140985 | -0.0449 | 4.96868 | 38.7823
14371 | 20.055833 | 3.5773 | 78.6343 | 21 | 9.7699 | 9.767854 | 95.45 | 3.058144 | 0.3365 | 0.3460741 | 0.1409604 | -0.0445 | 4.968876 | 38.7796
14372 | 20.057222 | 3.5773 | 78.6393 | 20 | 9.7655 | 9.768337 | 95.36 | 3.047265 | 0.3363 | 0.3460555 | 0.1409288 | -0.0441 | 4.969071 | 38.7866
14373 | 20.058611 | 3.5787 | 78.6442 | 20 | 9.7662 | 9.768821 | 95.38 | 3.052671 | 0.3367 | 0.3460368 | 0.1408973 | -0.0437 | 4.969267 | 38.7834
14374 | 20.06 | 3.5787 | 78.6492 | 19 | 9.7592 | 9.769327 | 95.24 | 3.052064 | 0.3365 | 0.3460182 | 0.1408651 | -0.0433 | 4.969463 | 38.7839
14375 | 20.061389 | 3.5802 | 78.6542 | 17 | 9.7633 | 9.769825 | 95.32 | 3.052583 | 0.3365 | 0.3459996 | 0.1408335 | -0.0429 | 4.969658 | 38.7837
14376 | 20.062778 | 3.5802 | 78.6592 | 17 | 9.7744 | 9.77032 | 95.54 | 3.057741 | 0.3374 | 0.345981 | 0.1408032 | -0.0425 | 4.969854 | 38.7806
14377 | 20.064167 | 3.5816 | 78.6641 | 19 | 9.7692 | 9.770804 | 95.44 | 3.051358 | 0.3374 | 0.3459623 | 0.1407728 | -0.042 | 4.970049 | 38.7848
14378 | 20.065833 | 3.5816 | 78.6691 | 17 | 9.7729 | 9.771288 | 95.51 | 3.057679 | 0.3379 | 0.3459437 | 0.1407437 | -0.0416 | 4.970284 | 38.7814
14379 | 20.067222 | 3.5831 | 78.6741 | 17 | 9.7737 | 9.77176 | 95.52 | 3.059869 | 0.3383 | 0.3459251 | 0.1407155 | -0.0412 | 4.970479 | 38.7802
14380 | 20.068611 | 3.5831 | 78.6791 | 21 | 9.7599 | 9.772254 | 95.26 | 3.05223 | 0.3376 | 0.3459064 | 0.1406861 | -0.0408 | 4.970675 | 38.7851
14381 | 20.07 | 3.5846 | 78.6841 | 19 | 9.7703 | 9.772748 | 95.46 | 3.053389 | 0.3379 | 0.3458878 | 0.1406571 | -0.0404 | 4.97087 | 38.7845
14382 | 20.071389 | 3.5846 | 78.689 | 21 | 9.7811 | 9.773201 | 95.67 | 3.068008 | 0.3388 | 0.3458692 | 0.1406298 | -0.04 | 4.971066 | 38.7755
14383 | 20.072778 | 3.586 | 78.694 | 19 | 9.7792 | 9.773672 | 95.63 | 3.060863 | 0.3391 | 0.3458506 | 0.140603 | -0.0396 | 4.971261 | 38.7801
14384 | 20.074167 | 3.586 | 78.699 | 21 | 9.7707 | 9.774139 | 95.47 | 3.061676 | 0.3394 | 0.3458319 | 0.1405758 | -0.0392 | 4.971456 | 38.7798
14385 | 20.075556 | 3.5875 | 78.704 | 21 | 9.774 | 9.774602 | 95.53 | 3.061008 | 0.3395 | 0.3458133 | 0.14056 | -0.0388 | 4.971651 | 38.7803
14386 | 20.076944 | 3.5875 | 78.709 | 22 | 9.7763 | 9.775067 | 95.58 | 3.059041 | 0.3396 | 0.3457947 | 0.1405333 | -0.0383 | 4.971847 | 38.7817
14387 | 20.078333 | 3.589 | 78.7139 | 19 | 9.7755 | 9.775545 | 95.56 | 3.063469 | 0.3398 | 0.345776 | 0.1405068 | -0.0379 | 4.972042 | 38.7791
14388 | 20.079722 | 3.589 | 78.7189 | 19 | 9.7744 | 9.776055 | 95.54 | 3.064345 | 0.3399 | 0.3457574 | 0.1404816 | -0.0375 | 4.972237 | 38.7787
14389 | 20.081111 | 3.5905 | 78.7239 | 20 | 9.7737 | 9.776556 | 95.52 | 3.065251 | 0.3396 | 0.3457388 | 0.1404557 | -0.0371 | 4.972432 | 38.7782
14390 | 20.0825 | 3.5905 | 78.7289 | 19 | 9.7733 | 9.777043 | 95.52 | 3.062566 | 0.3396 | 0.3457202 | 0.1404305 | -0.0367 | 4.972627 | 38.7801
14391 | 20.083889 | 3.5919 | 78.7339 | 21 | 9.7763 | 9.777523 | 95.58 | 3.062785 | 0.3395 | 0.3457015 | 0.1404053 | -0.0363 | 4.972822 | 38.7801
14392 | 20.085278 | 3.5919 | 78.7389 | 19 | 9.7855 | 9.778011 | 95.76 | 3.069356 | 0.3403 | 0.3456829 | 0.1403828 | -0.0359 | 4.973017 | 38.7761
14393 | 20.086667 | 3.5933 | 78.7439 | 20 | 9.7833 | 9.778471 | 95.71 | 3.071439 | 0.3407 | 0.3456643 | 0.1403608 | -0.0356 | 4.973212 | 38.7749
14394 | 20.088056 | 3.5933 | 78.7489 | 19 | 9.7685 | 9.778939 | 95.42 | 3.062805 | 0.3401 | 0.3456456 | 0.1403379 | -0.0352 | 4.973407 | 38.7805
14395 | 20.089444 | 3.5948 | 78.7539 | 18 | 9.7844 | 9.779459 | 95.73 | 3.0671 | 0.3407 | 0.345627 | 0.1403164 | -0.0348 | 4.973602 | 38.7779
14396 | 20.090833 | 3.5948 | 78.7588 | 21 | 9.7751 | 9.779981 | 95.55 | 3.06301 | 0.3405 | 0.3456084 | 0.1402943 | -0.0344 | 4.973797 | 38.7807
14397 | 20.092222 | 3.5961 | 78.7638 | 19 | 9.7837 | 9.780468 | 95.72 | 3.069091 | 0.341 | 0.3455898 | 0.1402734 | -0.034 | 4.973992 | 38.777
14398 | 20.093611 | 3.5961 | 78.7688 | 20 | 9.7826 | 9.780974 | 95.7 | 3.068476 | 0.3413 | 0.3455711 | 0.1402529 | -0.0337 | 4.974186 | 38.7775
14399 | 20.095 | 3.5975 | 78.7738 | 20 | 9.784 | 9.781454 | 95.73 | 3.06208 | 0.3417 | 0.3455525 | 0.1402395 | -0.0333 | 4.974381 | 38.7817
14400 | 20.096389 | 3.5975 | 78.7788 | 20 | 9.7829 | 9.781936 | 95.71 | 3.066333 | 0.3415 | 0.3455339 | 0.1402196 | -0.0329 | 4.974576 | 38.7791
14401 | 20.097778 | 3.5989 | 78.7838 | 19 | 9.7855 | 9.782454 | 95.76 | 3.072654 | 0.3421 | 0.3455152 | 0.1402003 | -0.0325 | 4.974771 | 38.7753
14402 | 20.099167 | 3.5989 | 78.7888 | 21 | 9.7926 | 9.782911 | 95.89 | 3.073461 | 0.3431 | 0.3454966 | 0.140183 | -0.0322 | 4.974965 | 38.775
14403 | 20.100556 | 3.6003 | 78.7938 | 22 | 9.7959 | 9.783376 | 95.96 | 3.071863 | 0.3443 | 0.345478 | 0.1401674 | -0.0318 | 4.97516 | 38.7761
14404 | 20.101944 | 3.6003 | 78.7988 | 19 | 9.7885 | 9.783851 | 95.81 | 3.075316 | 0.3446 | 0.3454593 | 0.1401516 | -0.0315 | 4.975355 | 38.7741
14405 | 20.103333 | 3.6016 | 78.8038 | 19 | 9.78 | 9.784339 | 95.65 | 3.076395 | 0.3445 | 0.3454407 | 0.1401357 | -0.0311 | 4.975549 | 38.7735
14406 | 20.104722 | 3.6016 | 78.8088 | 22 | 9.7852 | 9.784834 | 95.75 | 3.076477 | 0.3448 | 0.3454221 | 0.1401205 | -0.0307 | 4.975744 | 38.7736
14407 | 20.106111 | 3.6029 | 78.8138 | 21 | 9.7889 | 9.785309 | 95.82 | 3.073245 | 0.3451 | 0.3454035 | 0.1401051 | -0.0304 | 4.975939 | 38.7758
14408 | 20.1075 | 3.6029 | 78.8188 | 22 | 9.7818 | 9.785788 | 95.68 | 3.070053 | 0.345 | 0.3453848 | 0.1400896 | -0.03 | 4.976133 | 38.7779
14409 | 20.108889 | 3.6043 | 78.8238 | 19 | 9.7881 | 9.786261 | 95.81 | 3.079327 | 0.3451 | 0.3453662 | 0.1400746 | -0.0297 | 4.976328 | 38.7723
14410 | 20.110278 | 3.6043 | 78.8289 | 19 | 9.7807 | 9.786754 | 95.66 | 3.067963 | 0.3447 | 0.3453476 | 0.1400588 | -0.0293 | 4.976522 | 38.7795
14411 | 20.111667 | 3.6056 | 78.8339 | 18 | 9.7922 | 9.787235 | 95.89 | 3.076414 | 0.3454 | 0.3453289 | 0.1400451 | -0.029 | 4.976717 | 38.7743
14412 | 20.113056 | 3.6056 | 78.8389 | 21 | 9.7944 | 9.787712 | 95.93 | 3.070658 | 0.3464 | 0.3453103 | 0.1400334 | -0.0286 | 4.976911 | 38.7781
14413 | 20.114444 | 3.6069 | 78.8439 | 18 | 9.7937 | 9.788228 | 95.92 | 3.079804 | 0.3468 | 0.3452917 | 0.1400321 | -0.0283 | 4.977106 | 38.7725
14414 | 20.115833 | 3.6069 | 78.8489 | 21 | 9.7915 | 9.788713 | 95.87 | 3.079643 | 0.3468 | 0.3452731 | 0.1400212 | -0.0279 | 4.9773 | 38.7727
14415 | 20.117222 | 3.6082 | 78.8539 | 23 | 9.7855 | 9.7892 | 95.76 | 3.076666 | 0.3465 | 0.3452544 | 0.1400096 | -0.0276 | 4.977495 | 38.7747
14416 | 20.118611 | 3.6082 | 78.8589 | 19 | 9.787 | 9.789697 | 95.79 | 3.078108 | 0.3467 | 0.3452358 | 0.1399985 | -0.0272 | 4.977689 | 38.774
14417 | 20.12 | 3.6095 | 78.8639 | 21 | 9.7978 | 9.790177 | 96 | 3.08626 | 0.3474 | 0.3452172 | 0.1399888 | -0.0269 | 4.977884 | 38.769
14418 | 20.121389 | 3.6095 | 78.8689 | 21 | 9.7955 | 9.790649 | 95.95 | 3.085318 | 0.3481 | 0.3451985 | 0.13998 | -0.0266 | 4.978078 | 38.7697
14419 | 20.122778 | 3.6108 | 78.874 | 18 | 9.7878 | 9.79117 | 95.8 | 3.077823 | 0.3477 | 0.3451799 | 0.1399706 | -0.0262 | 4.978273 | 38.7745
14420 | 20.124167 | 3.6108 | 78.879 | 19 | 9.7903 | 9.791658 | 95.85 | 3.080649 | 0.3476 | 0.3451613 | 0.1399609 | -0.0259 | 4.978467 | 38.7729
14421 | 20.125556 | 3.6121 | 78.884 | 18 | 9.7918 | 9.792149 | 95.88 | 3.083823 | 0.3476 | 0.3451427 | 0.1399514 | -0.0256 | 4.978661 | 38.7711
14422 | 20.126944 | 3.6121 | 78.889 | 22 | 9.7915 | 9.792623 | 95.87 | 3.08098 | 0.3475 | 0.345124 | 0.1399415 | -0.0252 | 4.978856 | 38.773
14423 | 20.128333 | 3.6134 | 78.894 | 19 | 9.8011 | 9.793111 | 96.06 | 3.086997 | 0.3483 | 0.3451054 | 0.1399331 | -0.0249 | 4.97905 | 38.7693
14424 | 20.129722 | 3.6134 | 78.899 | 22 | 9.7952 | 9.793592 | 95.95 | 3.085558 | 0.3486 | 0.3450868 | 0.1399249 | -0.0245 | 4.979244 | 38.7704
14425 | 20.131111 | 3.6147 | 78.9041 | 21 | 9.7966 | 9.794047 | 95.97 | 3.081567 | 0.3494 | 0.3450681 | 0.1399177 | -0.0242 | 4.979439 | 38.773
14426 | 20.132778 | 3.6147 | 78.9091 | 19 | 9.7885 | 9.794503 | 95.81 | 3.080638 | 0.349 | 0.3450495 | 0.13991 | -0.0239 | 4.979672 | 38.7741
14427 | 20.134167 | 3.6161 | 78.9141 | 20 | 9.7929 | 9.794996 | 95.9 | 3.08265 | 0.3493 | 0.3450309 | 0.1399153 | -0.0235 | 4.979866 | 38.773
14428 | 20.135556 | 3.6161 | 78.9191 | 17 | 9.7966 | 9.795488 | 95.97 | 3.089089 | 0.3498 | 0.3450123 | 0.1399091 | -0.0232 | 4.980061 | 38.7691
14429 | 20.136944 | 3.6173 | 78.9242 | 20 | 9.7896 | 9.795961 | 95.84 | 3.078229 | 0.3495 | 0.3449936 | 0.1399021 | -0.0229 | 4.980255 | 38.776
14430 | 20.138333 | 3.6173 | 78.9292 | 18 | 9.7974 | 9.796431 | 95.99 | 3.0833 | 0.3499 | 0.344975 | 0.1398959 | -0.0225 | 4.980449 | 38.7729
14431 | 20.139722 | 3.6186 | 78.9342 | 18 | 9.7981 | 9.796915 | 96 | 3.092162 | 0.3503 | 0.3449564 | 0.1398905 | -0.0222 | 4.980643 | 38.7675
14432 | 20.141111 | 3.6186 | 78.9392 | 23 | 9.7974 | 9.797399 | 95.99 | 3.087476 | 0.3505 | 0.3449377 | 0.1398857 | -0.0219 | 4.980838 | 38.7706
14433 | 20.1425 | 3.6199 | 78.9443 | 20 | 9.797 | 9.79787 | 95.98 | 3.084335 | 0.3506 | 0.3449191 | 0.1398811 | -0.0216 | 4.981032 | 38.7727
14434 | 20.143889 | 3.6199 | 78.9493 | 21 | 9.7944 | 9.798379 | 95.93 | 3.087211 | 0.3504 | 0.3449005 | 0.1398764 | -0.0213 | 4.981226 | 38.771
14435 | 20.145278 | 3.6211 | 78.9543 | 21 | 9.7944 | 9.798879 | 95.93 | 3.08446 | 0.3501 | 0.3448819 | 0.1398712 | -0.0209 | 4.981421 | 38.7729
14436 | 20.146667 | 3.6211 | 78.9594 | 24 | 9.8037 | 9.799328 | 96.11 | 3.08422 | 0.3505 | 0.3448632 | 0.1398676 | -0.0206 | 4.981615 | 38.7731
14437 | 20.148056 | 3.6224 | 78.9644 | 20 | 9.8037 | 9.799791 | 96.11 | 3.088605 | 0.3512 | 0.3448446 | 0.1398645 | -0.0203 | 4.981809 | 38.7705
14438 | 20.149444 | 3.6224 | 78.9694 | 19 | 9.8033 | 9.800251 | 96.1 | 3.09343 | 0.3513 | 0.344826 | 0.1398617 | -0.02 | 4.982003 | 38.7677
14439 | 20.150833 | 3.6236 | 78.9745 | 18 | 9.8022 | 9.800755 | 96.08 | 3.089823 | 0.3515 | 0.3448073 | 0.1398594 | -0.0197 | 4.982198 | 38.77
14440 | 20.152222 | 3.6236 | 78.9795 | 20 | 9.7985 | 9.801225 | 96.01 | 3.084831 | 0.3514 | 0.3447887 | 0.1398568 | -0.0194 | 4.982392 | 38.7733
14441 | 20.153611 | 3.6249 | 78.9845 | 21 | 9.794 | 9.801698 | 95.92 | 3.08732 | 0.3509 | 0.3447701 | 0.1398651 | -0.0191 | 4.982586 | 38.7719
14442 | 20.155 | 3.6249 | 78.9896 | 21 | 9.8052 | 9.802171 | 96.14 | 3.089729 | 0.3512 | 0.3447515 | 0.1398622 | -0.0187 | 4.98278 | 38.7704
14443 | 20.156389 | 3.6261 | 78.9946 | 20 | 9.8055 | 9.802647 | 96.15 | 3.097538 | 0.3513 | 0.3447328 | 0.139859 | -0.0184 | 4.982975 | 38.7657
14444 | 20.157778 | 3.6261 | 78.9996 | 19 | 9.8044 | 9.803114 | 96.13 | 3.098224 | 0.3513 | 0.3447142 | 0.1398557 | -0.0181 | 4.983169 | 38.7654
14445 | 20.159167 | 3.6273 | 79.0047 | 20 | 9.8089 | 9.803567 | 96.21 | 3.0952 | 0.3519 | 0.3446956 | 0.1398542 | -0.0178 | 4.983363 | 38.7674
14446 | 20.160556 | 3.6273 | 79.0097 | 20 | 9.8052 | 9.804039 | 96.14 | 3.0919 | 0.3522 | 0.3446769 | 0.1398539 | -0.0175 | 4.983557 | 38.7696
14447 | 20.161944 | 3.6286 | 79.0148 | 19 | 9.804 | 9.804493 | 96.12 | 3.094775 | 0.3521 | 0.3446583 | 0.1398533 | -0.0172 | 4.983751 | 38.7679
14448 | 20.163333 | 3.6286 | 79.0198 | 22 | 9.8085 | 9.804997 | 96.21 | 3.097569 | 0.3526 | 0.3446397 | 0.1398544 | -0.0169 | 4.983946 | 38.7663
14449 | 20.164722 | 3.6298 | 79.0248 | 17 | 9.8033 | 9.805449 | 96.1 | 3.097233 | 0.3527 | 0.344621 | 0.1398553 | -0.0166 | 4.98414 | 38.7667
14450 | 20.166111 | 3.6298 | 79.0299 | 18 | 9.8052 | 9.805935 | 96.14 | 3.098268 | 0.3527 | 0.3446024 | 0.1398559 | -0.0162 | 4.984334 | 38.7661
14451 | 20.1675 | 3.6311 | 79.0349 | 22 | 9.807 | 9.806462 | 96.18 | 3.098244 | 0.3526 | 0.3445838 | 0.1398564 | -0.0159 | 4.984529 | 38.7663
14452 | 20.168889 | 3.6311 | 79.04 | 20 | 9.8118 | 9.806944 | 96.27 | 3.09744 | 0.3529 | 0.3445652 | 0.1398577 | -0.0156 | 4.984723 | 38.7669
14453 | 20.170278 | 3.6324 | 79.045 | 20 | 9.814 | 9.807397 | 96.32 | 3.101511 | 0.3536 | 0.3445465 | 0.1398609 | -0.0153 | 4.984917 | 38.7645
14454 | 20.171667 | 3.6324 | 79.0501 | 20 | 9.8077 | 9.807886 | 96.19 | 3.094402 | 0.3532 | 0.3445279 | 0.1398639 | -0.015 | 4.985111 | 38.769
14455 | 20.173056 | 3.6337 | 79.0551 | 21 | 9.8122 | 9.808363 | 96.28 | 3.102568 | 0.3538 | 0.3445093 | 0.1398761 | -0.0147 | 4.985306 | 38.764
14456 | 20.174444 | 3.6337 | 79.0602 | 20 | 9.8085 | 9.808838 | 96.21 | 3.099324 | 0.354 | 0.3444906 | 0.1398807 | -0.0144 | 4.9855 | 38.7662
14457 | 20.175833 | 3.6349 | 79.0652 | 22 | 9.8085 | 9.809345 | 96.21 | 3.101919 | 0.3541 | 0.344472 | 0.1398859 | -0.014 | 4.985694 | 38.7647
14458 | 20.177222 | 3.6349 | 79.0703 | 19 | 9.8074 | 9.809798 | 96.18 | 3.098604 | 0.3539 | 0.3444534 | 0.1398907 | -0.0137 | 4.985888 | 38.7669
14459 | 20.178611 | 3.6362 | 79.0753 | 20 | 9.8048 | 9.810271 | 96.13 | 3.097313 | 0.3538 | 0.3444348 | 0.1398961 | -0.0134 | 4.986083 | 38.7678
14460 | 20.18 | 3.6362 | 79.0804 | 20 | 9.8155 | 9.810744 | 96.34 | 3.098969 | 0.3545 | 0.3444161 | 0.1399033 | -0.0131 | 4.986277 | 38.7669
14461 | 20.181389 | 3.6375 | 79.0854 | 19 | 9.8077 | 9.811226 | 96.19 | 3.103919 | 0.3542 | 0.3443975 | 0.1399098 | -0.0128 | 4.986471 | 38.7639
14462 | 20.182778 | 3.6375 | 79.0905 | 20 | 9.8159 | 9.811688 | 96.35 | 3.10782 | 0.3547 | 0.3443789 | 0.1399172 | -0.0125 | 4.986666 | 38.7616
14463 | 20.184167 | 3.6388 | 79.0955 | 18 | 9.8103 | 9.812189 | 96.24 | 3.106407 | 0.3546 | 0.3443602 | 0.1399241 | -0.0122 | 4.98686 | 38.7626
14464 | 20.185556 | 3.6388 | 79.1006 | 19 | 9.8089 | 9.812685 | 96.21 | 3.101317 | 0.3543 | 0.3443416 | 0.1399309 | -0.0119 | 4.987054 | 38.7659
14465 | 20.186944 | 3.6401 | 79.1056 | 21 | 9.8118 | 9.813159 | 96.27 | 3.104521 | 0.3547 | 0.344323 | 0.1399387 | -0.0116 | 4.987249 | 38.764
14466 | 20.188333 | 3.6401 | 79.1107 | 17 | 9.8096 | 9.813655 | 96.23 | 3.099581 | 0.3545 | 0.3443044 | 0.1399461 | -0.0112 | 4.987443 | 38.7672
14467 | 20.189722 | 3.6414 | 79.1158 | 18 | 9.8192 | 9.814146 | 96.42 | 3.10226 | 0.3549 | 0.3442857 | 0.139955 | -0.0109 | 4.987637 | 38.7656
14468 | 20.191111 | 3.6414 | 79.1208 | 18 | 9.8137 | 9.814652 | 96.31 | 3.106084 | 0.3546 | 0.3442671 | 0.1399632 | -0.0106 | 4.987832 | 38.7634
14469 | 20.1925 | 3.6426 | 79.1259 | 21 | 9.8114 | 9.815183 | 96.26 | 3.103307 | 0.3544 | 0.3442485 | 0.1399741 | -0.0103 | 4.988026 | 38.7652
14470 | 20.194167 | 3.6426 | 79.1309 | 19 | 9.8188 | 9.815659 | 96.41 | 3.104834 | 0.3544 | 0.3442298 | 0.1399819 | -0.01 | 4.98826 | 38.7648
14471 | 20.195556 | 3.6439 | 79.136 | 20 | 9.8089 | 9.816157 | 96.21 | 3.103695 | 0.354 | 0.3442112 | 0.1399888 | -0.0097 | 4.988454 | 38.7656
14472 | 20.196944 | 3.6439 | 79.1411 | 18 | 9.8222 | 9.816667 | 96.47 | 3.108167 | 0.354 | 0.3441926 | 0.139996 | -0.0094 | 4.988648 | 38.7629
14473 | 20.198333 | 3.6451 | 79.1461 | 21 | 9.8225 | 9.817134 | 96.48 | 3.115172 | 0.3543 | 0.344174 | 0.1400038 | -0.0091 | 4.988843 | 38.7587
14474 | 20.199722 | 3.6451 | 79.1512 | 20 | 9.8162 | 9.817645 | 96.36 | 3.105288 | 0.354 | 0.3441553 | 0.1400109 | -0.0088 | 4.989037 | 38.765
14475 | 20.201111 | 3.6463 | 79.1563 | 21 | 9.817 | 9.818136 | 96.37 | 3.107107 | 0.354 | 0.3441367 | 0.1400176 | -0.0086 | 4.989232 | 38.7639
14476 | 20.2025 | 3.6463 | 79.1613 | 20 | 9.8214 | 9.818597 | 96.46 | 3.117058 | 0.3546 | 0.3441181 | 0.1400255 | -0.0083 | 4.989426 | 38.7578
14477 | 20.203889 | 3.6475 | 79.1664 | 18 | 9.824 | 9.819099 | 96.51 | 3.120181 | 0.3547 | 0.3440994 | 0.140034 | -0.008 | 4.989621 | 38.756
14478 | 20.205278 | 3.6475 | 79.1715 | 20 | 9.8295 | 9.819589 | 96.62 | 3.119915 | 0.3556 | 0.3440808 | 0.1400442 | -0.0077 | 4.989815 | 38.7563
14479 | 20.206667 | 3.6487 | 79.1765 | 20 | 9.8229 | 9.820119 | 96.49 | 3.110335 | 0.356 | 0.3440622 | 0.1400547 | -0.0074 | 4.99001 | 38.7624
14480 | 20.208056 | 3.6487 | 79.1816 | 20 | 9.8273 | 9.820585 | 96.58 | 3.116046 | 0.3565 | 0.3440436 | 0.1400645 | -0.0071 | 4.990204 | 38.7589
14481 | 20.209444 | 3.6499 | 79.1867 | 19 | 9.8229 | 9.821074 | 96.49 | 3.10938 | 0.3567 | 0.3440249 | 0.1400755 | -0.0068 | 4.990399 | 38.7632
14482 | 20.210833 | 3.6499 | 79.1917 | 20 | 9.8225 | 9.821591 | 96.48 | 3.117663 | 0.3566 | 0.3440063 | 0.1400863 | -0.0065 | 4.990593 | 38.7582
14483 | 20.212222 | 3.6512 | 79.1968 | 18 | 9.8314 | 9.822078 | 96.66 | 3.126935 | 0.3573 | 0.3439877 | 0.1401041 | -0.0063 | 4.990788 | 38.7525
14484 | 20.213611 | 3.6512 | 79.2019 | 17 | 9.8199 | 9.822569 | 96.43 | 3.122196 | 0.3573 | 0.343969 | 0.1401163 | -0.006 | 4.990982 | 38.7555
14485 | 20.215 | 3.6524 | 79.2069 | 19 | 9.8251 | 9.823057 | 96.53 | 3.118186 | 0.3574 | 0.3439504 | 0.140129 | -0.0057 | 4.991177 | 38.7582
14486 | 20.216389 | 3.6524 | 79.212 | 19 | 9.8203 | 9.823558 | 96.44 | 3.111737 | 0.3573 | 0.3439318 | 0.1401409 | -0.0054 | 4.991372 | 38.7623
14487 | 20.217778 | 3.6536 | 79.2171 | 20 | 9.8266 | 9.82405 | 96.56 | 3.117929 | 0.3575 | 0.3439131 | 0.1401546 | -0.0051 | 4.991566 | 38.7585
14488 | 20.219167 | 3.6536 | 79.2222 | 17 | 9.8303 | 9.824509 | 96.63 | 3.119044 | 0.3579 | 0.3438945 | 0.1401689 | -0.0049 | 4.991761 | 38.7579
14489 | 20.220556 | 3.6548 | 79.2272 | 21 | 9.8196 | 9.824964 | 96.42 | 3.115467 | 0.3573 | 0.3438759 | 0.1401818 | -0.0046 | 4.991956 | 38.7603
14490 | 20.221944 | 3.6548 | 79.2323 | 22 | 9.8244 | 9.825477 | 96.52 | 3.118037 | 0.3576 | 0.3438573 | 0.1401954 | -0.0043 | 4.99215 | 38.7588
14491 | 20.223333 | 3.656 | 79.2374 | 20 | 9.8284 | 9.825955 | 96.6 | 3.120252 | 0.358 | 0.3438386 | 0.1402101 | -0.004 | 4.992345 | 38.7575
14492 | 20.224722 | 3.656 | 79.2425 | 19 | 9.8244 | 9.82646 | 96.52 | 3.116279 | 0.358 | 0.34382 | 0.1402242 | -0.0037 | 4.99254 | 38.7601
14493 | 20.226111 | 3.6572 | 79.2476 | 24 | 9.8244 | 9.826955 | 96.52 | 3.119438 | 0.3581 | 0.3438014 | 0.1402383 | -0.0035 | 4.992735 | 38.7582
14494 | 20.2275 | 3.6572 | 79.2526 | 20 | 9.831 | 9.827447 | 96.65 | 3.122928 | 0.3585 | 0.3437827 | 0.1402531 | -0.0032 | 4.992929 | 38.7562
14495 | 20.228889 | 3.6584 | 79.2577 | 19 | 9.8299 | 9.82793 | 96.63 | 3.121925 | 0.359 | 0.3437641 | 0.1402692 | -0.0029 | 4.993124 | 38.7569
14496 | 20.230278 | 3.6584 | 79.2628 | 19 | 9.821 | 9.828411 | 96.45 | 3.122465 | 0.3585 | 0.3437455 | 0.140284 | -0.0026 | 4.993319 | 38.7567
14497 | 20.231667 | 3.6596 | 79.2679 | 23 | 9.821 | 9.828889 | 96.45 | 3.114881 | 0.3575 | 0.3437269 | 0.1403018 | -0.0024 | 4.993514 | 38.7615
14498 | 20.233056 | 3.6596 | 79.273 | 19 | 9.8303 | 9.829351 | 96.63 | 3.124148 | 0.3576 | 0.3437082 | 0.1403148 | -0.0021 | 4.993709 | 38.7558
14499 | 20.234444 | 3.6607 | 79.2781 | 21 | 9.8376 | 9.829824 | 96.78 | 3.129198 | 0.3606 | 0.3436896 | 0.1403334 | -0.0018 | 4.993904 | 38.7528
14500 | 20.235833 | 3.6607 | 79.2831 | 19 | 9.834 | 9.830272 | 96.71 | 3.125894 | 0.3607 | 0.343671 | 0.1403524 | -0.0016 | 4.994099 | 38.755
14501 | 20.237222 | 3.6619 | 79.2882 | 18 | 9.8244 | 9.830795 | 96.52 | 3.128445 | 0.3603 | 0.3436523 | 0.1403704 | -0.0013 | 4.994294 | 38.7535
14502 | 20.238611 | 3.6619 | 79.2933 | 19 | 9.8303 | 9.831285 | 96.63 | 3.126908 | 0.3604 | 0.3436337 | 0.1403886 | -0.001 | 4.994489 | 38.7546
14503 | 20.24 | 3.6631 | 79.2984 | 19 | 9.8306 | 9.831721 | 96.64 | 3.126348 | 0.3605 | 0.3436151 | 0.1404063 | -0.0008 | 4.994684 | 38.755
14504 | 20.241389 | 3.6631 | 79.3035 | 19 | 9.8303 | 9.832193 | 96.63 | 3.125582 | 0.3603 | 0.3435965 | 0.1404242 | -0.0005 | 4.994879 | 38.7556
14505 | 20.242778 | 3.6642 | 79.3086 | 21 | 9.824 | 9.832675 | 96.51 | 3.122239 | 0.3595 | 0.3435778 | 0.1404401 | -0.0003 | 4.995074 | 38.7578
14506 | 20.244167 | 3.6642 | 79.3137 | 21 | 9.8325 | 9.83316 | 96.68 | 3.127516 | 0.359 | 0.3435592 | 0.140454 | 0 | 4.995269 | 38.7546
14507 | 20.245556 | 3.6653 | 79.3188 | 20 | 9.8288 | 9.83363 | 96.61 | 3.125906 | 0.3583 | 0.3435406 | 0.1404658 | 0.0003 | 4.995464 | 38.7557
14508 | 20.246944 | 3.6653 | 79.3239 | 22 | 9.8399 | 9.834127 | 96.82 | 3.131174 | 0.359 | 0.3435219 | 0.1404788 | 0.0005 | 4.995659 | 38.7525
14509 | 20.248333 | 3.6664 | 79.329 | 19 | 9.8443 | 9.834575 | 96.91 | 3.137101 | 0.3598 | 0.3435033 | 0.140493 | 0.0007 | 4.995854 | 38.7489
14510 | 20.249722 | 3.6664 | 79.3341 | 19 | 9.8362 | 9.835032 | 96.75 | 3.129614 | 0.3598 | 0.3434847 | 0.1405081 | 0.001 | 4.996049 | 38.7537
14511 | 20.251389 | 3.6674 | 79.3392 | 20 | 9.8351 | 9.8355 | 96.73 | 3.132645 | 0.3601 | 0.3434661 | 0.1405328 | 0.0012 | 4.996283 | 38.7523
14512 | 20.252778 | 3.6674 | 79.3443 | 22 | 9.8303 | 9.836014 | 96.63 | 3.128451 | 0.3595 | 0.3434474 | 0.1405473 | 0.0015 | 4.996479 | 38.755
14513 | 20.254167 | 3.6685 | 79.3494 | 19 | 9.8369 | 9.836507 | 96.76 | 3.133083 | 0.3595 | 0.3434288 | 0.1405615 | 0.0017 | 4.996674 | 38.7522
14514 | 20.255556 | 3.6685 | 79.3545 | 21 | 9.8288 | 9.836995 | 96.61 | 3.129798 | 0.3588 | 0.3434102 | 0.1405735 | 0.0019 | 4.996869 | 38.7544
14515 | 20.256944 | 3.6695 | 79.3596 | 20 | 9.8325 | 9.837469 | 96.68 | 3.132193 | 0.3582 | 0.3433915 | 0.1405855 | 0.0022 | 4.997064 | 38.753
14516 | 20.258333 | 3.6695 | 79.3647 | 21 | 9.8413 | 9.837977 | 96.85 | 3.135633 | 0.3583 | 0.3433729 | 0.1405982 | 0.0024 | 4.997259 | 38.7509
14517 | 20.259722 | 3.6704 | 79.3698 | 18 | 9.8314 | 9.838449 | 96.66 | 3.128458 | 0.3577 | 0.3433543 | 0.1406096 | 0.0026 | 4.997455 | 38.7555
14518 | 20.261111 | 3.6704 | 79.3749 | 20 | 9.8347 | 9.838934 | 96.72 | 3.129817 | 0.3574 | 0.3433357 | 0.1406199 | 0.0028 | 4.99765 | 38.7548
14519 | 20.2625 | 3.6713 | 79.38 | 19 | 9.8432 | 9.839404 | 96.89 | 3.133225 | 0.3575 | 0.343317 | 0.1406304 | 0.003 | 4.997845 | 38.7527
14520 | 20.263889 | 3.6713 | 79.3851 | 20 | 9.8487 | 9.839873 | 97 | 3.138962 | 0.3585 | 0.3432984 | 0.1406423 | 0.0032 | 4.998041 | 38.7493
14521 | 20.265278 | 3.6722 | 79.3902 | 22 | 9.8358 | 9.840335 | 96.74 | 3.134159 | 0.3578 | 0.3432798 | 0.1406525 | 0.0034 | 4.998236 | 38.7524
14522 | 20.266667 | 3.6722 | 79.3953 | 18 | 9.8417 | 9.840832 | 96.86 | 3.135288 | 0.3576 | 0.3432611 | 0.1406624 | 0.0036 | 4.998431 | 38.7518
14523 | 20.268056 | 3.6731 | 79.4004 | 18 | 9.8388 | 9.84132 | 96.8 | 3.137178 | 0.3577 | 0.3432425 | 0.1406725 | 0.0038 | 4.998627 | 38.7507
14524 | 20.269444 | 3.6731 | 79.4055 | 18 | 9.8391 | 9.841797 | 96.81 | 3.136842 | 0.3571 | 0.3432239 | 0.1406819 | 0.004 | 4.998822 | 38.751
14525 | 20.270833 | 3.6739 | 79.4106 | 18 | 9.8413 | 9.8423 | 96.85 | 3.145079 | 0.3571 | 0.3432052 | 0.1407011 | 0.0042 | 4.999018 | 38.7459
14526 | 20.272222 | 3.6739 | 79.4157 | 18 | 9.8399 | 9.842804 | 96.82 | 3.138826 | 0.357 | 0.3431866 | 0.1407103 | 0.0044 | 4.999213 | 38.75
14527 | 20.273611 | 3.6747 | 79.4208 | 17 | 9.8435 | 9.8433 | 96.9 | 3.136246 | 0.3574 | 0.343168 | 0.1407205 | 0.0046 | 4.999408 | 38.7517
14528 | 20.275 | 3.6747 | 79.4259 | 17 | 9.8528 | 9.843759 | 97.08 | 3.142898 | 0.3579 | 0.3431494 | 0.1407318 | 0.0047 | 4.999604 | 38.7476
14529 | 20.276389 | 3.6754 | 79.431 | 19 | 9.8424 | 9.844259 | 96.87 | 3.139625 | 0.3577 | 0.3431307 | 0.1407425 | 0.0049 | 4.999799 | 38.7498
14530 | 20.277778 | 3.6754 | 79.4361 | 20 | 9.8373 | 9.844711 | 96.77 | 3.136817 | 0.3568 | 0.3431121 | 0.1407514 | 0.0051 | 4.999995 | 38.7516
14531 | 20.279167 | 3.6761 | 79.4412 | 21 | 9.8432 | 9.845184 | 96.89 | 3.140274 | 0.3565 | 0.3430935 | 0.1407602 | 0.0052 | 5.00019 | 38.7496
14532 | 20.280556 | 3.6761 | 79.4463 | 18 | 9.8435 | 9.84565 | 96.9 | 3.141027 | 0.3563 | 0.3430748 | 0.1407683 | 0.0054 | 5.000386 | 38.7492
14533 | 20.281944 | 3.6768 | 79.4514 | 19 | 9.8424 | 9.846106 | 96.87 | 3.143882 | 0.356 | 0.3430562 | 0.1407757 | 0.0055 | 5.000581 | 38.7475
14534 | 20.283333 | 3.6768 | 79.4565 | 19 | 9.8391 | 9.84656 | 96.81 | 3.138581 | 0.3554 | 0.3430376 | 0.1407824 | 0.0057 | 5.000777 | 38.7509
14535 | 20.284722 | 3.6774 | 79.4616 | 18 | 9.8406 | 9.847046 | 96.84 | 3.141451 | 0.3548 | 0.343019 | 0.1407871 | 0.0058 | 5.000972 | 38.7492
14536 | 20.286111 | 3.6774 | 79.4667 | 19 | 9.852 | 9.847505 | 97.06 | 3.145624 | 0.3549 | 0.3430003 | 0.140791 | 0.006 | 5.001168 | 38.7467
14537 | 20.2875 | 3.6779 | 79.4718 | 21 | 9.8505 | 9.84801 | 97.03 | 3.141543 | 0.3551 | 0.3429817 | 0.1407954 | 0.0061 | 5.001363 | 38.7494
14538 | 20.288889 | 3.6779 | 79.4769 | 18 | 9.8469 | 9.848476 | 96.96 | 3.143811 | 0.3546 | 0.3429631 | 0.1407993 | 0.0062 | 5.001559 | 38.7481
14539 | 20.290278 | 3.6785 | 79.482 | 20 | 9.8539 | 9.84894 | 97.1 | 3.146026 | 0.3551 | 0.3429444 | 0.1408151 | 0.0063 | 5.001755 | 38.7468
14540 | 20.291667 | 3.6785 | 79.4871 | 20 | 9.8502 | 9.849422 | 97.03 | 3.143646 | 0.3551 | 0.3429258 | 0.14082 | 0.0064 | 5.00195 | 38.7484
14541 | 20.293056 | 3.679 | 79.4923 | 20 | 9.8465 | 9.849907 | 96.95 | 3.143547 | 0.3548 | 0.3429072 | 0.1408243 | 0.0066 | 5.002146 | 38.7485
14542 | 20.294444 | 3.679 | 79.4974 | 18 | 9.8509 | 9.850395 | 97.04 | 3.146719 | 0.355 | 0.3428886 | 0.1408297 | 0.0067 | 5.002341 | 38.7466
14543 | 20.295833 | 3.6794 | 79.5025 | 22 | 9.8513 | 9.850836 | 97.05 | 3.147452 | 0.3547 | 0.3428699 | 0.1408346 | 0.0068 | 5.002537 | 38.7463
14544 | 20.297222 | 3.6794 | 79.5076 | 18 | 9.8586 | 9.851275 | 97.19 | 3.150726 | 0.3556 | 0.3428513 | 0.1408417 | 0.0069 | 5.002733 | 38.7443
14545 | 20.298611 | 3.6798 | 79.5127 | 18 | 9.8439 | 9.851753 | 96.9 | 3.13972 | 0.3549 | 0.3428327 | 0.1408476 | 0.0069 | 5.002928 | 38.7513
14546 | 20.3 | 3.6798 | 79.5178 | 19 | 9.8376 | 9.852215 | 96.78 | 3.143262 | 0.3533 | 0.342814 | 0.1408497 | 0.007 | 5.003124 | 38.7492
14547 | 20.301389 | 3.6802 | 79.5229 | 19 | 9.8572 | 9.85271 | 97.16 | 3.151602 | 0.3537 | 0.3427954 | 0.1408519 | 0.0071 | 5.003319 | 38.7441
14548 | 20.302778 | 3.6802 | 79.528 | 19 | 9.8586 | 9.853171 | 97.19 | 3.152029 | 0.3539 | 0.3427768 | 0.1408546 | 0.0072 | 5.003515 | 38.7439
14549 | 20.304167 | 3.6805 | 79.5332 | 20 | 9.855 | 9.85365 | 97.12 | 3.148308 | 0.3537 | 0.3427582 | 0.1408571 | 0.0073 | 5.003711 | 38.7463
14550 | 20.305556 | 3.6805 | 79.5383 | 20 | 9.8509 | 9.85412 | 97.04 | 3.15062 | 0.3534 | 0.3427395 | 0.1408583 | 0.0073 | 5.003906 | 38.7449
14551 | 20.306944 | 3.6807 | 79.5434 | 20 | 9.8498 | 9.854597 | 97.02 | 3.147457 | 0.3531 | 0.3427209 | 0.1408589 | 0.0074 | 5.004102 | 38.747
14552 | 20.308333 | 3.6807 | 79.5485 | 18 | 9.8616 | 9.85507 | 97.25 | 3.154755 | 0.3536 | 0.3427023 | 0.1408599 | 0.0074 | 5.004298 | 38.7426
14553 | 20.309722 | 3.6809 | 79.5536 | 19 | 9.8586 | 9.855492 | 97.19 | 3.155065 | 0.354 | 0.3426836 | 0.1408746 | 0.0075 | 5.004493 | 38.7425
14554 | 20.311111 | 3.6809 | 79.5587 | 22 | 9.8664 | 9.855951 | 97.35 | 3.154981 | 0.3552 | 0.342665 | 0.1408787 | 0.0075 | 5.004689 | 38.7426
14555 | 20.312778 | 3.6811 | 79.5638 | 19 | 9.8498 | 9.856442 | 97.02 | 3.144867 | 0.3546 | 0.3426464 | 0.1408818 | 0.0076 | 5.004924 | 38.7495
14556 | 20.314167 | 3.6812 | 79.569 | 21 | 9.8572 | 9.856931 | 97.16 | 3.156003 | 0.3543 | 0.3426278 | 0.1408838 | 0.0076 | 5.005119 | 38.7425
14557 | 20.315556 | 3.6812 | 79.5741 | 20 | 9.8498 | 9.857416 | 97.02 | 3.154788 | 0.3539 | 0.3426091 | 0.140885 | 0.0076 | 5.005315 | 38.7434
14558 | 20.316944 | 3.6813 | 79.5792 | 20 | 9.859 | 9.857901 | 97.2 | 3.152897 | 0.3537 | 0.3425905 | 0.1408857 | 0.0076 | 5.005511 | 38.7447
14559 | 20.318333 | 3.6813 | 79.5843 | 19 | 9.8531 | 9.858351 | 97.08 | 3.154559 | 0.3532 | 0.3425719 | 0.1408854 | 0.0076 | 5.005706 | 38.7438
14560 | 20.319722 | 3.6814 | 79.5894 | 20 | 9.8557 | 9.858821 | 97.13 | 3.154113 | 0.3527 | 0.3425532 | 0.1408836 | 0.0077 | 5.005902 | 38.7441
14561 | 20.321111 | 3.6814 | 79.5945 | 24 | 9.8564 | 9.859265 | 97.15 | 3.155449 | 0.3522 | 0.3425346 | 0.1408813 | 0.0077 | 5.006098 | 38.7434
14562 | 20.3225 | 3.6813 | 79.5996 | 21 | 9.8605 | 9.859722 | 97.23 | 3.153746 | 0.3522 | 0.342516 | 0.1408789 | 0.0077 | 5.006293 | 38.7446
14563 | 20.323889 | 3.6813 | 79.6048 | 19 | 9.8612 | 9.860189 | 97.24 | 3.154191 | 0.3521 | 0.3424973 | 0.1408763 | 0.0077 | 5.006489 | 38.7444
14564 | 20.325278 | 3.6813 | 79.6099 | 20 | 9.8564 | 9.860692 | 97.15 | 3.156269 | 0.3512 | 0.3424787 | 0.1408722 | 0.0076 | 5.006685 | 38.7432
14565 | 20.326667 | 3.6813 | 79.615 | 19 | 9.8572 | 9.861171 | 97.16 | 3.154661 | 0.3507 | 0.3424601 | 0.140867 | 0.0076 | 5.00688 | 38.7443
14566 | 20.328056 | 3.6812 | 79.6201 | 21 | 9.8638 | 9.861652 | 97.29 | 3.161011 | 0.3509 | 0.3424415 | 0.1408623 | 0.0076 | 5.007076 | 38.7404
14567 | 20.329444 | 3.6812 | 79.6252 | 20 | 9.8631 | 9.862131 | 97.28 | 3.162546 | 0.351 | 0.3424228 | 0.1408718 | 0.0076 | 5.007272 | 38.7395
14568 | 20.330833 | 3.681 | 79.6303 | 19 | 9.8667 | 9.862618 | 97.35 | 3.16442 | 0.3514 | 0.3424042 | 0.1408681 | 0.0075 | 5.007467 | 38.7385
14569 | 20.332222 | 3.681 | 79.6354 | 19 | 9.8605 | 9.863112 | 97.23 | 3.164141 | 0.3509 | 0.3423856 | 0.1408631 | 0.0075 | 5.007663 | 38.7387
14570 | 20.333611 | 3.6808 | 79.6405 | 19 | 9.8634 | 9.863585 | 97.29 | 3.158036 | 0.351 | 0.3423669 | 0.1408588 | 0.0074 | 5.007859 | 38.7427
14571 | 20.335 | 3.6808 | 79.6457 | 20 | 9.8667 | 9.864042 | 97.35 | 3.163726 | 0.3513 | 0.3423483 | 0.1408549 | 0.0074 | 5.008054 | 38.7392
14572 | 20.336389 | 3.6806 | 79.6508 | 19 | 9.8664 | 9.864539 | 97.35 | 3.161497 | 0.3514 | 0.3423297 | 0.1408496 | 0.0073 | 5.00825 | 38.7407
14573 | 20.337778 | 3.6806 | 79.6559 | 22 | 9.8645 | 9.865047 | 97.31 | 3.1625 | 0.3512 | 0.3423111 | 0.1408441 | 0.0073 | 5.008446 | 38.7401
14574 | 20.339167 | 3.6803 | 79.661 | 19 | 9.8671 | 9.865551 | 97.36 | 3.16828 | 0.3513 | 0.3422924 | 0.1408391 | 0.0072 | 5.008641 | 38.7366
14575 | 20.340556 | 3.6803 | 79.6661 | 20 | 9.8675 | 9.866016 | 97.37 | 3.159533 | 0.3515 | 0.3422738 | 0.1408341 | 0.0071 | 5.008837 | 38.7422
14576 | 20.341944 | 3.6799 | 79.6712 | 18 | 9.8631 | 9.86649 | 97.28 | 3.165518 | 0.351 | 0.3422552 | 0.1408283 | 0.007 | 5.009032 | 38.7386
14577 | 20.343333 | 3.6799 | 79.6763 | 21 | 9.8649 | 9.866918 | 97.32 | 3.164999 | 0.3505 | 0.3422365 | 0.1408212 | 0.0069 | 5.009228 | 38.739
14578 | 20.344722 | 3.6795 | 79.6814 | 22 | 9.866 | 9.867407 | 97.34 | 3.163295 | 0.3503 | 0.3422179 | 0.1408136 | 0.0069 | 5.009423 | 38.7402
14579 | 20.346111 | 3.6795 | 79.6865 | 19 | 9.8612 | 9.867859 | 97.24 | 3.162259 | 0.3497 | 0.3421993 | 0.1408047 | 0.0068 | 5.009619 | 38.7409
14580 | 20.3475 | 3.6791 | 79.6917 | 21 | 9.8733 | 9.868338 | 97.48 | 3.167428 | 0.3499 | 0.3421807 | 0.1407959 | 0.0067 | 5.009815 | 38.7377
14581 | 20.348889 | 3.6791 | 79.6968 | 18 | 9.866 | 9.868822 | 97.34 | 3.168405 | 0.3493 | 0.342162 | 0.1408046 | 0.0066 | 5.01001 | 38.7372
14582 | 20.350278 | 3.6787 | 79.7019 | 22 | 9.877 | 9.869266 | 97.56 | 3.170728 | 0.3496 | 0.3421434 | 0.1407953 | 0.0064 | 5.010206 | 38.7359
14583 | 20.351667 | 3.6787 | 79.707 | 18 | 9.8737 | 9.869771 | 97.49 | 3.174925 | 0.3497 | 0.3421248 | 0.1407866 | 0.0063 | 5.010401 | 38.7333
14584 | 20.353056 | 3.6782 | 79.7121 | 18 | 9.8741 | 9.870245 | 97.5 | 3.16835 | 0.3494 | 0.3421061 | 0.1407771 | 0.0062 | 5.010597 | 38.7376
14585 | 20.354444 | 3.6782 | 79.7172 | 22 | 9.8653 | 9.870698 | 97.32 | 3.16239 | 0.3485 | 0.3420875 | 0.1407657 | 0.0061 | 5.010792 | 38.7414
14586 | 20.355833 | 3.6776 | 79.7223 | 21 | 9.8744 | 9.871126 | 97.5 | 3.165923 | 0.3488 | 0.3420689 | 0.1407553 | 0.006 | 5.010988 | 38.7393
14587 | 20.357222 | 3.6776 | 79.7274 | 21 | 9.8755 | 9.871598 | 97.53 | 3.173392 | 0.3489 | 0.3420503 | 0.1407447 | 0.0058 | 5.011183 | 38.7347
14588 | 20.358611 | 3.677 | 79.7325 | 19 | 9.8869 | 9.872084 | 97.75 | 3.17431 | 0.3502 | 0.3420316 | 0.140737 | 0.0057 | 5.011379 | 38.7342
14589 | 20.36 | 3.677 | 79.7376 | 20 | 9.8755 | 9.87255 | 97.53 | 3.173192 | 0.3504 | 0.342013 | 0.1407303 | 0.0056 | 5.011574 | 38.735
14590 | 20.361389 | 3.6764 | 79.7427 | 19 | 9.8671 | 9.872981 | 97.36 | 3.169866 | 0.3498 | 0.3419944 | 0.1407227 | 0.0054 | 5.01177 | 38.7372
14591 | 20.362778 | 3.6764 | 79.7478 | 20 | 9.8781 | 9.873434 | 97.58 | 3.175465 | 0.3497 | 0.3419757 | 0.1407154 | 0.0053 | 5.011965 | 38.7338
14592 | 20.364167 | 3.6758 | 79.7529 | 21 | 9.8642 | 9.873889 | 97.3 | 3.167747 | 0.349 | 0.3419571 | 0.1407064 | 0.0051 | 5.012161 | 38.7388
14593 | 20.365556 | 3.6758 | 79.7581 | 19 | 9.8759 | 9.874333 | 97.53 | 3.170301 | 0.3493 | 0.3419385 | 0.1406973 | 0.005 | 5.012356 | 38.7372
14594 | 20.366944 | 3.6751 | 79.7632 | 20 | 9.8774 | 9.874833 | 97.56 | 3.172224 | 0.3495 | 0.3419199 | 0.1406892 | 0.0048 | 5.012551 | 38.7361
14595 | 20.368333 | 3.6751 | 79.7683 | 20 | 9.8719 | 9.875307 | 97.45 | 3.174327 | 0.349 | 0.3419012 | 0.1406963 | 0.0047 | 5.012747 | 38.7349
14596 | 20.369722 | 3.6745 | 79.7734 | 19 | 9.8796 | 9.875794 | 97.61 | 3.176848 | 0.3495 | 0.3418826 | 0.1406882 | 0.0045 | 5.012942 | 38.7334
14597 | 20.371111 | 3.6745 | 79.7785 | 20 | 9.8767 | 9.876283 | 97.55 | 3.177966 | 0.3494 | 0.341864 | 0.1406795 | 0.0044 | 5.013138 | 38.7328
14598 | 20.3725 | 3.6738 | 79.7836 | 19 | 9.8822 | 9.876768 | 97.66 | 3.178019 | 0.3497 | 0.3418453 | 0.1406703 | 0.0042 | 5.013333 | 38.7329
14599 | 20.374167 | 3.6738 | 79.7887 | 17 | 9.8781 | 9.87725 | 97.58 | 3.177041 | 0.3499 | 0.3418267 | 0.1406611 | 0.004 | 5.013567 | 38.734
14600 | 20.375556 | 3.673 | 79.7938 | 20 | 9.8796 | 9.877732 | 97.61 | 3.178156 | 0.3498 | 0.3418081 | 0.1406511 | 0.0039 | 5.013763 | 38.7334
14601 | 20.376944 | 3.673 | 79.7989 | 20 | 9.877 | 9.878202 | 97.56 | 3.173494 | 0.3496 | 0.3417895 | 0.1406403 | 0.0037 | 5.013958 | 38.7364
14602 | 20.378333 | 3.6723 | 79.804 | 21 | 9.8737 | 9.878678 | 97.49 | 3.173257 | 0.349 | 0.3417708 | 0.1406292 | 0.0035 | 5.014153 | 38.7367
14603 | 20.379722 | 3.6723 | 79.8091 | 22 | 9.8778 | 9.879134 | 97.57 | 3.181211 | 0.3491 | 0.3417522 | 0.1406189 | 0.0033 | 5.014349 | 38.7318
14604 | 20.381111 | 3.6715 | 79.8142 | 19 | 9.8803 | 9.87958 | 97.62 | 3.180873 | 0.3492 | 0.3417336 | 0.1406075 | 0.0031 | 5.014544 | 38.7321
14605 | 20.3825 | 3.6715 | 79.8193 | 20 | 9.8829 | 9.880078 | 97.67 | 3.180488 | 0.3491 | 0.3417149 | 0.1405957 | 0.003 | 5.014739 | 38.7325
14606 | 20.383889 | 3.6707 | 79.8244 | 22 | 9.8829 | 9.880453 | 97.67 | 3.179435 | 0.3494 | 0.3416963 | 0.1405847 | 0.0028 | 5.014935 | 38.7332
14607 | 20.385278 | 3.6707 | 79.8295 | 21 | 9.877 | 9.880924 | 97.56 | 3.176457 | 0.3485 | 0.3416777 | 0.1405719 | 0.0026 | 5.01513 | 38.7352
14608 | 20.386667 | 3.6699 | 79.8346 | 21 | 9.8748 | 9.881403 | 97.51 | 3.179342 | 0.3478 | 0.341659 | 0.1405583 | 0.0024 | 5.015325 | 38.7335
14609 | 20.388056 | 3.6699 | 79.8397 | 22 | 9.8733 | 9.881858 | 97.48 | 3.179356 | 0.3468 | 0.3416404 | 0.1405638 | 0.0022 | 5.01552 | 38.7336
14610 | 20.389444 | 3.6691 | 79.8448 | 24 | 9.8796 | 9.882348 | 97.61 | 3.17343 | 0.3467 | 0.3416218 | 0.1405482 | 0.002 | 5.015715 | 38.7374
14611 | 20.390833 | 3.6691 | 79.8499 | 20 | 9.8829 | 9.882823 | 97.67 | 3.189703 | 0.3471 | 0.3416032 | 0.1405333 | 0.0018 | 5.015911 | 38.7273
14612 | 20.392222 | 3.6682 | 79.855 | 19 | 9.8748 | 9.883317 | 97.51 | 3.181162 | 0.3464 | 0.3415845 | 0.140517 | 0.0017 | 5.016106 | 38.7328
14613 | 20.393611 | 3.6682 | 79.8601 | 18 | 9.8847 | 9.883807 | 97.71 | 3.182746 | 0.3462 | 0.3415659 | 0.1405011 | 0.0015 | 5.016301 | 38.7319
14614 | 20.395 | 3.6674 | 79.8652 | 20 | 9.8822 | 9.884302 | 97.66 | 3.180531 | 0.3456 | 0.3415473 | 0.1404839 | 0.0013 | 5.016496 | 38.7334
14615 | 20.396389 | 3.6674 | 79.8702 | 21 | 9.8851 | 9.884779 | 97.72 | 3.18775 | 0.346 | 0.3415286 | 0.1404678 | 0.0011 | 5.016691 | 38.729
14616 | 20.397778 | 3.6665 | 79.8753 | 17 | 9.8822 | 9.885254 | 97.66 | 3.184865 | 0.3454 | 0.34151 | 0.1404505 | 0.0009 | 5.016886 | 38.7309
14617 | 20.399167 | 3.6665 | 79.8804 | 21 | 9.8877 | 9.885727 | 97.77 | 3.187987 | 0.3452 | 0.3414914 | 0.1404322 | 0.0007 | 5.017081 | 38.729
14618 | 20.400556 | 3.6656 | 79.8855 | 19 | 9.8858 | 9.886186 | 97.73 | 3.18984 | 0.345 | 0.3414728 | 0.1404141 | 0.0005 | 5.017277 | 38.728
14619 | 20.401944 | 3.6656 | 79.8906 | 19 | 9.8858 | 9.886663 | 97.73 | 3.182503 | 0.3449 | 0.3414541 | 0.1403959 | 0.0003 | 5.017471 | 38.7327
14620 | 20.403333 | 3.6647 | 79.8957 | 19 | 9.8924 | 9.887102 | 97.86 | 3.18614 | 0.3452 | 0.3414355 | 0.1403785 | 0.0001 | 5.017666 | 38.7305
14621 | 20.404722 | 3.6647 | 79.9008 | 19 | 9.8939 | 9.887562 | 97.89 | 3.192593 | 0.3454 | 0.3414169 | 0.1403619 | -0.0001 | 5.017861 | 38.7266
14622 | 20.406111 | 3.6637 | 79.9059 | 20 | 9.8866 | 9.88805 | 97.74 | 3.183474 | 0.3451 | 0.3413982 | 0.1403447 | -0.0003 | 5.018056 | 38.7324
14623 | 20.4075 | 3.6637 | 79.911 | 19 | 9.8899 | 9.888513 | 97.81 | 3.191587 | 0.3453 | 0.3413796 | 0.1403464 | -0.0005 | 5.018251 | 38.7274
14624 | 20.408889 | 3.6629 | 79.9161 | 22 | 9.8833 | 9.888982 | 97.68 | 3.187038 | 0.3445 | 0.341361 | 0.140328 | -0.0007 | 5.018446 | 38.7303
14625 | 20.410278 | 3.6629 | 79.9211 | 19 | 9.8921 | 9.889434 | 97.85 | 3.190285 | 0.3444 | 0.3413424 | 0.1403097 | -0.0009 | 5.018641 | 38.7284
14626 | 20.411667 | 3.662 | 79.9262 | 21 | 9.8921 | 9.889894 | 97.85 | 3.190928 | 0.3446 | 0.3413237 | 0.1402918 | -0.0011 | 5.018836 | 38.7281
14627 | 20.413056 | 3.662 | 79.9313 | 25 | 9.8921 | 9.890378 | 97.85 | 3.192586 | 0.3446 | 0.3413051 | 0.1402735 | -0.0013 | 5.019031 | 38.7272
14628 | 20.414444 | 3.6611 | 79.9364 | 21 | 9.895 | 9.890854 | 97.91 | 3.192221 | 0.3448 | 0.3412865 | 0.1402559 | -0.0015 | 5.019226 | 38.7275
14629 | 20.415833 | 3.6611 | 79.9415 | 22 | 9.8954 | 9.891323 | 97.92 | 3.19897 | 0.3447 | 0.3412678 | 0.1402385 | -0.0017 | 5.01942 | 38.7234
14630 | 20.417222 | 3.6602 | 79.9466 | 19 | 9.8895 | 9.891824 | 97.8 | 3.191699 | 0.3442 | 0.3412492 | 0.1402199 | -0.0019 | 5.019615 | 38.7281
14631 | 20.418611 | 3.6602 | 79.9517 | 17 | 9.8946 | 9.892275 | 97.9 | 3.196158 | 0.3443 | 0.3412306 | 0.1402013 | -0.0021 | 5.01981 | 38.7254
14632 | 20.42 | 3.6593 | 79.9567 | 22 | 9.9023 | 9.892761 | 98.06 | 3.200676 | 0.3448 | 0.341212 | 0.140184 | -0.0023 | 5.020005 | 38.7227
14633 | 20.421389 | 3.6593 | 79.9618 | 20 | 9.8943 | 9.893237 | 97.9 | 3.200254 | 0.3448 | 0.3411933 | 0.1401666 | -0.0025 | 5.020199 | 38.7231
14634 | 20.422778 | 3.6585 | 79.9669 | 18 | 9.8957 | 9.893709 | 97.93 | 3.192818 | 0.3448 | 0.3411747 | 0.1401495 | -0.0027 | 5.020394 | 38.7278
14635 | 20.424167 | 3.6585 | 79.972 | 20 | 9.8957 | 9.894177 | 97.93 | 3.193341 | 0.3446 | 0.3411561 | 0.1401319 | -0.0029 | 5.020589 | 38.7276
14636 | 20.425556 | 3.6576 | 79.9771 | 19 | 9.8987 | 9.894669 | 97.98 | 3.196374 | 0.3449 | 0.3411374 | 0.1401144 | -0.0031 | 5.020783 | 38.7258
14637 | 20.426944 | 3.6576 | 79.9821 | 19 | 9.8983 | 9.895128 | 97.98 | 3.197312 | 0.3452 | 0.3411188 | 0.1401165 | -0.0032 | 5.020978 | 38.7253
14638 | 20.428333 | 3.6568 | 79.9872 | 18 | 9.8899 | 9.895605 | 97.81 | 3.193819 | 0.3449 | 0.3411002 | 0.1400991 | -0.0034 | 5.021172 | 38.7276
14639 | 20.429722 | 3.6568 | 79.9923 | 22 | 9.8939 | 9.896078 | 97.89 | 3.194182 | 0.3449 | 0.3410816 | 0.1400816 | -0.0036 | 5.021367 | 38.7275
14640 | 20.431111 | 3.656 | 79.9974 | 20 | 9.8961 | 9.896554 | 97.93 | 3.192483 | 0.3449 | 0.3410629 | 0.1400647 | -0.0038 | 5.021561 | 38.7287
14641 | 20.4325 | 3.656 | 80.0025 | 22 | 9.9009 | 9.897022 | 98.03 | 3.198245 | 0.3451 | 0.3410443 | 0.1400475 | -0.004 | 5.021756 | 38.7252
14642 | 20.433889 | 3.6552 | 80.0075 | 21 | 9.9001 | 9.897509 | 98.01 | 3.208705 | 0.3451 | 0.3410257 | 0.14003 | -0.0041 | 5.021951 | 38.7187
14643 | 20.435278 | 3.6552 | 80.0126 | 18 | 9.9053 | 9.898011 | 98.11 | 3.202858 | 0.3455 | 0.341007 | 0.1400129 | -0.0043 | 5.022145 | 38.7225
14644 | 20.436667 | 3.6544 | 80.0177 | 19 | 9.9031 | 9.898488 | 98.07 | 3.198056 | 0.3457 | 0.3409884 | 0.1399965 | -0.0045 | 5.022339 | 38.7256
14645 | 20.438056 | 3.6544 | 80.0228 | 19 | 9.8899 | 9.898929 | 97.81 | 3.195456 | 0.3448 | 0.3409698 | 0.1399791 | -0.0047 | 5.022534 | 38.7274
14646 | 20.439722 | 3.6536 | 80.0278 | 19 | 9.8932 | 9.899418 | 97.87 | 3.201888 | 0.344 | 0.3409511 | 0.1399605 | -0.0048 | 5.022767 | 38.7239
14647 | 20.441111 | 3.6536 | 80.0329 | 21 | 9.8972 | 9.89987 | 97.95 | 3.202013 | 0.3438 | 0.3409325 | 0.1399408 | -0.005 | 5.022962 | 38.7239
14648 | 20.4425 | 3.6528 | 80.038 | 20 | 9.8998 | 9.900369 | 98.01 | 3.203673 | 0.3437 | 0.3409139 | 0.1399218 | -0.0052 | 5.023156 | 38.7229
14649 | 20.443889 | 3.6528 | 80.0431 | 20 | 9.8987 | 9.900868 | 97.98 | 3.204167 | 0.3433 | 0.3408953 | 0.139903 | -0.0053 | 5.02335 | 38.7227
14650 | 20.445278 | 3.652 | 80.0481 | 21 | 9.9056 | 9.901358 | 98.12 | 3.205399 | 0.3433 | 0.3408766 | 0.1398837 | -0.0055 | 5.023545 | 38.7221
14651 | 20.446667 | 3.652 | 80.0532 | 20 | 9.8943 | 9.901832 | 97.9 | 3.198726 | 0.3427 | 0.340858 | 0.1398804 | -0.0057 | 5.023739 | 38.7264
14652 | 20.448056 | 3.6513 | 80.0583 | 21 | 9.9042 | 9.902296 | 98.09 | 3.205787 | 0.3424 | 0.3408394 | 0.1398595 | -0.0058 | 5.023933 | 38.7221
14653 | 20.449444 | 3.6513 | 80.0634 | 22 | 9.9082 | 9.902786 | 98.17 | 3.203265 | 0.343 | 0.3408207 | 0.1398398 | -0.006 | 5.024127 | 38.7238
14654 | 20.450833 | 3.6505 | 80.0684 | 27 | 9.9045 | 9.90329 | 98.1 | 3.205776 | 0.3428 | 0.3408021 | 0.1398199 | -0.0062 | 5.024321 | 38.7223
14655 | 20.452222 | 3.6505 | 80.0735 | 19 | 9.9023 | 9.903772 | 98.06 | 3.208564 | 0.3425 | 0.3407835 | 0.1397995 | -0.0063 | 5.024516 | 38.7207
14656 | 20.453611 | 3.6498 | 80.0786 | 20 | 9.8968 | 9.904246 | 97.95 | 3.201788 | 0.3421 | 0.3407649 | 0.1397787 | -0.0065 | 5.02471 | 38.725
14657 | 20.455 | 3.6498 | 80.0836 | 17 | 9.9053 | 9.90472 | 98.11 | 3.206431 | 0.3422 | 0.3407462 | 0.1397578 | -0.0066 | 5.024904 | 38.7222
14658 | 20.456389 | 3.649 | 80.0887 | 19 | 9.9111 | 9.905208 | 98.23 | 3.207721 | 0.3427 | 0.3407276 | 0.1397378 | -0.0068 | 5.025098 | 38.7215
14659 | 20.457778 | 3.649 | 80.0938 | 20 | 9.91 | 9.905661 | 98.21 | 3.208312 | 0.343 | 0.340709 | 0.1397177 | -0.0069 | 5.025292 | 38.7213
14660 | 20.459167 | 3.6483 | 80.0988 | 22 | 9.9042 | 9.906139 | 98.09 | 3.211027 | 0.3429 | 0.3406903 | 0.1396974 | -0.0071 | 5.025486 | 38.7197
14661 | 20.460556 | 3.6483 | 80.1039 | 21 | 9.9074 | 9.906617 | 98.16 | 3.209514 | 0.343 | 0.3406717 | 0.1396773 | -0.0072 | 5.02568 | 38.7208
14662 | 20.461944 | 3.6476 | 80.109 | 19 | 9.9067 | 9.907109 | 98.14 | 3.210123 | 0.3427 | 0.3406531 | 0.1396578 | -0.0074 | 5.025874 | 38.7205
14663 | 20.463333 | 3.6476 | 80.1141 | 19 | 9.9045 | 9.907594 | 98.1 | 3.211963 | 0.3424 | 0.3406345 | 0.1396379 | -0.0075 | 5.026068 | 38.7194
14664 | 20.464722 | 3.6469 | 80.1191 | 21 | 9.91 | 9.908075 | 98.21 | 3.211088 | 0.3424 | 0.3406158 | 0.1396185 | -0.0077 | 5.026262 | 38.7201
14665 | 20.466111 | 3.6469 | 80.1242 | 22 | 9.9148 | 9.90856 | 98.3 | 3.215372 | 0.3429 | 0.3405972 | 0.1396148 | -0.0078 | 5.026456 | 38.7175
14666 | 20.4675 | 3.6462 | 80.1292 | 19 | 9.9085 | 9.909016 | 98.18 | 3.21694 | 0.3429 | 0.3405786 | 0.1395965 | -0.008 | 5.02665 | 38.7167
14667 | 20.468889 | 3.6462 | 80.1343 | 19 | 9.9071 | 9.909486 | 98.15 | 3.207821 | 0.3423 | 0.3405599 | 0.1395771 | -0.0081 | 5.026844 | 38.7225
14668 | 20.470278 | 3.6456 | 80.1394 | 25 | 9.9159 | 9.909982 | 98.32 | 3.216755 | 0.3426 | 0.3405413 | 0.1395583 | -0.0082 | 5.027038 | 38.717
14669 | 20.471667 | 3.6456 | 80.1444 | 19 | 9.9027 | 9.910466 | 98.06 | 3.208878 | 0.3416 | 0.3405227 | 0.1395375 | -0.0084 | 5.027231 | 38.7221
14670 | 20.473056 | 3.6449 | 80.1495 | 18 | 9.9111 | 9.910938 | 98.23 | 3.21147 | 0.3414 | 0.3405041 | 0.139516 | -0.0085 | 5.027425 | 38.7206
14671 | 20.474444 | 3.6449 | 80.1546 | 21 | 9.9162 | 9.911383 | 98.33 | 3.216438 | 0.3419 | 0.3404854 | 0.139495 | -0.0086 | 5.027619 | 38.7176
14672 | 20.475833 | 3.6443 | 80.1596 | 19 | 9.9118 | 9.911868 | 98.24 | 3.218797 | 0.3417 | 0.3404668 | 0.1394736 | -0.0088 | 5.027813 | 38.7162
14673 | 20.477222 | 3.6443 | 80.1647 | 19 | 9.9122 | 9.912344 | 98.25 | 3.220609 | 0.3418 | 0.3404482 | 0.1394523 | -0.0089 | 5.028006 | 38.7152
14674 | 20.478611 | 3.6436 | 80.1698 | 19 | 9.9067 | 9.912827 | 98.14 | 3.215984 | 0.3412 | 0.3404295 | 0.1394297 | -0.009 | 5.0282 | 38.7182
14675 | 20.48 | 3.6436 | 80.1748 | 19 | 9.9159 | 9.913318 | 98.32 | 3.21832 | 0.3411 | 0.3404109 | 0.1394069 | -0.0092 | 5.028394 | 38.7169
14676 | 20.481389 | 3.643 | 80.1799 | 22 | 9.921 | 9.913793 | 98.43 | 3.219841 | 0.3416 | 0.3403923 | 0.1393854 | -0.0093 | 5.028587 | 38.716
14677 | 20.482778 | 3.643 | 80.1849 | 19 | 9.914 | 9.914263 | 98.29 | 3.216017 | 0.3412 | 0.3403737 | 0.1393628 | -0.0094 | 5.028781 | 38.7185
14678 | 20.484167 | 3.6423 | 80.19 | 19 | 9.9089 | 9.914731 | 98.19 | 3.21374 | 0.3408 | 0.340355 | 0.1393395 | -0.0095 | 5.028974 | 38.7201
14679 | 20.485556 | 3.6423 | 80.1951 | 18 | 9.9159 | 9.915205 | 98.32 | 3.220414 | 0.3407 | 0.3403364 | 0.1393333 | -0.0096 | 5.029168 | 38.716
14680 | 20.486944 | 3.6418 | 80.2001 | 21 | 9.9195 | 9.915659 | 98.4 | 3.219982 | 0.3413 | 0.3403178 | 0.139311 | -0.0098 | 5.029361 | 38.7164
14681 | 20.488333 | 3.6418 | 80.2052 | 19 | 9.917 | 9.916113 | 98.35 | 3.226582 | 0.3416 | 0.3402991 | 0.1392893 | -0.0099 | 5.029555 | 38.7124
14682 | 20.489722 | 3.6412 | 80.2102 | 21 | 9.9148 | 9.916588 | 98.3 | 3.216421 | 0.3415 | 0.3402805 | 0.1392677 | -0.01 | 5.029748 | 38.7189
14683 | 20.491111 | 3.6412 | 80.2153 | 17 | 9.9221 | 9.917074 | 98.45 | 3.221193 | 0.3417 | 0.3402619 | 0.1392464 | -0.0101 | 5.029942 | 38.716
14684 | 20.4925 | 3.6406 | 80.2203 | 19 | 9.9085 | 9.917548 | 98.18 | 3.218657 | 0.3411 | 0.3402432 | 0.1392231 | -0.0102 | 5.030135 | 38.7177
14685 | 20.493889 | 3.6406 | 80.2254 | 20 | 9.9155 | 9.917999 | 98.32 | 3.224163 | 0.3409 | 0.3402246 | 0.1391998 | -0.0103 | 5.030328 | 38.7144
14686 | 20.495278 | 3.6401 | 80.2305 | 20 | 9.9235 | 9.918467 | 98.48 | 3.228546 | 0.3413 | 0.340206 | 0.139178 | -0.0104 | 5.030522 | 38.7117
14687 | 20.496667 | 3.6401 | 80.2355 | 18 | 9.9224 | 9.918978 | 98.45 | 3.222379 | 0.3415 | 0.3401874 | 0.1391561 | -0.0105 | 5.030715 | 38.7157
14688 | 20.498056 | 3.6395 | 80.2406 | 19 | 9.9159 | 9.919465 | 98.32 | 3.226329 | 0.3412 | 0.3401687 | 0.1391341 | -0.0106 | 5.030908 | 38.7133
14689 | 20.499444 | 3.6395 | 80.2456 | 22 | 9.9173 | 9.919944 | 98.35 | 3.219154 | 0.3409 | 0.3401501 | 0.1391119 | -0.0108 | 5.031101 | 38.718
14690 | 20.500833 | 3.6389 | 80.2507 | 17 | 9.921 | 9.920431 | 98.43 | 3.225308 | 0.3409 | 0.3401315 | 0.1390903 | -0.0109 | 5.031295 | 38.7142
14691 | 20.502222 | 3.6389 | 80.2557 | 20 | 9.9261 | 9.920894 | 98.53 | 3.229085 | 0.3412 | 0.3401128 | 0.1390693 | -0.011 | 5.031488 | 38.712
14692 | 20.503611 | 3.6384 | 80.2608 | 21 | 9.9221 | 9.921343 | 98.45 | 3.221896 | 0.3415 | 0.3400942 | 0.1390486 | -0.0111 | 5.031681 | 38.7166
14693 | 20.505 | 3.6384 | 80.2659 | 20 | 9.9246 | 9.921815 | 98.5 | 3.212907 | 0.3418 | 0.3400756 | 0.1390442 | -0.0112 | 5.031874 | 38.7224
14694 | 20.506667 | 3.638 | 80.2709 | 20 | 9.9246 | 9.922327 | 98.5 | 3.228913 | 0.3424 | 0.340057 | 0.1390252 | -0.0113 | 5.032106 | 38.7128
14695 | 20.508056 | 3.638 | 80.276 | 21 | 9.9316 | 9.922816 | 98.64 | 3.231107 | 0.3428 | 0.3400383 | 0.139007 | -0.0113 | 5.032299 | 38.7116
14696 | 20.509444 | 3.6375 | 80.281 | 19 | 9.9279 | 9.9233 | 98.56 | 3.227434 | 0.3433 | 0.3400197 | 0.1389896 | -0.0114 | 5.032492 | 38.714
14697 | 20.510833 | 3.6375 | 80.2861 | 20 | 9.9276 | 9.923763 | 98.56 | 3.233396 | 0.3434 | 0.3400011 | 0.1389725 | -0.0115 | 5.032685 | 38.7104
14698 | 20.512222 | 3.637 | 80.2911 | 21 | 9.9246 | 9.924226 | 98.5 | 3.225821 | 0.3435 | 0.3399824 | 0.1389553 | -0.0116 | 5.032878 | 38.7153
14699 | 20.513611 | 3.637 | 80.2962 | 24 | 9.9265 | 9.924724 | 98.53 | 3.229741 | 0.3435 | 0.3399638 | 0.138938 | -0.0117 | 5.033071 | 38.7129
14700 | 20.515 | 3.6366 | 80.3012 | 22 | 9.9239 | 9.925178 | 98.48 | 3.231121 | 0.3435 | 0.3399452 | 0.1389209 | -0.0118 | 5.033264 | 38.7122
14701 | 20.516389 | 3.6366 | 80.3063 | 21 | 9.9159 | 9.925666 | 98.32 | 3.225881 | 0.3427 | 0.3399266 | 0.1389023 | -0.0119 | 5.033457 | 38.7156
14702 | 20.517778 | 3.6362 | 80.3113 | 19 | 9.9228 | 9.926159 | 98.46 | 3.226256 | 0.3423 | 0.3399079 | 0.1388826 | -0.0119 | 5.03365 | 38.7155
14703 | 20.519167 | 3.6362 | 80.3164 | 21 | 9.9316 | 9.92666 | 98.64 | 3.232706 | 0.3429 | 0.3398893 | 0.1388637 | -0.012 | 5.033843 | 38.7115
14704 | 20.520556 | 3.6358 | 80.3214 | 22 | 9.9287 | 9.927153 | 98.58 | 3.235508 | 0.3426 | 0.3398707 | 0.1388444 | -0.0121 | 5.034036 | 38.7099
14705 | 20.521944 | 3.6358 | 80.3265 | 20 | 9.925 | 9.927624 | 98.51 | 3.225547 | 0.3428 | 0.339852 | 0.1388249 | -0.0121 | 5.034228 | 38.7163
14706 | 20.523333 | 3.6354 | 80.3315 | 21 | 9.9319 | 9.928098 | 98.64 | 3.23048 | 0.343 | 0.3398334 | 0.1388056 | -0.0122 | 5.034421 | 38.7133
14707 | 20.524722 | 3.6354 | 80.3366 | 18 | 9.9217 | 9.928571 | 98.44 | 3.236286 | 0.3422 | 0.3398148 | 0.1388042 | -0.0123 | 5.034614 | 38.7098
14708 | 20.526111 | 3.635 | 80.3416 | 18 | 9.9327 | 9.929044 | 98.66 | 3.241259 | 0.3426 | 0.3397962 | 0.1387842 | -0.0124 | 5.034807 | 38.7068
14709 | 20.5275 | 3.635 | 80.3467 | 23 | 9.9338 | 9.929526 | 98.68 | 3.239743 | 0.3431 | 0.3397775 | 0.1387656 | -0.0124 | 5.034999 | 38.7078
14710 | 20.528889 | 3.6347 | 80.3517 | 19 | 9.9283 | 9.929966 | 98.57 | 3.238745 | 0.3428 | 0.3397589 | 0.1387462 | -0.0125 | 5.035192 | 38.7086
14711 | 20.530278 | 3.6347 | 80.3568 | 21 | 9.9298 | 9.930442 | 98.6 | 3.242596 | 0.3429 | 0.3397403 | 0.1387269 | -0.0125 | 5.035385 | 38.7063
14712 | 20.531667 | 3.6343 | 80.3618 | 20 | 9.9316 | 9.930924 | 98.64 | 3.238618 | 0.3428 | 0.3397216 | 0.138707 | -0.0126 | 5.035578 | 38.7089
14713 | 20.533056 | 3.6343 | 80.3669 | 20 | 9.9276 | 9.931407 | 98.56 | 3.231555 | 0.3424 | 0.339703 | 0.1386865 | -0.0127 | 5.03577 | 38.7135
14714 | 20.534444 | 3.634 | 80.3719 | 20 | 9.9283 | 9.931843 | 98.57 | 3.232459 | 0.3424 | 0.3396844 | 0.1386662 | -0.0127 | 5.035963 | 38.713
14715 | 20.535833 | 3.634 | 80.377 | 23 | 9.9327 | 9.932312 | 98.66 | 3.238842 | 0.3423 | 0.3396658 | 0.1386458 | -0.0128 | 5.036155 | 38.7091
14716 | 20.537222 | 3.6336 | 80.382 | 20 | 9.9341 | 9.932778 | 98.69 | 3.23521 | 0.3426 | 0.3396471 | 0.1386256 | -0.0128 | 5.036348 | 38.7115
14717 | 20.538611 | 3.6336 | 80.3871 | 19 | 9.9319 | 9.933254 | 98.64 | 3.235164 | 0.3425 | 0.3396285 | 0.1386061 | -0.0129 | 5.03654 | 38.7117
14718 | 20.54 | 3.6333 | 80.3921 | 17 | 9.9309 | 9.933736 | 98.62 | 3.24163 | 0.3425 | 0.3396099 | 0.1385859 | -0.0129 | 5.036733 | 38.7078
14719 | 20.541389 | 3.6333 | 80.3972 | 20 | 9.9228 | 9.934225 | 98.46 | 3.237287 | 0.3414 | 0.3395912 | 0.1385638 | -0.0129 | 5.036925 | 38.7106
14720 | 20.542778 | 3.633 | 80.4022 | 24 | 9.9319 | 9.934712 | 98.64 | 3.238436 | 0.3411 | 0.3395726 | 0.1385413 | -0.013 | 5.037118 | 38.71
14721 | 20.544167 | 3.633 | 80.4072 | 18 | 9.9414 | 9.935207 | 98.83 | 3.242049 | 0.3417 | 0.339554 | 0.1385393 | -0.013 | 5.03731 | 38.7079
14722 | 20.545556 | 3.6328 | 80.4123 | 22 | 9.9287 | 9.935671 | 98.58 | 3.23732 | 0.3408 | 0.3395353 | 0.1385163 | -0.0131 | 5.037503 | 38.711
14723 | 20.546944 | 3.6328 | 80.4174 | 20 | 9.9392 | 9.936176 | 98.79 | 3.245935 | 0.3409 | 0.3395167 | 0.1384933 | -0.0131 | 5.037695 | 38.7056
14724 | 20.548333 | 3.6325 | 80.4224 | 20 | 9.9327 | 9.936671 | 98.66 | 3.244617 | 0.3403 | 0.3394981 | 0.138469 | -0.0131 | 5.037887 | 38.7066
14725 | 20.549722 | 3.6325 | 80.4274 | 19 | 9.9425 | 9.937164 | 98.85 | 3.247819 | 0.3404 | 0.3394795 | 0.138445 | -0.0132 | 5.03808 | 38.7047
14726 | 20.551111 | 3.6323 | 80.4325 | 20 | 9.94 | 9.937648 | 98.8 | 3.243053 | 0.3408 | 0.3394608 | 0.1384215 | -0.0132 | 5.038272 | 38.7078
14727 | 20.5525 | 3.6323 | 80.4375 | 19 | 9.9356 | 9.938128 | 98.72 | 3.242307 | 0.34 | 0.3394422 | 0.138397 | -0.0132 | 5.038464 | 38.7084
14728 | 20.553889 | 3.632 | 80.4426 | 18 | 9.9349 | 9.938611 | 98.7 | 3.245855 | 0.3395 | 0.3394236 | 0.1383721 | -0.0133 | 5.038656 | 38.7063
14729 | 20.555278 | 3.632 | 80.4476 | 21 | 9.9363 | 9.939126 | 98.73 | 3.250458 | 0.3394 | 0.3394049 | 0.1383467 | -0.0133 | 5.038849 | 38.7036
14730 | 20.556667 | 3.6317 | 80.4527 | 19 | 9.9425 | 9.939587 | 98.85 | 3.244439 | 0.3393 | 0.3393863 | 0.1383205 | -0.0133 | 5.039041 | 38.7074
14731 | 20.558056 | 3.6317 | 80.4577 | 17 | 9.9429 | 9.940082 | 98.86 | 3.250577 | 0.3398 | 0.3393677 | 0.1382952 | -0.0134 | 5.039233 | 38.7037
14732 | 20.559444 | 3.6314 | 80.4628 | 18 | 9.9356 | 9.940538 | 98.72 | 3.247401 | 0.3391 | 0.3393491 | 0.138269 | -0.0134 | 5.039425 | 38.7058
14733 | 20.560833 | 3.6314 | 80.4678 | 18 | 9.9429 | 9.941017 | 98.86 | 3.246593 | 0.3388 | 0.3393304 | 0.1382421 | -0.0134 | 5.039617 | 38.7065
14734 | 20.562222 | 3.6311 | 80.4728 | 24 | 9.9422 | 9.941534 | 98.85 | 3.254108 | 0.3391 | 0.3393118 | 0.1382152 | -0.0135 | 5.039809 | 38.7019
14735 | 20.563611 | 3.6311 | 80.4779 | 22 | 9.944 | 9.942002 | 98.88 | 3.246018 | 0.339 | 0.3392932 | 0.1382096 | -0.0135 | 5.040001 | 38.7071
14736 | 20.565 | 3.6309 | 80.4829 | 18 | 9.9385 | 9.942487 | 98.77 | 3.251728 | 0.3387 | 0.3392745 | 0.138182 | -0.0135 | 5.040193 | 38.7036
14737 | 20.566389 | 3.6309 | 80.488 | 24 | 9.9382 | 9.942936 | 98.77 | 3.25263 | 0.3376 | 0.3392559 | 0.1381523 | -0.0136 | 5.040385 | 38.7032
14738 | 20.567778 | 3.6305 | 80.493 | 21 | 9.9389 | 9.9434 | 98.78 | 3.251606 | 0.3374 | 0.3392373 | 0.1381225 | -0.0136 | 5.040576 | 38.704
14739 | 20.569167 | 3.6305 | 80.4981 | 18 | 9.9495 | 9.943882 | 98.99 | 3.251456 | 0.3376 | 0.3392187 | 0.1380925 | -0.0137 | 5.040768 | 38.7041
14740 | 20.570556 | 3.6302 | 80.5031 | 18 | 9.9425 | 9.944337 | 98.85 | 3.25149 | 0.3371 | 0.3392 | 0.1380611 | -0.0137 | 5.04096 | 38.7043
14741 | 20.572222 | 3.6302 | 80.5081 | 20 | 9.9447 | 9.944817 | 98.9 | 3.251033 | 0.3368 | 0.3391814 | 0.1380289 | -0.0137 | 5.04119 | 38.7051
14742 | 20.573611 | 3.6298 | 80.5132 | 21 | 9.9425 | 9.945292 | 98.85 | 3.255828 | 0.3364 | 0.3391628 | 0.137996 | -0.0138 | 5.041382 | 38.7022
14743 | 20.575 | 3.6298 | 80.5182 | 20 | 9.944 | 9.945766 | 98.88 | 3.252799 | 0.336 | 0.3391441 | 0.1379623 | -0.0139 | 5.041573 | 38.7042
14744 | 20.576389 | 3.6294 | 80.5233 | 19 | 9.9473 | 9.946219 | 98.95 | 3.256385 | 0.3359 | 0.3391255 | 0.1379296 | -0.0139 | 5.041765 | 38.7021
14745 | 20.577778 | 3.6294 | 80.5283 | 19 | 9.9451 | 9.946717 | 98.9 | 3.254721 | 0.3358 | 0.3391069 | 0.1378971 | -0.014 | 5.041957 | 38.7033
14746 | 20.579167 | 3.6289 | 80.5333 | 20 | 9.9403 | 9.947211 | 98.81 | 3.249323 | 0.3358 | 0.3390883 | 0.1378645 | -0.014 | 5.042148 | 38.7068
14747 | 20.580556 | 3.6289 | 80.5384 | 19 | 9.9454 | 9.947682 | 98.91 | 3.252497 | 0.3357 | 0.3390696 | 0.1378317 | -0.0141 | 5.04234 | 38.7049
14748 | 20.581944 | 3.6285 | 80.5434 | 19 | 9.9502 | 9.948163 | 99.01 | 3.253046 | 0.3354 | 0.339051 | 0.1377974 | -0.0141 | 5.042531 | 38.7047
14749 | 20.583333 | 3.6285 | 80.5485 | 19 | 9.9476 | 9.948645 | 98.96 | 3.257005 | 0.3354 | 0.3390324 | 0.1377863 | -0.0142 | 5.042722 | 38.7023
14750 | 20.584722 | 3.6281 | 80.5535 | 20 | 9.9553 | 9.949161 | 99.11 | 3.256431 | 0.3356 | 0.3390137 | 0.1377525 | -0.0143 | 5.042914 | 38.7028
14751 | 20.586111 | 3.6281 | 80.5585 | 22 | 9.9411 | 9.949643 | 98.82 | 3.255296 | 0.3348 | 0.3389951 | 0.1377168 | -0.0143 | 5.043105 | 38.7037
14752 | 20.5875 | 3.6276 | 80.5636 | 18 | 9.9498 | 9.950108 | 99 | 3.257813 | 0.3345 | 0.3389765 | 0.1376803 | -0.0144 | 5.043296 | 38.7022
14753 | 20.588889 | 3.6276 | 80.5686 | 19 | 9.9575 | 9.9506 | 99.15 | 3.262941 | 0.3351 | 0.3389579 | 0.1376448 | -0.0145 | 5.043487 | 38.6991
14754 | 20.590278 | 3.6271 | 80.5737 | 19 | 9.9527 | 9.951067 | 99.06 | 3.261871 | 0.3355 | 0.3389392 | 0.1376099 | -0.0146 | 5.043679 | 38.6999
14755 | 20.591667 | 3.6271 | 80.5787 | 19 | 9.944 | 9.951532 | 98.88 | 3.254944 | 0.335 | 0.3389206 | 0.1375738 | -0.0146 | 5.04387 | 38.7044
14756 | 20.593056 | 3.6265 | 80.5837 | 17 | 9.9531 | 9.951967 | 99.06 | 3.259842 | 0.3353 | 0.338902 | 0.1375382 | -0.0147 | 5.044061 | 38.7014
14757 | 20.594444 | 3.6265 | 80.5888 | 18 | 9.9538 | 9.952445 | 99.08 | 3.259815 | 0.3356 | 0.3388833 | 0.1375032 | -0.0148 | 5.044252 | 38.7015
14758 | 20.595833 | 3.626 | 80.5938 | 18 | 9.9444 | 9.952912 | 98.89 | 3.25718 | 0.3351 | 0.3388647 | 0.1374683 | -0.0149 | 5.044443 | 38.7033
14759 | 20.597222 | 3.626 | 80.5989 | 21 | 9.9611 | 9.953408 | 99.22 | 3.265849 | 0.3354 | 0.3388461 | 0.1374346 | -0.015 | 5.044634 | 38.698
14760 | 20.598611 | 3.6254 | 80.6039 | 19 | 9.9506 | 9.953906 | 99.01 | 3.259535 | 0.335 | 0.3388275 | 0.1373997 | -0.0151 | 5.044824 | 38.7021
14761 | 20.6 | 3.6254 | 80.6089 | 20 | 9.9608 | 9.954397 | 99.22 | 3.266946 | 0.3359 | 0.3388088 | 0.1373663 | -0.0152 | 5.045015 | 38.6976
14762 | 20.601389 | 3.6248 | 80.614 | 24 | 9.9444 | 9.954888 | 98.89 | 3.258039 | 0.3351 | 0.3387902 | 0.1373312 | -0.0153 | 5.045206 | 38.7033
14763 | 20.602778 | 3.6248 | 80.619 | 19 | 9.9484 | 9.955352 | 98.97 | 3.263664 | 0.3348 | 0.3387716 | 0.1373205 | -0.0154 | 5.045397 | 38.6999
14764 | 20.604167 | 3.6243 | 80.624 | 20 | 9.9527 | 9.955835 | 99.06 | 3.262981 | 0.3345 | 0.3387529 | 0.1372843 | -0.0154 | 5.045587 | 38.7005
14765 | 20.605556 | 3.6243 | 80.6291 | 20 | 9.952 | 9.956317 | 99.04 | 3.263497 | 0.3342 | 0.3387343 | 0.1372481 | -0.0155 | 5.045778 | 38.7002
14766 | 20.606944 | 3.6237 | 80.6341 | 21 | 9.9516 | 9.956792 | 99.04 | 3.268618 | 0.334 | 0.3387157 | 0.1372116 | -0.0156 | 5.045969 | 38.6972
14767 | 20.608333 | 3.6237 | 80.6391 | 21 | 9.9593 | 9.957279 | 99.19 | 3.267495 | 0.3342 | 0.338697 | 0.1371754 | -0.0157 | 5.046159 | 38.698
14768 | 20.609722 | 3.6231 | 80.6442 | 19 | 9.9527 | 9.957712 | 99.06 | 3.267484 | 0.3343 | 0.3386784 | 0.1371389 | -0.0158 | 5.04635 | 38.6981
14769 | 20.611111 | 3.6231 | 80.6492 | 17 | 9.9578 | 9.958184 | 99.16 | 3.275283 | 0.3342 | 0.3386598 | 0.1371021 | -0.0159 | 5.04654 | 38.6934
14770 | 20.6125 | 3.6225 | 80.6542 | 23 | 9.9582 | 9.958684 | 99.17 | 3.273172 | 0.3341 | 0.3386412 | 0.1370647 | -0.016 | 5.046731 | 38.6948
14771 | 20.613889 | 3.6225 | 80.6593 | 21 | 9.956 | 9.959204 | 99.12 | 3.271541 | 0.3339 | 0.3386225 | 0.1370273 | -0.0162 | 5.046921 | 38.6959
14772 | 20.615278 | 3.6218 | 80.6643 | 20 | 9.9571 | 9.959659 | 99.14 | 3.268754 | 0.3338 | 0.3386039 | 0.1369898 | -0.0163 | 5.047111 | 38.6978
14773 | 20.616667 | 3.6218 | 80.6693 | 19 | 9.9535 | 9.960191 | 99.07 | 3.265617 | 0.3335 | 0.3385853 | 0.1369525 | -0.0164 | 5.047301 | 38.6999
14774 | 20.618056 | 3.6212 | 80.6743 | 20 | 9.9589 | 9.960686 | 99.18 | 3.270471 | 0.3331 | 0.3385666 | 0.1369142 | -0.0165 | 5.047492 | 38.697
14775 | 20.619444 | 3.6212 | 80.6794 | 21 | 9.9564 | 9.961153 | 99.13 | 3.268812 | 0.3328 | 0.338548 | 0.1368755 | -0.0166 | 5.047682 | 38.6982
14776 | 20.620833 | 3.6205 | 80.6844 | 19 | 9.9524 | 9.96165 | 99.05 | 3.268234 | 0.3322 | 0.3385294 | 0.1368358 | -0.0167 | 5.047872 | 38.6987
14777 | 20.622222 | 3.6205 | 80.6894 | 22 | 9.9582 | 9.962119 | 99.17 | 3.269007 | 0.3321 | 0.3385108 | 0.1368203 | -0.0168 | 5.048062 | 38.6983
14778 | 20.623611 | 3.6198 | 80.6945 | 21 | 9.9658 | 9.962609 | 99.32 | 3.279195 | 0.3325 | 0.3384921 | 0.1367813 | -0.017 | 5.048252 | 38.692
14779 | 20.625 | 3.6198 | 80.6995 | 23 | 9.9589 | 9.96313 | 99.18 | 3.275655 | 0.3326 | 0.3384735 | 0.1367423 | -0.0171 | 5.048442 | 38.6944
14780 | 20.626389 | 3.6191 | 80.7045 | 20 | 9.9648 | 9.963607 | 99.3 | 3.277345 | 0.3326 | 0.3384549 | 0.1367029 | -0.0172 | 5.048632 | 38.6935
14781 | 20.627778 | 3.6191 | 80.7095 | 21 | 9.9666 | 9.964071 | 99.33 | 3.273049 | 0.3329 | 0.3384362 | 0.1366644 | -0.0173 | 5.048822 | 38.6963
14782 | 20.629167 | 3.6184 | 80.7146 | 17 | 9.9706 | 9.964548 | 99.41 | 3.2768 | 0.3335 | 0.3384176 | 0.1366262 | -0.0175 | 5.049011 | 38.6941
14783 | 20.630556 | 3.6184 | 80.7196 | 21 | 9.9695 | 9.965008 | 99.39 | 3.281567 | 0.3337 | 0.338399 | 0.136588 | -0.0176 | 5.049201 | 38.6912
14784 | 20.631944 | 3.6176 | 80.7246 | 20 | 9.9688 | 9.965471 | 99.38 | 3.276586 | 0.334 | 0.3383804 | 0.1365506 | -0.0177 | 5.049391 | 38.6945
14785 | 20.633333 | 3.6176 | 80.7296 | 19 | 9.9651 | 9.965832 | 99.3 | 3.282969 | 0.3338 | 0.3383617 | 0.136513 | -0.0179 | 5.04958 | 38.6906
14786 | 20.634722 | 3.6168 | 80.7347 | 19 | 9.9648 | 9.96624 | 99.3 | 3.276266 | 0.3339 | 0.3383431 | 0.1364761 | -0.018 | 5.04977 | 38.6949
14787 | 20.636389 | 3.6165 | 80.7397 | 17 | 9.9615 | 9.966699 | 99.23 | 3.278569 | 0.3332 | 0.3383245 | 0.1364384 | -0.0181 | 5.049997 | 38.694
14788 | 20.637778 | 3.6165 | 80.7447 | 22 | 9.968 | 9.967148 | 99.36 | 3.279174 | 0.3336 | 0.3383058 | 0.136402 | -0.0183 | 5.050187 | 38.6938
14789 | 20.639167 | 3.6157 | 80.7497 | 18 | 9.9739 | 9.96752 | 99.48 | 3.280785 | 0.3339 | 0.3382872 | 0.1363662 | -0.0184 | 5.050376 | 38.6929
14790 | 20.640556 | 3.6157 | 80.7547 | 19 | 9.9666 | 9.967953 | 99.33 | 3.278593 | 0.3341 | 0.3382686 | 0.1363302 | -0.0185 | 5.050566 | 38.6944
14791 | 20.641944 | 3.615 | 80.7598 | 18 | 9.9695 | 9.968337 | 99.39 | 3.281901 | 0.3341 | 0.33825 | 0.1363198 | -0.0187 | 5.050755 | 38.6924
14792 | 20.643333 | 3.615 | 80.7648 | 20 | 9.9709 | 9.968686 | 99.42 | 3.281552 | 0.3341 | 0.3382313 | 0.136284 | -0.0188 | 5.050944 | 38.6928
14793 | 20.644722 | 3.6143 | 80.7698 | 19 | 9.9749 | 9.969098 | 99.5 | 3.280062 | 0.3346 | 0.3382127 | 0.1362485 | -0.0189 | 5.051134 | 38.6939
14794 | 20.646111 | 3.6143 | 80.7748 | 21 | 9.9742 | 9.969558 | 99.48 | 3.284326 | 0.3351 | 0.3381941 | 0.1362137 | -0.019 | 5.051323 | 38.6913
14795 | 20.6475 | 3.6136 | 80.7798 | 23 | 9.9713 | 9.970016 | 99.43 | 3.278184 | 0.335 | 0.3381754 | 0.1361793 | -0.0192 | 5.051512 | 38.6953
14796 | 20.648889 | 3.6136 | 80.7849 | 18 | 9.9753 | 9.970433 | 99.51 | 3.286222 | 0.3357 | 0.3381568 | 0.1361465 | -0.0193 | 5.051701 | 38.6904
14797 | 20.650278 | 3.6128 | 80.7899 | 21 | 9.9684 | 9.970813 | 99.37 | 3.283333 | 0.3353 | 0.3381382 | 0.1361124 | -0.0194 | 5.05189 | 38.6923
14798 | 20.651667 | 3.6128 | 80.7949 | 22 | 9.9746 | 9.971285 | 99.49 | 3.284389 | 0.3356 | 0.3381196 | 0.1360795 | -0.0196 | 5.052079 | 38.6918
14799 | 20.653056 | 3.6121 | 80.7999 | 20 | 9.968 | 9.971739 | 99.36 | 3.283198 | 0.3351 | 0.3381009 | 0.1360451 | -0.0197 | 5.052268 | 38.6927
14800 | 20.654444 | 3.6121 | 80.8049 | 21 | 9.9764 | 9.97219 | 99.53 | 3.284721 | 0.3354 | 0.3380823 | 0.136011 | -0.0198 | 5.052457 | 38.6919
14801 | 20.655833 | 3.6114 | 80.81 | 19 | 9.9757 | 9.972628 | 99.51 | 3.290116 | 0.3354 | 0.3380637 | 0.1359777 | -0.02 | 5.052646 | 38.6886
14802 | 20.657222 | 3.6114 | 80.815 | 22 | 9.9699 | 9.973046 | 99.4 | 3.285229 | 0.3348 | 0.338045 | 0.1359435 | -0.0201 | 5.052835 | 38.6918
14803 | 20.658611 | 3.6106 | 80.82 | 22 | 9.9866 | 9.973491 | 99.73 | 3.291058 | 0.3361 | 0.3380264 | 0.1359111 | -0.0202 | 5.053024 | 38.6883
14804 | 20.66 | 3.6106 | 80.825 | 23 | 9.9826 | 9.973974 | 99.65 | 3.288411 | 0.3371 | 0.3380078 | 0.1358803 | -0.0204 | 5.053212 | 38.6901
14805 | 20.661389 | 3.61 | 80.83 | 20 | 9.9749 | 9.974458 | 99.5 | 3.28876 | 0.3371 | 0.3379891 | 0.1358775 | -0.0205 | 5.053401 | 38.69
14806 | 20.662778 | 3.61 | 80.835 | 20 | 9.9724 | 9.974942 | 99.45 | 3.286954 | 0.3368 | 0.3379705 | 0.1358461 | -0.0206 | 5.05359 | 38.6913
14807 | 20.664167 | 3.6093 | 80.84 | 19 | 9.9691 | 9.975426 | 99.38 | 3.29055 | 0.3361 | 0.3379519 | 0.1358129 | -0.0207 | 5.053778 | 38.6892
14808 | 20.665556 | 3.6093 | 80.8451 | 19 | 9.9768 | 9.97591 | 99.54 | 3.287891 | 0.3363 | 0.3379333 | 0.1357799 | -0.0209 | 5.053967 | 38.6909
14809 | 20.666944 | 3.6086 | 80.8501 | 23 | 9.9815 | 9.976394 | 99.63 | 3.288936 | 0.3368 | 0.3379146 | 0.1357481 | -0.021 | 5.054155 | 38.6904
14810 | 20.668333 | 3.6086 | 80.8551 | 20 | 9.9808 | 9.976878 | 99.62 | 3.289137 | 0.337 | 0.337896 | 0.1357166 | -0.0211 | 5.054344 | 38.6904
14811 | 20.669722 | 3.608 | 80.8601 | 20 | 9.9833 | 9.977363 | 99.67 | 3.294597 | 0.3373 | 0.3378774 | 0.1356857 | -0.0212 | 5.054532 | 38.6871
14812 | 20.671111 | 3.608 | 80.8651 | 21 | 9.976 | 9.977848 | 99.52 | 3.291716 | 0.3373 | 0.3378587 | 0.135655 | -0.0213 | 5.054721 | 38.6891
14813 | 20.6725 | 3.6073 | 80.8701 | 19 | 9.9728 | 9.978332 | 99.46 | 3.284755 | 0.3371 | 0.3378401 | 0.1356241 | -0.0215 | 5.054909 | 38.6936
14814 | 20.673889 | 3.6073 | 80.8751 | 21 | 9.9757 | 9.978817 | 99.51 | 3.289885 | 0.3368 | 0.3378215 | 0.1355923 | -0.0216 | 5.055098 | 38.6905
14815 | 20.675278 | 3.6067 | 80.8801 | 19 | 9.9815 | 9.979302 | 99.63 | 3.293992 | 0.3367 | 0.3378029 | 0.13556 | -0.0217 | 5.055286 | 38.6881
14816 | 20.676667 | 3.6067 | 80.8851 | 19 | 9.9797 | 9.979788 | 99.59 | 3.293532 | 0.3366 | 0.3377842 | 0.135527 | -0.0218 | 5.055474 | 38.6885
14817 | 20.678056 | 3.6061 | 80.8901 | 19 | 9.9858 | 9.980273 | 99.72 | 3.296984 | 0.3372 | 0.3377656 | 0.135495 | -0.0219 | 5.055662 | 38.6865
14818 | 20.679444 | 3.6061 | 80.8952 | 21 | 9.9891 | 9.980759 | 99.78 | 3.294283 | 0.3377 | 0.337747 | 0.1354642 | -0.022 | 5.055851 | 38.6883
14819 | 20.680833 | 3.6056 | 80.9002 | 17 | 9.9775 | 9.981244 | 99.55 | 3.291774 | 0.3375 | 0.3377283 | 0.1354644 | -0.0221 | 5.056039 | 38.69
14820 | 20.682222 | 3.6056 | 80.9052 | 19 | 9.9869 | 9.98173 | 99.74 | 3.300649 | 0.3378 | 0.3377097 | 0.1354338 | -0.0222 | 5.056227 | 38.6845
14821 | 20.683611 | 3.6051 | 80.9102 | 22 | 9.988 | 9.982216 | 99.76 | 3.301738 | 0.3385 | 0.3376911 | 0.1354038 | -0.0223 | 5.056415 | 38.684
14822 | 20.685 | 3.6051 | 80.9152 | 19 | 9.9837 | 9.982702 | 99.67 | 3.297326 | 0.339 | 0.3376725 | 0.135374 | -0.0223 | 5.056603 | 38.6869
14823 | 20.686389 | 3.6046 | 80.9202 | 20 | 9.9746 | 9.983189 | 99.49 | 3.295008 | 0.3387 | 0.3376538 | 0.1353452 | -0.0224 | 5.056791 | 38.6885
14824 | 20.687778 | 3.6046 | 80.9252 | 21 | 9.9815 | 9.983675 | 99.63 | 3.297666 | 0.3382 | 0.3376352 | 0.1353158 | -0.0225 | 5.056979 | 38.687
14825 | 20.689167 | 3.6041 | 80.9302 | 19 | 9.988 | 9.984161 | 99.76 | 3.298149 | 0.3383 | 0.3376166 | 0.1352873 | -0.0226 | 5.057167 | 38.6868
14826 | 20.690556 | 3.6041 | 80.9352 | 18 | 9.9855 | 9.984648 | 99.71 | 3.300525 | 0.3383 | 0.3375979 | 0.1352585 | -0.0226 | 5.057355 | 38.6855
14827 | 20.691944 | 3.6037 | 80.9402 | 19 | 9.9858 | 9.985135 | 99.72 | 3.301426 | 0.3381 | 0.3375793 | 0.1352287 | -0.0227 | 5.057543 | 38.685
14828 | 20.693333 | 3.6037 | 80.9452 | 18 | 9.9808 | 9.985622 | 99.62 | 3.300166 | 0.3371 | 0.3375607 | 0.1351972 | -0.0227 | 5.05773 | 38.686
14829 | 20.694722 | 3.6033 | 80.9502 | 19 | 9.9902 | 9.986109 | 99.8 | 3.300278 | 0.3374 | 0.3375421 | 0.1351664 | -0.0228 | 5.057918 | 38.686
14830 | 20.696111 | 3.6033 | 80.9552 | 19 | 9.9866 | 9.986596 | 99.73 | 3.303078 | 0.3372 | 0.3375234 | 0.135135 | -0.0229 | 5.058106 | 38.6844
14831 | 20.6975 | 3.6029 | 80.9602 | 20 | 9.9844 | 9.987084 | 99.69 | 3.304559 | 0.337 | 0.3375048 | 0.1351027 | -0.0229 | 5.058293 | 38.6836
14832 | 20.698889 | 3.6029 | 80.9653 | 20 | 9.9949 | 9.987571 | 99.9 | 3.306349 | 0.3373 | 0.3374862 | 0.1350713 | -0.023 | 5.058481 | 38.6826
14833 | 20.700278 | 3.6026 | 80.9703 | 19 | 9.9818 | 9.988059 | 99.64 | 3.300878 | 0.3367 | 0.3374675 | 0.1350708 | -0.023 | 5.058669 | 38.6862
14834 | 20.701667 | 3.6026 | 80.9753 | 20 | 9.9913 | 9.988547 | 99.83 | 3.304389 | 0.3366 | 0.3374489 | 0.1350381 | -0.023 | 5.058856 | 38.6841
14835 | 20.703056 | 3.6023 | 80.9803 | 20 | 9.9953 | 9.989035 | 99.91 | 3.308782 | 0.3371 | 0.3374303 | 0.1350056 | -0.0231 | 5.059044 | 38.6815
14836 | 20.704722 | 3.6023 | 80.9853 | 23 | 9.9985 | 9.989523 | 99.97 | 3.304422 | 0.3378 | 0.3374117 | 0.1349738 | -0.0231 | 5.059269 | 38.6848
14837 | 20.706111 | 3.602 | 80.9903 | 22 | 9.9917 | 9.990011 | 99.83 | 3.308312 | 0.3386 | 0.337393 | 0.1349441 | -0.0231 | 5.059456 | 38.6825
14838 | 20.7075 | 3.602 | 80.9953 | 19 | 9.9848 | 9.9905 | 99.7 | 3.304485 | 0.3382 | 0.3373744 | 0.1349136 | -0.0231 | 5.059644 | 38.685
14839 | 20.708889 | 3.6017 | 81.0003 | 19 | 9.9931 | 9.990988 | 99.86 | 3.308464 | 0.3385 | 0.3373558 | 0.1348841 | -0.0231 | 5.059831 | 38.6826
14840 | 20.710278 | 3.6017 | 81.0053 | 19 | 9.9996 | 9.991477 | 99.99 | 3.31283 | 0.3391 | 0.3373371 | 0.1348556 | -0.0232 | 5.060018 | 38.68
14841 | 20.711667 | 3.6015 | 81.0103 | 19 | 9.9927 | 9.991966 | 99.85 | 3.310216 | 0.3391 | 0.3373185 | 0.134827 | -0.0232 | 5.060206 | 38.6818
14842 | 20.713056 | 3.6015 | 81.0153 | 18 | 9.9949 | 9.992455 | 99.9 | 3.304902 | 0.3395 | 0.3372999 | 0.1347992 | -0.0232 | 5.060393 | 38.6853
14843 | 20.714444 | 3.6014 | 81.0203 | 21 | 9.9956 | 9.992944 | 99.91 | 3.313491 | 0.3395 | 0.3372812 | 0.1347711 | -0.0232 | 5.06058 | 38.68
14844 | 20.715833 | 3.6014 | 81.0253 | 22 | 9.9873 | 9.993433 | 99.75 | 3.310979 | 0.3389 | 0.3372626 | 0.1347425 | -0.0232 | 5.060767 | 38.6817
14845 | 20.717222 | 3.6012 | 81.0303 | 22 | 9.9942 | 9.993923 | 99.88 | 3.308196 | 0.339 | 0.337244 | 0.1347139 | -0.0232 | 5.060954 | 38.6836
14846 | 20.718611 | 3.6012 | 81.0353 | 17 | 9.992 | 9.994412 | 99.84 | 3.306985 | 0.3391 | 0.3372254 | 0.1346861 | -0.0232 | 5.061141 | 38.6845
14847 | 20.72 | 3.6012 | 81.0403 | 18 | 9.9909 | 9.994902 | 99.82 | 3.310117 | 0.3384 | 0.3372067 | 0.1346897 | -0.0231 | 5.061328 | 38.6827
14848 | 20.721389 | 3.6012 | 81.0453 | 23 | 9.9909 | 9.995392 | 99.82 | 3.309905 | 0.3384 | 0.3371881 | 0.1346606 | -0.0231 | 5.061516 | 38.683
14849 | 20.722778 | 3.6011 | 81.0503 | 19 | 9.9971 | 9.995882 | 99.94 | 3.312922 | 0.3385 | 0.3371695 | 0.134632 | -0.0231 | 5.061703 | 38.6812
14850 | 20.724167 | 3.6011 | 81.0553 | 20 | 9.9909 | 9.996372 | 99.82 | 3.306335 | 0.3382 | 0.3371508 | 0.1346032 | -0.0231 | 5.06189 | 38.6855
14851 | 20.725556 | 3.6011 | 81.0603 | 20 | 9.9978 | 9.996862 | 99.96 | 3.316939 | 0.3384 | 0.3371322 | 0.134575 | -0.023 | 5.062076 | 38.679
14852 | 20.726944 | 3.6011 | 81.0653 | 19 | 9.9996 | 9.997353 | 99.99 | 3.310438 | 0.3389 | 0.3371136 | 0.1345479 | -0.023 | 5.062263 | 38.6832
14853 | 20.728333 | 3.601 | 81.0703 | 19 | 10.004 | 9.997843 | 100.08 | 3.31717 | 0.3397 | 0.337095 | 0.1345231 | -0.023 | 5.06245 | 38.6791
14854 | 20.729722 | 3.601 | 81.0753 | 18 | 10.0065 | 9.998334 | 100.13 | 3.317796 | 0.3406 | 0.3370763 | 0.1345001 | -0.0229 | 5.062637 | 38.6789
14855 | 20.731111 | 3.6011 | 81.0803 | 18 | 10.0015 | 9.998825 | 100.03 | 3.318044 | 0.3412 | 0.3370577 | 0.1344779 | -0.0229 | 5.062824 | 38.6788
14856 | 20.7325 | 3.6011 | 81.0853 | 21 | 10.0261 | 9.999316 | 100.52 | 3.313095 | 0.3432 | 0.3370391 | 0.1344597 | -0.0228 | 5.063011 | 38.6821
14857 | 20.733889 | 3.6012 | 81.0903 | 20 | 10.0062 | 9.999807 | 100.12 | 3.316506 | 0.3437 | 0.3370204 | 0.1344423 | -0.0228 | 5.063197 | 38.6801
14858 | 20.735278 | 3.6012 | 81.0954 | 17 | 10.004 | 10.0003 | 100.08 | 3.316922 | 0.3439 | 0.3370018 | 0.1344255 | -0.0227 | 5.063384 | 38.6799
14859 | 20.736667 | 3.6014 | 81.1004 | 18 | 10.0047 | 10.00079 | 100.09 | 3.317794 | 0.3442 | 0.3369832 | 0.1344087 | -0.0226 | 5.063571 | 38.6795
14860 | 20.738056 | 3.6014 | 81.1054 | 19 | 10 | 10.00128 | 100 | 3.317472 | 0.3442 | 0.3369646 | 0.1343911 | -0.0226 | 5.063757 | 38.6799
14861 | 20.739444 | 3.6017 | 81.1104 | 21 | 10.0022 | 10.00177 | 100.04 | 3.320535 | 0.344 | 0.3369459 | 0.1344056 | -0.0225 | 5.063944 | 38.6781
14862 | 20.740833 | 3.6017 | 81.1154 | 23 | 9.9967 | 10.00227 | 99.93 | 3.313219 | 0.3437 | 0.3369273 | 0.1343871 | -0.0224 | 5.064131 | 38.6828
14863 | 20.742222 | 3.6019 | 81.1204 | 21 | 9.9985 | 10.00276 | 99.97 | 3.316436 | 0.3434 | 0.3369087 | 0.1343691 | -0.0223 | 5.064317 | 38.6809
14864 | 20.743611 | 3.6019 | 81.1254 | 22 | 10.0025 | 10.00325 | 100.05 | 3.32328 | 0.3432 | 0.33689 | 0.1343506 | -0.0222 | 5.064504 | 38.6768
14865 | 20.745 | 3.6022 | 81.1304 | 20 | 10.0091 | 10.00374 | 100.18 | 3.326695 | 0.3436 | 0.3368714 | 0.1343334 | -0.0221 | 5.064691 | 38.6748
14866 | 20.746389 | 3.6022 | 81.1354 | 17 | 10.0033 | 10.00423 | 100.07 | 3.318281 | 0.3436 | 0.3368528 | 0.1343167 | -0.022 | 5.064877 | 38.6802
14867 | 20.747778 | 3.6025 | 81.1404 | 17 | 10.0051 | 10.00473 | 100.1 | 3.325425 | 0.3431 | 0.3368342 | 0.134299 | -0.0219 | 5.065064 | 38.6758
14868 | 20.749167 | 3.6025 | 81.1454 | 20 | 10.008 | 10.00522 | 100.16 | 3.328488 | 0.3437 | 0.3368155 | 0.1342827 | -0.0218 | 5.06525 | 38.674
14869 | 20.750556 | 3.6028 | 81.1504 | 20 | 10.0054 | 10.00571 | 100.11 | 3.326632 | 0.3434 | 0.3367969 | 0.1342664 | -0.0217 | 5.065437 | 38.6754
14870 | 20.751944 | 3.6028 | 81.1554 | 21 | 10.0138 | 10.00621 | 100.28 | 3.33225 | 0.3438 | 0.3367783 | 0.1342512 | -0.0216 | 5.065623 | 38.672
14871 | 20.753333 | 3.6032 | 81.1604 | 18 | 10.0051 | 10.0067 | 100.1 | 3.32531 | 0.3439 | 0.3367596 | 0.1342367 | -0.0214 | 5.06581 | 38.6765
14872 | 20.754722 | 3.6032 | 81.1654 | 19 | 10.0054 | 10.00719 | 100.11 | 3.32681 | 0.3436 | 0.336741 | 0.134221 | -0.0213 | 5.065996 | 38.6757
14873 | 20.756111 | 3.6036 | 81.1704 | 21 | 10.0091 | 10.00769 | 100.18 | 3.326473 | 0.3437 | 0.3367224 | 0.1342058 | -0.0212 | 5.066182 | 38.676
14874 | 20.7575 | 3.6036 | 81.1754 | 20 | 10.0076 | 10.00818 | 100.15 | 3.327848 | 0.3437 | 0.3367038 | 0.1341902 | -0.0211 | 5.066369 | 38.6753
14875 | 20.758889 | 3.6041 | 81.1804 | 19 | 10.0065 | 10.00867 | 100.13 | 3.328615 | 0.3435 | 0.3366851 | 0.1342014 | -0.0209 | 5.066555 | 38.6749
14876 | 20.760278 | 3.6041 | 81.1854 | 19 | 10.0073 | 10.00917 | 100.15 | 3.326086 | 0.3431 | 0.3366665 | 0.1341847 | -0.0208 | 5.066742 | 38.6767
14877 | 20.761667 | 3.6045 | 81.1904 | 17 | 10.0105 | 10.00966 | 100.21 | 3.330669 | 0.3429 | 0.3366479 | 0.1341677 | -0.0207 | 5.066928 | 38.6739
14878 | 20.763056 | 3.6045 | 81.1954 | 19 | 10.008 | 10.01015 | 100.16 | 3.331849 | 0.3429 | 0.3366292 | 0.1341506 | -0.0205 | 5.067114 | 38.6733
14879 | 20.764722 | 3.605 | 81.2005 | 19 | 10.0141 | 10.01065 | 100.28 | 3.334198 | 0.3432 | 0.3366106 | 0.1341345 | -0.0204 | 5.067338 | 38.6723
14880 | 20.766111 | 3.605 | 81.2055 | 22 | 10.004 | 10.01114 | 100.08 | 3.328119 | 0.3427 | 0.336592 | 0.1341178 | -0.0203 | 5.067524 | 38.6763
14881 | 20.7675 | 3.6055 | 81.2105 | 18 | 10.0069 | 10.01164 | 100.14 | 3.329204 | 0.3424 | 0.3365734 | 0.1341006 | -0.0201 | 5.06771 | 38.6758
14882 | 20.768889 | 3.6055 | 81.2155 | 19 | 10.0051 | 10.01213 | 100.1 | 3.330569 | 0.3421 | 0.3365547 | 0.1340832 | -0.02 | 5.067897 | 38.675
14883 | 20.770278 | 3.6059 | 81.2205 | 20 | 10.0192 | 10.01263 | 100.38 | 3.338732 | 0.3429 | 0.3365361 | 0.1340679 | -0.0198 | 5.068083 | 38.67
14884 | 20.771667 | 3.6059 | 81.2255 | 19 | 10.0192 | 10.01312 | 100.38 | 3.334679 | 0.3433 | 0.3365175 | 0.1340534 | -0.0197 | 5.068269 | 38.6727
14885 | 20.773056 | 3.6065 | 81.2305 | 18 | 10.012 | 10.01362 | 100.24 | 3.334499 | 0.3434 | 0.3364988 | 0.1340404 | -0.0195 | 5.068455 | 38.673
14886 | 20.774444 | 3.6065 | 81.2355 | 19 | 10.0069 | 10.01411 | 100.14 | 3.33287 | 0.3429 | 0.3364802 | 0.1340266 | -0.0194 | 5.068641 | 38.6742
14887 | 20.775833 | 3.607 | 81.2405 | 18 | 10.0203 | 10.01461 | 100.41 | 3.339671 | 0.3439 | 0.3364616 | 0.1340149 | -0.0192 | 5.068827 | 38.67
14888 | 20.777222 | 3.607 | 81.2455 | 20 | 10.0138 | 10.0151 | 100.28 | 3.337763 | 0.3441 | 0.3364429 | 0.134004 | -0.0191 | 5.069014 | 38.6714
14889 | 20.778611 | 3.6076 | 81.2505 | 19 | 10.0138 | 10.0156 | 100.28 | 3.331921 | 0.3438 | 0.3364243 | 0.1340125 | -0.0189 | 5.0692 | 38.6752
14890 | 20.78 | 3.6076 | 81.2555 | 19 | 10.012 | 10.0161 | 100.24 | 3.335388 | 0.3437 | 0.3364057 | 0.1340008 | -0.0187 | 5.069386 | 38.6731
14891 | 20.781389 | 3.6082 | 81.2606 | 19 | 10.0141 | 10.01659 | 100.28 | 3.333038 | 0.3434 | 0.3363871 | 0.1339887 | -0.0186 | 5.069572 | 38.6747
14892 | 20.782778 | 3.6082 | 81.2656 | 21 | 10.0105 | 10.01709 | 100.21 | 3.331846 | 0.3429 | 0.3363684 | 0.1339761 | -0.0184 | 5.069758 | 38.6756
14893 | 20.784167 | 3.6088 | 81.2706 | 21 | 10.0149 | 10.01759 | 100.3 | 3.338678 | 0.3433 | 0.3363498 | 0.1339641 | -0.0182 | 5.069944 | 38.6714
14894 | 20.785556 | 3.6088 | 81.2756 | 19 | 10.0207 | 10.01808 | 100.41 | 3.340446 | 0.3437 | 0.3363312 | 0.1339542 | -0.0181 | 5.07013 | 38.6705
14895 | 20.786944 | 3.6094 | 81.2806 | 18 | 10.0185 | 10.01858 | 100.37 | 3.343462 | 0.3434 | 0.3363125 | 0.1339441 | -0.0179 | 5.070316 | 38.6687
14896 | 20.788333 | 3.6094 | 81.2856 | 20 | 10.0178 | 10.01907 | 100.36 | 3.339616 | 0.3432 | 0.3362939 | 0.133933 | -0.0177 | 5.070502 | 38.6713
14897 | 20.789722 | 3.61 | 81.2906 | 18 | 10.021 | 10.01957 | 100.42 | 3.341656 | 0.3435 | 0.3362753 | 0.1339226 | -0.0176 | 5.070688 | 38.6701
14898 | 20.791111 | 3.61 | 81.2956 | 19 | 10.0138 | 10.02007 | 100.28 | 3.340626 | 0.3431 | 0.3362567 | 0.1339117 | -0.0174 | 5.070874 | 38.6709
14899 | 20.7925 | 3.6107 | 81.3007 | 18 | 10.0127 | 10.02057 | 100.25 | 3.339987 | 0.3426 | 0.336238 | 0.1339002 | -0.0172 | 5.07106 | 38.6714
14900 | 20.793889 | 3.6107 | 81.3057 | 17 | 10.017 | 10.02106 | 100.34 | 3.33781 | 0.3424 | 0.3362194 | 0.1338882 | -0.017 | 5.071246 | 38.6729
14901 | 20.795278 | 3.6113 | 81.3107 | 21 | 10.0214 | 10.02156 | 100.43 | 3.338495 | 0.3425 | 0.3362008 | 0.1338765 | -0.0169 | 5.071432 | 38.6726
14902 | 20.796667 | 3.6113 | 81.3157 | 18 | 10.0272 | 10.02206 | 100.54 | 3.346099 | 0.3432 | 0.3361821 | 0.1338671 | -0.0167 | 5.071618 | 38.668
14903 | 20.798056 | 3.6119 | 81.3207 | 20 | 10.0261 | 10.02256 | 100.52 | 3.344407 | 0.3437 | 0.3361635 | 0.1338726 | -0.0165 | 5.071804 | 38.6692
14904 | 20.799444 | 3.6119 | 81.3258 | 18 | 10.0246 | 10.02305 | 100.49 | 3.344875 | 0.344 | 0.3361449 | 0.1338649 | -0.0164 | 5.07199 | 38.669
14905 | 20.800833 | 3.6126 | 81.3308 | 20 | 10.025 | 10.02355 | 100.5 | 3.345483 | 0.3441 | 0.3361263 | 0.1338571 | -0.0162 | 5.072176 | 38.6688
14906 | 20.802222 | 3.6126 | 81.3358 | 18 | 10.0192 | 10.02405 | 100.38 | 3.345872 | 0.3439 | 0.3361076 | 0.1338486 | -0.016 | 5.072362 | 38.6686
14907 | 20.803611 | 3.6132 | 81.3408 | 19 | 10.0239 | 10.02455 | 100.48 | 3.343419 | 0.3436 | 0.336089 | 0.1338403 | -0.0158 | 5.072548 | 38.6703
14908 | 20.805 | 3.6132 | 81.3458 | 22 | 10.0235 | 10.02505 | 100.47 | 3.341859 | 0.3434 | 0.3360704 | 0.1338319 | -0.0157 | 5.072734 | 38.6715
14909 | 20.806389 | 3.6138 | 81.3508 | 18 | 10.0279 | 10.02555 | 100.56 | 3.34531 | 0.3441 | 0.3360517 | 0.1338249 | -0.0155 | 5.072919 | 38.6694
14910 | 20.807778 | 3.6138 | 81.3559 | 19 | 10.0257 | 10.02605 | 100.52 | 3.347408 | 0.344 | 0.3360331 | 0.133818 | -0.0153 | 5.073105 | 38.6682
14911 | 20.809167 | 3.6145 | 81.3609 | 19 | 10.0181 | 10.02654 | 100.36 | 3.346808 | 0.3436 | 0.3360145 | 0.13381 | -0.0152 | 5.073291 | 38.6687
14912 | 20.810556 | 3.6145 | 81.3659 | 23 | 10.025 | 10.02704 | 100.5 | 3.340993 | 0.3435 | 0.3359959 | 0.1338018 | -0.015 | 5.073477 | 38.6725
14913 | 20.811944 | 3.6151 | 81.3709 | 19 | 10.0297 | 10.02754 | 100.59 | 3.35026 | 0.3437 | 0.3359772 | 0.133794 | -0.0148 | 5.073663 | 38.6668
14914 | 20.813333 | 3.6151 | 81.376 | 19 | 10.0304 | 10.02804 | 100.61 | 3.351525 | 0.3438 | 0.3359586 | 0.1337872 | -0.0146 | 5.073849 | 38.6661
14915 | 20.814722 | 3.6158 | 81.381 | 20 | 10.0272 | 10.02854 | 100.54 | 3.348738 | 0.3438 | 0.33594 | 0.1337804 | -0.0145 | 5.074034 | 38.668
14916 | 20.816111 | 3.6158 | 81.386 | 19 | 10.0304 | 10.02904 | 100.61 | 3.345596 | 0.3439 | 0.3359213 | 0.1337745 | -0.0143 | 5.07422 | 38.6701
14917 | 20.8175 | 3.6165 | 81.391 | 19 | 10.0275 | 10.02954 | 100.55 | 3.348477 | 0.3434 | 0.3359027 | 0.1337778 | -0.0141 | 5.074406 | 38.6685
14918 | 20.818889 | 3.6165 | 81.396 | 18 | 10.0297 | 10.03004 | 100.59 | 3.351522 | 0.3429 | 0.3358841 | 0.1337701 | -0.0139 | 5.074592 | 38.6667
14919 | 20.820278 | 3.6172 | 81.4011 | 23 | 10.0315 | 10.03054 | 100.63 | 3.34909 | 0.3429 | 0.3358655 | 0.1337622 | -0.0138 | 5.074778 | 38.6683
14920 | 20.821667 | 3.6172 | 81.4061 | 18 | 10.0279 | 10.03104 | 100.56 | 3.347105 | 0.3429 | 0.3358468 | 0.1337547 | -0.0136 | 5.074963 | 38.6697
14921 | 20.823056 | 3.6178 | 81.4111 | 21 | 10.0391 | 10.03154 | 100.78 | 3.358364 | 0.3436 | 0.3358282 | 0.1337481 | -0.0134 | 5.075149 | 38.6628
14922 | 20.824444 | 3.6178 | 81.4161 | 21 | 10.0275 | 10.03204 | 100.55 | 3.349982 | 0.3432 | 0.3358096 | 0.1337411 | -0.0132 | 5.075335 | 38.6682
14923 | 20.826111 | 3.6185 | 81.4212 | 20 | 10.0301 | 10.03254 | 100.6 | 3.354139 | 0.3433 | 0.3357909 | 0.1337347 | -0.0131 | 5.075558 | 38.6661
14924 | 20.8275 | 3.6185 | 81.4262 | 18 | 10.0373 | 10.03304 | 100.75 | 3.359172 | 0.3436 | 0.3357723 | 0.1337297 | -0.0129 | 5.075744 | 38.663
14925 | 20.828889 | 3.6191 | 81.4312 | 21 | 10.029 | 10.03354 | 100.58 | 3.351715 | 0.3436 | 0.3357537 | 0.1337249 | -0.0127 | 5.075929 | 38.6679
14926 | 20.830278 | 3.6191 | 81.4362 | 20 | 10.0358 | 10.03405 | 100.72 | 3.359722 | 0.3436 | 0.335735 | 0.1337207 | -0.0125 | 5.076115 | 38.663
14927 | 20.831667 | 3.6198 | 81.4413 | 18 | 10.0293 | 10.03455 | 100.59 | 3.348106 | 0.343 | 0.3357164 | 0.1337153 | -0.0124 | 5.076301 | 38.6704
14928 | 20.833056 | 3.6198 | 81.4463 | 18 | 10.0344 | 10.03505 | 100.69 | 3.356916 | 0.3428 | 0.3356978 | 0.1337101 | -0.0122 | 5.076486 | 38.665
14929 | 20.834444 | 3.6205 | 81.4513 | 20 | 10.0358 | 10.03555 | 100.72 | 3.355555 | 0.3428 | 0.3356792 | 0.1337051 | -0.012 | 5.076672 | 38.666
14930 | 20.835833 | 3.6205 | 81.4564 | 23 | 10.0355 | 10.03605 | 100.71 | 3.354909 | 0.343 | 0.3356605 | 0.1337005 | -0.0118 | 5.076858 | 38.6665
14931 | 20.837222 | 3.6212 | 81.4614 | 20 | 10.0434 | 10.03655 | 100.87 | 3.358394 | 0.3438 | 0.3356419 | 0.133702 | -0.0116 | 5.077043 | 38.6644
14932 | 20.838611 | 3.6212 | 81.4664 | 19 | 10.0373 | 10.03706 | 100.75 | 3.364157 | 0.3436 | 0.3356233 | 0.1336986 | -0.0115 | 5.077229 | 38.6609
14933 | 20.84 | 3.6219 | 81.4715 | 20 | 10.033 | 10.03756 | 100.66 | 3.356945 | 0.3431 | 0.3356046 | 0.1336944 | -0.0113 | 5.077415 | 38.6656
14934 | 20.841389 | 3.6219 | 81.4765 | 21 | 10.0362 | 10.03806 | 100.73 | 3.364716 | 0.3432 | 0.335586 | 0.1336908 | -0.0111 | 5.077601 | 38.6608
14935 | 20.842778 | 3.6226 | 81.4815 | 19 | 10.0416 | 10.03856 | 100.83 | 3.362012 | 0.3436 | 0.3355674 | 0.1336878 | -0.0109 | 5.077786 | 38.6627
14936 | 20.844167 | 3.6226 | 81.4866 | 18 | 10.0355 | 10.03906 | 100.71 | 3.362135 | 0.3434 | 0.3355488 | 0.1336841 | -0.0108 | 5.077972 | 38.6627
14937 | 20.845556 | 3.6233 | 81.4916 | 20 | 10.0304 | 10.03957 | 100.61 | 3.360786 | 0.3429 | 0.3355301 | 0.1336803 | -0.0106 | 5.078158 | 38.6637
14938 | 20.846944 | 3.6233 | 81.4966 | 17 | 10.0387 | 10.04007 | 100.78 | 3.356914 | 0.3425 | 0.3355115 | 0.133675 | -0.0104 | 5.078343 | 38.6663
14939 | 20.848333 | 3.6239 | 81.5017 | 19 | 10.0409 | 10.04057 | 100.82 | 3.363006 | 0.3426 | 0.3354929 | 0.1336706 | -0.0102 | 5.078529 | 38.6625
14940 | 20.849722 | 3.6239 | 81.5067 | 19 | 10.0369 | 10.04108 | 100.74 | 3.359315 | 0.3423 | 0.3354742 | 0.133666 | -0.0101 | 5.078715 | 38.665
14941 | 20.851111 | 3.6246 | 81.5117 | 21 | 10.0416 | 10.04158 | 100.83 | 3.361757 | 0.3427 | 0.3354556 | 0.1336624 | -0.0099 | 5.0789 | 38.6636
14942 | 20.8525 | 3.6246 | 81.5168 | 19 | 10.0416 | 10.04208 | 100.83 | 3.367456 | 0.3429 | 0.335437 | 0.13366 | -0.0097 | 5.079086 | 38.6601
14943 | 20.853889 | 3.6253 | 81.5218 | 20 | 10.0449 | 10.04259 | 100.9 | 3.362444 | 0.3432 | 0.3354184 | 0.1336583 | -0.0095 | 5.079272 | 38.6634
14944 | 20.855278 | 3.6253 | 81.5268 | 21 | 10.0319 | 10.04309 | 100.64 | 3.35447 | 0.3427 | 0.3353997 | 0.1336556 | -0.0094 | 5.079457 | 38.6686
14945 | 20.856667 | 3.6259 | 81.5319 | 19 | 10.0384 | 10.04359 | 100.77 | 3.361328 | 0.3424 | 0.3353811 | 0.1336525 | -0.0092 | 5.079643 | 38.6643
14946 | 20.858056 | 3.6259 | 81.5369 | 17 | 10.0449 | 10.0441 | 100.9 | 3.368075 | 0.3426 | 0.3353625 | 0.1336496 | -0.009 | 5.079828 | 38.6602
14947 | 20.859444 | 3.6266 | 81.5419 | 21 | 10.0478 | 10.0446 | 100.96 | 3.368648 | 0.343 | 0.3353438 | 0.1336468 | -0.0089 | 5.080014 | 38.66
14948 | 20.860833 | 3.6266 | 81.547 | 19 | 10.047 | 10.04511 | 100.94 | 3.36863 | 0.3433 | 0.3353252 | 0.1336442 | -0.0087 | 5.0802 | 38.6601
14949 | 20.862222 | 3.6272 | 81.552 | 20 | 10.0398 | 10.04561 | 100.8 | 3.363289 | 0.3432 | 0.3353066 | 0.1336408 | -0.0085 | 5.080385 | 38.6636
14950 | 20.863611 | 3.6272 | 81.5571 | 19 | 10.0496 | 10.04612 | 100.99 | 3.376528 | 0.3439 | 0.335288 | 0.1336385 | -0.0084 | 5.080571 | 38.6554
14951 | 20.865 | 3.6279 | 81.5621 | 19 | 10.0398 | 10.04662 | 100.8 | 3.369283 | 0.3433 | 0.3352693 | 0.1336352 | -0.0082 | 5.080756 | 38.6601
14952 | 20.866389 | 3.6279 | 81.5671 | 19 | 10.0398 | 10.04712 | 100.8 | 3.368375 | 0.3427 | 0.3352507 | 0.1336303 | -0.0081 | 5.080942 | 38.6608
14953 | 20.867778 | 3.6284 | 81.5722 | 19 | 10.042 | 10.04763 | 100.84 | 3.370008 | 0.3423 | 0.3352321 | 0.1336248 | -0.0079 | 5.081128 | 38.6599
14954 | 20.869167 | 3.6284 | 81.5772 | 17 | 10.0467 | 10.04814 | 100.94 | 3.372143 | 0.3424 | 0.3352134 | 0.1336194 | -0.0078 | 5.081313 | 38.6587
14955 | 20.870556 | 3.629 | 81.5823 | 21 | 10.0481 | 10.04864 | 100.96 | 3.366298 | 0.3426 | 0.3351948 | 0.1336145 | -0.0076 | 5.081499 | 38.6625
14956 | 20.871944 | 3.629 | 81.5873 | 19 | 10.0517 | 10.04915 | 101.04 | 3.378676 | 0.3434 | 0.3351762 | 0.1336112 | -0.0075 | 5.081684 | 38.6548
14957 | 20.873333 | 3.6296 | 81.5923 | 17 | 10.0481 | 10.04965 | 100.96 | 3.369507 | 0.3433 | 0.3351576 | 0.1336082 | -0.0073 | 5.08187 | 38.6607
14958 | 20.874722 | 3.6296 | 81.5974 | 21 | 10.0485 | 10.05016 | 100.97 | 3.370772 | 0.3432 | 0.3351389 | 0.1336049 | -0.0072 | 5.082056 | 38.66
14959 | 20.876111 | 3.6301 | 81.6024 | 21 | 10.0438 | 10.05066 | 100.88 | 3.370191 | 0.3428 | 0.3351203 | 0.1336045 | -0.007 | 5.082241 | 38.6605
14960 | 20.8775 | 3.6301 | 81.6075 | 20 | 10.0557 | 10.05117 | 101.12 | 3.372214 | 0.3431 | 0.3351017 | 0.1336011 | -0.0069 | 5.082427 | 38.6594
14961 | 20.878889 | 3.6307 | 81.6125 | 22 | 10.0543 | 10.05168 | 101.09 | 3.378081 | 0.3434 | 0.335083 | 0.1335984 | -0.0068 | 5.082612 | 38.6558
14962 | 20.880278 | 3.6307 | 81.6175 | 19 | 10.0442 | 10.05218 | 100.88 | 3.371226 | 0.343 | 0.3350644 | 0.1335946 | -0.0066 | 5.082798 | 38.6603
14963 | 20.881667 | 3.6312 | 81.6226 | 20 | 10.0525 | 10.05269 | 101.05 | 3.375449 | 0.3431 | 0.3350458 | 0.1335913 | -0.0065 | 5.082983 | 38.6577
14964 | 20.883056 | 3.6312 | 81.6276 | 21 | 10.0625 | 10.05319 | 101.25 | 3.374501 | 0.344 | 0.3350271 | 0.1335899 | -0.0064 | 5.083169 | 38.6584
14965 | 20.884444 | 3.6316 | 81.6327 | 23 | 10.0499 | 10.0537 | 101 | 3.373477 | 0.3437 | 0.3350085 | 0.1335875 | -0.0063 | 5.083354 | 38.6592
14966 | 20.885833 | 3.6316 | 81.6377 | 20 | 10.0539 | 10.05421 | 101.08 | 3.375628 | 0.344 | 0.3349899 | 0.1335859 | -0.0061 | 5.08354 | 38.658
14967 | 20.887222 | 3.6321 | 81.6428 | 19 | 10.0485 | 10.05472 | 100.97 | 3.37197 | 0.3437 | 0.3349713 | 0.1335837 | -0.006 | 5.083725 | 38.6604
14968 | 20.888611 | 3.6321 | 81.6478 | 18 | 10.0561 | 10.05522 | 101.12 | 3.377284 | 0.344 | 0.3349526 | 0.1335829 | -0.0059 | 5.083911 | 38.6572
14969 | 20.89 | 3.6325 | 81.6529 | 22 | 10.0478 | 10.05573 | 100.96 | 3.38094 | 0.3433 | 0.334934 | 0.1335803 | -0.0058 | 5.084097 | 38.655
14970 | 20.891389 | 3.6325 | 81.6579 | 22 | 10.0463 | 10.05624 | 100.93 | 3.367291 | 0.3424 | 0.3349154 | 0.1335756 | -0.0057 | 5.084282 | 38.6637
14971 | 20.893056 | 3.633 | 81.6629 | 21 | 10.051 | 10.05674 | 101.02 | 3.378351 | 0.3422 | 0.3348967 | 0.1335705 | -0.0056 | 5.084505 | 38.6573
14972 | 20.894444 | 3.633 | 81.668 | 20 | 10.0514 | 10.05725 | 101.03 | 3.37778 | 0.3417 | 0.3348781 | 0.1335652 | -0.0055 | 5.08469 | 38.6577
14973 | 20.895833 | 3.6333 | 81.673 | 19 | 10.0506 | 10.05776 | 101.02 | 3.376539 | 0.3414 | 0.3348595 | 0.1335618 | -0.0054 | 5.084876 | 38.6587
14974 | 20.897222 | 3.6333 | 81.6781 | 18 | 10.0546 | 10.05827 | 101.1 | 3.375949 | 0.3413 | 0.3348409 | 0.1335557 | -0.0053 | 5.085061 | 38.6591
14975 | 20.898611 | 3.6336 | 81.6831 | 19 | 10.0485 | 10.05878 | 100.97 | 3.380781 | 0.3408 | 0.3348222 | 0.1335486 | -0.0052 | 5.085247 | 38.6562
14976 | 20.9 | 3.6336 | 81.6882 | 22 | 10.0525 | 10.05928 | 101.05 | 3.382258 | 0.3408 | 0.3348036 | 0.1335407 | -0.0051 | 5.085432 | 38.6554
14977 | 20.901389 | 3.6339 | 81.6932 | 20 | 10.0582 | 10.05979 | 101.17 | 3.383152 | 0.3407 | 0.334785 | 0.1335325 | -0.005 | 5.085618 | 38.655
14978 | 20.902778 | 3.6339 | 81.6983 | 20 | 10.06 | 10.0603 | 101.2 | 3.383921 | 0.341 | 0.3347663 | 0.1335243 | -0.0049 | 5.085803 | 38.6546
14979 | 20.904167 | 3.6342 | 81.7033 | 23 | 10.0546 | 10.06081 | 101.1 | 3.382588 | 0.3406 | 0.3347477 | 0.1335143 | -0.0049 | 5.085989 | 38.6556
14980 | 20.905556 | 3.6342 | 81.7084 | 21 | 10.0665 | 10.06132 | 101.33 | 3.388566 | 0.3413 | 0.3347291 | 0.1335051 | -0.0048 | 5.086174 | 38.6519
14981 | 20.906944 | 3.6344 | 81.7134 | 20 | 10.0597 | 10.06183 | 101.2 | 3.38635 | 0.3415 | 0.3347105 | 0.1334966 | -0.0047 | 5.086359 | 38.6535
14982 | 20.908333 | 3.6344 | 81.7185 | 19 | 10.0683 | 10.06234 | 101.37 | 3.388715 | 0.3423 | 0.3346918 | 0.1334903 | -0.0047 | 5.086545 | 38.6521
14983 | 20.909722 | 3.6347 | 81.7235 | 22 | 10.0604 | 10.06285 | 101.21 | 3.385097 | 0.3425 | 0.3346732 | 0.1334849 | -0.0046 | 5.08673 | 38.6545
14984 | 20.911111 | 3.6347 | 81.7286 | 21 | 10.0568 | 10.06336 | 101.14 | 3.378864 | 0.342 | 0.3346546 | 0.1334784 | -0.0045 | 5.086916 | 38.6585
14985 | 20.9125 | 3.6349 | 81.7336 | 21 | 10.0618 | 10.06387 | 101.24 | 3.386264 | 0.3421 | 0.3346359 | 0.1334725 | -0.0044 | 5.087101 | 38.654
14986 | 20.913889 | 3.6349 | 81.7387 | 18 | 10.0611 | 10.06438 | 101.23 | 3.389565 | 0.3423 | 0.3346173 | 0.1334668 | -0.0044 | 5.087286 | 38.652
14987 | 20.915278 | 3.6351 | 81.7437 | 21 | 10.0683 | 10.06489 | 101.37 | 3.389158 | 0.3427 | 0.3345987 | 0.1334679 | -0.0043 | 5.087472 | 38.6524
14988 | 20.916667 | 3.6351 | 81.7488 | 20 | 10.0701 | 10.0654 | 101.41 | 3.391767 | 0.3436 | 0.3345801 | 0.1334647 | -0.0043 | 5.087657 | 38.6509
14989 | 20.918056 | 3.6354 | 81.7538 | 19 | 10.0676 | 10.06591 | 101.36 | 3.38926 | 0.3437 | 0.3345614 | 0.1334615 | -0.0042 | 5.087842 | 38.6526
14990 | 20.919444 | 3.6354 | 81.7589 | 19 | 10.0662 | 10.06642 | 101.33 | 3.388336 | 0.3437 | 0.3345428 | 0.1334582 | -0.0041 | 5.088028 | 38.6533
14991 | 20.920833 | 3.6356 | 81.7639 | 17 | 10.0629 | 10.06693 | 101.26 | 3.385577 | 0.3437 | 0.3345242 | 0.1334544 | -0.0041 | 5.088213 | 38.6551
14992 | 20.922222 | 3.6356 | 81.769 | 21 | 10.068 | 10.06744 | 101.36 | 3.391878 | 0.344 | 0.3345055 | 0.1334511 | -0.004 | 5.088398 | 38.6513
14993 | 20.923611 | 3.6358 | 81.774 | 20 | 10.0647 | 10.06795 | 101.3 | 3.392201 | 0.3439 | 0.3344869 | 0.1334474 | -0.004 | 5.088584 | 38.6512
14994 | 20.925 | 3.6358 | 81.7791 | 19 | 10.0719 | 10.06846 | 101.44 | 3.397142 | 0.3442 | 0.3344683 | 0.1334446 | -0.0039 | 5.088769 | 38.6482
14995 | 20.926389 | 3.636 | 81.7841 | 20 | 10.0633 | 10.06897 | 101.27 | 3.392046 | 0.3435 | 0.3344497 | 0.1334408 | -0.0039 | 5.088955 | 38.6516
14996 | 20.927778 | 3.636 | 81.7892 | 22 | 10.0636 | 10.06948 | 101.28 | 3.397497 | 0.3432 | 0.334431 | 0.1334369 | -0.0038 | 5.08914 | 38.6482
14997 | 20.929167 | 3.6361 | 81.7942 | 21 | 10.0622 | 10.06999 | 101.25 | 3.39378 | 0.3425 | 0.3344124 | 0.1334319 | -0.0038 | 5.089325 | 38.6507
14998 | 20.930556 | 3.6361 | 81.7993 | 22 | 10.0586 | 10.0705 | 101.18 | 3.391236 | 0.3418 | 0.3343938 | 0.1334254 | -0.0037 | 5.089511 | 38.6524
14999 | 20.931944 | 3.6363 | 81.8043 | 18 | 10.0676 | 10.07102 | 101.36 | 3.396683 | 0.3415 | 0.3343751 | 0.1334184 | -0.0037 | 5.089696 | 38.6491
15000 | 20.933333 | 3.6363 | 81.8094 | 20 | 10.0636 | 10.07153 | 101.28 | 3.388665 | 0.3407 | 0.3343565 | 0.1334104 | -0.0036 | 5.089881 | 38.6543
15001 | 20.934722 | 3.6364 | 81.8145 | 21 | 10.0712 | 10.07204 | 101.43 | 3.38829 | 0.3407 | 0.3343379 | 0.1334075 | -0.0036 | 5.090066 | 38.6546
15002 | 20.936111 | 3.6364 | 81.8195 | 17 | 10.0672 | 10.07255 | 101.35 | 3.395048 | 0.3408 | 0.3343192 | 0.1333997 | -0.0035 | 5.090252 | 38.6505
15003 | 20.9375 | 3.6365 | 81.8246 | 22 | 10.0644 | 10.07306 | 101.29 | 3.395003 | 0.3404 | 0.3343006 | 0.1333911 | -0.0035 | 5.090437 | 38.6506
15004 | 20.938889 | 3.6365 | 81.8296 | 18 | 10.0726 | 10.07358 | 101.46 | 3.39216 | 0.3406 | 0.334282 | 0.1333825 | -0.0035 | 5.090622 | 38.6526
15005 | 20.940278 | 3.6366 | 81.8347 | 21 | 10.073 | 10.07409 | 101.47 | 3.397082 | 0.3409 | 0.3342634 | 0.1333747 | -0.0035 | 5.090807 | 38.6496
15006 | 20.941667 | 3.6366 | 81.8397 | 20 | 10.077 | 10.0746 | 101.55 | 3.403403 | 0.3418 | 0.3342447 | 0.1333687 | -0.0034 | 5.090993 | 38.6457
15007 | 20.943056 | 3.6366 | 81.8448 | 19 | 10.0708 | 10.07511 | 101.42 | 3.398157 | 0.3417 | 0.3342261 | 0.1333621 | -0.0034 | 5.091178 | 38.6491
15008 | 20.944444 | 3.6366 | 81.8498 | 19 | 10.0708 | 10.07563 | 101.42 | 3.406524 | 0.3418 | 0.3342075 | 0.1333558 | -0.0034 | 5.091363 | 38.644
15009 | 20.945833 | 3.6367 | 81.8549 | 20 | 10.0723 | 10.07614 | 101.45 | 3.394803 | 0.3415 | 0.3341888 | 0.1333489 | -0.0034 | 5.091548 | 38.6515
15010 | 20.947222 | 3.6367 | 81.8599 | 19 | 10.0762 | 10.07665 | 101.53 | 3.399773 | 0.3413 | 0.3341702 | 0.1333412 | -0.0034 | 5.091734 | 38.6485
15011 | 20.948611 | 3.6367 | 81.865 | 21 | 10.0705 | 10.07717 | 101.41 | 3.396717 | 0.341 | 0.3341516 | 0.1333327 | -0.0034 | 5.091919 | 38.6505
15012 | 20.95 | 3.6367 | 81.87 | 17 | 10.0694 | 10.07768 | 101.39 | 3.399309 | 0.3406 | 0.334133 | 0.1333235 | -0.0033 | 5.092104 | 38.649
15013 | 20.951389 | 3.6367 | 81.8751 | 17 | 10.0734 | 10.07819 | 101.47 | 3.4011 | 0.3408 | 0.3341143 | 0.1333149 | -0.0033 | 5.092289 | 38.648
15014 | 20.952778 | 3.6367 | 81.8801 | 19 | 10.0737 | 10.07871 | 101.48 | 3.397398 | 0.3406 | 0.3340957 | 0.1333064 | -0.0033 | 5.092474 | 38.6505
15015 | 20.954167 | 3.6367 | 81.8852 | 18 | 10.0658 | 10.07922 | 101.32 | 3.397168 | 0.3402 | 0.3340771 | 0.1333034 | -0.0033 | 5.092659 | 38.6507
15016 | 20.955833 | 3.6366 | 81.8902 | 20 | 10.0716 | 10.07974 | 101.44 | 3.403366 | 0.3401 | 0.3340584 | 0.1332939 | -0.0033 | 5.092882 | 38.6473
15017 | 20.957222 | 3.6366 | 81.8953 | 19 | 10.0762 | 10.08025 | 101.53 | 3.406262 | 0.3399 | 0.3340398 | 0.1332838 | -0.0033 | 5.093067 | 38.6456
15018 | 20.958611 | 3.6366 | 81.9003 | 17 | 10.0842 | 10.08076 | 101.69 | 3.405194 | 0.3408 | 0.3340212 | 0.1332752 | -0.0033 | 5.093252 | 38.6464
15019 | 20.96 | 3.6366 | 81.9054 | 22 | 10.0748 | 10.08128 | 101.5 | 3.402112 | 0.3408 | 0.3340026 | 0.1332665 | -0.0033 | 5.093437 | 38.6485
15020 | 20.961389 | 3.6365 | 81.9104 | 21 | 10.0737 | 10.08179 | 101.48 | 3.408008 | 0.3403 | 0.3339839 | 0.1332568 | -0.0033 | 5.093622 | 38.6449
15021 | 20.962778 | 3.6365 | 81.9155 | 22 | 10.0726 | 10.08231 | 101.46 | 3.400605 | 0.3394 | 0.3339653 | 0.1332453 | -0.0033 | 5.093807 | 38.6497
15022 | 20.964167 | 3.6364 | 81.9205 | 18 | 10.0813 | 10.08282 | 101.63 | 3.411453 | 0.3398 | 0.3339467 | 0.1332344 | -0.0033 | 5.093992 | 38.643
15023 | 20.965556 | 3.6364 | 81.9256 | 18 | 10.0615 | 10.08334 | 101.23 | 3.402485 | 0.3383 | 0.333928 | 0.1332207 | -0.0034 | 5.094177 | 38.6487
15024 | 20.966944 | 3.6363 | 81.9306 | 21 | 10.0705 | 10.08385 | 101.41 | 3.405438 | 0.3376 | 0.3339094 | 0.1332066 | -0.0034 | 5.094362 | 38.647
15025 | 20.968333 | 3.6363 | 81.9357 | 18 | 10.0802 | 10.08437 | 101.61 | 3.407214 | 0.3378 | 0.3338908 | 0.1331935 | -0.0034 | 5.094547 | 38.646
15026 | 20.969722 | 3.6361 | 81.9407 | 18 | 10.0723 | 10.08488 | 101.45 | 3.403823 | 0.3372 | 0.3338722 | 0.1331792 | -0.0034 | 5.094732 | 38.6483
15027 | 20.971111 | 3.6361 | 81.9458 | 17 | 10.0798 | 10.0854 | 101.6 | 3.408013 | 0.3372 | 0.3338535 | 0.1331644 | -0.0034 | 5.094917 | 38.6457
15028 | 20.9725 | 3.6359 | 81.9508 | 21 | 10.0766 | 10.08592 | 101.54 | 3.40577 | 0.3368 | 0.3338349 | 0.1331486 | -0.0035 | 5.095102 | 38.6473
15029 | 20.973889 | 3.6359 | 81.9559 | 17 | 10.0755 | 10.08643 | 101.52 | 3.406836 | 0.3359 | 0.3338163 | 0.1331383 | -0.0035 | 5.095287 | 38.6467
15030 | 20.975278 | 3.6357 | 81.9609 | 19 | 10.0798 | 10.08695 | 101.6 | 3.413321 | 0.3358 | 0.3337976 | 0.1331207 | -0.0035 | 5.095472 | 38.6428
15031 | 20.976667 | 3.6357 | 81.966 | 18 | 10.0788 | 10.08746 | 101.58 | 3.409908 | 0.3358 | 0.333779 | 0.133103 | -0.0036 | 5.095657 | 38.645
15032 | 20.978056 | 3.6354 | 81.971 | 19 | 10.0802 | 10.08798 | 101.61 | 3.409371 | 0.3357 | 0.3337604 | 0.1330855 | -0.0036 | 5.095842 | 38.6455
15033 | 20.979444 | 3.6354 | 81.9761 | 19 | 10.0863 | 10.0885 | 101.73 | 3.415172 | 0.336 | 0.3337418 | 0.1330688 | -0.0037 | 5.096026 | 38.6419
15034 | 20.980833 | 3.6351 | 81.9811 | 20 | 10.0842 | 10.08901 | 101.69 | 3.411581 | 0.3363 | 0.3337231 | 0.1330524 | -0.0037 | 5.096211 | 38.6443
15035 | 20.982222 | 3.6351 | 81.9862 | 18 | 10.115 | 10.08953 | 102.31 | 3.472637 | 0.3391 | 0.3337045 | 0.1330416 | -0.0038 | 5.096396 | 38.606
15036 | 20.983611 | 3.6348 | 81.9912 | 19 | 10.101 | 10.09005 | 102.03 | 3.439548 | 0.3408 | 0.3336859 | 0.1330338 | -0.0038 | 5.096581 | 38.627
15037 | 20.985 | 3.6348 | 81.9963 | 22 | 10.096 | 10.09056 | 101.93 | 3.439388 | 0.3414 | 0.3336672 | 0.1330264 | -0.0039 | 5.096766 | 38.6272
15038 | 20.986389 | 3.6346 | 82.0013 | 17 | 10.0978 | 10.09108 | 101.97 | 3.451224 | 0.3422 | 0.3336486 | 0.1330206 | -0.0039 | 5.09695 | 38.6198
15039 | 20.987778 | 3.6346 | 82.0064 | 19 | 10.1204 | 10.0916 | 102.42 | 3.469746 | 0.3451 | 0.33363 | 0.1330203 | -0.004 | 5.097135 | 38.6083
15040 | 20.989167 | 3.6344 | 82.0114 | 17 | 10.1079 | 10.09212 | 102.17 | 3.45899 | 0.3465 | 0.3336114 | 0.1330231 | -0.004 | 5.09732 | 38.6152
15041 | 20.990556 | 3.6344 | 82.0165 | 18 | 10.1208 | 10.09263 | 102.43 | 3.475798 | 0.3491 | 0.3335927 | 0.1330308 | -0.0041 | 5.097505 | 38.6047
15042 | 20.991944 | 3.6343 | 82.0215 | 19 | 10.1297 | 10.09315 | 102.61 | 3.46993 | 0.3526 | 0.3335741 | 0.1330454 | -0.0041 | 5.097689 | 38.6085
15043 | 20.993333 | 3.6343 | 82.0266 | 22 | 10.1136 | 10.09367 | 102.28 | 3.473698 | 0.3545 | 0.3335555 | 0.1330698 | -0.0041 | 5.097874 | 38.6063
15044 | 20.994722 | 3.6343 | 82.0316 | 18 | 10.0985 | 10.09419 | 101.98 | 3.447209 | 0.3551 | 0.3335368 | 0.133089 | -0.0042 | 5.098059 | 38.6231
15045 | 20.996111 | 3.6343 | 82.0367 | 20 | 10.1068 | 10.09471 | 102.15 | 3.457954 | 0.356 | 0.3335182 | 0.1331103 | -0.0042 | 5.098244 | 38.6164
15046 | 20.9975 | 3.6344 | 82.0417 | 21 | 10.1057 | 10.09523 | 102.13 | 3.458496 | 0.3575 | 0.3334996 | 0.1331346 | -0.0042 | 5.098429 | 38.6162
15047 | 20.998889 | 3.6344 | 82.0468 | 18 | 10.1125 | 10.09574 | 102.26 | 3.454787 | 0.3598 | 0.3334809 | 0.1331636 | -0.0042 | 5.098614 | 38.6187
15048 | 21.000278 | 3.6346 | 82.0532 | 18 | 10.101 | 10.09626 | 102.03 | 3.449133 | 0.3602 | 0.3334623 | 0.1331929 | -0.0042 | 5.098799 | 38.6219
15049 | 21.002222 | 3.6346 | 82.0583 | 20 | 10.1093 | 10.09678 | 102.2 | 3.451427 | 0.3611 | 0.3334437 | 0.1332244 | -0.0041 | 5.099058 | 38.6213
15050 | 21.003611 | 3.6349 | 82.0633 | 19 | 10.1068 | 10.0973 | 102.15 | 3.455658 | 0.362 | 0.3334251 | 0.1332574 | -0.0041 | 5.099243 | 38.6188
15051 | 21.005 | 3.6349 | 82.0684 | 18 | 10.1071 | 10.09782 | 102.15 | 3.458431 | 0.3631 | 0.3334064 | 0.1332923 | -0.0041 | 5.099428 | 38.6171
15052 | 21.006389 | 3.6354 | 82.0734 | 17 | 10.1132 | 10.09834 | 102.28 | 3.468197 | 0.3647 | 0.3333878 | 0.1333296 | -0.004 | 5.099613 | 38.6111
15053 | 21.007778 | 3.6354 | 82.0785 | 18 | 10.1165 | 10.09886 | 102.34 | 3.464978 | 0.366 | 0.3333692 | 0.1333692 | -0.0039 | 5.099798 | 38.6132

## Parameters
Imaging |  | Calculation |  | Pump Control
Pixel | 1920 x 1080 | Mask radius | 430 | Diameter (mm) | 32.06
Shot interval (s) | 5 | Scale | 68.93 | Initial Inf (mL/h) | 2.8
Video interval (min) | 600 |  |  | G_ideal (mm/h) | 0.2
fps | 6 | Threshold
1 sec = | 60.0hour | Low-RGB | 50,0,0 | K_p | 3
|  | Up-RGB | 255,60,255 | K_i | 0
|  |  |  | K_d | 2
Smoothing
|  | paramSG[0] | 30 | e(t)= R_actual(t) - G_ideal
|  | paramSG[1] | 2 | Inf(t)=Estimated_evap + K_p*e(t) + K_i*int(e(t)) + K_d*de(t)/dt
|  | paramSG_[0] | 7
|  | paramSG_[1] | 1

## Information
Initial |  | Last |  | Calculation
Syringe (g) | 267.58 | Syringe (g) | 191.37 | Total Infusion (g) | 76.21
Solution (g) | 100.11 | Solution (g) | 97.78 | Total Evaporation (g) | 75.53
Total (g) | 663.38 | Total (g) | 664.06 | Evaporation rate (g/h) | 3.595335
Seed (mm x mm) | 1.1x1.0 | Crystals (g) | 3.01 | Estimated last concentration (wt%) | 38.9
Concentration(wt.%) | 41 | Seed area (mm x mm) | 10.8x8.5
Hotplate (oC) | 50 | Seed thickness (mm) | 3.9
Room temperature (oC) | 25.31
Humidity (%RH) | 47.54
Seed thickness (mm) | 0.4
Predicted evaporation rate (g/h) | 3.061752