27023 | 37.738056 | 1 | 103.3918 | 40 | 12.6729 | 12.77726 | 160.6 | 8.413602 | 24.5035 | 1.40523 | 0.853313 | 21.5039 | -0.9089815 | 34.4235
27024 | 37.739444 | 1 | 103.3932 | 35 | 12.6465 | 12.79937 | 159.93 | 8.40949 | 24.5509 | 1.405318 | 0.8998898 | 21.7928 | -0.9077647 | 34.4271
27025 | 37.740833 | 1 | 103.3946 | 35 | 12.6552 | 12.82129 | 160.16 | 8.389838 | 24.5959 | 1.405408 | 0.9465218 | 22.0776 | -0.9064824 | 34.4414
27026 | 37.742222 | 1 | 103.396 | 40 | 12.682 | 12.84317 | 160.83 | 8.432634 | 24.6405 | 1.405497 | 0.9932051 | 22.3583 | -0.9051353 | 34.4126
27027 | 37.743611 | 1 | 103.3974 | 32 | 12.6671 | 12.86498 | 160.46 | 8.432693 | 24.6829 | 1.405588 | 1.039938 | 22.6351 | -0.9037232 | 34.4133
27028 | 37.745 | 1 | 103.3988 | 33 | 12.671 | 12.88671 | 160.55 | 8.406493 | 24.7231 | 1.405674 | 1.086712 | 22.9079 | -0.9022463 | 34.4321
27029 | 37.746389 | 1 | 103.4002 | 43 | 12.6764 | 12.91792 | 160.69 | 8.441042 | 24.612 | 1.405759 | 1.131838 | 23.1762 | -0.9007055 | 34.409
27030 | 37.747778 | 1 | 103.4015 | 34 | 12.7188 | 12.91176 | 161.77 | 8.459845 | 24.648 | 1.405842 | 1.178354 | 23.4405 | -0.8991011 | 34.3967
27031 | 37.749167 | 1 | 103.4029 | 43 | 12.6956 | 12.94261 | 161.18 | 8.431177 | 24.6804 | 1.405926 | 1.224899 | 23.7008 | -0.897432 | 34.4173
27032 | 37.750556 | 1 | 103.4043 | 39 | 12.6712 | 12.96423 | 160.56 | 8.420795 | 24.558 | 1.406011 | 1.271174 | 23.9569 | -0.8956985 | 34.4252
27033 | 37.751944 | 1 | 103.4057 | 35 | 12.684 | 12.98571 | 160.88 | 8.43237 | 24.5821 | 1.406097 | 1.317461 | 24.209 | -0.893902 | 34.418
27034 | 37.753333 | 1 | 103.4071 | 38 | 12.6781 | 13.00717 | 160.74 | 8.407733 | 24.6042 | 1.406183 | 1.363756 | 24.457 | -0.8920399 | 34.4358
27035 | 37.754722 | 1 | 103.4085 | 33 | 12.6882 | 13.02855 | 160.99 | 8.442886 | 24.6241 | 1.406268 | 1.410056 | 24.701 | -0.8901135 | 34.4122
27036 | 37.756389 | 1 | 103.4099 | 29 | 12.6733 | 13.05004 | 160.61 | 8.423852 | 24.6386 | 1.406355 | 1.45635 | 24.9392 | -0.8877243 | 34.4263
27037 | 37.757778 | 1 | 103.4113 | 40 | 12.6702 | 13.08082 | 160.53 | 8.423162 | 24.6522 | 1.40644 | 1.502637 | 25.1733 | -0.8856693 | 34.4276
27038 | 37.759167 | 1 | 103.4127 | 38 | 12.6609 | 13.07417 | 160.3 | 8.41881 | 24.6599 | 1.406527 | 1.548904 | 25.4034 | -0.88355 | 34.4313
27039 | 37.760556 | 1 | 103.414 | 32 | 12.6708 | 13.06715 | 160.55 | 8.423386 | 24.6676 | 1.406614 | 1.595153 | 25.6295 | -0.8813665 | 34.4289
27040 | 37.761944 | 1 | 103.4154 | 33 | 12.6797 | 13.05925 | 160.77 | 8.442777 | 24.674 | 1.406702 | 1.641379 | 25.8516 | -0.8791203 | 34.4162
27041 | 37.763333 | 1 | 103.4168 | 36 | 12.658 | 13.05098 | 160.22 | 8.402505 | 24.6767 | 1.40679 | 1.687576 | 26.0698 | -0.8768083 | 34.4449
27042 | 37.764722 | 1 | 103.4182 | 37 | 12.6712 | 13.06995 | 160.56 | 8.420203 | 24.6774 | 1.406878 | 1.733739 | 26.2839 | -0.8744322 | 34.4334
27043 | 37.766111 | 1 | 103.4196 | 29 | 12.6599 | 13.09836 | 160.27 | 8.422834 | 24.6752 | 1.406965 | 1.779863 | 26.4941 | -0.871992 | 34.4323
27044 | 37.7675 | 1 | 103.421 | 37 | 12.663 | 13.12689 | 160.35 | 8.427855 | 24.6703 | 1.407054 | 1.825944 | 26.7003 | -0.8694878 | 34.4295
27045 | 37.768889 | 1 | 103.4224 | 31 | 12.7033 | 13.15554 | 161.37 | 8.457616 | 24.6689 | 1.407146 | 1.871989 | 26.9025 | -0.8669196 | 34.4097
27046 | 37.770278 | 1 | 103.4238 | 31 | 12.6822 | 13.1469 | 160.84 | 8.443966 | 24.6631 | 1.407235 | 1.917989 | 27.1014 | -0.8642875 | 34.4199
27047 | 37.771667 | 1 | 103.4252 | 31 | 12.6725 | 13.13753 | 160.59 | 8.433069 | 24.6511 | 1.407326 | 1.963933 | 27.2937 | -0.8615915 | 34.4282
27048 | 37.773056 | 1 | 103.4265 | 35 | 12.7138 | 13.16521 | 161.64 | 8.46217 | 24.6403 | 1.407418 | 2.009822 | 27.4819 | -0.8588317 | 34.4088
27049 | 37.774444 | 1 | 103.4279 | 39 | 12.6741 | 13.15545 | 160.63 | 8.437648 | 24.6239 | 1.407511 | 2.055645 | 27.6662 | -0.8560103 | 34.4265
27050 | 37.775833 | 1 | 103.4293 | 33 | 12.6911 | 13.14503 | 161.06 | 8.467368 | 24.6075 | 1.407603 | 2.101404 | 27.8465 | -0.8531232 | 34.4067
27051 | 37.777222 | 1 | 103.4307 | 28 | 12.6519 | 13.13394 | 160.07 | 8.418775 | 24.5856 | 1.407697 | 2.147087 | 28.0229 | -0.8501726 | 34.4411
27052 | 37.778611 | 1 | 103.4321 | 37 | 12.6723 | 13.15033 | 160.59 | 8.437302 | 24.5633 | 1.407794 | 2.192692 | 28.1952 | -0.8471586 | 34.429
27053 | 37.78 | 1 | 103.4335 | 32 | 12.6568 | 13.16683 | 160.19 | 8.424458 | 24.5362 | 1.407892 | 2.238211 | 28.3636 | -0.8440814 | 34.4386
27054 | 37.781389 | 1 | 103.4349 | 30 | 12.6993 | 13.18314 | 161.27 | 8.459928 | 24.5108 | 1.407989 | 2.283645 | 28.5281 | -0.8409409 | 34.4148
27055 | 37.782778 | 1 | 103.4363 | 33 | 12.6969 | 13.20892 | 161.21 | 8.466346 | 24.4828 | 1.408087 | 2.326463 | 28.6879 | -0.8377392 | 34.4111
27056 | 37.784167 | 1 | 103.4377 | 35 | 12.6783 | 13.22534 | 160.74 | 8.447504 | 24.4508 | 1.408185 | 2.371672 | 28.8438 | -0.8344764 | 34.4249
27057 | 37.785556 | 1 | 103.4391 | 35 | 12.6847 | 13.24168 | 160.9 | 8.466672 | 24.4176 | 1.408283 | 2.416783 | 28.9958 | -0.8311508 | 34.4124
27058 | 37.786944 | 1 | 103.4404 | 36 | 12.6519 | 13.25802 | 160.07 | 8.419399 | 24.3801 | 1.408382 | 2.461786 | 29.1439 | -0.8277651 | 34.4459
27059 | 37.788333 | 1 | 103.4418 | 37 | 12.6909 | 13.27421 | 161.06 | 8.447936 | 24.3436 | 1.408483 | 2.506687 | 29.2881 | -0.8243145 | 34.4269
27060 | 37.789722 | 1 | 103.4432 | 40 | 12.6934 | 13.29976 | 161.12 | 8.448892 | 24.305 | 1.408586 | 2.551481 | 29.4284 | -0.8208016 | 34.4269
27061 | 37.791111 | 1 | 103.4446 | 38 | 12.6622 | 13.28774 | 160.33 | 8.42618 | 24.261 | 1.408689 | 2.596156 | 29.5649 | -0.8172265 | 34.4434
27062 | 37.7925 | 1 | 103.446 | 35 | 12.6814 | 13.27535 | 160.82 | 8.467555 | 24.2172 | 1.408795 | 2.640714 | 29.6975 | -0.8135895 | 34.4155
27063 | 37.793889 | 1 | 103.4474 | 35 | 12.658 | 13.26206 | 160.22 | 8.442901 | 24.1699 | 1.408903 | 2.685147 | 29.8263 | -0.8098907 | 34.4333
27064 | 37.795278 | 1 | 103.4488 | 33 | 12.7008 | 13.24858 | 161.31 | 8.492168 | 24.1252 | 1.40901 | 2.72946 | 29.9513 | -0.8061303 | 34.3999
27065 | 37.796667 | 1 | 103.4502 | 32 | 12.7084 | 13.23419 | 161.5 | 8.458371 | 24.0782 | 1.409118 | 2.77365 | 30.0724 | -0.8023084 | 34.4241
27066 | 37.798056 | 1 | 103.4516 | 33 | 12.7025 | 13.21899 | 161.35 | 8.478959 | 24.0273 | 1.409225 | 2.817707 | 30.1898 | -0.7984252 | 34.4106
27067 | 37.799444 | 1 | 103.4529 | 37 | 12.7016 | 13.20335 | 161.33 | 8.474999 | 23.976 | 1.40933 | 2.861633 | 30.3033 | -0.7944837 | 34.4141
27068 | 37.800833 | 1 | 103.4543 | 31 | 12.6859 | 13.18718 | 160.93 | 8.457858 | 23.92 | 1.409433 | 2.905419 | 30.4132 | -0.7904785 | 34.4267
27069 | 37.802222 | 1 | 103.4557 | 33 | 12.6907 | 13.17066 | 161.05 | 8.444564 | 23.8641 | 1.409536 | 2.949065 | 30.5192 | -0.7864125 | 34.4367
27070 | 37.803611 | 1 | 103.4571 | 39 | 12.6826 | 13.1529 | 160.85 | 8.462969 | 23.8053 | 1.409642 | 2.992566 | 30.6215 | -0.7822861 | 34.4247
27071 | 37.805278 | 1 | 103.4585 | 36 | 12.6855 | 13.13487 | 160.92 | 8.443574 | 23.7429 | 1.409748 | 3.035914 | 30.7177 | -0.7772613 | 34.4391
27072 | 37.806667 | 1 | 103.4599 | 30 | 12.6812 | 13.11582 | 160.81 | 8.451539 | 23.6778 | 1.409853 | 3.079104 | 30.8106 | -0.7730145 | 34.4343
27073 | 37.808056 | 1 | 103.4613 | 32 | 12.6894 | 13.09635 | 161.02 | 8.463524 | 23.6105 | 1.409963 | 3.12213 | 30.8999 | -0.7687077 | 34.4267
27074 | 37.809444 | 1 | 103.4627 | 39 | 12.6884 | 13.07603 | 161 | 8.477403 | 23.5403 | 1.410072 | 3.16499 | 30.9855 | -0.7643444 | 34.4179
27075 | 37.810833 | 1 | 103.4641 | 29 | 12.6894 | 13.09268 | 161.02 | 8.450394 | 23.4704 | 1.410178 | 3.207684 | 31.0674 | -0.7599186 | 34.4373
27076 | 37.812222 | 1 | 103.4654 | 43 | 12.6971 | 13.10925 | 161.22 | 8.48501 | 23.3994 | 1.410283 | 3.250211 | 31.1456 | -0.7554336 | 34.4141
27077 | 37.813611 | 1 | 103.4668 | 37 | 12.6607 | 13.12588 | 160.29 | 8.445864 | 23.1716 | 1.410388 | 3.292267 | 31.2202 | -0.7508899 | 34.442
27078 | 37.815 | 1 | 103.4682 | 28 | 12.707 | 13.14277 | 161.47 | 8.487658 | 23.0938 | 1.410493 | 3.334141 | 31.291 | -0.7462878 | 34.4138
27079 | 37.816389 | 1 | 103.4696 | 35 | 12.7058 | 13.15971 | 161.44 | 8.47673 | 23.0138 | 1.410601 | 3.375829 | 31.3582 | -0.7416277 | 34.4221
27080 | 37.817778 | 1 | 103.471 | 40 | 12.6946 | 13.13958 | 161.15 | 8.46937 | 22.9306 | 1.410709 | 3.417325 | 31.4216 | -0.7369099 | 34.4279
27081 | 37.819167 | 1 | 103.4724 | 34 | 12.706 | 13.11827 | 161.44 | 8.48005 | 22.8483 | 1.410816 | 3.455043 | 31.4804 | -0.732137 | 34.4213
27082 | 37.820556 | 1 | 103.4738 | 33 | 12.6857 | 13.09645 | 160.93 | 8.468026 | 22.7611 | 1.410922 | 3.496111 | 31.5355 | -0.7273095 | 34.4304
27083 | 37.821944 | 1 | 103.4752 | 38 | 12.6832 | 13.0742 | 160.86 | 8.47155 | 22.6735 | 1.411028 | 3.536979 | 31.5869 | -0.7224285 | 34.4287
27084 | 37.823333 | 1 | 103.4766 | 39 | 12.6661 | 13.08854 | 160.43 | 8.45843 | 22.5819 | 1.411135 | 3.577639 | 31.6348 | -0.7174874 | 34.4385
27085 | 37.824722 | 1 | 103.4779 | 41 | 12.6853 | 13.09347 | 160.92 | 8.474317 | 22.4886 | 1.411243 | 3.61809 | 31.6762 | -0.71249 | 34.4283
27086 | 37.826111 | 1 | 103.4793 | 28 | 12.6933 | 13.0981 | 161.12 | 8.481129 | 22.3936 | 1.411352 | 3.658328 | 31.7141 | -0.7074365 | 34.4243
27087 | 37.8275 | 1 | 103.4807 | 35 | 12.7213 | 13.10279 | 161.83 | 8.505757 | 22.2987 | 1.411463 | 3.698352 | 31.7483 | -0.7023273 | 34.4079
27088 | 37.828889 | 1 | 103.4821 | 29 | 12.7271 | 13.10718 | 161.98 | 8.50017 | 22.2033 | 1.411574 | 3.738162 | 31.7789 | -0.6971626 | 34.4126
27089 | 37.830278 | 1 | 103.4835 | 39 | 12.7145 | 13.11166 | 161.66 | 8.480315 | 22.1041 | 1.411685 | 3.777749 | 31.8058 | -0.6919428 | 34.4271
27090 | 37.831667 | 1 | 103.4849 | 39 | 12.7246 | 13.12539 | 161.92 | 8.503045 | 22.0038 | 1.411797 | 3.817114 | 31.8292 | -0.6866682 | 34.4121
27091 | 37.833056 | 1 | 103.4863 | 35 | 12.6904 | 13.10138 | 161.05 | 8.490841 | 21.8998 | 1.411908 | 3.856249 | 31.849 | -0.681339 | 34.4213
27092 | 37.834444 | 1 | 103.4877 | 32 | 12.6905 | 13.11467 | 161.05 | 8.481791 | 21.7922 | 1.412021 | 3.895147 | 31.8653 | -0.6759596 | 34.4283
27093 | 37.835833 | 1 | 103.4891 | 39 | 12.7161 | 13.12794 | 161.7 | 8.494304 | 21.6867 | 1.412134 | 3.933812 | 31.878 | -0.6705223 | 34.4204
27094 | 37.837222 | 1 | 103.4904 | 38 | 12.696 | 13.14119 | 161.19 | 8.466209 | 21.5764 | 1.412247 | 3.972234 | 31.8872 | -0.6650316 | 34.4406
27095 | 37.838611 | 1 | 103.4918 | 32 | 12.7267 | 13.15455 | 161.97 | 8.518003 | 21.4677 | 1.41236 | 4.010416 | 31.8929 | -0.6594876 | 34.4054
27096 | 37.84 | 1 | 103.4932 | 32 | 12.6977 | 13.15848 | 161.23 | 8.492185 | 21.3543 | 1.412475 | 4.048351 | 31.895 | -0.6538908 | 34.4241
27097 | 37.841389 | 1 | 103.4946 | 36 | 12.6857 | 13.16216 | 160.93 | 8.470937 | 21.2369 | 1.412591 | 4.08603 | 31.8936 | -0.6482415 | 34.4396
27098 | 37.842778 | 1 | 103.496 | 32 | 12.724 | 13.17512 | 161.9 | 8.502964 | 21.1235 | 1.412704 | 4.123461 | 31.889 | -0.64254 | 34.4181
27099 | 37.844167 | 1 | 103.4974 | 37 | 12.7031 | 13.18817 | 161.37 | 8.487635 | 21.0058 | 1.412815 | 4.160635 | 31.881 | -0.6367867 | 34.4295
27100 | 37.845556 | 1 | 103.4988 | 38 | 12.7008 | 13.20122 | 161.31 | 8.494223 | 20.8863 | 1.412924 | 4.197551 | 31.8694 | -0.630982 | 34.4257
27101 | 37.846944 | 1 | 103.5002 | 40 | 12.6842 | 13.17708 | 160.89 | 8.500726 | 20.7639 | 1.413034 | 4.234203 | 31.8544 | -0.6251303 | 34.4219
27102 | 37.848333 | 1 | 103.5016 | 31 | 12.7165 | 13.15255 | 161.71 | 8.496768 | 20.6421 | 1.413144 | 4.270592 | 31.836 | -0.6192237 | 34.4254
27103 | 37.849722 | 1 | 103.5029 | 29 | 12.7275 | 13.12706 | 161.99 | 8.510299 | 20.5193 | 1.413255 | 4.306714 | 31.8141 | -0.6132668 | 34.4168
27104 | 37.851111 | 1 | 103.5043 | 34 | 12.6667 | 13.1381 | 160.45 | 8.472925 | 20.3905 | 1.413365 | 4.342561 | 31.7889 | -0.6072599 | 34.4434
27105 | 37.8525 | 1 | 103.5057 | 32 | 12.7047 | 13.13984 | 161.41 | 8.49675 | 20.2628 | 1.413479 | 4.378135 | 31.7602 | -0.6012034 | 34.4277
27106 | 37.853889 | 1 | 103.5071 | 39 | 12.7114 | 13.15094 | 161.58 | 8.515718 | 20.133 | 1.413595 | 4.413432 | 31.7281 | -0.5950976 | 34.4152
27107 | 37.855278 | 1 | 103.5085 | 37 | 12.7367 | 13.16217 | 162.22 | 8.523552 | 20.047 | 1.41371 | 4.444057 | 31.6914 | -0.5889461 | 34.4106
27108 | 37.856667 | 1 | 103.5099 | 31 | 12.689 | 13.13564 | 161.01 | 8.494611 | 19.9149 | 1.413821 | 4.478848 | 31.6513 | -0.5827491 | 34.4314
27109 | 37.858333 | 1 | 103.5113 | 38 | 12.6762 | 13.10871 | 160.69 | 8.475883 | 19.7808 | 1.413931 | 4.513356 | 31.6053 | -0.5752586 | 34.4453
27110 | 37.859722 | 1 | 103.5127 | 31 | 12.6975 | 13.08106 | 161.23 | 8.500093 | 19.6465 | 1.414037 | 4.547578 | 31.556 | -0.5689658 | 34.4293
27111 | 37.861111 | 1 | 103.5141 | 37 | 12.6836 | 13.05278 | 160.87 | 8.489798 | 19.5086 | 1.414145 | 4.581508 | 31.5035 | -0.5626256 | 34.4372
27112 | 37.8625 | 1 | 103.5155 | 36 | 12.7199 | 13.02359 | 161.8 | 8.517489 | 19.3724 | 1.414253 | 4.615148 | 31.4478 | -0.5562386 | 34.4187
27113 | 37.863889 | 1 | 103.5168 | 36 | 12.696 | 12.99361 | 161.19 | 8.496765 | 19.2324 | 1.41436 | 4.648492 | 31.3889 | -0.549805 | 34.4339
27114 | 37.865278 | 1 | 103.5182 | 34 | 12.707 | 12.96274 | 161.47 | 8.506896 | 19.0915 | 1.414465 | 4.681536 | 31.3268 | -0.5433253 | 34.4276
27115 | 37.866667 | 1 | 103.5196 | 37 | 12.742 | 12.96894 | 162.36 | 8.524177 | 18.9524 | 1.41457 | 4.714285 | 31.2615 | -0.5367999 | 34.4163
27116 | 37.868056 | 1 | 103.521 | 36 | 12.73 | 12.97498 | 162.05 | 8.51826 | 18.8106 | 1.414675 | 4.746736 | 31.1931 | -0.5302292 | 34.4212
27117 | 37.869444 | 1 | 103.5224 | 36 | 12.7458 | 12.98122 | 162.46 | 8.535895 | 18.6692 | 1.414781 | 4.778892 | 31.1216 | -0.5236184 | 34.4097
27118 | 37.870833 | 1 | 103.5238 | 33 | 12.6824 | 12.94965 | 160.84 | 8.497074 | 18.5203 | 1.414885 | 4.810736 | 31.0469 | -0.5169584 | 34.4374
27119 | 37.872222 | 1 | 103.5252 | 39 | 12.7225 | 12.91753 | 161.86 | 8.518887 | 18.3728 | 1.414991 | 4.842273 | 30.9692 | -0.5102544 | 34.423
27120 | 37.873611 | 1 | 103.5266 | 32 | 12.6993 | 12.88482 | 161.27 | 8.519356 | 18.2216 | 1.415097 | 4.873493 | 30.8888 | -0.5035068 | 34.4234
27121 | 37.875 | 1 | 103.528 | 29 | 12.6803 | 12.85146 | 160.79 | 8.495048 | 18.0684 | 1.415202 | 4.904393 | 30.8056 | -0.4967161 | 34.441
27122 | 37.876389 | 1 | 103.5294 | 34 | 12.7182 | 12.81706 | 161.75 | 8.516643 | 17.9151 | 1.415306 | 4.934973 | 30.7174 | -0.4898826 | 34.4268
27123 | 37.877778 | 1 | 103.5307 | 41 | 12.7155 | 12.81973 | 161.68 | 8.532716 | 17.7602 | 1.41541 | 4.965233 | 30.6265 | -0.4830069 | 34.4164
27124 | 37.879167 | 1 | 103.5321 | 37 | 12.6816 | 12.82248 | 160.82 | 8.49074 | 17.6011 | 1.415512 | 4.995162 | 30.5329 | -0.4760894 | 34.4463
27125 | 37.880556 | 1 | 103.5335 | 34 | 12.7246 | 12.78733 | 161.92 | 8.543703 | 17.4411 | 1.415617 | 5.024759 | 30.4367 | -0.4691306 | 34.4103
27126 | 37.881944 | 1 | 103.5349 | 36 | 12.713 | 12.75195 | 161.62 | 8.521245 | 17.2807 | 1.415723 | 5.054023 | 30.3379 | -0.4621359 | 34.4266
27127 | 37.883333 | 1 | 103.5363 | 39 | 12.7269 | 12.75291 | 161.97 | 8.527304 | 17.1206 | 1.415829 | 5.082956 | 30.2365 | -0.4550958 | 34.4231
27128 | 37.884722 | 1 | 103.5377 | 35 | 12.696 | 12.75398 | 161.19 | 8.49813 | 16.9575 | 1.415933 | 5.111552 | 30.1325 | -0.4480157 | 34.4441
27129 | 37.886111 | 1 | 103.5391 | 33 | 12.7196 | 12.7551 | 161.79 | 8.515004 | 16.7936 | 1.416038 | 5.13981 | 30.0259 | -0.4408961 | 34.4332
27130 | 37.8875 | 1 | 103.5405 | 38 | 12.6931 | 12.75622 | 161.11 | 8.505946 | 16.6263 | 1.416141 | 5.167723 | 29.9169 | -0.4337375 | 34.4402
27131 | 37.888889 | 1 | 103.5419 | 41 | 12.6973 | 12.75732 | 161.22 | 8.506632 | 16.4581 | 1.416243 | 5.195292 | 29.8053 | -0.4265404 | 34.4405
27132 | 37.890278 | 1 | 103.5432 | 40 | 12.7126 | 12.74893 | 161.61 | 8.517702 | 16.2896 | 1.416346 | 5.222514 | 29.6912 | -0.4193053 | 34.4336
27133 | 37.891667 | 1 | 103.5446 | 32 | 12.7244 | 12.7498 | 161.91 | 8.545743 | 16.1208 | 1.416449 | 5.244212 | 29.5732 | -0.4120361 | 34.4148
27134 | 37.893056 | 1 | 103.546 | 40 | 12.7066 | 12.7507 | 161.46 | 8.515755 | 15.9497 | 1.416554 | 5.270714 | 29.4527 | -0.4047335 | 34.4364
27135 | 37.894444 | 1 | 103.5474 | 35 | 12.7508 | 12.74193 | 162.58 | 8.55588 | 15.7798 | 1.416659 | 5.296867 | 29.3299 | -0.3973996 | 34.4093
27136 | 37.895833 | 1 | 103.5488 | 39 | 12.7298 | 12.74266 | 162.05 | 8.526584 | 15.458 | 1.416763 | 5.322378 | 29.2045 | -0.3900245 | 34.4304
27137 | 37.897222 | 1 | 103.5502 | 35 | 12.7128 | 12.74323 | 161.62 | 8.516494 | 15.7244 | 1.416866 | 5.34838 | 29.077 | -0.3826137 | 34.4381
27138 | 37.898611 | 1 | 103.5516 | 37 | 12.7169 | 12.73446 | 161.72 | 8.536339 | 15.9964 | 1.41697 | 5.374883 | 28.9475 | -0.3751664 | 34.4251
27139 | 37.9 | 1 | 103.553 | 36 | 12.6989 | 12.73497 | 161.26 | 8.507728 | 15.6793 | 1.417075 | 5.400755 | 28.8161 | -0.3676827 | 34.4457
27140 | 37.901389 | 1 | 103.5544 | 33 | 12.7207 | 12.73543 | 161.82 | 8.526598 | 15.9534 | 1.417183 | 5.427134 | 28.6829 | -0.3601627 | 34.4334
27141 | 37.903056 | 1 | 103.5557 | 44 | 12.6993 | 12.73597 | 161.27 | 8.509308 | 16.2248 | 1.417291 | 5.454013 | 28.5457 | -0.3510933 | 34.4464
27142 | 37.904444 | 1 | 103.5571 | 35 | 12.7221 | 12.73657 | 161.85 | 8.547172 | 16.0639 | 1.4174 | 5.48056 | 28.4071 | -0.3435047 | 34.4208
27143 | 37.905833 | 1 | 103.5585 | 33 | 12.7236 | 12.73707 | 161.89 | 8.541631 | 15.9018 | 1.417511 | 5.506773 | 28.2672 | -0.335874 | 34.4254
27144 | 37.907222 | 1 | 103.5599 | 37 | 12.7331 | 12.73753 | 162.13 | 8.542231 | 15.7392 | 1.417623 | 5.532651 | 28.1259 | -0.3282071 | 34.4258
27145 | 37.908611 | 1 | 103.5613 | 38 | 12.7207 | 12.73801 | 161.82 | 8.547434 | 15.5746 | 1.417737 | 5.558192 | 27.9833 | -0.3205045 | 34.4229
27146 | 37.91 | 1 | 103.5627 | 32 | 12.7605 | 12.73864 | 162.83 | 8.560265 | 15.413 | 1.417851 | 5.583402 | 27.8394 | -0.3127667 | 34.4147
27147 | 37.911389 | 1 | 103.5641 | 29 | 12.7064 | 12.73916 | 161.45 | 8.517888 | 15.2449 | 1.417966 | 5.60827 | 27.6943 | -0.3049941 | 34.4449
27148 | 37.912778 | 1 | 103.5655 | 28 | 12.7327 | 12.73973 | 162.12 | 8.538785 | 15.0765 | 1.418079 | 5.632792 | 27.5478 | -0.2971872 | 34.4311
27149 | 37.914167 | 1 | 103.5669 | 37 | 12.7651 | 12.74021 | 162.95 | 8.564459 | 14.9116 | 1.418192 | 5.656977 | 27.4001 | -0.2893464 | 34.414
27150 | 37.915556 | 1 | 103.5682 | 37 | 12.7118 | 12.7406 | 161.59 | 8.538897 | 14.7416 | 1.418305 | 5.680817 | 27.2507 | -0.2814723 | 34.4326
27151 | 37.916944 | 1 | 103.5696 | 38 | 12.7618 | 12.74117 | 162.86 | 8.562854 | 14.5723 | 1.41842 | 5.704313 | 27.1 | -0.2735711 | 34.4167
27152 | 37.918333 | 1 | 103.571 | 31 | 12.6843 | 12.74162 | 160.89 | 8.514167 | 14.397 | 1.418534 | 5.727452 | 26.9479 | -0.2656317 | 34.4512
27153 | 37.919722 | 1 | 103.5724 | 37 | 12.7416 | 12.74199 | 162.35 | 8.559219 | 14.2247 | 1.418649 | 5.75024 | 26.7945 | -0.2576604 | 34.4207
27154 | 37.921111 | 1 | 103.5738 | 41 | 12.7211 | 12.74256 | 161.83 | 8.543573 | 14.0497 | 1.418768 | 5.772673 | 26.6397 | -0.2496578 | 34.4323
27155 | 37.9225 | 1 | 103.5752 | 35 | 12.7516 | 12.74298 | 162.6 | 8.564331 | 13.8762 | 1.418886 | 5.794753 | 26.4836 | -0.2416242 | 34.4186
27156 | 37.923889 | 1 | 103.5766 | 38 | 12.757 | 12.7436 | 162.74 | 8.560956 | 13.702 | 1.419007 | 5.81648 | 26.3261 | -0.2335602 | 34.4217
27157 | 37.925278 | 1 | 103.578 | 32 | 12.7539 | 12.74403 | 162.66 | 8.56453 | 13.5259 | 1.419129 | 5.83785 | 26.1654 | -0.2254663 | 34.42
27158 | 37.926667 | 1 | 103.5794 | 30 | 12.756 | 12.74454 | 162.72 | 8.56079 | 13.347 | 1.419252 | 5.858858 | 26.0034 | -0.2173429 | 34.4233
27159 | 37.928056 | 1 | 103.5807 | 35 | 12.7528 | 12.74498 | 162.63 | 8.575476 | 13.17 | 1.419373 | 5.873816 | 25.8383 | -0.2091946 | 34.4139
27160 | 37.929444 | 1 | 103.5821 | 33 | 12.7657 | 12.74557 | 162.96 | 8.573073 | 12.8419 | 1.419494 | 5.893802 | 25.672 | -0.2010278 | 34.4163
27161 | 37.930833 | 1 | 103.5835 | 35 | 12.7462 | 12.74584 | 162.47 | 8.561406 | 12.6586 | 1.419616 | 5.913418 | 25.5043 | -0.1928277 | 34.4252
27162 | 37.932222 | 1 | 103.5849 | 39 | 12.7447 | 12.7464 | 162.43 | 8.547278 | 12.4725 | 1.419737 | 5.932659 | 25.3352 | -0.1846006 | 34.4357
27163 | 37.933611 | 1 | 103.5863 | 32 | 12.74 | 12.74682 | 162.31 | 8.558793 | 12.2862 | 1.419856 | 5.951527 | 25.1649 | -0.176347 | 34.4285
27164 | 37.935 | 1 | 103.5877 | 30 | 12.7474 | 12.74725 | 162.5 | 8.583001 | 12.0981 | 1.419978 | 5.970017 | 24.9932 | -0.1680675 | 34.4124
27165 | 37.936389 | 1 | 103.5891 | 34 | 12.7587 | 12.74783 | 162.79 | 8.58067 | 11.9103 | 1.420099 | 5.988129 | 24.8202 | -0.1597626 | 34.4148
27166 | 37.937778 | 1 | 103.5905 | 37 | 12.6962 | 12.74831 | 161.19 | 8.529413 | 11.7173 | 1.42022 | 6.005853 | 24.6459 | -0.1514328 | 34.4511
27167 | 37.939167 | 1 | 103.5919 | 33 | 12.7776 | 12.74878 | 163.27 | 8.602745 | 11.5292 | 1.420341 | 6.023199 | 24.4703 | -0.1430786 | 34.4009
27168 | 37.940556 | 1 | 103.5933 | 41 | 12.7576 | 12.74932 | 162.76 | 8.573242 | 11.3393 | 1.420461 | 6.040164 | 24.2934 | -0.1347006 | 34.4222
27169 | 37.941944 | 1 | 103.5946 | 31 | 12.7082 | 12.74973 | 161.5 | 8.552269 | 11.1449 | 1.420584 | 6.056738 | 24.1153 | -0.1263053 | 34.4375
27170 | 37.943333 | 1 | 103.596 | 37 | 12.7697 | 12.75009 | 163.07 | 8.599792 | 10.9538 | 1.420706 | 6.072931 | 23.9359 | -0.1178813 | 34.4052
27171 | 37.944722 | 1 | 103.5974 | 32 | 12.7114 | 12.75049 | 161.58 | 8.548211 | 10.7569 | 1.420827 | 6.08873 | 23.7553 | -0.109435 | 34.4418
27172 | 37.946111 | 1 | 103.5988 | 37 | 12.7254 | 12.75087 | 161.93 | 8.548623 | 10.561 | 1.420948 | 6.104137 | 23.5733 | -0.1009671 | 34.4423
27173 | 37.9475 | 1 | 103.6002 | 35 | 12.7391 | 12.75133 | 162.28 | 8.557072 | 10.216 | 1.421066 | 6.118868 | 23.3901 | -0.09247819 | 34.4372
27174 | 37.948889 | 1 | 103.6016 | 37 | 12.767 | 12.75176 | 163 | 8.600265 | 10.0193 | 1.421183 | 6.133207 | 23.2055 | -0.08396913 | 34.4079
27175 | 37.950556 | 1 | 103.603 | 30 | 12.7147 | 12.75213 | 161.66 | 8.562355 | 9.8161 | 1.421304 | 6.147144 | 23.0175 | -0.07373346 | 34.4352
27176 | 37.951944 | 1 | 103.6044 | 39 | 12.762 | 12.75254 | 162.87 | 8.589834 | 9.6156 | 1.421421 | 6.160684 | 22.8274 | -0.06519182 | 34.4169
27177 | 37.953333 | 1 | 103.6058 | 36 | 12.7734 | 12.75311 | 163.16 | 8.602154 | 9.414 | 1.42154 | 6.173826 | 22.6362 | -0.05662551 | 34.4091
27178 | 37.954722 | 1 | 103.6071 | 35 | 12.7639 | 12.75356 | 162.92 | 8.592435 | 9.2117 | 1.421657 | 6.186568 | 22.4436 | -0.04804121 | 34.4166
27179 | 37.956111 | 1 | 103.6085 | 40 | 12.7895 | 12.75391 | 163.57 | 8.601829 | 9.0116 | 1.421774 | 6.198913 | 22.2499 | -0.03943949 | 34.4108
27180 | 37.9575 | 1 | 103.6099 | 40 | 12.7151 | 12.75429 | 161.67 | 8.545357 | 8.8024 | 1.421892 | 6.210843 | 22.0549 | -0.03082092 | 34.4508
27181 | 37.958889 | 1 | 103.6113 | 38 | 12.7499 | 12.75461 | 162.56 | 8.586528 | 8.5973 | 1.422011 | 6.222368 | 21.8586 | -0.02218605 | 34.4229
27182 | 37.960278 | 1 | 103.6127 | 35 | 12.7836 | 12.75504 | 163.42 | 8.595274 | 8.3934 | 1.422128 | 6.233488 | 21.6612 | -0.01353546 | 34.4176
27183 | 37.961667 | 1 | 103.6141 | 32 | 12.7622 | 12.75541 | 162.87 | 8.586419 | 8.1866 | 1.422247 | 6.244199 | 21.4625 | -0.00486971 | 34.4245
27184 | 37.963056 | 1 | 103.6155 | 35 | 12.7633 | 12.75567 | 162.9 | 8.597585 | 7.9787 | 1.422365 | 6.254499 | 21.2626 | 0.003810636 | 34.4175
27185 | 37.964444 | 1 | 103.6169 | 30 | 12.7749 | 12.75617 | 163.2 | 8.593437 | 7.7719 | 1.422483 | 6.258448 | 21.0598 | 0.01249462 | 34.4211
27186 | 37.965833 | 1 | 103.6183 | 33 | 12.7581 | 12.75654 | 162.77 | 8.595634 | 7.5629 | 1.422601 | 6.267924 | 20.8558 | 0.02119419 | 34.4203
27187 | 37.967222 | 1 | 103.6196 | 34 | 12.7479 | 12.75689 | 162.51 | 8.568659 | 7.3504 | 1.42272 | 6.276983 | 20.6506 | 0.02990663 | 34.4399
27188 | 37.968611 | 1 | 103.621 | 35 | 12.7682 | 12.75728 | 163.03 | 8.597493 | 7.1397 | 1.422838 | 6.285627 | 20.4442 | 0.03863136 | 34.4206
27189 | 37.97 | 1 | 103.6224 | 32 | 12.7836 | 12.75777 | 163.42 | 8.598008 | 6.9304 | 1.422958 | 6.29386 | 20.2367 | 0.04736781 | 34.421
27190 | 37.971389 | 1 | 103.6238 | 31 | 12.7924 | 12.75812 | 163.65 | 8.613952 | 6.7197 | 1.423077 | 6.301679 | 20.0281 | 0.05611541 | 34.4106
27191 | 37.972778 | 1 | 103.6252 | 36 | 12.7624 | 12.75854 | 162.88 | 8.588826 | 6.5061 | 1.423198 | 6.309079 | 19.8183 | 0.06487358 | 34.4288
27192 | 37.974167 | 1 | 103.6266 | 33 | 12.7786 | 12.75907 | 163.29 | 8.601943 | 6.2918 | 1.423318 | 6.316061 | 19.606 | 0.07364174 | 34.4205
27193 | 37.975556 | 1 | 103.628 | 29 | 12.7383 | 12.75957 | 162.26 | 8.576765 | 6.0741 | 1.423439 | 6.322614 | 19.3927 | 0.0824193 | 34.4387
27194 | 37.976944 | 1 | 103.6294 | 31 | 12.7412 | 12.75999 | 162.34 | 8.586376 | 5.857 | 1.423559 | 6.328745 | 19.1782 | 0.09119935 | 34.4328
27195 | 37.978333 | 1 | 103.6308 | 35 | 12.768 | 12.76064 | 163.02 | 8.59381 | 5.6402 | 1.423678 | 6.334452 | 18.9626 | 0.09999394 | 34.4284
27196 | 37.979722 | 1 | 103.6321 | 35 | 12.7549 | 12.76122 | 162.69 | 8.607967 | 5.4223 | 1.423796 | 6.339732 | 18.746 | 0.1087962 | 34.4193
27197 | 37.981111 | 1 | 103.6335 | 45 | 12.7926 | 12.76145 | 163.65 | 8.61528 | 5.2055 | 1.423914 | 6.344591 | 18.5282 | 0.1176054 | 34.415
27198 | 37.9825 | 1 | 103.6349 | 32 | 12.7897 | 12.76194 | 163.58 | 8.6099 | 4.9874 | 1.424032 | 6.349027 | 18.3092 | 0.1264211 | 34.4194
27199 | 37.983889 | 1 | 103.6363 | 34 | 12.7504 | 12.76232 | 162.57 | 8.591975 | 4.7658 | 1.424148 | 6.353031 | 18.089 | 0.1352427 | 34.4327
27200 | 37.985278 | 1 | 103.6377 | 40 | 12.7389 | 12.7627 | 162.28 | 8.600413 | 4.541 | 1.424265 | 6.356598 | 17.8677 | 0.1440696 | 34.4275
27201 | 37.986667 | 1 | 103.6391 | 33 | 12.7581 | 12.7632 | 162.77 | 8.603669 | 4.3191 | 1.424379 | 6.359733 | 17.6451 | 0.152901 | 34.426
27202 | 37.988056 | 1 | 103.6405 | 35 | 12.7978 | 12.76344 | 163.78 | 8.625512 | 4.1014 | 1.424495 | 6.362445 | 17.4203 | 0.1617366 | 34.4116
27203 | 37.989444 | 1 | 103.6419 | 41 | 12.7726 | 12.76384 | 163.14 | 8.610553 | 3.8786 | 1.424611 | 6.364725 | 17.1943 | 0.1705693 | 34.4227
27204 | 37.990833 | 1 | 103.6433 | 35 | 12.7947 | 12.76433 | 163.7 | 8.631328 | 3.6578 | 1.424724 | 6.366577 | 16.9671 | 0.1794111 | 34.409
27205 | 37.992222 | 1 | 103.6446 | 41 | 12.7616 | 12.76472 | 162.86 | 8.607504 | 3.2829 | 1.424838 | 6.367704 | 16.7386 | 0.1882551 | 34.4264
27206 | 37.993611 | 1 | 103.646 | 39 | 12.763 | 12.76501 | 162.89 | 8.606723 | 3.055 | 1.424951 | 6.368389 | 16.5087 | 0.1971003 | 34.4277
27207 | 37.995 | 1 | 103.6474 | 39 | 12.7676 | 12.76552 | 163.01 | 8.604961 | 2.8274 | 1.425066 | 6.368636 | 16.2776 | 0.2059462 | 34.4296
27208 | 37.996389 | 1 | 103.6488 | 38 | 12.7402 | 12.76582 | 162.31 | 8.587014 | 2.4474 | 1.425181 | 6.36815 | 16.0451 | 0.2147919 | 34.4429
27209 | 37.998056 | 1 | 103.6502 | 37 | 12.7298 | 12.7662 | 162.05 | 8.578958 | 2.6529 | 1.425295 | 6.368055 | 15.8097 | 0.2254075 | 34.4495
27210 | 37.999444 | 1 | 103.6516 | 30 | 12.7728 | 12.76662 | 163.14 | 8.617204 | 2.4277 | 1.425409 | 6.367527 | 15.5733 | 0.234246 | 34.4236
27211 | 38.000833 | 1 | 103.653 | 37 | 12.7244 | 12.76699 | 161.91 | 8.585852 | 2.1999 | 1.425523 | 6.36062 | 15.334 | 0.2430857 | 34.4462
27212 | 38.002222 | 1 | 103.6544 | 39 | 12.7937 | 12.76743 | 163.68 | 8.626138 | 1.9754 | 1.425636 | 6.359225 | 15.0937 | 0.2519196 | 34.4189
27213 | 38.003611 | 1 | 103.6558 | 36 | 12.7325 | 12.76792 | 162.12 | 8.599423 | 1.7455 | 1.425749 | 6.357386 | 14.8524 | 0.2607513 | 34.4382
27214 | 38.005 | 1 | 103.6571 | 38 | 12.7974 | 12.76826 | 163.77 | 8.631915 | 1.3712 | 1.425861 | 6.354827 | 14.6099 | 0.26958 | 34.4164
27215 | 38.006389 | 1 | 103.6585 | 40 | 12.7861 | 12.7688 | 163.48 | 8.632319 | 1.6128 | 1.42597 | 6.352729 | 14.3665 | 0.2784053 | 34.4168
27216 | 38.007778 | 1 | 103.6599 | 35 | 12.7263 | 12.76916 | 161.96 | 8.57264 | 1.2356 | 1.426075 | 6.349907 | 14.1221 | 0.2872273 | 34.4591
27217 | 38.009167 | 1 | 103.6613 | 43 | 12.7645 | 12.76953 | 162.93 | 8.606217 | 1.4473 | 1.426177 | 6.347487 | 13.877 | 0.2960457 | 34.4365
27218 | 38.010556 | 1 | 103.6627 | 37 | 12.7605 | 12.76996 | 162.83 | 8.602182 | 1.6627 | 1.426281 | 6.345479 | 13.6314 | 0.3048609 | 34.4401
27219 | 38.011944 | 1 | 103.6641 | 39 | 12.7709 | 12.77028 | 163.09 | 8.617374 | 1.4459 | 1.426383 | 6.343055 | 13.3852 | 0.3136668 | 34.4302
27220 | 38.013333 | 1 | 103.6655 | 36 | 12.7315 | 12.77072 | 162.09 | 8.581969 | 1.2262 | 1.426485 | 6.340207 | 13.1386 | 0.3224753 | 34.4556
27221 | 38.014722 | 1 | 103.6669 | 36 | 12.7891 | 12.77095 | 163.56 | 8.623096 | 1.0108 | 1.426586 | 6.336944 | 12.8914 | 0.3312796 | 34.4277
27222 | 38.016111 | 1 | 103.6683 | 35 | 12.7373 | 12.77119 | 162.24 | 8.583951 | 0.7913 | 1.426687 | 6.333261 | 12.6436 | 0.340079 | 34.4557
27223 | 38.0175 | 1 | 103.6697 | 37 | 12.7891 | 12.77143 | 163.56 | 8.635782 | 0.5728 | 1.42679 | 6.329157 | 12.3953 | 0.3488731 | 34.4204
27224 | 38.018889 | 1 | 103.671 | 41 | 12.7955 | 12.77171 | 163.72 | 8.641956 | 0.3558 | 1.426891 | 6.324635 | 12.1465 | 0.3576611 | 34.4169
27225 | 38.020278 | 1 | 103.6724 | 31 | 12.758 | 12.772 | 162.77 | 8.606354 | 0.1338 | 1.426994 | 6.319685 | 11.897 | 0.3664426 | 34.4424
27226 | 38.021667 | 1 | 103.6738 | 34 | 12.7872 | 12.77224 | 163.51 | 8.614639 | -0.085 | 1.427095 | 6.314316 | 11.647 | 0.3752169 | 34.4374
27227 | 38.023056 | 1 | 103.6752 | 34 | 12.7558 | 12.77264 | 162.71 | 8.612997 | -0.3057 | 1.427193 | 6.308523 | 11.3964 | 0.3839835 | 34.4393
27228 | 38.024444 | 1 | 103.6766 | 34 | 12.8022 | 12.77299 | 163.9 | 8.655445 | -0.5237 | 1.427292 | 6.302311 | 11.1438 | 0.3927354 | 34.4105
27229 | 38.025833 | 1 | 103.678 | 32 | 12.7772 | 12.77326 | 163.26 | 8.623636 | -0.7455 | 1.427388 | 6.295676 | 10.8906 | 0.4014847 | 34.4334
27230 | 38.027222 | 1 | 103.6794 | 34 | 12.772 | 12.77342 | 163.12 | 8.623223 | -0.9675 | 1.42748 | 6.288615 | 10.6364 | 0.4102245 | 34.4344
27231 | 38.028611 | 1 | 103.6808 | 33 | 12.7985 | 12.77369 | 163.8 | 8.639349 | -1.1872 | 1.42757 | 6.281135 | 10.3815 | 0.4189542 | 34.4239
27232 | 38.03 | 1 | 103.6822 | 32 | 12.8258 | 12.77386 | 164.5 | 8.660264 | -1.4048 | 1.427659 | 6.273239 | 10.126 | 0.4276732 | 34.4101
27233 | 38.031389 | 1 | 103.6835 | 38 | 12.7759 | 12.77412 | 163.22 | 8.637193 | -1.6281 | 1.427748 | 6.264917 | 9.8698 | 0.436381 | 34.427
27234 | 38.032778 | 1 | 103.6849 | 36 | 12.7718 | 12.77433 | 163.12 | 8.626689 | -1.8511 | 1.427837 | 6.25617 | 9.6131 | 0.4450769 | 34.435
27235 | 38.034167 | 1 | 103.6863 | 34 | 12.8202 | 12.77466 | 164.36 | 8.665033 | -2.0713 | 1.427925 | 6.247002 | 9.3557 | 0.4537603 | 34.4091
27236 | 38.035556 | 1 | 103.6877 | 38 | 12.773 | 12.77498 | 163.15 | 8.634682 | -2.2947 | 1.428014 | 6.237407 | 9.0976 | 0.4624307 | 34.431
27237 | 38.036944 | 1 | 103.6891 | 32 | 12.7657 | 12.77516 | 162.96 | 8.621279 | -2.6687 | 1.428099 | 6.221443 | 8.8371 | 0.4710772 | 34.441
27238 | 38.038333 | 1 | 103.6905 | 37 | 12.8024 | 12.77558 | 163.9 | 8.66617 | -2.8927 | 1.428184 | 6.210725 | 8.5759 | 0.4797113 | 34.4105
27239 | 38.039722 | 1 | 103.6919 | 32 | 12.8229 | 12.7758 | 164.43 | 8.687961 | -3.1165 | 1.428271 | 6.199578 | 8.314 | 0.4883303 | 34.3961
27240 | 38.041111 | 1 | 103.6933 | 36 | 12.7983 | 12.77619 | 163.8 | 8.645803 | -3.3415 | 1.428358 | 6.188006 | 8.0513 | 0.4969335 | 34.4262
27241 | 38.0425 | 1 | 103.6947 | 33 | 12.7849 | 12.77656 | 163.45 | 8.640314 | -3.5702 | 1.428446 | 6.175999 | 7.7879 | 0.5055203 | 34.4308
27242 | 38.043889 | 1 | 103.696 | 31 | 12.7949 | 12.77696 | 163.71 | 8.654943 | -3.7963 | 1.428533 | 6.163565 | 7.5236 | 0.5140901 | 34.4214
27243 | 38.045278 | 1 | 103.6974 | 40 | 12.791 | 12.77742 | 163.61 | 8.648926 | -4.0248 | 1.428616 | 6.150699 | 7.2586 | 0.5226423 | 34.4263
27244 | 38.046667 | 1 | 103.6988 | 36 | 12.8045 | 12.77751 | 163.95 | 8.677528 | -4.2504 | 1.428702 | 6.137406 | 6.9927 | 0.5311764 | 34.4071
27245 | 38.048056 | 1 | 103.7002 | 43 | 12.771 | 12.77778 | 163.1 | 8.629625 | -4.4806 | 1.428783 | 6.123679 | 6.7261 | 0.5396918 | 34.4412
27246 | 38.049722 | 1 | 103.7016 | 40 | 12.7989 | 12.77791 | 163.81 | 8.661961 | -4.7086 | 1.428865 | 6.10952 | 6.4576 | 0.549882 | 34.4197
27247 | 38.051111 | 1 | 103.703 | 34 | 12.7666 | 12.77817 | 162.99 | 8.616248 | -4.9388 | 1.428946 | 6.094926 | 6.1883 | 0.558358 | 34.4523
27248 | 38.0525 | 1 | 103.7044 | 32 | 12.811 | 12.77846 | 164.12 | 8.688614 | -5.3151 | 1.429027 | 6.079619 | 5.9182 | 0.5668132 | 34.4026
27249 | 38.053889 | 1 | 103.7058 | 30 | 12.7966 | 12.77894 | 163.75 | 8.659748 | -5.6936 | 1.429106 | 6.063594 | 5.647 | 0.5752467 | 34.4235
27250 | 38.055278 | 1 | 103.7072 | 41 | 12.8031 | 12.77933 | 163.92 | 8.664656 | -5.4904 | 1.429182 | 6.047964 | 5.3751 | 0.5836582 | 34.4208
27251 | 38.056667 | 1 | 103.7085 | 35 | 12.7893 | 12.77971 | 163.57 | 8.646883 | -5.2764 | 1.429255 | 6.032752 | 5.1027 | 0.5920482 | 34.434
27252 | 38.058056 | 1 | 103.7099 | 34 | 12.8392 | 12.77993 | 164.84 | 8.698287 | -5.4935 | 1.429326 | 6.017132 | 4.8297 | 0.6004169 | 34.3989
27253 | 38.059444 | 1 | 103.7113 | 33 | 12.8679 | 12.78022 | 165.58 | 8.715734 | -5.7086 | 1.429394 | 6.001107 | 4.5562 | 0.6087575 | 34.3875
27254 | 38.060833 | 1 | 103.7127 | 36 | 12.7791 | 12.78039 | 163.31 | 8.650558 | -6.0792 | 1.429461 | 5.984379 | 4.2804 | 0.6170814 | 34.4337
27255 | 38.062222 | 1 | 103.7141 | 33 | 12.8239 | 12.78063 | 164.45 | 8.678683 | -6.3005 | 1.429529 | 5.967235 | 4.0039 | 0.6253818 | 34.4148
27256 | 38.063611 | 1 | 103.7155 | 41 | 12.8183 | 12.78095 | 164.31 | 8.685655 | -6.6707 | 1.429601 | 5.94939 | 3.7266 | 0.6336579 | 34.4107
27257 | 38.065 | 1 | 103.7169 | 31 | 12.8782 | 12.78126 | 165.85 | 8.724484 | -6.4545 | 1.429671 | 5.931969 | 3.4486 | 0.6419095 | 34.3844
27258 | 38.066389 | 1 | 103.7183 | 31 | 12.8031 | 12.78151 | 163.92 | 8.684212 | -6.2333 | 1.429738 | 5.914979 | 3.1704 | 0.6501372 | 34.4132
27259 | 38.067778 | 1 | 103.7197 | 32 | 12.7862 | 12.78176 | 163.49 | 8.670923 | -6.0061 | 1.429805 | 5.898432 | 2.8925 | 0.6583416 | 34.4232
27260 | 38.069167 | 1 | 103.721 | 36 | 12.7995 | 12.7821 | 163.83 | 8.657412 | -6.3606 | 1.429869 | 5.881214 | 2.6147 | 0.6665226 | 34.4334
27261 | 38.070556 | 1 | 103.7224 | 38 | 12.796 | 12.78246 | 163.74 | 8.672852 | -6.14 | 1.429927 | 5.864427 | 2.3374 | 0.67468 | 34.4234
27262 | 38.071944 | 1 | 103.7238 | 30 | 12.7862 | 12.78264 | 163.49 | 8.665689 | -6.3445 | 1.429984 | 5.847255 | 2.0612 | 0.6828079 | 34.4291
27263 | 38.073333 | 1 | 103.7252 | 28 | 12.7837 | 12.78292 | 163.42 | 8.658382 | -6.5479 | 1.430039 | 5.824584 | 1.7845 | 0.690914 | 34.435
27264 | 38.074722 | 1 | 103.7266 | 38 | 12.7703 | 12.78323 | 163.08 | 8.64533 | -6.7522 | 1.430092 | 5.806671 | 1.5086 | 0.6989919 | 34.4448
27265 | 38.076111 | 1 | 103.728 | 35 | 12.783 | 12.78348 | 163.4 | 8.655177 | -6.9572 | 1.430148 | 5.788375 | 1.2336 | 0.7070446 | 34.4387
27266 | 38.0775 | 1 | 103.7294 | 38 | 12.7982 | 12.78369 | 163.79 | 8.657445 | -7.1597 | 1.430205 | 5.769701 | 0.9595 | 0.7150717 | 34.4379
27267 | 38.078889 | 1 | 103.7308 | 37 | 12.8158 | 12.7841 | 164.24 | 8.687872 | -7.3612 | 1.430263 | 5.75065 | 0.6863 | 0.7230726 | 34.4174
27268 | 38.080278 | 1 | 103.7322 | 38 | 12.8321 | 12.78426 | 164.66 | 8.691627 | -7.5597 | 1.430319 | 5.731229 | 0.4141 | 0.7310468 | 34.4155
27269 | 38.081667 | 1 | 103.7336 | 39 | 12.8114 | 12.78447 | 164.13 | 8.684062 | -7.909 | 1.430373 | 5.71115 | 0.1426 | 0.7389935 | 34.4216
27270 | 38.083056 | 1 | 103.7349 | 37 | 12.8104 | 12.78467 | 164.11 | 8.68587 | -8.1125 | 1.430426 | 5.690692 | -0.128 | 0.7469121 | 34.4211
27271 | 38.084444 | 1 | 103.7363 | 37 | 12.8085 | 12.78501 | 164.06 | 8.683043 | -8.3153 | 1.430476 | 5.669856 | -0.3978 | 0.7547963 | 34.4238
27272 | 38.085833 | 1 | 103.7377 | 40 | 12.8149 | 12.78542 | 164.22 | 8.676846 | -8.5184 | 1.430527 | 5.648641 | -0.6668 | 0.762657 | 34.4289
27273 | 38.087222 | 1 | 103.7391 | 34 | 12.8229 | 12.78578 | 164.43 | 8.689414 | -8.7209 | 1.430578 | 5.62705 | -0.9349 | 0.770488 | 34.4209
27274 | 38.088611 | 1 | 103.7405 | 36 | 12.7757 | 12.78598 | 163.22 | 8.661982 | -9.0752 | 1.430626 | 5.604792 | -1.2024 | 0.7782885 | 34.4407
27275 | 38.09 | 1 | 103.7419 | 31 | 12.8066 | 12.78616 | 164.01 | 8.684267 | -9.2804 | 1.430671 | 5.582153 | -1.4691 | 0.7860578 | 34.426
27276 | 38.091389 | 1 | 103.7433 | 37 | 12.8208 | 12.78634 | 164.37 | 8.696333 | -9.6338 | 1.430715 | 5.55885 | -1.7351 | 0.7937952 | 34.4183
27277 | 38.092778 | 1 | 103.7447 | 30 | 12.8319 | 12.78661 | 164.66 | 8.704284 | -9.3975 | 1.43076 | 5.536011 | -2.0002 | 0.8015006 | 34.4135
27278 | 38.094167 | 1 | 103.7461 | 32 | 12.8497 | 12.7869 | 165.12 | 8.706636 | -9.5964 | 1.430804 | 5.512806 | -2.2645 | 0.809174 | 34.4126
27279 | 38.095556 | 1 | 103.7474 | 34 | 12.8143 | 12.78713 | 164.21 | 8.690765 | -9.797 | 1.430846 | 5.489227 | -2.5278 | 0.8168149 | 34.4244
27280 | 38.096944 | 1 | 103.7488 | 35 | 12.8273 | 12.78736 | 164.54 | 8.702095 | -9.9971 | 1.430888 | 5.465277 | -2.792 | 0.8244174 | 34.4173
27281 | 38.098333 | 1 | 103.7502 | 33 | 12.8225 | 12.7878 | 164.42 | 8.706663 | -10.1973 | 1.43093 | 5.440959 | -3.0554 | 0.8319917 | 34.4149
27282 | 38.099722 | 1 | 103.7516 | 33 | 12.8137 | 12.78796 | 164.19 | 8.693928 | -10.398 | 1.430968 | 5.416271 | -3.318 | 0.8395321 | 34.4245
27283 | 38.101389 | 1 | 103.753 | 35 | 12.8116 | 12.78812 | 164.14 | 8.683271 | -10.7461 | 1.431007 | 5.39093 | -3.58 | 0.8485399 | 34.4329
27284 | 38.102778 | 1 | 103.7544 | 39 | 12.8016 | 12.78837 | 163.88 | 8.667249 | -10.5075 | 1.431044 | 5.36606 | -3.8411 | 0.8560106 | 34.4448
27285 | 38.104167 | 1 | 103.7558 | 33 | 12.8127 | 12.78877 | 164.17 | 8.691156 | -10.8524 | 1.431079 | 5.340545 | -4.1013 | 0.8634463 | 34.4289
27286 | 38.105556 | 1 | 103.7572 | 38 | 12.7766 | 12.78926 | 163.24 | 8.677952 | -11.0543 | 1.431115 | 5.314659 | -4.3606 | 0.8708464 | 34.4389
27287 | 38.106944 | 1 | 103.7586 | 42 | 12.8281 | 12.78925 | 164.56 | 8.704477 | -11.25 | 1.431151 | 5.288412 | -4.6191 | 0.8782049 | 34.4211
27288 | 38.108333 | 1 | 103.7599 | 35 | 12.807 | 12.7894 | 164.02 | 8.672432 | -11.447 | 1.431188 | 5.261804 | -4.8767 | 0.885532 | 34.4443
27289 | 38.109722 | 1 | 103.7613 | 38 | 12.8028 | 12.78963 | 163.91 | 8.703173 | -11.644 | 1.431223 | 5.23044 | -5.1348 | 0.8928189 | 34.4236
27290 | 38.111111 | 1 | 103.7627 | 34 | 12.8229 | 12.78988 | 164.43 | 8.707819 | -11.84 | 1.431256 | 5.203142 | -5.392 | 0.900065 | 34.4211
27291 | 38.1125 | 1 | 103.7641 | 37 | 12.7876 | 12.79008 | 163.52 | 8.693375 | -12.1876 | 1.431286 | 5.175196 | -5.6485 | 0.9072728 | 34.4319
27292 | 38.113889 | 1 | 103.7655 | 40 | 12.8179 | 12.79023 | 164.3 | 8.690451 | -11.9427 | 1.431312 | 5.147736 | -5.9039 | 0.9144421 | 34.4347
27293 | 38.115278 | 1 | 103.7669 | 41 | 12.8365 | 12.79047 | 164.78 | 8.727786 | -11.6931 | 1.431338 | 5.12077 | -6.1582 | 0.9215735 | 34.4094
27294 | 38.116667 | 1 | 103.7683 | 37 | 12.8371 | 12.79057 | 164.79 | 8.709597 | -11.4333 | 1.431363 | 5.094315 | -6.411 | 0.9286679 | 34.4228
27295 | 38.118056 | 1 | 103.7697 | 36 | 12.8331 | 12.79071 | 164.69 | 8.702155 | -11.1689 | 1.431387 | 5.068382 | -6.6623 | 0.9357259 | 34.4288
27296 | 38.119444 | 1 | 103.7711 | 32 | 12.8227 | 12.79107 | 164.42 | 8.712212 | -11.337 | 1.431413 | 5.042142 | -6.9109 | 0.9427426 | 34.4225
27297 | 38.120833 | 1 | 103.7724 | 39 | 12.8258 | 12.79131 | 164.5 | 8.685423 | -11.6544 | 1.431435 | 5.015313 | -7.1581 | 0.9497275 | 34.442
27298 | 38.122222 | 1 | 103.7738 | 36 | 12.7891 | 12.79164 | 163.56 | 8.680591 | -11.9763 | 1.431457 | 4.987883 | -7.4037 | 0.9566747 | 34.4461
27299 | 38.123611 | 1 | 103.7752 | 34 | 12.8315 | 12.79199 | 164.65 | 8.709238 | -12.2961 | 1.431478 | 4.959858 | -7.648 | 0.9635834 | 34.4268
27300 | 38.125 | 1 | 103.7766 | 36 | 12.8074 | 12.79223 | 164.03 | 8.70944 | -12.0307 | 1.431495 | 4.932356 | -7.8907 | 0.9704536 | 34.4275
27301 | 38.126389 | 1 | 103.778 | 30 | 12.8219 | 12.7924 | 164.4 | 8.700386 | -11.7554 | 1.431515 | 4.905396 | -8.1316 | 0.9772859 | 34.4345
27302 | 38.127778 | 1 | 103.7794 | 37 | 12.8413 | 12.79253 | 164.9 | 8.717631 | -12.0622 | 1.431533 | 4.877867 | -8.3708 | 0.9840804 | 34.4232
27303 | 38.129167 | 1 | 103.7808 | 40 | 12.7962 | 12.79275 | 163.74 | 8.689435 | -11.7856 | 1.431554 | 4.850882 | -8.608 | 0.990837 | 34.4437
27304 | 38.130556 | 1 | 103.7822 | 31 | 12.812 | 12.79301 | 164.15 | 8.706303 | -11.4988 | 1.431574 | 4.82446 | -8.8431 | 0.9975565 | 34.4326
27305 | 38.131944 | 1 | 103.7836 | 33 | 12.8212 | 12.79332 | 164.38 | 8.686522 | -11.2042 | 1.43159 | 4.798618 | -9.0758 | 1.004235 | 34.4472
27306 | 38.133333 | 1 | 103.7849 | 39 | 12.7937 | 12.79349 | 163.68 | 8.69471 | -11.3477 | 1.431605 | 4.772517 | -9.308 | 1.010882 | 34.4423
27307 | 38.134722 | 1 | 103.7863 | 37 | 12.8056 | 12.79371 | 163.98 | 8.708797 | -11.4901 | 1.43162 | 4.746159 | -9.5378 | 1.017493 | 34.4332
27308 | 38.136111 | 1 | 103.7877 | 41 | 12.7764 | 12.79391 | 163.24 | 8.679661 | -11.6332 | 1.431631 | 4.719542 | -9.7654 | 1.024067 | 34.4543
27309 | 38.1375 | 1 | 103.7891 | 32 | 12.7983 | 12.79399 | 163.8 | 8.687891 | -11.9243 | 1.431639 | 4.692383 | -9.9907 | 1.030603 | 34.4493
27310 | 38.138889 | 1 | 103.7905 | 35 | 12.8185 | 12.79421 | 164.31 | 8.72802 | -12.0649 | 1.431647 | 4.664973 | -10.214 | 1.037102 | 34.422
27311 | 38.140278 | 1 | 103.7919 | 37 | 12.8352 | 12.79445 | 164.74 | 8.740754 | -12.204 | 1.431655 | 4.637311 | -10.4352 | 1.043562 | 34.4139
27312 | 38.141667 | 1 | 103.7933 | 35 | 12.8195 | 12.79449 | 164.34 | 8.713372 | -12.3437 | 1.43166 | 4.609398 | -10.6542 | 1.049984 | 34.4337
27313 | 38.143056 | 1 | 103.7947 | 41 | 12.8359 | 12.79466 | 164.76 | 8.719471 | -12.4811 | 1.431664 | 4.581239 | -10.8713 | 1.056367 | 34.4302
27314 | 38.144444 | 1 | 103.7961 | 33 | 12.83 | 12.79478 | 164.61 | 8.733147 | -12.7677 | 1.431668 | 4.552549 | -11.0863 | 1.062706 | 34.4214
27315 | 38.145833 | 1 | 103.7975 | 35 | 12.8012 | 12.79502 | 163.87 | 8.6989 | -12.4662 | 1.431673 | 4.520869 | -11.3003 | 1.069008 | 34.4461
27316 | 38.147222 | 1 | 103.7988 | 33 | 12.8352 | 12.79529 | 164.74 | 8.7369 | -12.1582 | 1.431676 | 4.493409 | -11.5119 | 1.075268 | 34.4203
27317 | 38.148611 | 1 | 103.8002 | 37 | 12.7872 | 12.79539 | 163.51 | 8.717916 | -11.8435 | 1.431677 | 4.466566 | -11.7209 | 1.081491 | 34.4343
27318 | 38.150278 | 1 | 103.8016 | 37 | 12.7966 | 12.79573 | 163.75 | 8.693022 | -11.5268 | 1.431677 | 4.440344 | -11.9264 | 1.088915 | 34.4527
27319 | 38.151667 | 1 | 103.803 | 42 | 12.8336 | 12.79593 | 164.7 | 8.742213 | -11.1941 | 1.431679 | 4.414773 | -12.1288 | 1.095064 | 34.4191
27320 | 38.153056 | 1 | 103.8044 | 38 | 12.8216 | 12.79624 | 164.39 | 8.715825 | -10.854 | 1.431681 | 4.389866 | -12.328 | 1.101179 | 34.4383
27321 | 38.154444 | 1 | 103.8058 | 41 | 12.8039 | 12.79644 | 163.94 | 8.715273 | -10.5091 | 1.431681 | 4.365632 | -12.5237 | 1.107256 | 34.4394
27322 | 38.155833 | 1 | 103.8072 | 39 | 12.7859 | 12.79672 | 163.48 | 8.71499 | -10.1606 | 1.431683 | 4.342076 | -12.7157 | 1.113303 | 34.4404
27323 | 38.157222 | 1 | 103.8086 | 31 | 12.816 | 12.79688 | 164.25 | 8.725957 | -10.4755 | 1.431686 | 4.317932 | -12.9042 | 1.119317 | 34.4335
27324 | 38.158611 | 1 | 103.81 | 34 | 12.8342 | 12.79715 | 164.72 | 8.752142 | -10.1247 | 1.431685 | 4.29447 | -13.089 | 1.125299 | 34.4159
27325 | 38.16 | 1 | 103.8113 | 41 | 12.7955 | 12.79732 | 163.72 | 8.732386 | -9.7759 | 1.431687 | 4.271687 | -13.2699 | 1.131248 | 34.4305
27326 | 38.161389 | 1 | 103.8127 | 33 | 12.8532 | 12.79754 | 165.2 | 8.753999 | -9.4055 | 1.431688 | 4.249623 | -13.4469 | 1.137166 | 34.4162
27327 | 38.162778 | 1 | 103.8141 | 34 | 12.856 | 12.79764 | 165.28 | 8.759202 | -9.0326 | 1.431689 | 4.228282 | -13.6196 | 1.143054 | 34.4133
27328 | 38.164167 | 1 | 103.8155 | 40 | 12.8007 | 12.79772 | 163.86 | 8.716172 | -8.6502 | 1.431691 | 4.207682 | -13.788 | 1.148913 | 34.4441
27329 | 38.165556 | 1 | 103.8169 | 33 | 12.7916 | 12.79797 | 163.63 | 8.717563 | -8.2664 | 1.431692 | 4.187825 | -13.9519 | 1.154743 | 34.4439
27330 | 38.166944 | 1 | 103.8183 | 36 | 12.7508 | 12.79826 | 162.58 | 8.669031 | -7.8753 | 1.431692 | 4.168726 | -14.1094 | 1.160543 | 34.4785
27331 | 38.168333 | 1 | 103.8197 | 36 | 12.835 | 12.79848 | 164.74 | 8.741486 | -8.0564 | 1.431692 | 4.149293 | -14.262 | 1.16632 | 34.4287
27332 | 38.169722 | 1 | 103.8211 | 36 | 12.7811 | 12.79877 | 163.36 | 8.707351 | -8.2431 | 1.43169 | 4.129514 | -14.4118 | 1.172069 | 34.4533
27333 | 38.171111 | 1 | 103.8225 | 32 | 12.778 | 12.79905 | 163.28 | 8.695667 | -8.4309 | 1.431689 | 4.109387 | -14.557 | 1.177791 | 34.4622
27334 | 38.1725 | 1 | 103.8238 | 33 | 12.8022 | 12.79922 | 163.9 | 8.719063 | -8.618 | 1.431688 | 4.088914 | -14.6979 | 1.183485 | 34.4466
27335 | 38.173889 | 1 | 103.8252 | 30 | 12.7839 | 12.7994 | 163.43 | 8.711903 | -8.8067 | 1.431686 | 4.068092 | -14.8347 | 1.18915 | 34.4524
27336 | 38.175278 | 1 | 103.8266 | 37 | 12.8037 | 12.79959 | 163.94 | 8.722195 | -8.4123 | 1.431683 | 4.048035 | -14.9668 | 1.194787 | 34.4459
27337 | 38.176667 | 1 | 103.828 | 38 | 12.7832 | 12.79983 | 163.41 | 8.696465 | -8.0082 | 1.431678 | 4.02876 | -15.0943 | 1.200396 | 34.4646
27338 | 38.178056 | 1 | 103.8294 | 32 | 12.8378 | 12.8001 | 164.81 | 8.744955 | -7.592 | 1.431673 | 4.010293 | -15.2167 | 1.205979 | 34.4315
27339 | 38.179444 | 1 | 103.8308 | 33 | 12.7639 | 12.80034 | 162.92 | 8.685773 | -7.178 | 1.431665 | 3.992626 | -15.3336 | 1.211533 | 34.4736
27340 | 38.180833 | 1 | 103.8322 | 36 | 12.7895 | 12.80061 | 163.57 | 8.704062 | -7.3375 | 1.431656 | 3.974663 | -15.445 | 1.217066 | 34.4616
27341 | 38.182222 | 1 | 103.8336 | 36 | 12.8066 | 12.8009 | 164.01 | 8.733759 | -7.3477 | 1.431648 | 3.95379 | -15.552 | 1.222573 | 34.4416
27342 | 38.183611 | 1 | 103.835 | 36 | 12.7574 | 12.80108 | 162.75 | 8.70026 | -7.3587 | 1.43164 | 3.935828 | -15.6536 | 1.228052 | 34.4657
27343 | 38.185 | 1 | 103.8363 | 40 | 12.7728 | 12.80113 | 163.14 | 8.690821 | -7.3689 | 1.43163 | 3.917856 | -15.75 | 1.233506 | 34.4731
27344 | 38.186389 | 1 | 103.8377 | 41 | 12.7884 | 12.80146 | 163.54 | 8.717004 | -7.3765 | 1.431618 | 3.899879 | -15.8412 | 1.238936 | 34.4556
27345 | 38.187778 | 1 | 103.8391 | 32 | 12.7876 | 12.80168 | 163.52 | 8.729241 | -7.3827 | 1.431603 | 3.881901 | -15.9273 | 1.24434 | 34.4478
27346 | 38.189167 | 1 | 103.8405 | 38 | 12.766 | 12.80206 | 162.97 | 8.701291 | -7.5371 | 1.43159 | 3.863636 | -16.0083 | 1.24972 | 34.4681
27347 | 38.190556 | 1 | 103.8419 | 32 | 12.7853 | 12.8023 | 163.46 | 8.711441 | -7.1008 | 1.431576 | 3.846213 | -16.0842 | 1.255074 | 34.4617
27348 | 38.191944 | 1 | 103.8433 | 38 | 12.7874 | 12.80233 | 163.52 | 8.7103 | -7.2479 | 1.431563 | 3.828518 | -16.1551 | 1.2604 | 34.4633
27349 | 38.193333 | 1 | 103.8447 | 35 | 12.7774 | 12.80259 | 163.26 | 8.70518 | -7.396 | 1.431553 | 3.810549 | -16.2211 | 1.265706 | 34.4676
27350 | 38.194722 | 1 | 103.8461 | 36 | 12.8181 | 12.80271 | 164.3 | 8.738077 | -7.5412 | 1.431543 | 3.792311 | -16.2823 | 1.270986 | 34.4454
27351 | 38.196111 | 1 | 103.8475 | 36 | 12.7699 | 12.80297 | 163.07 | 8.701043 | -7.6918 | 1.431534 | 3.773797 | -16.339 | 1.27624 | 34.472
27352 | 38.1975 | 1 | 103.8488 | 33 | 12.7612 | 12.80321 | 162.85 | 8.694492 | -7.6947 | 1.431523 | 3.75529 | -16.3911 | 1.281469 | 34.4773
27353 | 38.198889 | 1 | 103.8502 | 39 | 12.7712 | 12.80346 | 163.1 | 8.69359 | -7.6944 | 1.431513 | 3.736791 | -16.4388 | 1.286673 | 34.4787
27354 | 38.200278 | 1 | 103.8516 | 37 | 12.8104 | 12.80377 | 164.11 | 8.727366 | -7.8368 | 1.431501 | 3.718032 | -16.4822 | 1.29185 | 34.4559
27355 | 38.201667 | 1 | 103.853 | 31 | 12.7516 | 12.80384 | 162.6 | 8.690656 | -7.9847 | 1.431489 | 3.699001 | -16.5215 | 1.297001 | 34.4823
27356 | 38.203333 | 1 | 103.8544 | 41 | 12.7747 | 12.8041 | 163.19 | 8.702786 | -8.132 | 1.431476 | 3.679702 | -16.5553 | 1.303148 | 34.4748
27357 | 38.204722 | 1 | 103.8558 | 35 | 12.7834 | 12.80434 | 163.41 | 8.717643 | -7.695 | 1.431463 | 3.661246 | -16.585 | 1.308246 | 34.4652
27358 | 38.206111 | 1 | 103.8572 | 36 | 12.7633 | 12.80472 | 162.9 | 8.710414 | -7.2561 | 1.431451 | 3.643639 | -16.6122 | 1.313319 | 34.471
27359 | 38.2075 | 1 | 103.8586 | 33 | 12.7724 | 12.80487 | 163.13 | 8.709654 | -6.8049 | 1.431437 | 3.626901 | -16.6349 | 1.318369 | 34.4723
27360 | 38.208889 | 1 | 103.86 | 42 | 12.7375 | 12.80496 | 162.24 | 8.689498 | -6.9322 | 1.431421 | 3.609929 | -16.6535 | 1.323395 | 34.4871
27361 | 38.210278 | 1 | 103.8613 | 35 | 12.7487 | 12.8052 | 162.53 | 8.700561 | -6.9104 | 1.431406 | 3.59301 | -16.6679 | 1.328397 | 34.4801
27362 | 38.211667 | 1 | 103.8627 | 34 | 12.8143 | 12.8053 | 164.21 | 8.720276 | -7.0314 | 1.43139 | 3.575868 | -16.6784 | 1.333376 | 34.4671
27363 | 38.213056 | 1 | 103.8641 | 30 | 12.7306 | 12.80551 | 162.07 | 8.670046 | -7.1614 | 1.431373 | 3.558487 | -16.6851 | 1.338331 | 34.503
27364 | 38.214444 | 1 | 103.8655 | 36 | 12.782 | 12.80557 | 163.38 | 8.7181 | -6.6961 | 1.431355 | 3.542001 | -16.6879 | 1.343258 | 34.4701
27365 | 38.215833 | 1 | 103.8669 | 33 | 12.7768 | 12.80574 | 163.25 | 8.729732 | -6.2284 | 1.431336 | 3.526415 | -16.6866 | 1.348167 | 34.4628
27366 | 38.217222 | 1 | 103.8683 | 36 | 12.7893 | 12.80605 | 163.57 | 8.733883 | -5.7499 | 1.431314 | 3.51175 | -16.681 | 1.353055 | 34.4606
27367 | 38.218611 | 1 | 103.8697 | 34 | 12.731 | 12.80634 | 162.08 | 8.708888 | -5.2691 | 1.431289 | 3.495671 | -16.6703 | 1.357922 | 34.4788
27368 | 38.22 | 1 | 103.8711 | 34 | 12.8327 | 12.80676 | 164.68 | 8.764839 | -4.7722 | 1.431266 | 3.482902 | -16.6549 | 1.362769 | 34.4405
27369 | 38.221389 | 1 | 103.8725 | 47 | 12.8058 | 12.80682 | 163.99 | 8.739287 | -4.264 | 1.431245 | 3.471105 | -16.635 | 1.367598 | 34.4591
27370 | 38.222778 | 1 | 103.8738 | 32 | 12.7736 | 12.80708 | 163.16 | 8.725162 | -3.7502 | 1.431224 | 3.460294 | -16.6104 | 1.372412 | 34.4698
27371 | 38.224167 | 1 | 103.8752 | 40 | 12.8064 | 12.80715 | 164 | 8.743733 | -3.8159 | 1.431204 | 3.449363 | -16.581 | 1.377211 | 34.4575
27372 | 38.225556 | 1 | 103.8766 | 38 | 12.7608 | 12.80722 | 162.84 | 8.711546 | -3.8832 | 1.431183 | 3.438309 | -16.5468 | 1.381994 | 34.4808
27373 | 38.226944 | 1 | 103.878 | 36 | 12.7458 | 12.80742 | 162.46 | 8.705532 | -3.9522 | 1.431162 | 3.427129 | -16.508 | 1.386759 | 34.4857
27374 | 38.228333 | 1 | 103.8794 | 41 | 12.7346 | 12.80767 | 162.17 | 8.69364 | -3.4359 | 1.431143 | 3.416938 | -16.4644 | 1.391512 | 34.4948
27375 | 38.229722 | 1 | 103.8808 | 35 | 12.7662 | 12.80778 | 162.98 | 8.72337 | -2.9103 | 1.431126 | 3.407757 | -16.416 | 1.396252 | 34.4748
27376 | 38.231111 | 1 | 103.8822 | 39 | 12.7676 | 12.80816 | 163.01 | 8.717381 | -2.3769 | 1.431108 | 3.399597 | -16.3626 | 1.40098 | 34.4797
27377 | 38.2325 | 1 | 103.8836 | 40 | 12.7972 | 12.80845 | 163.77 | 8.722913 | -1.8354 | 1.431093 | 3.392472 | -16.3042 | 1.405697 | 34.4766
27378 | 38.233889 | 1 | 103.885 | 32 | 12.7797 | 12.80879 | 163.32 | 8.721022 | -1.2802 | 1.431075 | 3.386408 | -16.2404 | 1.410405 | 34.4787
27379 | 38.235278 | 1 | 103.8863 | 31 | 12.798 | 12.80889 | 163.79 | 8.759946 | -1.3051 | 1.431055 | 3.380298 | -16.1711 | 1.415104 | 34.4522
27380 | 38.236667 | 1 | 103.8877 | 40 | 12.7551 | 12.80904 | 162.69 | 8.715756 | -1.3341 | 1.431037 | 3.374136 | -16.0962 | 1.419795 | 34.4839
27381 | 38.238056 | 1 | 103.8891 | 40 | 12.7966 | 12.80909 | 163.75 | 8.73388 | -0.7692 | 1.431017 | 3.369053 | -16.0158 | 1.424478 | 34.472
27382 | 38.239444 | 1 | 103.8905 | 34 | 12.7882 | 12.80923 | 163.54 | 8.732357 | -0.2046 | 1.430999 | 3.365047 | -15.9294 | 1.429152 | 34.4738
27383 | 38.240833 | 1 | 103.8919 | 38 | 12.7801 | 12.80949 | 163.33 | 8.735153 | -0.2127 | 1.430984 | 3.361025 | -15.8372 | 1.433823 | 34.4726
27384 | 38.242222 | 1 | 103.8933 | 35 | 12.7857 | 12.80969 | 163.47 | 8.748293 | -0.2214 | 1.430971 | 3.356987 | -15.7409 | 1.438489 | 34.4641
27385 | 38.243611 | 1 | 103.8947 | 36 | 12.817 | 12.80985 | 164.27 | 8.767877 | -0.2292 | 1.43096 | 3.352932 | -15.6391 | 1.443149 | 34.4512
27386 | 38.245 | 1 | 103.8961 | 35 | 12.7743 | 12.81042 | 163.18 | 8.741864 | -0.2386 | 1.430947 | 3.348859 | -15.5321 | 1.447803 | 34.4701
27387 | 38.246389 | 1 | 103.8975 | 39 | 12.7924 | 12.81057 | 163.65 | 8.742558 | -0.248 | 1.430806 | 3.344769 | -15.4201 | 1.452452 | 34.4704
27388 | 38.247778 | 1 | 103.8988 | 38 | 12.7824 | 12.81088 | 163.39 | 8.751034 | -0.1097 | 1.430666 | 3.340945 | -15.3031 | 1.457095 | 34.4653
27389 | 38.249167 | 1 | 103.9002 | 35 | 12.7843 | 12.81099 | 163.44 | 8.73814 | -0.1162 | 1.43053 | 3.337107 | -15.1813 | 1.461733 | 34.475
27390 | 38.250556 | 1 | 103.9016 | 35 | 12.826 | 12.8112 | 164.51 | 8.768629 | -0.1202 | 1.430395 | 3.333261 | -15.055 | 1.466365 | 34.4545
27391 | 38.251944 | 1 | 103.903 | 39 | 12.7889 | 12.8115 | 163.56 | 8.755477 | 0.0223 | 1.430262 | 3.329685 | -14.9244 | 1.470989 | 34.4644
27392 | 38.253611 | 1 | 103.9044 | 41 | 12.7739 | 12.81147 | 163.17 | 8.728159 | 0.0165 | 1.43013 | 3.326097 | -14.788 | 1.476537 | 34.4845
27393 | 38.255 | 1 | 103.9058 | 33 | 12.8183 | 12.81168 | 164.31 | 8.771874 | 0.0159 | 1.429998 | 3.320435 | -14.6483 | 1.481153 | 34.4547
27394 | 38.256389 | 1 | 103.9072 | 35 | 12.8097 | 12.81205 | 164.09 | 8.772367 | 0.1609 | 1.429867 | 3.317129 | -14.5047 | 1.485763 | 34.4551
27395 | 38.257778 | 1 | 103.9086 | 29 | 12.7847 | 12.81216 | 163.45 | 8.761029 | 0.1582 | 1.429739 | 3.313818 | -14.3576 | 1.490368 | 34.4638
27396 | 38.259167 | 1 | 103.91 | 38 | 12.7685 | 12.81237 | 163.04 | 8.744148 | 0.1528 | 1.429615 | 3.310496 | -14.2071 | 1.494969 | 34.4763
27397 | 38.260556 | 1 | 103.9113 | 38 | 12.801 | 12.81274 | 163.87 | 8.774277 | 0.1505 | 1.429495 | 3.307169 | -14.0535 | 1.499565 | 34.4561
27398 | 38.261944 | 1 | 103.9127 | 37 | 12.7893 | 12.81288 | 163.57 | 8.758858 | 0.1472 | 1.429376 | 3.303835 | -13.8968 | 1.504153 | 34.4676
27399 | 38.263333 | 1 | 103.9141 | 33 | 12.8129 | 12.81331 | 164.17 | 8.783355 | 0.145 | 1.429258 | 3.300497 | -13.7372 | 1.508739 | 34.4512
27400 | 38.264722 | 1 | 103.9155 | 41 | 12.8125 | 12.81374 | 164.16 | 8.782816 | 0.144 | 1.42914 | 3.297158 | -13.5749 | 1.513321 | 34.4523
27401 | 38.266111 | 1 | 103.9169 | 34 | 12.7866 | 12.81397 | 163.5 | 8.766214 | 0.1417 | 1.429024 | 3.293816 | -13.4101 | 1.517899 | 34.4647
27402 | 38.2675 | 1 | 103.9183 | 44 | 12.8124 | 12.81434 | 164.16 | 8.792943 | 0.1397 | 1.428909 | 3.290469 | -13.2429 | 1.522472 | 34.4467
27403 | 38.268889 | 1 | 103.9197 | 40 | 12.8183 | 12.8144 | 164.31 | 8.794111 | 0.1384 | 1.428797 | 3.287119 | -13.0737 | 1.52704 | 34.4467
27404 | 38.270278 | 1 | 103.9211 | 42 | 12.7583 | 12.81473 | 162.78 | 8.734566 | 0.1321 | 1.428686 | 3.283758 | -12.9018 | 1.531603 | 34.4891
27405 | 38.271667 | 1 | 103.9225 | 38 | 12.8242 | 12.81487 | 164.46 | 8.779078 | 0.1314 | 1.428576 | 3.280396 | -12.7282 | 1.536162 | 34.4587
27406 | 38.273056 | 1 | 103.9238 | 34 | 12.7786 | 12.81522 | 163.29 | 8.756534 | 0.1283 | 1.428467 | 3.27703 | -12.553 | 1.540716 | 34.4753
27407 | 38.274444 | 1 | 103.9252 | 38 | 12.7897 | 12.81557 | 163.58 | 8.757368 | 0.1247 | 1.428357 | 3.273657 | -12.3765 | 1.545262 | 34.4754
27408 | 38.275833 | 1 | 103.9266 | 41 | 12.807 | 12.81588 | 164.02 | 8.76719 | 0.123 | 1.42825 | 3.27028 | -12.199 | 1.549807 | 34.4693
27409 | 38.277222 | 1 | 103.928 | 51 | 12.8181 | 12.81613 | 164.3 | 8.794086 | 0.1232 | 1.428145 | 3.266903 | -12.0206 | 1.554347 | 34.4512
27410 | 38.278611 | 1 | 103.9294 | 37 | 12.7912 | 12.8164 | 163.62 | 8.763185 | 0.1208 | 1.428041 | 3.263521 | -11.8428 | 1.558883 | 34.4736
27411 | 38.28 | 1 | 103.9308 | 37 | 12.8593 | 12.81673 | 165.36 | 8.816035 | 0.1232 | 1.427937 | 3.260142 | -11.6647 | 1.563413 | 34.4374
27412 | 38.281389 | 1 | 103.9322 | 34 | 12.8202 | 12.81707 | 164.36 | 8.787035 | 0.1213 | 1.427834 | 3.25676 | -11.4864 | 1.567939 | 34.4584
27413 | 38.282778 | 1 | 103.9336 | 39 | 12.7993 | 12.81711 | 163.82 | 8.758805 | 0.1204 | 1.427732 | 3.253376 | -11.3079 | 1.572461 | 34.479
27414 | 38.284167 | 1 | 103.935 | 39 | 12.7947 | 12.81733 | 163.7 | 8.761295 | 0.1168 | 1.42763 | 3.249987 | -11.1293 | 1.576977 | 34.478
27415 | 38.285556 | 1 | 103.9363 | 32 | 12.7966 | 12.81747 | 163.75 | 8.787387 | 0.114 | 1.427531 | 3.246591 | -10.9505 | 1.581489 | 34.4605
27416 | 38.286944 | 1 | 103.9377 | 41 | 12.7934 | 12.81777 | 163.67 | 8.773584 | 0.1098 | 1.427432 | 3.243188 | -10.7714 | 1.585993 | 34.4709
27417 | 38.288333 | 1 | 103.9391 | 37 | 12.8026 | 12.81786 | 163.91 | 8.77486 | 0.1082 | 1.427336 | 3.239783 | -10.5923 | 1.590495 | 34.4708
27418 | 38.289722 | 1 | 103.9405 | 36 | 12.8055 | 12.81819 | 163.98 | 8.786429 | 0.1041 | 1.427243 | 3.236369 | -10.4134 | 1.594993 | 34.4634
27419 | 38.291111 | 1 | 103.9419 | 33 | 12.8275 | 12.81837 | 164.54 | 8.802946 | 0.105 | 1.42715 | 3.231051 | -10.2355 | 1.599485 | 34.4526
27420 | 38.2925 | 1 | 103.9433 | 40 | 12.8365 | 12.81842 | 164.78 | 8.817715 | 0.1065 | 1.42706 | 3.227649 | -10.0585 | 1.60397 | 34.443
27421 | 38.293889 | 1 | 103.9447 | 42 | 12.8235 | 12.81867 | 164.44 | 8.791403 | 0.1046 | 1.426971 | 3.224242 | -9.8822 | 1.608451 | 34.4622
27422 | 38.295278 | 1 | 103.9461 | 34 | 12.8306 | 12.81879 | 164.62 | 8.801565 | 0.1048 | 1.426884 | 3.220836 | -9.7066 | 1.612927 | 34.4558
27423 | 38.296667 | 1 | 103.9475 | 35 | 12.7957 | 12.81903 | 163.73 | 8.776373 | 0.1021 | 1.426798 | 3.217425 | -9.532 | 1.617399 | 34.4742
27424 | 38.298056 | 1 | 103.9489 | 35 | 12.797 | 12.8193 | 163.76 | 8.765807 | 0.0982 | 1.426712 | 3.214008 | -9.3584 | 1.621865 | 34.4824
27425 | 38.299444 | 1 | 103.9502 | 43 | 12.8377 | 12.81971 | 164.81 | 8.801672 | 0.0985 | 1.426628 | 3.210589 | -9.1856 | 1.626324 | 34.458
27426 | 38.300833 | 1 | 103.9516 | 32 | 12.8139 | 12.81985 | 164.2 | 8.801189 | 0.0972 | 1.426543 | 3.207169 | -9.0137 | 1.630781 | 34.4591
27427 | 38.302222 | 1 | 103.953 | 40 | 12.7732 | 12.82001 | 163.15 | 8.776909 | 0.0928 | 1.426459 | 3.203741 | -8.8428 | 1.635233 | 34.4769
27428 | 38.303611 | 1 | 103.9544 | 39 | 12.806 | 12.82037 | 163.99 | 8.796754 | 0.0909 | 1.426372 | 3.200311 | -8.673 | 1.639681 | 34.4637
27429 | 38.305278 | 1 | 103.9558 | 42 | 12.8334 | 12.82059 | 164.7 | 8.811574 | 0.0916 | 1.426286 | 3.196884 | -8.5038 | 1.645013 | 34.4544
27430 | 38.306667 | 1 | 103.9572 | 31 | 12.8246 | 12.82103 | 164.47 | 8.795305 | 0.0917 | 1.426199 | 3.193456 | -8.3362 | 1.649451 | 34.4665
27431 | 38.308056 | 1 | 103.9586 | 34 | 12.8436 | 12.82115 | 164.96 | 8.837239 | 0.0937 | 1.426113 | 3.190033 | -8.1705 | 1.653884 | 34.4379
27432 | 38.309444 | 1 | 103.96 | 41 | 12.8012 | 12.82133 | 163.87 | 8.796517 | 0.0919 | 1.426027 | 3.186607 | -8.0069 | 1.65831 | 34.4672
27433 | 38.310833 | 1 | 103.9614 | 41 | 12.8078 | 12.82157 | 164.04 | 8.782221 | 0.0899 | 1.425943 | 3.183177 | -7.8456 | 1.662734 | 34.4779
27434 | 38.312222 | 1 | 103.9627 | 40 | 12.8271 | 12.82182 | 164.53 | 8.809251 | 0.0899 | 1.425863 | 3.179748 | -7.6867 | 1.667153 | 34.4598
27435 | 38.313611 | 1 | 103.9641 | 43 | 12.8147 | 12.82221 | 164.22 | 8.804552 | 0.0882 | 1.425783 | 3.176317 | -7.5306 | 1.671567 | 34.4638
27436 | 38.315 | 1 | 103.9655 | 46 | 12.8018 | 12.82257 | 163.89 | 8.785306 | 0.0859 | 1.425706 | 3.172881 | -7.3782 | 1.675977 | 34.4781
27437 | 38.316389 | 1 | 103.9669 | 39 | 12.8187 | 12.82282 | 164.32 | 8.79281 | 0.0852 | 1.425629 | 3.169442 | -7.2284 | 1.680381 | 34.4736
27438 | 38.317778 | 1 | 103.9683 | 44 | 12.8336 | 12.82305 | 164.7 | 8.809963 | 0.0856 | 1.425552 | 3.166005 | -7.0812 | 1.684781 | 34.4623
27439 | 38.319167 | 1 | 103.9697 | 37 | 12.8008 | 12.82335 | 163.86 | 8.792708 | 0.0834 | 1.425475 | 3.162564 | -6.9361 | 1.689176 | 34.4751
27440 | 38.320556 | 1 | 103.9711 | 38 | 12.816 | 12.82373 | 164.25 | 8.80804 | 0.0826 | 1.425401 | 3.159124 | -6.7935 | 1.693567 | 34.4652
27441 | 38.321944 | 1 | 103.9725 | 35 | 12.8156 | 12.82411 | 164.24 | 8.814533 | 0.0825 | 1.425327 | 3.155682 | -6.6532 | 1.697949 | 34.4614
27442 | 38.323333 | 1 | 103.9739 | 31 | 12.7668 | 12.82454 | 162.99 | 8.786949 | 0.0792 | 1.425257 | 3.152236 | -6.5152 | 1.70233 | 34.4814
27443 | 38.324722 | 1 | 103.9752 | 40 | 12.8237 | 12.82474 | 164.45 | 8.807908 | 0.0773 | 1.425191 | 3.148787 | -6.3792 | 1.706706 | 34.4675
27444 | 38.326111 | 1 | 103.9766 | 37 | 12.8099 | 12.82497 | 164.09 | 8.823267 | 0.077 | 1.425127 | 3.145339 | -6.2457 | 1.711078 | 34.4575
27445 | 38.3275 | 1 | 103.978 | 32 | 12.7522 | 12.82521 | 162.62 | 8.762303 | 0.0715 | 1.425063 | 3.140125 | -6.115 | 1.715443 | 34.501
27446 | 38.328889 | 1 | 103.9794 | 36 | 12.7624 | 12.82557 | 162.88 | 8.76311 | 0.0657 | 1.425 | 3.136662 | -5.9864 | 1.719802 | 34.5012
27447 | 38.330278 | 1 | 103.9808 | 36 | 12.8575 | 12.82583 | 165.32 | 8.846003 | 0.0672 | 1.424941 | 3.133202 | -5.8599 | 1.724156 | 34.4439
27448 | 38.331667 | 1 | 103.9822 | 40 | 12.7812 | 12.82629 | 163.36 | 8.787303 | 0.0642 | 1.424882 | 3.129738 | -5.7354 | 1.728506 | 34.4857
27449 | 38.333056 | 1 | 103.9836 | 37 | 12.8294 | 12.82674 | 164.59 | 8.826634 | 0.064 | 1.424822 | 3.126275 | -5.6126 | 1.732851 | 34.4589
27450 | 38.334444 | 1 | 103.985 | 41 | 12.8087 | 12.82709 | 164.06 | 8.816099 | 0.0627 | 1.42476 | 3.12281 | -5.4915 | 1.737188 | 34.4671
27451 | 38.335833 | 1 | 103.9864 | 37 | 12.8206 | 12.82723 | 164.37 | 8.816896 | 0.06 | 1.424701 | 3.119339 | -5.3719 | 1.741523 | 34.4673
27452 | 38.337222 | 1 | 103.9877 | 37 | 12.8744 | 12.82731 | 165.75 | 8.855829 | 0.0635 | 1.424644 | 3.115874 | -5.254 | 1.745853 | 34.4408
27453 | 38.338611 | 1 | 103.9891 | 37 | 12.8329 | 12.82792 | 164.68 | 8.830767 | 0.0628 | 1.424589 | 3.112409 | -5.138 | 1.750179 | 34.4591
27454 | 38.34 | 1 | 103.9905 | 43 | 12.8074 | 12.82827 | 164.03 | 8.797837 | 0.0605 | 1.424536 | 3.108939 | -5.024 | 1.754499 | 34.4829
27455 | 38.341389 | 1 | 103.9919 | 39 | 12.8386 | 12.82874 | 164.83 | 8.829732 | 0.0616 | 1.424483 | 3.105473 | -4.9123 | 1.758815 | 34.4613
27456 | 38.342778 | 1 | 103.9933 | 39 | 12.8233 | 12.82901 | 164.44 | 8.82432 | 0.0611 | 1.424436 | 3.102007 | -4.8029 | 1.763126 | 34.4659
27457 | 38.344167 | 1 | 103.9947 | 40 | 12.7987 | 12.82944 | 163.81 | 8.800425 | 0.058 | 1.42439 | 3.098535 | -4.6959 | 1.767433 | 34.4834
27458 | 38.345556 | 1 | 103.9961 | 36 | 12.8595 | 12.8296 | 165.37 | 8.839723 | 0.0608 | 1.42435 | 3.095068 | -4.5909 | 1.771734 | 34.4566
27459 | 38.346944 | 1 | 103.9975 | 42 | 12.8355 | 12.82985 | 164.75 | 8.834186 | 0.0592 | 1.42431 | 3.091599 | -4.4879 | 1.776028 | 34.4612
27460 | 38.348333 | 1 | 103.9989 | 40 | 12.8323 | 12.83018 | 164.67 | 8.848057 | 0.0587 | 1.424272 | 3.088129 | -4.3867 | 1.78032 | 34.4522
27461 | 38.349722 | 1 | 104.0002 | 31 | 12.8346 | 12.83059 | 164.73 | 8.827888 | 0.0581 | 1.424237 | 3.084657 | -4.2874 | 1.784607 | 34.4672
27462 | 38.351111 | 1 | 104.0016 | 43 | 12.8246 | 12.83068 | 164.47 | 8.83485 | 0.0563 | 1.424204 | 3.081183 | -4.191 | 1.788889 | 34.463
27463 | 38.3525 | 1 | 104.003 | 41 | 12.7999 | 12.8311 | 163.84 | 8.816627 | 0.0527 | 1.42417 | 3.077703 | -4.0966 | 1.793166 | 34.4766
27464 | 38.353889 | 1 | 104.0044 | 37 | 12.8081 | 12.83131 | 164.05 | 8.819431 | 0.0521 | 1.424136 | 3.074223 | -4.0045 | 1.797439 | 34.4754
27465 | 38.355278 | 1 | 104.0058 | 36 | 12.773 | 12.8318 | 163.15 | 8.814215 | 0.0463 | 1.424108 | 3.070734 | -3.9146 | 1.801706 | 34.4798
27466 | 38.356667 | 1 | 104.0072 | 34 | 12.7947 | 12.83219 | 163.7 | 8.802065 | 0.0427 | 1.424081 | 3.067238 | -3.827 | 1.805969 | 34.489
27467 | 38.358056 | 1 | 104.0086 | 31 | 12.8193 | 12.83245 | 164.33 | 8.836659 | 0.041 | 1.424058 | 3.063739 | -3.7418 | 1.810227 | 34.4655
27468 | 38.359722 | 1 | 104.01 | 36 | 12.811 | 12.83274 | 164.12 | 8.8306 | 0.0381 | 1.424036 | 3.060236 | -3.6586 | 1.815328 | 34.4708
27469 | 38.361111 | 1 | 104.0114 | 48 | 12.8361 | 12.833 | 164.77 | 8.843722 | 0.0379 | 1.424016 | 3.056734 | -3.5779 | 1.819577 | 34.4623
27470 | 38.3625 | 1 | 104.0127 | 36 | 12.7897 | 12.83334 | 163.58 | 8.795983 | 0.0334 | 1.423995 | 3.053222 | -3.4998 | 1.82382 | 34.4966
27471 | 38.363889 | 1 | 104.0141 | 32 | 12.8564 | 12.83358 | 165.29 | 8.857141 | 0.0346 | 1.423974 | 3.048106 | -3.4249 | 1.828057 | 34.4545
27472 | 38.365278 | 1 | 104.0155 | 36 | 12.8723 | 12.83401 | 165.7 | 8.880352 | 0.0389 | 1.423953 | 3.044612 | -3.3529 | 1.832289 | 34.4389
27473 | 38.366667 | 1 | 104.0169 | 36 | 12.8518 | 12.83433 | 165.17 | 8.869294 | 0.04 | 1.423933 | 3.041121 | -3.2839 | 1.836515 | 34.4475
27474 | 38.368056 | 1 | 104.0183 | 35 | 12.852 | 12.83473 | 165.17 | 8.861721 | 0.0429 | 1.423915 | 3.037636 | -3.218 | 1.840737 | 34.4535
27475 | 38.369444 | 1 | 104.0197 | 33 | 12.8396 | 12.83509 | 164.85 | 8.84878 | 0.0434 | 1.423898 | 3.034154 | -3.1552 | 1.844951 | 34.4634
27476 | 38.370833 | 1 | 104.0211 | 39 | 12.8172 | 12.83546 | 164.28 | 8.843497 | 0.0415 | 1.423883 | 3.03067 | -3.0958 | 1.849163 | 34.4678
27477 | 38.372222 | 1 | 104.0225 | 39 | 12.8246 | 12.83593 | 164.47 | 8.828185 | 0.0408 | 1.42387 | 3.027185 | -3.0397 | 1.85337 | 34.4793
27478 | 38.373611 | 1 | 104.0239 | 42 | 12.8348 | 12.83627 | 164.73 | 8.860499 | 0.0411 | 1.423855 | 3.023702 | -2.987 | 1.857572 | 34.4574
27479 | 38.375 | 1 | 104.0253 | 40 | 12.8388 | 12.83667 | 164.83 | 8.851345 | 0.0419 | 1.423838 | 3.020221 | -2.9375 | 1.86177 | 34.4646
27480 | 38.376389 | 1 | 104.0266 | 37 | 12.885 | 12.83716 | 166.02 | 8.88497 | 0.0455 | 1.423823 | 3.016747 | -2.8909 | 1.865963 | 34.4418
27481 | 38.377778 | 1 | 104.028 | 35 | 12.8489 | 12.83743 | 165.1 | 8.875267 | 0.0472 | 1.423812 | 3.013276 | -2.8474 | 1.87015 | 34.4493
27482 | 38.379167 | 1 | 104.0294 | 33 | 12.8765 | 12.83789 | 165.8 | 8.871672 | 0.0503 | 1.423801 | 3.009811 | -2.807 | 1.874333 | 34.4526
27483 | 38.380556 | 1 | 104.0308 | 42 | 12.8482 | 12.83829 | 165.08 | 8.875392 | 0.0516 | 1.423791 | 3.006349 | -2.7698 | 1.878512 | 34.4507
27484 | 38.381944 | 1 | 104.0322 | 35 | 12.8308 | 12.83861 | 164.63 | 8.872881 | 0.0534 | 1.423779 | 3.00289 | -2.7361 | 1.882682 | 34.4533
27485 | 38.383333 | 1 | 104.0336 | 33 | 12.8419 | 12.83909 | 164.91 | 8.878 | 0.0531 | 1.423767 | 2.999431 | -2.7056 | 1.886851 | 34.4504
27486 | 38.384722 | 1 | 104.035 | 47 | 12.8214 | 12.83959 | 164.39 | 8.830662 | 0.0515 | 1.423756 | 2.99597 | -2.678 | 1.891014 | 34.4844
27487 | 38.386111 | 1 | 104.0364 | 41 | 12.8705 | 12.84004 | 165.65 | 8.882881 | 0.0547 | 1.423746 | 2.992514 | -2.6533 | 1.895173 | 34.4485
27488 | 38.3875 | 1 | 104.0378 | 47 | 12.8206 | 12.84038 | 164.37 | 8.840049 | 0.0537 | 1.423735 | 2.989057 | -2.6318 | 1.899328 | 34.4793
27489 | 38.388889 | 1 | 104.0391 | 46 | 12.87 | 12.84088 | 165.64 | 8.877303 | 0.0566 | 1.423722 | 2.985607 | -2.6126 | 1.903477 | 34.454
27490 | 38.390278 | 1 | 104.0405 | 40 | 12.8288 | 12.84135 | 164.58 | 8.850423 | 0.0563 | 1.423709 | 2.982158 | -2.5955 | 1.907622 | 34.4736
27491 | 38.391667 | 1 | 104.0419 | 37 | 12.8342 | 12.84172 | 164.72 | 8.855756 | 0.0565 | 1.423696 | 2.978712 | -2.5803 | 1.911761 | 34.4706
27492 | 38.393056 | 1 | 104.0433 | 34 | 12.852 | 12.84193 | 165.17 | 8.863304 | 0.0596 | 1.423683 | 2.975271 | -2.567 | 1.915897 | 34.4661
27493 | 38.394444 | 1 | 104.0447 | 35 | 12.8541 | 12.84216 | 165.23 | 8.873543 | 0.0605 | 1.42367 | 2.971832 | -2.5556 | 1.920024 | 34.4596
27494 | 38.395833 | 1 | 104.0461 | 39 | 12.891 | 12.84259 | 166.18 | 8.912947 | 0.0655 | 1.423658 | 2.968405 | -2.5463 | 1.924149 | 34.4327
27495 | 38.397222 | 1 | 104.0475 | 44 | 12.8553 | 12.84306 | 165.26 | 8.877051 | 0.0674 | 1.423648 | 2.964982 | -2.5388 | 1.92827 | 34.4587
27496 | 38.398611 | 1 | 104.0489 | 37 | 12.8879 | 12.84354 | 166.1 | 8.89809 | 0.0705 | 1.42364 | 2.961565 | -2.5328 | 1.932386 | 34.4446
27497 | 38.4 | 1 | 104.0503 | 39 | 12.8766 | 12.84402 | 165.81 | 8.888106 | 0.0734 | 1.42363 | 2.956685 | -2.5285 | 1.936496 | 34.4524
27498 | 38.401389 | 1 | 104.0516 | 39 | 12.8524 | 12.84422 | 165.18 | 8.881477 | 0.0737 | 1.42362 | 2.953281 | -2.5252 | 1.940601 | 34.4579
27499 | 38.402778 | 1 | 104.053 | 39 | 12.7985 | 12.84468 | 163.8 | 8.830754 | 0.0617 | 1.423612 | 2.949854 | -2.5225 | 1.9447 | 34.4942
27500 | 38.404167 | 1 | 104.0544 | 44 | 12.8193 | 12.84513 | 164.33 | 8.851878 | 0.0599 | 1.423606 | 2.946425 | -2.5206 | 1.948795 | 34.4801
27501 | 38.405556 | 1 | 104.0558 | 37 | 12.8081 | 12.84548 | 164.05 | 8.836244 | 0.0578 | 1.423601 | 2.942992 | -2.5193 | 1.952886 | 34.4919
27502 | 38.406944 | 1 | 104.0572 | 34 | 12.861 | 12.84586 | 165.41 | 8.879789 | 0.0601 | 1.423596 | 2.939564 | -2.5185 | 1.956968 | 34.4621
27503 | 38.408333 | 1 | 104.0586 | 36 | 12.8537 | 12.84647 | 165.22 | 8.886604 | 0.061 | 1.423595 | 2.936136 | -2.5178 | 1.961049 | 34.458
27504 | 38.409722 | 1 | 104.06 | 39 | 12.8541 | 12.84715 | 165.23 | 8.897497 | 0.0639 | 1.423594 | 2.932715 | -2.5172 | 1.965125 | 34.4511
27505 | 38.411389 | 1 | 104.0614 | 34 | 12.8713 | 12.84755 | 165.67 | 8.896834 | 0.0661 | 1.423595 | 2.929299 | -2.5165 | 1.970011 | 34.4526
27506 | 38.412778 | 1 | 104.0628 | 40 | 12.8173 | 12.84811 | 164.28 | 8.856107 | 0.0651 | 1.423598 | 2.92588 | -2.516 | 1.974077 | 34.482
27507 | 38.414167 | 1 | 104.0642 | 45 | 12.856 | 12.84874 | 165.28 | 8.892633 | 0.0658 | 1.4236 | 2.922464 | -2.5156 | 1.978139 | 34.4571
27508 | 38.415556 | 1 | 104.0655 | 40 | 12.8646 | 12.84951 | 165.5 | 8.895333 | 0.0675 | 1.423606 | 2.919052 | -2.5153 | 1.982196 | 34.456
27509 | 38.416944 | 1 | 104.0669 | 44 | 12.8499 | 12.85007 | 165.12 | 8.88164 | 0.0689 | 1.423615 | 2.915643 | -2.5152 | 1.986245 | 34.4663
27510 | 38.418333 | 1 | 104.0683 | 40 | 12.8438 | 12.85043 | 164.96 | 8.887661 | 0.0685 | 1.423624 | 2.912235 | -2.5151 | 1.990292 | 34.4629
27511 | 38.419722 | 1 | 104.0697 | 49 | 12.8455 | 12.85098 | 165.01 | 8.887474 | 0.0678 | 1.42363 | 2.908826 | -2.515 | 1.994335 | 34.4637
27512 | 38.421111 | 1 | 104.0711 | 42 | 12.8763 | 12.85146 | 165.8 | 8.904901 | 0.0712 | 1.423631 | 2.905425 | -2.515 | 1.998373 | 34.4523
27513 | 38.4225 | 1 | 104.0725 | 38 | 12.8488 | 12.85201 | 165.09 | 8.89364 | 0.0718 | 1.423634 | 2.902024 | -2.5148 | 2.002406 | 34.4609
27514 | 38.423889 | 1 | 104.0739 | 39 | 12.8583 | 12.85244 | 165.34 | 8.884159 | 0.0724 | 1.423637 | 2.898625 | -2.5152 | 2.006435 | 34.4683
27515 | 38.425278 | 1 | 104.0753 | 41 | 12.8627 | 12.85279 | 165.45 | 8.902743 | 0.0741 | 1.423641 | 2.895229 | -2.5156 | 2.010459 | 34.456
27516 | 38.426667 | 1 | 104.0767 | 37 | 12.8818 | 12.8533 | 165.94 | 8.914089 | 0.0769 | 1.423644 | 2.891838 | -2.5158 | 2.014478 | 34.4488
27517 | 38.428056 | 1 | 104.078 | 43 | 12.8541 | 12.85384 | 165.23 | 8.89727 | 0.0757 | 1.423648 | 2.888446 | -2.516 | 2.018492 | 34.4614
27518 | 38.429444 | 1 | 104.0794 | 43 | 12.8822 | 12.85443 | 165.95 | 8.908125 | 0.0794 | 1.423656 | 2.885061 | -2.5161 | 2.022499 | 34.4546
27519 | 38.430833 | 1 | 104.0808 | 44 | 12.8791 | 12.85497 | 165.87 | 8.894986 | 0.0822 | 1.423663 | 2.881681 | -2.5162 | 2.026504 | 34.4645
27520 | 38.432222 | 1 | 104.0822 | 40 | 12.8637 | 12.85548 | 165.47 | 8.907397 | 0.0845 | 1.423673 | 2.878305 | -2.5162 | 2.030504 | 34.4566
27521 | 38.433611 | 1 | 104.0836 | 43 | 12.8751 | 12.85597 | 165.77 | 8.920666 | 0.0852 | 1.423684 | 2.87493 | -2.5161 | 2.0345 | 34.448
27522 | 38.435 | 1 | 104.085 | 43 | 12.8394 | 12.85662 | 164.85 | 8.876015 | 0.0833 | 1.423696 | 2.871551 | -2.516 | 2.038491 | 34.4801
27523 | 38.436389 | 1 | 104.0864 | 41 | 12.8497 | 12.85709 | 165.12 | 8.890412 | 0.0827 | 1.423708 | 2.866858 | -2.5162 | 2.042476 | 34.4708
27524 | 38.437778 | 1 | 104.0878 | 40 | 12.8864 | 12.85784 | 166.06 | 8.912669 | 0.0858 | 1.423721 | 2.86349 | -2.5163 | 2.046456 | 34.4559
27525 | 38.439167 | 1 | 104.0892 | 39 | 12.8688 | 12.85835 | 165.61 | 8.911632 | 0.0888 | 1.423606 | 2.860129 | -2.5163 | 2.050431 | 34.4574
27526 | 38.440556 | 1 | 104.0905 | 40 | 12.8726 | 12.85891 | 165.7 | 8.906374 | 0.0916 | 1.423489 | 2.856772 | -2.5163 | 2.054402 | 34.4619
27527 | 38.441944 | 1 | 104.0919 | 39 | 12.8717 | 12.85957 | 165.68 | 8.920454 | 0.0931 | 1.423374 | 2.853416 | -2.5162 | 2.058364 | 34.4527
27528 | 38.443333 | 1 | 104.0933 | 42 | 12.8501 | 12.86025 | 165.12 | 8.901512 | 0.0935 | 1.423131 | 2.850058 | -2.516 | 2.062325 | 34.4668
27529 | 38.444722 | 1 | 104.0947 | 38 | 12.8724 | 12.86097 | 165.7 | 8.907045 | 0.0956 | 1.422895 | 2.846703 | -2.5158 | 2.066282 | 34.4637
27530 | 38.446111 | 1 | 104.0961 | 38 | 12.8782 | 12.86168 | 165.85 | 8.926348 | 0.0979 | 1.422662 | 2.843353 | -2.5154 | 2.070234 | 34.4508
27531 | 38.4475 | 1 | 104.0975 | 33 | 12.8514 | 12.86242 | 165.16 | 8.888545 | 0.0959 | 1.422431 | 2.839998 | -2.5151 | 2.074181 | 34.4782
27532 | 38.448889 | 1 | 104.0989 | 39 | 12.9195 | 12.86307 | 166.91 | 8.94902 | 0.1006 | 1.422203 | 2.836652 | -2.5146 | 2.078123 | 34.4364
27533 | 38.450278 | 1 | 104.1003 | 36 | 12.9001 | 12.86379 | 166.41 | 8.921038 | 0.1049 | 1.421978 | 2.833316 | -2.5141 | 2.082061 | 34.4568
27534 | 38.451667 | 1 | 104.1017 | 49 | 12.8801 | 12.86421 | 165.9 | 8.914408 | 0.1068 | 1.421756 | 2.829983 | -2.5135 | 2.085994 | 34.4623
27535 | 38.453056 | 1 | 104.103 | 34 | 12.8239 | 12.86463 | 164.45 | 8.880345 | 0.1044 | 1.421538 | 2.826646 | -2.5128 | 2.089923 | 34.487
27536 | 38.454444 | 1 | 104.1044 | 37 | 12.8041 | 12.8652 | 163.95 | 8.870135 | 0.1 | 1.421325 | 2.8233 | -2.5121 | 2.093844 | 34.4949
27537 | 38.455833 | 1 | 104.1058 | 37 | 12.9543 | 12.86581 | 167.81 | 8.977618 | 0.1086 | 1.421117 | 2.81997 | -2.5113 | 2.097763 | 34.4201
27538 | 38.457222 | 1 | 104.1072 | 46 | 12.9012 | 12.86643 | 166.44 | 8.951502 | 0.1129 | 1.42091 | 2.816648 | -2.5104 | 2.101678 | 34.4392
27539 | 38.458889 | 1 | 104.1086 | 43 | 12.8635 | 12.867 | 165.47 | 8.922025 | 0.1145 | 1.420703 | 2.81333 | -2.5093 | 2.10637 | 34.461
27540 | 38.460278 | 1 | 104.11 | 41 | 12.8656 | 12.86755 | 165.52 | 8.921415 | 0.1159 | 1.420496 | 2.810013 | -2.5086 | 2.110276 | 34.4621
27541 | 38.461667 | 1 | 104.1114 | 44 | 12.891 | 12.86812 | 166.18 | 8.950395 | 0.1189 | 1.420296 | 2.806702 | -2.5079 | 2.114176 | 34.4425
27542 | 38.463056 | 1 | 104.1128 | 44 | 12.8877 | 12.86858 | 166.09 | 8.945499 | 0.1227 | 1.420101 | 2.803399 | -2.5072 | 2.118073 | 34.4467
27543 | 38.464444 | 1 | 104.1142 | 37 | 12.8709 | 12.86909 | 165.66 | 8.925216 | 0.1245 | 1.419908 | 2.800099 | -2.5063 | 2.121961 | 34.4617
27544 | 38.465833 | 1 | 104.1155 | 39 | 12.9043 | 12.86997 | 166.52 | 8.961226 | 0.1295 | 1.419717 | 2.796809 | -2.5055 | 2.125848 | 34.4372
27545 | 38.467222 | 1 | 104.1169 | 40 | 12.8932 | 12.8705 | 166.24 | 8.944011 | 0.1335 | 1.419527 | 2.793529 | -2.5045 | 2.129731 | 34.4501
27546 | 38.468611 | 1 | 104.1183 | 39 | 12.8598 | 12.8711 | 165.38 | 8.923949 | 0.1328 | 1.419341 | 2.790247 | -2.5035 | 2.133609 | 34.4649
27547 | 38.47 | 1 | 104.1197 | 35 | 12.8831 | 12.87165 | 165.98 | 8.942622 | 0.135 | 1.419158 | 2.786969 | -2.5025 | 2.137482 | 34.4526
27548 | 38.471389 | 1 | 104.1211 | 37 | 12.839 | 12.8723 | 164.84 | 8.912372 | 0.134 | 1.418976 | 2.78369 | -2.5014 | 2.141351 | 34.4746
27549 | 38.472778 | 1 | 104.1225 | 33 | 12.8721 | 12.87286 | 165.69 | 8.942828 | 0.1338 | 1.418794 | 2.779268 | -2.5005 | 2.145215 | 34.4539
27550 | 38.474167 | 1 | 104.1239 | 40 | 12.8724 | 12.87339 | 165.7 | 8.914799 | 0.1355 | 1.418613 | 2.775997 | -2.4994 | 2.149073 | 34.4744
27551 | 38.475556 | 1 | 104.1253 | 40 | 12.9094 | 12.87392 | 166.65 | 8.958575 | 0.1394 | 1.418435 | 2.772736 | -2.4983 | 2.152926 | 34.4444
27552 | 38.476944 | 1 | 104.1267 | 40 | 12.8864 | 12.87453 | 166.06 | 8.949221 | 0.1433 | 1.418258 | 2.769481 | -2.497 | 2.156773 | 34.4517
27553 | 38.478333 | 1 | 104.128 | 40 | 12.8774 | 12.87514 | 165.83 | 8.952039 | 0.1455 | 1.41808 | 2.766231 | -2.4957 | 2.160617 | 34.4505
27554 | 38.479722 | 1 | 104.1294 | 39 | 12.844 | 12.8758 | 164.97 | 8.911963 | 0.1457 | 1.417901 | 2.762981 | -2.4943 | 2.164457 | 34.4794
27555 | 38.481111 | 1 | 104.1308 | 45 | 12.8703 | 12.87643 | 165.65 | 8.947692 | 0.146 | 1.417725 | 2.759733 | -2.4929 | 2.168293 | 34.4551
27556 | 38.4825 | 1 | 104.1322 | 44 | 12.915 | 12.87717 | 166.8 | 8.963064 | 0.1501 | 1.417552 | 2.756493 | -2.4914 | 2.172124 | 34.445
27557 | 38.483889 | 1 | 104.1336 | 43 | 12.8797 | 12.8777 | 165.89 | 8.944318 | 0.1522 | 1.417379 | 2.753258 | -2.4898 | 2.17595 | 34.459
27558 | 38.485278 | 1 | 104.135 | 48 | 12.8944 | 12.87848 | 166.27 | 8.967625 | 0.1551 | 1.417206 | 2.750031 | -2.4881 | 2.179772 | 34.4433
27559 | 38.486667 | 1 | 104.1364 | 33 | 12.899 | 12.87898 | 166.38 | 8.960777 | 0.16 | 1.417037 | 2.746815 | -2.4864 | 2.18359 | 34.4489
27560 | 38.488056 | 1 | 104.1378 | 39 | 12.894 | 12.87959 | 166.26 | 8.957399 | 0.1626 | 1.416871 | 2.743603 | -2.4846 | 2.187403 | 34.452
27561 | 38.489444 | 1 | 104.1392 | 41 | 12.889 | 12.8801 | 166.13 | 8.956998 | 0.1647 | 1.416709 | 2.740395 | -2.4827 | 2.191209 | 34.4531
27562 | 38.490833 | 1 | 104.1405 | 43 | 12.9214 | 12.88068 | 166.96 | 8.97134 | 0.1709 | 1.416547 | 2.737199 | -2.4808 | 2.195013 | 34.4438
27563 | 38.492222 | 1 | 104.1419 | 40 | 12.9026 | 12.88137 | 166.48 | 8.976589 | 0.1746 | 1.416386 | 2.73401 | -2.4788 | 2.198813 | 34.4408
27564 | 38.493611 | 1 | 104.1433 | 39 | 12.8904 | 12.88216 | 166.16 | 8.948931 | 0.1784 | 1.416227 | 2.73083 | -2.4767 | 2.202608 | 34.461
27565 | 38.495 | 1 | 104.1447 | 43 | 12.8965 | 12.88285 | 166.32 | 8.958251 | 0.1807 | 1.416072 | 2.727655 | -2.4746 | 2.206399 | 34.4552
27566 | 38.496389 | 1 | 104.1461 | 43 | 12.8938 | 12.88357 | 166.25 | 8.962736 | 0.1824 | 1.415919 | 2.724483 | -2.4729 | 2.210186 | 34.4528
27567 | 38.497778 | 1 | 104.1475 | 36 | 12.9459 | 12.88436 | 167.6 | 9.00812 | 0.1885 | 1.415772 | 2.721323 | -2.4711 | 2.213968 | 34.4216
27568 | 38.499167 | 1 | 104.1489 | 40 | 12.8623 | 12.88482 | 165.44 | 8.95272 | 0.1879 | 1.415627 | 2.718161 | -2.4693 | 2.217745 | 34.4614
27569 | 38.500556 | 1 | 104.1503 | 40 | 12.8976 | 12.88544 | 166.35 | 8.961013 | 0.1908 | 1.415486 | 2.715003 | -2.4674 | 2.221519 | 34.4563
27570 | 38.501944 | 1 | 104.1517 | 41 | 12.8621 | 12.88612 | 165.43 | 8.954011 | 0.1907 | 1.415347 | 2.711848 | -2.4654 | 2.225285 | 34.462
27571 | 38.503333 | 1 | 104.153 | 45 | 12.8927 | 12.88679 | 166.22 | 8.966797 | 0.1934 | 1.415208 | 2.708698 | -2.4634 | 2.22905 | 34.4538
27572 | 38.504722 | 1 | 104.1544 | 40 | 12.8671 | 12.88731 | 165.56 | 8.954816 | 0.1939 | 1.415075 | 2.705549 | -2.4614 | 2.23281 | 34.463
27573 | 38.506111 | 1 | 104.1558 | 42 | 12.9016 | 12.8878 | 166.45 | 8.955274 | 0.1974 | 1.414816 | 2.702406 | -2.4593 | 2.236566 | 34.4634
27574 | 38.5075 | 1 | 104.1572 | 42 | 12.8724 | 12.88838 | 165.7 | 8.947073 | 0.1982 | 1.41456 | 2.699264 | -2.4571 | 2.240317 | 34.4699
27575 | 38.508889 | 1 | 104.1586 | 38 | 12.9054 | 12.88905 | 166.55 | 8.979275 | 0.2017 | 1.414307 | 2.695123 | -2.4552 | 2.244063 | 34.448
27576 | 38.510278 | 1 | 104.16 | 46 | 12.8921 | 12.88951 | 166.21 | 8.955016 | 0.204 | 1.414059 | 2.691998 | -2.4532 | 2.247805 | 34.4659
27577 | 38.511944 | 1 | 104.1614 | 41 | 12.9389 | 12.89009 | 167.42 | 9.012256 | 0.2098 | 1.413814 | 2.688883 | -2.4509 | 2.252287 | 34.4266
27578 | 38.513333 | 1 | 104.1628 | 32 | 12.9077 | 12.89075 | 166.61 | 8.978535 | 0.2147 | 1.413575 | 2.685778 | -2.4486 | 2.25602 | 34.4511
27579 | 38.514722 | 1 | 104.1642 | 35 | 12.8988 | 12.89136 | 166.38 | 8.988302 | 0.2167 | 1.413339 | 2.682676 | -2.4462 | 2.259748 | 34.4449
27580 | 38.516111 | 1 | 104.1656 | 42 | 12.8824 | 12.89196 | 165.96 | 8.947022 | 0.2174 | 1.413106 | 2.679574 | -2.4438 | 2.263472 | 34.4748
27581 | 38.5175 | 1 | 104.1669 | 41 | 12.895 | 12.89248 | 166.28 | 8.967306 | 0.2196 | 1.412877 | 2.676477 | -2.4413 | 2.267192 | 34.4613
27582 | 38.518889 | 1 | 104.1683 | 39 | 12.8858 | 12.89314 | 166.04 | 8.974831 | 0.2205 | 1.412653 | 2.673382 | -2.4387 | 2.270907 | 34.4567
27583 | 38.520278 | 1 | 104.1697 | 42 | 12.8639 | 12.89359 | 165.48 | 8.973966 | 0.2206 | 1.412432 | 2.670288 | -2.4361 | 2.274619 | 34.4581
27584 | 38.521667 | 1 | 104.1711 | 50 | 12.9011 | 12.89398 | 166.44 | 8.982634 | 0.2239 | 1.412216 | 2.6672 | -2.4334 | 2.278326 | 34.4528
27585 | 38.523056 | 1 | 104.1725 | 42 | 12.8799 | 12.89459 | 165.89 | 8.956067 | 0.2263 | 1.412006 | 2.664115 | -2.4307 | 2.282028 | 34.4722
27586 | 38.524444 | 1 | 104.1739 | 39 | 12.894 | 12.89509 | 166.26 | 8.974392 | 0.2289 | 1.411798 | 2.661035 | -2.428 | 2.285724 | 34.4601
27587 | 38.525833 | 1 | 104.1753 | 40 | 12.8841 | 12.89579 | 166 | 8.983161 | 0.2304 | 1.411594 | 2.657957 | -2.4252 | 2.289418 | 34.4547
27588 | 38.527222 | 1 | 104.1767 | 45 | 12.9035 | 12.89635 | 166.5 | 8.990195 | 0.2321 | 1.411394 | 2.654883 | -2.4223 | 2.293108 | 34.4505
27589 | 38.528611 | 1 | 104.1781 | 42 | 12.9174 | 12.8971 | 166.86 | 8.996705 | 0.2345 | 1.411198 | 2.651814 | -2.4192 | 2.296793 | 34.4466
27590 | 38.53 | 1 | 104.1794 | 40 | 12.8976 | 12.89761 | 166.35 | 8.989944 | 0.236 | 1.411004 | 2.648747 | -2.4161 | 2.300474 | 34.4522
27591 | 38.531389 | 1 | 104.1808 | 46 | 12.9028 | 12.89815 | 166.48 | 8.980364 | 0.2373 | 1.410816 | 2.645685 | -2.413 | 2.304151 | 34.4597
27592 | 38.532778 | 1 | 104.1822 | 47 | 12.9032 | 12.89876 | 166.49 | 9.007688 | 0.2403 | 1.41063 | 2.64263 | -2.4102 | 2.307824 | 34.4412
27593 | 38.534167 | 1 | 104.1836 | 36 | 12.9473 | 12.89915 | 167.63 | 9.020837 | 0.2469 | 1.410449 | 2.639589 | -2.4075 | 2.311493 | 34.4327
27594 | 38.535556 | 1 | 104.185 | 49 | 12.8799 | 12.89965 | 165.89 | 8.968831 | 0.2467 | 1.410269 | 2.636547 | -2.4047 | 2.315157 | 34.4701
27595 | 38.536944 | 1 | 104.1864 | 38 | 12.8969 | 12.90028 | 166.33 | 8.986188 | 0.2489 | 1.410093 | 2.63351 | -2.4019 | 2.318814 | 34.4586
27596 | 38.538333 | 1 | 104.1878 | 47 | 12.8747 | 12.90091 | 165.76 | 8.969079 | 0.2477 | 1.409922 | 2.63047 | -2.399 | 2.32247 | 34.4714
27597 | 38.539722 | 1 | 104.1892 | 46 | 12.8902 | 12.90134 | 166.16 | 8.972061 | 0.2493 | 1.409752 | 2.627433 | -2.3961 | 2.326122 | 34.4701
27598 | 38.541111 | 1 | 104.1906 | 47 | 12.9499 | 12.9018 | 167.7 | 9.025348 | 0.2562 | 1.409585 | 2.624409 | -2.3931 | 2.329769 | 34.4333
27599 | 38.5425 | 1 | 104.1919 | 33 | 12.9083 | 12.90239 | 166.62 | 8.999231 | 0.2579 | 1.409423 | 2.621389 | -2.3902 | 2.333412 | 34.4525
27600 | 38.543889 | 1 | 104.1933 | 42 | 12.9402 | 12.90297 | 167.45 | 9.009565 | 0.2632 | 1.409267 | 2.61838 | -2.3872 | 2.337051 | 34.446
27601 | 38.545278 | 1 | 104.1947 | 41 | 12.8866 | 12.90358 | 166.06 | 8.965016 | 0.2642 | 1.409115 | 2.614509 | -2.3844 | 2.340686 | 34.4781
27602 | 38.546667 | 1 | 104.1961 | 39 | 12.878 | 12.90401 | 165.84 | 8.987775 | 0.2653 | 1.408964 | 2.611509 | -2.3815 | 2.344315 | 34.4628
27603 | 38.548056 | 1 | 104.1975 | 42 | 12.9064 | 12.9045 | 166.57 | 9.001579 | 0.2671 | 1.408816 | 2.608512 | -2.3787 | 2.34794 | 34.4539
27604 | 38.549444 | 1 | 104.1989 | 38 | 12.9007 | 12.90499 | 166.43 | 9.005274 | 0.268 | 1.408674 | 2.605518 | -2.3757 | 2.351559 | 34.452
27605 | 38.550833 | 1 | 104.2003 | 41 | 12.9176 | 12.90558 | 166.86 | 9.020552 | 0.2731 | 1.408539 | 2.602535 | -2.3728 | 2.355176 | 34.442
27606 | 38.552222 | 1 | 104.2017 | 39 | 12.8898 | 12.90596 | 166.15 | 8.995668 | 0.2741 | 1.408405 | 2.599553 | -2.3698 | 2.358789 | 34.4603
27607 | 38.553611 | 1 | 104.2031 | 40 | 12.9035 | 12.90652 | 166.5 | 8.998596 | 0.276 | 1.408274 | 2.596576 | -2.3667 | 2.362397 | 34.459
27608 | 38.555 | 1 | 104.2044 | 45 | 12.8843 | 12.9071 | 166 | 8.989363 | 0.275 | 1.408145 | 2.593597 | -2.3636 | 2.366002 | 34.4663
27609 | 38.556389 | 1 | 104.2058 | 47 | 12.9104 | 12.90747 | 166.68 | 8.992803 | 0.2766 | 1.408026 | 2.590624 | -2.3605 | 2.369602 | 34.4646
27610 | 38.557778 | 1 | 104.2072 | 43 | 12.9209 | 12.90787 | 166.95 | 9.022964 | 0.2786 | 1.407912 | 2.587653 | -2.3574 | 2.373199 | 34.4441
27611 | 38.559167 | 1 | 104.2086 | 52 | 12.89 | 12.90828 | 166.15 | 8.999831 | 0.2803 | 1.407802 | 2.584686 | -2.3542 | 2.376791 | 34.4612
27612 | 38.560833 | 1 | 104.21 | 41 | 12.9216 | 12.90869 | 166.97 | 9.03111 | 0.2851 | 1.407695 | 2.581727 | -2.3507 | 2.381095 | 34.4401
27613 | 38.562222 | 1 | 104.2114 | 39 | 12.9203 | 12.90942 | 166.93 | 9.020114 | 0.2889 | 1.407588 | 2.578777 | -2.3473 | 2.384679 | 34.4486
27614 | 38.563611 | 1 | 104.2128 | 40 | 12.948 | 12.9098 | 167.65 | 9.029888 | 0.2955 | 1.407483 | 2.575842 | -2.3438 | 2.388258 | 34.4425
27615 | 38.565 | 1 | 104.2142 | 41 | 12.9247 | 12.91028 | 167.05 | 9.030692 | 0.2985 | 1.407385 | 2.572911 | -2.3402 | 2.391834 | 34.4427
27616 | 38.566389 | 1 | 104.2156 | 51 | 12.9113 | 12.91083 | 166.7 | 9.02541 | 0.3015 | 1.407289 | 2.569987 | -2.3367 | 2.395406 | 34.4472
27617 | 38.567778 | 1 | 104.2169 | 41 | 12.9054 | 12.91138 | 166.55 | 8.987446 | 0.3035 | 1.407197 | 2.567066 | -2.333 | 2.398974 | 34.4747
27618 | 38.569167 | 1 | 104.2183 | 37 | 12.8805 | 12.9117 | 165.91 | 9.004384 | 0.3018 | 1.407106 | 2.564142 | -2.3298 | 2.402537 | 34.4636
27619 | 38.570556 | 1 | 104.2197 | 38 | 12.9344 | 12.91252 | 167.3 | 9.031607 | 0.305 | 1.407019 | 2.561223 | -2.3265 | 2.406097 | 34.4451
27620 | 38.571944 | 1 | 104.2211 | 40 | 12.9102 | 12.91309 | 166.67 | 9.03751 | 0.3055 | 1.406936 | 2.558305 | -2.3232 | 2.40965 | 34.4417
27621 | 38.573333 | 1 | 104.2225 | 42 | 12.9488 | 12.91358 | 167.67 | 9.057338 | 0.3121 | 1.406854 | 2.555401 | -2.3199 | 2.413201 | 34.4285
27622 | 38.574722 | 1 | 104.2239 | 43 | 12.9326 | 12.91429 | 167.25 | 9.046318 | 0.3155 | 1.406775 | 2.552504 | -2.3166 | 2.416749 | 34.437
27623 | 38.576111 | 1 | 104.2253 | 39 | 12.9243 | 12.91488 | 167.04 | 9.036117 | 0.3192 | 1.406695 | 2.549613 | -2.3132 | 2.420292 | 34.445
27624 | 38.5775 | 1 | 104.2267 | 46 | 12.9043 | 12.91524 | 166.52 | 9.021733 | 0.3223 | 1.406619 | 2.546728 | -2.3098 | 2.423832 | 34.4559
27625 | 38.578889 | 1 | 104.2281 | 34 | 12.9195 | 12.91559 | 166.91 | 9.034135 | 0.3247 | 1.406543 | 2.543849 | -2.3064 | 2.427367 | 34.4479
27626 | 38.580278 | 1 | 104.2295 | 56 | 12.8721 | 12.91584 | 165.69 | 8.978634 | 0.3235 | 1.406472 | 2.540967 | -2.3027 | 2.430898 | 34.4878
27627 | 38.581667 | 1 | 104.2308 | 34 | 12.8862 | 12.91642 | 166.05 | 9.004212 | 0.325 | 1.406404 | 2.537349 | -2.2993 | 2.434425 | 34.4705
27628 | 38.583056 | 1 | 104.2322 | 46 | 12.8856 | 12.91699 | 166.04 | 9.00536 | 0.3244 | 1.406338 | 2.534475 | -2.2958 | 2.437948 | 34.4705
27629 | 38.584444 | 1 | 104.2336 | 42 | 12.9364 | 12.91754 | 167.35 | 9.051641 | 0.3285 | 1.406273 | 2.531608 | -2.2923 | 2.441463 | 34.4386
27630 | 38.585833 | 1 | 104.235 | 44 | 12.9418 | 12.91816 | 167.49 | 9.034206 | 0.3324 | 1.406083 | 2.52875 | -2.2888 | 2.444978 | 34.4517
27631 | 38.587222 | 1 | 104.2364 | 41 | 12.9467 | 12.9185 | 167.62 | 9.065473 | 0.3381 | 1.406276 | 2.525902 | -2.2853 | 2.448488 | 34.4304
27632 | 38.588611 | 1 | 104.2378 | 40 | 12.9222 | 12.91897 | 166.98 | 9.038082 | 0.3406 | 1.406847 | 2.52306 | -2.2817 | 2.451995 | 34.4504
27633 | 38.59 | 1 | 104.2392 | 47 | 12.8995 | 12.9196 | 166.4 | 9.015103 | 0.3426 | 1.407286 | 2.520222 | -2.2781 | 2.455497 | 34.4674
27634 | 38.591389 | 1 | 104.2406 | 39 | 12.9287 | 12.92017 | 167.15 | 9.034539 | 0.3467 | 1.408103 | 2.517391 | -2.2744 | 2.458996 | 34.4545
27635 | 38.592778 | 1 | 104.242 | 48 | 12.9256 | 12.92058 | 167.07 | 9.039696 | 0.3499 | 1.409287 | 2.514566 | -2.2707 | 2.462491 | 34.4516
27636 | 38.594167 | 1 | 104.2433 | 47 | 12.8306 | 12.92112 | 164.62 | 8.957706 | 0.3448 | 1.410459 | 2.511732 | -2.267 | 2.465981 | 34.5102
27637 | 38.595556 | 1 | 104.2447 | 47 | 12.9494 | 12.92157 | 167.69 | 9.061117 | 0.3502 | 1.41162 | 2.508909 | -2.2633 | 2.469468 | 34.438
27638 | 38.596944 | 1 | 104.2461 | 42 | 12.881 | 12.92206 | 165.92 | 9.010363 | 0.348 | 1.412768 | 2.506082 | -2.2596 | 2.472949 | 34.4746
27639 | 38.598333 | 1 | 104.2475 | 37 | 12.9505 | 12.92256 | 167.72 | 9.079409 | 0.3523 | 1.41391 | 2.503263 | -2.2558 | 2.476428 | 34.4266
27640 | 38.599722 | 1 | 104.2489 | 42 | 12.8986 | 12.92317 | 166.37 | 9.035444 | 0.3533 | 1.415044 | 2.500447 | -2.252 | 2.479903 | 34.4584
27641 | 38.601111 | 1 | 104.2503 | 51 | 12.8934 | 12.92373 | 166.24 | 9.006184 | 0.3536 | 1.416169 | 2.497632 | -2.2482 | 2.483374 | 34.4798
27642 | 38.6025 | 1 | 104.2517 | 46 | 12.9768 | 12.92422 | 168.4 | 9.087789 | 0.3616 | 1.417282 | 2.494832 | -2.2444 | 2.486841 | 34.423
27643 | 38.603889 | 1 | 104.2531 | 45 | 12.9228 | 12.92476 | 167 | 9.039025 | 0.3641 | 1.418387 | 2.492037 | -2.2405 | 2.490305 | 34.4582
27644 | 38.605278 | 1 | 104.2545 | 42 | 12.8715 | 12.92548 | 165.68 | 9.007161 | 0.3634 | 1.419481 | 2.489241 | -2.237 | 2.493764 | 34.4814
27645 | 38.606667 | 1 | 104.2558 | 45 | 12.9657 | 12.92604 | 168.11 | 9.073843 | 0.3694 | 1.420565 | 2.486456 | -2.2335 | 2.49722 | 34.4351
27646 | 38.608056 | 1 | 104.2572 | 41 | 12.9209 | 12.92652 | 166.95 | 9.051076 | 0.3716 | 1.42164 | 2.483676 | -2.23 | 2.500671 | 34.452
27647 | 38.609444 | 1 | 104.2586 | 40 | 12.9049 | 12.92705 | 166.54 | 9.031036 | 0.372 | 1.422702 | 2.480896 | -2.2264 | 2.504117 | 34.4669
27648 | 38.611111 | 1 | 104.26 | 49 | 12.9302 | 12.92769 | 167.19 | 9.057333 | 0.3751 | 1.423754 | 2.478121 | -2.2227 | 2.50825 | 34.4493
27649 | 38.6125 | 1 | 104.2614 | 38 | 12.8589 | 12.92819 | 165.35 | 9.013002 | 0.3704 | 1.424795 | 2.475337 | -2.219 | 2.51169 | 34.4813
27650 | 38.613889 | 1 | 104.2628 | 44 | 12.8919 | 12.92877 | 166.2 | 9.033297 | 0.371 | 1.425826 | 2.472553 | -2.2152 | 2.515127 | 34.4678
27651 | 38.615278 | 1 | 104.2642 | 47 | 12.9047 | 12.92931 | 166.53 | 9.037267 | 0.3715 | 1.426847 | 2.469771 | -2.2115 | 2.518559 | 34.4657
27652 | 38.616667 | 1 | 104.2656 | 41 | 12.9073 | 12.92979 | 166.6 | 9.050851 | 0.3706 | 1.427859 | 2.466986 | -2.2077 | 2.521988 | 34.4569
27653 | 38.618056 | 1 | 104.267 | 42 | 12.9319 | 12.9302 | 167.23 | 9.069385 | 0.3742 | 1.42886 | 2.463597 | -2.2042 | 2.525412 | 34.4446
27654 | 38.619444 | 1 | 104.2683 | 44 | 12.9001 | 12.93082 | 166.41 | 9.031658 | 0.3728 | 1.429726 | 2.460821 | -2.2006 | 2.52883 | 34.472
27655 | 38.620833 | 1 | 104.2697 | 41 | 12.942 | 12.93111 | 167.49 | 9.091278 | 0.3786 | 1.430584 | 2.458057 | -2.197 | 2.532246 | 34.4307
27656 | 38.622222 | 1 | 104.2711 | 41 | 12.9035 | 12.93178 | 166.5 | 9.04722 | 0.3784 | 1.431432 | 2.455294 | -2.1935 | 2.535658 | 34.4625
27657 | 38.623611 | 1 | 104.2725 | 45 | 12.9083 | 12.93209 | 166.62 | 9.048129 | 0.3797 | 1.432268 | 2.452533 | -2.1899 | 2.539067 | 34.4627
27658 | 38.625 | 1 | 104.2739 | 42 | 12.921 | 12.93257 | 166.95 | 9.055778 | 0.3805 | 1.433096 | 2.449775 | -2.1863 | 2.542471 | 34.458
27659 | 38.626389 | 1 | 104.2753 | 38 | 12.9412 | 12.93301 | 167.47 | 9.077422 | 0.3827 | 1.433915 | 2.447021 | -2.1828 | 2.545872 | 34.4435
27660 | 38.627778 | 1 | 104.2767 | 42 | 12.9332 | 12.93369 | 167.27 | 9.054868 | 0.3843 | 1.434725 | 2.444267 | -2.179 | 2.549269 | 34.4602
27661 | 38.629167 | 1 | 104.2781 | 41 | 12.9264 | 12.93425 | 167.09 | 9.053812 | 0.3852 | 1.435528 | 2.441514 | -2.1753 | 2.552662 | 34.4617
27662 | 38.630556 | 1 | 104.2795 | 42 | 12.9041 | 12.93497 | 166.52 | 9.059269 | 0.3844 | 1.436325 | 2.438761 | -2.1716 | 2.556052 | 34.4586
27663 | 38.631944 | 1 | 104.2808 | 40 | 13.0009 | 12.93551 | 169.02 | 9.11441 | 0.3908 | 1.437114 | 2.43602 | -2.1678 | 2.559435 | 34.4204
27664 | 38.633333 | 1 | 104.2822 | 45 | 12.941 | 12.93592 | 167.47 | 9.070646 | 0.3933 | 1.437895 | 2.433282 | -2.1641 | 2.562816 | 34.4521
27665 | 38.634722 | 1 | 104.2836 | 46 | 12.9755 | 12.93655 | 168.36 | 9.100026 | 0.3985 | 1.438667 | 2.430557 | -2.1604 | 2.566194 | 34.4321
27666 | 38.636111 | 1 | 104.285 | 39 | 12.9321 | 12.93707 | 167.24 | 9.067694 | 0.4004 | 1.439435 | 2.427834 | -2.1566 | 2.569568 | 34.4557
27667 | 38.6375 | 1 | 104.2864 | 36 | 12.9399 | 12.93754 | 167.44 | 9.066989 | 0.4026 | 1.440068 | 2.425115 | -2.1529 | 2.572939 | 34.457
27668 | 38.638889 | 1 | 104.2878 | 51 | 12.944 | 12.938 | 167.55 | 9.07811 | 0.4045 | 1.440699 | 2.4224 | -2.1491 | 2.576305 | 34.4499
27669 | 38.640278 | 1 | 104.2892 | 42 | 12.9738 | 12.93837 | 168.32 | 9.095001 | 0.4118 | 1.441329 | 2.419699 | -2.1454 | 2.579668 | 34.4387
27670 | 38.641667 | 1 | 104.2906 | 44 | 12.9678 | 12.939 | 168.16 | 9.100213 | 0.4147 | 1.441954 | 2.417003 | -2.142 | 2.583027 | 34.4358
27671 | 38.643056 | 1 | 104.292 | 44 | 12.9636 | 12.93964 | 168.05 | 9.107226 | 0.4181 | 1.442575 | 2.414314 | -2.1386 | 2.586383 | 34.4316
27672 | 38.644444 | 1 | 104.2933 | 44 | 12.9532 | 12.94016 | 167.78 | 9.088685 | 0.423 | 1.443187 | 2.411633 | -2.1352 | 2.589732 | 34.4455
27673 | 38.645833 | 1 | 104.2947 | 39 | 12.9212 | 12.94077 | 166.96 | 9.078586 | 0.4223 | 1.443791 | 2.408952 | -2.1317 | 2.59308 | 34.4534
27674 | 38.647222 | 1 | 104.2961 | 47 | 12.9279 | 12.94119 | 167.13 | 9.086932 | 0.425 | 1.44439 | 2.406274 | -2.1283 | 2.596424 | 34.4482
27675 | 38.648611 | 1 | 104.2975 | 33 | 12.9098 | 12.94163 | 166.66 | 9.056096 | 0.4255 | 1.444984 | 2.403596 | -2.1249 | 2.599764 | 34.4708
27676 | 38.65 | 1 | 104.2989 | 47 | 12.9459 | 12.9423 | 167.6 | 9.083599 | 0.4283 | 1.445574 | 2.400924 | -2.1215 | 2.603101 | 34.4521
27677 | 38.651389 | 1 | 104.3003 | 35 | 12.9861 | 12.94292 | 168.64 | 9.107379 | 0.433 | 1.446157 | 2.398262 | -2.1181 | 2.606434 | 34.4361
27678 | 38.652778 | 1 | 104.3017 | 45 | 12.9355 | 12.9433 | 167.33 | 9.085339 | 0.436 | 1.446734 | 2.395606 | -2.1147 | 2.609764 | 34.4524
27679 | 38.654167 | 1 | 104.3031 | 40 | 12.971 | 12.94382 | 168.25 | 9.102128 | 0.4397 | 1.447308 | 2.392473 | -2.1115 | 2.613089 | 34.4413
27680 | 38.655556 | 1 | 104.3045 | 47 | 12.9258 | 12.94455 | 167.08 | 9.069603 | 0.4391 | 1.447873 | 2.389828 | -2.1082 | 2.61641 | 34.465
27681 | 38.656944 | 1 | 104.3058 | 43 | 12.9564 | 12.94518 | 167.87 | 9.094216 | 0.4413 | 1.44843 | 2.387186 | -2.1049 | 2.619725 | 34.4484
27682 | 38.658333 | 1 | 104.3072 | 41 | 12.974 | 12.94593 | 168.32 | 9.116073 | 0.4438 | 1.44898 | 2.384548 | -2.1017 | 2.623039 | 34.4337
27683 | 38.659722 | 1 | 104.3086 | 47 | 12.9888 | 12.94637 | 168.71 | 9.131932 | 0.4509 | 1.449524 | 2.381924 | -2.0984 | 2.62635 | 34.4233
27684 | 38.661111 | 1 | 104.31 | 44 | 12.9642 | 12.94687 | 168.07 | 9.097245 | 0.4543 | 1.450061 | 2.379304 | -2.0951 | 2.629656 | 34.4486
27685 | 38.662778 | 1 | 104.3114 | 48 | 12.9191 | 12.94737 | 166.9 | 9.080185 | 0.4524 | 1.450594 | 2.37668 | -2.0916 | 2.63362 | 34.4616
27686 | 38.664167 | 1 | 104.3128 | 51 | 12.9402 | 12.94796 | 167.45 | 9.094568 | 0.4531 | 1.451117 | 2.374056 | -2.0881 | 2.63692 | 34.4522
27687 | 38.665556 | 1 | 104.3142 | 47 | 12.963 | 12.94847 | 168.04 | 9.116779 | 0.4557 | 1.451634 | 2.371439 | -2.0847 | 2.640216 | 34.4373
27688 | 38.666944 | 1 | 104.3156 | 40 | 12.9594 | 12.94895 | 167.95 | 9.108045 | 0.4573 | 1.452143 | 2.368824 | -2.0812 | 2.643505 | 34.4442
27689 | 38.668333 | 1 | 104.317 | 41 | 12.9605 | 12.94953 | 167.98 | 9.106122 | 0.4598 | 1.452647 | 2.366213 | -2.0777 | 2.646794 | 34.4463
27690 | 38.669722 | 1 | 104.3183 | 47 | 12.9473 | 12.94994 | 167.63 | 9.092757 | 0.4617 | 1.453148 | 2.363607 | -2.0742 | 2.650079 | 34.4566
27691 | 38.671111 | 1 | 104.3197 | 44 | 12.9573 | 12.9504 | 167.89 | 9.120518 | 0.4634 | 1.453644 | 2.361005 | -2.0707 | 2.65336 | 34.4377
27692 | 38.6725 | 1 | 104.3211 | 41 | 12.9112 | 12.95105 | 166.7 | 9.083962 | 0.4605 | 1.454136 | 2.358397 | -2.0672 | 2.656638 | 34.4643
27693 | 38.673889 | 1 | 104.3225 | 43 | 13.0045 | 12.95159 | 169.12 | 9.143283 | 0.4648 | 1.454622 | 2.355796 | -2.0637 | 2.659912 | 34.4231
27694 | 38.675278 | 1 | 104.3239 | 42 | 12.9545 | 12.95231 | 167.82 | 9.108754 | 0.4664 | 1.455098 | 2.353198 | -2.0602 | 2.663182 | 34.4483
27695 | 38.676667 | 1 | 104.3253 | 45 | 12.9564 | 12.95287 | 167.87 | 9.131251 | 0.4673 | 1.455572 | 2.350602 | -2.0567 | 2.666449 | 34.4332
27696 | 38.678056 | 1 | 104.3267 | 40 | 12.942 | 12.95304 | 167.49 | 9.104224 | 0.4689 | 1.456039 | 2.34801 | -2.0535 | 2.669712 | 34.453
27697 | 38.679444 | 1 | 104.3281 | 46 | 12.9649 | 12.95342 | 168.09 | 9.142432 | 0.4723 | 1.456503 | 2.345422 | -2.0504 | 2.672969 | 34.4268
27698 | 38.680833 | 1 | 104.3295 | 39 | 12.9361 | 12.95421 | 167.34 | 9.082351 | 0.4719 | 1.456963 | 2.342834 | -2.047 | 2.676225 | 34.47
27699 | 38.682222 | 1 | 104.3308 | 35 | 12.9345 | 12.95461 | 167.3 | 9.10377 | 0.472 | 1.45729 | 2.340247 | -2.0437 | 2.679478 | 34.4557
27700 | 38.683611 | 1 | 104.3322 | 43 | 12.93 | 12.95507 | 167.18 | 9.090432 | 0.47 | 1.457613 | 2.337656 | -2.0403 | 2.682726 | 34.4658
27701 | 38.685 | 1 | 104.3336 | 41 | 12.9912 | 12.95551 | 168.77 | 9.154854 | 0.473 | 1.457933 | 2.335071 | -2.037 | 2.685972 | 34.421
27702 | 38.686389 | 1 | 104.335 | 35 | 13.0307 | 12.956 | 169.8 | 9.175827 | 0.481 | 1.458125 | 2.3325 | -2.0337 | 2.689213 | 34.407
27703 | 38.687778 | 1 | 104.3364 | 51 | 12.8957 | 12.95669 | 166.3 | 9.07703 | 0.4785 | 1.458687 | 2.329924 | -2.0304 | 2.692451 | 34.4776
27704 | 38.689167 | 1 | 104.3378 | 39 | 12.9562 | 12.95731 | 167.86 | 9.128897 | 0.48 | 1.459243 | 2.32735 | -2.027 | 2.695686 | 34.4417
27705 | 38.690556 | 1 | 104.3392 | 49 | 12.9393 | 12.95769 | 167.43 | 9.109013 | 0.4783 | 1.459794 | 2.324421 | -2.0238 | 2.698916 | 34.4565
27706 | 38.691944 | 1 | 104.3406 | 45 | 12.9742 | 12.95829 | 168.33 | 9.133434 | 0.4805 | 1.460341 | 2.321853 | -2.0206 | 2.702141 | 34.44
27707 | 38.693333 | 1 | 104.342 | 33 | 12.9197 | 12.95865 | 166.92 | 9.092445 | 0.4772 | 1.460886 | 2.319278 | -2.0174 | 2.705364 | 34.4697
27708 | 38.694722 | 1 | 104.3433 | 43 | 13.019 | 12.95928 | 169.49 | 9.155503 | 0.4835 | 1.461299 | 2.316716 | -2.0143 | 2.708584 | 34.4259
27709 | 38.696111 | 1 | 104.3447 | 44 | 12.9611 | 12.96001 | 167.99 | 9.130778 | 0.485 | 1.462083 | 2.314157 | -2.0111 | 2.7118 | 34.4442
27710 | 38.6975 | 1 | 104.3461 | 43 | 12.9229 | 12.96047 | 167 | 9.098872 | 0.4831 | 1.463232 | 2.311594 | -2.0079 | 2.715013 | 34.4675
27711 | 38.698889 | 1 | 104.3475 | 40 | 12.9427 | 12.961 | 167.51 | 9.109361 | 0.4841 | 1.464372 | 2.309032 | -2.0048 | 2.718222 | 34.4609
27712 | 38.700278 | 1 | 104.3489 | 42 | 12.9988 | 12.96162 | 168.97 | 9.154165 | 0.4902 | 1.4655 | 2.306483 | -2.0016 | 2.721427 | 34.4299
27713 | 38.701667 | 1 | 104.3503 | 45 | 12.9558 | 12.96206 | 167.85 | 9.127976 | 0.4907 | 1.466616 | 2.303935 | -1.9985 | 2.724629 | 34.4492
27714 | 38.703056 | 1 | 104.3517 | 38 | 12.9708 | 12.96265 | 168.24 | 9.147166 | 0.4947 | 1.46772 | 2.301395 | -1.9953 | 2.727827 | 34.4364
27715 | 38.704444 | 1 | 104.3531 | 49 | 12.9401 | 12.96298 | 167.44 | 9.10208 | 0.4928 | 1.46881 | 2.298852 | -1.9922 | 2.73102 | 34.4691
27716 | 38.705833 | 1 | 104.3545 | 41 | 12.9615 | 12.9634 | 168 | 9.119722 | 0.4956 | 1.46989 | 2.296313 | -1.9891 | 2.734211 | 34.4573
27717 | 38.707222 | 1 | 104.3559 | 34 | 12.9467 | 12.96385 | 167.62 | 9.140705 | 0.4941 | 1.470957 | 2.293772 | -1.986 | 2.737399 | 34.4432
27718 | 38.708611 | 1 | 104.3572 | 40 | 12.9768 | 12.96442 | 168.4 | 9.144967 | 0.4955 | 1.47201 | 2.291235 | -1.9829 | 2.740583 | 34.441
27719 | 38.71 | 1 | 104.3586 | 48 | 12.9814 | 12.965 | 168.52 | 9.143207 | 0.4966 | 1.473055 | 2.288698 | -1.9798 | 2.743764 | 34.443
27720 | 38.711389 | 1 | 104.36 | 40 | 12.9645 | 12.96548 | 168.08 | 9.138878 | 0.4969 | 1.474094 | 2.28616 | -1.9767 | 2.746941 | 34.4469
27721 | 38.713056 | 1 | 104.3614 | 43 | 12.9605 | 12.96596 | 167.98 | 9.149834 | 0.4996 | 1.475124 | 2.283625 | -1.9735 | 2.75075 | 34.4401
27722 | 38.714444 | 1 | 104.3628 | 48 | 12.9562 | 12.96649 | 167.86 | 9.139226 | 0.5002 | 1.476142 | 2.28109 | -1.9705 | 2.753918 | 34.4484
27723 | 38.715833 | 1 | 104.3642 | 52 | 12.9412 | 12.96715 | 167.47 | 9.130984 | 0.4997 | 1.477148 | 2.278554 | -1.9676 | 2.757085 | 34.455
27724 | 38.717222 | 1 | 104.3656 | 44 | 12.9632 | 12.96771 | 168.04 | 9.163272 | 0.5006 | 1.478141 | 2.276018 | -1.9646 | 2.760248 | 34.4329
27725 | 38.718611 | 1 | 104.367 | 47 | 12.9873 | 12.96848 | 168.67 | 9.166712 | 0.5051 | 1.479122 | 2.27349 | -1.9617 | 2.763408 | 34.4312
27726 | 38.72 | 1 | 104.3684 | 46 | 12.9457 | 12.96873 | 167.59 | 9.127752 | 0.5036 | 1.480091 | 2.270958 | -1.9588 | 2.766564 | 34.4595
27727 | 38.721389 | 1 | 104.3697 | 36 | 12.9429 | 12.96911 | 167.52 | 9.121253 | 0.5043 | 1.481045 | 2.268428 | -1.956 | 2.769716 | 34.4649
27728 | 38.722778 | 1 | 104.3711 | 49 | 12.9541 | 12.96963 | 167.81 | 9.145339 | 0.5034 | 1.481987 | 2.265895 | -1.9531 | 2.772866 | 34.4486
27729 | 38.724167 | 1 | 104.3725 | 46 | 12.9816 | 12.97018 | 168.52 | 9.160112 | 0.5044 | 1.482792 | 2.263365 | -1.9503 | 2.776011 | 34.4389
27730 | 38.725556 | 1 | 104.3739 | 49 | 12.9258 | 12.97078 | 167.08 | 9.114337 | 0.5027 | 1.48359 | 2.260831 | -1.9475 | 2.779153 | 34.4721
27731 | 38.726944 | 1 | 104.3753 | 38 | 12.9954 | 12.97169 | 168.88 | 9.175198 | 0.5051 | 1.484374 | 2.258081 | -1.9448 | 2.782289 | 34.4298
27732 | 38.728333 | 1 | 104.3767 | 42 | 12.9621 | 12.97228 | 168.02 | 9.158298 | 0.5064 | 1.485148 | 2.255559 | -1.9422 | 2.785424 | 34.4425
27733 | 38.729722 | 1 | 104.3781 | 37 | 13.0096 | 12.97297 | 169.25 | 9.19737 | 0.5091 | 1.485908 | 2.25304 | -1.9393 | 2.788555 | 34.4156
27734 | 38.731111 | 1 | 104.3795 | 38 | 12.9863 | 12.97355 | 168.64 | 9.182632 | 0.5111 | 1.48666 | 2.250524 | -1.9366 | 2.791683 | 34.4268
27735 | 38.7325 | 1 | 104.3809 | 44 | 12.9307 | 12.97392 | 167.2 | 9.119518 | 0.5088 | 1.4874 | 2.248003 | -1.9338 | 2.794807 | 34.4722
27736 | 38.733889 | 1 | 104.3822 | 40 | 12.9731 | 12.97456 | 168.3 | 9.154555 | 0.5087 | 1.488133 | 2.245483 | -1.931 | 2.797928 | 34.4482
27737 | 38.735278 | 1 | 104.3836 | 42 | 12.9408 | 12.97514 | 167.46 | 9.127663 | 0.5046 | 1.488856 | 2.242953 | -1.9283 | 2.801045 | 34.468
27738 | 38.736667 | 1 | 104.385 | 37 | 12.9725 | 12.97567 | 168.29 | 9.177747 | 0.5054 | 1.48957 | 2.240423 | -1.9256 | 2.804159 | 34.4333
27739 | 38.738056 | 1 | 104.3864 | 46 | 12.9575 | 12.97601 | 167.9 | 9.150317 | 0.5051 | 1.490273 | 2.237892 | -1.9229 | 2.807269 | 34.4535
27740 | 38.739444 | 1 | 104.3878 | 41 | 12.9876 | 12.97659 | 168.68 | 9.193705 | 0.505 | 1.490841 | 2.235359 | -1.9202 | 2.810373 | 34.4235
27741 | 38.740833 | 1 | 104.3892 | 32 | 13.0018 | 12.97722 | 169.05 | 9.196214 | 0.5081 | 1.491275 | 2.232832 | -1.9176 | 2.813477 | 34.4225
27742 | 38.742222 | 1 | 104.3906 | 47 | 13.039 | 12.97777 | 170.02 | 9.212056 | 0.5146 | 1.492075 | 2.230317 | -1.915 | 2.816576 | 34.4121
27743 | 38.743611 | 1 | 104.392 | 43 | 13.0479 | 12.9784 | 170.25 | 9.213743 | 0.5199 | 1.49324 | 2.22781 | -1.9124 | 2.819672 | 34.4116
27744 | 38.745 | 1 | 104.3934 | 37 | 12.9755 | 12.97904 | 168.36 | 9.192374 | 0.5183 | 1.494389 | 2.225298 | -1.9098 | 2.822765 | 34.4275
27745 | 38.746389 | 1 | 104.3947 | 38 | 12.9801 | 12.97985 | 168.48 | 9.170834 | 0.5182 | 1.495522 | 2.222785 | -1.9073 | 2.825854 | 34.4436
27746 | 38.747778 | 1 | 104.3961 | 43 | 12.9416 | 12.98044 | 167.48 | 9.137982 | 0.5156 | 1.496511 | 2.220267 | -1.9047 | 2.82894 | 34.4676
27747 | 38.749167 | 1 | 104.3975 | 35 | 12.9714 | 12.98115 | 168.26 | 9.158565 | 0.5149 | 1.497484 | 2.217746 | -1.9022 | 2.832022 | 34.4538
27748 | 38.750556 | 1 | 104.3989 | 39 | 13.0334 | 12.98192 | 169.87 | 9.224942 | 0.5193 | 1.498317 | 2.215235 | -1.9 | 2.835101 | 34.4075
27749 | 38.751944 | 1 | 104.4003 | 43 | 12.9924 | 12.98244 | 168.8 | 9.190665 | 0.5197 | 1.499508 | 2.212724 | -1.8977 | 2.838174 | 34.4326
27750 | 38.753333 | 1 | 104.4017 | 41 | 12.9825 | 12.98282 | 168.55 | 9.165711 | 0.5208 | 1.50106 | 2.210216 | -1.8955 | 2.841246 | 34.451
27751 | 38.754722 | 1 | 104.4031 | 39 | 13.0241 | 12.98326 | 169.63 | 9.209981 | 0.5239 | 1.502967 | 2.207713 | -1.8933 | 2.844314 | 34.4204
27752 | 38.756111 | 1 | 104.4045 | 38 | 13.0011 | 12.98366 | 169.03 | 9.187134 | 0.5266 | 1.504724 | 2.205212 | -1.8911 | 2.847379 | 34.4374
27753 | 38.7575 | 1 | 104.4059 | 50 | 12.9755 | 12.98438 | 168.36 | 9.183581 | 0.525 | 1.506826 | 2.202707 | -1.889 | 2.85044 | 34.4406
27754 | 38.758889 | 1 | 104.4072 | 42 | 12.9844 | 12.98491 | 168.6 | 9.180253 | 0.5249 | 1.508903 | 2.200202 | -1.8869 | 2.853498 | 34.4438
27755 | 38.760556 | 1 | 104.4086 | 40 | 12.9899 | 12.98553 | 168.74 | 9.192987 | 0.5247 | 1.510958 | 2.197696 | -1.8846 | 2.857163 | 34.4358
27756 | 38.761944 | 1 | 104.41 | 43 | 12.982 | 12.98601 | 168.53 | 9.170651 | 0.5246 | 1.512986 | 2.195187 | -1.8824 | 2.860212 | 34.4524
27757 | 38.763333 | 1 | 104.4114 | 46 | 12.9533 | 12.98642 | 167.79 | 9.151393 | 0.5197 | 1.514987 | 2.192604 | -1.8802 | 2.863259 | 34.4668
27758 | 38.764722 | 1 | 104.4128 | 44 | 12.9714 | 12.98707 | 168.26 | 9.176584 | 0.5148 | 1.516963 | 2.190081 | -1.878 | 2.866303 | 34.4497
27759 | 38.766111 | 1 | 104.4142 | 40 | 12.9664 | 12.98766 | 168.13 | 9.18845 | 0.5137 | 1.518917 | 2.187556 | -1.8759 | 2.869344 | 34.442
27760 | 38.7675 | 1 | 104.4156 | 39 | 13.0171 | 12.98807 | 169.45 | 9.213037 | 0.5145 | 1.520848 | 2.185033 | -1.8738 | 2.87238 | 34.4254
27761 | 38.768889 | 1 | 104.417 | 43 | 12.9674 | 12.98864 | 168.15 | 9.186688 | 0.5115 | 1.522627 | 2.182504 | -1.8718 | 2.875414 | 34.4448
27762 | 38.770278 | 1 | 104.4184 | 46 | 12.9873 | 12.98908 | 168.67 | 9.196884 | 0.5072 | 1.524384 | 2.179967 | -1.8697 | 2.878443 | 34.4384
27763 | 38.771667 | 1 | 104.4197 | 43 | 12.9573 | 12.98992 | 167.89 | 9.16908 | 0.5039 | 1.526118 | 2.177423 | -1.8678 | 2.881469 | 34.4589
27764 | 38.773056 | 1 | 104.4211 | 50 | 12.9924 | 12.99048 | 168.8 | 9.191115 | 0.5043 | 1.527826 | 2.174879 | -1.8658 | 2.884492 | 34.444
27765 | 38.774444 | 1 | 104.4225 | 44 | 13.0103 | 12.99124 | 169.27 | 9.223306 | 0.5054 | 1.529512 | 2.172336 | -1.8639 | 2.887509 | 34.4219
27766 | 38.775833 | 1 | 104.4239 | 48 | 12.9685 | 12.99195 | 168.18 | 9.185707 | 0.5032 | 1.531053 | 2.169788 | -1.8621 | 2.890525 | 34.4494
27767 | 38.777222 | 1 | 104.4253 | 50 | 12.9723 | 12.99271 | 168.28 | 9.186411 | 0.5018 | 1.532571 | 2.167235 | -1.8603 | 2.893537 | 34.4496
27768 | 38.778611 | 1 | 104.4267 | 53 | 12.9755 | 12.99324 | 168.36 | 9.183183 | 0.5007 | 1.533943 | 2.164678 | -1.8585 | 2.896545 | 34.4527
27769 | 38.78 | 1 | 104.4281 | 41 | 13.0116 | 12.99393 | 169.3 | 9.215569 | 0.5031 | 1.53567 | 2.162126 | -1.8566 | 2.89955 | 34.4305
27770 | 38.781389 | 1 | 104.4295 | 39 | 13.0014 | 12.99459 | 169.04 | 9.218565 | 0.5041 | 1.53737 | 2.159576 | -1.8548 | 2.902552 | 34.4291
27771 | 38.782778 | 1 | 104.4309 | 45 | 13.0081 | 12.99513 | 169.21 | 9.198108 | 0.5048 | 1.539043 | 2.157027 | -1.853 | 2.90555 | 34.4444
27772 | 38.784167 | 1 | 104.4323 | 46 | 12.9516 | 12.99575 | 167.74 | 9.184288 | 0.5 | 1.540688 | 2.154469 | -1.8512 | 2.908544 | 34.4549
27773 | 38.785556 | 1 | 104.4336 | 42 | 13.0226 | 12.99618 | 169.59 | 9.234292 | 0.5002 | 1.54231 | 2.151911 | -1.8495 | 2.911535 | 34.4203
27774 | 38.786944 | 1 | 104.435 | 44 | 12.9366 | 12.99697 | 167.36 | 9.166778 | 0.4943 | 1.543908 | 2.149341 | -1.848 | 2.91452 | 34.4689
27775 | 38.788333 | 1 | 104.4364 | 42 | 12.9729 | 12.9977 | 168.3 | 9.185692 | 0.4914 | 1.545357 | 2.146766 | -1.8466 | 2.917503 | 34.4563
27776 | 38.789722 | 1 | 104.4378 | 42 | 12.9854 | 12.99832 | 168.62 | 9.198847 | 0.4896 | 1.54716 | 2.144188 | -1.8452 | 2.920483 | 34.4477
27777 | 38.791111 | 1 | 104.4392 | 45 | 12.9645 | 12.99895 | 168.08 | 9.20002 | 0.4857 | 1.548806 | 2.141601 | -1.8439 | 2.92346 | 34.4476
27778 | 38.7925 | 1 | 104.4406 | 40 | 12.9736 | 12.99944 | 168.31 | 9.200655 | 0.4821 | 1.550423 | 2.139006 | -1.8426 | 2.926433 | 34.4479
27779 | 38.793889 | 1 | 104.442 | 44 | 12.9765 | 12.99989 | 168.39 | 9.203316 | 0.481 | 1.552017 | 2.136409 | -1.8414 | 2.929402 | 34.4468
27780 | 38.795278 | 1 | 104.4434 | 48 | 12.9492 | 13.00045 | 167.68 | 9.178729 | 0.4762 | 1.553589 | 2.133802 | -1.8403 | 2.932368 | 34.465
27781 | 38.796667 | 1 | 104.4448 | 40 | 12.949 | 13.00104 | 167.68 | 9.204897 | 0.4706 | 1.555137 | 2.131184 | -1.8392 | 2.93533 | 34.4472
27782 | 38.798056 | 1 | 104.4461 | 43 | 12.9768 | 13.00153 | 168.4 | 9.198912 | 0.4668 | 1.556657 | 2.128559 | -1.8382 | 2.938288 | 34.4522
27783 | 38.799444 | 1 | 104.4475 | 53 | 12.9442 | 13.00219 | 167.55 | 9.185934 | 0.4594 | 1.558031 | 2.125995 | -1.8372 | 2.941241 | 34.4622
27784 | 38.800833 | 1 | 104.4489 | 40 | 13.0458 | 13.0027 | 170.19 | 9.260757 | 0.4619 | 1.559761 | 2.123366 | -1.8363 | 2.944192 | 34.4099
27785 | 38.802222 | 1 | 104.4503 | 41 | 13.0358 | 13.00336 | 169.93 | 9.236835 | 0.4628 | 1.561837 | 2.120737 | -1.8355 | 2.94714 | 34.4276
27786 | 38.803611 | 1 | 104.4517 | 37 | 13.0005 | 13.0037 | 169.01 | 9.21808 | 0.461 | 1.564263 | 2.118107 | -1.8347 | 2.950083 | 34.4417
27787 | 38.805 | 1 | 104.4531 | 49 | 12.9486 | 13.00416 | 167.67 | 9.186686 | 0.4554 | 1.56703 | 2.115463 | -1.834 | 2.953024 | 34.4647
27788 | 38.806389 | 1 | 104.4545 | 42 | 12.9999 | 13.00494 | 169 | 9.236086 | 0.454 | 1.569762 | 2.112817 | -1.8334 | 2.95596 | 34.4304
27789 | 38.807778 | 1 | 104.4559 | 42 | 12.9952 | 13.00555 | 168.88 | 9.225786 | 0.4527 | 1.572333 | 2.110168 | -1.8328 | 2.958893 | 34.4385
27790 | 38.809167 | 1 | 104.4573 | 45 | 12.9977 | 13.00605 | 168.94 | 9.226798 | 0.4509 | 1.574745 | 2.107515 | -1.8323 | 2.961822 | 34.4386
27791 | 38.810833 | 1 | 104.4586 | 39 | 13.0141 | 13.00651 | 169.37 | 9.225345 | 0.4522 | 1.576997 | 2.104863 | -1.8318 | 2.965331 | 34.4406
27792 | 38.812222 | 1 | 104.46 | 48 | 13.0149 | 13.00715 | 169.39 | 9.260474 | 0.451 | 1.579591 | 2.102208 | -1.8312 | 2.968253 | 34.4165
27793 | 38.813611 | 1 | 104.4614 | 45 | 13.0307 | 13.00765 | 169.8 | 9.258521 | 0.4519 | 1.582524 | 2.099553 | -1.8308 | 2.971171 | 34.4186
27794 | 38.815 | 1 | 104.4628 | 47 | 12.9277 | 13.00812 | 167.13 | 9.170324 | 0.4448 | 1.585291 | 2.096883 | -1.8304 | 2.974086 | 34.4819
27795 | 38.816389 | 1 | 104.4642 | 45 | 13.0465 | 13.00857 | 170.21 | 9.269668 | 0.4462 | 1.588395 | 2.094216 | -1.83 | 2.976996 | 34.4122
27796 | 38.817778 | 1 | 104.4656 | 40 | 13.0205 | 13.0092 | 169.53 | 9.267973 | 0.4472 | 1.591833 | 2.091551 | -1.8298 | 2.979903 | 34.4142
27797 | 38.819167 | 1 | 104.467 | 45 | 13.0283 | 13.00966 | 169.74 | 9.254293 | 0.4472 | 1.595601 | 2.088886 | -1.8296 | 2.982807 | 34.4247
27798 | 38.820556 | 1 | 104.4684 | 46 | 12.9994 | 13.01014 | 168.98 | 9.250549 | 0.444 | 1.599321 | 2.086216 | -1.8294 | 2.985706 | 34.4281
27799 | 38.821944 | 1 | 104.4698 | 45 | 12.9948 | 13.01056 | 168.87 | 9.243638 | 0.4403 | 1.602991 | 2.083539 | -1.8294 | 2.9886 | 34.4337
27800 | 38.823333 | 1 | 104.4712 | 47 | 13.0486 | 13.01113 | 170.27 | 9.287049 | 0.4411 | 1.606616 | 2.080864 | -1.8295 | 2.991492 | 34.4037
27801 | 38.824722 | 1 | 104.4725 | 43 | 13.0271 | 13.01166 | 169.71 | 9.269153 | 0.4405 | 1.610067 | 2.078187 | -1.8297 | 2.994381 | 34.4172
27802 | 38.826111 | 1 | 104.4739 | 40 | 13.0139 | 13.01234 | 169.36 | 9.240602 | 0.4387 | 1.613471 | 2.075507 | -1.8299 | 2.997265 | 34.4382
27803 | 38.8275 | 1 | 104.4753 | 44 | 13.039 | 13.01284 | 170.02 | 9.254146 | 0.4405 | 1.616828 | 2.07283 | -1.8302 | 3.000146 | 34.4294
27804 | 38.828889 | 1 | 104.4767 | 36 | 12.9755 | 13.01333 | 168.36 | 9.234026 | 0.4351 | 1.620139 | 2.070143 | -1.8306 | 3.003024 | 34.4444
27805 | 38.830278 | 1 | 104.4781 | 42 | 13.0011 | 13.01368 | 169.03 | 9.242198 | 0.433 | 1.623404 | 2.067451 | -1.831 | 3.005897 | 34.4394
27806 | 38.831667 | 1 | 104.4795 | 49 | 12.9763 | 13.01419 | 168.38 | 9.229819 | 0.428 | 1.626494 | 2.06475 | -1.8313 | 3.008767 | 34.4489
27807 | 38.833056 | 1 | 104.4809 | 39 | 13.0183 | 13.01477 | 169.48 | 9.252747 | 0.4255 | 1.629915 | 2.062044 | -1.8317 | 3.011633 | 34.4334
27808 | 38.834444 | 1 | 104.4823 | 50 | 12.9488 | 13.01511 | 167.67 | 9.21417 | 0.4194 | 1.633657 | 2.059326 | -1.8321 | 3.014493 | 34.4616
27809 | 38.835833 | 1 | 104.4837 | 46 | 13.0137 | 13.01563 | 169.36 | 9.251921 | 0.4178 | 1.637723 | 2.056819 | -1.8325 | 3.017352 | 34.4355
27810 | 38.837222 | 1 | 104.485 | 47 | 12.9973 | 13.0163 | 168.93 | 9.242018 | 0.4144 | 1.642105 | 2.054097 | -1.833 | 3.020207 | 34.4434
27811 | 38.838611 | 1 | 104.4864 | 42 | 13.0522 | 13.01675 | 170.36 | 9.300594 | 0.4167 | 1.646805 | 2.051378 | -1.8336 | 3.023058 | 34.4025
27812 | 38.84 | 1 | 104.4878 | 45 | 13.0496 | 13.0175 | 170.29 | 9.289295 | 0.4182 | 1.651819 | 2.048665 | -1.8342 | 3.025906 | 34.4113
27813 | 38.841389 | 1 | 104.4892 | 49 | 12.9982 | 13.01835 | 168.95 | 9.229664 | 0.4168 | 1.657145 | 2.04595 | -1.8348 | 3.028749 | 34.4544
27814 | 38.842778 | 1 | 104.4906 | 40 | 12.9793 | 13.01911 | 168.46 | 9.230258 | 0.4128 | 1.662746 | 2.043228 | -1.8356 | 3.031589 | 34.4548
27815 | 38.844167 | 1 | 104.492 | 43 | 13.0115 | 13.01964 | 169.3 | 9.252188 | 0.4104 | 1.668639 | 2.0405 | -1.8363 | 3.034426 | 34.4399
27816 | 38.845556 | 1 | 104.4934 | 44 | 12.9732 | 13.02001 | 168.31 | 9.238393 | 0.4041 | 1.674825 | 2.03776 | -1.8371 | 3.037258 | 34.4505
27817 | 38.846944 | 1 | 104.4948 | 46 | 12.9814 | 13.02073 | 168.52 | 9.227208 | 0.3992 | 1.681303 | 2.035012 | -1.838 | 3.040084 | 34.4592
27818 | 38.848333 | 1 | 104.4962 | 42 | 13.0448 | 13.02142 | 170.17 | 9.295578 | 0.3986 | 1.688075 | 2.032264 | -1.8389 | 3.042909 | 34.4114
27819 | 38.849722 | 1 | 104.4975 | 39 | 13.006 | 13.02163 | 169.16 | 9.256965 | 0.395 | 1.695128 | 2.029509 | -1.8399 | 3.04573 | 34.4396
27820 | 38.851111 | 1 | 104.4989 | 43 | 13.0194 | 13.02232 | 169.5 | 9.264607 | 0.3939 | 1.702463 | 2.026754 | -1.841 | 3.048547 | 34.435
27821 | 38.8525 | 1 | 104.5003 | 47 | 13.0145 | 13.02306 | 169.38 | 9.270502 | 0.3907 | 1.709578 | 2.023992 | -1.8421 | 3.05136 | 34.4315
27822 | 38.853889 | 1 | 104.5017 | 46 | 13.0469 | 13.02381 | 170.22 | 9.290564 | 0.3922 | 1.716476 | 2.021233 | -1.8432 | 3.05417 | 34.4181
27823 | 38.855278 | 1 | 104.5031 | 47 | 13.0411 | 13.02445 | 170.07 | 9.310945 | 0.3929 | 1.723159 | 2.018476 | -1.8444 | 3.056975 | 34.4043
27824 | 38.856667 | 1 | 104.5045 | 50 | 13.0418 | 13.02503 | 170.09 | 9.280443 | 0.3917 | 1.729627 | 2.015716 | -1.8457 | 3.059777 | 34.4268
27825 | 38.858056 | 1 | 104.5059 | 43 | 13.0322 | 13.02542 | 169.84 | 9.275823 | 0.3903 | 1.735877 | 2.012954 | -1.847 | 3.062575 | 34.4308
27826 | 38.859444 | 1 | 104.5073 | 35 | 13.0631 | 13.02596 | 170.64 | 9.321766 | 0.3921 | 1.742411 | 2.010195 | -1.8484 | 3.065367 | 34.3989
27827 | 38.860833 | 1 | 104.5087 | 42 | 13.0859 | 13.02656 | 171.24 | 9.331924 | 0.3966 | 1.749231 | 2.007444 | -1.8499 | 3.068157 | 34.3925
27828 | 38.862222 | 1 | 104.51 | 44 | 13.0635 | 13.02732 | 170.65 | 9.307191 | 0.3977 | 1.75633 | 2.004694 | -1.8515 | 3.070944 | 34.4108
27829 | 38.863889 | 1 | 104.5114 | 48 | 13.0258 | 13.028 | 169.67 | 9.283986 | 0.4001 | 1.763707 | 2.001948 | -1.8529 | 3.074283 | 34.4283
27830 | 38.865278 | 1 | 104.5128 | 39 | 13.0217 | 13.02859 | 169.56 | 9.280959 | 0.3977 | 1.77086 | 1.999199 | -1.8544 | 3.077062 | 34.4313
27831 | 38.866667 | 1 | 104.5142 | 43 | 13.009 | 13.02905 | 169.23 | 9.279279 | 0.3934 | 1.777915 | 1.99644 | -1.8559 | 3.079837 | 34.4332
27832 | 38.868056 | 1 | 104.5156 | 44 | 13.046 | 13.02956 | 170.2 | 9.310626 | 0.3939 | 1.784872 | 1.993682 | -1.8574 | 3.082608 | 34.4117
27833 | 38.869444 | 1 | 104.517 | 42 | 13.0622 | 13.03004 | 170.62 | 9.30772 | 0.3928 | 1.791734 | 1.990921 | -1.859 | 3.085373 | 34.4145
27834 | 38.870833 | 1 | 104.5184 | 38 | 13.0813 | 13.03054 | 171.12 | 9.336391 | 0.393 | 1.798498 | 1.98816 | -1.8607 | 3.088137 | 34.3949
27835 | 38.872222 | 1 | 104.5198 | 47 | 13.0339 | 13.03123 | 169.88 | 9.290708 | 0.392 | 1.805165 | 1.985734 | -1.8622 | 3.090897 | 34.4281
27836 | 38.873611 | 1 | 104.5212 | 48 | 13.0531 | 13.03171 | 170.38 | 9.312634 | 0.3928 | 1.811613 | 1.982978 | -1.8638 | 3.093653 | 34.4133
27837 | 38.875 | 1 | 104.5225 | 44 | 13.0071 | 13.0324 | 169.19 | 9.279445 | 0.3918 | 1.818344 | 1.980219 | -1.8655 | 3.096406 | 34.4377
27838 | 38.876389 | 1 | 104.5239 | 41 | 13.0335 | 13.0329 | 169.87 | 9.30971 | 0.389 | 1.824849 | 1.977454 | -1.8671 | 3.099154 | 34.417
27839 | 38.877778 | 1 | 104.5253 | 43 | 13.0239 | 13.03353 | 169.62 | 9.278459 | 0.3879 | 1.831132 | 1.974687 | -1.8688 | 3.101899 | 34.4399
27840 | 38.879167 | 1 | 104.5267 | 49 | 13.0349 | 13.03416 | 169.91 | 9.306424 | 0.3878 | 1.837195 | 1.97192 | -1.8706 | 3.10464 | 34.4208
27841 | 38.880556 | 1 | 104.5281 | 42 | 13.0479 | 13.03476 | 170.25 | 9.303528 | 0.3875 | 1.843044 | 1.969153 | -1.8723 | 3.107377 | 34.4236
27842 | 38.881944 | 1 | 104.5295 | 44 | 13.0432 | 13.03524 | 170.12 | 9.297106 | 0.3877 | 1.848802 | 1.966385 | -1.874 | 3.110108 | 34.429
27843 | 38.883333 | 1 | 104.5309 | 43 | 13.0663 | 13.03575 | 170.73 | 9.321326 | 0.3887 | 1.854468 | 1.963618 | -1.8756 | 3.112838 | 34.4125
27844 | 38.884722 | 1 | 104.5323 | 42 | 13.0475 | 13.03661 | 170.24 | 9.296187 | 0.3891 | 1.85992 | 1.960851 | -1.8773 | 3.115563 | 34.4312
27845 | 38.886111 | 1 | 104.5337 | 45 | 13.0211 | 13.0373 | 169.55 | 9.300868 | 0.3848 | 1.865156 | 1.958076 | -1.879 | 3.118285 | 34.4286
27846 | 38.8875 | 1 | 104.535 | 35 | 13.0198 | 13.03808 | 169.51 | 9.297287 | 0.3839 | 1.870182 | 1.955299 | -1.8807 | 3.121003 | 34.4319
27847 | 38.888889 | 1 | 104.5364 | 48 | 13.0639 | 13.0386 | 170.66 | 9.324371 | 0.3852 | 1.875492 | 1.952523 | -1.8825 | 3.123717 | 34.4134
27848 | 38.890278 | 1 | 104.5378 | 42 | 13.0731 | 13.03907 | 170.91 | 9.341982 | 0.3864 | 1.881082 | 1.94975 | -1.8842 | 3.126427 | 34.4017
27849 | 38.891667 | 1 | 104.5392 | 46 | 13.0343 | 13.03976 | 169.89 | 9.289758 | 0.3868 | 1.88695 | 1.946976 | -1.886 | 3.129133 | 34.4396
27850 | 38.893056 | 1 | 104.5406 | 44 | 13.0269 | 13.04036 | 169.7 | 9.312771 | 0.3858 | 1.892597 | 1.9442 | -1.8878 | 3.131835 | 34.424
27851 | 38.894444 | 1 | 104.542 | 47 | 13.0584 | 13.04083 | 170.52 | 9.323565 | 0.3866 | 1.898153 | 1.941424 | -1.8896 | 3.134532 | 34.4171
27852 | 38.895833 | 1 | 104.5434 | 40 | 13.0727 | 13.04124 | 170.9 | 9.355879 | 0.3885 | 1.903495 | 1.938651 | -1.8915 | 3.137227 | 34.3948
27853 | 38.897222 | 1 | 104.5448 | 44 | 13.0426 | 13.04181 | 170.11 | 9.320455 | 0.389 | 1.908619 | 1.935878 | -1.8934 | 3.139918 | 34.4208
27854 | 38.898611 | 1 | 104.5462 | 39 | 13.0543 | 13.04268 | 170.41 | 9.328283 | 0.3895 | 1.91403 | 1.933105 | -1.8954 | 3.142605 | 34.416
27855 | 38.9 | 1 | 104.5476 | 39 | 13.0616 | 13.0434 | 170.61 | 9.331139 | 0.3904 | 1.919719 | 1.930333 | -1.8973 | 3.145288 | 34.4147
27856 | 38.901389 | 1 | 104.5489 | 43 | 13.0704 | 13.04419 | 170.84 | 9.332196 | 0.3925 | 1.925685 | 1.927565 | -1.8992 | 3.147967 | 34.4148
27857 | 38.902778 | 1 | 104.5503 | 40 | 13.0356 | 13.04477 | 169.93 | 9.302361 | 0.3898 | 1.931919 | 1.924792 | -1.9012 | 3.150643 | 34.4368
27858 | 38.904167 | 1 | 104.5517 | 46 | 13.0362 | 13.04534 | 169.94 | 9.324011 | 0.3894 | 1.938421 | 1.922018 | -1.9031 | 3.153314 | 34.4221
27859 | 38.905556 | 1 | 104.5531 | 49 | 13.0892 | 13.04592 | 171.33 | 9.341656 | 0.3936 | 1.945191 | 1.919254 | -1.905 | 3.155982 | 34.4103
27860 | 38.906944 | 1 | 104.5545 | 38 | 13.0885 | 13.04672 | 171.31 | 9.352312 | 0.3972 | 1.952223 | 1.916497 | -1.907 | 3.158644 | 34.4035
27861 | 38.908333 | 1 | 104.5559 | 45 | 13.0496 | 13.04732 | 170.29 | 9.325981 | 0.3959 | 1.959017 | 1.914219 | -1.9088 | 3.161304 | 34.423
27862 | 38.909722 | 1 | 104.5573 | 36 | 13.0605 | 13.04788 | 170.58 | 9.339128 | 0.3981 | 1.965577 | 1.911469 | -1.9106 | 3.163961 | 34.4144
27863 | 38.911111 | 1 | 104.5587 | 49 | 13.0188 | 13.04848 | 169.49 | 9.317586 | 0.3959 | 1.971905 | 1.908712 | -1.9124 | 3.166614 | 34.4305
27864 | 38.912778 | 1 | 104.5601 | 48 | 13.0492 | 13.04927 | 170.28 | 9.34824 | 0.3957 | 1.978497 | 1.905957 | -1.9141 | 3.169794 | 34.4097
27865 | 38.914167 | 1 | 104.5614 | 40 | 13.0697 | 13.04994 | 170.82 | 9.356072 | 0.398 | 1.985347 | 1.903205 | -1.9157 | 3.172439 | 34.4049
27866 | 38.915556 | 1 | 104.5628 | 46 | 13.0428 | 13.05051 | 170.11 | 9.311116 | 0.3978 | 1.992455 | 1.900453 | -1.9173 | 3.175081 | 34.4377
27867 | 38.916944 | 1 | 104.5642 | 45 | 13.0528 | 13.05118 | 170.37 | 9.327039 | 0.4 | 1.999815 | 1.897706 | -1.919 | 3.177717 | 34.4271
27868 | 38.918333 | 1 | 104.5656 | 49 | 13.0725 | 13.05169 | 170.89 | 9.358558 | 0.4032 | 2.007428 | 1.894966 | -1.9206 | 3.180351 | 34.4054
27869 | 38.919722 | 1 | 104.567 | 38 | 13.0096 | 13.05226 | 169.25 | 9.332294 | 0.3983 | 2.014791 | 1.892218 | -1.9222 | 3.182981 | 34.4249
27870 | 38.921111 | 1 | 104.5684 | 41 | 13.0627 | 13.05303 | 170.64 | 9.350439 | 0.4015 | 2.021906 | 1.889476 | -1.9238 | 3.185608 | 34.4128
27871 | 38.9225 | 1 | 104.5698 | 48 | 13.0601 | 13.05352 | 170.57 | 9.346036 | 0.4022 | 2.029276 | 1.886737 | -1.9253 | 3.18823 | 34.4167
27872 | 38.923889 | 1 | 104.5712 | 50 | 13.0198 | 13.05416 | 169.51 | 9.316503 | 0.3998 | 2.03689 | 1.883994 | -1.9269 | 3.190849 | 34.4384
27873 | 38.925278 | 1 | 104.5726 | 43 | 13.0099 | 13.0548 | 169.26 | 9.319738 | 0.3961 | 2.044251 | 1.881244 | -1.9284 | 3.193464 | 34.4369
27874 | 38.926667 | 1 | 104.5739 | 45 | 13.0742 | 13.05544 | 170.93 | 9.353116 | 0.4003 | 2.051363 | 1.878503 | -1.9299 | 3.196075 | 34.4139
27875 | 38.928056 | 1 | 104.5753 | 40 | 13.0656 | 13.05603 | 170.71 | 9.355053 | 0.3989 | 2.058223 | 1.875759 | -1.9314 | 3.198682 | 34.4133
27876 | 38.929444 | 1 | 104.5767 | 34 | 13.1305 | 13.05679 | 172.41 | 9.41079 | 0.404 | 2.064835 | 1.873025 | -1.9327 | 3.201284 | 34.3744
27877 | 38.930833 | 1 | 104.5781 | 50 | 13.0232 | 13.05725 | 169.6 | 9.334874 | 0.4018 | 2.071197 | 1.870288 | -1.9339 | 3.203884 | 34.4292
27878 | 38.932222 | 1 | 104.5795 | 43 | 13.0541 | 13.05771 | 170.41 | 9.336507 | 0.4007 | 2.07744 | 1.867547 | -1.9352 | 3.20648 | 34.4288
27879 | 38.933611 | 1 | 104.5809 | 49 | 13.0432 | 13.05823 | 170.12 | 9.361574 | 0.4007 | 2.083442 | 1.864806 | -1.9364 | 3.209072 | 34.4117
27880 | 38.935 | 1 | 104.5823 | 50 | 13.0396 | 13.0588 | 170.03 | 9.361019 | 0.4012 | 2.089205 | 1.862066 | -1.9376 | 3.21166 | 34.4129
27881 | 38.936389 | 1 | 104.5837 | 44 | 13.0864 | 13.05946 | 171.25 | 9.36848 | 0.406 | 2.094855 | 1.859335 | -1.9388 | 3.214245 | 34.4083
27882 | 38.937778 | 1 | 104.5851 | 41 | 13.0889 | 13.06021 | 171.32 | 9.381295 | 0.4095 | 2.100266 | 1.856609 | -1.94 | 3.216825 | 34.4
27883 | 38.939167 | 1 | 104.5864 | 41 | 13.026 | 13.06078 | 169.68 | 9.353289 | 0.4078 | 2.10544 | 1.85388 | -1.9411 | 3.219402 | 34.4207
27884 | 38.940556 | 1 | 104.5878 | 43 | 13.039 | 13.06124 | 170.02 | 9.346416 | 0.4058 | 2.110503 | 1.851145 | -1.9422 | 3.221975 | 34.4264
27885 | 38.941944 | 1 | 104.5892 | 46 | 13.0951 | 13.06175 | 171.48 | 9.385053 | 0.4091 | 2.115332 | 1.848414 | -1.9432 | 3.224543 | 34.3996
27886 | 38.943333 | 1 | 104.5906 | 36 | 13.0853 | 13.06224 | 171.22 | 9.389731 | 0.4108 | 2.119929 | 1.845687 | -1.9443 | 3.227108 | 34.3971
27887 | 38.944722 | 1 | 104.592 | 47 | 13.0735 | 13.06249 | 170.92 | 9.372606 | 0.4134 | 2.124295 | 1.843572 | -1.9451 | 3.229671 | 34.41
27888 | 38.946111 | 1 | 104.5934 | 40 | 13.0791 | 13.0632 | 171.06 | 9.365984 | 0.4145 | 2.12843 | 1.840857 | -1.9459 | 3.23223 | 34.4155
27889 | 38.9475 | 1 | 104.5948 | 52 | 13.0629 | 13.06361 | 170.64 | 9.366735 | 0.4147 | 2.132337 | 1.838143 | -1.9467 | 3.234785 | 34.4157
27890 | 38.948889 | 1 | 104.5962 | 42 | 13.0294 | 13.0642 | 169.77 | 9.338721 | 0.4126 | 2.136018 | 1.835425 | -1.9474 | 3.237336 | 34.4365
27891 | 38.950278 | 1 | 104.5976 | 40 | 13.0887 | 13.0647 | 171.31 | 9.391833 | 0.415 | 2.139474 | 1.832712 | -1.9481 | 3.239883 | 34.3994
27892 | 38.951667 | 1 | 104.599 | 50 | 13.0755 | 13.0651 | 170.97 | 9.378191 | 0.4148 | 2.142707 | 1.83 | -1.9488 | 3.242427 | 34.4099
27893 | 38.953056 | 1 | 104.6003 | 49 | 13.0433 | 13.06597 | 170.13 | 9.358745 | 0.414 | 2.145719 | 1.827288 | -1.9495 | 3.244967 | 34.4245
27894 | 38.954444 | 1 | 104.6017 | 44 | 13.0292 | 13.06664 | 169.76 | 9.355222 | 0.4112 | 2.148586 | 1.824571 | -1.9501 | 3.247502 | 34.4278
27895 | 38.955833 | 1 | 104.6031 | 40 | 13.0708 | 13.06712 | 170.85 | 9.376247 | 0.4122 | 2.151235 | 1.821858 | -1.9507 | 3.250034 | 34.4136
27896 | 38.957222 | 1 | 104.6045 | 49 | 13.075 | 13.06773 | 170.95 | 9.388015 | 0.4135 | 2.153664 | 1.819148 | -1.9512 | 3.252563 | 34.406
27897 | 38.958611 | 1 | 104.6059 | 41 | 13.0422 | 13.06829 | 170.1 | 9.353956 | 0.4102 | 2.155878 | 1.816432 | -1.9518 | 3.255088 | 34.431
27898 | 38.96 | 1 | 104.6073 | 47 | 13.0347 | 13.06887 | 169.9 | 9.348882 | 0.4079 | 2.15788 | 1.813712 | -1.9523 | 3.257609 | 34.4354
27899 | 38.961389 | 1 | 104.6087 | 51 | 13.0704 | 13.06938 | 170.84 | 9.373259 | 0.4093 | 2.15967 | 1.810994 | -1.9527 | 3.260126 | 34.4188
27900 | 38.963056 | 1 | 104.6101 | 41 | 13.0706 | 13.06958 | 170.84 | 9.400312 | 0.4085 | 2.161253 | 1.808274 | -1.953 | 3.263143 | 34.4005
27901 | 38.964444 | 1 | 104.6115 | 45 | 13.0798 | 13.06999 | 171.08 | 9.39533 | 0.4088 | 2.162629 | 1.805557 | -1.9533 | 3.265651 | 34.4048
27902 | 38.965833 | 1 | 104.6128 | 41 | 13.0757 | 13.07049 | 170.97 | 9.399034 | 0.41 | 2.163799 | 1.802839 | -1.9536 | 3.268157 | 34.403
27903 | 38.967222 | 1 | 104.6142 | 40 | 13.1267 | 13.07095 | 172.31 | 9.429134 | 0.4159 | 2.164766 | 1.800129 | -1.9538 | 3.270659 | 34.3823
27904 | 38.968611 | 1 | 104.6156 | 45 | 13.0641 | 13.07151 | 170.67 | 9.400799 | 0.4153 | 2.165527 | 1.797419 | -1.954 | 3.273158 | 34.4032
27905 | 38.97 | 1 | 104.617 | 44 | 13.1112 | 13.07215 | 171.9 | 9.422601 | 0.419 | 2.166086 | 1.794716 | -1.9542 | 3.275652 | 34.3884
27906 | 38.971389 | 1 | 104.6184 | 44 | 13.0533 | 13.07281 | 170.39 | 9.389274 | 0.4169 | 2.166448 | 1.79201 | -1.9544 | 3.278143 | 34.413
27907 | 38.972778 | 1 | 104.6198 | 44 | 13.1256 | 13.07335 | 172.28 | 9.435817 | 0.4206 | 2.166617 | 1.789309 | -1.9545 | 3.28063 | 34.3805
27908 | 38.974167 | 1 | 104.6212 | 41 | 13.0827 | 13.07393 | 171.16 | 9.398659 | 0.422 | 2.166593 | 1.78661 | -1.9547 | 3.283114 | 34.4078
27909 | 38.975556 | 1 | 104.6226 | 36 | 13.1134 | 13.0746 | 171.96 | 9.431232 | 0.4246 | 2.166379 | 1.783914 | -1.9548 | 3.285594 | 34.3853
27910 | 38.976944 | 1 | 104.624 | 53 | 13.0433 | 13.0751 | 170.13 | 9.368975 | 0.4213 | 2.165975 | 1.781212 | -1.9549 | 3.288068 | 34.4305
27911 | 38.978333 | 1 | 104.6253 | 45 | 13.058 | 13.07578 | 170.51 | 9.381066 | 0.4219 | 2.165383 | 1.778511 | -1.955 | 3.29054 | 34.4227
27912 | 38.979722 | 1 | 104.6267 | 44 | 13.0714 | 13.07625 | 170.86 | 9.385679 | 0.4206 | 2.164604 | 1.775807 | -1.9549 | 3.293009 | 34.4202
27913 | 38.981111 | 1 | 104.6281 | 46 | 13.0947 | 13.07686 | 171.47 | 9.413142 | 0.4232 | 2.163639 | 1.773838 | -1.9546 | 3.295474 | 34.4013
27914 | 38.9825 | 1 | 104.6295 | 40 | 13.1187 | 13.07774 | 172.1 | 9.430666 | 0.4271 | 2.162492 | 1.771151 | -1.9543 | 3.297936 | 34.3896
27915 | 38.983889 | 1 | 104.6309 | 39 | 13.039 | 13.0782 | 170.02 | 9.365261 | 0.4239 | 2.161164 | 1.768456 | -1.9539 | 3.300394 | 34.437
27916 | 38.985278 | 1 | 104.6323 | 40 | 13.0774 | 13.07883 | 171.02 | 9.380089 | 0.4232 | 2.159656 | 1.765762 | -1.9536 | 3.302849 | 34.4272
27917 | 38.986667 | 1 | 104.6337 | 48 | 13.0934 | 13.07949 | 171.44 | 9.403136 | 0.425 | 2.157969 | 1.763073 | -1.9532 | 3.305299 | 34.4115
27918 | 38.988056 | 1 | 104.6351 | 38 | 13.1018 | 13.0801 | 171.66 | 9.416192 | 0.4243 | 2.156102 | 1.760383 | -1.9528 | 3.307746 | 34.403
27919 | 38.989444 | 1 | 104.6365 | 42 | 13.1397 | 13.08086 | 172.65 | 9.463333 | 0.4283 | 2.15406 | 1.7577 | -1.9524 | 3.310188 | 34.3701
27920 | 38.990833 | 1 | 104.6378 | 43 | 13.0725 | 13.08166 | 170.89 | 9.412055 | 0.4279 | 2.151896 | 1.755017 | -1.952 | 3.312627 | 34.4075
27921 | 38.992222 | 1 | 104.6392 | 46 | 13.0787 | 13.08211 | 171.05 | 9.408282 | 0.4282 | 2.14956 | 1.752335 | -1.9516 | 3.315063 | 34.411
27922 | 38.993611 | 1 | 104.6406 | 47 | 13.1104 | 13.08293 | 171.88 | 9.430384 | 0.4309 | 2.147056 | 1.749655 | -1.9512 | 3.317495 | 34.396
27923 | 38.995 | 1 | 104.642 | 45 | 13.0859 | 13.08347 | 171.24 | 9.420176 | 0.4318 | 2.144386 | 1.746976 | -1.9507 | 3.319924 | 34.404
27924 | 38.996389 | 1 | 104.6434 | 37 | 13.1119 | 13.0841 | 171.92 | 9.439635 | 0.4343 | 2.141549 | 1.744303 | -1.9503 | 3.322349 | 34.3909
27925 | 38.997778 | 1 | 104.6448 | 45 | 13.1112 | 13.0847 | 171.9 | 9.448983 | 0.4366 | 2.138548 | 1.741634 | -1.9498 | 3.32477 | 34.385
27926 | 38.999167 | 1 | 104.6462 | 44 | 13.0725 | 13.08514 | 170.89 | 9.420527 | 0.4347 | 2.135386 | 1.73896 | -1.9493 | 3.327187 | 34.4061
27927 | 39.000556 | 1 | 104.6476 | 43 | 13.0693 | 13.08578 | 170.81 | 9.403357 | 0.432 | 2.132062 | 1.736281 | -1.9488 | 3.3296 | 34.4191
27928 | 39.001944 | 1 | 104.649 | 45 | 13.1037 | 13.08667 | 171.71 | 9.450561 | 0.4328 | 2.128581 | 1.733603 | -1.9483 | 3.332009 | 34.3862
27929 | 39.003333 | 1 | 104.6504 | 46 | 13.0947 | 13.08717 | 171.47 | 9.433963 | 0.4324 | 2.124947 | 1.730924 | -1.9478 | 3.334415 | 34.3988
27930 | 39.004722 | 1 | 104.6517 | 42 | 13.0492 | 13.08788 | 170.28 | 9.38974 | 0.43 | 2.121159 | 1.728241 | -1.9472 | 3.336817 | 34.4311
27931 | 39.006111 | 1 | 104.6531 | 44 | 13.0723 | 13.0884 | 170.89 | 9.421842 | 0.4294 | 2.117218 | 1.725557 | -1.9467 | 3.339216 | 34.409
27932 | 39.0075 | 1 | 104.6545 | 41 | 13.0539 | 13.08901 | 170.4 | 9.421502 | 0.4254 | 2.113123 | 1.722867 | -1.9461 | 3.341611 | 34.41
27933 | 39.008889 | 1 | 104.6559 | 49 | 13.1147 | 13.08976 | 172 | 9.444442 | 0.4274 | 2.108878 | 1.720179 | -1.9455 | 3.344002 | 34.3944
27934 | 39.010278 | 1 | 104.6573 | 47 | 13.0994 | 13.09051 | 171.59 | 9.44299 | 0.4301 | 2.104484 | 1.717494 | -1.945 | 3.346389 | 34.3962
27935 | 39.011944 | 1 | 104.6587 | 40 | 13.1232 | 13.09109 | 172.22 | 9.454019 | 0.433 | 2.099944 | 1.714815 | -1.9443 | 3.349248 | 34.3893
27936 | 39.013333 | 1 | 104.6601 | 53 | 13.0782 | 13.09157 | 171.04 | 9.447571 | 0.4311 | 2.095257 | 1.712132 | -1.9435 | 3.351628 | 34.3947
27937 | 39.014722 | 1 | 104.6615 | 46 | 13.0902 | 13.092 | 171.35 | 9.421193 | 0.4304 | 2.090428 | 1.709448 | -1.9428 | 3.354005 | 34.4143
27938 | 39.016111 | 1 | 104.6629 | 51 | 13.1222 | 13.09275 | 172.19 | 9.458824 | 0.4314 | 2.085459 | 1.706767 | -1.9421 | 3.356377 | 34.3882
27939 | 39.0175 | 1 | 104.6642 | 48 | 13.1012 | 13.09341 | 171.64 | 9.450291 | 0.4333 | 2.08035 | 1.704945 | -1.9412 | 3.358747 | 34.3951
27940 | 39.018889 | 1 | 104.6656 | 50 | 13.1271 | 13.09413 | 172.32 | 9.47001 | 0.4346 | 2.075099 | 1.702275 | -1.9403 | 3.361113 | 34.3818
27941 | 39.020278 | 1 | 104.667 | 44 | 13.1237 | 13.09472 | 172.23 | 9.458812 | 0.4375 | 2.069708 | 1.69961 | -1.9394 | 3.363476 | 34.3905
27942 | 39.021667 | 1 | 104.6684 | 44 | 13.0637 | 13.09546 | 170.66 | 9.423134 | 0.4353 | 2.064181 | 1.696942 | -1.9385 | 3.365834 | 34.4168
27943 | 39.023056 | 1 | 104.6698 | 49 | 13.0477 | 13.09592 | 170.24 | 9.404992 | 0.431 | 2.058518 | 1.694266 | -1.9376 | 3.36819 | 34.4305
27944 | 39.024444 | 1 | 104.6712 | 43 | 13.042 | 13.09669 | 170.09 | 9.410113 | 0.4268 | 2.052721 | 1.691582 | -1.9368 | 3.370539 | 34.4276
27945 | 39.025833 | 1 | 104.6726 | 47 | 13.0847 | 13.09745 | 171.21 | 9.43883 | 0.4266 | 2.046791 | 1.688899 | -1.9359 | 3.372887 | 34.4079
27946 | 39.027222 | 1 | 104.674 | 52 | 13.1559 | 13.09796 | 173.08 | 9.5008 | 0.4313 | 2.040733 | 1.686224 | -1.9351 | 3.375231 | 34.3643
27947 | 39.028611 | 1 | 104.6754 | 50 | 13.0917 | 13.09864 | 171.39 | 9.449279 | 0.4301 | 2.034543 | 1.683547 | -1.9344 | 3.377572 | 34.4019
27948 | 39.03 | 1 | 104.6767 | 55 | 13.0543 | 13.09923 | 170.41 | 9.426638 | 0.4274 | 2.028231 | 1.680863 | -1.9336 | 3.379908 | 34.4189
27949 | 39.031389 | 1 | 104.6781 | 41 | 13.1039 | 13.09972 | 171.71 | 9.473228 | 0.428 | 2.021793 | 1.67818 | -1.9329 | 3.382241 | 34.3864
27950 | 39.032778 | 1 | 104.6795 | 45 | 13.1355 | 13.1004 | 172.54 | 9.492952 | 0.4311 | 2.01523 | 1.675504 | -1.932 | 3.38457 | 34.373
27951 | 39.034167 | 1 | 104.6809 | 45 | 13.1204 | 13.10096 | 172.14 | 9.466785 | 0.4352 | 2.008541 | 1.672835 | -1.9311 | 3.386896 | 34.3925
27952 | 39.035556 | 1 | 104.6823 | 40 | 13.1164 | 13.10171 | 172.04 | 9.478359 | 0.4363 | 2.001732 | 1.670169 | -1.9303 | 3.389217 | 34.385
27953 | 39.036944 | 1 | 104.6837 | 44 | 13.1054 | 13.10244 | 171.75 | 9.487988 | 0.4372 | 1.994801 | 1.667505 | -1.9294 | 3.391534 | 34.3789
27954 | 39.038333 | 1 | 104.6851 | 43 | 13.0838 | 13.10291 | 171.19 | 9.4498 | 0.439 | 1.987752 | 1.664843 | -1.9286 | 3.393848 | 34.4069
27955 | 39.039722 | 1 | 104.6865 | 46 | 13.1434 | 13.10346 | 172.75 | 9.484832 | 0.4451 | 1.980588 | 1.662191 | -1.9278 | 3.396159 | 34.3827
27956 | 39.041111 | 1 | 104.6879 | 42 | 13.0997 | 13.10404 | 171.6 | 9.457344 | 0.4433 | 1.973306 | 1.659535 | -1.9269 | 3.398465 | 34.4031
27957 | 39.0425 | 1 | 104.6892 | 40 | 13.1628 | 13.10475 | 173.26 | 9.52848 | 0.4501 | 1.965913 | 1.656892 | -1.9261 | 3.400769 | 34.353
27958 | 39.043889 | 1 | 104.6906 | 54 | 13.0516 | 13.1053 | 170.35 | 9.428648 | 0.4457 | 1.958407 | 1.65424 | -1.9252 | 3.403068 | 34.4252
27959 | 39.045278 | 1 | 104.692 | 43 | 13.0763 | 13.10605 | 170.99 | 9.46169 | 0.4442 | 1.950792 | 1.651586 | -1.9244 | 3.405364 | 34.4023
27960 | 39.046667 | 1 | 104.6934 | 39 | 13.1436 | 13.10671 | 172.75 | 9.493915 | 0.4476 | 1.943067 | 1.64894 | -1.9235 | 3.407656 | 34.3801
27961 | 39.048056 | 1 | 104.6948 | 37 | 13.1187 | 13.1073 | 172.1 | 9.470297 | 0.4464 | 1.935235 | 1.646292 | -1.9227 | 3.409945 | 34.3977
27962 | 39.049444 | 1 | 104.6962 | 40 | 13.0896 | 13.1081 | 171.34 | 9.456703 | 0.4447 | 1.9273 | 1.64364 | -1.9219 | 3.412228 | 34.4082
27963 | 39.050833 | 1 | 104.6976 | 41 | 13.1393 | 13.10908 | 172.64 | 9.499243 | 0.4482 | 1.919259 | 1.640997 | -1.9212 | 3.414509 | 34.3785
27964 | 39.052222 | 1 | 104.699 | 46 | 13.0663 | 13.10972 | 170.73 | 9.443871 | 0.4444 | 1.911118 | 1.638346 | -1.9204 | 3.416787 | 34.4189
27965 | 39.053611 | 1 | 104.7004 | 54 | 13.1611 | 13.11034 | 173.22 | 9.520686 | 0.4489 | 1.902873 | 1.636676 | -1.9194 | 3.419061 | 34.3647
27966 | 39.055 | 1 | 104.7017 | 35 | 13.0941 | 13.11078 | 171.46 | 9.452981 | 0.4491 | 1.894531 | 1.634039 | -1.9184 | 3.421333 | 34.4139
27967 | 39.056389 | 1 | 104.7031 | 45 | 13.1035 | 13.11151 | 171.7 | 9.476628 | 0.4473 | 1.886087 | 1.631399 | -1.9174 | 3.423601 | 34.3978
27968 | 39.057778 | 1 | 104.7045 | 45 | 13.0891 | 13.11209 | 171.32 | 9.462105 | 0.4453 | 1.877546 | 1.628755 | -1.9165 | 3.425865 | 34.409
27969 | 39.059167 | 1 | 104.7059 | 42 | 13.0783 | 13.11271 | 171.04 | 9.453107 | 0.4427 | 1.868906 | 1.626106 | -1.9156 | 3.428125 | 34.4161
27970 | 39.060556 | 1 | 104.7073 | 44 | 13.1359 | 13.11341 | 172.55 | 9.492314 | 0.4445 | 1.86017 | 1.623461 | -1.9147 | 3.430382 | 34.3889
27971 | 39.061944 | 1 | 104.7087 | 54 | 13.0877 | 13.11398 | 171.29 | 9.444427 | 0.443 | 1.851341 | 1.620814 | -1.9139 | 3.432634 | 34.4239
27972 | 39.063333 | 1 | 104.7101 | 44 | 13.1387 | 13.11467 | 172.63 | 9.494499 | 0.4466 | 1.842424 | 1.618171 | -1.913 | 3.434883 | 34.3889
27973 | 39.065 | 1 | 104.7115 | 46 | 13.1116 | 13.11544 | 171.91 | 9.499193 | 0.4477 | 1.833418 | 1.615531 | -1.9121 | 3.437579 | 34.3865
27974 | 39.066389 | 1 | 104.7129 | 45 | 13.1239 | 13.11593 | 172.24 | 9.49947 | 0.4514 | 1.82432 | 1.6129 | -1.9112 | 3.439821 | 34.3871
27975 | 39.067778 | 1 | 104.7142 | 53 | 13.0558 | 13.1167 | 170.45 | 9.44874 | 0.4486 | 1.815134 | 1.610263 | -1.9103 | 3.442059 | 34.4241
27976 | 39.069167 | 1 | 104.7156 | 49 | 13.2154 | 13.11755 | 174.65 | 9.582167 | 0.4574 | 1.805859 | 1.607645 | -1.9094 | 3.444294 | 34.3295
27977 | 39.070556 | 1 | 104.717 | 40 | 13.1552 | 13.11819 | 173.06 | 9.524602 | 0.4618 | 1.796499 | 1.605034 | -1.9086 | 3.446525 | 34.3714
27978 | 39.071944 | 1 | 104.7184 | 43 | 13.1106 | 13.1188 | 171.89 | 9.502772 | 0.4614 | 1.787058 | 1.602421 | -1.9078 | 3.448751 | 34.3878
27979 | 39.073333 | 1 | 104.7198 | 46 | 13.1164 | 13.11949 | 172.04 | 9.498721 | 0.4636 | 1.777536 | 1.599813 | -1.907 | 3.450975 | 34.3915
27980 | 39.074722 | 1 | 104.7212 | 40 | 13.1003 | 13.12008 | 171.62 | 9.468766 | 0.4614 | 1.767935 | 1.5972 | -1.9062 | 3.453195 | 34.4137
27981 | 39.076111 | 1 | 104.7226 | 50 | 13.0422 | 13.12071 | 170.1 | 9.448965 | 0.4538 | 1.758253 | 1.594572 | -1.9055 | 3.455412 | 34.4286
27982 | 39.0775 | 1 | 104.724 | 42 | 13.1142 | 13.12148 | 171.98 | 9.500805 | 0.453 | 1.748493 | 1.591942 | -1.9046 | 3.457625 | 34.3923
27983 | 39.078889 | 1 | 104.7254 | 46 | 13.1063 | 13.12226 | 171.78 | 9.506309 | 0.4514 | 1.738654 | 1.58931 | -1.9038 | 3.459835 | 34.3891
27984 | 39.080278 | 1 | 104.7267 | 46 | 13.1191 | 13.12297 | 172.11 | 9.508114 | 0.4515 | 1.728738 | 1.586677 | -1.903 | 3.46204 | 34.3886
27985 | 39.081667 | 1 | 104.7281 | 46 | 13.1681 | 13.12355 | 173.4 | 9.536801 | 0.4564 | 1.718746 | 1.584054 | -1.9021 | 3.464242 | 34.3689
27986 | 39.083056 | 1 | 104.7295 | 43 | 13.0932 | 13.12396 | 171.43 | 9.50418 | 0.455 | 1.708681 | 1.581427 | -1.9012 | 3.466441 | 34.393
27987 | 39.084444 | 1 | 104.7309 | 43 | 13.0887 | 13.12447 | 171.31 | 9.478547 | 0.4528 | 1.698549 | 1.578797 | -1.9004 | 3.468634 | 34.4121
27988 | 39.085833 | 1 | 104.7323 | 45 | 13.1589 | 13.12503 | 173.16 | 9.543892 | 0.4559 | 1.688348 | 1.576171 | -1.8995 | 3.470825 | 34.3661
27989 | 39.087222 | 1 | 104.7337 | 43 | 13.1682 | 13.12575 | 173.4 | 9.557434 | 0.4576 | 1.678075 | 1.573549 | -1.8987 | 3.473013 | 34.3572
27990 | 39.088611 | 1 | 104.7351 | 43 | 13.1421 | 13.12626 | 172.71 | 9.53809 | 0.4588 | 1.667736 | 1.570927 | -1.8979 | 3.475196 | 34.3718
27991 | 39.09 | 1 | 104.7365 | 51 | 13.084 | 13.12702 | 171.19 | 9.486596 | 0.4541 | 1.657329 | 1.569391 | -1.8968 | 3.477377 | 34.4094
27992 | 39.091389 | 1 | 104.7379 | 52 | 13.1147 | 13.12776 | 172 | 9.514178 | 0.4531 | 1.646856 | 1.566763 | -1.8958 | 3.479555 | 34.3904
27993 | 39.092778 | 1 | 104.7392 | 47 | 13.1028 | 13.12851 | 171.68 | 9.48941 | 0.452 | 1.636318 | 1.564134 | -1.8947 | 3.48173 | 34.409
27994 | 39.094167 | 1 | 104.7406 | 39 | 13.1065 | 13.12937 | 171.78 | 9.501973 | 0.4506 | 1.625716 | 1.561501 | -1.8938 | 3.483901 | 34.4007
27995 | 39.095556 | 1 | 104.742 | 58 | 13.0815 | 13.12992 | 171.13 | 9.465355 | 0.4482 | 1.615051 | 1.558862 | -1.8928 | 3.486068 | 34.4277
27996 | 39.096944 | 1 | 104.7434 | 48 | 13.1232 | 13.13062 | 172.22 | 9.520074 | 0.4469 | 1.603993 | 1.556221 | -1.8919 | 3.48823 | 34.3893
27997 | 39.098333 | 1 | 104.7448 | 46 | 13.1142 | 13.13115 | 171.98 | 9.510946 | 0.4471 | 1.592879 | 1.553579 | -1.891 | 3.490389 | 34.3966
27998 | 39.099722 | 1 | 104.7462 | 49 | 13.0847 | 13.13179 | 171.21 | 9.48856 | 0.4427 | 1.581712 | 1.550928 | -1.8902 | 3.492545 | 34.4134
27999 | 39.101111 | 1 | 104.7476 | 48 | 13.144 | 13.13272 | 172.76 | 9.538799 | 0.4408 | 1.570493 | 1.43913 | -1.9211 | 3.494622 | 34.3782
28000 | 39.1025 | 1 | 104.749 | 45 | 13.1363 | 13.13342 | 172.56 | 9.539032 | 0.444 | 1.559223 | 1.436042 | -1.9517 | 3.496619 | 34.3788
28001 | 39.103889 | 1 | 104.7504 | 50 | 13.134 | 13.13392 | 172.5 | 9.518534 | 0.446 | 1.5479 | 1.432958 | -1.9819 | 3.498611 | 34.3943
28002 | 39.105278 | 1 | 104.7517 | 39 | 13.1382 | 13.13439 | 172.61 | 9.52787 | 0.4489 | 1.536527 | 1.429879 | -2.0118 | 3.5006 | 34.3884
28003 | 39.106667 | 1 | 104.7531 | 39 | 13.0851 | 13.13503 | 171.22 | 9.502392 | 0.445 | 1.525097 | 1.426791 | -2.0412 | 3.502583 | 34.4074
28004 | 39.108056 | 1 | 104.7545 | 53 | 13.1397 | 13.13573 | 172.65 | 9.53302 | 0.4458 | 1.513618 | 1.423704 | -2.0703 | 3.504563 | 34.3862
28005 | 39.109444 | 1 | 104.7559 | 56 | 13.1078 | 13.13633 | 171.81 | 9.50322 | 0.444 | 1.502093 | 1.420612 | -2.0991 | 3.506537 | 34.4083
28006 | 39.110833 | 1 | 104.7573 | 52 | 13.1744 | 13.13712 | 173.56 | 9.573797 | 0.4468 | 1.490518 | 1.417525 | -2.1274 | 3.508508 | 34.3585
28007 | 39.112222 | 1 | 104.7587 | 46 | 13.1441 | 13.13804 | 172.77 | 9.551673 | 0.4496 | 1.478898 | 1.416243 | -2.1549 | 3.510476 | 34.3752
28008 | 39.113611 | 1 | 104.7601 | 44 | 13.1024 | 13.13867 | 171.67 | 9.527642 | 0.4472 | 1.467238 | 1.413163 | -2.1818 | 3.512441 | 34.3931
28009 | 39.115278 | 1 | 104.7615 | 44 | 13.1297 | 13.13928 | 172.39 | 9.53446 | 0.4466 | 1.455537 | 1.410082 | -2.2083 | 3.514794 | 34.3893
28010 | 39.116667 | 1 | 104.7629 | 43 | 13.1792 | 13.13992 | 173.69 | 9.585698 | 0.4507 | 1.443795 | 1.40701 | -2.2343 | 3.516751 | 34.3533
28011 | 39.118056 | 1 | 104.7643 | 52 | 13.1174 | 13.1404 | 172.07 | 9.543559 | 0.4499 | 1.432014 | 1.403934 | -2.26 | 3.518703 | 34.3843
28012 | 39.119444 | 1 | 104.7656 | 45 | 13.1596 | 13.14088 | 173.18 | 9.57012 | 0.4526 | 1.420197 | 1.400866 | -2.2853 | 3.52065 | 34.3661
28013 | 39.120833 | 1 | 104.767 | 51 | 13.0624 | 13.14132 | 170.63 | 9.469057 | 0.4458 | 1.408344 | 1.397784 | -2.3102 | 3.522593 | 34.4392
28014 | 39.122222 | 1 | 104.7684 | 52 | 13.1219 | 13.14191 | 172.18 | 9.562663 | 0.4452 | 1.39646 | 1.394704 | -2.3347 | 3.524533 | 34.3729
28015 | 39.123611 | 1 | 104.7698 | 50 | 13.0686 | 13.14256 | 170.79 | 9.487195 | 0.4398 | 1.384543 | 1.391611 | -2.3588 | 3.526468 | 34.4277
28016 | 39.125 | 1 | 104.7712 | 42 | 13.087 | 13.1433 | 171.27 | 9.526118 | 0.4357 | 1.372595 | 1.388509 | -2.3826 | 3.528399 | 34.4006
28017 | 39.126389 | 1 | 104.7726 | 53 | 13.0879 | 13.144 | 171.29 | 9.513302 | 0.4308 | 1.360615 | 1.385396 | -2.4059 | 3.530325 | 34.4106
28018 | 39.127778 | 1 | 104.774 | 44 | 13.1365 | 13.14453 | 172.57 | 9.568643 | 0.4312 | 1.348601 | 1.382284 | -2.4289 | 3.532247 | 34.3717
28019 | 39.129167 | 1 | 104.7754 | 55 | 13.1112 | 13.14504 | 171.9 | 9.520266 | 0.4281 | 1.336556 | 1.379164 | -2.4515 | 3.534165 | 34.4071
28020 | 39.130556 | 1 | 104.7768 | 44 | 13.1198 | 13.14587 | 172.13 | 9.527071 | 0.4259 | 1.324481 | 1.376039 | -2.4737 | 3.536079 | 34.403
28021 | 39.131944 | 1 | 104.7781 | 40 | 13.1458 | 13.14665 | 172.81 | 9.560936 | 0.4266 | 1.312378 | 1.372914 | -2.4953 | 3.537986 | 34.3796
28022 | 39.133333 | 1 | 104.7795 | 41 | 13.1267 | 13.14736 | 172.31 | 9.548478 | 0.425 | 1.30025 | 1.369787 | -2.5165 | 3.539891 | 34.3893
28023 | 39.134722 | 1 | 104.7809 | 43 | 13.1559 | 13.14768 | 173.08 | 9.57923 | 0.4276 | 1.2881 | 1.366662 | -2.5374 | 3.541792 | 34.368
28024 | 39.136111 | 1 | 104.7823 | 45 | 13.0477 | 13.14838 | 170.24 | 9.482506 | 0.4208 | 1.275931 | 1.363526 | -2.5578 | 3.543688 | 34.438
28025 | 39.1375 | 1 | 104.7837 | 46 | 13.1009 | 13.14887 | 171.63 | 9.530511 | 0.4166 | 1.26374 | 1.360382 | -2.5778 | 3.545579 | 34.4044
28026 | 39.138889 | 1 | 104.7851 | 45 | 13.1213 | 13.14936 | 172.17 | 9.557235 | 0.415 | 1.251605 | 1.357233 | -2.5975 | 3.547467 | 34.3861
28027 | 39.140278 | 1 | 104.7865 | 47 | 13.1185 | 13.14999 | 172.09 | 9.550753 | 0.4129 | 1.239451 | 1.354077 | -2.6167 | 3.54935 | 34.3915
28028 | 39.141667 | 1 | 104.7879 | 45 | 13.1686 | 13.15066 | 173.41 | 9.5793 | 0.415 | 1.227279 | 1.350925 | -2.6356 | 3.551228 | 34.3718
28029 | 39.143056 | 1 | 104.7893 | 41 | 13.1587 | 13.15129 | 173.15 | 9.574047 | 0.4173 | 1.215167 | 1.347779 | -2.654 | 3.553103 | 34.3763
28030 | 39.144444 | 1 | 104.7906 | 47 | 13.1428 | 13.15191 | 172.73 | 9.58714 | 0.4171 | 1.203041 | 1.344632 | -2.672 | 3.554971 | 34.3677
28031 | 39.145833 | 1 | 104.792 | 45 | 13.1428 | 13.15241 | 172.73 | 9.564984 | 0.4167 | 1.190903 | 1.341483 | -2.6897 | 3.556837 | 34.3844
28032 | 39.147222 | 1 | 104.7934 | 57 | 13.1453 | 13.15277 | 172.8 | 9.566426 | 0.4177 | 1.178754 | 1.338336 | -2.7069 | 3.558698 | 34.3841
28033 | 39.148611 | 1 | 104.7948 | 43 | 13.16 | 13.15327 | 173.19 | 9.59417 | 0.4166 | 1.166597 | 1.335187 | -2.7237 | 3.560555 | 34.365
28034 | 39.15 | 1 | 104.7962 | 44 | 13.1919 | 13.1536 | 174.03 | 9.620135 | 0.419 | 1.15443 | 1.332042 | -2.7399 | 3.562407 | 34.3471
28035 | 39.151389 | 1 | 104.7976 | 54 | 13.1222 | 13.15447 | 172.19 | 9.553743 | 0.4166 | 1.142258 | 1.330869 | -2.7551 | 3.564256 | 34.3955
28036 | 39.152778 | 1 | 104.799 | 42 | 13.1712 | 13.15531 | 173.48 | 9.598027 | 0.4209 | 1.13008 | 1.327733 | -2.7699 | 3.566103 | 34.3645
28037 | 39.154167 | 1 | 104.8004 | 38 | 13.1136 | 13.15613 | 171.97 | 9.55835 | 0.4214 | 1.117897 | 1.324597 | -2.7843 | 3.567945 | 34.3938
28038 | 39.155556 | 1 | 104.8018 | 47 | 13.1559 | 13.1568 | 173.08 | 9.579124 | 0.4182 | 1.105709 | 1.321456 | -2.7982 | 3.569783 | 34.3796
28039 | 39.156944 | 1 | 104.8031 | 42 | 13.1576 | 13.15739 | 173.12 | 9.587989 | 0.4176 | 1.093515 | 1.318313 | -2.8118 | 3.571615 | 34.3741
28040 | 39.158333 | 1 | 104.8045 | 54 | 13.1621 | 13.15787 | 173.24 | 9.593468 | 0.4191 | 1.081321 | 1.315171 | -2.8249 | 3.573444 | 34.3709
28041 | 39.159722 | 1 | 104.8059 | 39 | 13.1735 | 13.1584 | 173.54 | 9.600269 | 0.4215 | 1.06913 | 1.312033 | -2.8376 | 3.575268 | 34.3668
28042 | 39.161111 | 1 | 104.8073 | 43 | 13.1413 | 13.1589 | 172.69 | 9.608297 | 0.4199 | 1.056938 | 1.30889 | -2.8499 | 3.577088 | 34.3618
28043 | 39.162778 | 1 | 104.8087 | 43 | 13.1847 | 13.15969 | 173.84 | 9.630152 | 0.422 | 1.044748 | 1.305749 | -2.8615 | 3.579268 | 34.3471
28044 | 39.164167 | 1 | 104.8101 | 43 | 13.182 | 13.16039 | 173.77 | 9.635492 | 0.4246 | 1.032563 | 1.302615 | -2.8726 | 3.581079 | 34.3441
28045 | 39.165556 | 1 | 104.8115 | 48 | 13.22 | 13.16071 | 174.77 | 9.637368 | 0.4287 | 1.020383 | 1.299488 | -2.8834 | 3.582886 | 34.3435
28046 | 39.166944 | 1 | 104.8129 | 41 | 13.1496 | 13.16153 | 172.91 | 9.575554 | 0.4275 | 1.008209 | 1.296359 | -2.8937 | 3.584688 | 34.3886
28047 | 39.168333 | 1 | 104.8143 | 41 | 13.1751 | 13.16195 | 173.58 | 9.604407 | 0.4299 | 0.9960415 | 1.293236 | -2.9035 | 3.586486 | 34.3687
28048 | 39.169722 | 1 | 104.8157 | 46 | 13.1919 | 13.16267 | 174.03 | 9.621956 | 0.4325 | 0.9838813 | 1.290119 | -2.9129 | 3.58828 | 34.3569
28049 | 39.171111 | 1 | 104.817 | 42 | 13.1694 | 13.16297 | 173.43 | 9.612618 | 0.4354 | 0.971731 | 1.287006 | -2.9219 | 3.59007 | 34.3644
28050 | 39.1725 | 1 | 104.8184 | 45 | 13.1492 | 13.16347 | 172.9 | 9.603299 | 0.435 | 0.9595942 | 1.28389 | -2.9304 | 3.591856 | 34.3718
28051 | 39.173889 | 1 | 104.8198 | 50 | 13.1638 | 13.16431 | 173.28 | 9.611343 | 0.4358 | 0.9474677 | 1.280774 | -2.9384 | 3.593637 | 34.3668
28052 | 39.175278 | 1 | 104.8212 | 41 | 13.1548 | 13.16489 | 173.05 | 9.618004 | 0.4341 | 0.9353509 | 1.277656 | -2.946 | 3.595414 | 34.3628
28053 | 39.176667 | 1 | 104.8226 | 43 | 13.1873 | 13.16552 | 173.9 | 9.637932 | 0.436 | 0.9232481 | 1.274541 | -2.9531 | 3.597186 | 34.3493
28054 | 39.178056 | 1 | 104.824 | 44 | 13.1847 | 13.16636 | 173.84 | 9.646129 | 0.4382 | 0.9111595 | 1.27143 | -2.9598 | 3.598954 | 34.3442
28055 | 39.179444 | 1 | 104.8254 | 37 | 13.2009 | 13.16693 | 174.26 | 9.646455 | 0.4432 | 0.8990891 | 1.268328 | -2.9661 | 3.600717 | 34.3447
28056 | 39.180833 | 1 | 104.8268 | 49 | 13.1716 | 13.16736 | 173.49 | 9.63661 | 0.4445 | 0.8870339 | 1.265231 | -2.9715 | 3.602477 | 34.3525
28057 | 39.182222 | 1 | 104.8282 | 45 | 13.1938 | 13.16769 | 174.08 | 9.634919 | 0.4454 | 0.8749949 | 1.262134 | -2.9766 | 3.604232 | 34.3545
28058 | 39.183611 | 1 | 104.8295 | 39 | 13.2382 | 13.16833 | 175.25 | 9.690003 | 0.4516 | 0.8629788 | 1.259048 | -2.9811 | 3.605983 | 34.3157
28059 | 39.185 | 1 | 104.8309 | 42 | 13.1977 | 13.16881 | 174.18 | 9.65335 | 0.4537 | 0.8509834 | 1.255967 | -2.9851 | 3.607729 | 34.3428
28060 | 39.186389 | 1 | 104.8323 | 44 | 13.1512 | 13.16934 | 172.96 | 9.616293 | 0.4517 | 0.8390093 | 1.25288 | -2.9884 | 3.609472 | 34.3702
28061 | 39.187778 | 1 | 104.8337 | 46 | 13.2198 | 13.16974 | 174.76 | 9.678412 | 0.4555 | 0.8270543 | 1.249801 | -2.9913 | 3.61121 | 34.3264
28062 | 39.189167 | 1 | 104.8351 | 49 | 13.1159 | 13.1705 | 172.03 | 9.602593 | 0.451 | 0.815121 | 1.246712 | -2.9936 | 3.612944 | 34.3816
28063 | 39.190556 | 1 | 104.8365 | 45 | 13.1155 | 13.17133 | 172.02 | 9.586946 | 0.4449 | 0.8032082 | 1.245776 | -2.9948 | 3.614675 | 34.3936
28064 | 39.191944 | 1 | 104.8379 | 43 | 13.1267 | 13.17181 | 172.31 | 9.615909 | 0.4407 | 0.7913182 | 1.242672 | -2.9955 | 3.616402 | 34.3736
28065 | 39.193333 | 1 | 104.8393 | 41 | 13.191 | 13.17208 | 174 | 9.649626 | 0.4422 | 0.7794515 | 1.239571 | -2.9958 | 3.618126 | 34.3501
28066 | 39.194722 | 1 | 104.8407 | 42 | 13.2507 | 13.17238 | 175.58 | 9.695506 | 0.4483 | 0.7676107 | 1.236481 | -2.9955 | 3.619845 | 34.3179
28067 | 39.196111 | 1 | 104.842 | 45 | 13.1335 | 13.17286 | 172.49 | 9.627725 | 0.4449 | 0.7557957 | 1.233382 | -2.9948 | 3.621561 | 34.3674
28068 | 39.1975 | 1 | 104.8434 | 51 | 13.1925 | 13.17318 | 174.04 | 9.657929 | 0.4438 | 0.7440065 | 1.230279 | -2.9936 | 3.623272 | 34.3465
28069 | 39.198889 | 1 | 104.8448 | 53 | 13.2764 | 13.17385 | 176.26 | 9.727637 | 0.4534 | 0.7322484 | 1.227197 | -2.9919 | 3.624978 | 34.2972
28070 | 39.200278 | 1 | 104.8462 | 49 | 13.1481 | 13.17441 | 172.87 | 9.617227 | 0.4508 | 0.7205198 | 1.224109 | -2.9897 | 3.626681 | 34.3773
28071 | 39.201667 | 1 | 104.8476 | 42 | 13.0975 | 13.17486 | 171.54 | 9.613175 | 0.4458 | 0.7088233 | 1.221009 | -2.987 | 3.628379 | 34.3809
28072 | 39.203056 | 1 | 104.849 | 51 | 13.1228 | 13.17545 | 172.21 | 9.614319 | 0.4414 | 0.6971598 | 1.217899 | -2.9838 | 3.630073 | 34.3809
28073 | 39.204444 | 1 | 104.8504 | 46 | 13.1312 | 13.17595 | 172.43 | 9.618694 | 0.4389 | 0.6855296 | 1.214784 | -2.9801 | 3.631761 | 34.3785
28074 | 39.205833 | 1 | 104.8518 | 44 | 13.1873 | 13.17639 | 173.9 | 9.680717 | 0.4394 | 0.6740118 | 1.21167 | -2.9759 | 3.633446 | 34.3347
28075 | 39.207222 | 1 | 104.8532 | 42 | 13.2224 | 13.17701 | 174.83 | 9.695623 | 0.4441 | 0.6625327 | 1.208564 | -2.9712 | 3.635127 | 34.3248
28076 | 39.208611 | 1 | 104.8545 | 41 | 13.2072 | 13.17746 | 174.43 | 9.684583 | 0.446 | 0.6510903 | 1.20546 | -2.966 | 3.636804 | 34.3335
28077 | 39.21 | 1 | 104.8559 | 50 | 13.1729 | 13.17809 | 173.53 | 9.659641 | 0.4456 | 0.6396855 | 1.202353 | -2.9603 | 3.638476 | 34.3522
28078 | 39.211389 | 1 | 104.8573 | 44 | 13.1671 | 13.17882 | 173.37 | 9.660614 | 0.4424 | 0.6283197 | 1.199239 | -2.954 | 3.640144 | 34.3523
28079 | 39.212778 | 1 | 104.8587 | 47 | 13.1638 | 13.17929 | 173.28 | 9.644771 | 0.4405 | 0.6169913 | 1.196121 | -2.9473 | 3.641807 | 34.3644
28080 | 39.214444 | 1 | 104.8601 | 49 | 13.186 | 13.1797 | 173.87 | 9.6708 | 0.4407 | 0.6057064 | 1.193004 | -2.9397 | 3.643797 | 34.3468
28081 | 39.215833 | 1 | 104.8615 | 47 | 13.2104 | 13.18017 | 174.51 | 9.703542 | 0.4437 | 0.5944636 | 1.189894 | -2.9317 | 3.645452 | 34.324
28082 | 39.217222 | 1 | 104.8629 | 44 | 13.21 | 13.18063 | 174.5 | 9.690913 | 0.446 | 0.5832677 | 1.186786 | -2.9231 | 3.647103 | 34.3338
28083 | 39.218611 | 1 | 104.8643 | 52 | 13.2098 | 13.18123 | 174.5 | 9.696963 | 0.4486 | 0.5721171 | 1.183682 | -2.914 | 3.648749 | 34.3303
28084 | 39.22 | 1 | 104.8657 | 53 | 13.183 | 13.18183 | 173.79 | 9.669081 | 0.4501 | 0.5610133 | 1.180581 | -2.9044 | 3.650391 | 34.3511
28085 | 39.221389 | 1 | 104.867 | 49 | 13.1565 | 13.18253 | 173.09 | 9.661523 | 0.4476 | 0.5499529 | 1.177473 | -2.8942 | 3.652029 | 34.3573
28086 | 39.222778 | 1 | 104.8684 | 45 | 13.2055 | 13.18307 | 174.39 | 9.708657 | 0.4502 | 0.538939 | 1.17437 | -2.8832 | 3.653662 | 34.3242
28087 | 39.224167 | 1 | 104.8698 | 46 | 13.1492 | 13.18361 | 172.9 | 9.666057 | 0.4474 | 0.5279733 | 1.171262 | -2.8717 | 3.655291 | 34.3556
28088 | 39.225556 | 1 | 104.8712 | 46 | 13.2014 | 13.184 | 174.28 | 9.690301 | 0.4494 | 0.5170577 | 1.168158 | -2.8596 | 3.656916 | 34.3389
28089 | 39.226944 | 1 | 104.8726 | 61 | 13.1787 | 13.18453 | 173.68 | 9.650239 | 0.4485 | 0.506193 | 1.165049 | -2.847 | 3.658535 | 34.3685
28090 | 39.228333 | 1 | 104.874 | 42 | 13.1927 | 13.18507 | 174.05 | 9.683466 | 0.4481 | 0.4953778 | 1.161939 | -2.8338 | 3.660151 | 34.3454
28091 | 39.229722 | 1 | 104.8754 | 37 | 13.1833 | 13.18567 | 173.8 | 9.667684 | 0.4479 | 0.4846155 | 1.161194 | -2.8194 | 3.661765 | 34.3575
28092 | 39.231111 | 1 | 104.8768 | 42 | 13.2271 | 13.18613 | 174.96 | 9.726286 | 0.4509 | 0.473902 | 1.158095 | -2.8045 | 3.663376 | 34.3161
28093 | 39.2325 | 1 | 104.8782 | 45 | 13.2224 | 13.18652 | 174.83 | 9.719443 | 0.4535 | 0.4632428 | 1.155003 | -2.789 | 3.664982 | 34.3218
28094 | 39.233889 | 1 | 104.8796 | 43 | 13.1481 | 13.18709 | 172.87 | 9.658036 | 0.4478 | 0.4526408 | 1.151895 | -2.7727 | 3.666584 | 34.3667
28095 | 39.235278 | 1 | 104.8809 | 46 | 13.1385 | 13.18745 | 172.62 | 9.646022 | 0.4445 | 0.4420963 | 1.14878 | -2.7559 | 3.668182 | 34.3762
28096 | 39.236667 | 1 | 104.8823 | 37 | 13.1213 | 13.18773 | 172.17 | 9.639416 | 0.4391 | 0.4316068 | 1.145653 | -2.7386 | 3.669775 | 34.3817
28097 | 39.238056 | 1 | 104.8837 | 41 | 13.1888 | 13.18807 | 173.94 | 9.691685 | 0.4403 | 0.421174 | 1.142528 | -2.7207 | 3.671365 | 34.3449
28098 | 39.239444 | 1 | 104.8851 | 44 | 13.2169 | 13.18862 | 174.69 | 9.702907 | 0.443 | 0.4108004 | 1.139408 | -2.7022 | 3.672948 | 34.3376
28099 | 39.240833 | 1 | 104.8865 | 48 | 13.2072 | 13.18915 | 174.43 | 9.702939 | 0.4419 | 0.400484 | 1.136285 | -2.6832 | 3.674529 | 34.3383
28100 | 39.242222 | 1 | 104.8879 | 47 | 13.1956 | 13.18961 | 174.13 | 9.721877 | 0.4419 | 0.390226 | 1.133161 | -2.6636 | 3.676105 | 34.3255
28101 | 39.243611 | 1 | 104.8893 | 47 | 13.2755 | 13.19011 | 176.24 | 9.764434 | 0.4469 | 0.3800304 | 1.130049 | -2.6435 | 3.677677 | 34.2956
28102 | 39.245 | 1 | 104.8907 | 48 | 13.2388 | 13.19068 | 175.27 | 9.740789 | 0.4512 | 0.3698964 | 1.126944 | -2.6227 | 3.679244 | 34.3134
28103 | 39.246389 | 1 | 104.8921 | 44 | 13.1785 | 13.19115 | 173.67 | 9.684419 | 0.4511 | 0.359826 | 1.123838 | -2.6014 | 3.680807 | 34.3547
28104 | 39.247778 | 1 | 104.8934 | 47 | 13.1084 | 13.19161 | 171.83 | 9.624201 | 0.4438 | 0.3497949 | 1.120718 | -2.5795 | 3.682366 | 34.3988
28105 | 39.249167 | 1 | 104.8948 | 49 | 13.1494 | 13.19219 | 172.91 | 9.676625 | 0.4402 | 0.3398267 | 1.117589 | -2.5571 | 3.683921 | 34.3619
28106 | 39.250556 | 1 | 104.8962 | 53 | 13.1421 | 13.19287 | 172.71 | 9.669432 | 0.4353 | 0.3299187 | 1.114449 | -2.534 | 3.685471 | 34.3678
28107 | 39.251944 | 1 | 104.8976 | 43 | 13.1837 | 13.19337 | 173.81 | 9.702566 | 0.435 | 0.3200763 | 1.111308 | -2.5104 | 3.687015 | 34.3448
28108 | 39.253333 | 1 | 104.899 | 52 | 13.2018 | 13.19385 | 174.29 | 9.716073 | 0.4356 | 0.3103048 | 1.108167 | -2.4862 | 3.688557 | 34.3358
28109 | 39.254722 | 1 | 104.9004 | 50 | 13.1761 | 13.19427 | 173.61 | 9.693858 | 0.435 | 0.3005969 | 1.105027 | -2.4614 | 3.690094 | 34.3526
28110 | 39.256111 | 1 | 104.9018 | 46 | 13.1325 | 13.19493 | 172.46 | 9.674848 | 0.4296 | 0.2909515 | 1.101876 | -2.4361 | 3.691627 | 34.367
28111 | 39.2575 | 1 | 104.9032 | 49 | 13.2048 | 13.19557 | 174.37 | 9.732504 | 0.4307 | 0.2813709 | 1.098727 | -2.4101 | 3.693155 | 34.3263
28112 | 39.258889 | 1 | 104.9046 | 43 | 13.1912 | 13.1961 | 174.01 | 9.707005 | 0.43 | 0.2718565 | 1.095577 | -2.3832 | 3.694679 | 34.3454
28113 | 39.260278 | 1 | 104.9059 | 47 | 13.2079 | 13.19678 | 174.45 | 9.727153 | 0.4302 | 0.2624103 | 1.092425 | -2.3558 | 3.696198 | 34.3317
28114 | 39.261667 | 1 | 104.9073 | 45 | 13.1447 | 13.19709 | 172.78 | 9.671889 | 0.4266 | 0.2530345 | 1.089265 | -2.3277 | 3.697714 | 34.3723
28115 | 39.263056 | 1 | 104.9087 | 51 | 13.2111 | 13.19736 | 174.53 | 9.729113 | 0.427 | 0.2437298 | 1.086105 | -2.299 | 3.699224 | 34.3319
28116 | 39.264444 | 1 | 104.9101 | 40 | 13.2223 | 13.19779 | 174.83 | 9.750013 | 0.4283 | 0.2344951 | 1.082949 | -2.2698 | 3.70073 | 34.3176
28117 | 39.266111 | 1 | 104.9115 | 46 | 13.1751 | 13.19808 | 173.58 | 9.703416 | 0.4244 | 0.2253344 | 1.079784 | -2.2397 | 3.702532 | 34.3522
28118 | 39.2675 | 1 | 104.9129 | 49 | 13.2228 | 13.19855 | 174.84 | 9.740048 | 0.4254 | 0.216247 | 1.076621 | -2.2091 | 3.70403 | 34.3266
28119 | 39.268889 | 1 | 104.9143 | 52 | 13.1794 | 13.1991 | 173.7 | 9.690208 | 0.4234 | 0.2072367 | 1.076005 | -2.1771 | 3.705525 | 34.3632
28120 | 39.270278 | 1 | 104.9157 | 40 | 13.1669 | 13.1994 | 173.37 | 9.715059 | 0.4208 | 0.1983041 | 1.072838 | -2.1768 | 3.707017 | 34.3461
28121 | 39.271667 | 1 | 104.9171 | 41 | 13.2319 | 13.1997 | 175.08 | 9.764625 | 0.4246 | 0.1894499 | 1.069678 | -2.1766 | 3.708505 | 34.3112
28122 | 39.273056 | 1 | 104.9184 | 47 | 13.225 | 13.20027 | 174.9 | 9.751218 | 0.4253 | 0.1806727 | 1.066517 | -2.1765 | 3.709989 | 34.3216
28123 | 39.274444 | 1 | 104.9198 | 43 | 13.2107 | 13.20044 | 174.52 | 9.735309 | 0.4258 | 0.1719733 | 1.063356 | -2.1764 | 3.711467 | 34.3338
28124 | 39.275833 | 1 | 104.9212 | 43 | 13.1992 | 13.20088 | 174.22 | 9.722502 | 0.4236 | 0.1633562 | 1.06019 | -2.1764 | 3.712942 | 34.3438
28125 | 39.277222 | 1 | 104.9226 | 46 | 13.1983 | 13.20152 | 174.19 | 9.738315 | 0.4221 | 0.1548175 | 1.05702 | -2.1765 | 3.714412 | 34.3332
28126 | 39.278611 | 1 | 104.924 | 51 | 13.1565 | 13.20195 | 173.09 | 9.708994 | 0.4175 | 0.1463579 | 1.053841 | -2.1766 | 3.715878 | 34.3551
28127 | 39.28 | 1 | 104.9254 | 45 | 13.2063 | 13.20262 | 174.41 | 9.729466 | 0.4179 | 0.1379812 | 1.050663 | -2.1769 | 3.71734 | 34.3411
28128 | 39.281389 | 1 | 104.9268 | 47 | 13.2247 | 13.2029 | 174.89 | 9.750157 | 0.4191 | 0.1296868 | 1.047486 | -2.1766 | 3.718797 | 34.327
28129 | 39.282778 | 1 | 104.9282 | 43 | 13.2001 | 13.20311 | 174.24 | 9.745313 | 0.4205 | 0.1214752 | 1.044312 | -2.1764 | 3.72025 | 34.3313
28130 | 39.284167 | 1 | 104.9296 | 44 | 13.2332 | 13.20341 | 175.12 | 9.768063 | 0.4239 | 0.1133453 | 1.041143 | -2.1761 | 3.721698 | 34.3156
28131 | 39.285556 | 1 | 104.9309 | 47 | 13.2111 | 13.20369 | 174.53 | 9.744349 | 0.4255 | 0.1052995 | 1.037976 | -2.1759 | 3.723142 | 34.3335
28132 | 39.286944 | 1 | 104.9323 | 41 | 13.1865 | 13.20426 | 173.88 | 9.734997 | 0.4227 | 0.09733588 | 1.034804 | -2.1757 | 3.724581 | 34.341
28133 | 39.288333 | 1 | 104.9337 | 50 | 13.2245 | 13.20491 | 174.89 | 9.773621 | 0.4227 | 0.08953327 | 1.03163 | -2.1755 | 3.726016 | 34.314
28134 | 39.289722 | 1 | 104.9351 | 45 | 13.2356 | 13.20522 | 175.18 | 9.767781 | 0.4233 | 0.08159458 | 1.028456 | -2.1754 | 3.727446 | 34.319
28135 | 39.291111 | 1 | 104.9365 | 47 | 13.2508 | 13.20547 | 175.58 | 9.78409 | 0.4262 | 0.07351616 | 1.02529 | -2.1754 | 3.728873 | 34.308
28136 | 39.2925 | 1 | 104.9379 | 49 | 13.2564 | 13.20609 | 175.73 | 9.779643 | 0.4306 | 0.06559624 | 1.022131 | -2.1754 | 3.730295 | 34.312
28137 | 39.293889 | 1 | 104.9393 | 52 | 13.2397 | 13.20661 | 175.29 | 9.7848 | 0.4322 | 0.05753693 | 1.018976 | -2.1754 | 3.731712 | 34.309
28138 | 39.295278 | 1 | 104.9407 | 48 | 13.2027 | 13.20692 | 174.31 | 9.761258 | 0.431 | 0.04933999 | 1.015818 | -2.1755 | 3.733125 | 34.3267
28139 | 39.296667 | 1 | 104.9421 | 42 | 13.238 | 13.20753 | 175.25 | 9.77459 | 0.4371 | 0.04122097 | 1.012673 | -2.1757 | 3.734534 | 34.3179
28140 | 39.298056 | 1 | 104.9434 | 42 | 13.2453 | 13.20794 | 175.44 | 9.782641 | 0.4381 | 0.03318344 | 1.009531 | -2.1759 | 3.735939 | 34.3129
28141 | 39.299444 | 1 | 104.9448 | 41 | 13.2275 | 13.20824 | 174.97 | 9.774584 | 0.4409 | 0.02522619 | 1.006394 | -2.1762 | 3.737338 | 34.3195
28142 | 39.300833 | 1 | 104.9462 | 44 | 13.2533 | 13.2085 | 175.65 | 9.808497 | 0.4424 | 0.01734797 | 1.003259 | -2.1765 | 3.738733 | 34.2958
28143 | 39.302222 | 1 | 104.9476 | 46 | 13.1819 | 13.20861 | 173.76 | 9.738994 | 0.4406 | 0.009548068 | 1.00012 | -2.1769 | 3.740125 | 34.3467
28144 | 39.303611 | 1 | 104.949 | 50 | 13.1915 | 13.20896 | 174.02 | 9.760987 | 0.4399 | 0.001830657 | 0.9969792 | -2.1773 | 3.741512 | 34.3316
28145 | 39.305 | 1 | 104.9504 | 49 | 13.207 | 13.2093 | 174.42 | 9.751039 | 0.4364 | -0.00580582 | 0.9938322 | -2.1778 | 3.742894 | 34.3395
28146 | 39.306389 | 1 | 104.9518 | 47 | 13.2546 | 13.20983 | 175.68 | 9.783322 | 0.4393 | -0.01336387 | 0.9906886 | -2.1783 | 3.744273 | 34.317
28147 | 39.307778 | 1 | 104.9532 | 47 | 13.2271 | 13.21034 | 174.96 | 9.770166 | 0.4424 | -0.02083618 | 0.9902906 | -2.1782 | 3.745648 | 34.3273
28148 | 39.309167 | 1 | 104.9546 | 44 | 13.2077 | 13.21059 | 174.44 | 9.757451 | 0.4394 | -0.02822539 | 0.9871533 | -2.178 | 3.747022 | 34.3372
28149 | 39.310556 | 1 | 104.9559 | 39 | 13.2531 | 13.21089 | 175.64 | 9.807338 | 0.4421 | -0.03552604 | 0.9840217 | -2.178 | 3.748391 | 34.3021
28150 | 39.311944 | 1 | 104.9573 | 45 | 13.2884 | 13.21126 | 176.58 | 9.812208 | 0.4485 | -0.04274004 | 0.9809018 | -2.178 | 3.749754 | 34.2993
28151 | 39.313333 | 1 | 104.9587 | 44 | 13.2495 | 13.21175 | 175.55 | 9.781577 | 0.4505 | -0.04986588 | 0.9777851 | -2.1781 | 3.751115 | 34.3222
28152 | 39.314722 | 1 | 104.9601 | 40 | 13.233 | 13.21219 | 175.11 | 9.786274 | 0.4544 | -0.05690823 | 0.9746756 | -2.1783 | 3.752471 | 34.3196
28153 | 39.316111 | 1 | 104.9615 | 44 | 13.2501 | 13.21264 | 175.57 | 9.793672 | 0.4582 | -0.06386744 | 0.9715716 | -2.1785 | 3.753822 | 34.315
28154 | 39.3175 | 1 | 104.9629 | 46 | 13.2399 | 13.21316 | 175.29 | 9.784113 | 0.4606 | -0.07073949 | 0.9684724 | -2.1788 | 3.75517 | 34.3227
28155 | 39.318889 | 1 | 104.9643 | 41 | 13.1822 | 13.2135 | 173.77 | 9.746002 | 0.4581 | -0.07752193 | 0.965368 | -2.1792 | 3.756513 | 34.3509
28156 | 39.320556 | 1 | 104.9657 | 41 | 13.2154 | 13.21409 | 174.65 | 9.772857 | 0.4571 | -0.08421475 | 0.9622617 | -2.1788 | 3.758119 | 34.3326
28157 | 39.321944 | 1 | 104.9671 | 46 | 13.2196 | 13.21446 | 174.76 | 9.792268 | 0.458 | -0.0907439 | 0.9591555 | -2.1785 | 3.759453 | 34.3193
28158 | 39.323333 | 1 | 104.9685 | 45 | 13.2079 | 13.21521 | 174.45 | 9.770701 | 0.4559 | -0.09718219 | 0.9560451 | -2.1783 | 3.760783 | 34.3357
28159 | 39.324722 | 1 | 104.9698 | 52 | 13.1902 | 13.21571 | 173.98 | 9.776069 | 0.4542 | -0.103529 | 0.9529309 | -2.1782 | 3.762109 | 34.3326
28160 | 39.326111 | 1 | 104.9712 | 51 | 13.2662 | 13.21618 | 175.99 | 9.806747 | 0.4585 | -0.1097823 | 0.9498251 | -2.178 | 3.76343 | 34.3112
28161 | 39.3275 | 1 | 104.9726 | 54 | 13.1994 | 13.21646 | 174.22 | 9.74738 | 0.4567 | -0.1159435 | 0.9467174 | -2.178 | 3.764747 | 34.3548
28162 | 39.328889 | 1 | 104.974 | 48 | 13.2622 | 13.2169 | 175.88 | 9.816264 | 0.459 | -0.1220103 | 0.9436137 | -2.178 | 3.76606 | 34.3059
28163 | 39.330278 | 1 | 104.9754 | 43 | 13.1955 | 13.2172 | 174.12 | 9.772044 | 0.4563 | -0.127981 | 0.9405034 | -2.1781 | 3.767369 | 34.3386
28164 | 39.331667 | 1 | 104.9768 | 47 | 13.1968 | 13.21746 | 174.15 | 9.777101 | 0.454 | -0.1338601 | 0.9373904 | -2.178 | 3.768673 | 34.3357
28165 | 39.333056 | 1 | 104.9782 | 41 | 13.2838 | 13.21794 | 176.46 | 9.851545 | 0.4598 | -0.1396427 | 0.9342897 | -2.178 | 3.769973 | 34.2828
28166 | 39.334444 | 1 | 104.9796 | 43 | 13.2599 | 13.21816 | 175.83 | 9.818166 | 0.459 | -0.1453254 | 0.9311862 | -2.1781 | 3.771267 | 34.3076
28167 | 39.335833 | 1 | 104.981 | 50 | 13.2055 | 13.21856 | 174.39 | 9.800971 | 0.4565 | -0.1509109 | 0.9280758 | -2.1782 | 3.772559 | 34.3208
28168 | 39.337222 | 1 | 104.9823 | 51 | 13.2325 | 13.219 | 175.1 | 9.807628 | 0.4546 | -0.1563943 | 0.9249625 | -2.1783 | 3.773846 | 34.3168
28169 | 39.338611 | 1 | 104.9837 | 50 | 13.1858 | 13.21951 | 173.86 | 9.786591 | 0.4509 | -0.1617798 | 0.9218409 | -2.1785 | 3.775128 | 34.3327
28170 | 39.34 | 1 | 104.9851 | 48 | 13.2023 | 13.22008 | 174.3 | 9.774813 | 0.4482 | -0.1669904 | 0.9187143 | -2.1788 | 3.776407 | 34.342
28171 | 39.341389 | 1 | 104.9865 | 42 | 13.3127 | 13.22032 | 177.23 | 9.878384 | 0.4543 | -0.1721054 | 0.9155999 | -2.1791 | 3.77768 | 34.268
28172 | 39.342778 | 1 | 104.9879 | 38 | 13.1882 | 13.22077 | 173.93 | 9.750924 | 0.4487 | -0.177121 | 0.9124746 | -2.1795 | 3.77895 | 34.3608
28173 | 39.344167 | 1 | 104.9893 | 50 | 13.2703 | 13.22135 | 176.1 | 9.846043 | 0.4501 | -0.1820371 | 0.9093495 | -2.1799 | 3.780215 | 34.2929
28174 | 39.345556 | 1 | 104.9907 | 41 | 13.21 | 13.22185 | 174.5 | 9.807345 | 0.4468 | -0.1868546 | 0.9062183 | -2.1804 | 3.781476 | 34.3216
28175 | 39.346944 | 1 | 104.9921 | 53 | 13.225 | 13.22237 | 174.9 | 9.78835 | 0.4451 | -0.1915711 | 0.9059959 | -2.1801 | 3.782734 | 34.3361
28176 | 39.348333 | 1 | 104.9935 | 45 | 13.2575 | 13.22289 | 175.76 | 9.835365 | 0.4476 | -0.196186 | 0.9028723 | -2.1798 | 3.78399 | 34.3029
28177 | 39.349722 | 1 | 104.9948 | 43 | 13.2312 | 13.22329 | 175.06 | 9.810399 | 0.4476 | -0.2006972 | 0.899748 | -2.1796 | 3.785242 | 34.3218
28178 | 39.351111 | 1 | 104.9962 | 57 | 13.1833 | 13.2237 | 173.8 | 9.771815 | 0.4445 | -0.2051068 | 0.8966168 | -2.1795 | 3.78649 | 34.3504
28179 | 39.3525 | 1 | 104.9976 | 46 | 13.2662 | 13.22407 | 175.99 | 9.832927 | 0.4465 | -0.2094122 | 0.8934897 | -2.1794 | 3.787733 | 34.3071
28180 | 39.353889 | 1 | 104.999 | 48 | 13.2317 | 13.22424 | 175.08 | 9.826692 | 0.4438 | -0.2136115 | 0.8903563 | -2.1794 | 3.788972 | 34.3123
28181 | 39.355278 | 1 | 105.0004 | 53 | 13.2497 | 13.22456 | 175.56 | 9.815416 | 0.4448 | -0.2177072 | 0.8872241 | -2.1795 | 3.790206 | 34.3212
28182 | 39.356667 | 1 | 105.0018 | 50 | 13.2497 | 13.22495 | 175.56 | 9.835906 | 0.4442 | -0.2216985 | 0.8840912 | -2.1796 | 3.791436 | 34.3072
28183 | 39.358056 | 1 | 105.0032 | 41 | 13.225 | 13.22528 | 174.9 | 9.822801 | 0.4437 | -0.2255843 | 0.8809558 | -2.1797 | 3.792662 | 34.3175
28184 | 39.359444 | 1 | 105.0046 | 41 | 13.2347 | 13.22582 | 175.16 | 9.827256 | 0.4424 | -0.2293616 | 0.8778179 | -2.1793 | 3.793883 | 34.315
28185 | 39.360833 | 1 | 105.006 | 48 | 13.2705 | 13.22635 | 176.11 | 9.83831 | 0.4433 | -0.2330301 | 0.8746805 | -2.179 | 3.7951 | 34.3078
28186 | 39.362222 | 1 | 105.0073 | 47 | 13.2614 | 13.2267 | 175.87 | 9.823403 | 0.4426 | -0.2365898 | 0.8715412 | -2.1787 | 3.796313 | 34.3194
28187 | 39.363611 | 1 | 105.0087 | 44 | 13.2958 | 13.22724 | 176.78 | 9.853351 | 0.4458 | -0.2400418 | 0.8684068 | -2.1785 | 3.797521 | 34.2985
28188 | 39.365 | 1 | 105.0101 | 54 | 13.2148 | 13.22746 | 174.63 | 9.804521 | 0.4445 | -0.2433839 | 0.8652693 | -2.1783 | 3.798725 | 34.3345
28189 | 39.366389 | 1 | 105.0115 | 51 | 13.241 | 13.22781 | 175.32 | 9.815841 | 0.4444 | -0.2466172 | 0.8621308 | -2.1781 | 3.799925 | 34.3271
28190 | 39.367778 | 1 | 105.0129 | 53 | 13.2202 | 13.22818 | 174.77 | 9.809851 | 0.4414 | -0.2497392 | 0.8589848 | -2.178 | 3.80112 | 34.3322
28191 | 39.369167 | 1 | 105.0143 | 42 | 13.2503 | 13.22871 | 175.57 | 9.860145 | 0.4411 | -0.2527492 | 0.855837 | -2.178 | 3.802311 | 34.2967
28192 | 39.370833 | 1 | 105.0157 | 41 | 13.2141 | 13.22907 | 174.61 | 9.821453 | 0.4377 | -0.2556487 | 0.8526822 | -2.1779 | 3.803734 | 34.3256
28193 | 39.372222 | 1 | 105.0171 | 56 | 13.2557 | 13.22923 | 175.71 | 9.84047 | 0.4384 | -0.2584392 | 0.8495282 | -2.1778 | 3.804917 | 34.3127
28194 | 39.373611 | 1 | 105.0185 | 52 | 13.2499 | 13.22959 | 175.56 | 9.862231 | 0.438 | -0.2611222 | 0.846372 | -2.1777 | 3.806094 | 34.2977
28195 | 39.375 | 1 | 105.0198 | 47 | 13.2014 | 13.22993 | 174.28 | 9.823972 | 0.4359 | -0.2636944 | 0.8432101 | -2.1778 | 3.807268 | 34.3262
28196 | 39.376389 | 1 | 105.0212 | 51 | 13.2866 | 13.23049 | 176.53 | 9.88272 | 0.4363 | -0.2661553 | 0.8400477 | -2.1779 | 3.808437 | 34.2845
28197 | 39.377778 | 1 | 105.0226 | 50 | 13.2169 | 13.23095 | 174.69 | 9.810338 | 0.4333 | -0.2685013 | 0.8368778 | -2.1781 | 3.809601 | 34.3376
28198 | 39.379167 | 1 | 105.024 | 52 | 13.272 | 13.23125 | 176.15 | 9.850328 | 0.4347 | -0.2707351 | 0.8337117 | -2.1783 | 3.810762 | 34.3095
28199 | 39.380556 | 1 | 105.0254 | 45 | 13.2723 | 13.23143 | 176.16 | 9.843335 | 0.4368 | -0.2728567 | 0.830547 | -2.1786 | 3.811917 | 34.3153
28200 | 39.381944 | 1 | 105.0268 | 48 | 13.2079 | 13.23159 | 174.45 | 9.82347 | 0.4325 | -0.274867 | 0.8273745 | -2.179 | 3.813068 | 34.3304
28201 | 39.383333 | 1 | 105.0282 | 47 | 13.2468 | 13.23212 | 175.48 | 9.84607 | 0.4327 | -0.2767678 | 0.8242007 | -2.1793 | 3.814215 | 34.3148
28202 | 39.384722 | 1 | 105.0296 | 45 | 13.2395 | 13.2324 | 175.29 | 9.837733 | 0.4325 | -0.2784798 | 0.8210251 | -2.1796 | 3.815358 | 34.3216
28203 | 39.386111 | 1 | 105.031 | 46 | 13.289 | 13.23296 | 176.6 | 9.871664 | 0.4364 | -0.2800766 | 0.8209702 | -2.1791 | 3.816498 | 34.2979
28204 | 39.3875 | 1 | 105.0323 | 44 | 13.2416 | 13.23296 | 175.34 | 9.834536 | 0.4335 | -0.2815596 | 0.8178027 | -2.1786 | 3.817636 | 34.3255
28205 | 39.388889 | 1 | 105.0337 | 46 | 13.2749 | 13.23327 | 176.22 | 9.872821 | 0.4314 | -0.2828524 | 0.8146309 | -2.1783 | 3.81877 | 34.2986
28206 | 39.390278 | 1 | 105.0351 | 46 | 13.2471 | 13.23374 | 175.49 | 9.867299 | 0.4335 | -0.2842479 | 0.8114634 | -2.178 | 3.819899 | 34.3034
28207 | 39.391667 | 1 | 105.0365 | 45 | 13.2386 | 13.23405 | 175.26 | 9.826409 | 0.4319 | -0.2855266 | 0.8082921 | -2.1777 | 3.821024 | 34.3337
28208 | 39.393056 | 1 | 105.0379 | 48 | 13.2399 | 13.2345 | 175.29 | 9.825096 | 0.4313 | -0.2866912 | 0.8051198 | -2.1776 | 3.822145 | 34.3354
28209 | 39.394444 | 1 | 105.0393 | 48 | 13.2681 | 13.23485 | 176.04 | 9.874406 | 0.4313 | -0.2877454 | 0.8019479 | -2.1775 | 3.82326 | 34.3006
28210 | 39.395833 | 1 | 105.0407 | 44 | 13.2432 | 13.23511 | 175.38 | 9.835696 | 0.4319 | -0.2886866 | 0.7987758 | -2.1775 | 3.824372 | 34.3293
28211 | 39.397222 | 1 | 105.0421 | 48 | 13.2278 | 13.23538 | 174.98 | 9.839646 | 0.4264 | -0.2894402 | 0.7955939 | -2.1776 | 3.825479 | 34.3272
28212 | 39.398611 | 1 | 105.0435 | 56 | 13.1744 | 13.23592 | 173.56 | 9.787592 | 0.4194 | -0.2903157 | 0.7923976 | -2.1771 | 3.826582 | 34.3656
28213 | 39.4 | 1 | 105.0448 | 47 | 13.1714 | 13.23607 | 173.49 | 9.786232 | 0.414 | -0.2910007 | 0.789192 | -2.1766 | 3.82768 | 34.3674
28214 | 39.401389 | 1 | 105.0462 | 42 | 13.2403 | 13.23658 | 175.3 | 9.848998 | 0.4133 | -0.2917923 | 0.785984 | -2.1762 | 3.828774 | 34.3228
28215 | 39.402778 | 1 | 105.0476 | 45 | 13.2629 | 13.23674 | 175.9 | 9.86005 | 0.4118 | -0.2926909 | 0.7827726 | -2.1759 | 3.829864 | 34.3156
28216 | 39.404167 | 1 | 105.049 | 49 | 13.292 | 13.2374 | 176.68 | 9.875059 | 0.4146 | -0.2934823 | 0.7795682 | -2.1757 | 3.830949 | 34.3055
28217 | 39.405556 | 1 | 105.0504 | 55 | 13.2137 | 13.23788 | 174.6 | 9.843852 | 0.4104 | -0.2941621 | 0.7763554 | -2.1755 | 3.832029 | 34.3289
28218 | 39.406944 | 1 | 105.0518 | 47 | 13.2508 | 13.23838 | 175.58 | 9.872802 | 0.4106 | -0.2947299 | 0.7731401 | -2.1754 | 3.833105 | 34.3087
28219 | 39.408333 | 1 | 105.0532 | 46 | 13.2672 | 13.23872 | 176.02 | 9.892378 | 0.4111 | -0.2951877 | 0.7699247 | -2.1754 | 3.834176 | 34.2953
28220 | 39.409722 | 1 | 105.0546 | 53 | 13.2462 | 13.23898 | 175.46 | 9.852563 | 0.4106 | -0.2955324 | 0.7667094 | -2.1755 | 3.835244 | 34.3249
28221 | 39.411111 | 1 | 105.056 | 48 | 13.272 | 13.23945 | 176.15 | 9.88935 | 0.4108 | -0.2957666 | 0.7634942 | -2.1756 | 3.836306 | 34.2991
28222 | 39.4125 | 1 | 105.0573 | 49 | 13.2271 | 13.23971 | 174.96 | 9.840838 | 0.407 | -0.2958901 | 0.7602714 | -2.1758 | 3.837364 | 34.3349
28223 | 39.413889 | 1 | 105.0587 | 54 | 13.1949 | 13.24022 | 174.11 | 9.834163 | 0.4028 | -0.2959031 | 0.757039 | -2.1761 | 3.838418 | 34.3405
28224 | 39.415278 | 1 | 105.0601 | 50 | 13.2735 | 13.24076 | 176.18 | 9.876984 | 0.4028 | -0.2958038 | 0.7538102 | -2.1764 | 3.839468 | 34.3104
28225 | 39.416667 | 1 | 105.0615 | 49 | 13.1981 | 13.24137 | 174.19 | 9.842838 | 0.3975 | -0.2955942 | 0.7505721 | -2.1769 | 3.840512 | 34.3358
28226 | 39.418056 | 1 | 105.0629 | 52 | 13.1981 | 13.24153 | 174.19 | 9.822334 | 0.3924 | -0.2952696 | 0.7473227 | -2.1774 | 3.841553 | 34.3514
28227 | 39.419444 | 1 | 105.0643 | 43 | 13.223 | 13.24213 | 174.85 | 9.85755 | 0.3896 | -0.2948324 | 0.7440675 | -2.178 | 3.842588 | 34.3267
28228 | 39.420833 | 1 | 105.0657 | 47 | 13.2319 | 13.24261 | 175.08 | 9.860473 | 0.3882 | -0.2942814 | 0.7408073 | -2.1787 | 3.843619 | 34.3254
28229 | 39.422222 | 1 | 105.0671 | 46 | 13.2117 | 13.24303 | 174.55 | 9.845084 | 0.3842 | -0.2936198 | 0.7375392 | -2.1795 | 3.844646 | 34.3373
28230 | 39.423889 | 1 | 105.0685 | 49 | 13.2748 | 13.24353 | 176.22 | 9.892958 | 0.3842 | -0.2928442 | 0.734273 | -2.1802 | 3.845872 | 34.3037
28231 | 39.425278 | 1 | 105.0698 | 52 | 13.2042 | 13.24386 | 174.35 | 9.830359 | 0.3803 | -0.2919554 | 0.7342733 | -2.1801 | 3.846892 | 34.3498
28232 | 39.426667 | 1 | 105.0712 | 55 | 13.2278 | 13.24411 | 174.98 | 9.863529 | 0.3786 | -0.2909536 | 0.7310024 | -2.1801 | 3.84791 | 34.3266
28233 | 39.428056 | 1 | 105.0726 | 44 | 13.1854 | 13.24452 | 173.85 | 9.831221 | 0.3729 | -0.2898405 | 0.7277204 | -2.1801 | 3.848923 | 34.3507
28234 | 39.429444 | 1 | 105.074 | 45 | 13.2601 | 13.2451 | 175.83 | 9.867955 | 0.372 | -0.2885371 | 0.7244343 | -2.1803 | 3.849931 | 34.3249
28235 | 39.430833 | 1 | 105.0754 | 48 | 13.279 | 13.24562 | 176.33 | 9.905398 | 0.3753 | -0.2871204 | 0.7211526 | -2.1807 | 3.850935 | 34.2986
28236 | 39.432222 | 1 | 105.0768 | 43 | 13.2801 | 13.24611 | 176.36 | 9.900459 | 0.3753 | -0.285589 | 0.7178715 | -2.1811 | 3.851934 | 34.3029
28237 | 39.433611 | 1 | 105.0782 | 45 | 13.289 | 13.24653 | 176.6 | 9.914593 | 0.3776 | -0.2839405 | 0.7145935 | -2.1816 | 3.852929 | 34.2935
28238 | 39.435 | 1 | 105.0796 | 48 | 13.239 | 13.24683 | 175.27 | 9.870549 | 0.3736 | -0.2821751 | 0.7113075 | -2.1821 | 3.853919 | 34.3261
28239 | 39.436389 | 1 | 105.081 | 43 | 13.2159 | 13.24749 | 174.66 | 9.860521 | 0.3688 | -0.2802938 | 0.7080111 | -2.1827 | 3.854905 | 34.3341
28240 | 39.437778 | 1 | 105.0823 | 42 | 13.2733 | 13.24822 | 176.18 | 9.910704 | 0.3712 | -0.2782928 | 0.7047189 | -2.1827 | 3.855886 | 34.2986
28241 | 39.439167 | 1 | 105.0837 | 55 | 13.2156 | 13.24867 | 174.65 | 9.86169 | 0.367 | -0.2761759 | 0.7014198 | -2.1828 | 3.856863 | 34.3349
28242 | 39.440556 | 1 | 105.0851 | 44 | 13.2366 | 13.24894 | 175.21 | 9.87911 | 0.3661 | -0.2739437 | 0.6981206 | -2.1829 | 3.857835 | 34.323
28243 | 39.441944 | 1 | 105.0865 | 38 | 13.2736 | 13.2494 | 176.19 | 9.892528 | 0.3667 | -0.2715941 | 0.6948228 | -2.1832 | 3.858801 | 34.3141
28244 | 39.443333 | 1 | 105.0879 | 43 | 13.2468 | 13.24973 | 175.48 | 9.892637 | 0.3658 | -0.269129 | 0.6915228 | -2.1836 | 3.859764 | 34.3148
28245 | 39.444722 | 1 | 105.0893 | 51 | 13.2764 | 13.25002 | 176.26 | 9.903537 | 0.3659 | -0.2664736 | 0.6882215 | -2.184 | 3.860722 | 34.3077
28246 | 39.446111 | 1 | 105.0907 | 53 | 13.2312 | 13.25023 | 175.06 | 9.879269 | 0.3616 | -0.263624 | 0.6849093 | -2.1846 | 3.861676 | 34.326
28247 | 39.4475 | 1 | 105.0921 | 49 | 13.2451 | 13.25059 | 175.43 | 9.881094 | 0.3567 | -0.260875 | 0.6815861 | -2.1853 | 3.862625 | 34.3255
28248 | 39.448889 | 1 | 105.0935 | 47 | 13.2427 | 13.25097 | 175.37 | 9.886858 | 0.3511 | -0.2582295 | 0.6782482 | -2.1861 | 3.86357 | 34.3221
28249 | 39.450278 | 1 | 105.0948 | 53 | 13.2031 | 13.25135 | 174.32 | 9.84659 | 0.3458 | -0.2554721 | 0.6749013 | -2.1871 | 3.864509 | 34.352
28250 | 39.451667 | 1 | 105.0962 | 42 | 13.2425 | 13.25181 | 175.36 | 9.888585 | 0.3434 | -0.2526068 | 0.6715473 | -2.1881 | 3.865444 | 34.3224
28251 | 39.453056 | 1 | 105.0976 | 49 | 13.2944 | 13.25208 | 176.74 | 9.929716 | 0.3471 | -0.2495508 | 0.668201 | -2.1893 | 3.866375 | 34.2934
28252 | 39.454444 | 1 | 105.099 | 49 | 13.3512 | 13.2525 | 178.25 | 9.976467 | 0.3539 | -0.2463824 | 0.6648693 | -2.1905 | 3.8673 | 34.2603
28253 | 39.455833 | 1 | 105.1004 | 52 | 13.2703 | 13.25303 | 176.1 | 9.911886 | 0.3511 | -0.2430218 | 0.6615306 | -2.1919 | 3.868221 | 34.3079
28254 | 39.457222 | 1 | 105.1018 | 55 | 13.225 | 13.2531 | 174.9 | 9.874302 | 0.3467 | -0.2397696 | 0.6581812 | -2.1934 | 3.869138 | 34.3358
28255 | 39.458611 | 1 | 105.1032 | 48 | 13.2699 | 13.25341 | 176.09 | 9.91297 | 0.3463 | -0.2366265 | 0.6548321 | -2.195 | 3.87005 | 34.3086
28256 | 39.46 | 1 | 105.1046 | 55 | 13.2087 | 13.25382 | 174.47 | 9.868509 | 0.339 | -0.2335935 | 0.6514677 | -2.1967 | 3.870957 | 34.3416
28257 | 39.461389 | 1 | 105.106 | 54 | 13.1544 | 13.25452 | 173.04 | 9.819925 | 0.3284 | -0.2303812 | 0.648085 | -2.1985 | 3.871859 | 34.3775
28258 | 39.462778 | 1 | 105.1074 | 39 | 13.2204 | 13.25518 | 174.78 | 9.886465 | 0.3245 | -0.2272757 | 0.6446945 | -2.2004 | 3.872757 | 34.3301
28259 | 39.464167 | 1 | 105.1087 | 43 | 13.2442 | 13.25553 | 175.41 | 9.8905 | 0.322 | -0.224067 | 0.6447638 | -2.2015 | 3.873653 | 34.328
28260 | 39.465556 | 1 | 105.1101 | 46 | 13.2284 | 13.25597 | 174.99 | 9.881008 | 0.3181 | -0.2207554 | 0.6413672 | -2.2026 | 3.874546 | 34.3357
28261 | 39.466944 | 1 | 105.1115 | 46 | 13.3324 | 13.2564 | 177.75 | 9.971651 | 0.3229 | -0.2173373 | 0.6379796 | -2.2039 | 3.875434 | 34.2708
28262 | 39.468333 | 1 | 105.1129 | 43 | 13.2833 | 13.25681 | 176.45 | 9.924334 | 0.3251 | -0.213813 | 0.634598 | -2.2053 | 3.876318 | 34.3058
28263 | 39.469722 | 1 | 105.1143 | 48 | 13.3175 | 13.25729 | 177.35 | 9.959996 | 0.3291 | -0.2101808 | 0.6312263 | -2.2069 | 3.877197 | 34.2808
28264 | 39.471389 | 1 | 105.1157 | 48 | 13.236 | 13.25741 | 175.19 | 9.898631 | 0.3268 | -0.2064456 | 0.6278519 | -2.2083 | 3.878246 | 34.3262
28265 | 39.472778 | 1 | 105.1171 | 45 | 13.251 | 13.25794 | 175.59 | 9.897519 | 0.3233 | -0.2026068 | 0.6244718 | -2.2099 | 3.879116 | 34.3278
28266 | 39.474167 | 1 | 105.1185 | 56 | 13.2395 | 13.25812 | 175.29 | 9.901705 | 0.3212 | -0.1985898 | 0.6210861 | -2.2116 | 3.879981 | 34.3256
28267 | 39.475556 | 1 | 105.1199 | 51 | 13.2083 | 13.25836 | 174.46 | 9.894058 | 0.3157 | -0.1944717 | 0.617689 | -2.2135 | 3.880841 | 34.3319
28268 | 39.476944 | 1 | 105.1212 | 52 | 13.2662 | 13.25859 | 175.99 | 9.9263 | 0.3164 | -0.1902505 | 0.6142945 | -2.2146 | 3.881696 | 34.3093
28269 | 39.478333 | 1 | 105.1226 | 43 | 13.276 | 13.25901 | 176.25 | 9.929153 | 0.3161 | -0.1859269 | 0.6108985 | -2.2159 | 3.882547 | 34.3081
28270 | 39.479722 | 1 | 105.124 | 61 | 13.2081 | 13.25933 | 174.45 | 9.870375 | 0.3096 | -0.1814997 | 0.60749 | -2.2172 | 3.883393 | 34.3514
28271 | 39.481111 | 1 | 105.1254 | 46 | 13.2104 | 13.25986 | 174.51 | 9.880772 | 0.3052 | -0.1768919 | 0.6040737 | -2.2187 | 3.884235 | 34.3446
28272 | 39.4825 | 1 | 105.1268 | 39 | 13.2392 | 13.26045 | 175.28 | 9.909365 | 0.3031 | -0.1721773 | 0.6006538 | -2.2202 | 3.885071 | 34.3247
28273 | 39.483889 | 1 | 105.1282 | 47 | 13.3103 | 13.26081 | 177.16 | 9.9614 | 0.3065 | -0.1672853 | 0.5972401 | -2.2219 | 3.885903 | 34.2878
28274 | 39.485278 | 1 | 105.1296 | 45 | 13.2573 | 13.26124 | 175.76 | 9.918453 | 0.3039 | -0.1625089 | 0.5938211 | -2.2236 | 3.886731 | 34.3197
28275 | 39.486667 | 1 | 105.131 | 52 | 13.2412 | 13.26125 | 175.33 | 9.917799 | 0.3006 | -0.157628 | 0.5903944 | -2.2254 | 3.887553 | 34.3209
28276 | 39.488056 | 1 | 105.1324 | 49 | 13.2749 | 13.2616 | 176.22 | 9.9527 | 0.2996 | -0.1526383 | 0.586966 | -2.2274 | 3.888371 | 34.2964
28277 | 39.489444 | 1 | 105.1337 | 45 | 13.2375 | 13.26199 | 175.23 | 9.909995 | 0.2983 | -0.1475445 | 0.5835354 | -2.2292 | 3.889183 | 34.3281
28278 | 39.490833 | 1 | 105.1351 | 54 | 13.2031 | 13.26231 | 174.32 | 9.882505 | 0.2908 | -0.1423469 | 0.5800899 | -2.2312 | 3.889991 | 34.3488
28279 | 39.492222 | 1 | 105.1365 | 49 | 13.2267 | 13.26271 | 174.95 | 9.919036 | 0.2894 | -0.1370447 | 0.5766412 | -2.2332 | 3.890795 | 34.3231
28280 | 39.493611 | 1 | 105.1379 | 43 | 13.2269 | 13.26307 | 174.95 | 9.911457 | 0.2864 | -0.1315651 | 0.5731855 | -2.2353 | 3.891593 | 34.3294
28281 | 39.495 | 1 | 105.1393 | 48 | 13.2403 | 13.26333 | 175.3 | 9.906885 | 0.2839 | -0.1262027 | 0.5697263 | -2.2375 | 3.892387 | 34.3335
28282 | 39.496389 | 1 | 105.1407 | 45 | 13.2846 | 13.26354 | 176.48 | 9.963693 | 0.286 | -0.1206632 | 0.5662739 | -2.2398 | 3.893176 | 34.2931
28283 | 39.497778 | 1 | 105.1421 | 52 | 13.2633 | 13.2638 | 175.91 | 9.933165 | 0.2859 | -0.1150178 | 0.5628222 | -2.2422 | 3.89396 | 34.316
28284 | 39.499167 | 1 | 105.1435 | 54 | 13.2872 | 13.26426 | 176.55 | 9.950785 | 0.2876 | -0.1092726 | 0.559373 | -2.2447 | 3.894739 | 34.304
28285 | 39.500556 | 1 | 105.1449 | 48 | 13.2064 | 13.26495 | 174.41 | 9.853102 | 0.2842 | -0.1034277 | 0.5559167 | -2.2473 | 3.895514 | 34.3755
28286 | 39.501944 | 1 | 105.1462 | 44 | 13.2098 | 13.26533 | 174.5 | 9.854907 | 0.2811 | -0.09748229 | 0.5524536 | -2.2499 | 3.896283 | 34.375
28287 | 39.503333 | 1 | 105.1476 | 47 | 13.1744 | 13.2656 | 173.56 | 9.84359 | 0.2739 | -0.09143628 | 0.5525999 | -2.2516 | 3.897051 | 34.384
28288 | 39.504722 | 1 | 105.149 | 54 | 13.1718 | 13.26573 | 173.5 | 9.850513 | 0.2682 | -0.0852156 | 0.549118 | -2.2534 | 3.897816 | 34.3797
28289 | 39.506111 | 1 | 105.1504 | 52 | 13.2484 | 13.26624 | 175.52 | 9.90508 | 0.2639 | -0.07911676 | 0.5456258 | -2.2553 | 3.898576 | 34.341
28290 | 39.5075 | 1 | 105.1518 | 50 | 13.2781 | 13.26655 | 176.31 | 9.927956 | 0.2625 | -0.07314064 | 0.542132 | -2.2573 | 3.899331 | 34.3252
28291 | 39.508889 | 1 | 105.1532 | 41 | 13.2655 | 13.2671 | 175.97 | 9.937421 | 0.2617 | -0.06729313 | 0.5386372 | -2.2594 | 3.900082 | 34.3192
28292 | 39.510278 | 1 | 105.1546 | 48 | 13.289 | 13.26742 | 176.6 | 9.914626 | 0.2653 | -0.06157677 | 0.5351504 | -2.2617 | 3.900828 | 34.3364
28293 | 39.511667 | 1 | 105.156 | 50 | 13.1929 | 13.26783 | 174.05 | 9.86408 | 0.2587 | -0.05577285 | 0.5316506 | -2.264 | 3.901569 | 34.3738
28294 | 39.513056 | 1 | 105.1574 | 50 | 13.2392 | 13.26833 | 175.28 | 9.879017 | 0.2562 | -0.04980667 | 0.5281469 | -2.2664 | 3.902305 | 34.3638
28295 | 39.514444 | 1 | 105.1587 | 47 | 13.2609 | 13.26889 | 175.85 | 9.899772 | 0.2553 | -0.04367797 | 0.5246404 | -2.269 | 3.903035 | 34.3496
28296 | 39.515833 | 1 | 105.1601 | 56 | 13.2102 | 13.26953 | 174.51 | 9.865657 | 0.2495 | -0.03738675 | 0.5211213 | -2.2707 | 3.903762 | 34.375
28297 | 39.517222 | 1 | 105.1615 | 38 | 13.3176 | 13.26978 | 177.36 | 9.956195 | 0.2524 | -0.03122639 | 0.5176077 | -2.2726 | 3.904483 | 34.3102
28298 | 39.518611 | 1 | 105.1629 | 48 | 13.2241 | 13.27023 | 174.88 | 9.877244 | 0.247 | -0.0252013 | 0.5140827 | -2.2746 | 3.9052 | 34.3682
28299 | 39.52 | 1 | 105.1643 | 40 | 13.3379 | 13.27079 | 177.9 | 9.963943 | 0.2557 | -0.01901867 | 0.5105726 | -2.2766 | 3.905911 | 34.3062
28300 | 39.521389 | 1 | 105.1657 | 51 | 13.2623 | 13.2714 | 175.89 | 9.927582 | 0.2527 | -0.0129707 | 0.5070562 | -2.2788 | 3.906618 | 34.3333
28301 | 39.523056 | 1 | 105.1671 | 51 | 13.2046 | 13.27177 | 174.36 | 9.861594 | 0.2462 | -0.007061264 | 0.5035284 | -2.2808 | 3.90746 | 34.3821
28302 | 39.524444 | 1 | 105.1685 | 52 | 13.2683 | 13.27205 | 176.05 | 9.917422 | 0.2445 | -0.001294732 | 0.4999976 | -2.283 | 3.908157 | 34.3424
28303 | 39.525833 | 1 | 105.1699 | 55 | 13.2406 | 13.27253 | 175.31 | 9.903456 | 0.2419 | 0.004549824 | 0.4964631 | -2.2852 | 3.908849 | 34.3533
28304 | 39.527222 | 1 | 105.1712 | 49 | 13.1902 | 13.27306 | 173.98 | 9.872418 | 0.2356 | 0.01046663 | 0.4929148 | -2.2875 | 3.909536 | 34.3766
28305 | 39.528611 | 1 | 105.1726 | 49 | 13.2182 | 13.27342 | 174.72 | 9.88433 | 0.229 | 0.0164567 | 0.4893531 | -2.2899 | 3.910218 | 34.3688
28306 | 39.53 | 1 | 105.174 | 50 | 13.2872 | 13.27377 | 176.55 | 9.934238 | 0.229 | 0.02259493 | 0.4857919 | -2.2925 | 3.910895 | 34.3334
28307 | 39.531389 | 1 | 105.1754 | 45 | 13.2936 | 13.27414 | 176.72 | 9.947942 | 0.2302 | 0.02880853 | 0.4822336 | -2.2951 | 3.911568 | 34.3242
28308 | 39.532778 | 1 | 105.1768 | 45 | 13.2327 | 13.27458 | 175.1 | 9.910474 | 0.2252 | 0.03509528 | 0.4786655 | -2.2977 | 3.912235 | 34.3522
28309 | 39.534167 | 1 | 105.1782 | 50 | 13.2141 | 13.27518 | 174.61 | 9.877049 | 0.2218 | 0.04145394 | 0.475089 | -2.3005 | 3.912897 | 34.3771
28310 | 39.535556 | 1 | 105.1796 | 54 | 13.2629 | 13.27556 | 175.9 | 9.917775 | 0.2211 | 0.04788404 | 0.4715102 | -2.3034 | 3.913555 | 34.3484
28311 | 39.536944 | 1 | 105.181 | 50 | 13.2864 | 13.27581 | 176.53 | 9.940859 | 0.2236 | 0.05446167 | 0.4679367 | -2.3064 | 3.914207 | 34.3325
28312 | 39.538333 | 1 | 105.1824 | 52 | 13.2208 | 13.27641 | 174.79 | 9.894598 | 0.2188 | 0.06089498 | 0.4643542 | -2.3094 | 3.914854 | 34.3668
28313 | 39.539722 | 1 | 105.1838 | 51 | 13.1942 | 13.27644 | 174.09 | 9.890809 | 0.2152 | 0.06718098 | 0.4607652 | -2.3124 | 3.915497 | 34.3703
28314 | 39.541111 | 1 | 105.1851 | 44 | 13.2562 | 13.27671 | 175.73 | 9.927834 | 0.2136 | 0.07331591 | 0.4571721 | -2.3154 | 3.916134 | 34.3443
28315 | 39.5425 | 1 | 105.1865 | 56 | 13.3088 | 13.2769 | 177.12 | 9.954589 | 0.2171 | 0.07929604 | 0.4573955 | -2.3174 | 3.916769 | 34.3256
28316 | 39.543889 | 1 | 105.1879 | 45 | 13.3318 | 13.27725 | 177.74 | 9.995613 | 0.2198 | 0.08511234 | 0.4538218 | -2.3195 | 3.917402 | 34.2967
28317 | 39.545278 | 1 | 105.1893 | 51 | 13.2312 | 13.27783 | 175.06 | 9.899638 | 0.2144 | 0.09076056 | 0.4502382 | -2.3217 | 3.91803 | 34.367
28318 | 39.546667 | 1 | 105.1907 | 50 | 13.2905 | 13.27796 | 176.64 | 9.955026 | 0.2163 | 0.09623964 | 0.4466586 | -2.324 | 3.918653 | 34.3277
28319 | 39.548056 | 1 | 105.1921 | 50 | 13.2349 | 13.27831 | 175.16 | 9.926873 | 0.2146 | 0.1015477 | 0.4430744 | -2.3264 | 3.919271 | 34.3488
28320 | 39.549444 | 1 | 105.1935 | 41 | 13.2323 | 13.27885 | 175.09 | 9.927685 | 0.2113 | 0.1070169 | 0.4394825 | -2.3289 | 3.919883 | 34.349
28321 | 39.550833 | 1 | 105.1949 | 57 | 13.281 | 13.27914 | 176.39 | 9.947975 | 0.2137 | 0.1123138 | 0.4358967 | -2.3315 | 3.920491 | 34.3351
28322 | 39.552222 | 1 | 105.1963 | 48 | 13.2299 | 13.27923 | 175.03 | 9.915624 | 0.2117 | 0.1174349 | 0.4323071 | -2.3342 | 3.921094 | 34.3593
28323 | 39.553611 | 1 | 105.1976 | 47 | 13.2896 | 13.2795 | 176.61 | 9.976859 | 0.2115 | 0.1223746 | 0.4287171 | -2.337 | 3.921692 | 34.3157
28324 | 39.555 | 1 | 105.199 | 46 | 13.3071 | 13.2796 | 177.08 | 9.972307 | 0.2146 | 0.1271308 | 0.4251339 | -2.3389 | 3.922285 | 34.3198
28325 | 39.556389 | 1 | 105.2004 | 49 | 13.2436 | 13.28009 | 175.39 | 9.931293 | 0.2119 | 0.1316989 | 0.4215448 | -2.3409 | 3.922873 | 34.3503
28326 | 39.557778 | 1 | 105.2018 | 50 | 13.292 | 13.28045 | 176.68 | 9.962112 | 0.2133 | 0.1360773 | 0.417958 | -2.343 | 3.923456 | 34.3288
28327 | 39.559167 | 1 | 105.2032 | 48 | 13.2635 | 13.28096 | 175.92 | 9.938626 | 0.211 | 0.1402633 | 0.4143668 | -2.3452 | 3.924034 | 34.3466
28328 | 39.560556 | 1 | 105.2046 | 54 | 13.2521 | 13.28119 | 175.62 | 9.936768 | 0.208 | 0.1445474 | 0.4107698 | -2.3474 | 3.924607 | 34.3487
28329 | 39.561944 | 1 | 105.206 | 46 | 13.3167 | 13.2815 | 177.33 | 9.968139 | 0.2102 | 0.1489275 | 0.4071777 | -2.3497 | 3.925175 | 34.3267
28330 | 39.563333 | 1 | 105.2074 | 43 | 13.3012 | 13.28173 | 176.92 | 9.980518 | 0.2115 | 0.1534086 | 0.4035892 | -2.352 | 3.925738 | 34.3185
28331 | 39.564722 | 1 | 105.2088 | 47 | 13.2738 | 13.28191 | 176.19 | 9.986154 | 0.2092 | 0.1579877 | 0.399995 | -2.3544 | 3.926296 | 34.3152
28332 | 39.566111 | 1 | 105.2101 | 51 | 13.2636 | 13.28234 | 175.92 | 9.94609 | 0.2049 | 0.1626626 | 0.3963916 | -2.3569 | 3.926849 | 34.3451
28333 | 39.5675 | 1 | 105.2115 | 47 | 13.2551 | 13.2827 | 175.7 | 9.959349 | 0.201 | 0.1671459 | 0.3927802 | -2.3595 | 3.927397 | 34.3362
28334 | 39.568889 | 1 | 105.2129 | 41 | 13.2699 | 13.28304 | 176.09 | 9.960844 | 0.2001 | 0.1714271 | 0.3891675 | -2.3621 | 3.92794 | 34.3359
28335 | 39.570278 | 1 | 105.2143 | 50 | 13.2549 | 13.28332 | 175.69 | 9.951476 | 0.1983 | 0.1755037 | 0.3855509 | -2.3648 | 3.928478 | 34.3435
28336 | 39.571667 | 1 | 105.2157 | 52 | 13.2599 | 13.28365 | 175.83 | 9.937827 | 0.1966 | 0.1793759 | 0.3819325 | -2.3675 | 3.929011 | 34.3542
28337 | 39.573056 | 1 | 105.2171 | 53 | 13.2807 | 13.28391 | 176.38 | 9.956536 | 0.1968 | 0.1833333 | 0.378314 | -2.3704 | 3.929539 | 34.3414
28338 | 39.574722 | 1 | 105.2185 | 49 | 13.2809 | 13.28422 | 176.38 | 9.974506 | 0.1975 | 0.1873003 | 0.3746971 | -2.3731 | 3.930167 | 34.3293
28339 | 39.576111 | 1 | 105.2199 | 47 | 13.2616 | 13.28436 | 175.87 | 9.946732 | 0.195 | 0.1912795 | 0.3710758 | -2.3758 | 3.930685 | 34.3503
28340 | 39.5775 | 1 | 105.2213 | 44 | 13.2482 | 13.28487 | 175.52 | 9.932453 | 0.1907 | 0.1952695 | 0.3674435 | -2.3787 | 3.931198 | 34.3614
28341 | 39.578889 | 1 | 105.2226 | 56 | 13.236 | 13.28522 | 175.19 | 9.915978 | 0.1845 | 0.1992665 | 0.3637969 | -2.3816 | 3.931705 | 34.3742
28342 | 39.580278 | 1 | 105.224 | 42 | 13.2945 | 13.28547 | 176.74 | 9.992 | 0.1852 | 0.2032735 | 0.3601532 | -2.3846 | 3.932208 | 34.3198
28343 | 39.581667 | 1 | 105.2254 | 49 | 13.3154 | 13.28598 | 177.3 | 9.986222 | 0.1867 | 0.2073636 | 0.3605087 | -2.3865 | 3.932709 | 34.3248
28344 | 39.583056 | 1 | 105.2268 | 50 | 13.2773 | 13.28638 | 176.29 | 9.993513 | 0.1873 | 0.2112391 | 0.3568764 | -2.3885 | 3.933207 | 34.3202
28345 | 39.584444 | 1 | 105.2282 | 55 | 13.3298 | 13.28655 | 177.68 | 10.0305 | 0.1909 | 0.2151901 | 0.3532499 | -2.3905 | 3.9337 | 34.2942
28346 | 39.585833 | 1 | 105.2296 | 44 | 13.3283 | 13.2867 | 177.64 | 10.012462 | 0.1947 | 0.2192182 | 0.3496301 | -2.3927 | 3.934188 | 34.308
28347 | 39.587222 | 1 | 105.231 | 44 | 13.3073 | 13.28687 | 177.08 | 10.0077 | 0.1964 | 0.223325 | 0.3460145 | -2.3949 | 3.934671 | 34.3123
28348 | 39.588611 | 1 | 105.2324 | 46 | 13.2831 | 13.28729 | 176.44 | 9.980029 | 0.1955 | 0.2275125 | 0.3423968 | -2.3972 | 3.935149 | 34.3331
28349 | 39.59 | 1 | 105.2338 | 45 | 13.2964 | 13.28777 | 176.79 | 9.989003 | 0.1959 | 0.2317074 | 0.3387814 | -2.3996 | 3.935622 | 34.3274
28350 | 39.591389 | 1 | 105.2351 | 49 | 13.282 | 13.28798 | 176.41 | 9.993332 | 0.194 | 0.235907 | 0.3351627 | -2.4021 | 3.93609 | 34.3251
28351 | 39.592778 | 1 | 105.2365 | 52 | 13.2612 | 13.28808 | 175.86 | 9.984691 | 0.1913 | 0.2401802 | 0.3315387 | -2.4045 | 3.936553 | 34.3321
28352 | 39.594167 | 1 | 105.2379 | 57 | 13.2644 | 13.28858 | 175.94 | 9.961772 | 0.1901 | 0.2445317 | 0.3279132 | -2.4059 | 3.937011 | 34.3495
28353 | 39.595556 | 1 | 105.2393 | 54 | 13.3175 | 13.28903 | 177.35 | 10.014818 | 0.1933 | 0.2489596 | 0.3242934 | -2.4075 | 3.937464 | 34.3118
28354 | 39.596944 | 1 | 105.2407 | 48 | 13.2877 | 13.2894 | 176.56 | 10.000579 | 0.1921 | 0.2531718 | 0.3206732 | -2.4091 | 3.937912 | 34.3229
28355 | 39.598333 | 1 | 105.2421 | 41 | 13.2586 | 13.28923 | 175.79 | 9.97356 | 0.188 | 0.2571676 | 0.3170436 | -2.4107 | 3.938355 | 34.3433
28356 | 39.599722 | 1 | 105.2435 | 53 | 13.231 | 13.28934 | 175.06 | 9.953396 | 0.1836 | 0.2609441 | 0.3134033 | -2.4124 | 3.938793 | 34.3587
28357 | 39.601111 | 1 | 105.2449 | 42 | 13.3018 | 13.28958 | 176.94 | 10.00308 | 0.1852 | 0.2647884 | 0.3097662 | -2.4142 | 3.939225 | 34.3234
28358 | 39.6025 | 1 | 105.2463 | 60 | 13.2686 | 13.28997 | 176.06 | 9.983585 | 0.1828 | 0.2686255 | 0.3061249 | -2.4161 | 3.939653 | 34.3383
28359 | 39.603889 | 1 | 105.2476 | 49 | 13.2927 | 13.29048 | 176.7 | 10.000474 | 0.1815 | 0.2725251 | 0.3024838 | -2.418 | 3.940076 | 34.3269
28360 | 39.605278 | 1 | 105.249 | 53 | 13.262 | 13.29081 | 175.88 | 9.998484 | 0.1793 | 0.2764887 | 0.2988384 | -2.4199 | 3.940493 | 34.3291
28361 | 39.606667 | 1 | 105.2504 | 47 | 13.2692 | 13.29077 | 176.07 | 9.999179 | 0.177 | 0.2802218 | 0.2951878 | -2.4219 | 3.940906 | 34.3294
28362 | 39.608056 | 1 | 105.2518 | 52 | 13.267 | 13.29119 | 176.01 | 9.984114 | 0.1743 | 0.2837235 | 0.291533 | -2.424 | 3.941313 | 34.3411
28363 | 39.609444 | 1 | 105.2532 | 49 | 13.2275 | 13.29151 | 174.97 | 9.962786 | 0.168 | 0.2869878 | 0.2878655 | -2.4262 | 3.941716 | 34.3574
28364 | 39.610833 | 1 | 105.2546 | 44 | 13.3056 | 13.29189 | 177.04 | 10.022584 | 0.1697 | 0.2900156 | 0.2842022 | -2.4284 | 3.942113 | 34.3147
28365 | 39.612222 | 1 | 105.256 | 48 | 13.3495 | 13.29192 | 178.21 | 10.040071 | 0.1748 | 0.2927965 | 0.2805489 | -2.4307 | 3.942505 | 34.3028
28366 | 39.613611 | 1 | 105.2574 | 59 | 13.3204 | 13.29217 | 177.43 | 10.028732 | 0.175 | 0.2953247 | 0.2768934 | -2.433 | 3.942892 | 34.3118
28367 | 39.615 | 1 | 105.2588 | 42 | 13.3381 | 13.29271 | 177.91 | 10.054626 | 0.1767 | 0.2976007 | 0.2732423 | -2.4354 | 3.943274 | 34.2938
28368 | 39.616389 | 1 | 105.2601 | 57 | 13.2881 | 13.293 | 176.57 | 9.99412 | 0.1761 | 0.2999117 | 0.2695902 | -2.4378 | 3.943651 | 34.3385
28369 | 39.617778 | 1 | 105.2615 | 46 | 13.2803 | 13.29353 | 176.37 | 10.03139 | 0.1745 | 0.3022577 | 0.2659345 | -2.4403 | 3.944023 | 34.3122
28370 | 39.619167 | 1 | 105.2629 | 50 | 13.2982 | 13.29385 | 176.84 | 10.023856 | 0.1762 | 0.3046391 | 0.2622829 | -2.4429 | 3.94439 | 34.3185
28371 | 39.620556 | 1 | 105.2643 | 43 | 13.353 | 13.29417 | 178.3 | 10.059323 | 0.1809 | 0.306765 | 0.2628172 | -2.4443 | 3.944755 | 34.2935
28372 | 39.622222 | 1 | 105.2657 | 46 | 13.2592 | 13.29455 | 175.81 | 9.988862 | 0.177 | 0.3086299 | 0.2591745 | -2.4456 | 3.94519 | 34.3457
28373 | 39.623611 | 1 | 105.2671 | 56 | 13.3536 | 13.29492 | 178.32 | 10.058196 | 0.182 | 0.3102274 | 0.2555438 | -2.447 | 3.945547 | 34.2961
28374 | 39.625 | 1 | 105.2685 | 46 | 13.2523 | 13.29538 | 175.62 | 9.981353 | 0.1784 | 0.3115542 | 0.2519071 | -2.4485 | 3.945899 | 34.3527
28375 | 39.626389 | 1 | 105.2699 | 42 | 13.2473 | 13.29573 | 175.49 | 9.997981 | 0.1735 | 0.3126042 | 0.2482609 | -2.45 | 3.946247 | 34.3414
28376 | 39.627778 | 1 | 105.2713 | 43 | 13.3077 | 13.29599 | 177.09 | 10.022627 | 0.1765 | 0.31367 | 0.2446208 | -2.4516 | 3.946589 | 34.3243
28377 | 39.629167 | 1 | 105.2726 | 62 | 13.2931 | 13.29614 | 176.71 | 10.019492 | 0.1757 | 0.3147521 | 0.2409788 | -2.4533 | 3.946926 | 34.3274
28378 | 39.630556 | 1 | 105.274 | 53 | 13.3154 | 13.29646 | 177.3 | 10.034294 | 0.1769 | 0.3155497 | 0.2373394 | -2.455 | 3.947259 | 34.3174
28379 | 39.631944 | 1 | 105.2754 | 45 | 13.372 | 13.29694 | 178.81 | 10.087868 | 0.1846 | 0.3160652 | 0.2337173 | -2.4569 | 3.947585 | 34.2792
28380 | 39.633333 | 1 | 105.2768 | 48 | 13.3302 | 13.29714 | 177.69 | 10.052129 | 0.1893 | 0.3165874 | 0.2301021 | -2.4577 | 3.947908 | 34.306
28381 | 39.634722 | 1 | 105.2782 | 59 | 13.3296 | 13.29745 | 177.68 | 10.046365 | 0.1909 | 0.3171169 | 0.2264901 | -2.4587 | 3.948225 | 34.3109
28382 | 39.636111 | 1 | 105.2796 | 49 | 13.2851 | 13.29787 | 176.49 | 10.018342 | 0.1893 | 0.3176534 | 0.2228745 | -2.4597 | 3.948537 | 34.3321
28383 | 39.6375 | 1 | 105.281 | 50 | 13.2549 | 13.29825 | 175.69 | 10.009206 | 0.1823 | 0.3181974 | 0.2192438 | -2.4608 | 3.948844 | 34.3395
28384 | 39.638889 | 1 | 105.2824 | 54 | 13.3093 | 13.29873 | 177.14 | 10.041271 | 0.1847 | 0.3187495 | 0.2156189 | -2.4619 | 3.949146 | 34.317
28385 | 39.640278 | 1 | 105.2838 | 55 | 13.3403 | 13.29899 | 177.96 | 10.045 | 0.1881 | 0.3192335 | 0.2120005 | -2.4628 | 3.949443 | 34.315
28386 | 39.641667 | 1 | 105.2851 | 51 | 13.2694 | 13.29919 | 176.08 | 10.006222 | 0.1863 | 0.3197219 | 0.2083796 | -2.4638 | 3.949735 | 34.344
28387 | 39.643056 | 1 | 105.2865 | 44 | 13.2966 | 13.29963 | 176.8 | 10.055718 | 0.187 | 0.3202147 | 0.2047596 | -2.4649 | 3.950022 | 34.3088
28388 | 39.644444 | 1 | 105.2879 | 53 | 13.3515 | 13.29993 | 178.26 | 10.085729 | 0.1898 | 0.3206414 | 0.2011477 | -2.466 | 3.950303 | 34.2878
28389 | 39.645833 | 1 | 105.2893 | 51 | 13.259 | 13.30012 | 175.8 | 10.014619 | 0.185 | 0.3210719 | 0.1975248 | -2.4671 | 3.95058 | 34.3403
28390 | 39.647222 | 1 | 105.2907 | 49 | 13.3112 | 13.30058 | 177.19 | 10.05473 | 0.1875 | 0.321507 | 0.1939066 | -2.4683 | 3.950852 | 34.3119
28391 | 39.648611 | 1 | 105.2921 | 52 | 13.3088 | 13.3009 | 177.12 | 10.040749 | 0.1891 | 0.3218748 | 0.1902929 | -2.4696 | 3.951119 | 34.3228
28392 | 39.65 | 1 | 105.2935 | 41 | 13.3834 | 13.30123 | 179.11 | 10.116819 | 0.1941 | 0.3222484 | 0.1866886 | -2.4708 | 3.951381 | 34.2683
28393 | 39.651389 | 1 | 105.2949 | 44 | 13.4235 | 13.30177 | 180.19 | 10.153651 | 0.2026 | 0.3226261 | 0.1831005 | -2.4722 | 3.951638 | 34.2422
28394 | 39.652778 | 1 | 105.2963 | 57 | 13.3121 | 13.30204 | 177.21 | 10.050408 | 0.2027 | 0.3230064 | 0.1795131 | -2.4735 | 3.951889 | 34.3181
28395 | 39.654167 | 1 | 105.2976 | 46 | 13.2979 | 13.30228 | 176.83 | 10.042007 | 0.2014 | 0.3233897 | 0.1759226 | -2.4749 | 3.952136 | 34.3251
28396 | 39.655556 | 1 | 105.299 | 53 | 13.2779 | 13.30258 | 176.3 | 10.026986 | 0.1993 | 0.3237754 | 0.1723266 | -2.4764 | 3.952378 | 34.3368
28397 | 39.656944 | 1 | 105.3004 | 51 | 13.2844 | 13.30312 | 176.47 | 10.040774 | 0.1992 | 0.3241602 | 0.1687296 | -2.4779 | 3.952615 | 34.3275
28398 | 39.658333 | 1 | 105.3018 | 57 | 13.3398 | 13.30346 | 177.95 | 10.090001 | 0.2009 | 0.3245456 | 0.165135 | -2.4794 | 3.952847 | 34.2925
28399 | 39.659722 | 1 | 105.3032 | 52 | 13.3158 | 13.30378 | 177.31 | 10.079564 | 0.2012 | 0.3249306 | 0.1658998 | -2.4797 | 3.953077 | 34.3008
28400 | 39.661111 | 1 | 105.3046 | 53 | 13.3261 | 13.30414 | 177.59 | 10.070837 | 0.2039 | 0.3253158 | 0.1623183 | -2.4801 | 3.953305 | 34.308
28401 | 39.6625 | 1 | 105.306 | 56 | 13.2836 | 13.30469 | 176.45 | 10.021469 | 0.2038 | 0.3257062 | 0.1587361 | -2.4805 | 3.953528 | 34.3447
28402 | 39.663889 | 1 | 105.3074 | 54 | 13.3132 | 13.30515 | 177.24 | 10.046565 | 0.2042 | 0.3260995 | 0.1551564 | -2.481 | 3.953746 | 34.3272
28403 | 39.665278 | 1 | 105.3088 | 47 | 13.3027 | 13.3056 | 176.96 | 10.061592 | 0.2036 | 0.3265002 | 0.1515745 | -2.4816 | 3.953959 | 34.317
28404 | 39.666667 | 1 | 105.3101 | 55 | 13.3291 | 13.30597 | 177.66 | 10.082735 | 0.2066 | 0.3269054 | 0.1479986 | -2.4823 | 3.954167 | 34.3025
28405 | 39.668056 | 1 | 105.3115 | 47 | 13.3293 | 13.30638 | 177.67 | 10.083879 | 0.21 | 0.3273113 | 0.1444304 | -2.4829 | 3.95437 | 34.3024
28406 | 39.669444 | 1 | 105.3129 | 60 | 13.2938 | 13.30657 | 176.73 | 10.064781 | 0.2089 | 0.32772 | 0.1408599 | -2.4837 | 3.954568 | 34.3171
28407 | 39.671111 | 1 | 105.3143 | 49 | 13.3045 | 13.30673 | 177.01 | 10.051047 | 0.2086 | 0.3281328 | 0.1372895 | -2.4843 | 3.9548 | 34.3281
28408 | 39.6725 | 1 | 105.3157 | 51 | 13.2544 | 13.30703 | 175.68 | 10.032009 | 0.2039 | 0.3285462 | 0.1337095 | -2.4839 | 3.954988 | 34.3427
28409 | 39.673889 | 1 | 105.3171 | 49 | 13.2914 | 13.30739 | 176.66 | 10.067737 | 0.2024 | 0.3289631 | 0.1301254 | -2.4836 | 3.955171 | 34.3175
28410 | 39.675278 | 1 | 105.3185 | 50 | 13.3305 | 13.30761 | 177.7 | 10.10626 | 0.2016 | 0.3293859 | 0.1265403 | -2.4833 | 3.955349 | 34.2902
28411 | 39.676667 | 1 | 105.3199 | 50 | 13.3261 | 13.30813 | 177.59 | 10.092031 | 0.2034 | 0.3298149 | 0.1232072 | -2.483 | 3.955523 | 34.3014
28412 | 39.678056 | 1 | 105.3213 | 53 | 13.2847 | 13.30821 | 176.48 | 10.058943 | 0.1997 | 0.3302456 | 0.1198648 | -2.4827 | 3.955691 | 34.3262
28413 | 39.679444 | 1 | 105.3226 | 66 | 13.3469 | 13.30865 | 178.14 | 10.089073 | 0.2037 | 0.33068 | 0.1165278 | -2.4823 | 3.955856 | 34.3051
28414 | 39.680833 | 1 | 105.324 | 51 | 13.3817 | 13.30865 | 179.07 | 10.125426 | 0.207 | 0.3311155 | 0.1131935 | -2.482 | 3.956015 | 34.2794
28415 | 39.682222 | 1 | 105.3254 | 55 | 13.3341 | 13.3085 | 177.8 | 10.096308 | 0.2084 | 0.3315545 | 0.10986 | -2.4817 | 3.95617 | 34.3014
28416 | 39.683611 | 1 | 105.3268 | 54 | 13.3405 | 13.30883 | 177.97 | 10.117955 | 0.2089 | 0.3319901 | 0.1065261 | -2.4813 | 3.95632 | 34.2864
28417 | 39.685 | 1 | 105.3282 | 50 | 13.3182 | 13.30918 | 177.37 | 10.081491 | 0.2109 | 0.3324223 | 0.1031948 | -2.4809 | 3.956466 | 34.3138
28418 | 39.686389 | 1 | 105.3296 | 43 | 13.3211 | 13.30949 | 177.45 | 10.090615 | 0.2125 | 0.3328579 | 0.09986475 | -2.4806 | 3.956607 | 34.3079
28419 | 39.687778 | 1 | 105.331 | 48 | 13.3054 | 13.30995 | 177.03 | 10.066319 | 0.2122 | 0.3332937 | 0.09653219 | -2.4802 | 3.956743 | 34.3263
28420 | 39.689167 | 1 | 105.3324 | 49 | 13.3245 | 13.31002 | 177.54 | 10.087956 | 0.2123 | 0.3337334 | 0.09319739 | -2.4799 | 3.956875 | 34.3114
28421 | 39.690556 | 1 | 105.3338 | 46 | 13.3679 | 13.31023 | 178.7 | 10.133884 | 0.2147 | 0.3341771 | 0.08986659 | -2.4795 | 3.957002 | 34.2787
28422 | 39.691944 | 1 | 105.3351 | 47 | 13.3023 | 13.31081 | 176.95 | 10.068464 | 0.2156 | 0.3346214 | 0.08653711 | -2.4789 | 3.957125 | 34.3272
28423 | 39.693333 | 1 | 105.3365 | 53 | 13.2931 | 13.31104 | 176.71 | 10.074769 | 0.214 | 0.3350689 | 0.08320124 | -2.4784 | 3.957243 | 34.3233
28424 | 39.694722 | 1 | 105.3379 | 61 | 13.2929 | 13.31133 | 176.7 | 10.071752 | 0.2116 | 0.3355192 | 0.07985817 | -2.4778 | 3.957356 | 34.3263
28425 | 39.696111 | 1 | 105.3393 | 50 | 13.3088 | 13.31156 | 177.12 | 10.083726 | 0.2102 | 0.3359753 | 0.07651019 | -2.4773 | 3.957464 | 34.3184
28426 | 39.6975 | 1 | 105.3407 | 56 | 13.3106 | 13.31194 | 177.17 | 10.082203 | 0.207 | 0.336433 | 0.07315353 | -2.4767 | 3.957568 | 34.3203
28427 | 39.698889 | 1 | 105.3421 | 51 | 13.3136 | 13.31251 | 177.25 | 10.087362 | 0.2073 | 0.3368921 | 0.07389539 | -2.475 | 3.95767 | 34.3173
28428 | 39.700278 | 1 | 105.3435 | 54 | 13.3038 | 13.31288 | 176.99 | 10.080758 | 0.2065 | 0.337353 | 0.07054459 | -2.4734 | 3.957771 | 34.3229
28429 | 39.701667 | 1 | 105.3449 | 48 | 13.349 | 13.31311 | 178.2 | 10.115064 | 0.2078 | 0.3378152 | 0.06719323 | -2.4718 | 3.957866 | 34.2987
28430 | 39.703056 | 1 | 105.3463 | 44 | 13.4109 | 13.31355 | 179.85 | 10.169983 | 0.2152 | 0.3382785 | 0.06385621 | -2.4702 | 3.957957 | 34.2594
28431 | 39.704444 | 1 | 105.3476 | 50 | 13.3158 | 13.3139 | 177.31 | 10.088289 | 0.2137 | 0.3387388 | 0.06051515 | -2.4687 | 3.958044 | 34.3198
28432 | 39.705833 | 1 | 105.349 | 47 | 13.3114 | 13.31435 | 177.19 | 10.101571 | 0.2119 | 0.3391977 | 0.05717064 | -2.4672 | 3.958125 | 34.3109
28433 | 39.707222 | 1 | 105.3504 | 60 | 13.3151 | 13.31481 | 177.29 | 10.113101 | 0.2122 | 0.3396586 | 0.05382683 | -2.4658 | 3.958203 | 34.3032
28434 | 39.708611 | 1 | 105.3518 | 49 | 13.3038 | 13.3153 | 176.99 | 10.095527 | 0.2117 | 0.3401194 | 0.05047968 | -2.4644 | 3.958275 | 34.3168
28435 | 39.71 | 1 | 105.3532 | 55 | 13.2907 | 13.31555 | 176.64 | 10.085067 | 0.2086 | 0.3405819 | 0.04712523 | -2.4631 | 3.958343 | 34.3252
28436 | 39.711389 | 1 | 105.3546 | 50 | 13.3738 | 13.31581 | 178.86 | 10.154098 | 0.2126 | 0.3410448 | 0.04377691 | -2.4608 | 3.958406 | 34.2757
28437 | 39.712778 | 1 | 105.356 | 47 | 13.2668 | 13.31605 | 176.01 | 10.079303 | 0.2102 | 0.3415082 | 0.04042276 | -2.4584 | 3.958464 | 34.331
28438 | 39.714167 | 1 | 105.3574 | 54 | 13.3821 | 13.31643 | 179.08 | 10.163201 | 0.2159 | 0.3419728 | 0.03707454 | -2.4561 | 3.958518 | 34.2706
28439 | 39.715556 | 1 | 105.3588 | 53 | 13.3745 | 13.3166 | 178.88 | 10.155597 | 0.2219 | 0.3424397 | 0.03373648 | -2.4539 | 3.958567 | 34.2769
28440 | 39.716944 | 1 | 105.3602 | 41 | 13.346 | 13.31703 | 178.12 | 10.165693 | 0.2227 | 0.3429109 | 0.03039681 | -2.4516 | 3.958612 | 34.2703
28441 | 39.718333 | 1 | 105.3615 | 50 | 13.3191 | 13.31715 | 177.4 | 10.103405 | 0.2221 | 0.3433836 | 0.02705286 | -2.4495 | 3.958652 | 34.3166
28442 | 39.72 | 1 | 105.3629 | 51 | 13.3736 | 13.31763 | 178.85 | 10.166403 | 0.2247 | 0.3438591 | 0.02371144 | -2.4471 | 3.958694 | 34.2717
28443 | 39.721389 | 1 | 105.3643 | 42 | 13.3826 | 13.31774 | 179.09 | 10.184311 | 0.23 | 0.3443402 | 0.02037808 | -2.4448 | 3.958725 | 34.2594
28444 | 39.722778 | 1 | 105.3657 | 58 | 13.2944 | 13.31808 | 176.74 | 10.097889 | 0.2277 | 0.3448139 | 0.01703903 | -2.4426 | 3.958751 | 34.3232
28445 | 39.724167 | 1 | 105.3671 | 50 | 13.2971 | 13.31847 | 176.81 | 10.123681 | 0.2242 | 0.3452868 | 0.01369212 | -2.4404 | 3.958772 | 34.3052
28446 | 39.725556 | 1 | 105.3685 | 65 | 13.2618 | 13.31857 | 175.87 | 10.079427 | 0.2188 | 0.3457627 | 0.01033193 | -2.4383 | 3.958789 | 34.3382
28447 | 39.726944 | 1 | 105.3699 | 51 | 13.3681 | 13.31901 | 178.71 | 10.171568 | 0.2225 | 0.346236 | 0.006977805 | -2.4362 | 3.958801 | 34.2718
28448 | 39.728333 | 1 | 105.3713 | 48 | 13.3578 | 13.31913 | 178.43 | 10.168517 | 0.2247 | 0.3467086 | 0.003626296 | -2.4342 | 3.958808 | 34.2748
28449 | 39.729722 | 1 | 105.3727 | 53 | 13.3582 | 13.31958 | 178.44 | 10.157422 | 0.2258 | 0.3471779 | 0.0002757131 | -2.4322 | 3.958811 | 34.2837
28450 | 39.731111 | 1 | 105.374 | 54 | 13.4188 | 13.32002 | 180.06 | 10.201316 | 0.2317 | 0.3476426 | -0.003063474 | -2.4303 | 3.958809 | 34.2524
28451 | 39.7325 | 1 | 105.3754 | 61 | 13.3224 | 13.32021 | 177.49 | 10.13638 | 0.2328 | 0.3481033 | -0.00640165 | -2.4284 | 3.958802 | 34.3006
28452 | 39.733889 | 1 | 105.3768 | 57 | 13.3962 | 13.32037 | 179.46 | 10.196817 | 0.2404 | 0.3485588 | -0.009723502 | -2.4267 | 3.958791 | 34.2573
28453 | 39.735278 | 1 | 105.3782 | 60 | 13.2957 | 13.32049 | 176.77 | 10.10399 | 0.2404 | 0.3490128 | -0.01304584 | -2.4249 | 3.958775 | 34.3258
28454 | 39.736667 | 1 | 105.3796 | 51 | 13.4721 | 13.32085 | 181.5 | 10.262139 | 0.2524 | 0.34947 | -0.01634376 | -2.4232 | 3.958755 | 34.2111
28455 | 39.738056 | 1 | 105.381 | 50 | 13.3501 | 13.32101 | 178.22 | 10.165786 | 0.2513 | 0.3499205 | -0.0152979 | -2.4204 | 3.958733 | 34.2823
28456 | 39.739444 | 1 | 105.3824 | 52 | 13.3552 | 13.32139 | 178.36 | 10.14603 | 0.2536 | 0.3503655 | -0.01858681 | -2.4175 | 3.958709 | 34.2975
28457 | 39.740833 | 1 | 105.3838 | 47 | 13.3683 | 13.32148 | 178.71 | 10.167011 | 0.2586 | 0.3508079 | -0.02186715 | -2.4148 | 3.958681 | 34.2829
28458 | 39.742222 | 1 | 105.3852 | 56 | 13.3821 | 13.32174 | 179.08 | 10.187433 | 0.2624 | 0.3512454 | -0.02514139 | -2.4122 | 3.958649 | 34.2688
28459 | 39.743611 | 1 | 105.3865 | 48 | 13.3069 | 13.32212 | 177.07 | 10.113414 | 0.2587 | 0.3516798 | -0.02842414 | -2.4094 | 3.958611 | 34.3236
28460 | 39.745 | 1 | 105.3879 | 53 | 13.3573 | 13.32259 | 178.42 | 10.180006 | 0.2597 | 0.3521106 | -0.03170514 | -2.4067 | 3.95857 | 34.2758
28461 | 39.746389 | 1 | 105.3893 | 46 | 13.4257 | 13.32295 | 180.25 | 10.243826 | 0.2663 | 0.3525375 | -0.0349751 | -2.4041 | 3.958523 | 34.23
28462 | 39.747778 | 1 | 105.3907 | 53 | 13.3086 | 13.32313 | 177.12 | 10.133867 | 0.2641 | 0.352966 | -0.03825054 | -2.4016 | 3.958473 | 34.311
28463 | 39.749167 | 1 | 105.3921 | 50 | 13.4079 | 13.32328 | 179.77 | 10.218061 | 0.2707 | 0.3533976 | -0.04151634 | -2.3992 | 3.958417 | 34.2504
28464 | 39.750556 | 1 | 105.3935 | 58 | 13.3423 | 13.3235 | 178.02 | 10.149612 | 0.2693 | 0.353824 | -0.04478989 | -2.3957 | 3.958357 | 34.3011
28465 | 39.751944 | 1 | 105.3949 | 57 | 13.3839 | 13.32383 | 179.13 | 10.186009 | 0.2733 | 0.3542491 | -0.0480556 | -2.3922 | 3.958293 | 34.2753
28466 | 39.753333 | 1 | 105.3963 | 51 | 13.3132 | 13.32404 | 177.24 | 10.140688 | 0.2686 | 0.3546715 | -0.05133174 | -2.3888 | 3.958224 | 34.3092
28467 | 39.754722 | 1 | 105.3977 | 58 | 13.3036 | 13.32414 | 176.99 | 10.126229 | 0.2684 | 0.3550916 | -0.0546109 | -2.3855 | 3.95815 | 34.3205
28468 | 39.756111 | 1 | 105.399 | 52 | 13.3064 | 13.32442 | 177.06 | 10.119843 | 0.2673 | 0.3555097 | -0.05789308 | -2.3823 | 3.958072 | 34.326
28469 | 39.7575 | 1 | 105.4004 | 56 | 13.342 | 13.32478 | 178.01 | 10.135774 | 0.2659 | 0.355924 | -0.06118035 | -2.3792 | 3.957989 | 34.3151
28470 | 39.758889 | 1 | 105.4018 | 51 | 13.3589 | 13.32529 | 178.46 | 10.18069 | 0.267 | 0.3563358 | -0.06446819 | -2.3761 | 3.957902 | 34.2831
28471 | 39.760278 | 1 | 105.4032 | 53 | 13.346 | 13.32561 | 178.12 | 10.158466 | 0.2684 | 0.3567435 | -0.0677552 | -2.3731 | 3.95781 | 34.3001
28472 | 39.761667 | 1 | 105.4046 | 49 | 13.3714 | 13.32615 | 178.79 | 10.18976 | 0.2695 | 0.3571461 | -0.07104279 | -2.3702 | 3.957714 | 34.2781
28473 | 39.763056 | 1 | 105.406 | 54 | 13.3337 | 13.32654 | 177.79 | 10.156925 | 0.271 | 0.3575401 | -0.07432769 | -2.3674 | 3.957613 | 34.3028
28474 | 39.764444 | 1 | 105.4074 | 57 | 13.2988 | 13.32678 | 176.86 | 10.144185 | 0.2653 | 0.3579288 | -0.07762382 | -2.3647 | 3.957507 | 34.3129
28475 | 39.765833 | 1 | 105.4088 | 52 | 13.2838 | 13.32709 | 176.46 | 10.128379 | 0.2616 | 0.3583153 | -0.08093089 | -2.362 | 3.957397 | 34.3252
28476 | 39.7675 | 1 | 105.4102 | 57 | 13.3679 | 13.32724 | 178.7 | 10.197853 | 0.2641 | 0.358695 | -0.08423309 | -2.3593 | 3.95726 | 34.2755
28477 | 39.768889 | 1 | 105.4115 | 48 | 13.3806 | 13.32758 | 179.04 | 10.209636 | 0.2683 | 0.359066 | -0.08752956 | -2.3566 | 3.95714 | 34.2677
28478 | 39.770278 | 1 | 105.4129 | 50 | 13.3589 | 13.32805 | 178.46 | 10.18317 | 0.2713 | 0.359433 | -0.09082028 | -2.3541 | 3.957017 | 34.2878
28479 | 39.771667 | 1 | 105.4143 | 53 | 13.3363 | 13.32844 | 177.86 | 10.170232 | 0.2698 | 0.3597941 | -0.09411644 | -2.3517 | 3.956888 | 34.2981
28480 | 39.773056 | 1 | 105.4157 | 58 | 13.3176 | 13.32865 | 177.36 | 10.151174 | 0.269 | 0.36015 | -0.09741624 | -2.3494 | 3.956755 | 34.3127
28481 | 39.774444 | 1 | 105.4171 | 62 | 13.3532 | 13.32931 | 178.31 | 10.178581 | 0.2687 | 0.3604971 | -0.100719 | -2.3472 | 3.956618 | 34.2935
28482 | 39.775833 | 1 | 105.4185 | 46 | 13.3224 | 13.32949 | 177.49 | 10.150777 | 0.2673 | 0.3608364 | -0.1040224 | -2.3451 | 3.956475 | 34.3146
28483 | 39.777222 | 1 | 105.4199 | 56 | 13.3388 | 13.32972 | 177.92 | 10.178097 | 0.2666 | 0.3611694 | -0.1027318 | -2.3418 | 3.956332 | 34.2954
28484 | 39.778611 | 1 | 105.4213 | 60 | 13.2733 | 13.32981 | 176.18 | 10.102022 | 0.2638 | 0.3614949 | -0.1060356 | -2.3386 | 3.956187 | 34.3517
28485 | 39.78 | 1 | 105.4227 | 54 | 13.3038 | 13.33027 | 176.99 | 10.153964 | 0.2561 | 0.3618141 | -0.1093547 | -2.3356 | 3.956037 | 34.3146
28486 | 39.781389 | 1 | 105.424 | 55 | 13.3657 | 13.3306 | 178.64 | 10.209463 | 0.2561 | 0.3621267 | -0.1126765 | -2.3328 | 3.955883 | 34.2749
28487 | 39.782778 | 1 | 105.4254 | 48 | 13.3088 | 13.33107 | 177.12 | 10.160301 | 0.2537 | 0.362431 | -0.1160048 | -2.3301 | 3.955724 | 34.3116
28488 | 39.784167 | 1 | 105.4268 | 57 | 13.3486 | 13.3314 | 178.19 | 10.176317 | 0.2542 | 0.3627274 | -0.1193324 | -2.3275 | 3.955561 | 34.3007
28489 | 39.785556 | 1 | 105.4282 | 51 | 13.2938 | 13.3317 | 176.73 | 10.138459 | 0.251 | 0.3630145 | -0.122668 | -2.3251 | 3.955393 | 34.3291
28490 | 39.786944 | 1 | 105.4296 | 58 | 13.2796 | 13.33197 | 176.35 | 10.138855 | 0.2496 | 0.3632959 | -0.1260072 | -2.3229 | 3.95522 | 34.3296
28491 | 39.788333 | 1 | 105.431 | 45 | 13.3455 | 13.33257 | 178.1 | 10.185035 | 0.25 | 0.3635702 | -0.1293453 | -2.3209 | 3.955043 | 34.2966
28492 | 39.789722 | 1 | 105.4324 | 54 | 13.3514 | 13.33296 | 178.26 | 10.188809 | 0.2514 | 0.3638366 | -0.1326821 | -2.3177 | 3.954861 | 34.2947
28493 | 39.791111 | 1 | 105.4338 | 54 | 13.3128 | 13.33343 | 177.23 | 10.167445 | 0.249 | 0.3640928 | -0.1360251 | -2.3146 | 3.954674 | 34.311
28494 | 39.7925 | 1 | 105.4352 | 51 | 13.3462 | 13.33405 | 178.12 | 10.17599 | 0.247 | 0.3643418 | -0.139372 | -2.3115 | 3.954483 | 34.3056
28495 | 39.793889 | 1 | 105.4366 | 66 | 13.3602 | 13.33435 | 178.49 | 10.207296 | 0.2497 | 0.3645835 | -0.1427171 | -2.3086 | 3.954287 | 34.2835
28496 | 39.795278 | 1 | 105.4379 | 47 | 13.3644 | 13.33476 | 178.61 | 10.205862 | 0.2529 | 0.3648243 | -0.1460596 | -2.3059 | 3.954086 | 34.2854
28497 | 39.796667 | 1 | 105.4393 | 58 | 13.3515 | 13.33522 | 178.26 | 10.204198 | 0.2517 | 0.3650576 | -0.1494067 | -2.3033 | 3.953881 | 34.2874
28498 | 39.798056 | 1 | 105.4407 | 56 | 13.3368 | 13.33555 | 177.87 | 10.210752 | 0.249 | 0.3652883 | -0.1527619 | -2.3009 | 3.953671 | 34.2833
28499 | 39.799444 | 1 | 105.4421 | 59 | 13.3075 | 13.33589 | 177.09 | 10.174485 | 0.2572 | 0.3655123 | -0.1561021 | -2.2986 | 3.953457 | 34.3106
28500 | 39.800833 | 1 | 105.4435 | 48 | 13.3361 | 13.33594 | 177.85 | 10.191546 | 0.2558 | 0.3657302 | -0.1594463 | -2.2964 | 3.953238 | 34.2989
28501 | 39.802222 | 1 | 105.4449 | 58 | 13.3929 | 13.33619 | 179.37 | 10.251471 | 0.2595 | 0.3659429 | -0.1627832 | -2.2944 | 3.953014 | 34.2559
28502 | 39.803611 | 1 | 105.4463 | 52 | 13.3431 | 13.33677 | 178.04 | 10.204008 | 0.2592 | 0.3661503 | -0.1661224 | -2.2925 | 3.952786 | 34.2914
28503 | 39.805 | 1 | 105.4477 | 48 | 13.3069 | 13.33752 | 177.07 | 10.155272 | 0.2557 | 0.3663402 | -0.1694722 | -2.2908 | 3.952553 | 34.3278
28504 | 39.806389 | 1 | 105.4491 | 52 | 13.4067 | 13.33807 | 179.74 | 10.271178 | 0.263 | 0.366526 | -0.1728095 | -2.2893 | 3.952315 | 34.2438
28505 | 39.807778 | 1 | 105.4504 | 46 | 13.3817 | 13.33817 | 179.07 | 10.225937 | 0.2656 | 0.3667083 | -0.1761424 | -2.2879 | 3.952073 | 34.2777
28506 | 39.809167 | 1 | 105.4518 | 60 | 13.3167 | 13.33849 | 177.33 | 10.177351 | 0.2643 | 0.3668823 | -0.1794801 | -2.2866 | 3.951826 | 34.314
28507 | 39.810556 | 1 | 105.4532 | 48 | 13.2853 | 13.33865 | 176.5 | 10.163669 | 0.2574 | 0.3670538 | -0.1828346 | -2.2855 | 3.951574 | 34.3248
28508 | 39.811944 | 1 | 105.4546 | 52 | 13.2673 | 13.33865 | 176.02 | 10.142999 | 0.2505 | 0.3672195 | -0.1862045 | -2.2846 | 3.951318 | 34.3406
28509 | 39.813333 | 1 | 105.456 | 50 | 13.328 | 13.33907 | 177.63 | 10.205313 | 0.2506 | 0.3673761 | -0.1895736 | -2.2838 | 3.951057 | 34.2959
28510 | 39.815 | 1 | 105.4574 | 54 | 13.3219 | 13.33955 | 177.47 | 10.194744 | 0.2489 | 0.3675272 | -0.1929487 | -2.283 | 3.950738 | 34.3047
28511 | 39.816389 | 1 | 105.4588 | 45 | 13.3758 | 13.33992 | 178.91 | 10.243788 | 0.2492 | 0.3676766 | -0.1914761 | -2.281 | 3.950471 | 34.2696
28512 | 39.817778 | 1 | 105.4602 | 56 | 13.32 | 13.34039 | 177.42 | 10.20266 | 0.2479 | 0.3678259 | -0.1948464 | -2.2791 | 3.950203 | 34.3005
28513 | 39.819167 | 1 | 105.4616 | 56 | 13.3387 | 13.34107 | 177.92 | 10.208936 | 0.2462 | 0.3679704 | -0.1982209 | -2.2775 | 3.94993 | 34.2967
28514 | 39.820556 | 1 | 105.463 | 57 | 13.3584 | 13.34155 | 178.45 | 10.206077 | 0.2507 | 0.3681084 | -0.2015862 | -2.276 | 3.949652 | 34.2995
28515 | 39.821944 | 1 | 105.4643 | 58 | 13.282 | 13.34198 | 176.41 | 10.166432 | 0.2462 | 0.368236 | -0.2049616 | -2.2747 | 3.94937 | 34.3293
28516 | 39.823333 | 1 | 105.4657 | 53 | 13.3436 | 13.34239 | 178.05 | 10.231239 | 0.2494 | 0.3683574 | -0.2083291 | -2.2736 | 3.949083 | 34.2827
28517 | 39.824722 | 1 | 105.4671 | 73 | 13.3364 | 13.34291 | 177.86 | 10.210439 | 0.2511 | 0.3684693 | -0.2116937 | -2.2728 | 3.948791 | 34.2987
28518 | 39.826111 | 1 | 105.4685 | 56 | 13.3416 | 13.3434 | 178 | 10.221542 | 0.2533 | 0.3685734 | -0.2150554 | -2.2721 | 3.948495 | 34.2914
28519 | 39.8275 | 1 | 105.4699 | 50 | 13.3254 | 13.34376 | 177.57 | 10.198287 | 0.2519 | 0.3686747 | -0.2184234 | -2.2716 | 3.948194 | 34.3091
28520 | 39.828889 | 1 | 105.4713 | 55 | 13.3324 | 13.34428 | 177.75 | 10.206637 | 0.2523 | 0.3687702 | -0.2217916 | -2.27 | 3.947888 | 34.3038
28521 | 39.830278 | 1 | 105.4727 | 47 | 13.2694 | 13.34449 | 176.08 | 10.15433 | 0.2472 | 0.3688584 | -0.2251731 | -2.2685 | 3.947578 | 34.3428
28522 | 39.831667 | 1 | 105.4741 | 47 | 13.2735 | 13.34475 | 176.18 | 10.184109 | 0.2412 | 0.3689424 | -0.2285674 | -2.2673 | 3.947262 | 34.3218
28523 | 39.833056 | 1 | 105.4755 | 64 | 13.3293 | 13.3453 | 177.67 | 10.207984 | 0.2408 | 0.3690203 | -0.2319631 | -2.2662 | 3.946943 | 34.3052
28524 | 39.834444 | 1 | 105.4768 | 65 | 13.332 | 13.34603 | 177.74 | 10.223462 | 0.2392 | 0.3690917 | -0.2353631 | -2.2654 | 3.946618 | 34.2947
28525 | 39.835833 | 1 | 105.4782 | 64 | 13.3642 | 13.34647 | 178.6 | 10.257152 | 0.2455 | 0.3691578 | -0.2387538 | -2.2647 | 3.946289 | 34.2708
28526 | 39.837222 | 1 | 105.4796 | 61 | 13.3012 | 13.34666 | 176.92 | 10.209772 | 0.2441 | 0.3692177 | -0.2421496 | -2.2641 | 3.945955 | 34.3063
28527 | 39.838611 | 1 | 105.481 | 49 | 13.3066 | 13.34725 | 177.06 | 10.206904 | 0.2423 | 0.3692727 | -0.2455513 | -2.2638 | 3.945616 | 34.3091
28528 | 39.84 | 1 | 105.4824 | 57 | 13.3259 | 13.34765 | 177.58 | 10.200444 | 0.2422 | 0.3693244 | -0.2489571 | -2.2635 | 3.945273 | 34.3146
28529 | 39.841389 | 1 | 105.4838 | 51 | 13.3493 | 13.34758 | 178.2 | 10.241481 | 0.2417 | 0.3693689 | -0.2523628 | -2.2633 | 3.944925 | 34.2854
28530 | 39.842778 | 1 | 105.4852 | 56 | 13.3515 | 13.34776 | 178.26 | 10.253327 | 0.2418 | 0.3694076 | -0.2557698 | -2.2634 | 3.944572 | 34.2775
28531 | 39.844167 | 1 | 105.4866 | 60 | 13.3692 | 13.34797 | 178.74 | 10.232979 | 0.2442 | 0.3694399 | -0.2591724 | -2.2636 | 3.944214 | 34.2932
28532 | 39.845556 | 1 | 105.488 | 55 | 13.3845 | 13.34816 | 179.14 | 10.267418 | 0.2477 | 0.3694692 | -0.2625705 | -2.2639 | 3.943852 | 34.2688
28533 | 39.846944 | 1 | 105.4893 | 56 | 13.3725 | 13.34861 | 178.82 | 10.26375 | 0.2502 | 0.3694986 | -0.2659653 | -2.2644 | 3.943485 | 34.2723
28534 | 39.848333 | 1 | 105.4907 | 63 | 13.318 | 13.34894 | 177.37 | 10.212646 | 0.2475 | 0.3695208 | -0.2693679 | -2.265 | 3.943113 | 34.3104
28535 | 39.849722 | 1 | 105.4921 | 51 | 13.2729 | 13.3492 | 176.17 | 10.17408 | 0.2396 | 0.3695363 | -0.2727862 | -2.2657 | 3.942737 | 34.3394
28536 | 39.851111 | 1 | 105.4935 | 59 | 13.3049 | 13.34935 | 177.02 | 10.215974 | 0.2377 | 0.3695464 | -0.2762102 | -2.2665 | 3.942355 | 34.3096
28537 | 39.8525 | 1 | 105.4949 | 50 | 13.39 | 13.34955 | 179.29 | 10.277442 | 0.2404 | 0.3695512 | -0.27963 | -2.2674 | 3.941969 | 34.2654
28538 | 39.853889 | 1 | 105.4963 | 47 | 13.378 | 13.34972 | 178.97 | 10.267885 | 0.2449 | 0.3695477 | -0.2830427 | -2.2685 | 3.941579 | 34.2731
28539 | 39.855278 | 1 | 105.4977 | 58 | 13.2949 | 13.34975 | 176.75 | 10.215061 | 0.2406 | 0.3695367 | -0.2813752 | -2.2681 | 3.941187 | 34.3126
28540 | 39.856667 | 1 | 105.4991 | 62 | 13.3585 | 13.35015 | 178.45 | 10.250195 | 0.2415 | 0.3695218 | -0.2847878 | -2.268 | 3.940793 | 34.2877
28541 | 39.858056 | 1 | 105.5005 | 62 | 13.2868 | 13.3506 | 176.54 | 10.202115 | 0.2363 | 0.3694988 | -0.2882144 | -2.2679 | 3.940396 | 34.3236
28542 | 39.859444 | 1 | 105.5018 | 54 | 13.3694 | 13.3512 | 178.74 | 10.267988 | 0.2373 | 0.3694672 | -0.2916389 | -2.268 | 3.939993 | 34.2762
28543 | 39.860833 | 1 | 105.5032 | 55 | 13.3095 | 13.35173 | 177.14 | 10.223082 | 0.235 | 0.3694308 | -0.2950709 | -2.2683 | 3.939586 | 34.3099
28544 | 39.862222 | 1 | 105.5046 | 57 | 13.3217 | 13.35191 | 177.47 | 10.230501 | 0.2317 | 0.3693898 | -0.2985111 | -2.2687 | 3.939173 | 34.3052
28545 | 39.863611 | 1 | 105.506 | 52 | 13.2988 | 13.35206 | 176.86 | 10.217838 | 0.2266 | 0.3693466 | -0.3019608 | -2.2692 | 3.938756 | 34.3153
28546 | 39.865278 | 1 | 105.5074 | 48 | 13.308 | 13.35221 | 177.1 | 10.229995 | 0.2204 | 0.3692994 | -0.3054217 | -2.2697 | 3.93825 | 34.3074
28547 | 39.866667 | 1 | 105.5088 | 55 | 13.369 | 13.35226 | 178.73 | 10.286084 | 0.2227 | 0.3692469 | -0.3088807 | -2.2704 | 3.937823 | 34.2671
28548 | 39.868056 | 1 | 105.5102 | 60 | 13.3234 | 13.35286 | 177.51 | 10.233958 | 0.2199 | 0.3691934 | -0.3123477 | -2.27 | 3.937392 | 34.3061
28549 | 39.869444 | 1 | 105.5116 | 55 | 13.3079 | 13.35318 | 177.1 | 10.222522 | 0.2151 | 0.3691355 | -0.3158242 | -2.2698 | 3.936956 | 34.3152
28550 | 39.870833 | 1 | 105.513 | 58 | 13.2627 | 13.35376 | 175.9 | 10.188245 | 0.2078 | 0.3690711 | -0.3193154 | -2.2697 | 3.936515 | 34.341
28551 | 39.872222 | 1 | 105.5144 | 56 | 13.325 | 13.35419 | 177.56 | 10.243665 | 0.2065 | 0.3690039 | -0.322813 | -2.2698 | 3.936069 | 34.3013
28552 | 39.873611 | 1 | 105.5157 | 52 | 13.3674 | 13.35446 | 178.69 | 10.280155 | 0.2081 | 0.3689346 | -0.32631 | -2.27 | 3.935618 | 34.2754
28553 | 39.875 | 1 | 105.5171 | 60 | 13.2908 | 13.3549 | 176.65 | 10.220415 | 0.2038 | 0.3688626 | -0.32982 | -2.2703 | 3.935163 | 34.3199
28554 | 39.876389 | 1 | 105.5185 | 56 | 13.3043 | 13.35532 | 177.01 | 10.218772 | 0.1991 | 0.3687853 | -0.3333401 | -2.2708 | 3.934702 | 34.3219
28555 | 39.877778 | 1 | 105.5199 | 51 | 13.3584 | 13.35563 | 178.45 | 10.265888 | 0.199 | 0.3687044 | -0.3368605 | -2.2714 | 3.934236 | 34.2882
28556 | 39.879167 | 1 | 105.5213 | 53 | 13.378 | 13.35577 | 178.97 | 10.287327 | 0.1997 | 0.3686171 | -0.340379 | -2.2722 | 3.933766 | 34.2733
28557 | 39.880556 | 1 | 105.5227 | 57 | 13.3446 | 13.35615 | 178.08 | 10.261316 | 0.1991 | 0.3685259 | -0.3439011 | -2.2732 | 3.933291 | 34.2931
28558 | 39.881944 | 1 | 105.5241 | 56 | 13.3422 | 13.35652 | 178.01 | 10.276256 | 0.1972 | 0.3684295 | -0.3474284 | -2.2743 | 3.932811 | 34.283
28559 | 39.883333 | 1 | 105.5255 | 44 | 13.3307 | 13.35671 | 177.71 | 10.25398 | 0.1922 | 0.3683248 | -0.3507184 | -2.2754 | 3.932326 | 34.3
28560 | 39.884722 | 1 | 105.5269 | 46 | 13.367 | 13.35711 | 178.68 | 10.255451 | 0.1921 | 0.3682172 | -0.3540103 | -2.2767 | 3.931837 | 34.2997
28561 | 39.886111 | 1 | 105.5282 | 56 | 13.362 | 13.35749 | 178.54 | 10.277564 | 0.1938 | 0.368107 | -0.3573027 | -2.278 | 3.931343 | 34.2844
28562 | 39.8875 | 1 | 105.5296 | 68 | 13.3165 | 13.35818 | 177.33 | 10.239585 | 0.1885 | 0.3679925 | -0.3603569 | -2.2793 | 3.930844 | 34.313
28563 | 39.888889 | 1 | 105.531 | 51 | 13.4006 | 13.35833 | 179.58 | 10.30804 | 0.195 | 0.3678741 | -0.3634046 | -2.2805 | 3.930342 | 34.2636
28564 | 39.890278 | 1 | 105.5324 | 57 | 13.3167 | 13.35847 | 177.33 | 10.23691 | 0.1947 | 0.3677522 | -0.3664593 | -2.2817 | 3.929835 | 34.3165
28565 | 39.891667 | 1 | 105.5338 | 53 | 13.3558 | 13.35896 | 178.38 | 10.27857 | 0.1971 | 0.3676292 | -0.3695141 | -2.2828 | 3.929324 | 34.2868
28566 | 39.893056 | 1 | 105.5352 | 58 | 13.3661 | 13.35946 | 178.65 | 10.300094 | 0.1974 | 0.3675047 | -0.3725717 | -2.284 | 3.928808 | 34.2718
28567 | 39.894444 | 1 | 105.5366 | 53 | 13.3464 | 13.36013 | 178.13 | 10.268543 | 0.1931 | 0.3673779 | -0.371262 | -2.284 | 3.928292 | 34.2957
28568 | 39.895833 | 1 | 105.538 | 50 | 13.3817 | 13.36049 | 179.07 | 10.289324 | 0.1973 | 0.3672486 | -0.3743133 | -2.2839 | 3.927774 | 34.2812
28569 | 39.897222 | 1 | 105.5394 | 55 | 13.3666 | 13.36095 | 178.67 | 10.283835 | 0.1974 | 0.3671188 | -0.3773725 | -2.284 | 3.927252 | 34.286
28570 | 39.898611 | 1 | 105.5407 | 56 | 13.3911 | 13.36114 | 179.32 | 10.305217 | 0.1955 | 0.3669853 | -0.3804388 | -2.284 | 3.926726 | 34.2712
28571 | 39.9 | 1 | 105.5421 | 60 | 13.3455 | 13.36171 | 178.1 | 10.279963 | 0.1959 | 0.3668485 | -0.38351 | -2.2841 | 3.926195 | 34.2905
28572 | 39.901389 | 1 | 105.5435 | 55 | 13.358 | 13.3621 | 178.44 | 10.292951 | 0.1998 | 0.3667083 | -0.3865794 | -2.2843 | 3.925661 | 34.2817
28573 | 39.902778 | 1 | 105.5449 | 59 | 13.3226 | 13.3622 | 177.49 | 10.265524 | 0.1997 | 0.3665638 | -0.3896552 | -2.2845 | 3.925122 | 34.3026
28574 | 39.904167 | 1 | 105.5463 | 57 | 13.3856 | 13.36271 | 179.17 | 10.310348 | 0.2044 | 0.3664139 | -0.3927275 | -2.2847 | 3.924578 | 34.2705
28575 | 39.905556 | 1 | 105.5477 | 60 | 13.3114 | 13.36295 | 177.19 | 10.259822 | 0.2003 | 0.366259 | -0.395812 | -2.285 | 3.924031 | 34.3083
28576 | 39.906944 | 1 | 105.5491 | 53 | 13.3913 | 13.36313 | 179.33 | 10.317958 | 0.2011 | 0.3660972 | -0.398898 | -2.284 | 3.923479 | 34.2665
28577 | 39.908333 | 1 | 105.5505 | 62 | 13.3246 | 13.3637 | 177.55 | 10.269384 | 0.1971 | 0.3659349 | -0.4020009 | -2.2831 | 3.922923 | 34.3029
28578 | 39.909722 | 1 | 105.5519 | 54 | 13.3845 | 13.3642 | 179.14 | 10.309621 | 0.1997 | 0.3657719 | -0.4051057 | -2.2822 | 3.922362 | 34.2742
28579 | 39.911111 | 1 | 105.5532 | 62 | 13.3492 | 13.36444 | 178.2 | 10.272816 | 0.1996 | 0.3656059 | -0.4082158 | -2.2813 | 3.921797 | 34.302
28580 | 39.912778 | 1 | 105.5546 | 57 | 13.3758 | 13.36514 | 178.91 | 10.301125 | 0.2019 | 0.3654376 | -0.4113262 | -2.2803 | 3.921114 | 34.2823
28581 | 39.914167 | 1 | 105.556 | 48 | 13.4125 | 13.36575 | 179.9 | 10.349335 | 0.2061 | 0.3652619 | -0.4144333 | -2.2792 | 3.920541 | 34.2477
28582 | 39.915556 | 1 | 105.5574 | 59 | 13.3554 | 13.36606 | 178.37 | 10.307424 | 0.2045 | 0.3650853 | -0.4175493 | -2.2782 | 3.919963 | 34.2792
28583 | 39.916944 | 1 | 105.5588 | 59 | 13.3755 | 13.36639 | 178.9 | 10.330317 | 0.2045 | 0.3649083 | -0.4206727 | -2.2773 | 3.919381 | 34.2632
28584 | 39.918333 | 1 | 105.5602 | 55 | 13.3863 | 13.36687 | 179.19 | 10.345692 | 0.2053 | 0.364726 | -0.4238008 | -2.2764 | 3.918795 | 34.2527
28585 | 39.919722 | 1 | 105.5616 | 63 | 13.3773 | 13.36728 | 178.95 | 10.316027 | 0.2066 | 0.3645397 | -0.4269306 | -2.2755 | 3.918204 | 34.2753
28586 | 39.921111 | 1 | 105.563 | 48 | 13.3348 | 13.36759 | 177.82 | 10.28946 | 0.2058 | 0.3643529 | -0.4300675 | -2.2746 | 3.917609 | 34.2955
28587 | 39.9225 | 1 | 105.5644 | 59 | 13.4085 | 13.36774 | 179.79 | 10.348417 | 0.2086 | 0.364163 | -0.4332041 | -2.2738 | 3.917009 | 34.2531
28588 | 39.923889 | 1 | 105.5657 | 62 | 13.3322 | 13.36827 | 177.75 | 10.283072 | 0.2079 | 0.3639706 | -0.4363448 | -2.2731 | 3.916405 | 34.3018
28589 | 39.925278 | 1 | 105.5671 | 61 | 13.4438 | 13.36886 | 180.74 | 10.387756 | 0.2139 | 0.3637766 | -0.439477 | -2.2724 | 3.915797 | 34.2258
28590 | 39.926667 | 1 | 105.5685 | 68 | 13.296 | 13.36935 | 176.78 | 10.272391 | 0.2087 | 0.3635762 | -0.4426245 | -2.2717 | 3.915184 | 34.3112
28591 | 39.928056 | 1 | 105.5699 | 55 | 13.363 | 13.3698 | 178.57 | 10.320795 | 0.2085 | 0.3633739 | -0.4457777 | -2.2711 | 3.914567 | 34.2765
28592 | 39.929444 | 1 | 105.5713 | 58 | 13.3879 | 13.37013 | 179.24 | 10.335215 | 0.2107 | 0.36317 | -0.4489312 | -2.2705 | 3.913946 | 34.2667
28593 | 39.930833 | 1 | 105.5727 | 56 | 13.3422 | 13.37074 | 178.01 | 10.308391 | 0.207 | 0.362966 | -0.4520956 | -2.27 | 3.913321 | 34.2872
28594 | 39.932222 | 1 | 105.5741 | 51 | 13.3762 | 13.37127 | 178.92 | 10.332705 | 0.2064 | 0.3627597 | -0.4552656 | -2.2696 | 3.912691 | 34.2701
28595 | 39.933611 | 1 | 105.5755 | 62 | 13.3773 | 13.37173 | 178.95 | 10.328142 | 0.2094 | 0.362547 | -0.4536172 | -2.2678 | 3.912059 | 34.2742
28596 | 39.935 | 1 | 105.5769 | 58 | 13.3753 | 13.3724 | 178.9 | 10.321978 | 0.2127 | 0.3623328 | -0.4567682 | -2.2661 | 3.911427 | 34.2795
28597 | 39.936389 | 1 | 105.5782 | 67 | 13.3514 | 13.37294 | 178.26 | 10.308799 | 0.2149 | 0.3621176 | -0.4599209 | -2.2643 | 3.91079 | 34.29
28598 | 39.937778 | 1 | 105.5796 | 63 | 13.3318 | 13.37326 | 177.74 | 10.301853 | 0.2123 | 0.3619016 | -0.463086 | -2.2626 | 3.910149 | 34.2959
28599 | 39.939167 | 1 | 105.581 | 55 | 13.339 | 13.37355 | 177.93 | 10.298405 | 0.2089 | 0.3616824 | -0.4662631 | -2.261 | 3.909504 | 34.2992
28600 | 39.940556 | 1 | 105.5824 | 52 | 13.4175 | 13.37392 | 180.03 | 10.374625 | 0.2125 | 0.3614621 | -0.4694361 | -2.2594 | 3.908854 | 34.2441
28601 | 39.941944 | 1 | 105.5838 | 52 | 13.4475 | 13.37432 | 180.83 | 10.382256 | 0.219 | 0.3612398 | -0.4726022 | -2.258 | 3.9082 | 34.2392
28602 | 39.943333 | 1 | 105.5852 | 56 | 13.3942 | 13.37457 | 179.4 | 10.353779 | 0.2172 | 0.3610129 | -0.4757752 | -2.2566 | 3.907542 | 34.2609
28603 | 39.944722 | 1 | 105.5866 | 56 | 13.3756 | 13.37506 | 178.91 | 10.352654 | 0.2156 | 0.3607842 | -0.4789586 | -2.2553 | 3.906879 | 34.2625
28604 | 39.946111 | 1 | 105.588 | 52 | 13.3431 | 13.37564 | 178.04 | 10.316184 | 0.2142 | 0.360556 | -0.4821512 | -2.2528 | 3.906211 | 34.2901
28605 | 39.9475 | 1 | 105.5894 | 60 | 13.4537 | 13.37622 | 181 | 10.399429 | 0.2252 | 0.3603282 | -0.4853282 | -2.2503 | 3.905539 | 34.2298
28606 | 39.948889 | 1 | 105.5907 | 60 | 13.3971 | 13.3768 | 179.48 | 10.353691 | 0.2296 | 0.3601009 | -0.4885014 | -2.2479 | 3.904863 | 34.2642
28607 | 39.950278 | 1 | 105.5921 | 66 | 13.346 | 13.37702 | 178.12 | 10.323403 | 0.2303 | 0.3598713 | -0.491677 | -2.2456 | 3.904182 | 34.2872
28608 | 39.951667 | 1 | 105.5935 | 58 | 13.3399 | 13.37738 | 177.95 | 10.315805 | 0.2284 | 0.3596402 | -0.4948592 | -2.2434 | 3.903497 | 34.2935
28609 | 39.953056 | 1 | 105.5949 | 52 | 13.3121 | 13.37774 | 177.21 | 10.30174 | 0.2235 | 0.3594029 | -0.4980573 | -2.2413 | 3.902807 | 34.3046
28610 | 39.954444 | 1 | 105.5963 | 57 | 13.3488 | 13.37835 | 178.19 | 10.328957 | 0.2228 | 0.3591654 | -0.5012621 | -2.2392 | 3.902114 | 34.2854
28611 | 39.955833 | 1 | 105.5977 | 54 | 13.427 | 13.37888 | 180.28 | 10.403733 | 0.2307 | 0.3589273 | -0.5042049 | -2.2372 | 3.901416 | 34.2313
28612 | 39.957222 | 1 | 105.5991 | 56 | 13.3433 | 13.37937 | 178.04 | 10.327691 | 0.2282 | 0.3586907 | -0.5071588 | -2.2352 | 3.900713 | 34.2879
28613 | 39.958611 | 1 | 105.6005 | 61 | 13.3626 | 13.37977 | 178.56 | 10.345593 | 0.2274 | 0.3584532 | -0.510119 | -2.2332 | 3.900007 | 34.2756
28614 | 39.96 | 1 | 105.6019 | 61 | 13.3607 | 13.38007 | 178.51 | 10.337021 | 0.2263 | 0.3582129 | -0.5130865 | -2.2312 | 3.899296 | 34.2827
28615 | 39.961389 | 1 | 105.6032 | 60 | 13.4149 | 13.38073 | 179.96 | 10.37668 | 0.2303 | 0.3579747 | -0.5160531 | -2.2293 | 3.898581 | 34.2544
28616 | 39.962778 | 1 | 105.6046 | 45 | 13.4043 | 13.38133 | 179.67 | 10.377531 | 0.2326 | 0.3577377 | -0.519021 | -2.2274 | 3.897863 | 34.2545
28617 | 39.964444 | 1 | 105.606 | 63 | 13.3217 | 13.38196 | 177.47 | 10.31005 | 0.2312 | 0.3575032 | -0.5219996 | -2.2254 | 3.896995 | 34.3051
28618 | 39.965833 | 1 | 105.6074 | 52 | 13.3549 | 13.3827 | 178.35 | 10.363395 | 0.2294 | 0.3572688 | -0.5249882 | -2.2234 | 3.896268 | 34.2667
28619 | 39.967222 | 1 | 105.6088 | 47 | 13.3245 | 13.38332 | 177.54 | 10.352503 | 0.2246 | 0.3570352 | -0.5279956 | -2.2215 | 3.895537 | 34.2755
28620 | 39.968611 | 1 | 105.6102 | 54 | 13.3468 | 13.38384 | 178.14 | 10.338493 | 0.2238 | 0.3568036 | -0.5310118 | -2.2196 | 3.894801 | 34.2866
28621 | 39.97 | 1 | 105.6116 | 62 | 13.335 | 13.38443 | 177.82 | 10.32945 | 0.2199 | 0.3565722 | -0.5340413 | -2.2178 | 3.894062 | 34.294
28622 | 39.971389 | 1 | 105.613 | 49 | 13.3788 | 13.38522 | 178.99 | 10.37647 | 0.2216 | 0.3563378 | -0.5370747 | -2.2161 | 3.893318 | 34.2602
28623 | 39.972778 | 1 | 105.6144 | 61 | 13.3762 | 13.38584 | 178.92 | 10.351422 | 0.2237 | 0.3561053 | -0.5353316 | -2.213 | 3.892573 | 34.2794
28624 | 39.974167 | 1 | 105.6157 | 55 | 13.3298 | 13.38652 | 177.68 | 10.335303 | 0.219 | 0.3558742 | -0.5383637 | -2.21 | 3.891827 | 34.2921
28625 | 39.975556 | 1 | 105.6171 | 50 | 13.3565 | 13.38682 | 178.4 | 10.354595 | 0.2167 | 0.3556459 | -0.5414065 | -2.2072 | 3.891078 | 34.2787
28626 | 39.976944 | 1 | 105.6185 | 49 | 13.3834 | 13.38709 | 179.11 | 10.404502 | 0.2174 | 0.3554162 | -0.544453 | -2.2044 | 3.890324 | 34.2428
28627 | 39.978333 | 1 | 105.6199 | 57 | 13.3788 | 13.38771 | 178.99 | 10.356009 | 0.2181 | 0.3551853 | -0.547506 | -2.2017 | 3.889566 | 34.2792
28628 | 39.979722 | 1 | 105.6213 | 58 | 13.3707 | 13.38813 | 178.78 | 10.35647 | 0.2183 | 0.3549532 | -0.5505636 | -2.1991 | 3.888803 | 34.2797
28629 | 39.981111 | 1 | 105.6227 | 64 | 13.3363 | 13.38885 | 177.86 | 10.352476 | 0.2177 | 0.3547223 | -0.55363 | -2.1967 | 3.888036 | 34.2834
28630 | 39.9825 | 1 | 105.6241 | 67 | 13.4028 | 13.38967 | 179.64 | 10.391281 | 0.2202 | 0.3544911 | -0.5566957 | -2.1944 | 3.887265 | 34.2557
28631 | 39.983889 | 1 | 105.6255 | 58 | 13.4004 | 13.3904 | 179.57 | 10.387357 | 0.2215 | 0.3542601 | -0.5597652 | -2.192 | 3.88649 | 34.2593
28632 | 39.985278 | 1 | 105.6269 | 56 | 13.3427 | 13.39097 | 178.03 | 10.35876 | 0.2193 | 0.3540291 | -0.5628453 | -2.1883 | 3.88571 | 34.2811
28633 | 39.986667 | 1 | 105.6283 | 56 | 13.3311 | 13.39145 | 177.72 | 10.329521 | 0.2146 | 0.3538039 | -0.565937 | -2.1847 | 3.884926 | 34.3034
28634 | 39.988056 | 1 | 105.6296 | 55 | 13.3318 | 13.39191 | 177.74 | 10.360258 | 0.2111 | 0.3535788 | -0.5690434 | -2.1812 | 3.884138 | 34.2816
28635 | 39.989444 | 1 | 105.631 | 54 | 13.4186 | 13.39238 | 180.06 | 10.42077 | 0.2158 | 0.3533581 | -0.5721464 | -2.1779 | 3.883346 | 34.2379
28636 | 39.990833 | 1 | 105.6324 | 58 | 13.4531 | 13.39301 | 180.99 | 10.432225 | 0.2214 | 0.3531356 | -0.5752457 | -2.1746 | 3.882549 | 34.2303
28637 | 39.992222 | 1 | 105.6338 | 50 | 13.3835 | 13.39351 | 179.12 | 10.391223 | 0.2208 | 0.3529128 | -0.5783521 | -2.1715 | 3.881748 | 34.2612
28638 | 39.993611 | 1 | 105.6352 | 54 | 13.4138 | 13.39394 | 179.93 | 10.433171 | 0.2219 | 0.3526954 | -0.5814621 | -2.1685 | 3.880942 | 34.2312
28639 | 39.995 | 1 | 105.6366 | 59 | 13.4136 | 13.39469 | 179.93 | 10.408533 | 0.2227 | 0.3524767 | -0.5845769 | -2.1656 | 3.880132 | 34.2501
28640 | 39.996389 | 1 | 105.638 | 59 | 13.356 | 13.3952 | 178.38 | 10.370235 | 0.2195 | 0.3522563 | -0.5877051 | -2.1628 | 3.879318 | 34.279
28641 | 39.997778 | 1 | 105.6394 | 63 | 13.4151 | 13.39593 | 179.96 | 10.431349 | 0.2228 | 0.3520369 | -0.5908334 | -2.1601 | 3.8785 | 34.2349
28642 | 39.999167 | 1 | 105.6408 | 52 | 13.3911 | 13.39692 | 179.32 | 10.390047 | 0.2225 | 0.3518187 | -0.5939667 | -2.1576 | 3.877677 | 34.266
28643 | 40.000556 | 1 | 105.6421 | 66 | 13.3497 | 13.39791 | 178.21 | 10.352378 | 0.2185 | 0.3515985 | -0.5971161 | -2.1552 | 3.87685 | 34.2945
28644 | 40.001944 | 1 | 105.6435 | 72 | 13.369 | 13.3989 | 178.73 | 10.378404 | 0.2169 | 0.3513814 | -0.6002757 | -2.153 | 3.876019 | 34.2761
28645 | 40.003333 | 1 | 105.6449 | 63 | 13.3845 | 13.39977 | 179.14 | 10.396876 | 0.2153 | 0.3511634 | -0.6034446 | -2.1509 | 3.875183 | 34.2634
28646 | 40.004722 | 1 | 105.6463 | 54 | 13.3799 | 13.40041 | 179.02 | 10.395135 | 0.2167 | 0.3509485 | -0.6066167 | -2.1489 | 3.874342 | 34.2654
28647 | 40.006111 | 1 | 105.6477 | 58 | 13.3479 | 13.40108 | 178.17 | 10.390802 | 0.2151 | 0.350735 | -0.6097976 | -2.1471 | 3.873498 | 34.2694
28648 | 40.0075 | 1 | 105.6491 | 55 | 13.389 | 13.40164 | 179.27 | 10.392354 | 0.2161 | 0.350524 | -0.6129816 | -2.1455 | 3.872648 | 34.269
28649 | 40.008889 | 1 | 105.6505 | 61 | 13.3755 | 13.40243 | 178.9 | 10.392131 | 0.2137 | 0.3503155 | -0.616177 | -2.144 | 3.871795 | 34.27
28650 | 40.010278 | 1 | 105.6519 | 67 | 13.4059 | 13.40321 | 179.72 | 10.386978 | 0.2151 | 0.350106 | -0.6193769 | -2.1427 | 3.870937 | 34.2746
28651 | 40.011667 | 1 | 105.6533 | 54 | 13.3801 | 13.40408 | 179.03 | 10.400125 | 0.2153 | 0.3498971 | -0.6173237 | -2.1401 | 3.870078 | 34.2657
28652 | 40.013333 | 1 | 105.6547 | 68 | 13.3744 | 13.40464 | 178.87 | 10.401534 | 0.2128 | 0.3496875 | -0.6205216 | -2.1374 | 3.869047 | 34.2657
28653 | 40.014722 | 1 | 105.656 | 53 | 13.3585 | 13.40508 | 178.45 | 10.394951 | 0.2073 | 0.3494817 | -0.6237375 | -2.135 | 3.868182 | 34.2713
28654 | 40.016111 | 1 | 105.6574 | 56 | 13.4037 | 13.40556 | 179.66 | 10.416737 | 0.2074 | 0.3492764 | -0.6269591 | -2.1327 | 3.867314 | 34.2561
28655 | 40.0175 | 1 | 105.6588 | 58 | 13.3797 | 13.40619 | 179.02 | 10.417386 | 0.2062 | 0.3490726 | -0.6301882 | -2.1307 | 3.866441 | 34.2564
28656 | 40.018889 | 1 | 105.6602 | 62 | 13.3968 | 13.4068 | 179.47 | 10.42571 | 0.2055 | 0.3488718 | -0.6334227 | -2.1289 | 3.865563 | 34.2511
28657 | 40.020278 | 1 | 105.6616 | 65 | 13.4378 | 13.40733 | 180.57 | 10.455558 | 0.2087 | 0.3486718 | -0.6366568 | -2.1273 | 3.864681 | 34.2299
28658 | 40.021667 | 1 | 105.663 | 54 | 13.3969 | 13.40806 | 179.48 | 10.43822 | 0.2112 | 0.3484711 | -0.6398917 | -2.1259 | 3.863795 | 34.2434
28659 | 40.023056 | 1 | 105.6644 | 57 | 13.365 | 13.40857 | 178.62 | 10.402934 | 0.2096 | 0.3482725 | -0.6431366 | -2.1247 | 3.862903 | 34.2702
28660 | 40.024444 | 1 | 105.6658 | 53 | 13.3949 | 13.40904 | 179.42 | 10.420697 | 0.2102 | 0.348073 | -0.6463863 | -2.1223 | 3.862009 | 34.2579
28661 | 40.025833 | 1 | 105.6672 | 53 | 13.371 | 13.40965 | 178.78 | 10.409877 | 0.2094 | 0.3478723 | -0.6496391 | -2.12 | 3.861108 | 34.2666
28662 | 40.027222 | 1 | 105.6685 | 51 | 13.4486 | 13.41032 | 180.86 | 10.46657 | 0.2157 | 0.3476686 | -0.6528838 | -2.118 | 3.860204 | 34.2257
28663 | 40.028611 | 1 | 105.6699 | 60 | 13.3929 | 13.41098 | 179.37 | 10.417579 | 0.2139 | 0.3474676 | -0.6561368 | -2.1161 | 3.859295 | 34.2626
28664 | 40.03 | 1 | 105.6713 | 68 | 13.4749 | 13.412 | 181.57 | 10.500093 | 0.2219 | 0.3472686 | -0.6593809 | -2.1144 | 3.858381 | 34.2026
28665 | 40.031389 | 1 | 105.6727 | 61 | 13.5295 | 13.41285 | 183.05 | 10.54256 | 0.2312 | 0.3470712 | -0.6626115 | -2.113 | 3.857463 | 34.1721
28666 | 40.032778 | 1 | 105.6741 | 56 | 13.4577 | 13.41355 | 181.11 | 10.486994 | 0.2377 | 0.3468715 | -0.665834 | -2.1118 | 3.85654 | 34.2138
28667 | 40.034167 | 1 | 105.6755 | 55 | 13.4259 | 13.41431 | 180.25 | 10.444729 | 0.2416 | 0.3466758 | -0.6690553 | -2.1105 | 3.855613 | 34.2457
28668 | 40.035556 | 1 | 105.6769 | 55 | 13.3874 | 13.41484 | 179.22 | 10.431899 | 0.2381 | 0.346481 | -0.6722895 | -2.1096 | 3.854682 | 34.256
28669 | 40.036944 | 1 | 105.6783 | 64 | 13.3644 | 13.41548 | 178.61 | 10.401063 | 0.2339 | 0.3462824 | -0.6755376 | -2.1088 | 3.853746 | 34.2794
28670 | 40.038333 | 1 | 105.6797 | 61 | 13.4473 | 13.41614 | 180.83 | 10.487716 | 0.239 | 0.3460879 | -0.6787821 | -2.1082 | 3.852806 | 34.2164
28671 | 40.039722 | 1 | 105.681 | 53 | 13.4182 | 13.41674 | 180.05 | 10.453065 | 0.2404 | 0.3458949 | -0.6820281 | -2.1079 | 3.851861 | 34.2428
28672 | 40.041111 | 1 | 105.6824 | 56 | 13.4072 | 13.41743 | 179.75 | 10.45547 | 0.2431 | 0.3457017 | -0.685026 | -2.1077 | 3.850911 | 34.2418
28673 | 40.0425 | 1 | 105.6838 | 59 | 13.396 | 13.41812 | 179.45 | 10.428971 | 0.2441 | 0.3455084 | -0.6887675 | -2.1079 | 3.849957 | 34.2621
28674 | 40.043889 | 1 | 105.6852 | 56 | 13.4619 | 13.41862 | 181.22 | 10.483758 | 0.2451 | 0.3453163 | -0.6932449 | -2.1087 | 3.848997 | 34.2225
28675 | 40.045278 | 1 | 105.6866 | 54 | 13.4237 | 13.41898 | 180.2 | 10.463679 | 0.2489 | 0.3451234 | -0.6974625 | -2.11 | 3.848032 | 34.2381
28676 | 40.046667 | 1 | 105.688 | 62 | 13.3876 | 13.41957 | 179.23 | 10.435794 | 0.2459 | 0.3449315 | -0.7024206 | -2.112 | 3.847059 | 34.2594
28677 | 40.048056 | 1 | 105.6894 | 49 | 13.3556 | 13.42006 | 178.37 | 10.412397 | 0.2431 | 0.3447442 | -0.7081037 | -2.115 | 3.84608 | 34.2774
28678 | 40.049444 | 1 | 105.6908 | 58 | 13.3938 | 13.42084 | 179.39 | 10.451947 | 0.2427 | 0.3445572 | -0.7137719 | -2.1188 | 3.845093 | 34.2491
28679 | 40.050833 | 1 | 105.6922 | 61 | 13.3947 | 13.42151 | 179.42 | 10.46698 | 0.2408 | 0.3443685 | -0.7089655 | -2.1206 | 3.844105 | 34.2388
28680 | 40.052222 | 1 | 105.6935 | 47 | 13.4076 | 13.42232 | 179.76 | 10.465719 | 0.2412 | 0.3441793 | -0.7146278 | -2.1232 | 3.843116 | 34.2405
28681 | 40.053611 | 1 | 105.6949 | 54 | 13.4063 | 13.4232 | 179.73 | 10.441857 | 0.2438 | 0.3439915 | -0.7202684 | -2.1266 | 3.84212 | 34.2589
28682 | 40.055 | 1 | 105.6963 | 53 | 13.3865 | 13.42403 | 179.2 | 10.438243 | 0.2408 | 0.3438068 | -0.7258989 | -2.131 | 3.841115 | 34.2623
28683 | 40.056389 | 1 | 105.6977 | 52 | 13.3843 | 13.42456 | 179.14 | 10.442804 | 0.2393 | 0.3436256 | -0.7315167 | -2.136 | 3.840103 | 34.2598
28684 | 40.057778 | 1 | 105.6991 | 54 | 13.3515 | 13.42508 | 178.26 | 10.419967 | 0.2342 | 0.3434465 | -0.7371296 | -2.1418 | 3.839083 | 34.2773
28685 | 40.059167 | 1 | 105.7005 | 55 | 13.4391 | 13.42561 | 180.61 | 10.491748 | 0.2362 | 0.3432731 | -0.7427218 | -2.1484 | 3.838055 | 34.2253
28686 | 40.060556 | 1 | 105.7019 | 57 | 13.475 | 13.42624 | 181.58 | 10.509114 | 0.2423 | 0.3431021 | -0.7482837 | -2.1556 | 3.83702 | 34.2133
28687 | 40.062222 | 1 | 105.7033 | 61 | 13.4716 | 13.42701 | 181.48 | 10.515593 | 0.2476 | 0.342935 | -0.7538193 | -2.1634 | 3.835769 | 34.2095
28688 | 40.063611 | 1 | 105.7047 | 54 | 13.4648 | 13.4276 | 181.3 | 10.513133 | 0.2505 | 0.3427692 | -0.7593358 | -2.1706 | 3.834718 | 34.2121
28689 | 40.065 | 1 | 105.706 | 58 | 13.4546 | 13.42854 | 181.03 | 10.491777 | 0.2529 | 0.3426063 | -0.7648282 | -2.1784 | 3.833659 | 34.2287
28690 | 40.066389 | 1 | 105.7074 | 58 | 13.3936 | 13.4294 | 179.39 | 10.443842 | 0.2487 | 0.3424468 | -0.7703138 | -2.1868 | 3.832593 | 34.2648
28691 | 40.067778 | 1 | 105.7088 | 55 | 13.4765 | 13.43017 | 181.62 | 10.535737 | 0.255 | 0.3422908 | -0.7757701 | -2.1958 | 3.831519 | 34.1978
28692 | 40.069167 | 1 | 105.7102 | 59 | 13.3885 | 13.43085 | 179.25 | 10.474073 | 0.2529 | 0.3421379 | -0.7812137 | -2.2054 | 3.830438 | 34.2441
28693 | 40.070556 | 1 | 105.7116 | 59 | 13.4756 | 13.43169 | 181.59 | 10.535141 | 0.2588 | 0.3419871 | -0.7866295 | -2.2155 | 3.829349 | 34.1999
28694 | 40.071944 | 1 | 105.713 | 56 | 13.4446 | 13.43228 | 180.76 | 10.514135 | 0.2607 | 0.3418391 | -0.7920248 | -2.2262 | 3.828253 | 34.2161
28695 | 40.073333 | 1 | 105.7144 | 54 | 13.4195 | 13.43272 | 180.08 | 10.47221 | 0.2622 | 0.3416927 | -0.7974022 | -2.2375 | 3.82715 | 34.2478
28696 | 40.074722 | 1 | 105.7158 | 54 | 13.469 | 13.43324 | 181.41 | 10.521132 | 0.2658 | 0.3415528 | -0.8027548 | -2.2492 | 3.826038 | 34.2125
28697 | 40.076111 | 1 | 105.7172 | 58 | 13.4436 | 13.43381 | 180.73 | 10.529027 | 0.2675 | 0.3414168 | -0.8080911 | -2.2615 | 3.82492 | 34.2075
28698 | 40.0775 | 1 | 105.7185 | 57 | 13.4787 | 13.43472 | 181.68 | 10.52609 | 0.2743 | 0.3412837 | -0.8131501 | -2.2742 | 3.823794 | 34.2105
28699 | 40.078889 | 1 | 105.7199 | 56 | 13.4285 | 13.43546 | 180.32 | 10.504981 | 0.2729 | 0.3411491 | -0.8181991 | -2.2873 | 3.822661 | 34.2268
28700 | 40.080278 | 1 | 105.7213 | 59 | 13.4325 | 13.43614 | 180.43 | 10.485558 | 0.2751 | 0.3410173 | -0.8232279 | -2.3008 | 3.821521 | 34.2419
28701 | 40.081667 | 1 | 105.7227 | 58 | 13.4515 | 13.43705 | 180.94 | 10.506987 | 0.2761 | 0.3408884 | -0.8282414 | -2.3144 | 3.820374 | 34.2269
28702 | 40.083056 | 1 | 105.7241 | 56 | 13.5026 | 13.43781 | 182.32 | 10.571243 | 0.2812 | 0.3407634 | -0.8332305 | -2.3285 | 3.81922 | 34.1803
28703 | 40.084444 | 1 | 105.7255 | 53 | 13.5087 | 13.43867 | 182.49 | 10.567121 | 0.2898 | 0.3406382 | -0.8381877 | -2.3428 | 3.81806 | 34.1841
28704 | 40.085833 | 1 | 105.7269 | 47 | 13.484 | 13.43919 | 181.82 | 10.549053 | 0.2944 | 0.3405181 | -0.8431223 | -2.3575 | 3.816892 | 34.1982
28705 | 40.087222 | 1 | 105.7283 | 56 | 13.5033 | 13.44031 | 182.34 | 10.540773 | 0.3009 | 0.3403983 | -0.848031 | -2.3725 | 3.815718 | 34.2051
28706 | 40.088611 | 1 | 105.7297 | 60 | 13.4654 | 13.44109 | 181.32 | 10.532793 | 0.3019 | 0.3402831 | -0.8529255 | -2.3878 | 3.814536 | 34.2118
28707 | 40.09 | 1 | 105.731 | 64 | 13.5344 | 13.44179 | 183.18 | 10.602673 | 0.3106 | 0.3401719 | -0.8484149 | -2.4007 | 3.813355 | 34.161
28708 | 40.091389 | 1 | 105.7324 | 57 | 13.4732 | 13.44248 | 181.53 | 10.539291 | 0.3126 | 0.3400634 | -0.8532806 | -2.4139 | 3.812173 | 34.2086
28709 | 40.092778 | 1 | 105.7338 | 54 | 13.4365 | 13.44335 | 180.54 | 10.522606 | 0.3129 | 0.3399564 | -0.8581334 | -2.4274 | 3.810984 | 34.2217
28710 | 40.094167 | 1 | 105.7352 | 55 | 13.435 | 13.44378 | 180.5 | 10.532525 | 0.3134 | 0.3398482 | -0.8629715 | -2.4412 | 3.809789 | 34.2152
28711 | 40.095556 | 1 | 105.7366 | 55 | 13.4469 | 13.44465 | 180.82 | 10.53867 | 0.3148 | 0.3397398 | -0.8677938 | -2.4552 | 3.808587 | 34.2114
28712 | 40.096944 | 1 | 105.738 | 51 | 13.4936 | 13.44548 | 182.08 | 10.568222 | 0.3187 | 0.3396359 | -0.8725958 | -2.4696 | 3.807379 | 34.1904
28713 | 40.098333 | 1 | 105.7394 | 60 | 13.4488 | 13.44623 | 180.87 | 10.523183 | 0.3199 | 0.3395342 | -0.8771363 | -2.4842 | 3.806164 | 34.2244
28714 | 40.099722 | 1 | 105.7408 | 65 | 13.4222 | 13.44705 | 180.16 | 10.509987 | 0.3197 | 0.3394374 | -0.8816673 | -2.4989 | 3.804943 | 34.2349
28715 | 40.101111 | 1 | 105.7422 | 70 | 13.4555 | 13.44806 | 181.05 | 10.526093 | 0.3248 | 0.3393439 | -0.8861779 | -2.5138 | 3.803715 | 34.2238
28716 | 40.1025 | 1 | 105.7436 | 63 | 13.5195 | 13.44897 | 182.78 | 10.595647 | 0.3352 | 0.3392499 | -0.8906562 | -2.5275 | 3.802481 | 34.1733
28717 | 40.103889 | 1 | 105.7449 | 58 | 13.5866 | 13.44971 | 184.59 | 10.644427 | 0.3477 | 0.33916 | -0.8950979 | -2.5412 | 3.801241 | 34.1381
28718 | 40.105278 | 1 | 105.7463 | 53 | 13.4531 | 13.45029 | 180.99 | 10.538798 | 0.3481 | 0.3390696 | -0.8995281 | -2.5551 | 3.799994 | 34.2169
28719 | 40.106667 | 1 | 105.7477 | 67 | 13.4637 | 13.45085 | 181.27 | 10.547931 | 0.3479 | 0.338977 | -0.9039495 | -2.5691 | 3.798742 | 34.2109
28720 | 40.108056 | 1 | 105.7491 | 52 | 13.4294 | 13.45169 | 180.35 | 10.513587 | 0.3486 | 0.3388868 | -0.9083571 | -2.5832 | 3.797483 | 34.237
28721 | 40.109444 | 1 | 105.7505 | 58 | 13.4747 | 13.45263 | 181.57 | 10.581159 | 0.3513 | 0.3387975 | -0.9127495 | -2.5973 | 3.796219 | 34.1879
28722 | 40.111111 | 1 | 105.7519 | 49 | 13.4274 | 13.45348 | 180.29 | 10.5431 | 0.3492 | 0.338709 | -0.9171361 | -2.6114 | 3.794694 | 34.2171
28723 | 40.1125 | 1 | 105.7533 | 56 | 13.4318 | 13.45434 | 180.41 | 10.526031 | 0.3484 | 0.3386253 | -0.921514 | -2.6255 | 3.793417 | 34.2305
28724 | 40.113889 | 1 | 105.7547 | 62 | 13.4489 | 13.45498 | 180.87 | 10.532364 | 0.3478 | 0.3385461 | -0.9258812 | -2.6397 | 3.792134 | 34.2266
28725 | 40.115278 | 1 | 105.7561 | 58 | 13.5084 | 13.45563 | 182.48 | 10.584545 | 0.354 | 0.3384721 | -0.9302267 | -2.6539 | 3.790845 | 34.1888
28726 | 40.116667 | 1 | 105.7574 | 52 | 13.4865 | 13.45631 | 181.89 | 10.59344 | 0.36 | 0.3383995 | -0.9345505 | -2.6682 | 3.78955 | 34.1831
28727 | 40.118056 | 1 | 105.7588 | 60 | 13.4202 | 13.45731 | 180.1 | 10.521931 | 0.3562 | 0.3383287 | -0.9388693 | -2.6825 | 3.788249 | 34.2367
28728 | 40.119444 | 1 | 105.7602 | 61 | 13.4059 | 13.45827 | 179.72 | 10.511509 | 0.3555 | 0.3382616 | -0.9431781 | -2.6969 | 3.786943 | 34.2451
28729 | 40.120833 | 1 | 105.7616 | 47 | 13.4352 | 13.45924 | 180.51 | 10.535166 | 0.3535 | 0.3381934 | -0.9474814 | -2.7112 | 3.78563 | 34.2285
28730 | 40.122222 | 1 | 105.763 | 57 | 13.4785 | 13.4601 | 181.67 | 10.601001 | 0.3586 | 0.3381252 | -0.9517643 | -2.7256 | 3.784311 | 34.1806
28731 | 40.123611 | 1 | 105.7644 | 53 | 13.3918 | 13.46092 | 179.34 | 10.514796 | 0.3566 | 0.3380555 | -0.9560406 | -2.7399 | 3.782986 | 34.2451
28732 | 40.125 | 1 | 105.7658 | 54 | 13.482 | 13.46167 | 181.76 | 10.572991 | 0.3608 | 0.3379917 | -0.9602964 | -2.7542 | 3.781655 | 34.2029
28733 | 40.126389 | 1 | 105.7672 | 48 | 13.4896 | 13.46218 | 181.97 | 10.604847 | 0.3651 | 0.3379298 | -0.9645334 | -2.7684 | 3.780318 | 34.1801
28734 | 40.127778 | 1 | 105.7686 | 59 | 13.492 | 13.46284 | 182.03 | 10.5868 | 0.3705 | 0.3378724 | -0.9687511 | -2.7825 | 3.778975 | 34.1943
28735 | 40.129167 | 1 | 105.7699 | 60 | 13.4469 | 13.46342 | 180.82 | 10.547015 | 0.3692 | 0.3378141 | -0.964472 | -2.794 | 3.777633 | 34.2245
28736 | 40.130556 | 1 | 105.7713 | 52 | 13.5091 | 13.46405 | 182.5 | 10.604189 | 0.3762 | 0.3377601 | -0.9686714 | -2.8055 | 3.77629 | 34.183
28737 | 40.131944 | 1 | 105.7727 | 55 | 13.4619 | 13.46502 | 181.22 | 10.566992 | 0.3783 | 0.3377089 | -0.972856 | -2.8169 | 3.774943 | 34.2113
28738 | 40.133333 | 1 | 105.7741 | 60 | 13.5227 | 13.46582 | 182.86 | 10.614521 | 0.3872 | 0.3376597 | -0.9770136 | -2.8279 | 3.773588 | 34.177
28739 | 40.134722 | 1 | 105.7755 | 59 | 13.4865 | 13.46684 | 181.89 | 10.597939 | 0.3897 | 0.3376061 | -0.9811545 | -2.8388 | 3.772228 | 34.19
28740 | 40.136111 | 1 | 105.7769 | 58 | 13.4718 | 13.46764 | 181.49 | 10.581101 | 0.3899 | 0.3375539 | -0.9852832 | -2.8496 | 3.770863 | 34.2032
28741 | 40.1375 | 1 | 105.7783 | 57 | 13.421 | 13.46839 | 180.12 | 10.544753 | 0.386 | 0.3375068 | -0.9894093 | -2.8602 | 3.769491 | 34.2308
28742 | 40.138889 | 1 | 105.7797 | 52 | 13.4301 | 13.46927 | 180.37 | 10.580162 | 0.3823 | 0.3374588 | -0.9935281 | -2.8708 | 3.768114 | 34.2055
28743 | 40.140278 | 1 | 105.7811 | 63 | 13.4246 | 13.47002 | 180.22 | 10.578411 | 0.3806 | 0.3374157 | -0.9976413 | -2.8813 | 3.766731 | 34.2076
28744 | 40.141667 | 1 | 105.7824 | 55 | 13.4134 | 13.47072 | 179.92 | 10.541626 | 0.379 | 0.3373751 | -1.001749 | -2.8902 | 3.765343 | 34.2355
28745 | 40.143056 | 1 | 105.7838 | 59 | 13.4931 | 13.47135 | 182.06 | 10.610713 | 0.3811 | 0.337336 | -1.005842 | -2.8989 | 3.763949 | 34.1853
28746 | 40.144444 | 1 | 105.7852 | 64 | 13.4878 | 13.47213 | 181.92 | 10.612125 | 0.3855 | 0.3372999 | -1.009917 | -2.9075 | 3.76255 | 34.185
28747 | 40.145833 | 1 | 105.7866 | 53 | 13.4246 | 13.47308 | 180.22 | 10.551358 | 0.3838 | 0.3372672 | -1.013736 | -2.9158 | 3.761144 | 34.2307
28748 | 40.147222 | 1 | 105.788 | 55 | 13.486 | 13.47402 | 181.87 | 10.593218 | 0.3852 | 0.3372334 | -1.017543 | -2.9239 | 3.759733 | 34.2006
28749 | 40.148611 | 1 | 105.7894 | 55 | 13.4763 | 13.47479 | 181.61 | 10.599155 | 0.3871 | 0.3372028 | -1.02134 | -2.9317 | 3.758317 | 34.197
28750 | 40.15 | 1 | 105.7908 | 63 | 13.5364 | 13.47573 | 183.23 | 10.652657 | 0.3924 | 0.3371763 | -1.024871 | -2.9392 | 3.756896 | 34.1582
28751 | 40.151389 | 1 | 105.7922 | 59 | 13.5109 | 13.47645 | 182.55 | 10.613646 | 0.3976 | 0.3371498 | -1.029115 | -2.9465 | 3.75547 | 34.1878
28752 | 40.152778 | 1 | 105.7936 | 54 | 13.4548 | 13.47758 | 181.03 | 10.600933 | 0.3976 | 0.3371244 | -1.033348 | -2.9537 | 3.754037 | 34.198
28753 | 40.154167 | 1 | 105.7949 | 50 | 13.4533 | 13.47846 | 180.99 | 10.595784 | 0.3976 | 0.3371016 | -1.037572 | -2.9608 | 3.752599 | 34.2027
28754 | 40.155556 | 1 | 105.7963 | 57 | 13.4431 | 13.479 | 180.72 | 10.582515 | 0.3986 | 0.3370827 | -1.041783 | -2.9677 | 3.751155 | 34.2132
28755 | 40.156944 | 1 | 105.7977 | 49 | 13.55 | 13.47993 | 183.6 | 10.664689 | 0.4064 | 0.3370708 | -1.045967 | -2.9745 | 3.749706 | 34.1533
28756 | 40.158333 | 1 | 105.7991 | 59 | 13.5226 | 13.48088 | 182.86 | 10.637193 | 0.4094 | 0.3370635 | -1.049885 | -2.981 | 3.748251 | 34.1744
28757 | 40.159722 | 1 | 105.8005 | 62 | 13.5131 | 13.48163 | 182.6 | 10.618115 | 0.4088 | 0.3370625 | -1.054525 | -2.9875 | 3.746789 | 34.1893
28758 | 40.161111 | 1 | 105.8019 | 49 | 13.5146 | 13.48241 | 182.64 | 10.63234 | 0.4121 | 0.3370623 | -1.059868 | -2.9941 | 3.745321 | 34.1796
28759 | 40.1625 | 1 | 105.8033 | 61 | 13.4396 | 13.48297 | 180.62 | 10.571107 | 0.4113 | 0.3370667 | -1.065191 | -3.0009 | 3.743845 | 34.2256
28760 | 40.163889 | 1 | 105.8047 | 59 | 13.4438 | 13.48353 | 180.74 | 10.600776 | 0.4088 | 0.337077 | -1.070498 | -3.0078 | 3.742362 | 34.2045
28761 | 40.165556 | 1 | 105.8061 | 54 | 13.4637 | 13.48429 | 181.27 | 10.596511 | 0.4108 | 0.337092 | -1.075779 | -3.0146 | 3.740573 | 34.2087
28762 | 40.166944 | 1 | 105.8074 | 63 | 13.5366 | 13.48512 | 183.24 | 10.659058 | 0.4212 | 0.3371075 | -1.081021 | -3.0215 | 3.739076 | 34.1632
28763 | 40.168333 | 1 | 105.8088 | 53 | 13.4178 | 13.48589 | 180.04 | 10.581108 | 0.4189 | 0.3371266 | -1.075334 | -3.0253 | 3.737578 | 34.2216
28764 | 40.169722 | 1 | 105.8102 | 60 | 13.5213 | 13.48687 | 182.83 | 10.659486 | 0.4238 | 0.3371472 | -1.080562 | -3.0293 | 3.736081 | 34.1645
28765 | 40.171111 | 1 | 105.8116 | 52 | 13.4599 | 13.48786 | 181.17 | 10.615377 | 0.4245 | 0.3371705 | -1.085765 | -3.0333 | 3.734576 | 34.1979
28766 | 40.1725 | 1 | 105.813 | 54 | 13.4794 | 13.48873 | 181.69 | 10.616855 | 0.4217 | 0.3371946 | -1.090952 | -3.0375 | 3.733065 | 34.1976
28767 | 40.173889 | 1 | 105.8144 | 62 | 13.4307 | 13.48979 | 180.38 | 10.569114 | 0.4173 | 0.3372224 | -1.096123 | -3.0418 | 3.731546 | 34.2336
28768 | 40.175278 | 1 | 105.8158 | 59 | 13.4081 | 13.49056 | 179.78 | 10.551757 | 0.4095 | 0.3372518 | -1.101288 | -3.0461 | 3.73002 | 34.2473
28769 | 40.176667 | 1 | 105.8172 | 53 | 13.5131 | 13.4913 | 182.6 | 10.654172 | 0.4139 | 0.3372857 | -1.106425 | -3.0506 | 3.728486 | 34.1723
28770 | 40.178056 | 1 | 105.8186 | 53 | 13.4648 | 13.49184 | 181.3 | 10.614361 | 0.4137 | 0.3373213 | -1.111543 | -3.0551 | 3.726946 | 34.2026
28771 | 40.179444 | 1 | 105.8199 | 56 | 13.5042 | 13.49263 | 182.36 | 10.644284 | 0.4172 | 0.3373618 | -1.11663 | -3.0596 | 3.7254 | 34.1812
28772 | 40.180833 | 1 | 105.8213 | 52 | 13.4898 | 13.49326 | 181.98 | 10.621423 | 0.4209 | 0.3374098 | -1.121688 | -3.0626 | 3.723845 | 34.1989
28773 | 40.182222 | 1 | 105.8227 | 58 | 13.4217 | 13.49397 | 180.14 | 10.601868 | 0.4164 | 0.3374622 | -1.126733 | -3.0653 | 3.722284 | 34.2142
28774 | 40.183611 | 1 | 105.8241 | 49 | 13.4316 | 13.49469 | 180.41 | 10.585346 | 0.4122 | 0.3375187 | -1.131764 | -3.068 | 3.720715 | 34.2272
28775 | 40.185 | 1 | 105.8255 | 51 | 13.4776 | 13.49553 | 181.65 | 10.648635 | 0.415 | 0.3375816 | -1.136769 | -3.0706 | 3.71914 | 34.1812
28776 | 40.186389 | 1 | 105.8269 | 56 | 13.5427 | 13.49639 | 183.41 | 10.692144 | 0.4228 | 0.3376491 | -1.141737 | -3.0732 | 3.717557 | 34.1497
28777 | 40.187778 | 1 | 105.8283 | 48 | 13.4478 | 13.4971 | 180.84 | 10.599327 | 0.4217 | 0.3377184 | -1.146684 | -3.0757 | 3.715968 | 34.2192
28778 | 40.189167 | 1 | 105.8297 | 59 | 13.4714 | 13.49786 | 181.48 | 10.625025 | 0.419 | 0.3377957 | -1.151614 | -3.0782 | 3.714372 | 34.201
28779 | 40.190556 | 1 | 105.8311 | 52 | 13.5931 | 13.49854 | 184.77 | 10.731157 | 0.4286 | 0.3378731 | -1.156258 | -3.0804 | 3.712769 | 34.1232
28780 | 40.191944 | 1 | 105.8324 | 53 | 13.5367 | 13.49947 | 183.24 | 10.699962 | 0.4342 | 0.3379583 | -1.160872 | -3.0825 | 3.711161 | 34.1471
28781 | 40.193333 | 1 | 105.8338 | 59 | 13.5302 | 13.50029 | 183.07 | 10.692995 | 0.4377 | 0.3380401 | -1.165459 | -3.0844 | 3.709545 | 34.1531
28782 | 40.194722 | 1 | 105.8352 | 53 | 13.5489 | 13.50109 | 183.57 | 10.715624 | 0.4444 | 0.3381238 | -1.170014 | -3.086 | 3.707923 | 34.1371
28783 | 40.196111 | 1 | 105.8366 | 55 | 13.5077 | 13.50199 | 182.46 | 10.665107 | 0.4493 | 0.3382124 | -1.174539 | -3.0874 | 3.706295 | 34.1753
28784 | 40.1975 | 1 | 105.838 | 58 | 13.5266 | 13.50307 | 182.97 | 10.690195 | 0.4546 | 0.3383044 | -1.179036 | -3.0886 | 3.70466 | 34.1575
28785 | 40.198889 | 1 | 105.8394 | 57 | 13.5772 | 13.50401 | 184.34 | 10.71722 | 0.464 | 0.3383994 | -1.183494 | -3.0895 | 3.70302 | 34.1383
28786 | 40.200278 | 1 | 105.8408 | 61 | 13.5347 | 13.50472 | 183.19 | 10.682879 | 0.4692 | 0.3384977 | -1.187926 | -3.0901 | 3.701373 | 34.1645
28787 | 40.201667 | 1 | 105.8422 | 55 | 13.5237 | 13.50536 | 182.89 | 10.710221 | 0.4713 | 0.338599 | -1.192333 | -3.0904 | 3.69972 | 34.145
28788 | 40.203056 | 1 | 105.8436 | 52 | 13.4967 | 13.5062 | 182.16 | 10.66435 | 0.4722 | 0.3387035 | -1.196719 | -3.0904 | 3.69806 | 34.1798
28789 | 40.204444 | 1 | 105.8449 | 60 | 13.5384 | 13.50697 | 183.29 | 10.717753 | 0.4753 | 0.3388137 | -1.201078 | -3.0901 | 3.696396 | 34.141
28790 | 40.205833 | 1 | 105.8463 | 54 | 13.4931 | 13.50762 | 182.06 | 10.664017 | 0.4784 | 0.3389266 | -1.205166 | -3.0894 | 3.694725 | 34.1816
28791 | 40.207222 | 1 | 105.8477 | 63 | 13.5067 | 13.50844 | 182.43 | 10.676134 | 0.4825 | 0.3390476 | -1.200199 | -3.0856 | 3.693055 | 34.1735
28792 | 40.208611 | 1 | 105.8491 | 56 | 13.4462 | 13.50911 | 180.8 | 10.623935 | 0.4835 | 0.3391709 | -1.20427 | -3.0815 | 3.691385 | 34.2129
28793 | 40.21 | 1 | 105.8505 | 56 | 13.4902 | 13.51 | 181.98 | 10.664232 | 0.4881 | 0.3393005 | -1.208069 | -3.0769 | 3.689709 | 34.1838
28794 | 40.211389 | 1 | 105.8519 | 60 | 13.5137 | 13.51088 | 182.62 | 10.72916 | 0.491 | 0.3394352 | -1.21257 | -3.0721 | 3.688028 | 34.1365
28795 | 40.212778 | 1 | 105.8533 | 67 | 13.5679 | 13.51161 | 184.09 | 10.734912 | 0.4968 | 0.3395771 | -1.217768 | -3.0676 | 3.68634 | 34.133
28796 | 40.214167 | 1 | 105.8547 | 51 | 13.5951 | 13.51222 | 184.83 | 10.751357 | 0.5054 | 0.339729 | -1.222922 | -3.0634 | 3.684645 | 34.1216
28797 | 40.215556 | 1 | 105.8561 | 61 | 13.5782 | 13.51302 | 184.37 | 10.733551 | 0.5113 | 0.3398841 | -1.228039 | -3.0596 | 3.682943 | 34.1356
28798 | 40.217222 | 1 | 105.8574 | 63 | 13.5002 | 13.51401 | 182.26 | 10.682135 | 0.5153 | 0.3400406 | -1.232876 | -3.056 | 3.680893 | 34.1748
28799 | 40.218611 | 1 | 105.8588 | 62 | 13.5062 | 13.5148 | 182.42 | 10.687541 | 0.5177 | 0.3402004 | -1.237683 | -3.0531 | 3.679177 | 34.1716
28800 | 40.22 | 1 | 105.8602 | 56 | 13.5315 | 13.51558 | 183.1 | 10.713558 | 0.521 | 0.3403623 | -1.242215 | -3.0475 | 3.677455 | 34.1531
28801 | 40.221389 | 1 | 105.8616 | 51 | 13.5062 | 13.51616 | 182.42 | 10.688585 | 0.5246 | 0.3405352 | -1.247437 | -3.0425 | 3.675726 | 34.1724
28802 | 40.222778 | 1 | 105.863 | 66 | 13.5064 | 13.51701 | 182.42 | 10.683686 | 0.5232 | 0.340715 | -1.253364 | -3.0383 | 3.673989 | 34.1768
28803 | 40.224167 | 1 | 105.8644 | 54 | 13.508 | 13.5179 | 182.47 | 10.685418 | 0.5262 | 0.3408973 | -1.25998 | -3.0352 | 3.672244 | 34.1763
28804 | 40.225556 | 1 | 105.8658 | 59 | 13.4925 | 13.51842 | 182.05 | 10.680436 | 0.5226 | 0.3410835 | -1.266317 | -3.033 | 3.670489 | 34.1808
28805 | 40.226944 | 1 | 105.8672 | 56 | 13.4758 | 13.51908 | 181.6 | 10.656806 | 0.5211 | 0.3412743 | -1.27333 | -3.0319 | 3.668727 | 34.1991
28806 | 40.228333 | 1 | 105.8686 | 49 | 13.5607 | 13.51991 | 183.89 | 10.737723 | 0.5292 | 0.3414675 | -1.280282 | -3.0319 | 3.666953 | 34.1399
28807 | 40.229722 | 1 | 105.8699 | 53 | 13.5489 | 13.52082 | 183.57 | 10.718131 | 0.5333 | 0.3416624 | -1.287182 | -3.033 | 3.66517 | 34.1552
28808 | 40.231111 | 1 | 105.8713 | 57 | 13.5627 | 13.52159 | 183.95 | 10.753653 | 0.5397 | 0.3418581 | -1.294025 | -3.0349 | 3.663377 | 34.1297
28809 | 40.2325 | 1 | 105.8727 | 58 | 13.5632 | 13.52257 | 183.96 | 10.71948 | 0.5485 | 0.3420534 | -1.300803 | -3.0378 | 3.661575 | 34.1558
28810 | 40.233889 | 1 | 105.8741 | 51 | 13.4736 | 13.52339 | 181.54 | 10.673168 | 0.5487 | 0.3422512 | -1.307537 | -3.0416 | 3.659764 | 34.1909
28811 | 40.235278 | 1 | 105.8755 | 59 | 13.5275 | 13.52437 | 182.99 | 10.730448 | 0.55 | 0.3424559 | -1.314224 | -3.0464 | 3.657943 | 34.1492
28812 | 40.236667 | 1 | 105.8769 | 57 | 13.4502 | 13.52517 | 180.91 | 10.651966 | 0.5447 | 0.3426641 | -1.320878 | -3.0521 | 3.656113 | 34.2082
28813 | 40.238056 | 1 | 105.8783 | 60 | 13.5661 | 13.526 | 184.04 | 10.732739 | 0.5516 | 0.3428761 | -1.327231 | -3.0587 | 3.654274 | 34.1491
28814 | 40.239444 | 1 | 105.8797 | 57 | 13.5396 | 13.52708 | 183.32 | 10.736199 | 0.5572 | 0.3430946 | -1.333532 | -3.066 | 3.652427 | 34.1473
28815 | 40.240833 | 1 | 105.8811 | 59 | 13.4863 | 13.52775 | 181.88 | 10.693311 | 0.5562 | 0.3433176 | -1.339796 | -3.0741 | 3.650571 | 34.1799
28816 | 40.242222 | 1 | 105.8824 | 60 | 13.5355 | 13.52868 | 183.21 | 10.716669 | 0.558 | 0.3435496 | -1.346015 | -3.083 | 3.648705 | 34.1634
28817 | 40.243611 | 1 | 105.8838 | 51 | 13.5044 | 13.52952 | 182.37 | 10.717196 | 0.5603 | 0.3437819 | -1.352187 | -3.0926 | 3.646831 | 34.1638
28818 | 40.245 | 1 | 105.8852 | 53 | 13.5075 | 13.53026 | 182.45 | 10.71295 | 0.5642 | 0.3440148 | -1.358066 | -3.1028 | 3.644949 | 34.1678
28819 | 40.246389 | 1 | 105.8866 | 60 | 13.5356 | 13.53107 | 183.21 | 10.719656 | 0.5674 | 0.3442469 | -1.350758 | -3.1098 | 3.643068 | 34.1636
28820 | 40.247778 | 1 | 105.888 | 59 | 13.5717 | 13.53181 | 184.19 | 10.768533 | 0.571 | 0.3444832 | -1.356615 | -3.1174 | 3.641188 | 34.1281
28821 | 40.249167 | 1 | 105.8894 | 57 | 13.4398 | 13.53249 | 180.63 | 10.658624 | 0.5627 | 0.3447205 | -1.36245 | -3.1255 | 3.639299 | 34.2104
28822 | 40.250556 | 1 | 105.8908 | 60 | 13.5491 | 13.53332 | 183.58 | 10.739041 | 0.568 | 0.3449615 | -1.367991 | -3.1341 | 3.637403 | 34.1516
28823 | 40.251944 | 1 | 105.8922 | 58 | 13.5936 | 13.53422 | 184.79 | 10.786668 | 0.5741 | 0.345205 | -1.374213 | -3.1435 | 3.6355 | 34.117
28824 | 40.253333 | 1 | 105.8936 | 58 | 13.5193 | 13.53494 | 182.77 | 10.740044 | 0.5766 | 0.3454465 | -1.380386 | -3.1534 | 3.633587 | 34.1524
28825 | 40.254722 | 1 | 105.8949 | 53 | 13.6314 | 13.53602 | 185.81 | 10.82764 | 0.5884 | 0.3456884 | -1.386493 | -3.164 | 3.631665 | 34.0881
28826 | 40.256111 | 1 | 105.8963 | 52 | 13.588 | 13.53657 | 184.63 | 10.789626 | 0.5942 | 0.3459305 | -1.392545 | -3.1752 | 3.629735 | 34.1172
28827 | 40.2575 | 1 | 105.8977 | 62 | 13.508 | 13.53747 | 182.47 | 10.723696 | 0.5959 | 0.3461778 | -1.398552 | -3.1869 | 3.627797 | 34.1669
28828 | 40.258889 | 1 | 105.8991 | 54 | 13.5022 | 13.53801 | 182.31 | 10.726575 | 0.5943 | 0.3464282 | -1.404519 | -3.1965 | 3.62585 | 34.1656
28829 | 40.260278 | 1 | 105.9005 | 48 | 13.5793 | 13.53878 | 184.4 | 10.77865 | 0.598 | 0.3466807 | -1.410192 | -3.2064 | 3.623895 | 34.1277
28830 | 40.261667 | 1 | 105.9019 | 51 | 13.4931 | 13.5394 | 182.06 | 10.701737 | 0.5978 | 0.3469343 | -1.416554 | -3.2169 | 3.621932 | 34.1856
28831 | 40.263056 | 1 | 105.9033 | 57 | 13.5066 | 13.54033 | 182.43 | 10.736103 | 0.5963 | 0.3471921 | -1.422624 | -3.2279 | 3.61996 | 34.1609
28832 | 40.264444 | 1 | 105.9047 | 62 | 13.5784 | 13.54119 | 184.37 | 10.790286 | 0.6019 | 0.34745 | -1.428635 | -3.2394 | 3.617981 | 34.1214
28833 | 40.265833 | 1 | 105.9061 | 56 | 13.5654 | 13.54192 | 184.02 | 10.774944 | 0.6069 | 0.3477054 | -1.434592 | -3.2514 | 3.615993 | 34.1336
28834 | 40.267222 | 1 | 105.9074 | 57 | 13.5078 | 13.54265 | 182.46 | 10.706901 | 0.6042 | 0.3479594 | -1.440511 | -3.2637 | 3.613996 | 34.1849
28835 | 40.268611 | 1 | 105.9088 | 49 | 13.5442 | 13.54347 | 183.44 | 10.743366 | 0.6051 | 0.3482141 | -1.446386 | -3.2763 | 3.611991 | 34.1587
28836 | 40.27 | 1 | 105.9102 | 49 | 13.5659 | 13.5443 | 184.03 | 10.788308 | 0.6089 | 0.3484723 | -1.452208 | -3.2893 | 3.609978 | 34.1261
28837 | 40.271667 | 1 | 105.9116 | 59 | 13.6252 | 13.545 | 185.65 | 10.826425 | 0.618 | 0.348732 | -1.457723 | -3.3022 | 3.607553 | 34.0988
28838 | 40.273056 | 1 | 105.913 | 57 | 13.5177 | 13.54604 | 182.73 | 10.743863 | 0.6186 | 0.3489903 | -1.463926 | -3.3155 | 3.605524 | 34.1609
28839 | 40.274444 | 1 | 105.9144 | 57 | 13.5022 | 13.54674 | 182.31 | 10.716745 | 0.6173 | 0.349249 | -1.470809 | -3.3293 | 3.603487 | 34.1818
28840 | 40.275833 | 1 | 105.9158 | 58 | 13.5135 | 13.54752 | 182.61 | 10.731718 | 0.6176 | 0.3495088 | -1.478368 | -3.344 | 3.601439 | 34.1715
28841 | 40.277222 | 1 | 105.9172 | 66 | 13.5126 | 13.54793 | 182.59 | 10.755702 | 0.6133 | 0.3497658 | -1.486601 | -3.3595 | 3.599379 | 34.1545
28842 | 40.278611 | 1 | 105.9186 | 61 | 13.5415 | 13.54878 | 183.37 | 10.761945 | 0.6158 | 0.3500289 | -1.494765 | -3.376 | 3.597309 | 34.1506
28843 | 40.28 | 1 | 105.9199 | 50 | 13.5073 | 13.54959 | 182.45 | 10.761083 | 0.6152 | 0.3502913 | -1.502617 | -3.3929 | 3.595227 | 34.1521
28844 | 40.281389 | 1 | 105.9213 | 49 | 13.5574 | 13.55026 | 183.8 | 10.788798 | 0.6176 | 0.3505494 | -1.510157 | -3.4105 | 3.593135 | 34.1323
28845 | 40.282778 | 1 | 105.9227 | 53 | 13.5415 | 13.55108 | 183.37 | 10.826046 | 0.6187 | 0.3508071 | -1.517388 | -3.4286 | 3.591032 | 34.1054
28846 | 40.284167 | 1 | 105.9241 | 60 | 13.5235 | 13.55187 | 182.88 | 10.751304 | 0.6192 | 0.3510651 | -1.525288 | -3.4475 | 3.588919 | 34.1617
28847 | 40.285556 | 1 | 105.9255 | 50 | 13.5703 | 13.55257 | 184.15 | 10.801136 | 0.6241 | 0.3513241 | -1.515513 | -3.4619 | 3.586807 | 34.1255
28848 | 40.286944 | 1 | 105.9269 | 65 | 13.6252 | 13.55326 | 185.65 | 10.841913 | 0.6339 | 0.3515816 | -1.523374 | -3.4771 | 3.584698 | 34.0959
28849 | 40.288333 | 1 | 105.9283 | 66 | 13.6128 | 13.55385 | 185.31 | 10.858247 | 0.6399 | 0.3518362 | -1.531887 | -3.4932 | 3.582576 | 34.0846
28850 | 40.289722 | 1 | 105.9297 | 62 | 13.5994 | 13.55461 | 184.94 | 10.821593 | 0.6437 | 0.3520893 | -1.540077 | -3.5101 | 3.580443 | 34.1126
28851 | 40.291111 | 1 | 105.9311 | 53 | 13.5799 | 13.55543 | 184.41 | 10.7958 | 0.6476 | 0.3523383 | -1.548917 | -3.528 | 3.578298 | 34.1326
28852 | 40.2925 | 1 | 105.9324 | 43 | 13.6095 | 13.55657 | 185.22 | 10.839885 | 0.6514 | 0.3525837 | -1.558405 | -3.5471 | 3.57614 | 34.1006
28853 | 40.293889 | 1 | 105.9338 | 62 | 13.5324 | 13.55723 | 183.13 | 10.778932 | 0.6489 | 0.3528266 | -1.568546 | -3.5674 | 3.573968 | 34.1467
28854 | 40.295278 | 1 | 105.9352 | 59 | 13.5587 | 13.55763 | 183.84 | 10.800829 | 0.6495 | 0.3530711 | -1.578598 | -3.589 | 3.571782 | 34.1313
28855 | 40.296667 | 1 | 105.9366 | 58 | 13.5273 | 13.55845 | 182.99 | 10.773693 | 0.6486 | 0.3533172 | -1.588562 | -3.6118 | 3.569583 | 34.1522
28856 | 40.298056 | 1 | 105.938 | 57 | 13.4998 | 13.55961 | 182.25 | 10.752413 | 0.6449 | 0.3535595 | -1.598448 | -3.6331 | 3.567369 | 34.1688
28857 | 40.299444 | 1 | 105.9394 | 61 | 13.5902 | 13.56058 | 184.69 | 10.828266 | 0.649 | 0.3537973 | -1.607992 | -3.6555 | 3.565144 | 34.1132
28858 | 40.300833 | 1 | 105.9408 | 57 | 13.6182 | 13.5613 | 185.46 | 10.846975 | 0.6563 | 0.3540344 | -1.617437 | -3.6787 | 3.562904 | 34.1001
28859 | 40.302222 | 1 | 105.9422 | 65 | 13.5868 | 13.56197 | 184.6 | 10.814878 | 0.6609 | 0.3542709 | -1.62679 | -3.7028 | 3.560651 | 34.1247
28860 | 40.303611 | 1 | 105.9436 | 53 | 13.5238 | 13.56241 | 182.89 | 10.76766 | 0.6579 | 0.3545079 | -1.636065 | -3.7277 | 3.558385 | 34.1606
28861 | 40.305 | 1 | 105.9449 | 56 | 13.5242 | 13.56313 | 182.9 | 10.757422 | 0.6562 | 0.3547441 | -1.64526 | -3.7533 | 3.556106 | 34.1691
28862 | 40.306389 | 1 | 105.9463 | 66 | 13.5438 | 13.56396 | 183.43 | 10.785551 | 0.6575 | 0.3549768 | -1.654124 | -3.7795 | 3.553814 | 34.1489
28863 | 40.307778 | 1 | 105.9477 | 57 | 13.5726 | 13.56453 | 184.22 | 10.792966 | 0.6624 | 0.3552054 | -1.663627 | -3.8065 | 3.55151 | 34.1442
28864 | 40.309167 | 1 | 105.9491 | 58 | 13.565 | 13.56525 | 184.01 | 10.820226 | 0.6633 | 0.3554303 | -1.673766 | -3.8345 | 3.549192 | 34.1247
28865 | 40.310556 | 1 | 105.9505 | 68 | 13.5224 | 13.56574 | 182.85 | 10.795402 | 0.6623 | 0.3556508 | -1.684546 | -3.8635 | 3.54686 | 34.144
28866 | 40.311944 | 1 | 105.9519 | 52 | 13.592 | 13.56634 | 184.74 | 10.827874 | 0.6657 | 0.3558732 | -1.695939 | -3.8937 | 3.544514 | 34.1206
28867 | 40.313333 | 1 | 105.9533 | 60 | 13.5511 | 13.56701 | 183.63 | 10.820379 | 0.6672 | 0.356092 | -1.707953 | -3.9253 | 3.54215 | 34.127
28868 | 40.314722 | 1 | 105.9547 | 60 | 13.5331 | 13.56749 | 183.14 | 10.827844 | 0.6669 | 0.3563085 | -1.720587 | -3.9584 | 3.539769 | 34.1222
28869 | 40.316111 | 1 | 105.9561 | 57 | 13.5271 | 13.56801 | 182.98 | 10.809654 | 0.6663 | 0.3565203 | -1.733832 | -3.993 | 3.53737 | 34.1365
28870 | 40.3175 | 1 | 105.9574 | 55 | 13.5478 | 13.56825 | 183.54 | 10.802691 | 0.6691 | 0.356727 | -1.747621 | -4.0294 | 3.534952 | 34.1425
28871 | 40.318889 | 1 | 105.9588 | 54 | 13.5485 | 13.5689 | 183.56 | 10.809627 | 0.6683 | 0.3569265 | -1.761994 | -4.0674 | 3.532515 | 34.1382
28872 | 40.320278 | 1 | 105.9602 | 57 | 13.5333 | 13.56951 | 183.15 | 10.797414 | 0.6642 | 0.3571201 | -1.776965 | -4.1075 | 3.530057 | 34.148
28873 | 40.321667 | 1 | 105.9616 | 67 | 13.4996 | 13.57008 | 182.24 | 10.780542 | 0.6587 | 0.3572983 | -1.792525 | -4.1498 | 3.527578 | 34.1614
28874 | 40.323056 | 1 | 105.963 | 61 | 13.573 | 13.57073 | 184.23 | 10.84125 | 0.6583 | 0.3574633 | -1.808668 | -4.1943 | 3.525077 | 34.117
28875 | 40.324722 | 1 | 105.9644 | 62 | 13.5994 | 13.57113 | 184.94 | 10.851787 | 0.6621 | 0.3576189 | -1.790165 | -4.2308 | 3.522079 | 34.1102
28876 | 40.326111 | 1 | 105.9658 | 59 | 13.6054 | 13.5717 | 185.11 | 10.908257 | 0.6668 | 0.3577645 | -1.806273 | -4.2695 | 3.519581 | 34.0689
28877 | 40.3275 | 1 | 105.9672 | 66 | 13.5496 | 13.57234 | 183.59 | 10.818728 | 0.666 | 0.3579074 | -1.82295 | -4.3106 | 3.517061 | 34.1364
28878 | 40.328889 | 1 | 105.9686 | 53 | 13.6027 | 13.57301 | 185.03 | 10.848862 | 0.6669 | 0.3580457 | -1.840189 | -4.3544 | 3.514517 | 34.1148
28879 | 40.330278 | 1 | 105.9699 | 53 | 13.5275 | 13.57341 | 182.99 | 10.784776 | 0.6661 | 0.3581761 | -1.857023 | -4.4009 | 3.511949 | 34.1632
28880 | 40.331667 | 1 | 105.9713 | 60 | 13.5496 | 13.57386 | 183.59 | 10.810688 | 0.6626 | 0.3583086 | -1.87346 | -4.4499 | 3.509358 | 34.1448
28881 | 40.333056 | 1 | 105.9727 | 57 | 13.5424 | 13.57457 | 183.4 | 10.813408 | 0.6632 | 0.3584407 | -1.889493 | -4.5012 | 3.506745 | 34.1435
28882 | 40.334444 | 1 | 105.9741 | 56 | 13.5945 | 13.57514 | 184.81 | 10.843932 | 0.6682 | 0.3585683 | -1.905116 | -4.5543 | 3.504111 | 34.1216
28883 | 40.335833 | 1 | 105.9755 | 51 | 13.5819 | 13.57551 | 184.47 | 10.853518 | 0.6693 | 0.3586922 | -1.920341 | -4.6094 | 3.501454 | 34.1153
28884 | 40.337222 | 1 | 105.9769 | 58 | 13.5605 | 13.57581 | 183.89 | 10.84432 | 0.6693 | 0.3588119 | -1.93613 | -4.6633 | 3.498776 | 34.1229
28885 | 40.338611 | 1 | 105.9783 | 53 | 13.6095 | 13.57631 | 185.22 | 10.861631 | 0.6721 | 0.3589306 | -1.952479 | -4.7193 | 3.496076 | 34.1108
28886 | 40.34 | 1 | 105.9797 | 57 | 13.5902 | 13.57686 | 184.69 | 10.855331 | 0.6706 | 0.3590465 | -1.969391 | -4.7776 | 3.493352 | 34.1163
28887 | 40.341389 | 1 | 105.9811 | 57 | 13.5645 | 13.57763 | 184 | 10.833264 | 0.6689 | 0.3591596 | -1.986852 | -4.8382 | 3.490604 | 34.1335
28888 | 40.342778 | 1 | 105.9824 | 53 | 13.6133 | 13.5782 | 185.32 | 10.880111 | 0.6711 | 0.3592689 | -2.003891 | -4.901 | 3.487833 | 34.0994
28889 | 40.344167 | 1 | 105.9838 | 59 | 13.5667 | 13.57873 | 184.05 | 10.855188 | 0.6716 | 0.3593768 | -2.020758 | -4.9658 | 3.485037 | 34.1188
28890 | 40.345556 | 1 | 105.9852 | 58 | 13.5525 | 13.57932 | 183.67 | 10.831252 | 0.6723 | 0.3594823 | -2.037456 | -5.0326 | 3.482219 | 34.1374
28891 | 40.346944 | 1 | 105.9866 | 54 | 13.5307 | 13.5798 | 183.08 | 10.87109 | 0.6687 | 0.3595878 | -2.05399 | -5.1011 | 3.47938 | 34.1085
28892 | 40.348333 | 1 | 105.988 | 63 | 13.4433 | 13.5805 | 180.72 | 10.738436 | 0.6567 | 0.3596829 | -2.07038 | -5.1714 | 3.476515 | 34.208
28893 | 40.349722 | 1 | 105.9894 | 64 | 13.5151 | 13.58088 | 182.66 | 10.811178 | 0.6537 | 0.3597768 | -2.086607 | -5.2433 | 3.473628 | 34.1547
28894 | 40.351111 | 1 | 105.9908 | 57 | 13.5581 | 13.5812 | 183.82 | 10.864111 | 0.653 | 0.3598674 | -2.102424 | -5.3167 | 3.470719 | 34.1161
28895 | 40.3525 | 1 | 105.9922 | 69 | 13.488 | 13.58144 | 181.93 | 10.774057 | 0.644 | 0.3599547 | -2.118821 | -5.3915 | 3.467787 | 34.1839
28896 | 40.353889 | 1 | 105.9936 | 63 | 13.5498 | 13.58181 | 183.6 | 10.839548 | 0.6443 | 0.3600411 | -2.134801 | -5.4678 | 3.464833 | 34.1359
28897 | 40.355278 | 1 | 105.995 | 55 | 13.5202 | 13.58213 | 182.8 | 10.862219 | 0.6398 | 0.3601257 | -2.150376 | -5.5452 | 3.461857 | 34.1199
28898 | 40.356667 | 1 | 105.9963 | 58 | 13.5658 | 13.5826 | 184.03 | 10.853627 | 0.639 | 0.3602054 | -2.165541 | -5.6236 | 3.45886 | 34.1271
28899 | 40.358056 | 1 | 105.9977 | 60 | 13.5405 | 13.58325 | 183.35 | 10.817122 | 0.6327 | 0.3602779 | -2.180311 | -5.7029 | 3.455841 | 34.155
28900 | 40.359444 | 1 | 105.9991 | 56 | 13.5213 | 13.58368 | 182.83 | 10.815756 | 0.6228 | 0.3603415 | -2.194939 | -5.7828 | 3.452805 | 34.1568
28901 | 40.360833 | 1 | 106.0005 | 58 | 13.5033 | 13.58406 | 182.34 | 10.791703 | 0.6167 | 0.3604013 | -2.209419 | -5.8633 | 3.449746 | 34.1755
28902 | 40.362222 | 1 | 106.0019 | 49 | 13.5634 | 13.5843 | 183.97 | 10.919588 | 0.616 | 0.3604556 | -2.2235 | -5.9442 | 3.446668 | 34.0811
28903 | 40.363611 | 1 | 106.0033 | 56 | 13.6317 | 13.5846 | 185.82 | 10.90984 | 0.6218 | 0.3605068 | -2.206737 | -6.0165 | 3.443591 | 34.0891
28904 | 40.365 | 1 | 106.0047 | 52 | 13.6126 | 13.58491 | 185.3 | 10.898432 | 0.6256 | 0.3605535 | -2.220783 | -6.0892 | 3.440516 | 34.0984
28905 | 40.366389 | 1 | 106.0061 | 60 | 13.5891 | 13.5854 | 184.66 | 10.886672 | 0.6249 | 0.3606023 | -2.234432 | -6.1621 | 3.437422 | 34.108
28906 | 40.367778 | 1 | 106.0075 | 52 | 13.5965 | 13.58572 | 184.87 | 10.903295 | 0.6258 | 0.3606476 | -2.247684 | -6.2352 | 3.434309 | 34.0964
28907 | 40.369167 | 1 | 106.0088 | 58 | 13.5933 | 13.58616 | 184.78 | 10.932728 | 0.6259 | 0.3606942 | -2.261502 | -6.3084 | 3.431177 | 34.0753
28908 | 40.370556 | 1 | 106.0102 | 68 | 13.534 | 13.5866 | 183.17 | 10.84136 | 0.6232 | 0.3607357 | -2.275878 | -6.382 | 3.428026 | 34.1441
28909 | 40.371944 | 1 | 106.0116 | 55 | 13.5556 | 13.58694 | 183.75 | 10.909881 | 0.6209 | 0.3607769 | -2.290814 | -6.456 | 3.424857 | 34.0939
28910 | 40.373333 | 1 | 106.013 | 45 | 13.6077 | 13.58725 | 185.17 | 10.927859 | 0.6232 | 0.3608157 | -2.305333 | -6.5302 | 3.421665 | 34.0813
28911 | 40.374722 | 1 | 106.0144 | 58 | 13.6028 | 13.58744 | 185.04 | 10.922696 | 0.6238 | 0.3608481 | -2.319687 | -6.6045 | 3.418453 | 34.0859
28912 | 40.376389 | 1 | 106.0158 | 56 | 13.577 | 13.58751 | 184.33 | 10.893788 | 0.6221 | 0.3608832 | -2.333633 | -6.6756 | 3.414574 | 34.1085
28913 | 40.377778 | 1 | 106.0172 | 55 | 13.5384 | 13.58785 | 183.29 | 10.848965 | 0.619 | 0.360914 | -2.347173 | -6.7464 | 3.411323 | 34.1427
28914 | 40.379167 | 1 | 106.0186 | 64 | 13.4836 | 13.5879 | 181.81 | 10.860888 | 0.6111 | 0.3609377 | -2.361295 | -6.8169 | 3.408053 | 34.1346
28915 | 40.380556 | 1 | 106.02 | 57 | 13.5748 | 13.58835 | 184.28 | 10.948785 | 0.6128 | 0.3609595 | -2.375965 | -6.8875 | 3.404763 | 34.0698
28916 | 40.381944 | 1 | 106.0213 | 61 | 13.577 | 13.58889 | 184.33 | 10.874689 | 0.613 | 0.360966 | -2.391182 | -6.9584 | 3.401455 | 34.1259
28917 | 40.383333 | 1 | 106.0227 | 53 | 13.5639 | 13.58944 | 183.98 | 10.881615 | 0.6102 | 0.3609657 | -2.406945 | -7.0298 | 3.398122 | 34.1215
28918 | 40.384722 | 1 | 106.0241 | 45 | 13.6231 | 13.58975 | 185.59 | 10.971971 | 0.6123 | 0.3609619 | -2.423239 | -7.1017 | 3.394768 | 34.0549
28919 | 40.386111 | 1 | 106.0255 | 49 | 13.5864 | 13.58997 | 184.59 | 10.917167 | 0.6134 | 0.3609538 | -2.440069 | -7.1735 | 3.39139 | 34.0966
28920 | 40.3875 | 1 | 106.0269 | 51 | 13.5696 | 13.59026 | 184.13 | 10.934106 | 0.6101 | 0.3609433 | -2.457437 | -7.2459 | 3.387989 | 34.0848
28921 | 40.388889 | 1 | 106.0283 | 57 | 13.6063 | 13.59072 | 185.13 | 10.971016 | 0.608 | 0.3609273 | -2.474362 | -7.3187 | 3.384564 | 34.058
28922 | 40.390278 | 1 | 106.0297 | 60 | 13.6205 | 13.59099 | 185.52 | 10.941107 | 0.6093 | 0.360906 | -2.490846 | -7.3919 | 3.381116 | 34.0811
28923 | 40.391667 | 1 | 106.0311 | 69 | 13.5585 | 13.59128 | 183.83 | 10.871021 | 0.6051 | 0.3608866 | -2.5069 | -7.4655 | 3.377645 | 34.1342
28924 | 40.393056 | 1 | 106.0325 | 60 | 13.611 | 13.59158 | 185.26 | 10.95938 | 0.6062 | 0.360865 | -2.523484 | -7.5398 | 3.374151 | 34.0691
28925 | 40.394444 | 1 | 106.0338 | 49 | 13.6607 | 13.59186 | 186.62 | 10.955003 | 0.6111 | 0.3608376 | -2.540581 | -7.6148 | 3.370637 | 34.0732
28926 | 40.395833 | 1 | 106.0352 | 54 | 13.6 | 13.592 | 184.96 | 10.908777 | 0.6117 | 0.3608073 | -2.558191 | -7.6909 | 3.367095 | 34.1084
28927 | 40.397222 | 1 | 106.0366 | 59 | 13.6389 | 13.59215 | 186.02 | 10.947448 | 0.6145 | 0.3607665 | -2.576302 | -7.7682 | 3.36353 | 34.0804
28928 | 40.398611 | 1 | 106.038 | 58 | 13.5413 | 13.59216 | 183.37 | 10.914774 | 0.6074 | 0.3607222 | -2.594938 | -7.8466 | 3.359938 | 34.1055
28929 | 40.4 | 1 | 106.0394 | 54 | 13.5703 | 13.59235 | 184.15 | 10.954691 | 0.6056 | 0.3606767 | -2.613113 | -7.926 | 3.356321 | 34.0765
28930 | 40.401389 | 1 | 106.0408 | 53 | 13.5716 | 13.59249 | 184.19 | 10.909755 | 0.6044 | 0.3606276 | -2.630828 | -8.0062 | 3.352679 | 34.1109
28931 | 40.402778 | 1 | 106.0422 | 64 | 13.6086 | 13.59253 | 185.19 | 10.931133 | 0.6061 | 0.3605744 | -2.610002 | -8.0759 | 3.349039 | 34.0957
28932 | 40.404167 | 1 | 106.0436 | 66 | 13.5327 | 13.5925 | 183.14 | 10.877811 | 0.601 | 0.3605079 | -2.627702 | -8.1465 | 3.345402 | 34.1363
28933 | 40.405556 | 1 | 106.045 | 51 | 13.6299 | 13.59252 | 185.77 | 10.968653 | 0.6035 | 0.3604381 | -2.64591 | -8.218 | 3.341739 | 34.0693
28934 | 40.406944 | 1 | 106.0463 | 55 | 13.6377 | 13.59247 | 185.99 | 10.961585 | 0.6065 | 0.3603603 | -2.664604 | -8.2904 | 3.338054 | 34.0754
28935 | 40.408333 | 1 | 106.0477 | 52 | 13.6214 | 13.59247 | 185.54 | 10.977716 | 0.6085 | 0.3602798 | -2.682829 | -8.3635 | 3.33434 | 34.0641
28936 | 40.409722 | 1 | 106.0491 | 51 | 13.579 | 13.59267 | 184.39 | 10.889022 | 0.605 | 0.3601882 | -2.700594 | -8.4372 | 3.330601 | 34.1311
28937 | 40.411111 | 1 | 106.0505 | 57 | 13.6139 | 13.59296 | 185.34 | 10.947407 | 0.6012 | 0.3600881 | -2.717902 | -8.5111 | 3.326838 | 34.0883
28938 | 40.4125 | 1 | 106.0519 | 61 | 13.569 | 13.59318 | 184.12 | 10.915132 | 0.5983 | 0.3599855 | -2.734756 | -8.5852 | 3.323051 | 34.1132
28939 | 40.413889 | 1 | 106.0533 | 56 | 13.5677 | 13.59348 | 184.08 | 10.932035 | 0.5955 | 0.3598755 | -2.751156 | -8.6591 | 3.319241 | 34.1014
28940 | 40.415278 | 1 | 106.0547 | 66 | 13.5893 | 13.59381 | 184.67 | 10.930289 | 0.5941 | 0.3597609 | -2.767348 | -8.7289 | 3.315409 | 34.1035
28941 | 40.416667 | 1 | 106.0561 | 51 | 13.5889 | 13.59379 | 184.66 | 10.941834 | 0.5933 | 0.3596466 | -2.783088 | -8.7981 | 3.311554 | 34.0956
28942 | 40.418056 | 1 | 106.0575 | 48 | 13.5974 | 13.59411 | 184.89 | 10.990904 | 0.5937 | 0.3595249 | -2.798378 | -8.8667 | 3.307678 | 34.0598
28943 | 40.419444 | 1 | 106.0588 | 55 | 13.5954 | 13.59412 | 184.84 | 10.93161 | 0.59 | 0.3593995 | -2.813471 | -8.9343 | 3.303783 | 34.1049
28944 | 40.420833 | 1 | 106.0602 | 55 | 13.6929 | 13.59435 | 187.5 | 11.027007 | 0.5991 | 0.3592712 | -2.8281 | -9.0011 | 3.299865 | 34.0344
28945 | 40.422222 | 1 | 106.0616 | 57 | 13.6573 | 13.59447 | 186.52 | 10.988432 | 0.5998 | 0.3591335 | -2.842285 | -9.0668 | 3.295927 | 34.064
28946 | 40.423611 | 1 | 106.063 | 59 | 13.635 | 13.59463 | 185.91 | 11.031316 | 0.599 | 0.3589936 | -2.856274 | -9.1314 | 3.291969 | 34.0328
28947 | 40.425 | 1 | 106.0644 | 67 | 13.5799 | 13.59504 | 184.41 | 10.971727 | 0.595 | 0.35884 | -2.869832 | -9.1946 | 3.287992 | 34.0781
28948 | 40.426389 | 1 | 106.0658 | 61 | 13.5752 | 13.59527 | 184.29 | 10.947273 | 0.5918 | 0.3586721 | -2.882955 | -9.2563 | 3.283997 | 34.0971
28949 | 40.427778 | 1 | 106.0672 | 63 | 13.6216 | 13.5955 | 185.55 | 10.978157 | 0.5898 | 0.3584929 | -2.895646 | -9.3163 | 3.279984 | 34.0749
28950 | 40.429444 | 1 | 106.0686 | 62 | 13.6442 | 13.59572 | 186.16 | 11.020934 | 0.589 | 0.3583111 | -2.907905 | -9.3737 | 3.275149 | 34.0439
28951 | 40.430833 | 1 | 106.07 | 64 | 13.6314 | 13.5959 | 185.81 | 11.020387 | 0.5913 | 0.3581281 | -2.919727 | -9.4292 | 3.271102 | 34.0451
28952 | 40.432222 | 1 | 106.0714 | 64 | 13.5875 | 13.59614 | 184.62 | 10.926665 | 0.5898 | 0.3579377 | -2.931124 | -9.4825 | 3.267039 | 34.1159
28953 | 40.433611 | 1 | 106.0727 | 55 | 13.6281 | 13.59629 | 185.73 | 11.029127 | 0.5933 | 0.3577356 | -2.942093 | -9.5336 | 3.26296 | 34.0402
28954 | 40.435 | 1 | 106.0741 | 55 | 13.6431 | 13.59672 | 186.13 | 11.00059 | 0.5929 | 0.3575298 | -2.952638 | -9.5822 | 3.258866 | 34.0623
28955 | 40.436389 | 1 | 106.0755 | 56 | 13.6216 | 13.59713 | 185.55 | 10.966133 | 0.5956 | 0.3573259 | -2.962759 | -9.6282 | 3.254758 | 34.0889
28956 | 40.437778 | 1 | 106.0769 | 58 | 13.6148 | 13.59759 | 185.36 | 10.972388 | 0.5928 | 0.3571242 | -2.972613 | -9.6714 | 3.250636 | 34.085
28957 | 40.439167 | 1 | 106.0783 | 63 | 13.6512 | 13.59783 | 186.35 | 10.990117 | 0.5933 | 0.3569137 | -2.982054 | -9.7118 | 3.2465 | 34.0725
28958 | 40.440556 | 1 | 106.0797 | 64 | 13.6652 | 13.59826 | 186.74 | 11.076486 | 0.5948 | 0.3567053 | -2.991086 | -9.7481 | 3.242352 | 34.0087
28959 | 40.441944 | 1 | 106.0811 | 55 | 13.6256 | 13.59846 | 185.66 | 11.029224 | 0.5902 | 0.3564891 | -2.978532 | -9.7752 | 3.238209 | 34.0449
28960 | 40.443333 | 1 | 106.0825 | 59 | 13.6983 | 13.59853 | 187.64 | 11.100553 | 0.5958 | 0.35627 | -2.987548 | -9.7997 | 3.234065 | 33.9923
28961 | 40.444722 | 1 | 106.0839 | 52 | 13.6018 | 13.59859 | 185.01 | 10.952473 | 0.5901 | 0.3560507 | -2.99617 | -9.8216 | 3.22991 | 34.1038
28962 | 40.446111 | 1 | 106.0852 | 51 | 13.687 | 13.59894 | 187.33 | 11.046173 | 0.5958 | 0.3558284 | -3.004378 | -9.841 | 3.225742 | 34.0346
28963 | 40.4475 | 1 | 106.0866 | 55 | 13.6003 | 13.59922 | 184.97 | 11.02728 | 0.5863 | 0.3555993 | -3.012207 | -9.8577 | 3.221564 | 34.0495
28964 | 40.448889 | 1 | 106.088 | 60 | 13.6755 | 13.59915 | 187.02 | 11.054405 | 0.5883 | 0.3553717 | -3.019638 | -9.8717 | 3.217375 | 34.03
28965 | 40.450278 | 1 | 106.0894 | 55 | 13.5471 | 13.59922 | 183.52 | 10.974203 | 0.5799 | 0.3551466 | -3.026692 | -9.8826 | 3.213175 | 34.0908
28966 | 40.451667 | 1 | 106.0908 | 54 | 13.6265 | 13.59921 | 185.68 | 11.047538 | 0.577 | 0.3549222 | -3.03336 | -9.8903 | 3.208967 | 34.0367
28967 | 40.453056 | 1 | 106.0922 | 53 | 13.6119 | 13.59956 | 185.28 | 10.999672 | 0.5723 | 0.3547004 | -3.039652 | -9.8948 | 3.204749 | 34.0733
28968 | 40.454444 | 1 | 106.0936 | 64 | 13.6569 | 13.60023 | 186.51 | 11.03476 | 0.5747 | 0.3544696 | -3.045554 | -9.8908 | 3.200526 | 34.0479
28969 | 40.455833 | 1 | 106.095 | 61 | 13.6663 | 13.60028 | 186.77 | 11.037344 | 0.5753 | 0.354235 | -3.051073 | -9.8835 | 3.196292 | 34.0467
28970 | 40.457222 | 1 | 106.0964 | 56 | 13.6088 | 13.60019 | 185.2 | 11.045454 | 0.5681 | 0.3539997 | -3.056225 | -9.8727 | 3.19205 | 34.0415
28971 | 40.458611 | 1 | 106.0977 | 50 | 13.5947 | 13.60027 | 184.82 | 11.022738 | 0.5652 | 0.3537567 | -3.061007 | -9.8585 | 3.187802 | 34.0593
28972 | 40.46 | 1 | 106.0991 | 59 | 13.6113 | 13.60027 | 185.27 | 11.031279 | 0.5589 | 0.3535088 | -3.065425 | -9.8408 | 3.183547 | 34.0537
28973 | 40.461389 | 1 | 106.1005 | 59 | 13.635 | 13.60035 | 185.91 | 10.992437 | 0.5574 | 0.3532571 | -3.069476 | -9.8198 | 3.179286 | 34.0835
28974 | 40.462778 | 1 | 106.1019 | 55 | 13.6737 | 13.60021 | 186.97 | 11.089617 | 0.5571 | 0.3530062 | -3.073161 | -9.7955 | 3.17502 | 34.0116
28975 | 40.464167 | 1 | 106.1033 | 61 | 13.6342 | 13.60035 | 185.89 | 10.995604 | 0.5568 | 0.3527606 | -3.076481 | -9.768 | 3.170749 | 34.0827
28976 | 40.465556 | 1 | 106.1047 | 57 | 13.6124 | 13.60062 | 185.3 | 11.039345 | 0.5551 | 0.3525071 | -3.079442 | -9.737 | 3.166474 | 34.0508
28977 | 40.466944 | 1 | 106.1061 | 56 | 13.5858 | 13.60085 | 184.58 | 11.038498 | 0.5512 | 0.352253 | -3.082053 | -9.7026 | 3.162198 | 34.0522
28978 | 40.468333 | 1 | 106.1075 | 53 | 13.614 | 13.60068 | 185.34 | 10.996628 | 0.5479 | 0.352001 | -3.084313 | -9.6644 | 3.157916 | 34.0843
28979 | 40.469722 | 1 | 106.1089 | 72 | 13.5929 | 13.60074 | 184.77 | 10.989537 | 0.5421 | 0.3517445 | -3.08623 | -9.6225 | 3.15363 | 34.0904
28980 | 40.471111 | 1 | 106.1102 | 51 | 13.6028 | 13.60075 | 185.04 | 11.038714 | 0.5376 | 0.3514888 | -3.087805 | -9.5768 | 3.149342 | 34.0545
28981 | 40.4725 | 1 | 106.1116 | 49 | 13.6027 | 13.60085 | 185.03 | 11.068672 | 0.5319 | 0.3512273 | -3.089042 | -9.5271 | 3.145052 | 34.0328
28982 | 40.473889 | 1 | 106.113 | 56 | 13.6593 | 13.60075 | 186.58 | 11.085324 | 0.5324 | 0.3509659 | -3.089934 | -9.4734 | 3.140761 | 34.0211
28983 | 40.475278 | 1 | 106.1144 | 56 | 13.7106 | 13.60079 | 187.98 | 11.161103 | 0.5386 | 0.3507106 | -3.090471 | -9.4154 | 3.136469 | 33.9651
28984 | 40.476667 | 1 | 106.1158 | 57 | 13.6794 | 13.60096 | 187.13 | 11.099931 | 0.5429 | 0.3504526 | -3.090755 | -9.3535 | 3.132176 | 34.0118
28985 | 40.478056 | 1 | 106.1172 | 56 | 13.6406 | 13.60105 | 186.06 | 11.03266 | 0.5401 | 0.3502007 | -3.090708 | -9.2876 | 3.127883 | 34.063
28986 | 40.479444 | 1 | 106.1186 | 62 | 13.6535 | 13.60096 | 186.42 | 11.095359 | 0.5377 | 0.3499484 | -3.090333 | -9.218 | 3.123593 | 34.0168
28987 | 40.481111 | 1 | 106.12 | 56 | 13.6041 | 13.60107 | 185.07 | 11.013315 | 0.5322 | 0.3496955 | -3.087194 | -9.1431 | 3.118444 | 34.0793
28988 | 40.4825 | 1 | 106.1214 | 51 | 13.6028 | 13.60124 | 185.04 | 11.002016 | 0.5277 | 0.3494391 | -3.086835 | -9.0649 | 3.114156 | 34.0885
28989 | 40.483889 | 1 | 106.1227 | 54 | 13.5696 | 13.60136 | 184.13 | 11.034836 | 0.5213 | 0.3491796 | -3.086158 | -8.9837 | 3.109869 | 34.0648
28990 | 40.485278 | 1 | 106.1241 | 49 | 13.5893 | 13.60165 | 184.67 | 10.999959 | 0.5149 | 0.3489224 | -3.085167 | -8.8995 | 3.105583 | 34.0917
28991 | 40.486667 | 1 | 106.1255 | 61 | 13.5871 | 13.6017 | 184.61 | 11.045157 | 0.5098 | 0.3486699 | -3.083863 | -8.8125 | 3.101299 | 34.0586
28992 | 40.488056 | 1 | 106.1269 | 67 | 13.6086 | 13.60146 | 185.19 | 11.0652 | 0.5056 | 0.3484158 | -3.082246 | -8.7229 | 3.097017 | 34.0444
28993 | 40.489444 | 1 | 106.1283 | 54 | 13.6629 | 13.60136 | 186.67 | 11.058422 | 0.5087 | 0.3481557 | -3.080306 | -8.6308 | 3.09274 | 34.0503
28994 | 40.490833 | 1 | 106.1297 | 61 | 13.6371 | 13.6011 | 185.97 | 11.089134 | 0.5084 | 0.3478903 | -3.078052 | -8.5363 | 3.088463 | 34.0281
28995 | 40.492222 | 1 | 106.1311 | 53 | 13.6995 | 13.60092 | 187.68 | 11.141285 | 0.51 | 0.3476129 | -3.075483 | -8.4397 | 3.084189 | 33.9898
28996 | 40.493611 | 1 | 106.1325 | 53 | 13.6631 | 13.60127 | 186.68 | 11.056446 | 0.5113 | 0.3473328 | -3.072605 | -8.33 | 3.079919 | 34.0541
28997 | 40.495 | 1 | 106.1339 | 64 | 13.6108 | 13.60124 | 185.25 | 11.003214 | 0.5066 | 0.3470483 | -3.069427 | -8.2181 | 3.075654 | 34.0948
28998 | 40.496389 | 1 | 106.1352 | 49 | 13.6036 | 13.60128 | 185.06 | 11.055793 | 0.5038 | 0.3467668 | -3.065952 | -8.104 | 3.071393 | 34.0562
28999 | 40.497778 | 1 | 106.1366 | 46 | 13.6422 | 13.60114 | 186.11 | 11.097446 | 0.4899 | 0.3464829 | -3.062205 | -7.9879 | 3.067137 | 34.0258
29000 | 40.499167 | 1 | 106.138 | 64 | 13.5594 | 13.60132 | 183.86 | 11.047685 | 0.4828 | 0.3461954 | -3.058172 | -7.8697 | 3.062886 | 34.0639
29001 | 40.500556 | 1 | 106.1394 | 61 | 13.6595 | 13.60153 | 186.58 | 11.103309 | 0.4825 | 0.3459135 | -3.053844 | -7.7494 | 3.058641 | 34.023
29002 | 40.501944 | 1 | 106.1408 | 65 | 13.5808 | 13.60165 | 184.44 | 11.056849 | 0.4731 | 0.3456389 | -3.049242 | -7.6268 | 3.054406 | 34.0586
29003 | 40.503333 | 1 | 106.1422 | 61 | 13.6121 | 13.60167 | 185.29 | 11.072156 | 0.4685 | 0.345355 | -3.044358 | -7.5019 | 3.050174 | 34.0479
29004 | 40.504722 | 1 | 106.1436 | 61 | 13.6918 | 13.60152 | 187.47 | 11.167743 | 0.4722 | 0.3450737 | -3.03918 | -7.3744 | 3.045949 | 33.977
29005 | 40.506111 | 1 | 106.145 | 52 | 13.6643 | 13.60147 | 186.71 | 11.05919 | 0.4688 | 0.3447977 | -3.033721 | -7.2446 | 3.041731 | 34.0592
29006 | 40.5075 | 1 | 106.1464 | 56 | 13.6323 | 13.60176 | 185.84 | 11.04616 | 0.4639 | 0.3445264 | -3.027988 | -7.1128 | 3.037521 | 34.0698
29007 | 40.508889 | 1 | 106.1477 | 56 | 13.6364 | 13.60184 | 185.95 | 11.111473 | 0.4624 | 0.3442618 | -3.021976 | -6.979 | 3.033319 | 34.0217
29008 | 40.510278 | 1 | 106.1491 | 61 | 13.5924 | 13.60196 | 184.75 | 11.078551 | 0.4588 | 0.3440017 | -3.015694 | -6.8434 | 3.029126 | 34.0471
29009 | 40.511667 | 1 | 106.1505 | 61 | 13.6494 | 13.60187 | 186.31 | 11.114749 | 0.4607 | 0.3437456 | -3.009133 | -6.7061 | 3.024942 | 34.0208
29010 | 40.513056 | 1 | 106.1519 | 64 | 13.7072 | 13.6017 | 187.89 | 11.183821 | 0.4645 | 0.3435001 | -3.002292 | -6.5669 | 3.020767 | 33.9697
29011 | 40.514444 | 1 | 106.1533 | 62 | 13.6362 | 13.60143 | 185.95 | 11.081772 | 0.4627 | 0.3432552 | -2.995182 | -6.4258 | 3.016605 | 34.0471
29012 | 40.515833 | 1 | 106.1547 | 55 | 13.6663 | 13.60131 | 186.77 | 11.141688 | 0.4607 | 0.3430166 | -2.987811 | -6.2829 | 3.01245 | 34.003
29013 | 40.517222 | 1 | 106.1561 | 57 | 13.6324 | 13.6017 | 185.84 | 11.115545 | 0.4586 | 0.3427793 | -2.980175 | -6.1381 | 3.008305 | 34.0234
29014 | 40.518611 | 1 | 106.1575 | 54 | 13.5797 | 13.60169 | 184.41 | 11.078771 | 0.4512 | 0.3425425 | -2.97229 | -5.9914 | 3.004171 | 34.0517
29015 | 40.52 | 1 | 106.1589 | 61 | 13.5972 | 13.60204 | 184.88 | 11.116974 | 0.4444 | 0.3423104 | -2.976995 | -5.8465 | 3.000039 | 34.0239
29016 | 40.521389 | 1 | 106.1602 | 58 | 13.5585 | 13.60206 | 183.83 | 11.06558 | 0.4381 | 0.3420863 | -2.969139 | -5.6999 | 2.99591 | 34.0632
29017 | 40.522778 | 1 | 106.1616 | 64 | 13.5534 | 13.60194 | 183.7 | 11.042674 | 0.4284 | 0.3418665 | -2.961041 | -5.5516 | 2.991791 | 34.0812
29018 | 40.524167 | 1 | 106.163 | 58 | 13.6425 | 13.60182 | 186.12 | 11.121282 | 0.4265 | 0.3416513 | -2.952687 | -5.4014 | 2.987684 | 34.023
29019 | 40.525556 | 1 | 106.1644 | 58 | 13.6582 | 13.60172 | 186.55 | 11.142967 | 0.4255 | 0.3414442 | -2.94408 | -5.2494 | 2.983589 | 34.0076
29020 | 40.526944 | 1 | 106.1658 | 54 | 13.7101 | 13.60182 | 187.97 | 11.205192 | 0.4296 | 0.3412281 | -2.935215 | -5.0954 | 2.979508 | 33.9616
29021 | 40.528333 | 1 | 106.1672 | 57 | 13.633 | 13.60162 | 185.86 | 11.118207 | 0.4269 | 0.3410212 | -2.926103 | -4.9393 | 2.975438 | 34.0277
29022 | 40.529722 | 1 | 106.1686 | 58 | 13.624 | 13.60136 | 185.61 | 11.120716 | 0.4265 | 0.3408188 | -2.916744 | -4.7814 | 2.97138 | 34.0266
29023 | 40.531111 | 1 | 106.17 | 60 | 13.6005 | 13.60144 | 184.97 | 11.102878 | 0.424 | 0.3406183 | -2.907146 | -4.6213 | 2.967335 | 34.0408
29024 | 40.532778 | 1 | 106.1714 | 53 | 13.6503 | 13.60115 | 186.33 | 11.150083 | 0.423 | 0.3404207 | -2.897304 | -4.4494 | 2.962497 | 34.0064
29025 | 40.534167 | 1 | 106.1728 | 67 | 13.6126 | 13.60093 | 185.3 | 11.127119 | 0.4187 | 0.3402274 | -2.887232 | -4.2754 | 2.95848 | 34.0245
29026 | 40.535556 | 1 | 106.1741 | 53 | 13.6404 | 13.60087 | 186.06 | 11.149615 | 0.4151 | 0.3400408 | -2.876928 | -4.0993 | 2.954477 | 34.0084
29027 | 40.536944 | 1 | 106.1755 | 58 | 13.6249 | 13.60104 | 185.64 | 11.116057 | 0.4133 | 0.3398586 | -2.866393 | -3.9209 | 2.950491 | 34.0344
29028 | 40.538333 | 1 | 106.1769 | 59 | 13.6122 | 13.60092 | 185.29 | 11.121352 | 0.4102 | 0.3396713 | -2.855634 | -3.7405 | 2.946517 | 34.0312
29029 | 40.539722 | 1 | 106.1783 | 57 | 13.656 | 13.60083 | 186.49 | 11.132383 | 0.4098 | 0.3394802 | -2.844646 | -3.5583 | 2.942558 | 34.0237
29030 | 40.541111 | 1 | 106.1797 | 60 | 13.5971 | 13.60124 | 184.88 | 11.108374 | 0.4035 | 0.3392843 | -2.833446 | -3.3745 | 2.938615 | 34.0425
29031 | 40.5425 | 1 | 106.1811 | 64 | 13.6364 | 13.60144 | 185.95 | 11.143365 | 0.4002 | 0.3390901 | -2.822032 | -3.1891 | 2.934687 | 34.017
29032 | 40.543889 | 1 | 106.1825 | 59 | 13.6607 | 13.6017 | 186.62 | 11.176398 | 0.3981 | 0.3388987 | -2.810401 | -3.002 | 2.930775 | 33.993
29033 | 40.545278 | 1 | 106.1839 | 55 | 13.644 | 13.60195 | 186.16 | 11.155966 | 0.3938 | 0.3389038 | -2.798559 | -2.8133 | 2.92688 | 34.0092
29034 | 40.546667 | 1 | 106.1853 | 53 | 13.571 | 13.60201 | 184.17 | 11.106268 | 0.3841 | 0.3389088 | -2.78652 | -2.6229 | 2.923001 | 34.0473
29035 | 40.548056 | 1 | 106.1867 | 66 | 13.5623 | 13.60216 | 183.94 | 11.073137 | 0.3763 | 0.3389139 | -2.774283 | -2.431 | 2.919139 | 34.0729
29036 | 40.549444 | 1 | 106.188 | 62 | 13.5891 | 13.60238 | 184.66 | 11.111426 | 0.3729 | 0.3389189 | -2.761842 | -2.2379 | 2.915297 | 34.045
29037 | 40.550833 | 1 | 106.1894 | 56 | 13.6461 | 13.60249 | 186.22 | 11.137296 | 0.3727 | 0.338924 | -2.749192 | -2.0437 | 2.911469 | 34.0264
29038 | 40.552222 | 1 | 106.1908 | 65 | 13.6627 | 13.60265 | 186.67 | 11.160115 | 0.3698 | 0.3389291 | -2.736343 | -1.8488 | 2.90766 | 34.01
29039 | 40.553611 | 1 | 106.1922 | 63 | 13.674 | 13.60258 | 186.98 | 11.151926 | 0.3684 | 0.3389341 | -2.723295 | -1.6533 | 2.903868 | 34.017
29040 | 40.555 | 1 | 106.1936 | 69 | 13.6357 | 13.60256 | 185.93 | 11.154148 | 0.3677 | 0.3389392 | -2.710052 | -1.4576 | 2.900094 | 34.0161
29041 | 40.556389 | 1 | 106.195 | 56 | 13.6362 | 13.60262 | 185.95 | 11.147703 | 0.3641 | 0.3389442 | -2.696619 | -1.2617 | 2.89634 | 34.0217
29042 | 40.557778 | 1 | 106.1964 | 47 | 13.6157 | 13.60267 | 185.39 | 11.129474 | 0.3622 | 0.3389493 | -2.682992 | -1.0658 | 2.892603 | 34.0362
29043 | 40.559167 | 1 | 106.1978 | 65 | 13.6252 | 13.60256 | 185.65 | 11.080157 | 0.3572 | 0.3389543 | -2.693948 | -0.8769 | 2.888869 | 34.074
29044 | 40.560556 | 1 | 106.1992 | 58 | 13.5667 | 13.60246 | 184.05 | 11.107272 | 0.3503 | 0.3389594 | -2.680353 | -0.6879 | 2.885137 | 34.0545
29045 | 40.561944 | 1 | 106.2005 | 61 | 13.6274 | 13.60247 | 185.71 | 11.145235 | 0.3478 | 0.3389645 | -2.666571 | -0.4989 | 2.881426 | 34.0268
29046 | 40.563333 | 1 | 106.2019 | 61 | 13.6409 | 13.60257 | 186.07 | 11.086663 | 0.3476 | 0.3389695 | -2.652599 | -0.3102 | 2.877732 | 34.0715
29047 | 40.564722 | 1 | 106.2033 | 57 | 13.5882 | 13.60278 | 184.64 | 11.066149 | 0.3426 | 0.3389746 | -2.638448 | -0.1221 | 2.874057 | 34.0877
29048 | 40.566111 | 1 | 106.2047 | 67 | 13.5799 | 13.60289 | 184.41 | 11.099002 | 0.3341 | 0.3389796 | -2.624129 | 0.0653 | 2.870402 | 34.0639
29049 | 40.5675 | 1 | 106.2061 | 52 | 13.6036 | 13.60266 | 185.06 | 11.141758 | 0.3298 | 0.3389847 | -2.609636 | 0.2515 | 2.866767 | 34.0326
29050 | 40.568889 | 1 | 106.2075 | 57 | 13.5889 | 13.60274 | 184.66 | 11.114803 | 0.325 | 0.3389898 | -2.594975 | 0.4368 | 2.863153 | 34.0536
29051 | 40.570278 | 1 | 106.2089 | 70 | 13.6059 | 13.60279 | 185.12 | 11.143029 | 0.3239 | 0.3389948 | -2.580137 | 0.621 | 2.859559 | 34.0332
29052 | 40.571667 | 1 | 106.2103 | 57 | 13.577 | 13.60275 | 184.33 | 11.140786 | 0.3175 | 0.3389999 | -2.565136 | 0.8156 | 2.855985 | 34.0357
29053 | 40.573056 | 1 | 106.2117 | 53 | 13.6045 | 13.60264 | 185.08 | 11.140904 | 0.3114 | 0.3390049 | -2.549973 | 1.0091 | 2.852433 | 34.0364
29054 | 40.574444 | 1 | 106.2131 | 61 | 13.6506 | 13.60264 | 186.34 | 11.171816 | 0.3128 | 0.33901 | -2.534635 | 1.2013 | 2.848904 | 34.014
29055 | 40.575833 | 1 | 106.2144 | 49 | 13.6135 | 13.60266 | 185.33 | 11.162263 | 0.3105 | 0.3390151 | -2.519133 | 1.392 | 2.845394 | 34.022
29056 | 40.577222 | 1 | 106.2158 | 54 | 13.6112 | 13.60263 | 185.26 | 11.152498 | 0.3055 | 0.3390201 | -2.503472 | 1.5812 | 2.841906 | 34.0301
29057 | 40.578611 | 1 | 106.2172 | 59 | 13.6036 | 13.60276 | 185.06 | 11.133586 | 0.2989 | 0.3390252 | -2.487658 | 1.7689 | 2.83844 | 34.0451
29058 | 40.580278 | 1 | 106.2186 | 66 | 13.6175 | 13.60261 | 185.44 | 11.161799 | 0.2951 | 0.3390302 | -2.471686 | 1.9552 | 2.834306 | 34.0249
29059 | 40.581667 | 1 | 106.22 | 66 | 13.5402 | 13.60252 | 183.34 | 11.097544 | 0.2851 | 0.3390353 | -2.455569 | 2.14 | 2.830884 | 34.074
29060 | 40.583056 | 1 | 106.2214 | 57 | 13.5822 | 13.60249 | 184.48 | 11.150745 | 0.2792 | 0.3390404 | -2.439308 | 2.3234 | 2.827485 | 34.0348
29061 | 40.584444 | 1 | 106.2228 | 51 | 13.5587 | 13.60225 | 183.84 | 11.129262 | 0.2697 | 0.3390454 | -2.422911 | 2.5052 | 2.82411 | 34.0517
29062 | 40.585833 | 1 | 106.2242 | 64 | 13.618 | 13.60227 | 185.45 | 11.17521 | 0.2653 | 0.3390505 | -2.406372 | 2.6855 | 2.820756 | 34.018
29063 | 40.587222 | 1 | 106.2256 | 50 | 13.5571 | 13.60207 | 183.79 | 11.117923 | 0.2581 | 0.3390555 | -2.389696 | 2.8644 | 2.817425 | 34.0618
29064 | 40.588611 | 1 | 106.2269 | 52 | 13.5547 | 13.60212 | 183.73 | 11.144901 | 0.2469 | 0.3390606 | -2.372895 | 3.0416 | 2.814118 | 34.0424
29065 | 40.59 | 1 | 106.2283 | 59 | 13.6084 | 13.60225 | 185.19 | 11.159256 | 0.244 | 0.3390657 | -2.355952 | 3.2174 | 2.810834 | 34.0324
29066 | 40.591389 | 1 | 106.2297 | 54 | 13.5587 | 13.60218 | 183.84 | 11.126839 | 0.2353 | 0.3390707 | -2.338243 | 3.3918 | 2.807574 | 34.0576
29067 | 40.592778 | 1 | 106.2311 | 56 | 13.5951 | 13.60236 | 184.83 | 11.159559 | 0.2292 | 0.3390758 | -2.320405 | 3.5649 | 2.804338 | 34.0338
29068 | 40.594167 | 1 | 106.2325 | 54 | 13.6075 | 13.60257 | 185.17 | 11.177905 | 0.225 | 0.3390808 | -2.30244 | 3.7366 | 2.801128 | 34.0208
29069 | 40.595556 | 1 | 106.2339 | 62 | 13.6223 | 13.60244 | 185.57 | 11.180707 | 0.2204 | 0.3390859 | -2.284349 | 3.907 | 2.797942 | 34.0195
29070 | 40.596944 | 1 | 106.2353 | 70 | 13.6247 | 13.60256 | 185.63 | 11.167706 | 0.2168 | 0.3390909 | -2.266136 | 4.076 | 2.794784 | 34.03
29071 | 40.598333 | 1 | 106.2367 | 60 | 13.6729 | 13.60269 | 186.95 | 11.219953 | 0.2158 | 0.339096 | -2.282533 | 4.233 | 2.791625 | 33.9916
29072 | 40.599722 | 1 | 106.2381 | 64 | 13.5761 | 13.60256 | 184.31 | 11.153324 | 0.2092 | 0.3391011 | -2.264349 | 4.3888 | 2.788467 | 34.0424
29073 | 40.601111 | 1 | 106.2394 | 58 | 13.563 | 13.60266 | 183.96 | 11.141608 | 0.2009 | 0.3391061 | -2.24605 | 4.5433 | 2.785335 | 34.0521
29074 | 40.6025 | 1 | 106.2408 | 52 | 13.5846 | 13.6026 | 184.54 | 11.165168 | 0.1962 | 0.3391112 | -2.227634 | 4.6966 | 2.782228 | 34.0352
29075 | 40.603889 | 1 | 106.2422 | 57 | 13.5235 | 13.60262 | 182.88 | 11.055065 | 0.1835 | 0.3391162 | -2.209116 | 4.8487 | 2.779146 | 34.1186
29076 | 40.605278 | 1 | 106.2436 | 49 | 13.6236 | 13.60289 | 185.6 | 11.181848 | 0.1827 | 0.3391213 | -2.190477 | 4.9997 | 2.776091 | 34.0242
29077 | 40.606667 | 1 | 106.245 | 69 | 13.5868 | 13.60305 | 184.6 | 11.120277 | 0.175 | 0.3391264 | -2.171734 | 5.1494 | 2.773061 | 34.0712
29078 | 40.608056 | 1 | 106.2464 | 57 | 13.6422 | 13.6031 | 186.11 | 11.211347 | 0.1752 | 0.3391314 | -2.152871 | 5.298 | 2.770058 | 34.0036
29079 | 40.609444 | 1 | 106.2478 | 69 | 13.6178 | 13.60289 | 185.45 | 11.197295 | 0.1705 | 0.3391365 | -2.1339 | 5.4454 | 2.767083 | 34.015
29080 | 40.610833 | 1 | 106.2492 | 55 | 13.6351 | 13.60313 | 185.92 | 11.194564 | 0.1689 | 0.3391415 | -2.11482 | 5.598 | 2.764132 | 34.0178
29081 | 40.612222 | 1 | 106.2506 | 54 | 13.5583 | 13.60293 | 183.83 | 11.159953 | 0.1598 | 0.3391466 | -2.09565 | 5.7492 | 2.761208 | 34.0446
29082 | 40.613611 | 1 | 106.2519 | 52 | 13.6137 | 13.60296 | 185.33 | 11.183019 | 0.1535 | 0.3391517 | -2.076383 | 5.8993 | 2.75831 | 34.0281
29083 | 40.615 | 1 | 106.2533 | 60 | 13.601 | 13.6031 | 184.99 | 11.174391 | 0.149 | 0.3391567 | -2.057019 | 6.0481 | 2.75544 | 34.0354
29084 | 40.616389 | 1 | 106.2547 | 59 | 13.6207 | 13.60312 | 185.52 | 11.178494 | 0.1451 | 0.3391618 | -2.037561 | 6.1957 | 2.752596 | 34.0331
29085 | 40.617778 | 1 | 106.2561 | 54 | 13.5969 | 13.60295 | 184.88 | 11.17625 | 0.1388 | 0.3391668 | -2.018013 | 6.3421 | 2.74978 | 34.0356
29086 | 40.619167 | 1 | 106.2575 | 50 | 13.5862 | 13.60295 | 184.59 | 11.231856 | 0.132 | 0.3391719 | -1.99838 | 6.4873 | 2.74699 | 33.9946
29087 | 40.620556 | 1 | 106.2589 | 59 | 13.5833 | 13.60308 | 184.51 | 11.226436 | 0.1272 | 0.339177 | -1.978661 | 6.6313 | 2.744228 | 33.9994
29088 | 40.621944 | 1 | 106.2603 | 58 | 13.5436 | 13.60314 | 183.43 | 11.207721 | 0.1156 | 0.339182 | -1.958873 | 6.7741 | 2.741495 | 34.0143
29089 | 40.623333 | 1 | 106.2617 | 58 | 13.5779 | 13.60306 | 184.36 | 11.20907 | 0.1106 | 0.3391871 | -1.939002 | 6.9157 | 2.738788 | 34.0141
29090 | 40.624722 | 1 | 106.2631 | 49 | 13.6618 | 13.603 | 186.64 | 11.305531 | 0.1071 | 0.3391921 | -1.919045 | 7.0562 | 2.736109 | 33.9422
29091 | 40.626111 | 1 | 106.2644 | 52 | 13.6332 | 13.60311 | 185.86 | 11.271005 | 0.1084 | 0.3391972 | -1.898998 | 7.1956 | 2.733457 | 33.9691
29092 | 40.627778 | 1 | 106.2658 | 64 | 13.5561 | 13.60304 | 183.77 | 11.218618 | 0.1002 | 0.3392022 | -1.878881 | 7.3334 | 2.730308 | 34.0096
29093 | 40.629167 | 1 | 106.2672 | 49 | 13.5898 | 13.60301 | 184.68 | 11.240147 | 0.0936 | 0.3392073 | -1.858697 | 7.4701 | 2.727713 | 33.9941
29094 | 40.630556 | 1 | 106.2686 | 50 | 13.5896 | 13.60297 | 184.68 | 11.251203 | 0.0893 | 0.3392124 | -1.838444 | 7.6057 | 2.725145 | 33.9866
29095 | 40.631944 | 1 | 106.27 | 58 | 13.5685 | 13.60299 | 184.1 | 11.213665 | 0.0817 | 0.3392174 | -1.818127 | 7.7401 | 2.722607 | 34.0157
29096 | 40.633333 | 1 | 106.2714 | 60 | 13.5802 | 13.60306 | 184.42 | 11.221351 | 0.075 | 0.3392225 | -1.797749 | 7.8734 | 2.720096 | 34.0107
29097 | 40.634722 | 1 | 106.2728 | 53 | 13.6072 | 13.60297 | 185.16 | 11.251249 | 0.0707 | 0.3392275 | -1.777305 | 8.0057 | 2.717613 | 33.989
29098 | 40.636111 | 1 | 106.2742 | 58 | 13.584 | 13.60318 | 184.53 | 11.245283 | 0.0658 | 0.3392326 | -1.756944 | 8.1368 | 2.715159 | 33.9942
29099 | 40.6375 | 1 | 106.2756 | 62 | 13.5933 | 13.60363 | 184.78 | 11.24716 | 0.0626 | 0.3392377 | -1.776476 | 8.2552 | 2.712705 | 33.9936
29100 | 40.638889 | 1 | 106.2769 | 64 | 13.5447 | 13.60403 | 183.46 | 11.173577 | 0.0551 | 0.3392427 | -1.756152 | 8.3726 | 2.710251 | 34.0498
29101 | 40.640278 | 1 | 106.2783 | 52 | 13.5971 | 13.60428 | 184.88 | 11.259347 | 0.0483 | 0.3392478 | -1.735772 | 8.4891 | 2.707826 | 33.9861
29102 | 40.641667 | 1 | 106.2797 | 63 | 13.5229 | 13.60428 | 182.87 | 11.177733 | 0.034 | 0.3392528 | -1.715353 | 8.6046 | 2.705429 | 34.0483
29103 | 40.643056 | 1 | 106.2811 | 47 | 13.6247 | 13.60463 | 185.63 | 11.272109 | 0.0307 | 0.3392579 | -1.695025 | 8.7192 | 2.703061 | 33.978
29104 | 40.644444 | 1 | 106.2825 | 61 | 13.6936 | 13.60469 | 187.51 | 11.338441 | 0.0339 | 0.339263 | -1.674633 | 8.8329 | 2.700722 | 33.9288
29105 | 40.645833 | 1 | 106.2839 | 63 | 13.5217 | 13.60489 | 182.84 | 11.211556 | 0.0246 | 0.339268 | -1.654203 | 8.9456 | 2.69841 | 34.0252
29106 | 40.647222 | 1 | 106.2853 | 51 | 13.5106 | 13.60523 | 182.54 | 11.194303 | 0.0092 | 0.3392731 | -1.633749 | 9.0573 | 2.696127 | 34.039
29107 | 40.648611 | 1 | 106.2867 | 76 | 13.5197 | 13.60519 | 182.78 | 11.198465 | -0.0027 | 0.3392781 | -1.61327 | 9.1681 | 2.693872 | 34.0367
29108 | 40.65 | 1 | 106.2881 | 52 | 13.5465 | 13.60544 | 183.51 | 11.232988 | -0.0098 | 0.3392832 | -1.592757 | 9.2778 | 2.691645 | 34.0115
29109 | 40.651389 | 1 | 106.2894 | 62 | 13.5561 | 13.60577 | 183.77 | 11.219925 | -0.0157 | 0.3392883 | -1.572214 | 9.3863 | 2.689447 | 34.0221
29110 | 40.652778 | 1 | 106.2908 | 70 | 13.5987 | 13.606 | 184.92 | 11.263331 | -0.0167 | 0.3392933 | -1.55163 | 9.4937 | 2.687278 | 33.9902
29111 | 40.654167 | 1 | 106.2922 | 57 | 13.5407 | 13.60615 | 183.35 | 11.227001 | -0.0241 | 0.3392984 | -1.53102 | 9.5999 | 2.685137 | 34.0184
29112 | 40.655556 | 1 | 106.2936 | 58 | 13.5797 | 13.60639 | 184.41 | 11.249527 | -0.0319 | 0.3393034 | -1.510388 | 9.7051 | 2.683025 | 34.0022
29113 | 40.656944 | 1 | 106.295 | 72 | 13.5797 | 13.60649 | 184.41 | 11.266916 | -0.0357 | 0.3393085 | -1.489728 | 9.8091 | 2.680943 | 33.9899
29114 | 40.658333 | 1 | 106.2964 | 69 | 13.5482 | 13.60677 | 183.55 | 11.218806 | -0.0428 | 0.3393136 | -1.46905 | 9.9121 | 2.678888 | 34.0269
29115 | 40.659722 | 1 | 106.2978 | 62 | 13.6198 | 13.60707 | 185.5 | 11.290207 | -0.0424 | 0.3393186 | -1.44834 | 10.0139 | 2.676862 | 33.974
29116 | 40.661111 | 1 | 106.2992 | 70 | 13.6341 | 13.6073 | 185.89 | 11.310606 | -0.0425 | 0.3393237 | -1.427598 | 10.1147 | 2.674864 | 33.9594
29117 | 40.6625 | 1 | 106.3006 | 60 | 13.6009 | 13.60767 | 184.98 | 11.280835 | -0.0452 | 0.3393287 | -1.406832 | 10.2145 | 2.672896 | 33.9826
29118 | 40.663889 | 1 | 106.3019 | 52 | 13.5804 | 13.60796 | 184.43 | 11.262284 | -0.052 | 0.3393338 | -1.386056 | 10.3132 | 2.670956 | 33.9974
29119 | 40.665278 | 1 | 106.3033 | 53 | 13.5958 | 13.60836 | 184.85 | 11.285676 | -0.0571 | 0.3393388 | -1.365266 | 10.4108 | 2.669045 | 33.9806
29120 | 40.666667 | 1 | 106.3047 | 58 | 13.6573 | 13.60863 | 186.52 | 11.332012 | -0.0532 | 0.3393439 | -1.34445 | 10.5074 | 2.667163 | 33.9464
29121 | 40.668056 | 1 | 106.3061 | 69 | 13.5405 | 13.60892 | 183.35 | 11.228797 | -0.0603 | 0.339349 | -1.323629 | 10.603 | 2.66531 | 34.025
29122 | 40.669444 | 1 | 106.3075 | 64 | 13.5344 | 13.60918 | 183.18 | 11.246685 | -0.0663 | 0.339354 | -1.302806 | 10.6976 | 2.663488 | 34.0123
29123 | 40.670833 | 1 | 106.3089 | 64 | 13.5925 | 13.60938 | 184.76 | 11.291146 | -0.0685 | 0.3393591 | -1.281974 | 10.7911 | 2.661692 | 33.9796
29124 | 40.672222 | 1 | 106.3103 | 60 | 13.5607 | 13.60976 | 183.89 | 11.262608 | -0.0726 | 0.3393641 | -1.261142 | 10.8836 | 2.659926 | 34.0019
29125 | 40.673611 | 1 | 106.3117 | 62 | 13.5931 | 13.61023 | 184.77 | 11.276371 | -0.0761 | 0.3393692 | -1.240307 | 10.9751 | 2.658189 | 33.9923
29126 | 40.675 | 1 | 106.3131 | 64 | 13.5592 | 13.61069 | 183.85 | 11.253237 | -0.0821 | 0.3393743 | -1.219476 | 11.0657 | 2.656481 | 34.0106
29127 | 40.676667 | 1 | 106.3144 | 59 | 13.563 | 13.6111 | 183.96 | 11.260202 | -0.0855 | 0.3393793 | -1.240486 | 11.1422 | 2.65443 | 34.0064
29128 | 40.678056 | 1 | 106.3158 | 54 | 13.5425 | 13.61133 | 183.4 | 11.262519 | -0.0918 | 0.3393844 | -1.219691 | 11.218 | 2.652722 | 34.0055
29129 | 40.679444 | 1 | 106.3172 | 65 | 13.6231 | 13.6118 | 185.59 | 11.315211 | -0.0926 | 0.3393894 | -1.198894 | 11.293 | 2.651043 | 33.9665
29130 | 40.680833 | 1 | 106.3186 | 56 | 13.5716 | 13.61204 | 184.19 | 11.263447 | -0.0974 | 0.3393945 | -1.178105 | 11.3673 | 2.649392 | 34.0063
29131 | 40.682222 | 1 | 106.32 | 62 | 13.5438 | 13.61238 | 183.43 | 11.250103 | -0.1039 | 0.3393996 | -1.157329 | 11.4408 | 2.64777 | 34.0172
29132 | 40.683611 | 1 | 106.3214 | 47 | 13.5887 | 13.61266 | 184.65 | 11.292151 | -0.1051 | 0.3394046 | -1.136557 | 11.5135 | 2.646177 | 33.9863
29133 | 40.685 | 1 | 106.3228 | 60 | 13.5949 | 13.61299 | 184.82 | 11.293968 | -0.1088 | 0.3394097 | -1.115796 | 11.5855 | 2.644613 | 33.9857
29134 | 40.686389 | 1 | 106.3242 | 54 | 13.6036 | 13.61317 | 185.06 | 11.308701 | -0.1117 | 0.3394147 | -1.095048 | 11.6568 | 2.643078 | 33.9754
29135 | 40.687778 | 1 | 106.3256 | 60 | 13.534 | 13.61354 | 183.17 | 11.243799 | -0.1173 | 0.3394198 | -1.074319 | 11.7274 | 2.641571 | 34.0251
29136 | 40.689167 | 1 | 106.3269 | 66 | 13.5998 | 13.61392 | 184.95 | 11.297092 | -0.117 | 0.3394249 | -1.053602 | 11.7935 | 2.640093 | 33.9858
29137 | 40.690556 | 1 | 106.3283 | 57 | 13.5629 | 13.61414 | 183.95 | 11.266333 | -0.1196 | 0.3394299 | -1.032898 | 11.8587 | 2.638644 | 34.0098
29138 | 40.691944 | 1 | 106.3297 | 64 | 13.5556 | 13.61436 | 183.75 | 11.271346 | -0.1267 | 0.339435 | -1.01222 | 11.9229 | 2.637225 | 34.0068
29139 | 40.693333 | 1 | 106.3311 | 62 | 13.5963 | 13.61488 | 184.86 | 11.296561 | -0.1322 | 0.33944 | -0.991568 | 11.9863 | 2.635833 | 33.9886
29140 | 40.694722 | 1 | 106.3325 | 55 | 13.5764 | 13.61528 | 184.32 | 11.290709 | -0.1359 | 0.3394451 | -0.9709388 | 12.0488 | 2.63447 | 33.9938
29141 | 40.696111 | 1 | 106.3339 | 56 | 13.5513 | 13.61568 | 183.64 | 11.26807 | -0.143 | 0.3394502 | -0.9503435 | 12.1103 | 2.633136 | 34.0116
29142 | 40.6975 | 1 | 106.3353 | 57 | 13.5322 | 13.61594 | 183.12 | 11.241655 | -0.1516 | 0.3394552 | -0.9297853 | 12.171 | 2.63183 | 34.0323
29143 | 40.698889 | 1 | 106.3367 | 58 | 13.6133 | 13.61615 | 185.32 | 11.33728 | -0.1507 | 0.3394603 | -0.9092485 | 12.2309 | 2.630553 | 33.961
29144 | 40.700278 | 1 | 106.3381 | 53 | 13.5915 | 13.61657 | 184.73 | 11.300947 | -0.1544 | 0.3394653 | -0.8887456 | 12.2899 | 2.629304 | 33.9892
29145 | 40.701667 | 1 | 106.3394 | 67 | 13.6362 | 13.61709 | 185.95 | 11.369253 | -0.1532 | 0.3394704 | -0.8682698 | 12.3469 | 2.628084 | 33.9385
29146 | 40.703056 | 1 | 106.3408 | 56 | 13.6016 | 13.6174 | 185 | 11.324082 | -0.1528 | 0.3394754 | -0.847825 | 12.403 | 2.626892 | 33.9734
29147 | 40.704444 | 1 | 106.3422 | 61 | 13.6169 | 13.61774 | 185.42 | 11.348822 | -0.1521 | 0.3394805 | -0.8274133 | 12.4583 | 2.62573 | 33.9555
29148 | 40.705833 | 1 | 106.3436 | 54 | 13.5266 | 13.61799 | 182.97 | 11.273389 | -0.1592 | 0.3394856 | -0.8070497 | 12.5128 | 2.624594 | 34.0132
29149 | 40.707222 | 1 | 106.345 | 54 | 13.5062 | 13.6183 | 182.42 | 11.265552 | -0.1677 | 0.3394906 | -0.7867381 | 12.5664 | 2.623488 | 34.0199
29150 | 40.708611 | 1 | 106.3464 | 54 | 13.5619 | 13.61863 | 183.93 | 11.293372 | -0.1701 | 0.3394957 | -0.7666179 | 12.6191 | 2.622409 | 33.9997
29151 | 40.71 | 1 | 106.3478 | 56 | 13.6083 | 13.61904 | 185.18 | 11.333442 | -0.1704 | 0.3395007 | -0.7465409 | 12.6709 | 2.621358 | 33.9703
29152 | 40.711389 | 1 | 106.3492 | 70 | 13.625 | 13.6193 | 185.64 | 11.319604 | -0.1688 | 0.3395058 | -0.7265054 | 12.7219 | 2.620335 | 33.9815
29153 | 40.712778 | 1 | 106.3506 | 69 | 13.5969 | 13.61962 | 184.88 | 11.332648 | -0.1707 | 0.3395109 | -0.7065216 | 12.772 | 2.61934 | 33.9725
29154 | 40.714167 | 1 | 106.3519 | 72 | 13.579 | 13.6203 | 184.39 | 11.299467 | -0.1729 | 0.3395159 | -0.6865891 | 12.8213 | 2.618372 | 33.9984
29155 | 40.715556 | 1 | 106.3533 | 55 | 13.5554 | 13.62078 | 183.75 | 11.300411 | -0.1766 | 0.339521 | -0.7074981 | 12.8579 | 2.617404 | 33.9984
29156 | 40.716944 | 1 | 106.3547 | 71 | 13.5877 | 13.62103 | 184.62 | 11.311817 | -0.1768 | 0.339526 | -0.6875902 | 12.8939 | 2.616436 | 33.9906
29157 | 40.718333 | 1 | 106.3561 | 65 | 13.5639 | 13.62142 | 183.98 | 11.304825 | -0.181 | 0.3395311 | -0.6677423 | 12.9293 | 2.615494 | 33.9967
29158 | 40.719722 | 1 | 106.3575 | 63 | 13.601 | 13.62214 | 184.99 | 11.329246 | -0.1809 | 0.3395362 | -0.6479468 | 12.964 | 2.614581 | 33.9791
29159 | 40.721111 | 1 | 106.3589 | 57 | 13.5911 | 13.62248 | 184.72 | 11.34558 | -0.1824 | 0.3395412 | -0.6282105 | 12.9982 | 2.613694 | 33.9675
29160 | 40.7225 | 1 | 106.3603 | 62 | 13.5677 | 13.62287 | 184.08 | 11.327428 | -0.1877 | 0.3395463 | -0.6085427 | 13.0318 | 2.612835 | 33.982
29161 | 40.723889 | 1 | 106.3617 | 63 | 13.6328 | 13.62335 | 185.85 | 11.373158 | -0.1856 | 0.3395513 | -0.5889309 | 13.0648 | 2.612004 | 33.9483
29162 | 40.725278 | 1 | 106.3631 | 57 | 13.6506 | 13.6242 | 186.34 | 11.351275 | -0.1806 | 0.3395564 | -0.5693694 | 13.0973 | 2.611199 | 33.9656
29163 | 40.726667 | 1 | 106.3645 | 68 | 13.6346 | 13.62493 | 185.9 | 11.369169 | -0.1782 | 0.3395615 | -0.5498639 | 13.1292 | 2.610422 | 33.9529
29164 | 40.728056 | 1 | 106.3658 | 58 | 13.6749 | 13.62518 | 187 | 11.402888 | -0.1714 | 0.3395665 | -0.5304098 | 13.1533 | 2.609672 | 33.9282
29165 | 40.729444 | 1 | 106.3672 | 47 | 13.6247 | 13.62551 | 185.63 | 11.379523 | -0.1723 | 0.3395716 | -0.5110231 | 13.1765 | 2.608949 | 33.9467
29166 | 40.730833 | 1 | 106.3686 | 48 | 13.6476 | 13.62593 | 186.26 | 11.390704 | -0.1687 | 0.3395766 | -0.4916987 | 13.1991 | 2.608253 | 33.939
29167 | 40.7325 | 1 | 106.37 | 61 | 13.5743 | 13.62629 | 184.26 | 11.328264 | -0.1749 | 0.3395817 | -0.4724593 | 13.2197 | 2.607449 | 33.9872
29168 | 40.733889 | 1 | 106.3714 | 65 | 13.6202 | 13.62672 | 185.51 | 11.379759 | -0.18 | 0.3395868 | -0.4533009 | 13.2397 | 2.606806 | 33.9491
29169 | 40.735278 | 1 | 106.3728 | 53 | 13.6124 | 13.62724 | 185.3 | 11.3476 | -0.1823 | 0.3395918 | -0.4342227 | 13.2589 | 2.60619 | 33.9742
29170 | 40.736667 | 1 | 106.3742 | 71 | 13.5616 | 13.62788 | 183.92 | 11.314344 | -0.1872 | 0.3395969 | -0.4152284 | 13.2774 | 2.6056 | 34.0001
29171 | 40.738056 | 1 | 106.3756 | 54 | 13.5833 | 13.62823 | 184.51 | 11.355456 | -0.1884 | 0.3396019 | -0.3963155 | 13.2951 | 2.605036 | 33.9699
29172 | 40.739444 | 1 | 106.377 | 54 | 13.6155 | 13.62876 | 185.38 | 11.392867 | -0.1858 | 0.339607 | -0.3774808 | 13.3122 | 2.604499 | 33.9424
29173 | 40.740833 | 1 | 106.3783 | 49 | 13.5971 | 13.62938 | 184.88 | 11.363291 | -0.1885 | 0.339612 | -0.3587308 | 13.3285 | 2.603988 | 33.9656
29174 | 40.742222 | 1 | 106.3797 | 63 | 13.583 | 13.62973 | 184.5 | 11.352805 | -0.191 | 0.3396171 | -0.3400693 | 13.3441 | 2.603502 | 33.9743
29175 | 40.743611 | 1 | 106.3811 | 47 | 13.6514 | 13.63032 | 186.36 | 11.406287 | -0.1873 | 0.3396222 | -0.3214864 | 13.359 | 2.603043 | 33.9347
29176 | 40.745 | 1 | 106.3825 | 61 | 13.6584 | 13.63115 | 186.55 | 11.402574 | -0.1825 | 0.3396272 | -0.3029828 | 13.3732 | 2.602609 | 33.9383
29177 | 40.746389 | 1 | 106.3839 | 65 | 13.6193 | 13.63205 | 185.48 | 11.375188 | -0.184 | 0.3396323 | -0.2845704 | 13.3867 | 2.602201 | 33.9598
29178 | 40.747778 | 1 | 106.3853 | 67 | 13.6301 | 13.63296 | 185.78 | 11.398771 | -0.1828 | 0.3396373 | -0.266245 | 13.3996 | 2.601819 | 33.9427
29179 | 40.749167 | 1 | 106.3867 | 58 | 13.6075 | 13.63333 | 185.17 | 11.371456 | -0.1816 | 0.3396424 | -0.2480126 | 13.4106 | 2.601462 | 33.9642
29180 | 40.750556 | 1 | 106.3881 | 53 | 13.622 | 13.63398 | 185.56 | 11.380539 | -0.1776 | 0.3396475 | -0.2298669 | 13.421 | 2.60113 | 33.9581
29181 | 40.751944 | 1 | 106.3895 | 58 | 13.6674 | 13.63436 | 186.8 | 11.426819 | -0.1717 | 0.3396525 | -0.2118065 | 13.4307 | 2.600823 | 33.9239
29182 | 40.753333 | 1 | 106.3908 | 55 | 13.6888 | 13.63497 | 187.38 | 11.437855 | -0.164 | 0.3396576 | -0.1937858 | 13.4397 | 2.600542 | 33.9164
29183 | 40.754722 | 1 | 106.3922 | 55 | 13.6485 | 13.63539 | 186.28 | 11.404281 | -0.1603 | 0.3396626 | -0.2131598 | 13.4372 | 2.600259 | 33.9426
29184 | 40.756111 | 1 | 106.3936 | 67 | 13.6715 | 13.63597 | 186.91 | 11.415706 | -0.1546 | 0.3396677 | -0.1951371 | 13.4343 | 2.599975 | 33.9347
29185 | 40.7575 | 1 | 106.395 | 64 | 13.6193 | 13.63678 | 185.48 | 11.397729 | -0.1521 | 0.3396728 | -0.1772086 | 13.4311 | 2.599717 | 33.9491
29186 | 40.758889 | 1 | 106.3964 | 57 | 13.6351 | 13.6373 | 185.92 | 11.383662 | -0.1482 | 0.3396778 | -0.1593739 | 13.4274 | 2.599483 | 33.9606
29187 | 40.760278 | 1 | 106.3978 | 65 | 13.6436 | 13.63784 | 186.15 | 11.41373 | -0.1419 | 0.3396829 | -0.1416286 | 13.4236 | 2.599274 | 33.9386
29188 | 40.761667 | 1 | 106.3992 | 52 | 13.6613 | 13.63852 | 186.63 | 11.427773 | -0.1384 | 0.3396879 | -0.1239819 | 13.4195 | 2.599089 | 33.9288
29189 | 40.763056 | 1 | 106.4006 | 57 | 13.6272 | 13.639 | 185.7 | 11.40274 | -0.1393 | 0.339693 | -0.1064408 | 13.4153 | 2.598929 | 33.9485
29190 | 40.764444 | 1 | 106.402 | 77 | 13.6079 | 13.64001 | 185.17 | 11.381438 | -0.1416 | 0.3396981 | -0.08901179 | 13.4109 | 2.598794 | 33.9654
29191 | 40.765833 | 1 | 106.4034 | 62 | 13.6625 | 13.64073 | 186.66 | 11.43506 | -0.1391 | 0.3397031 | -0.0716867 | 13.4063 | 2.598682 | 33.9257
29192 | 40.767222 | 1 | 106.4047 | 59 | 13.6299 | 13.64111 | 185.77 | 11.427999 | -0.1388 | 0.3397082 | -0.05446825 | 13.3914 | 2.598595 | 33.9318
29193 | 40.768611 | 1 | 106.4061 | 57 | 13.6445 | 13.64204 | 186.17 | 11.424355 | -0.1344 | 0.3397132 | -0.03735134 | 13.376 | 2.598531 | 33.9354
29194 | 40.77 | 1 | 106.4075 | 58 | 13.655 | 13.64281 | 186.46 | 11.44641 | -0.133 | 0.3397183 | -0.02034155 | 13.3602 | 2.598491 | 33.9195
29195 | 40.771389 | 1 | 106.4089 | 59 | 13.6616 | 13.64392 | 186.64 | 11.436391 | -0.1269 | 0.3397234 | -0.00343726 | 13.3441 | 2.598474 | 33.9279
29196 | 40.772778 | 1 | 106.4103 | 64 | 13.6227 | 13.64518 | 185.58 | 11.410765 | -0.128 | 0.3397284 | 0.0133488 | 13.3276 | 2.598481 | 33.948
29197 | 40.774167 | 1 | 106.4117 | 65 | 13.5884 | 13.64636 | 184.64 | 11.372825 | -0.1305 | 0.3397335 | 0.03001018 | 13.3108 | 2.598511 | 33.9775
29198 | 40.775556 | 1 | 106.4131 | 65 | 13.6198 | 13.64734 | 185.5 | 11.39618 | -0.1291 | 0.3397385 | 0.04655224 | 13.2935 | 2.598564 | 33.9607
29199 | 40.776944 | 1 | 106.4145 | 56 | 13.6521 | 13.64806 | 186.38 | 11.43249 | -0.1274 | 0.3397436 | 0.06297525 | 13.276 | 2.59864 | 33.934
29200 | 40.778333 | 1 | 106.4159 | 57 | 13.6081 | 13.64869 | 185.18 | 11.421252 | -0.1281 | 0.3397486 | 0.07927284 | 13.2581 | 2.598739 | 33.9433
29201 | 40.78 | 1 | 106.4172 | 60 | 13.6211 | 13.64972 | 185.53 | 11.405106 | -0.1293 | 0.3397537 | 0.09543979 | 13.2387 | 2.598885 | 33.9566
29202 | 40.781389 | 1 | 106.4186 | 65 | 13.6204 | 13.65086 | 185.51 | 11.410178 | -0.1282 | 0.3397588 | 0.1114794 | 13.2191 | 2.599029 | 33.9536
29203 | 40.782778 | 1 | 106.42 | 56 | 13.6988 | 13.65164 | 187.66 | 11.484344 | -0.1208 | 0.3397638 | 0.1274033 | 13.1991 | 2.599194 | 33.8982
29204 | 40.784167 | 1 | 106.4214 | 56 | 13.6144 | 13.65282 | 185.35 | 11.411494 | -0.1212 | 0.3397689 | 0.1431964 | 13.1788 | 2.599382 | 33.9542
29205 | 40.785556 | 1 | 106.4228 | 52 | 13.5951 | 13.65395 | 184.83 | 11.4113 | -0.1256 | 0.3397739 | 0.158848 | 13.1583 | 2.599592 | 33.9551
29206 | 40.786944 | 1 | 106.4242 | 62 | 13.5943 | 13.65506 | 184.81 | 11.412163 | -0.1303 | 0.339779 | 0.1743564 | 13.1375 | 2.599823 | 33.9552
29207 | 40.788333 | 1 | 106.4256 | 66 | 13.6314 | 13.656 | 185.81 | 11.426723 | -0.1308 | 0.3397841 | 0.1897263 | 13.1164 | 2.600076 | 33.945
29208 | 40.789722 | 1 | 106.427 | 51 | 13.6353 | 13.65688 | 185.92 | 11.429541 | -0.1319 | 0.3397891 | 0.2049554 | 13.095 | 2.60035 | 33.9437
29209 | 40.791111 | 1 | 106.4284 | 60 | 13.6539 | 13.65767 | 186.43 | 11.447255 | -0.1297 | 0.3397942 | 0.2200496 | 13.0734 | 2.600645 | 33.9311
29210 | 40.7925 | 1 | 106.4297 | 53 | 13.6577 | 13.65883 | 186.53 | 11.487157 | -0.1304 | 0.3397992 | 0.2350027 | 13.0514 | 2.600962 | 33.9016
29211 | 40.793889 | 1 | 106.4311 | 57 | 13.6587 | 13.65993 | 186.56 | 11.470654 | -0.1282 | 0.3398043 | 0.2184365 | 13.0201 | 2.601276 | 33.915
29212 | 40.795278 | 1 | 106.4325 | 60 | 13.5706 | 13.6608 | 184.16 | 11.401924 | -0.1314 | 0.3398094 | 0.233374 | 12.9888 | 2.60159 | 33.9678
29213 | 40.796667 | 1 | 106.4339 | 48 | 13.642 | 13.66207 | 186.1 | 11.480187 | -0.1286 | 0.3398144 | 0.2481748 | 12.9564 | 2.601925 | 33.9093
29214 | 40.798056 | 1 | 106.4353 | 59 | 13.7105 | 13.66283 | 187.98 | 11.526833 | -0.1208 | 0.3398195 | 0.2628495 | 12.924 | 2.60228 | 33.8747
29215 | 40.799444 | 1 | 106.4367 | 63 | 13.6402 | 13.66385 | 186.05 | 11.460929 | -0.121 | 0.3398245 | 0.2772362 | 12.8915 | 2.602654 | 33.9255
29216 | 40.800833 | 1 | 106.4381 | 63 | 13.6984 | 13.66443 | 187.65 | 11.501452 | -0.1143 | 0.3398296 | 0.2919138 | 12.8591 | 2.60305 | 33.8956
29217 | 40.802222 | 1 | 106.4395 | 66 | 13.6416 | 13.6653 | 186.09 | 11.463198 | -0.1109 | 0.3398347 | 0.3068815 | 12.8269 | 2.603466 | 33.9254
29218 | 40.803611 | 1 | 106.4409 | 58 | 13.6009 | 13.66633 | 184.98 | 11.42178 | -0.1124 | 0.3398397 | 0.3215636 | 12.7949 | 2.603902 | 33.9575
29219 | 40.805 | 1 | 106.4422 | 56 | 13.6758 | 13.66774 | 187.03 | 11.502307 | -0.1108 | 0.3398448 | 0.3365344 | 12.7632 | 2.604359 | 33.8974
29220 | 40.806389 | 1 | 106.4436 | 56 | 13.7332 | 13.66905 | 188.6 | 11.537516 | -0.1079 | 0.3398498 | 0.3517942 | 12.72 | 2.604837 | 33.8714
29221 | 40.807778 | 1 | 106.445 | 57 | 13.644 | 13.66977 | 186.16 | 11.468725 | -0.1059 | 0.3398549 | 0.3669256 | 12.677 | 2.605336 | 33.9244
29222 | 40.809167 | 1 | 106.4464 | 63 | 13.714 | 13.67093 | 188.08 | 11.551725 | -0.0987 | 0.3398599 | 0.3819374 | 12.6341 | 2.605856 | 33.8622
29223 | 40.810556 | 1 | 106.4478 | 60 | 13.6379 | 13.67203 | 185.99 | 11.461586 | -0.096 | 0.339865 | 0.3968202 | 12.5914 | 2.606397 | 33.9314
29224 | 40.811944 | 1 | 106.4492 | 65 | 13.7167 | 13.67315 | 188.15 | 11.529399 | -0.0891 | 0.3398701 | 0.4115799 | 12.5488 | 2.606958 | 33.8808
29225 | 40.813333 | 1 | 106.4506 | 52 | 13.6409 | 13.67434 | 186.07 | 11.482411 | -0.0862 | 0.3398751 | 0.4262114 | 12.5063 | 2.60754 | 33.9172
29226 | 40.814722 | 1 | 106.452 | 64 | 13.6537 | 13.67546 | 186.42 | 11.474661 | -0.0823 | 0.3398802 | 0.4407102 | 12.4639 | 2.608142 | 33.9239
29227 | 40.816111 | 1 | 106.4534 | 62 | 13.6465 | 13.67667 | 186.23 | 11.477161 | -0.0798 | 0.3398852 | 0.4550731 | 12.4217 | 2.608764 | 33.9228
29228 | 40.8175 | 1 | 106.4548 | 56 | 13.7123 | 13.6778 | 188.03 | 11.554331 | -0.0748 | 0.3398903 | 0.469308 | 12.3796 | 2.609406 | 33.865
29229 | 40.818889 | 1 | 106.4561 | 70 | 13.6193 | 13.67904 | 185.48 | 11.459748 | -0.0763 | 0.3398954 | 0.4833973 | 12.3376 | 2.610068 | 33.9376
29230 | 40.820278 | 1 | 106.4575 | 63 | 13.6656 | 13.68015 | 186.75 | 11.508375 | -0.0709 | 0.3399004 | 0.4973546 | 12.2957 | 2.610749 | 33.9015
29231 | 40.821667 | 1 | 106.4589 | 56 | 13.6749 | 13.68132 | 187 | 11.496484 | -0.0692 | 0.3399055 | 0.5111669 | 12.2539 | 2.611449 | 33.9113
29232 | 40.823056 | 1 | 106.4603 | 69 | 13.6575 | 13.68233 | 186.53 | 11.508254 | -0.0645 | 0.3399105 | 0.5248425 | 12.2123 | 2.612169 | 33.9032
29233 | 40.824444 | 1 | 106.4617 | 55 | 13.6956 | 13.68368 | 187.57 | 11.539531 | -0.0561 | 0.3399156 | 0.5383858 | 12.1708 | 2.612907 | 33.8803
29234 | 40.826111 | 1 | 106.4631 | 61 | 13.6631 | 13.68521 | 186.68 | 11.509493 | -0.0516 | 0.3399207 | 0.5517904 | 12.1283 | 2.613815 | 33.9041
29235 | 40.8275 | 1 | 106.4645 | 78 | 13.6918 | 13.68668 | 187.47 | 11.530815 | -0.0469 | 0.3399257 | 0.5650558 | 12.086 | 2.614591 | 33.8887
29236 | 40.828889 | 1 | 106.4659 | 48 | 13.7054 | 13.6879 | 187.84 | 11.540663 | -0.0369 | 0.3399308 | 0.57819 | 12.0438 | 2.615385 | 33.8821
29237 | 40.830278 | 1 | 106.4673 | 65 | 13.7029 | 13.68905 | 187.77 | 11.541429 | -0.0314 | 0.3399358 | 0.5911816 | 12.0018 | 2.616197 | 33.8823
29238 | 40.831667 | 1 | 106.4687 | 62 | 13.6368 | 13.69028 | 185.96 | 11.474059 | -0.0317 | 0.3399409 | 0.6040208 | 11.96 | 2.617027 | 33.9342
29239 | 40.833056 | 1 | 106.47 | 56 | 13.7108 | 13.6916 | 187.99 | 11.556742 | -0.026 | 0.339946 | 0.5896085 | 11.9104 | 2.617856 | 33.8723
29240 | 40.834444 | 1 | 106.4714 | 59 | 13.6178 | 13.6926 | 185.45 | 11.48034 | -0.0258 | 0.339951 | 0.6024467 | 11.8612 | 2.618684 | 33.931
29241 | 40.835833 | 1 | 106.4728 | 58 | 13.6857 | 13.69366 | 187.3 | 11.522546 | -0.0229 | 0.3399561 | 0.6149933 | 11.8123 | 2.619529 | 33.8998
29242 | 40.837222 | 1 | 106.4742 | 62 | 13.73 | 13.69461 | 188.51 | 11.583891 | -0.0143 | 0.3399611 | 0.6273981 | 11.7638 | 2.620392 | 33.854
29243 | 40.838611 | 1 | 106.4756 | 58 | 13.6918 | 13.69577 | 187.47 | 11.55654 | -0.0117 | 0.3399662 | 0.6396466 | 11.7156 | 2.621272 | 33.8756
29244 | 40.84 | 1 | 106.477 | 60 | 13.7375 | 13.69682 | 188.72 | 11.579155 | -0.0038 | 0.3399713 | 0.6517485 | 11.6677 | 2.622169 | 33.8592
29245 | 40.841389 | 1 | 106.4784 | 55 | 13.7015 | 13.6979 | 187.73 | 11.54744 | 0.0019 | 0.3399763 | 0.6636976 | 11.6201 | 2.623082 | 33.8841
29246 | 40.842778 | 1 | 106.4798 | 65 | 13.6016 | 13.69927 | 185 | 11.473954 | 0.002 | 0.3399814 | 0.6754831 | 11.5729 | 2.624012 | 33.9407
29247 | 40.844167 | 1 | 106.4812 | 69 | 13.7223 | 13.70039 | 188.3 | 11.559774 | 0.0114 | 0.3399864 | 0.6871177 | 11.5259 | 2.624959 | 33.8763
29248 | 40.845556 | 1 | 106.4825 | 70 | 13.6355 | 13.70144 | 185.93 | 11.512127 | 0.0141 | 0.3399915 | 0.6985929 | 11.4661 | 2.625921 | 33.9133
29249 | 40.846944 | 1 | 106.4839 | 59 | 13.7536 | 13.70245 | 189.16 | 11.605573 | 0.027 | 0.3399965 | 0.7099263 | 11.4063 | 2.626899 | 33.8431
29250 | 40.848333 | 1 | 106.4853 | 55 | 13.6418 | 13.70343 | 186.1 | 11.513577 | 0.027 | 0.3400016 | 0.7210886 | 11.3467 | 2.627892 | 33.9138
29251 | 40.849722 | 1 | 106.4867 | 62 | 13.6871 | 13.70421 | 187.34 | 11.553944 | 0.0309 | 0.3400067 | 0.7320901 | 11.2871 | 2.628902 | 33.884
29252 | 40.851111 | 1 | 106.4881 | 68 | 13.6976 | 13.70548 | 187.62 | 11.534013 | 0.0387 | 0.3400117 | 0.7429325 | 11.2276 | 2.629926 | 33.8999
29253 | 40.8525 | 1 | 106.4895 | 60 | 13.6724 | 13.70631 | 186.93 | 11.546558 | 0.0416 | 0.3400168 | 0.753607 | 11.1682 | 2.630965 | 33.8912
29254 | 40.853889 | 1 | 106.4909 | 61 | 13.7266 | 13.70741 | 188.42 | 11.604513 | 0.0493 | 0.3400218 | 0.7639793 | 11.1089 | 2.632019 | 33.8479
29255 | 40.855278 | 1 | 106.4923 | 64 | 13.6803 | 13.7087 | 187.15 | 11.541477 | 0.0503 | 0.3400269 | 0.7741785 | 11.0496 | 2.633088 | 33.8966
29256 | 40.856667 | 1 | 106.4937 | 58 | 13.6747 | 13.7098 | 187 | 11.536985 | 0.0521 | 0.340032 | 0.7841997 | 10.9903 | 2.63417 | 33.9008
29257 | 40.858056 | 1 | 106.495 | 48 | 13.7198 | 13.71058 | 188.23 | 11.598038 | 0.0602 | 0.340037 | 0.7940573 | 10.9311 | 2.635266 | 33.8553
29258 | 40.859444 | 1 | 106.4964 | 60 | 13.6979 | 13.71122 | 187.63 | 11.573741 | 0.0666 | 0.3400421 | 0.8037467 | 10.8718 | 2.636375 | 33.8745
29259 | 40.860833 | 1 | 106.4978 | 61 | 13.7725 | 13.71211 | 189.68 | 11.634924 | 0.0794 | 0.3400471 | 0.8132792 | 10.8127 | 2.637498 | 33.8288
29260 | 40.862222 | 1 | 106.4992 | 59 | 13.7219 | 13.71334 | 188.29 | 11.582182 | 0.0831 | 0.3400522 | 0.8226391 | 10.7535 | 2.638634 | 33.8697
29261 | 40.863611 | 1 | 106.5006 | 62 | 13.7588 | 13.71474 | 189.3 | 11.615185 | 0.0909 | 0.3400573 | 0.8318253 | 10.6944 | 2.639783 | 33.8454
29262 | 40.865 | 1 | 106.502 | 59 | 13.7303 | 13.71578 | 188.52 | 11.58935 | 0.0969 | 0.3400623 | 0.840838 | 10.6352 | 2.640945 | 33.8659
29263 | 40.866389 | 1 | 106.5034 | 61 | 13.6346 | 13.71711 | 185.9 | 11.511621 | 0.095 | 0.3400674 | 0.8496628 | 10.5761 | 2.642119 | 33.9257
29264 | 40.867778 | 1 | 106.5048 | 53 | 13.6443 | 13.71834 | 186.17 | 11.543944 | 0.0974 | 0.3400724 | 0.858305 | 10.517 | 2.643305 | 33.902
29265 | 40.869167 | 1 | 106.5062 | 65 | 13.6299 | 13.71923 | 185.77 | 11.533124 | 0.0986 | 0.3400775 | 0.8667609 | 10.4579 | 2.644503 | 33.911
29266 | 40.870556 | 1 | 106.5075 | 72 | 13.6728 | 13.72031 | 186.94 | 11.560624 | 0.1024 | 0.3400826 | 0.8750363 | 10.3987 | 2.645713 | 33.8909
29267 | 40.871944 | 1 | 106.5089 | 56 | 13.743 | 13.72132 | 188.87 | 11.626576 | 0.1083 | 0.3400876 | 0.8654275 | 10.3344 | 2.646921 | 33.8416
29268 | 40.873333 | 1 | 106.5103 | 65 | 13.6927 | 13.72208 | 187.49 | 11.581173 | 0.1158 | 0.3400927 | 0.8737198 | 10.2703 | 2.648128 | 33.8769
29269 | 40.874722 | 1 | 106.5117 | 62 | 13.6605 | 13.72311 | 186.61 | 11.559448 | 0.1159 | 0.3400977 | 0.8818221 | 10.2064 | 2.649348 | 33.8942
29270 | 40.876111 | 1 | 106.5131 | 61 | 13.6976 | 13.72423 | 187.62 | 11.595942 | 0.1218 | 0.3401028 | 0.889742 | 10.1426 | 2.650578 | 33.8673
29271 | 40.8775 | 1 | 106.5145 | 58 | 13.7529 | 13.72537 | 189.14 | 11.654606 | 0.1312 | 0.3401079 | 0.8974877 | 10.0789 | 2.651819 | 33.8234
29272 | 40.878889 | 1 | 106.5159 | 64 | 13.8108 | 13.72642 | 190.74 | 11.673505 | 0.1476 | 0.3401129 | 0.9050735 | 10.0154 | 2.653071 | 33.8098
29273 | 40.880278 | 1 | 106.5173 | 68 | 13.6835 | 13.72735 | 187.24 | 11.578561 | 0.1548 | 0.340118 | 0.9124803 | 9.9519 | 2.654333 | 33.8829
29274 | 40.881667 | 1 | 106.5187 | 64 | 13.7391 | 13.7283 | 188.76 | 11.612557 | 0.1615 | 0.340123 | 0.9197039 | 9.8886 | 2.655606 | 33.8578
29275 | 40.883333 | 1 | 106.52 | 61 | 13.7269 | 13.72934 | 188.43 | 11.6215 | 0.1694 | 0.3401281 | 0.9267456 | 9.8244 | 2.657144 | 33.8521
29276 | 40.884722 | 1 | 106.5214 | 59 | 13.7167 | 13.73026 | 188.15 | 11.614626 | 0.1747 | 0.3401331 | 0.933597 | 9.7482 | 2.658436 | 33.8581
29277 | 40.886111 | 1 | 106.5228 | 62 | 13.7056 | 13.73133 | 187.84 | 11.592313 | 0.1797 | 0.3401382 | 0.9402576 | 9.672 | 2.659737 | 33.8759
29278 | 40.8875 | 1 | 106.5242 | 64 | 13.7051 | 13.73229 | 187.83 | 11.613231 | 0.1879 | 0.3401433 | 0.9467337 | 9.5957 | 2.661048 | 33.8608
29279 | 40.888889 | 1 | 106.5256 | 59 | 13.7221 | 13.7331 | 188.3 | 11.623525 | 0.197 | 0.3401483 | 0.9530256 | 9.5193 | 2.662367 | 33.8537
29280 | 40.890278 | 1 | 106.527 | 67 | 13.6751 | 13.734 | 187.01 | 11.587935 | 0.2002 | 0.3401534 | 0.9591226 | 9.4428 | 2.663695 | 33.8816
29281 | 40.891667 | 1 | 106.5284 | 60 | 13.6929 | 13.73496 | 187.5 | 11.591696 | 0.2018 | 0.3401584 | 0.9650203 | 9.3661 | 2.665032 | 33.8795
29282 | 40.893056 | 1 | 106.5298 | 61 | 13.6607 | 13.73597 | 186.62 | 11.566762 | 0.2052 | 0.3401635 | 0.9707183 | 9.2894 | 2.666376 | 33.8993
29283 | 40.894444 | 1 | 106.5312 | 66 | 13.687 | 13.737 | 187.33 | 11.588168 | 0.2097 | 0.3401686 | 0.9762154 | 9.2125 | 2.667727 | 33.8838
29284 | 40.895833 | 1 | 106.5325 | 58 | 13.709 | 13.73818 | 187.94 | 11.621424 | 0.2102 | 0.3401736 | 0.9815063 | 9.1355 | 2.669087 | 33.8593
29285 | 40.897222 | 1 | 106.5339 | 67 | 13.6976 | 13.73918 | 187.62 | 11.600082 | 0.2123 | 0.3401787 | 0.986598 | 9.0583 | 2.670454 | 33.8764
29286 | 40.898611 | 1 | 106.5353 | 70 | 13.7289 | 13.73997 | 188.48 | 11.612216 | 0.2173 | 0.3401837 | 0.9914907 | 8.981 | 2.671827 | 33.8679
29287 | 40.9 | 1 | 106.5367 | 74 | 13.7216 | 13.74097 | 188.28 | 11.637442 | 0.2208 | 0.3401888 | 0.9961832 | 8.9035 | 2.673208 | 33.8495
29288 | 40.901389 | 1 | 106.5381 | 49 | 13.6923 | 13.74213 | 187.48 | 11.616421 | 0.2238 | 0.3401939 | 1.000526 | 8.8252 | 2.674595 | 33.8663
29289 | 40.902778 | 1 | 106.5395 | 63 | 13.7461 | 13.7432 | 188.95 | 11.653901 | 0.2302 | 0.3401989 | 1.004667 | 8.7467 | 2.675987 | 33.8386
29290 | 40.904167 | 1 | 106.5409 | 56 | 13.772 | 13.74416 | 189.67 | 11.690178 | 0.2362 | 0.340204 | 1.008605 | 8.6679 | 2.677385 | 33.8118
29291 | 40.905556 | 1 | 106.5423 | 62 | 13.6992 | 13.74501 | 187.67 | 11.615348 | 0.2382 | 0.340209 | 1.012185 | 8.5888 | 2.678789 | 33.8695
29292 | 40.906944 | 1 | 106.5437 | 56 | 13.7182 | 13.74597 | 188.19 | 11.66153 | 0.2423 | 0.3402141 | 1.015973 | 8.5096 | 2.680196 | 33.8352
29293 | 40.908333 | 1 | 106.545 | 57 | 13.7094 | 13.74693 | 187.95 | 11.620806 | 0.2469 | 0.3402192 | 1.019558 | 8.4301 | 2.68161 | 33.867
29294 | 40.909722 | 1 | 106.5464 | 65 | 13.7472 | 13.74751 | 188.98 | 11.644654 | 0.2526 | 0.3402242 | 1.022937 | 8.3505 | 2.683029 | 33.8497
29295 | 40.911111 | 1 | 106.5478 | 61 | 13.7397 | 13.74826 | 188.78 | 11.668568 | 0.2598 | 0.3402293 | 1.018626 | 8.2684 | 2.684446 | 33.8322
29296 | 40.9125 | 1 | 106.5492 | 67 | 13.7616 | 13.7493 | 189.38 | 11.666788 | 0.268 | 0.3402343 | 1.022031 | 8.1863 | 2.685864 | 33.8344
29297 | 40.913889 | 1 | 106.5506 | 58 | 13.7561 | 13.75016 | 189.23 | 11.693552 | 0.2787 | 0.3402394 | 1.025243 | 8.1041 | 2.687285 | 33.8148
29298 | 40.915278 | 1 | 106.552 | 65 | 13.7727 | 13.7509 | 189.69 | 11.66913 | 0.2885 | 0.3402445 | 1.028256 | 8.0218 | 2.688712 | 33.8342
29299 | 40.916667 | 1 | 106.5534 | 70 | 13.8132 | 13.75154 | 190.8 | 11.697251 | 0.3005 | 0.3402495 | 1.030935 | 7.9394 | 2.690142 | 33.8136
29300 | 40.918056 | 1 | 106.5548 | 63 | 13.7175 | 13.75246 | 188.17 | 11.6372 | 0.3021 | 0.3402546 | 1.03385 | 7.857 | 2.691576 | 33.8601
29301 | 40.919444 | 1 | 106.5562 | 59 | 13.7516 | 13.75321 | 189.11 | 11.671539 | 0.305 | 0.3402596 | 1.03641 | 7.7745 | 2.693012 | 33.8348
29302 | 40.920833 | 1 | 106.5575 | 69 | 13.7581 | 13.75411 | 189.28 | 11.690326 | 0.3092 | 0.3402647 | 1.039183 | 7.692 | 2.694454 | 33.8213
29303 | 40.922222 | 1 | 106.5589 | 71 | 13.7806 | 13.75488 | 189.9 | 11.710041 | 0.3188 | 0.3402697 | 1.042183 | 7.6097 | 2.695899 | 33.807
29304 | 40.923611 | 1 | 106.5603 | 68 | 13.7481 | 13.75579 | 189.01 | 11.665689 | 0.3255 | 0.3402748 | 1.04499 | 7.5165 | 2.697349 | 33.8416
29305 | 40.925 | 1 | 106.5617 | 68 | 13.7264 | 13.75682 | 188.41 | 11.657032 | 0.3291 | 0.3402799 | 1.047594 | 7.4233 | 2.698802 | 33.849
29306 | 40.926389 | 1 | 106.5631 | 58 | 13.7277 | 13.75752 | 188.45 | 11.653961 | 0.3341 | 0.3402849 | 1.050002 | 7.3301 | 2.700259 | 33.8522
29307 | 40.927778 | 1 | 106.5645 | 76 | 13.7588 | 13.75819 | 189.3 | 11.703816 | 0.3415 | 0.34029 | 1.052215 | 7.2369 | 2.701719 | 33.815
29308 | 40.929444 | 1 | 106.5659 | 65 | 13.8414 | 13.75901 | 191.58 | 11.751371 | 0.3554 | 0.340295 | 1.054245 | 7.143 | 2.703474 | 33.7797
29309 | 40.930833 | 1 | 106.5673 | 58 | 13.8398 | 13.75986 | 191.54 | 11.757408 | 0.3698 | 0.3403001 | 1.056096 | 7.049 | 2.704939 | 33.7759
29310 | 40.932222 | 1 | 106.5687 | 60 | 13.8213 | 13.76041 | 191.03 | 11.749566 | 0.3834 | 0.3403052 | 1.057759 | 6.9551 | 2.706407 | 33.7827
29311 | 40.933611 | 1 | 106.57 | 60 | 13.806 | 13.76109 | 190.61 | 11.738792 | 0.3916 | 0.3403102 | 1.059228 | 6.8611 | 2.707878 | 33.7918
29312 | 40.935 | 1 | 106.5714 | 65 | 13.7747 | 13.76163 | 189.74 | 11.690558 | 0.3978 | 0.3403153 | 1.060496 | 6.7671 | 2.70935 | 33.8294
29313 | 40.936389 | 1 | 106.5728 | 55 | 13.7707 | 13.76241 | 189.63 | 11.719979 | 0.4029 | 0.3403203 | 1.061564 | 6.6731 | 2.710824 | 33.8077
29314 | 40.937778 | 1 | 106.5742 | 53 | 13.8044 | 13.76304 | 190.56 | 11.747291 | 0.4107 | 0.3403254 | 1.062433 | 6.579 | 2.712299 | 33.7877
29315 | 40.939167 | 1 | 106.5756 | 67 | 13.752 | 13.76358 | 189.12 | 11.685349 | 0.4183 | 0.3403305 | 1.063102 | 6.4848 | 2.713775 | 33.8357
29316 | 40.940556 | 1 | 106.577 | 53 | 13.7673 | 13.76432 | 189.54 | 11.746619 | 0.4246 | 0.3403355 | 1.063571 | 6.3905 | 2.715252 | 33.7898
29317 | 40.941944 | 1 | 106.5784 | 59 | 13.7363 | 13.76506 | 188.68 | 11.677354 | 0.4321 | 0.3403406 | 1.063843 | 6.2962 | 2.716728 | 33.8434
29318 | 40.943333 | 1 | 106.5798 | 57 | 13.6918 | 13.76575 | 187.47 | 11.664809 | 0.4304 | 0.3403456 | 1.063895 | 6.2017 | 2.718206 | 33.8538
29319 | 40.944722 | 1 | 106.5812 | 68 | 13.8071 | 13.76656 | 190.64 | 11.760737 | 0.4393 | 0.3403507 | 1.063747 | 6.1071 | 2.719684 | 33.7814
29320 | 40.946111 | 1 | 106.5825 | 58 | 13.7561 | 13.76735 | 189.23 | 11.716798 | 0.4465 | 0.3403558 | 1.063399 | 6.0123 | 2.721161 | 33.8157
29321 | 40.9475 | 1 | 106.5839 | 59 | 13.7916 | 13.76815 | 190.21 | 11.745653 | 0.4542 | 0.3403608 | 1.062847 | 5.9174 | 2.722638 | 33.7945
29322 | 40.948889 | 1 | 106.5853 | 66 | 13.7452 | 13.76923 | 188.93 | 11.701044 | 0.4596 | 0.3403659 | 1.061944 | 5.8219 | 2.724113 | 33.8294
29323 | 40.950278 | 1 | 106.5867 | 62 | 13.7777 | 13.76979 | 189.83 | 11.734627 | 0.4674 | 0.3403709 | 1.062623 | 5.7267 | 2.725589 | 33.8045
29324 | 40.951667 | 1 | 106.5881 | 60 | 13.8771 | 13.77029 | 192.57 | 11.816282 | 0.4818 | 0.340376 | 1.061761 | 5.6314 | 2.727064 | 33.7429
29325 | 40.953056 | 1 | 106.5895 | 60 | 13.7811 | 13.77103 | 189.92 | 11.709813 | 0.4866 | 0.3403811 | 1.060689 | 5.536 | 2.728538 | 33.8251
29326 | 40.954444 | 1 | 106.5909 | 56 | 13.8105 | 13.77166 | 190.73 | 11.768752 | 0.4999 | 0.3403861 | 1.059424 | 5.4404 | 2.73001 | 33.7809
29327 | 40.955833 | 1 | 106.5923 | 76 | 13.8108 | 13.77267 | 190.74 | 11.761106 | 0.5081 | 0.3403912 | 1.057953 | 5.3446 | 2.73148 | 33.7875
29328 | 40.957222 | 1 | 106.5937 | 58 | 13.7661 | 13.77319 | 189.51 | 11.735573 | 0.5104 | 0.3403962 | 1.056262 | 5.2486 | 2.732949 | 33.8078
29329 | 40.958611 | 1 | 106.5951 | 49 | 13.8487 | 13.77374 | 191.79 | 11.81036 | 0.5229 | 0.3404013 | 1.054373 | 5.1524 | 2.734414 | 33.7514
29330 | 40.96 | 1 | 106.5964 | 61 | 13.7788 | 13.77465 | 189.85 | 11.750752 | 0.5242 | 0.3404063 | 1.052262 | 5.0559 | 2.735877 | 33.7978
29331 | 40.961389 | 1 | 106.5978 | 69 | 13.8416 | 13.77549 | 191.59 | 11.800744 | 0.5326 | 0.3404114 | 1.049944 | 4.9592 | 2.737337 | 33.7604
29332 | 40.962778 | 1 | 106.5992 | 63 | 13.7772 | 13.77593 | 189.81 | 11.751136 | 0.5394 | 0.3404165 | 1.047412 | 4.8529 | 2.738794 | 33.7991
29333 | 40.964167 | 1 | 106.6006 | 60 | 13.8169 | 13.77668 | 190.91 | 11.793233 | 0.5496 | 0.3404215 | 1.044675 | 4.7462 | 2.740247 | 33.7678
29334 | 40.965556 | 1 | 106.602 | 57 | 13.8453 | 13.77736 | 191.69 | 11.820032 | 0.5584 | 0.3404266 | 1.041726 | 4.6392 | 2.741696 | 33.7481
29335 | 40.966944 | 1 | 106.6034 | 60 | 13.8561 | 13.77795 | 191.99 | 11.831659 | 0.572 | 0.3404316 | 1.038435 | 4.5317 | 2.74314 | 33.74
29336 | 40.968333 | 1 | 106.6048 | 58 | 13.8347 | 13.77872 | 191.4 | 11.771173 | 0.5832 | 0.3404367 | 1.034795 | 4.4236 | 2.744579 | 33.787
29337 | 40.969722 | 1 | 106.6062 | 66 | 13.8162 | 13.7794 | 190.89 | 11.783234 | 0.5894 | 0.3404418 | 1.031352 | 4.3153 | 2.746014 | 33.7786
29338 | 40.971111 | 1 | 106.6076 | 45 | 13.905 | 13.77996 | 193.35 | 11.857281 | 0.6032 | 0.3404468 | 1.028133 | 4.2068 | 2.747445 | 33.7227
29339 | 40.9725 | 1 | 106.6089 | 58 | 13.8434 | 13.78048 | 191.64 | 11.825009 | 0.6146 | 0.3404519 | 1.024719 | 4.0982 | 2.74887 | 33.7483
29340 | 40.973889 | 1 | 106.6103 | 60 | 13.8283 | 13.78111 | 191.22 | 11.818126 | 0.623 | 0.3404569 | 1.021107 | 3.9896 | 2.750291 | 33.7543
29341 | 40.975278 | 1 | 106.6117 | 70 | 13.7818 | 13.78194 | 189.94 | 11.751653 | 0.6265 | 0.340462 | 1.017138 | 3.881 | 2.751707 | 33.806
29342 | 40.976667 | 1 | 106.6131 | 70 | 13.8403 | 13.78256 | 191.56 | 11.802046 | 0.6319 | 0.3404671 | 1.012958 | 3.7724 | 2.753117 | 33.7682
29343 | 40.978333 | 1 | 106.6145 | 48 | 13.8611 | 13.78292 | 192.13 | 11.854338 | 0.6438 | 0.3404721 | 1.008437 | 3.6634 | 2.754801 | 33.7293
29344 | 40.979722 | 1 | 106.6159 | 73 | 13.8308 | 13.78347 | 191.29 | 11.800507 | 0.6538 | 0.3404772 | 1.004131 | 3.5546 | 2.756198 | 33.7713
29345 | 40.981111 | 1 | 106.6173 | 63 | 13.8613 | 13.78417 | 192.14 | 11.831858 | 0.6658 | 0.3404822 | 1.000051 | 3.4459 | 2.75759 | 33.7481
29346 | 40.9825 | 1 | 106.6187 | 61 | 13.8334 | 13.78469 | 191.36 | 11.819179 | 0.6754 | 0.3404873 | 0.9961975 | 3.3377 | 2.758977 | 33.7586
29347 | 40.983889 | 1 | 106.6201 | 73 | 13.8719 | 13.7853 | 192.43 | 11.855971 | 0.6797 | 0.3404924 | 0.9920033 | 3.2298 | 2.760357 | 33.7312
29348 | 40.985278 | 1 | 106.6215 | 55 | 13.8185 | 13.78598 | 190.95 | 11.807732 | 0.6878 | 0.3404974 | 0.9880263 | 3.1223 | 2.761732 | 33.7689
29349 | 40.986667 | 1 | 106.6228 | 55 | 13.7975 | 13.78657 | 190.37 | 11.76962 | 0.6928 | 0.3405025 | 0.9838534 | 3.0153 | 2.763102 | 33.7989
29350 | 40.988056 | 1 | 106.6242 | 52 | 13.8021 | 13.78699 | 190.5 | 11.780777 | 0.6998 | 0.3405075 | 0.9794894 | 2.9087 | 2.764465 | 33.7912
29351 | 40.989444 | 1 | 106.6256 | 54 | 13.8453 | 13.78744 | 191.69 | 11.817617 | 0.7077 | 0.3405126 | 0.9845644 | 2.8053 | 2.765829 | 33.7638
29352 | 40.990833 | 1 | 106.627 | 64 | 13.911 | 13.78786 | 193.52 | 11.898708 | 0.7216 | 0.3405177 | 0.9802438 | 2.7024 | 2.767193 | 33.7025
29353 | 40.992222 | 1 | 106.6284 | 70 | 13.8279 | 13.78836 | 191.21 | 11.815241 | 0.7295 | 0.3405227 | 0.9757327 | 2.5999 | 2.768552 | 33.7672
29354 | 40.993611 | 1 | 106.6298 | 58 | 13.8512 | 13.78896 | 191.86 | 11.832708 | 0.737 | 0.3405278 | 0.9710294 | 2.498 | 2.769904 | 33.7546
29355 | 40.995 | 1 | 106.6312 | 58 | 13.8341 | 13.78986 | 191.38 | 11.834799 | 0.7404 | 0.3405328 | 0.9661282 | 2.3964 | 2.771249 | 33.7538
29356 | 40.996389 | 1 | 106.6326 | 65 | 13.7566 | 13.79014 | 189.24 | 11.777012 | 0.738 | 0.3405379 | 0.9610186 | 2.2953 | 2.772587 | 33.7988
29357 | 40.997778 | 1 | 106.634 | 64 | 13.8553 | 13.79034 | 191.97 | 11.891818 | 0.744 | 0.3405429 | 0.9557193 | 2.1946 | 2.773918 | 33.7117
29358 | 40.999167 | 1 | 106.6353 | 58 | 13.8522 | 13.79052 | 191.88 | 11.865349 | 0.7506 | 0.340548 | 0.9500869 | 2.0944 | 2.775242 | 33.7329
29359 | 41.000556 | 1 | 106.6367 | 54 | 13.8535 | 13.7909 | 191.92 | 11.858474 | 0.7558 | 0.3405531 | 0.9442576 | 1.9945 | 2.776558 | 33.7389
29360 | 41.001944 | 1 | 106.6381 | 52 | 13.8634 | 13.79146 | 192.19 | 11.859467 | 0.7652 | 0.3405581 | 0.93824 | 1.887 | 2.777864 | 33.739
29361 | 41.003333 | 1 | 106.6395 | 69 | 13.8265 | 13.79186 | 191.17 | 11.846556 | 0.7703 | 0.3405632 | 0.9320252 | 1.7798 | 2.779163 | 33.7496
29362 | 41.004722 | 1 | 106.6409 | 65 | 13.7991 | 13.79207 | 190.41 | 11.80669 | 0.7747 | 0.3405682 | 0.9256122 | 1.6728 | 2.780453 | 33.781
29363 | 41.006111 | 1 | 106.6423 | 57 | 13.8675 | 13.79233 | 192.31 | 11.873435 | 0.7857 | 0.3405733 | 0.918868 | 1.5661 | 2.781734 | 33.7307
29364 | 41.0075 | 1 | 106.6437 | 59 | 13.8388 | 13.79254 | 191.51 | 11.842292 | 0.7901 | 0.3405784 | 0.9119221 | 1.4596 | 2.783006 | 33.7553
29365 | 41.008889 | 1 | 106.6451 | 60 | 13.8277 | 13.79278 | 191.21 | 11.85126 | 0.7922 | 0.3405834 | 0.9046282 | 1.3532 | 2.784267 | 33.7492
29366 | 41.010278 | 1 | 106.6465 | 71 | 13.8082 | 13.79301 | 190.67 | 11.801938 | 0.7941 | 0.3405885 | 0.8975497 | 1.2471 | 2.785519 | 33.7878
29367 | 41.011667 | 1 | 106.6478 | 62 | 13.834 | 13.79368 | 191.38 | 11.840695 | 0.8009 | 0.3405935 | 0.8902799 | 1.1412 | 2.786761 | 33.759
29368 | 41.013056 | 1 | 106.6492 | 60 | 13.8183 | 13.79425 | 190.95 | 11.846144 | 0.8064 | 0.3405986 | 0.8828142 | 1.0356 | 2.787992 | 33.7556
29369 | 41.014444 | 5 | 106.6562 | 70 | 13.7691 | 13.79452 | 189.59 | 11.795423 | 0.807 | 0.3406037 | 0.8751435 | 0.9302 | 2.789212 | 33.7932
29370 | 41.015833 | 5 | 106.6631 | 67 | 13.8037 | 13.79482 | 190.54 | 11.815511 | 0.8089 | 0.3406087 | 0.86727 | 0.8249 | 2.790422 | 33.7767
29371 | 41.017222 | 5 | 106.6701 | 71 | 13.8208 | 13.79532 | 191.01 | 11.854966 | 0.8125 | 0.3406138 | 0.8591961 | 0.7199 | 2.791621 | 33.7454
29372 | 41.018611 | 5 | 106.677 | 67 | 13.8322 | 13.79557 | 191.33 | 11.843471 | 0.819 | 0.3406188 | 0.8507859 | 0.615 | 2.792809 | 33.753
29373 | 41.02 | 5 | 106.684 | 64 | 13.8373 | 13.79568 | 191.47 | 11.875717 | 0.8225 | 0.3406239 | 0.8425949 | 0.5104 | 2.793985 | 33.7272
29374 | 41.021389 | 5 | 106.6909 | 61 | 13.7457 | 13.79611 | 188.95 | 11.790487 | 0.8205 | 0.340629 | 0.8340544 | 0.4059 | 2.795149 | 33.7913
29375 | 41.022778 | 5 | 106.6978 | 62 | 13.7895 | 13.79639 | 190.15 | 11.837647 | 0.8228 | 0.340634 | 0.8253089 | 0.3016 | 2.796302 | 33.7541
29376 | 41.024167 | 5 | 106.7048 | 59 | 13.8215 | 13.79678 | 191.03 | 11.869199 | 0.828 | 0.3406391 | 0.8163697 | 0.1974 | 2.797442 | 33.7288
29377 | 41.025556 | 5 | 106.7117 | 57 | 13.8432 | 13.79703 | 191.63 | 11.873943 | 0.8338 | 0.3406441 | 0.8072364 | 0.0933 | 2.798569 | 33.724
29378 | 41.026944 | 5 | 106.7187 | 68 | 13.8517 | 13.79726 | 191.87 | 11.891484 | 0.8402 | 0.3406492 | 0.7979098 | -0.0108 | 2.799683 | 33.7094
29379 | 41.028333 | 5 | 106.7256 | 64 | 13.829 | 13.79738 | 191.24 | 11.86656 | 0.8455 | 0.3406542 | 0.8085788 | -0.1089 | 2.800799 | 33.7274
29380 | 41.029722 | 5 | 106.7326 | 75 | 13.8308 | 13.79775 | 191.29 | 11.846421 | 0.8524 | 0.3406593 | 0.799282 | -0.2069 | 2.801916 | 33.7416
29381 | 41.031389 | 5 | 106.7395 | 66 | 13.8187 | 13.79799 | 190.96 | 11.844464 | 0.8548 | 0.3406644 | 0.7897851 | -0.305 | 2.80324 | 33.7423
29382 | 41.032778 | 5 | 106.7465 | 69 | 13.8368 | 13.79819 | 191.46 | 11.847496 | 0.8572 | 0.3406694 | 0.7799429 | -0.4031 | 2.80433 | 33.7388
29383 | 41.034167 | 5 | 106.7534 | 68 | 13.8701 | 13.79863 | 192.38 | 11.875761 | 0.862 | 0.3406745 | 0.7703263 | -0.5011 | 2.805407 | 33.716
29384 | 41.035556 | 5 | 106.7603 | 65 | 13.9137 | 13.79876 | 193.59 | 11.945233 | 0.8728 | 0.3406795 | 0.7609515 | -0.5988 | 2.80647 | 33.6616
29385 | 41.036944 | 5 | 106.7673 | 57 | 13.8327 | 13.79903 | 191.34 | 11.897304 | 0.8744 | 0.3406846 | 0.751811 | -0.6962 | 2.80752 | 33.6972
29386 | 41.038333 | 5 | 106.7742 | 59 | 13.8769 | 13.7993 | 192.57 | 11.921358 | 0.883 | 0.3406897 | 0.742923 | -0.7932 | 2.808558 | 33.6776
29387 | 41.039722 | 4.6351 | 106.7807 | 57 | 13.9195 | 13.79969 | 193.75 | 11.95025 | 0.8939 | 0.3406947 | 0.7338784 | -0.8897 | 2.809584 | 33.6545
29388 | 41.041111 | 4.6351 | 106.7871 | 57 | 13.8933 | 13.79982 | 193.02 | 11.91924 | 0.9029 | 0.3406998 | 0.7245308 | -0.9912 | 2.810597 | 33.6773
29389 | 41.0425 | 4.6351 | 106.7935 | 75 | 13.8464 | 13.80017 | 191.72 | 11.876951 | 0.9055 | 0.3407048 | 0.7148629 | -1.0923 | 2.811597 | 33.7088
29390 | 41.043889 | 4.6351 | 106.8 | 63 | 13.8427 | 13.80042 | 191.62 | 11.905478 | 0.9084 | 0.3407099 | 0.7048771 | -1.1932 | 2.812583 | 33.6859
29391 | 41.045278 | 4.6351 | 106.8064 | 59 | 13.8306 | 13.8008 | 191.28 | 11.875869 | 0.9112 | 0.340715 | 0.6951324 | -1.2937 | 2.813555 | 33.7077
29392 | 41.046667 | 4.6351 | 106.8129 | 66 | 13.8549 | 13.80102 | 191.96 | 11.911916 | 0.9136 | 0.34072 | 0.6856378 | -1.3938 | 2.814514 | 33.6791
29393 | 41.048056 | 4.6351 | 106.8193 | 59 | 13.7836 | 13.80115 | 189.99 | 11.831227 | 0.911 | 0.3407251 | 0.6758274 | -1.4935 | 2.815459 | 33.7399
29394 | 41.049444 | 4.6351 | 106.8258 | 65 | 13.7838 | 13.80148 | 189.99 | 11.856612 | 0.9097 | 0.3407301 | 0.6662613 | -1.5927 | 2.816391 | 33.7195
29395 | 41.050833 | 4.6351 | 106.8322 | 66 | 13.7962 | 13.80184 | 190.34 | 11.86914 | 0.907 | 0.3407352 | 0.656947 | -1.6912 | 2.81731 | 33.7089
29396 | 41.052222 | 4.6351 | 106.8386 | 63 | 13.7943 | 13.80226 | 190.28 | 11.855781 | 0.9062 | 0.3407403 | 0.6478958 | -1.7888 | 2.818216 | 33.7182
29397 | 41.053611 | 4.6351 | 106.8451 | 64 | 13.8476 | 13.8027 | 191.76 | 11.908739 | 0.9102 | 0.3407453 | 0.6386985 | -1.8856 | 2.819109 | 33.6767
29398 | 41.055 | 4.6351 | 106.8515 | 48 | 13.848 | 13.80294 | 191.77 | 11.922838 | 0.9153 | 0.3407504 | 0.6293579 | -1.9818 | 2.81999 | 33.6649
29399 | 41.056389 | 4.6351 | 106.8579 | 58 | 13.8771 | 13.80283 | 192.57 | 11.924202 | 0.9268 | 0.3407554 | 0.6198854 | -2.0773 | 2.820858 | 33.6629
29400 | 41.057778 | 4.6351 | 106.8644 | 47 | 13.8457 | 13.80284 | 191.7 | 11.942826 | 0.9323 | 0.3407605 | 0.6101277 | -2.1722 | 2.821712 | 33.6476
29401 | 41.059167 | 4.6351 | 106.8708 | 65 | 13.7986 | 13.8031 | 190.4 | 11.876577 | 0.932 | 0.3407656 | 0.6002174 | -2.2665 | 2.822553 | 33.6975
29402 | 41.060556 | 4.6351 | 106.8773 | 70 | 13.8311 | 13.80337 | 191.3 | 11.877192 | 0.9376 | 0.3407706 | 0.5901669 | -2.3603 | 2.823379 | 33.696
29403 | 41.061944 | 4.6351 | 106.8837 | 63 | 13.8726 | 13.80378 | 192.45 | 11.937439 | 0.9436 | 0.3407757 | 0.5799762 | -2.4535 | 2.824191 | 33.6489
29404 | 41.063333 | 4.6351 | 106.8901 | 61 | 13.8247 | 13.80416 | 191.12 | 11.923036 | 0.947 | 0.3407807 | 0.5696423 | -2.5463 | 2.82499 | 33.659
29405 | 41.064722 | 4.6351 | 106.8966 | 62 | 13.8746 | 13.80431 | 192.5 | 11.942721 | 0.9523 | 0.3407858 | 0.5590261 | -2.6386 | 2.825774 | 33.6429
29406 | 41.066111 | 4.6351 | 106.903 | 70 | 13.9281 | 13.80438 | 193.99 | 11.992689 | 0.9629 | 0.3407908 | 0.5486997 | -2.7303 | 2.826543 | 33.6036
29407 | 41.0675 | 4.6351 | 106.9094 | 66 | 13.8971 | 13.80475 | 193.13 | 11.949233 | 0.9719 | 0.3407959 | 0.5610128 | -2.8149 | 2.827314 | 33.636
29408 | 41.068889 | 4.6351 | 106.9159 | 52 | 13.7823 | 13.80511 | 189.95 | 11.872964 | 0.9724 | 0.340801 | 0.5507119 | -2.8991 | 2.828086 | 33.6935
29409 | 41.070278 | 4.6351 | 106.9223 | 66 | 13.8506 | 13.80523 | 191.84 | 11.912466 | 0.9756 | 0.340806 | 0.5406931 | -2.9828 | 2.828844 | 33.6623
29410 | 41.071667 | 4.6351 | 106.9288 | 63 | 13.8581 | 13.8054 | 192.05 | 11.968348 | 0.976 | 0.3408111 | 0.5309578 | -3.0658 | 2.829588 | 33.6184
29411 | 41.073056 | 4.6351 | 106.9352 | 73 | 13.8822 | 13.80548 | 192.72 | 11.989185 | 0.9792 | 0.3408161 | 0.5215137 | -3.1482 | 2.830319 | 33.6015
29412 | 41.074444 | 4.6351 | 106.9416 | 60 | 13.7536 | 13.80584 | 189.16 | 11.866026 | 0.9731 | 0.3408212 | 0.5123587 | -3.2298 | 2.831036 | 33.695
29413 | 41.075833 | 4.6351 | 106.9481 | 72 | 13.7679 | 13.806 | 189.55 | 11.853519 | 0.9678 | 0.3408263 | 0.503502 | -3.3105 | 2.831742 | 33.7035
29414 | 41.077222 | 4.6351 | 106.9545 | 57 | 13.8948 | 13.80621 | 193.06 | 11.971936 | 0.9727 | 0.3408313 | 0.494968 | -3.3901 | 2.832435 | 33.6118
29415 | 41.078611 | 4.6351 | 106.961 | 51 | 13.8091 | 13.80681 | 190.69 | 11.908809 | 0.9735 | 0.3408364 | 0.4867528 | -3.4686 | 2.833117 | 33.6593
29416 | 41.08 | 4.6351 | 106.9674 | 85 | 13.8733 | 13.8069 | 192.47 | 11.962909 | 0.9783 | 0.3408414 | 0.4782306 | -3.5483 | 2.833787 | 33.6168
29417 | 41.081389 | 4.6351 | 106.9738 | 65 | 13.8972 | 13.80706 | 193.13 | 11.961774 | 0.9825 | 0.3408465 | 0.470036 | -3.6268 | 2.834446 | 33.6167
29418 | 41.082778 | 4.6351 | 106.9803 | 61 | 13.8608 | 13.80729 | 192.12 | 11.959449 | 0.984 | 0.3408516 | 0.4621623 | -3.7039 | 2.835093 | 33.6175
29419 | 41.084167 | 4.6351 | 106.9867 | 53 | 13.8942 | 13.80752 | 193.05 | 11.97683 | 0.9892 | 0.3408566 | 0.4546378 | -3.7797 | 2.83573 | 33.6033
29420 | 41.085833 | 4.6351 | 106.9932 | 56 | 13.8204 | 13.80769 | 191 | 11.943619 | 0.9901 | 0.3408617 | 0.4474571 | -3.8538 | 2.836482 | 33.628
29421 | 41.087222 | 4.6351 | 106.9996 | 51 | 13.899 | 13.80782 | 193.18 | 11.967182 | 0.9999 | 0.3408667 | 0.4406468 | -3.9262 | 2.837098 | 33.609
29422 | 41.088611 | 4.6351 | 107.006 | 53 | 13.8808 | 13.80788 | 192.68 | 11.966471 | 1.0039 | 0.3408718 | 0.4341977 | -3.9968 | 2.837706 | 33.6086
29423 | 41.09 | 4.6351 | 107.0125 | 61 | 13.8677 | 13.80801 | 192.31 | 11.978944 | 1.0066 | 0.3408769 | 0.4281148 | -4.0655 | 2.838305 | 33.598
29424 | 41.091389 | 4.6351 | 107.0189 | 75 | 13.8988 | 13.80827 | 193.18 | 11.964136 | 1.0124 | 0.3408819 | 0.4218577 | -4.1322 | 2.838895 | 33.6084
29425 | 41.092778 | 4.6351 | 107.0253 | 62 | 13.8703 | 13.80854 | 192.39 | 11.975385 | 1.013 | 0.340887 | 0.415411 | -4.197 | 2.839477 | 33.5989
29426 | 41.094167 | 4.6351 | 107.0318 | 56 | 13.8453 | 13.80881 | 191.69 | 11.948041 | 1.0132 | 0.340892 | 0.4087725 | -4.2599 | 2.840049 | 33.6189
29427 | 41.095556 | 4.6351 | 107.0382 | 53 | 13.7604 | 13.80911 | 189.35 | 11.882508 | 1.0074 | 0.3408971 | 0.4019312 | -4.321 | 2.840612 | 33.6681
29428 | 41.096944 | 4.6351 | 107.0447 | 57 | 13.798 | 13.80925 | 190.39 | 11.933679 | 1.0028 | 0.3409022 | 0.3948877 | -4.3803 | 2.841165 | 33.6279
29429 | 41.098333 | 4.6351 | 107.0511 | 70 | 13.8847 | 13.80928 | 192.78 | 11.988004 | 1.0044 | 0.3409072 | 0.3882106 | -4.4374 | 2.841709 | 33.5853
29430 | 41.099722 | 4.6351 | 107.0575 | 62 | 13.819 | 13.80934 | 190.97 | 11.928983 | 1.0035 | 0.3409123 | 0.3819051 | -4.4925 | 2.842244 | 33.6296
29431 | 41.101111 | 4.6351 | 107.064 | 57 | 13.9098 | 13.8092 | 193.48 | 12.028457 | 1.0074 | 0.3409173 | 0.3759924 | -4.5456 | 2.84277 | 33.5523
29432 | 41.1025 | 4.6351 | 107.0704 | 55 | 13.8746 | 13.80945 | 192.5 | 11.994943 | 1.0059 | 0.3409224 | 0.3704606 | -4.5966 | 2.843288 | 33.5771
29433 | 41.103889 | 4.6351 | 107.0768 | 59 | 13.8627 | 13.80965 | 192.17 | 12.029976 | 1.0063 | 0.3409274 | 0.3647661 | -4.6455 | 2.843799 | 33.5493
29434 | 41.105278 | 4.6351 | 107.0833 | 50 | 13.9087 | 13.80983 | 193.45 | 12.04196 | 1.0084 | 0.3409325 | 0.3590543 | -4.6924 | 2.844302 | 33.5391
29435 | 41.106667 | 4.6351 | 107.0897 | 67 | 13.843 | 13.81012 | 191.63 | 11.950345 | 1.0097 | 0.3409376 | 0.3670321 | -4.7334 | 2.844806 | 33.6084
29436 | 41.108056 | 4.6351 | 107.0962 | 64 | 13.9285 | 13.81001 | 194 | 12.05915 | 1.0164 | 0.3409426 | 0.3613389 | -4.7724 | 2.845312 | 33.5239
29437 | 41.109444 | 4.6351 | 107.1026 | 58 | 13.8802 | 13.81 | 192.66 | 11.989814 | 1.0191 | 0.3409477 | 0.3556289 | -4.8096 | 2.845809 | 33.5762
29438 | 41.110833 | 4.6351 | 107.109 | 61 | 13.8703 | 13.81016 | 192.39 | 12.008496 | 1.0192 | 0.3409527 | 0.3498979 | -4.845 | 2.846299 | 33.5609
29439 | 41.112222 | 4.6351 | 107.1155 | 71 | 13.8925 | 13.8104 | 193 | 12.001559 | 1.0246 | 0.3409578 | 0.3441585 | -4.8785 | 2.846781 | 33.5653
29440 | 41.113611 | 4.6351 | 107.1219 | 58 | 13.7166 | 13.8104 | 188.14 | 11.876508 | 1.0112 | 0.3409629 | 0.3383762 | -4.9104 | 2.847256 | 33.6602
29441 | 41.115 | 4.6351 | 107.1283 | 68 | 13.8324 | 13.81053 | 191.33 | 11.932691 | 1.0067 | 0.3409679 | 0.3324264 | -4.9406 | 2.847721 | 33.6162
29442 | 41.116389 | 4.6351 | 107.1348 | 57 | 13.9514 | 13.81052 | 194.64 | 12.076101 | 1.0125 | 0.340973 | 0.3268925 | -4.969 | 2.848179 | 33.5051
29443 | 41.117778 | 4.6351 | 107.1412 | 58 | 13.7741 | 13.8107 | 189.73 | 11.92928 | 1.0059 | 0.340978 | 0.3211945 | -4.9958 | 2.848629 | 33.6169
29444 | 41.119167 | 4.6351 | 107.1477 | 56 | 13.829 | 13.81072 | 191.24 | 11.996369 | 1.002 | 0.3409831 | 0.3153364 | -5.0205 | 2.849071 | 33.5645
29445 | 41.120556 | 4.6351 | 107.1541 | 53 | 13.8112 | 13.81098 | 190.75 | 11.981283 | 0.9988 | 0.3409882 | 0.3093221 | -5.0437 | 2.849505 | 33.5751
29446 | 41.121944 | 4.6351 | 107.1605 | 69 | 13.7284 | 13.81129 | 188.47 | 11.908175 | 0.989 | 0.3409932 | 0.3031336 | -5.0653 | 2.84993 | 33.6302
29447 | 41.123333 | 4.6351 | 107.167 | 58 | 13.7329 | 13.81132 | 188.59 | 11.880067 | 0.9786 | 0.3409983 | 0.2969107 | -5.0855 | 2.850347 | 33.6507
29448 | 41.124722 | 4.6351 | 107.1734 | 68 | 13.745 | 13.81126 | 188.93 | 11.949738 | 0.9693 | 0.3410033 | 0.2906585 | -5.1042 | 2.850755 | 33.5964
29449 | 41.126111 | 4.6351 | 107.1798 | 73 | 13.8267 | 13.81153 | 191.18 | 11.983892 | 0.966 | 0.3410084 | 0.2842522 | -5.1216 | 2.851154 | 33.5693
29450 | 41.1275 | 4.6351 | 107.1863 | 68 | 13.9055 | 13.81177 | 193.36 | 12.069303 | 0.9692 | 0.3410135 | 0.2776988 | -5.1378 | 2.851545 | 33.5027
29451 | 41.128889 | 4.6351 | 107.1927 | 57 | 13.7939 | 13.81182 | 190.27 | 11.955023 | 0.9587 | 0.3410185 | 0.2709725 | -5.1528 | 2.851926 | 33.5895
29452 | 41.130278 | 4.6351 | 107.1992 | 73 | 13.7464 | 13.8117 | 188.96 | 11.935256 | 0.946 | 0.3410236 | 0.2646267 | -5.1666 | 2.852298 | 33.6037
29453 | 41.131667 | 4.6351 | 107.2056 | 59 | 13.8238 | 13.81184 | 191.1 | 11.977462 | 0.9405 | 0.3410286 | 0.2586776 | -5.1791 | 2.852661 | 33.5703
29454 | 41.133056 | 4.6351 | 107.2121 | 73 | 13.7295 | 13.81216 | 188.5 | 11.897691 | 0.93 | 0.3410337 | 0.2531281 | -5.1901 | 2.853017 | 33.6305
29455 | 41.134722 | 4.6351 | 107.2185 | 69 | 13.76 | 13.81214 | 189.34 | 11.933235 | 0.9221 | 0.3410388 | 0.2474313 | -5.1995 | 2.853434 | 33.6026
29456 | 41.136111 | 4.6351 | 107.2249 | 54 | 13.7488 | 13.81233 | 189.03 | 11.939128 | 0.9112 | 0.3410438 | 0.2417239 | -5.2077 | 2.853773 | 33.5971
29457 | 41.1375 | 4.6351 | 107.2314 | 67 | 13.7961 | 13.81245 | 190.33 | 11.968653 | 0.903 | 0.3410489 | 0.2358746 | -5.2148 | 2.854105 | 33.5735
29458 | 41.138889 | 4.6351 | 107.2378 | 56 | 13.8556 | 13.81258 | 191.98 | 12.012259 | 0.9002 | 0.3410539 | 0.229885 | -5.2208 | 2.854428 | 33.5391
29459 | 41.140278 | 4.6351 | 107.2443 | 61 | 13.9008 | 13.81273 | 193.23 | 12.081202 | 0.9029 | 0.341059 | 0.2243337 | -5.2256 | 2.854744 | 33.4851
29460 | 41.141667 | 4.6351 | 107.2507 | 52 | 13.7414 | 13.81282 | 188.83 | 11.946669 | 0.8909 | 0.341064 | 0.2191957 | -5.2289 | 2.855052 | 33.5875
29461 | 41.143056 | 4.6351 | 107.2571 | 59 | 13.8311 | 13.81293 | 191.3 | 12.030793 | 0.8853 | 0.3410691 | 0.214494 | -5.2309 | 2.855353 | 33.522
29462 | 41.144444 | 4.6351 | 107.2636 | 72 | 13.8183 | 13.81329 | 190.95 | 12.025495 | 0.8797 | 0.3410742 | 0.2102316 | -5.2313 | 2.855648 | 33.5251
29463 | 41.145833 | 4.6351 | 107.27 | 69 | 13.7688 | 13.81308 | 189.58 | 11.96412 | 0.8707 | 0.3410792 | 0.216338 | -5.2274 | 2.855944 | 33.5712
29464 | 41.147222 | 4.6351 | 107.2764 | 69 | 13.8544 | 13.81332 | 191.94 | 12.036504 | 0.8679 | 0.3410843 | 0.2120556 | -5.2217 | 2.856242 | 33.5147
29465 | 41.148611 | 4.6351 | 107.2829 | 56 | 13.8434 | 13.81413 | 191.64 | 12.041415 | 0.8645 | 0.3410893 | 0.2082324 | -5.2145 | 2.856534 | 33.51
29466 | 41.15 | 4.6351 | 107.2893 | 61 | 13.8622 | 13.81429 | 192.16 | 12.021766 | 0.8608 | 0.3410944 | 0.204879 | -5.2057 | 2.85682 | 33.5241
29467 | 41.151389 | 4.6351 | 107.2958 | 60 | 13.8503 | 13.81457 | 191.83 | 12.049456 | 0.8553 | 0.3410995 | 0.2019983 | -5.1951 | 2.857103 | 33.5019
29468 | 41.152778 | 4.6351 | 107.3022 | 60 | 13.7777 | 13.81468 | 189.83 | 11.931734 | 0.8459 | 0.3411045 | 0.1990306 | -5.1827 | 2.857382 | 33.5912
29469 | 41.154167 | 4.6351 | 107.3086 | 51 | 13.6984 | 13.81448 | 187.65 | 11.898583 | 0.8267 | 0.3411096 | 0.1959559 | -5.1686 | 2.857656 | 33.6157
29470 | 41.155556 | 4.6351 | 107.3151 | 68 | 13.7405 | 13.81455 | 188.8 | 11.901984 | 0.8154 | 0.3411146 | 0.1927873 | -5.1528 | 2.857926 | 33.6121
29471 | 41.156944 | 4.6351 | 107.3215 | 58 | 13.8834 | 13.81487 | 192.75 | 12.039316 | 0.8115 | 0.3411197 | 0.1900972 | -5.1353 | 2.858192 | 33.5058
29472 | 41.158333 | 4.6351 | 107.3279 | 59 | 13.7198 | 13.81501 | 188.23 | 11.888097 | 0.7986 | 0.3411248 | 0.1878781 | -5.1132 | 2.858454 | 33.6208
29473 | 41.159722 | 4.6351 | 107.3344 | 56 | 13.7548 | 13.81532 | 189.2 | 11.951169 | 0.7849 | 0.3411298 | 0.1861365 | -5.0889 | 2.858714 | 33.5715
29474 | 41.161111 | 4.6351 | 107.3408 | 60 | 13.7716 | 13.81527 | 189.66 | 11.959681 | 0.7786 | 0.3411349 | 0.184895 | -5.0626 | 2.858971 | 33.5641
29475 | 41.1625 | 4.6351 | 107.3473 | 63 | 13.79 | 13.81573 | 190.16 | 11.974223 | 0.77 | 0.3411399 | 0.1841631 | -5.034 | 2.859228 | 33.5519
29476 | 41.163889 | 4.6351 | 107.3537 | 62 | 13.7743 | 13.81595 | 189.73 | 11.957229 | 0.7609 | 0.341145 | 0.1833873 | -5.0034 | 2.859483 | 33.564
29477 | 41.165278 | 4.6351 | 107.3601 | 59 | 13.7187 | 13.81621 | 188.2 | 11.939353 | 0.7452 | 0.3411501 | 0.1825511 | -4.9707 | 2.859737 | 33.5768
29478 | 41.166667 | 4.6351 | 107.3666 | 57 | 13.7221 | 13.81619 | 188.3 | 11.912145 | 0.7294 | 0.3411551 | 0.1822207 | -4.9359 | 2.859991 | 33.5966
29479 | 41.168056 | 4.6351 | 107.373 | 61 | 13.7087 | 13.81657 | 187.93 | 11.912972 | 0.7152 | 0.3411602 | 0.1823997 | -4.899 | 2.860244 | 33.5951
29480 | 41.169444 | 4.6351 | 107.3795 | 62 | 13.7282 | 13.81662 | 188.46 | 11.967837 | 0.7033 | 0.3411652 | 0.182547 | -4.8601 | 2.860497 | 33.552
29481 | 41.170833 | 4.6351 | 107.3859 | 55 | 13.7183 | 13.81691 | 188.19 | 11.917949 | 0.6899 | 0.3411703 | 0.1826593 | -4.8192 | 2.860751 | 33.5893
29482 | 41.172222 | 4.6351 | 107.3923 | 64 | 13.7716 | 13.81706 | 189.66 | 11.989345 | 0.6796 | 0.3411754 | 0.1827432 | -4.7766 | 2.861004 | 33.5337
29483 | 41.173611 | 4.6351 | 107.3988 | 62 | 13.7124 | 13.81717 | 188.03 | 11.919594 | 0.6628 | 0.3411804 | 0.1827849 | -4.7322 | 2.861258 | 33.5861
29484 | 41.175 | 4.6351 | 107.4052 | 57 | 13.7044 | 13.81731 | 187.81 | 11.921666 | 0.6472 | 0.3411855 | 0.1827867 | -4.6862 | 2.861512 | 33.5836
29485 | 41.176389 | 4.6351 | 107.4116 | 57 | 13.6932 | 13.81749 | 187.5 | 11.882165 | 0.6318 | 0.3411905 | 0.1828898 | -4.6386 | 2.861766 | 33.6129
29486 | 41.177778 | 4.6351 | 107.4181 | 66 | 13.7382 | 13.81758 | 188.74 | 11.960876 | 0.6213 | 0.3411956 | 0.1829656 | -4.5897 | 2.86202 | 33.5516
29487 | 41.179167 | 4.6351 | 107.4245 | 62 | 13.7725 | 13.81772 | 189.68 | 11.976736 | 0.6123 | 0.3412006 | 0.1830195 | -4.5394 | 2.862274 | 33.5385
29488 | 41.180556 | 4.6351 | 107.431 | 54 | 13.6963 | 13.81819 | 187.59 | 11.900755 | 0.5982 | 0.3412057 | 0.1831815 | -4.4878 | 2.862529 | 33.5958
29489 | 41.181944 | 4.6351 | 107.4374 | 70 | 13.6636 | 13.81817 | 186.69 | 11.881985 | 0.5811 | 0.3412108 | 0.1833045 | -4.4349 | 2.862783 | 33.6092
29490 | 41.183333 | 4.6351 | 107.4438 | 58 | 13.7346 | 13.81843 | 188.64 | 11.94523 | 0.5697 | 0.3412158 | 0.1834044 | -4.3808 | 2.863038 | 33.5598
29491 | 41.184722 | 4.6351 | 107.4503 | 65 | 13.7302 | 13.81827 | 188.52 | 11.94395 | 0.5554 | 0.3412209 | 0.1839549 | -4.3256 | 2.863293 | 33.5598
29492 | 41.186111 | 4.6351 | 107.4567 | 64 | 13.7679 | 13.81835 | 189.55 | 11.975822 | 0.5416 | 0.3412259 | 0.1840007 | -4.2695 | 2.863548 | 33.5344
29493 | 41.1875 | 4.6351 | 107.4631 | 64 | 13.7124 | 13.81863 | 188.03 | 11.94411 | 0.5249 | 0.341231 | 0.1841521 | -4.2125 | 2.863804 | 33.5578
29494 | 41.189167 | 4.6351 | 107.4696 | 60 | 13.8089 | 13.81892 | 190.69 | 12.003357 | 0.5176 | 0.3412361 | 0.1842865 | -4.1543 | 2.864111 | 33.5117
29495 | 41.190556 | 4.6351 | 107.476 | 70 | 13.7702 | 13.81921 | 189.62 | 11.997846 | 0.5066 | 0.3412411 | 0.1843944 | -4.0953 | 2.864367 | 33.5149
29496 | 41.191944 | 4.6351 | 107.4825 | 64 | 13.737 | 13.81936 | 188.7 | 11.939729 | 0.4952 | 0.3412462 | 0.1844778 | -4.0358 | 2.864623 | 33.5585
29497 | 41.193333 | 4.6351 | 107.4889 | 56 | 13.7848 | 13.81939 | 190.02 | 12.047801 | 0.4878 | 0.3412512 | 0.1845436 | -3.9759 | 2.86488 | 33.4747
29498 | 41.194722 | 4.6351 | 107.4953 | 70 | 13.7541 | 13.81976 | 189.18 | 11.971987 | 0.4795 | 0.3412563 | 0.184591 | -3.9156 | 2.865136 | 33.5319
29499 | 41.196111 | 4.6351 | 107.5018 | 58 | 13.7611 | 13.81968 | 189.37 | 11.979941 | 0.4436 | 0.3412614 | 0.1845686 | -3.855 | 2.865392 | 33.5248
29500 | 41.1975 | 4.6351 | 107.5082 | 64 | 13.8105 | 13.82008 | 190.73 | 12.02825 | 0.436 | 0.3412664 | 0.1845292 | -3.7884 | 2.865649 | 33.4868
29501 | 41.198889 | 4.6351 | 107.5147 | 55 | 13.7921 | 13.82011 | 190.22 | 12.013799 | 0.4309 | 0.3412715 | 0.1844777 | -3.7215 | 2.865905 | 33.4969
29502 | 41.200278 | 4.6351 | 107.5211 | 73 | 13.7289 | 13.82009 | 188.48 | 11.965595 | 0.4157 | 0.3412765 | 0.1843956 | -3.6543 | 2.866161 | 33.5329
29503 | 41.201667 | 4.6351 | 107.5275 | 55 | 13.7996 | 13.82007 | 190.43 | 12.052225 | 0.4102 | 0.3412816 | 0.1842967 | -3.5871 | 2.866417 | 33.4655
29504 | 41.203056 | 4.6351 | 107.534 | 66 | 13.7363 | 13.82031 | 188.68 | 11.96089 | 0.398 | 0.3412867 | 0.1841736 | -3.5199 | 2.866673 | 33.5346
29505 | 41.204444 | 4.6351 | 107.5404 | 58 | 13.7525 | 13.82066 | 189.13 | 11.980204 | 0.3833 | 0.3412917 | 0.1840191 | -3.4527 | 2.866929 | 33.5189
29506 | 41.205833 | 4.6351 | 107.5468 | 65 | 13.7904 | 13.82067 | 190.17 | 12.008925 | 0.373 | 0.3412968 | 0.1838412 | -3.3855 | 2.867184 | 33.4959
29507 | 41.207222 | 4.6351 | 107.5533 | 61 | 13.8634 | 13.8206 | 192.19 | 12.085345 | 0.3702 | 0.3413018 | 0.183656 | -3.3183 | 2.867439 | 33.4363
29508 | 41.208611 | 4.6351 | 107.5597 | 66 | 13.9197 | 13.82099 | 193.76 | 12.177037 | 0.3717 | 0.3413069 | 0.1834736 | -3.2511 | 2.867694 | 33.3648
29509 | 41.21 | 4.6351 | 107.5662 | 60 | 13.7941 | 13.82111 | 190.28 | 12.035947 | 0.3649 | 0.3413119 | 0.1832755 | -3.184 | 2.867949 | 33.4723
29510 | 41.211389 | 4.6351 | 107.5726 | 53 | 13.7355 | 13.82167 | 188.66 | 11.993738 | 0.3506 | 0.341317 | 0.1830522 | -3.1173 | 2.868203 | 33.5037
29511 | 41.212778 | 4.6351 | 107.579 | 63 | 13.7366 | 13.82198 | 188.69 | 11.979727 | 0.3337 | 0.3413221 | 0.1827946 | -3.0511 | 2.868457 | 33.5135
29512 | 41.214167 | 4.6351 | 107.5855 | 60 | 13.7866 | 13.82233 | 190.07 | 12.046097 | 0.3242 | 0.3413271 | 0.1825177 | -2.9853 | 2.868711 | 33.4616
29513 | 41.215556 | 4.6351 | 107.5919 | 74 | 13.7176 | 13.82248 | 188.17 | 11.973211 | 0.3076 | 0.3413322 | 0.1822056 | -2.9199 | 2.868964 | 33.5166
29514 | 41.216944 | 4.6351 | 107.5984 | 69 | 13.7166 | 13.82238 | 188.14 | 11.988439 | 0.2926 | 0.3413372 | 0.1818619 | -2.8551 | 2.869217 | 33.5039
29515 | 41.218333 | 4.6351 | 107.6048 | 62 | 13.7777 | 13.82238 | 189.83 | 12.063035 | 0.2851 | 0.3413423 | 0.1814997 | -2.7909 | 2.869469 | 33.4457
29516 | 41.219722 | 4.6351 | 107.6112 | 63 | 13.7316 | 13.82228 | 188.56 | 11.965925 | 0.2731 | 0.3413474 | 0.1811129 | -2.7272 | 2.869721 | 33.5193
29517 | 41.221111 | 4.6351 | 107.6177 | 65 | 13.7123 | 13.82235 | 188.03 | 11.989736 | 0.2615 | 0.3413524 | 0.1806999 | -2.6639 | 2.869973 | 33.5001
29518 | 41.2225 | 4.6351 | 107.6241 | 60 | 13.7868 | 13.82249 | 190.08 | 12.075641 | 0.2563 | 0.3413575 | 0.1802776 | -2.6013 | 2.870223 | 33.4332
29519 | 41.223889 | 4.6351 | 107.6306 | 58 | 13.7882 | 13.82266 | 190.12 | 12.052083 | 0.2469 | 0.3413625 | 0.1801651 | -2.5393 | 2.870474 | 33.4503
29520 | 41.225278 | 4.6351 | 107.637 | 63 | 13.77 | 13.82286 | 189.61 | 12.035801 | 0.2353 | 0.3413676 | 0.1797036 | -2.478 | 2.870724 | 33.4619
29521 | 41.226667 | 4.6351 | 107.6434 | 61 | 13.8194 | 13.82291 | 190.98 | 12.055455 | 0.2252 | 0.3413727 | 0.1792241 | -2.4176 | 2.870973 | 33.4458
29522 | 41.228056 | 4.6351 | 107.6499 | 63 | 13.7732 | 13.82304 | 189.7 | 12.065782 | 0.215 | 0.3413777 | 0.1787232 | -2.3582 | 2.871221 | 33.4369
29523 | 41.229444 | 4.6351 | 107.6563 | 62 | 13.8034 | 13.82379 | 190.53 | 12.064745 | 0.2076 | 0.3413828 | 0.1782082 | -2.2999 | 2.871469 | 33.4368
29524 | 41.230833 | 4.6351 | 107.6627 | 74 | 13.7725 | 13.82378 | 189.68 | 12.041228 | 0.1989 | 0.3413878 | 0.177674 | -2.2428 | 2.871716 | 33.4539
29525 | 41.232222 | 4.6351 | 107.6692 | 70 | 13.7923 | 13.82439 | 190.23 | 12.042265 | 0.1894 | 0.3413929 | 0.1771179 | -2.1869 | 2.871963 | 33.4521
29526 | 41.233611 | 4.6351 | 107.6756 | 74 | 13.7959 | 13.82442 | 190.33 | 12.059587 | 0.1819 | 0.341398 | 0.1765477 | -2.1325 | 2.872208 | 33.4379
29527 | 41.235 | 4.6351 | 107.6821 | 58 | 13.7713 | 13.82479 | 189.65 | 12.051571 | 0.1712 | 0.341403 | 0.1759558 | -2.0794 | 2.872453 | 33.4431
29528 | 41.236389 | 4.6351 | 107.6885 | 64 | 13.7923 | 13.82501 | 190.23 | 12.04714 | 0.1629 | 0.3414081 | 0.1753437 | -2.021 | 2.872697 | 33.4455
29529 | 41.237778 | 4.6351 | 107.6949 | 54 | 13.8331 | 13.82501 | 191.35 | 12.100167 | 0.1585 | 0.3414131 | 0.1747215 | -1.964 | 2.87294 | 33.4039
29530 | 41.239167 | 4.6351 | 107.7014 | 52 | 13.8443 | 13.82533 | 191.66 | 12.106385 | 0.1529 | 0.3414182 | 0.1740891 | -1.9083 | 2.873182 | 33.3981
29531 | 41.240556 | 4.6351 | 107.7078 | 74 | 13.7661 | 13.8254 | 189.51 | 12.04722 | 0.1437 | 0.3414233 | 0.1734392 | -1.854 | 2.873424 | 33.4426
29532 | 41.242222 | 4.6351 | 107.7142 | 57 | 13.7909 | 13.82553 | 190.19 | 12.087786 | 0.1346 | 0.3414283 | 0.1727739 | -1.8006 | 2.873712 | 33.4108
29533 | 41.243611 | 4.6351 | 107.7207 | 54 | 13.8053 | 13.82558 | 190.59 | 12.108448 | 0.1256 | 0.3414334 | 0.1720897 | -1.7485 | 2.873952 | 33.3939
29534 | 41.245 | 4.6351 | 107.7271 | 58 | 13.7397 | 13.82556 | 188.78 | 12.039074 | 0.1119 | 0.3414384 | 0.1713774 | -1.6975 | 2.87419 | 33.4462
29535 | 41.246389 | 4.6351 | 107.7336 | 61 | 13.7266 | 13.82559 | 188.42 | 12.016063 | 0.1008 | 0.3414435 | 0.170644 | -1.6477 | 2.874428 | 33.4629
29536 | 41.247778 | 4.6351 | 107.74 | 56 | 13.7829 | 13.8257 | 189.97 | 12.066946 | 0.0947 | 0.3414485 | 0.1698974 | -1.599 | 2.874664 | 33.4229
29537 | 41.249167 | 4.6351 | 107.7464 | 57 | 13.7389 | 13.82587 | 188.76 | 12.048363 | 0.0838 | 0.3414536 | 0.1691278 | -1.5515 | 2.8749 | 33.4363
29538 | 41.250556 | 4.6351 | 107.7529 | 76 | 13.7405 | 13.82606 | 188.8 | 12.058434 | 0.0704 | 0.3414587 | 0.1683321 | -1.5052 | 2.875134 | 33.4275
29539 | 41.251944 | 4.6351 | 107.7593 | 72 | 13.7905 | 13.82587 | 190.18 | 12.108327 | 0.0602 | 0.3414637 | 0.1675174 | -1.46 | 2.875367 | 33.3883
29540 | 41.253333 | 4.6351 | 107.7657 | 72 | 13.8363 | 13.82597 | 191.44 | 12.112568 | 0.0533 | 0.3414688 | 0.1666875 | -1.4158 | 2.875599 | 33.3841
29541 | 41.254722 | 4.6351 | 107.7722 | 66 | 13.8345 | 13.82608 | 191.39 | 12.122739 | 0.0479 | 0.3414738 | 0.1658466 | -1.3726 | 2.87583 | 33.3753
29542 | 41.256111 | 4.6351 | 107.7786 | 68 | 13.8016 | 13.82579 | 190.48 | 12.072668 | 0.0398 | 0.3414789 | 0.1649902 | -1.3303 | 2.87606 | 33.4128
29543 | 41.2575 | 4.6351 | 107.7851 | 68 | 13.7786 | 13.82593 | 189.85 | 12.068854 | 0.0309 | 0.341484 | 0.1641138 | -1.2888 | 2.876289 | 33.4148
29544 | 41.258889 | 4.6351 | 107.7915 | 61 | 13.9184 | 13.82617 | 193.72 | 12.205163 | 0.0328 | 0.341489 | 0.1632393 | -1.2481 | 2.876516 | 33.309
29545 | 41.260278 | 4.6351 | 107.7979 | 68 | 13.8007 | 13.82635 | 190.46 | 12.085589 | 0.0279 | 0.3414941 | 0.1623553 | -1.2082 | 2.876742 | 33.4
29546 | 41.261667 | 4.6351 | 107.8044 | 62 | 13.7638 | 13.8266 | 189.44 | 12.054526 | 0.0171 | 0.3414991 | 0.1614455 | -1.1693 | 2.876967 | 33.4229
29547 | 41.263056 | 4.6351 | 107.8108 | 60 | 13.838 | 13.82649 | 191.49 | 12.14133 | 0.0118 | 0.3415042 | 0.1609541 | -1.1312 | 2.877191 | 33.3553
29548 | 41.264444 | 4.6351 | 107.8173 | 72 | 13.8263 | 13.82658 | 191.17 | 12.141381 | 0.0079 | 0.3415093 | 0.1600287 | -1.0942 | 2.877414 | 33.3543
29549 | 41.265833 | 4.6351 | 107.8237 | 70 | 13.8519 | 13.82707 | 191.87 | 12.15361 | 0.0066 | 0.3415143 | 0.1590953 | -1.0584 | 2.877635 | 33.3439
29550 | 41.267222 | 4.6351 | 107.8301 | 67 | 13.7782 | 13.82751 | 189.84 | 12.116668 | -0.0019 | 0.3415194 | 0.1581473 | -1.0237 | 2.877856 | 33.3714
29551 | 41.268611 | 4.6351 | 107.8366 | 68 | 13.8204 | 13.8277 | 191 | 12.103241 | -0.0062 | 0.3415244 | 0.1571883 | -0.9901 | 2.878075 | 33.3807
29552 | 41.27 | 2.8012 | 107.8405 | 62 | 13.7891 | 13.82801 | 190.14 | 12.096017 | -0.0139 | 0.3415295 | 0.1562146 | -0.9574 | 2.878292 | 33.3862
29553 | 41.271389 | 2.8012 | 107.8443 | 54 | 13.8012 | 13.82842 | 190.47 | 12.132163 | -0.0192 | 0.3415346 | 0.1552297 | -0.9255 | 2.878509 | 33.3584
29554 | 41.272778 | 2.921 | 107.8484 | 56 | 13.7804 | 13.82868 | 189.9 | 12.086098 | -0.0275 | 0.3415396 | 0.1542266 | -0.8946 | 2.878723 | 33.3936
29555 | 41.274167 | 2.921 | 107.8525 | 79 | 13.7848 | 13.82914 | 190.02 | 12.104285 | -0.0376 | 0.3415447 | 0.1532077 | -0.8647 | 2.878937 | 33.3795
29556 | 41.275556 | 3.041 | 107.8567 | 57 | 13.8583 | 13.82936 | 192.05 | 12.148939 | -0.0399 | 0.3415497 | 0.152184 | -0.8317 | 2.879149 | 33.345
29557 | 41.276944 | 3.041 | 107.8609 | 63 | 13.8682 | 13.82934 | 192.33 | 12.194098 | -0.0413 | 0.3415548 | 0.1511555 | -0.7996 | 2.87936 | 33.3101
29558 | 41.278333 | 3.1613 | 107.8653 | 57 | 13.8075 | 13.82957 | 190.65 | 12.11508 | -0.0474 | 0.3415599 | 0.1501166 | -0.7685 | 2.879569 | 33.3706
29559 | 41.279722 | 3.1613 | 107.8697 | 66 | 13.8133 | 13.83024 | 190.81 | 12.144799 | -0.0536 | 0.3415649 | 0.1490656 | -0.7384 | 2.879777 | 33.3475
29560 | 41.281111 | 3.2735 | 107.8742 | 66 | 13.8348 | 13.83068 | 191.4 | 12.177372 | -0.0544 | 0.34157 | 0.1480103 | -0.7094 | 2.879983 | 33.3222
29561 | 41.2825 | 3.2735 | 107.8788 | 68 | 13.8324 | 13.83107 | 191.33 | 12.164231 | -0.0573 | 0.341575 | 0.1469523 | -0.6814 | 2.880188 | 33.332
29562 | 41.283889 | 3.377 | 107.8835 | 66 | 13.8547 | 13.83114 | 191.95 | 12.213297 | -0.0573 | 0.3415801 | 0.1458929 | -0.6545 | 2.880391 | 33.2938
29563 | 41.285278 | 3.377 | 107.8882 | 66 | 13.8324 | 13.83152 | 191.33 | 12.148289 | -0.062 | 0.3415851 | 0.1448243 | -0.6287 | 2.880593 | 33.3435
29564 | 41.286667 | 3.4718 | 107.893 | 54 | 13.8236 | 13.83196 | 191.09 | 12.155335 | -0.0644 | 0.3415902 | 0.1437507 | -0.604 | 2.880793 | 33.3377
29565 | 41.288056 | 3.4718 | 107.8978 | 66 | 13.848 | 13.83246 | 191.77 | 12.174191 | -0.0647 | 0.3415953 | 0.142675 | -0.5805 | 2.880992 | 33.3228
29566 | 41.289444 | 3.557 | 107.9028 | 67 | 13.8341 | 13.83248 | 191.38 | 12.176271 | -0.0687 | 0.3416003 | 0.1415884 | -0.5582 | 2.88119 | 33.3208
29567 | 41.291111 | 3.557 | 107.9077 | 75 | 13.7834 | 13.83292 | 189.98 | 12.109703 | -0.0745 | 0.3416054 | 0.1404904 | -0.5373 | 2.881425 | 33.3718
29568 | 41.2925 | 3.6317 | 107.9127 | 65 | 13.8356 | 13.83308 | 191.42 | 12.156807 | -0.0777 | 0.3416104 | 0.139381 | -0.5177 | 2.881619 | 33.3351
29569 | 41.293889 | 3.6317 | 107.9178 | 75 | 13.8053 | 13.83302 | 190.59 | 12.166787 | -0.0839 | 0.3416155 | 0.1382565 | -0.4995 | 2.881812 | 33.3269
29570 | 41.295278 | 3.6948 | 107.9229 | 66 | 13.8284 | 13.83362 | 191.23 | 12.182788 | -0.089 | 0.3416206 | 0.1371209 | -0.4829 | 2.882003 | 33.3141
29571 | 41.296667 | 3.6948 | 107.9281 | 66 | 13.8286 | 13.83399 | 191.23 | 12.16038 | -0.0941 | 0.3416256 | 0.135973 | -0.4677 | 2.882193 | 33.3309
29572 | 41.298056 | 3.7452 | 107.9333 | 66 | 13.7795 | 13.8345 | 189.87 | 12.14073 | -0.1056 | 0.3416307 | 0.1348033 | -0.4543 | 2.882381 | 33.3454
29573 | 41.299444 | 3.7452 | 107.9385 | 53 | 13.8574 | 13.83475 | 192.03 | 12.202026 | -0.1061 | 0.3416357 | 0.1336285 | -0.4424 | 2.882567 | 33.2978
29574 | 41.300833 | 3.783 | 107.9437 | 59 | 13.8647 | 13.83513 | 192.23 | 12.233199 | -0.1053 | 0.3416408 | 0.1324566 | -0.4319 | 2.882752 | 33.2732
29575 | 41.302222 | 3.783 | 107.949 | 58 | 13.8057 | 13.8358 | 190.6 | 12.171294 | -0.1104 | 0.3416459 | 0.1318221 | -0.4227 | 2.882936 | 33.3203
29576 | 41.303611 | 3.8117 | 107.9543 | 69 | 13.7786 | 13.83624 | 189.85 | 12.129295 | -0.1147 | 0.3416509 | 0.1306346 | -0.4149 | 2.883118 | 33.3521
29577 | 41.305 | 3.8117 | 107.9596 | 62 | 13.7464 | 13.8366 | 188.96 | 12.111563 | -0.1264 | 0.341656 | 0.1294293 | -0.4086 | 2.883298 | 33.3651
29578 | 41.306389 | 3.8268 | 107.9649 | 50 | 13.8767 | 13.83723 | 192.56 | 12.228658 | -0.1256 | 0.341661 | 0.1282267 | -0.4039 | 2.883477 | 33.2745
29579 | 41.307778 | 3.8268 | 107.9702 | 65 | 13.9195 | 13.8377 | 193.75 | 12.272572 | -0.1239 | 0.3416661 | 0.1270304 | -0.4007 | 2.883655 | 33.2401
29580 | 41.309167 | 3.8294 | 107.9755 | 65 | 13.7773 | 13.83855 | 189.82 | 12.12966 | -0.1328 | 0.3416712 | 0.1258178 | -0.3991 | 2.88383 | 33.3495
29581 | 41.310556 | 3.8294 | 107.9808 | 65 | 13.8164 | 13.83906 | 190.89 | 12.164423 | -0.1393 | 0.3416762 | 0.1245913 | -0.3988 | 2.884004 | 33.3223
29582 | 41.311944 | 3.8207 | 107.9861 | 63 | 13.8707 | 13.8395 | 192.4 | 12.233632 | -0.1377 | 0.3416813 | 0.1233675 | -0.3998 | 2.884176 | 33.2684
29583 | 41.313333 | 3.8207 | 107.9914 | 64 | 13.8226 | 13.83993 | 191.06 | 12.17789 | -0.1426 | 0.3416863 | 0.1221349 | -0.402 | 2.884347 | 33.3108
29584 | 41.314722 | 3.8084 | 107.9967 | 77 | 13.8327 | 13.84055 | 191.34 | 12.17316 | -0.1461 | 0.3416914 | 0.1208966 | -0.4023 | 2.884516 | 33.3139
29585 | 41.316111 | 3.8084 | 108.002 | 67 | 13.8838 | 13.84124 | 192.76 | 12.247479 | -0.1464 | 0.3416965 | 0.1196614 | -0.4038 | 2.884683 | 33.2561
29586 | 41.3175 | 3.7931 | 108.0073 | 71 | 13.7994 | 13.84178 | 190.42 | 12.177133 | -0.1524 | 0.3417015 | 0.1184168 | -0.4064 | 2.884848 | 33.3097
29587 | 41.318889 | 3.7931 | 108.0126 | 67 | 13.8167 | 13.84267 | 190.9 | 12.188835 | -0.1565 | 0.3417066 | 0.1171675 | -0.4098 | 2.885012 | 33.3001
29588 | 41.320278 | 3.7704 | 108.0178 | 56 | 13.8521 | 13.84297 | 191.88 | 12.219062 | -0.1575 | 0.3417116 | 0.1159179 | -0.4141 | 2.885173 | 33.2763
29589 | 41.321667 | 3.7704 | 108.023 | 70 | 13.824 | 13.84385 | 191.1 | 12.196116 | -0.1589 | 0.3417167 | 0.1146676 | -0.4191 | 2.885334 | 33.2935
29590 | 41.323056 | 3.741 | 108.0282 | 68 | 13.8228 | 13.84474 | 191.07 | 12.179655 | -0.1619 | 0.3417217 | 0.1134116 | -0.4251 | 2.885492 | 33.3056
29591 | 41.324444 | 3.741 | 108.0334 | 60 | 13.8377 | 13.84532 | 191.48 | 12.235538 | -0.1677 | 0.3417268 | 0.1121433 | -0.4319 | 2.885649 | 33.262
29592 | 41.325833 | 3.7046 | 108.0386 | 53 | 13.8785 | 13.84577 | 192.61 | 12.241048 | -0.1689 | 0.3417319 | 0.1108762 | -0.4395 | 2.885803 | 33.2573
29593 | 41.327222 | 3.7046 | 108.0437 | 54 | 13.887 | 13.84625 | 192.85 | 12.291477 | -0.1657 | 0.3417369 | 0.1096144 | -0.4478 | 2.885957 | 33.2179
29594 | 41.328611 | 3.6631 | 108.0488 | 68 | 13.859 | 13.84702 | 192.07 | 12.233858 | -0.1664 | 0.341742 | 0.1083544 | -0.4566 | 2.886108 | 33.2618
29595 | 41.33 | 3.6631 | 108.0539 | 74 | 13.806 | 13.8478 | 190.61 | 12.217 | -0.1714 | 0.341747 | 0.1070849 | -0.4657 | 2.886258 | 33.2743
29596 | 41.331389 | 3.6187 | 108.0589 | 62 | 13.8466 | 13.84869 | 191.73 | 12.215859 | -0.172 | 0.3417521 | 0.1058148 | -0.475 | 2.886405 | 33.2748
29597 | 41.332778 | 3.6187 | 108.0639 | 63 | 13.824 | 13.84959 | 191.1 | 12.199414 | -0.175 | 0.3417572 | 0.1045422 | -0.4846 | 2.886551 | 33.287
29598 | 41.334167 | 3.5725 | 108.0689 | 63 | 13.8254 | 13.85053 | 191.14 | 12.204579 | -0.1792 | 0.3417622 | 0.1032628 | -0.4944 | 2.886696 | 33.2825
29599 | 41.335556 | 3.5725 | 108.0739 | 70 | 13.8322 | 13.85124 | 191.33 | 12.221192 | -0.1816 | 0.3417673 | 0.1019839 | -0.5043 | 2.886838 | 33.2693
29600 | 41.336944 | 3.5256 | 108.0788 | 67 | 13.9008 | 13.85169 | 193.23 | 12.300418 | -0.1789 | 0.3417723 | 0.1007123 | -0.5141 | 2.886979 | 33.2078
29601 | 41.338333 | 3.5256 | 108.0836 | 70 | 13.8375 | 13.85215 | 191.48 | 12.226332 | -0.179 | 0.3417774 | 0.0994438 | -0.5239 | 2.887118 | 33.2645
29602 | 41.339722 | 3.4792 | 108.0885 | 60 | 13.9002 | 13.85288 | 193.22 | 12.286756 | -0.1764 | 0.3417825 | 0.09818332 | -0.5336 | 2.887255 | 33.2175
29603 | 41.341111 | 3.4792 | 108.0933 | 66 | 13.7957 | 13.85403 | 190.32 | 12.221081 | -0.1789 | 0.3417875 | 0.09744484 | -0.543 | 2.887391 | 33.2677
29604 | 41.342778 | 3.4357 | 108.0981 | 70 | 13.8663 | 13.85471 | 192.27 | 12.251267 | -0.1803 | 0.3417926 | 0.09617957 | -0.5524 | 2.887553 | 33.2444
29605 | 41.344167 | 3.4357 | 108.1029 | 60 | 13.8306 | 13.85541 | 191.28 | 12.252422 | -0.188 | 0.3417976 | 0.09490033 | -0.5618 | 2.887685 | 33.2431
29606 | 41.345556 | 3.3909 | 108.1076 | 74 | 13.8696 | 13.85618 | 192.37 | 12.26268 | -0.1843 | 0.3418027 | 0.09361707 | -0.571 | 2.887816 | 33.2348
29607 | 41.346944 | 3.3909 | 108.1123 | 63 | 13.8797 | 13.85674 | 192.65 | 12.260023 | -0.1791 | 0.3418078 | 0.0923423 | -0.5802 | 2.887945 | 33.2365
29608 | 41.348333 | 3.3469 | 108.117 | 71 | 13.8951 | 13.85761 | 193.07 | 12.298136 | -0.1731 | 0.3418128 | 0.09107724 | -0.5893 | 2.888073 | 33.2068
29609 | 41.349722 | 3.3469 | 108.1216 | 63 | 13.8531 | 13.85851 | 191.91 | 12.225291 | -0.1718 | 0.3418179 | 0.08981714 | -0.5982 | 2.888198 | 33.2626
29610 | 41.351111 | 3.3038 | 108.1262 | 72 | 13.798 | 13.85945 | 190.39 | 12.228464 | -0.1754 | 0.3418229 | 0.08855138 | -0.6071 | 2.888322 | 33.2599
29611 | 41.3525 | 3.3038 | 108.1308 | 69 | 13.8956 | 13.86037 | 193.09 | 12.319875 | -0.1729 | 0.341828 | 0.08729343 | -0.6158 | 2.888444 | 33.189
29612 | 41.353889 | 3.262 | 108.1353 | 66 | 13.8997 | 13.86107 | 193.2 | 12.32148 | -0.1674 | 0.3418331 | 0.08604833 | -0.6243 | 2.888565 | 33.1875
29613 | 41.355278 | 3.262 | 108.1398 | 66 | 13.922 | 13.86192 | 193.82 | 12.325938 | -0.1618 | 0.3418381 | 0.08481321 | -0.6326 | 2.888683 | 33.1838
29614 | 41.356667 | 3.2217 | 108.1443 | 66 | 13.9382 | 13.8628 | 194.27 | 12.329705 | -0.155 | 0.3418432 | 0.08359197 | -0.6408 | 2.8888 | 33.1806
29615 | 41.358056 | 3.2217 | 108.1488 | 62 | 13.8963 | 13.8639 | 193.11 | 12.31864 | -0.1501 | 0.3418482 | 0.08238193 | -0.6488 | 2.888916 | 33.1889
29616 | 41.359444 | 3.1832 | 108.1532 | 71 | 13.9718 | 13.86503 | 195.21 | 12.349671 | -0.1425 | 0.3418533 | 0.08118794 | -0.6565 | 2.889029 | 33.1647
29617 | 41.360833 | 3.1832 | 108.1576 | 67 | 13.8389 | 13.86595 | 191.52 | 12.259191 | -0.1388 | 0.3418583 | 0.08000087 | -0.6641 | 2.889141 | 33.2342
29618 | 41.362222 | 3.1462 | 108.162 | 69 | 13.8357 | 13.86714 | 191.43 | 12.270543 | -0.1424 | 0.3418634 | 0.07880659 | -0.6715 | 2.889251 | 33.2252
29619 | 41.363611 | 3.1462 | 108.1664 | 61 | 13.9195 | 13.86877 | 193.75 | 12.31801 | -0.1399 | 0.3418685 | 0.07762056 | -0.6787 | 2.88936 | 33.1884
29620 | 41.365 | 3.1107 | 108.1707 | 61 | 13.9214 | 13.87024 | 193.81 | 12.347968 | -0.1356 | 0.3418735 | 0.07644354 | -0.6858 | 2.889467 | 33.165
29621 | 41.366389 | 3.1107 | 108.175 | 59 | 13.9177 | 13.87153 | 193.7 | 12.322214 | -0.1307 | 0.3418786 | 0.07527667 | -0.6927 | 2.889572 | 33.1847
29622 | 41.367778 | 3.0766 | 108.1793 | 61 | 13.8836 | 13.87288 | 192.75 | 12.29529 | -0.1293 | 0.3418836 | 0.07411434 | -0.6994 | 2.889676 | 33.2053
29623 | 41.369167 | 3.0766 | 108.1836 | 68 | 13.9239 | 13.87375 | 193.88 | 12.336241 | -0.1276 | 0.3418887 | 0.07295817 | -0.7059 | 2.889778 | 33.1734
29624 | 41.370556 | 3.044 | 108.1878 | 69 | 13.873 | 13.87457 | 192.46 | 12.279665 | -0.1245 | 0.3418938 | 0.07180702 | -0.7123 | 2.889879 | 33.2169
29625 | 41.371944 | 3.044 | 108.192 | 68 | 13.8902 | 13.87543 | 192.94 | 12.330172 | -0.1197 | 0.3418988 | 0.07066875 | -0.7185 | 2.889978 | 33.1778
29626 | 41.373333 | 3.0128 | 108.1962 | 62 | 13.8841 | 13.87595 | 192.77 | 12.291276 | -0.1181 | 0.3419039 | 0.06953645 | -0.7245 | 2.890075 | 33.2076
29627 | 41.374722 | 3.0128 | 108.2004 | 64 | 13.8981 | 13.87671 | 193.16 | 12.330182 | -0.1138 | 0.3419089 | 0.06841476 | -0.7303 | 2.890171 | 33.1774
29628 | 41.376111 | 2.9832 | 108.2045 | 68 | 13.9057 | 13.87762 | 193.37 | 12.332447 | -0.1104 | 0.341914 | 0.06730045 | -0.736 | 2.890265 | 33.1755
29629 | 41.3775 | 2.9832 | 108.2087 | 63 | 13.9216 | 13.87853 | 193.81 | 12.322135 | -0.1041 | 0.3419191 | 0.06619656 | -0.7415 | 2.890358 | 33.1833
29630 | 41.378889 | 2.9551 | 108.2128 | 56 | 13.9184 | 13.87936 | 193.72 | 12.364554 | -0.0983 | 0.3419241 | 0.06510335 | -0.7468 | 2.890449 | 33.1504
29631 | 41.380278 | 2.9551 | 108.2169 | 68 | 13.911 | 13.8802 | 193.52 | 12.343606 | -0.092 | 0.3419292 | 0.06458116 | -0.7517 | 2.890539 | 33.1664
29632 | 41.381667 | 2.931 | 108.221 | 61 | 13.8921 | 13.88107 | 192.99 | 12.300398 | -0.0911 | 0.3419342 | 0.06350383 | -0.7565 | 2.890628 | 33.1996
29633 | 41.383056 | 2.931 | 108.225 | 68 | 13.8581 | 13.88204 | 192.05 | 12.307971 | -0.0906 | 0.3419393 | 0.06243061 | -0.7611 | 2.890715 | 33.1937
29634 | 41.384444 | 2.9068 | 108.2291 | 50 | 13.9667 | 13.88298 | 195.07 | 12.401075 | -0.0798 | 0.3419444 | 0.06138095 | -0.7655 | 2.890801 | 33.1216
29635 | 41.385833 | 2.9068 | 108.2331 | 66 | 13.9287 | 13.88396 | 194.01 | 12.338333 | -0.0743 | 0.3419494 | 0.06034459 | -0.7697 | 2.890886 | 33.17
29636 | 41.387222 | 2.8841 | 108.2371 | 57 | 13.8558 | 13.88482 | 191.98 | 12.293868 | -0.075 | 0.3419545 | 0.05930856 | -0.7737 | 2.890969 | 33.2042
29637 | 41.388611 | 2.8841 | 108.2411 | 72 | 13.8827 | 13.88573 | 192.73 | 12.316894 | -0.0739 | 0.3419595 | 0.05827521 | -0.7776 | 2.891051 | 33.1863
29638 | 41.39 | 2.8629 | 108.2451 | 68 | 13.9294 | 13.88741 | 194.03 | 12.401098 | -0.0656 | 0.3419646 | 0.05725981 | -0.7813 | 2.891131 | 33.1211
29639 | 41.391389 | 2.8629 | 108.2491 | 68 | 13.8485 | 13.8883 | 191.78 | 12.298353 | -0.0671 | 0.3419697 | 0.05624397 | -0.7848 | 2.89121 | 33.2004
29640 | 41.392778 | 2.8434 | 108.253 | 63 | 13.9211 | 13.88931 | 193.8 | 12.395568 | -0.0608 | 0.3419747 | 0.05523839 | -0.7881 | 2.891287 | 33.1252
29641 | 41.394444 | 2.8434 | 108.257 | 69 | 13.8567 | 13.8902 | 192.01 | 12.347801 | -0.0594 | 0.3419798 | 0.05424014 | -0.7911 | 2.891378 | 33.1623
29642 | 41.395833 | 2.8258 | 108.2609 | 64 | 13.8808 | 13.89088 | 192.68 | 12.340948 | -0.0579 | 0.3419848 | 0.05324902 | -0.7939 | 2.891453 | 33.1675
29643 | 41.397222 | 2.8258 | 108.2648 | 57 | 13.8921 | 13.89171 | 192.99 | 12.379875 | -0.0545 | 0.3419899 | 0.05226637 | -0.7966 | 2.891526 | 33.1373
29644 | 41.398611 | 2.8097 | 108.2687 | 69 | 13.9043 | 13.89244 | 193.33 | 12.365178 | -0.0489 | 0.3419949 | 0.05129227 | -0.7991 | 2.891598 | 33.1486
29645 | 41.4 | 2.8097 | 108.2726 | 63 | 13.87 | 13.89334 | 192.38 | 12.35625 | -0.0451 | 0.342 | 0.05032141 | -0.8014 | 2.891669 | 33.1554
29646 | 41.401389 | 2.795 | 108.2765 | 63 | 13.893 | 13.89431 | 193.02 | 12.37561 | -0.0432 | 0.3420051 | 0.0493625 | -0.8035 | 2.891738 | 33.1404
29647 | 41.402778 | 2.795 | 108.2804 | 78 | 13.8542 | 13.89515 | 191.94 | 12.31581 | -0.0435 | 0.3420101 | 0.0484073 | -0.8055 | 2.891806 | 33.1865
29648 | 41.404167 | 2.7818 | 108.2843 | 62 | 13.9338 | 13.89613 | 194.15 | 12.383296 | -0.0393 | 0.3420152 | 0.0474618 | -0.8073 | 2.891872 | 33.1343
29649 | 41.405556 | 2.7818 | 108.2881 | 66 | 13.9588 | 13.8971 | 194.85 | 12.446593 | -0.0316 | 0.3420202 | 0.04653242 | -0.809 | 2.891938 | 33.0853
29650 | 41.406944 | 2.77 | 108.292 | 65 | 13.8971 | 13.89818 | 193.13 | 12.375285 | -0.0296 | 0.3420253 | 0.04560987 | -0.8105 | 2.892002 | 33.1404
29651 | 41.408333 | 2.77 | 108.2958 | 69 | 13.8666 | 13.89877 | 192.28 | 12.34745 | -0.0257 | 0.3420304 | 0.04469852 | -0.8118 | 2.892064 | 33.1619
29652 | 41.409722 | 2.7598 | 108.2997 | 63 | 13.9073 | 13.89955 | 193.41 | 12.378515 | -0.0174 | 0.3420354 | 0.04380481 | -0.8129 | 2.892126 | 33.1378
29653 | 41.411111 | 2.7598 | 108.3035 | 69 | 13.8763 | 13.90032 | 192.55 | 12.321723 | -0.0143 | 0.3420405 | 0.04292191 | -0.8138 | 2.892186 | 33.1816
29654 | 41.4125 | 2.7513 | 108.3073 | 63 | 13.8572 | 13.90145 | 192.02 | 12.356599 | -0.0148 | 0.3420455 | 0.04204205 | -0.8146 | 2.892245 | 33.1546
29655 | 41.413889 | 2.7513 | 108.3112 | 59 | 13.9144 | 13.90214 | 193.61 | 12.408059 | -0.0115 | 0.3420506 | 0.04116798 | -0.8151 | 2.892303 | 33.1148
29656 | 41.415278 | 2.7442 | 108.315 | 67 | 13.9149 | 13.90295 | 193.62 | 12.407504 | -0.0068 | 0.3420557 | 0.04030509 | -0.8155 | 2.892359 | 33.1152
29657 | 41.416667 | 2.7442 | 108.3188 | 62 | 13.8473 | 13.90422 | 191.75 | 12.337651 | -0.0067 | 0.3420607 | 0.03944164 | -0.8158 | 2.892415 | 33.1691
29658 | 41.418056 | 2.7384 | 108.3226 | 60 | 13.8229 | 13.90508 | 191.07 | 12.324332 | -0.0074 | 0.3420658 | 0.03857686 | -0.8159 | 2.892469 | 33.1793
29659 | 41.419444 | 2.7384 | 108.3264 | 67 | 13.9382 | 13.90597 | 194.27 | 12.406346 | -0.0001 | 0.3420708 | 0.03822887 | -0.8157 | 2.892522 | 33.1159
29660 | 41.420833 | 2.7359 | 108.3302 | 78 | 13.9103 | 13.9071 | 193.5 | 12.366132 | 0.006 | 0.3420759 | 0.03739122 | -0.8154 | 2.892575 | 33.147
29661 | 41.422222 | 2.7359 | 108.334 | 70 | 13.9174 | 13.90805 | 193.69 | 12.396794 | 0.011 | 0.342081 | 0.03656482 | -0.8149 | 2.892626 | 33.1232
29662 | 41.423611 | 2.7332 | 108.3378 | 71 | 13.8838 | 13.9098 | 192.76 | 12.390638 | 0.0137 | 0.342086 | 0.03574739 | -0.8143 | 2.892676 | 33.128
29663 | 41.425 | 2.7332 | 108.3416 | 71 | 13.971 | 13.91061 | 195.19 | 12.432067 | 0.0247 | 0.3420911 | 0.03495466 | -0.8135 | 2.892726 | 33.0959
29664 | 41.426389 | 2.7319 | 108.3454 | 67 | 13.9398 | 13.91122 | 194.32 | 12.445631 | 0.03 | 0.3420961 | 0.03417421 | -0.8126 | 2.892774 | 33.0853
29665 | 41.427778 | 2.7319 | 108.3492 | 58 | 13.8485 | 13.91239 | 191.78 | 12.359735 | 0.0271 | 0.3421012 | 0.03338861 | -0.8116 | 2.89282 | 33.1517
29666 | 41.429167 | 2.7317 | 108.353 | 61 | 13.9689 | 13.91312 | 195.13 | 12.455312 | 0.0347 | 0.3421062 | 0.03261784 | -0.8104 | 2.892866 | 33.0778
29667 | 41.430556 | 2.7317 | 108.3568 | 64 | 13.9687 | 13.91419 | 195.12 | 12.452114 | 0.0403 | 0.3421113 | 0.03186171 | -0.8091 | 2.892911 | 33.0802
29668 | 41.431944 | 2.733 | 108.3606 | 72 | 13.8716 | 13.91529 | 192.42 | 12.387399 | 0.0404 | 0.3421164 | 0.03110791 | -0.8075 | 2.892955 | 33.1302
29669 | 41.433333 | 2.733 | 108.3644 | 66 | 13.9174 | 13.91613 | 193.69 | 12.420217 | 0.0431 | 0.3421214 | 0.03036212 | -0.8058 | 2.892998 | 33.1048
29670 | 41.434722 | 2.7357 | 108.3682 | 69 | 13.9267 | 13.91738 | 193.95 | 12.428057 | 0.0501 | 0.3421265 | 0.02963438 | -0.8039 | 2.893039 | 33.0987
29671 | 41.436111 | 2.7357 | 108.372 | 75 | 13.8868 | 13.91834 | 192.84 | 12.391738 | 0.0517 | 0.3421315 | 0.02891228 | -0.8019 | 2.89308 | 33.1267
29672 | 41.4375 | 2.7397 | 108.3758 | 76 | 13.9303 | 13.9195 | 194.05 | 12.456124 | 0.0572 | 0.3421366 | 0.02820273 | -0.7998 | 2.893119 | 33.0769
29673 | 41.438889 | 2.7397 | 108.3796 | 58 | 13.9389 | 13.92114 | 194.29 | 12.447902 | 0.0658 | 0.3421417 | 0.02751548 | -0.7976 | 2.893158 | 33.0832
29674 | 41.440278 | 2.7449 | 108.3834 | 74 | 13.8792 | 13.92211 | 192.63 | 12.400974 | 0.0686 | 0.3421467 | 0.02683718 | -0.7952 | 2.893196 | 33.1195
29675 | 41.441944 | 2.748 | 108.3872 | 72 | 13.8533 | 13.9232 | 191.91 | 12.40331 | 0.0678 | 0.3421518 | 0.02616111 | -0.7926 | 2.89324 | 33.1179
29676 | 41.443333 | 2.748 | 108.391 | 67 | 13.9236 | 13.92409 | 193.87 | 12.470567 | 0.0737 | 0.3421568 | 0.02549854 | -0.7899 | 2.893276 | 33.0658
29677 | 41.444722 | 2.7552 | 108.3948 | 64 | 13.9216 | 13.92507 | 193.81 | 12.435306 | 0.0801 | 0.3421619 | 0.02484984 | -0.7871 | 2.893311 | 33.093
29678 | 41.446111 | 2.7552 | 108.3987 | 72 | 13.9329 | 13.9263 | 194.13 | 12.434142 | 0.0842 | 0.342167 | 0.02421482 | -0.7841 | 2.893345 | 33.0939
29679 | 41.4475 | 2.7635 | 108.4025 | 62 | 13.9834 | 13.92712 | 195.54 | 12.501783 | 0.092 | 0.342172 | 0.02359415 | -0.7811 | 2.893378 | 33.0414
29680 | 41.448889 | 2.7635 | 108.4063 | 67 | 13.9486 | 13.92854 | 194.56 | 12.480085 | 0.0988 | 0.3421771 | 0.02298922 | -0.7779 | 2.893411 | 33.0582
29681 | 41.450278 | 2.773 | 108.4102 | 63 | 14.0301 | 13.92922 | 196.84 | 12.55626 | 0.1117 | 0.3421821 | 0.02240876 | -0.7745 | 2.893442 | 32.9991
29682 | 41.451667 | 2.773 | 108.414 | 71 | 13.9482 | 13.93084 | 194.55 | 12.459099 | 0.119 | 0.3421872 | 0.02184477 | -0.7711 | 2.893473 | 33.0743
29683 | 41.453056 | 2.7838 | 108.4179 | 69 | 13.9854 | 13.93221 | 195.59 | 12.514393 | 0.1286 | 0.3421923 | 0.02129954 | -0.7675 | 2.893503 | 33.0314
29684 | 41.454444 | 2.7838 | 108.4218 | 60 | 13.9509 | 13.93319 | 194.63 | 12.476797 | 0.1331 | 0.3421973 | 0.02076624 | -0.7638 | 2.893532 | 33.0605
29685 | 41.455833 | 2.7957 | 108.4257 | 68 | 13.9401 | 13.93481 | 194.33 | 12.47543 | 0.1358 | 0.3422024 | 0.02023889 | -0.76 | 2.89356 | 33.0615
29686 | 41.457222 | 2.7957 | 108.4295 | 58 | 14.0215 | 13.93594 | 196.6 | 12.552163 | 0.1469 | 0.3422074 | 0.01973596 | -0.756 | 2.893588 | 33.0019
29687 | 41.458611 | 2.8104 | 108.4334 | 75 | 14.0047 | 13.93708 | 196.13 | 12.523593 | 0.1554 | 0.3422125 | 0.01965245 | -0.7518 | 2.893616 | 33.024
29688 | 41.46 | 2.8104 | 108.4373 | 63 | 13.9597 | 13.93835 | 194.87 | 12.496608 | 0.1627 | 0.3422176 | 0.01918039 | -0.7474 | 2.893643 | 33.0449
29689 | 41.461389 | 2.8254 | 108.4413 | 73 | 13.9474 | 13.93918 | 194.53 | 12.488287 | 0.1683 | 0.3422226 | 0.01872116 | -0.7429 | 2.893669 | 33.0512
29690 | 41.462778 | 2.8254 | 108.4452 | 57 | 13.9947 | 13.94028 | 195.85 | 12.521275 | 0.1773 | 0.3422277 | 0.01828449 | -0.7382 | 2.893695 | 33.0255
29691 | 41.464167 | 2.8417 | 108.4491 | 59 | 13.9308 | 13.9413 | 194.07 | 12.485621 | 0.1802 | 0.3422327 | 0.01785799 | -0.7335 | 2.89372 | 33.0531
29692 | 41.465556 | 2.8417 | 108.4531 | 64 | 14.0341 | 13.9421 | 196.96 | 12.575727 | 0.1931 | 0.3422378 | 0.01745784 | -0.7286 | 2.893744 | 32.9831
29693 | 41.466944 | 2.8591 | 108.4571 | 65 | 13.9373 | 13.94389 | 194.25 | 12.478454 | 0.199 | 0.3422428 | 0.01706953 | -0.7236 | 2.893768 | 33.0584
29694 | 41.468333 | 2.8591 | 108.461 | 55 | 14.0057 | 13.94523 | 196.16 | 12.57349 | 0.2078 | 0.3422479 | 0.01669998 | -0.7185 | 2.893792 | 32.9847
29695 | 41.469722 | 2.8775 | 108.465 | 71 | 13.9387 | 13.94663 | 194.29 | 12.490613 | 0.2127 | 0.342253 | 0.01634057 | -0.7133 | 2.893815 | 33.0488
29696 | 41.471111 | 2.8775 | 108.469 | 63 | 13.9246 | 13.94729 | 193.9 | 12.469872 | 0.2158 | 0.342258 | 0.01598713 | -0.7078 | 2.893837 | 33.0648
29697 | 41.4725 | 2.8976 | 108.4731 | 56 | 13.982 | 13.94789 | 195.5 | 12.529127 | 0.223 | 0.3422631 | 0.01565044 | -0.7022 | 2.893859 | 33.0187
29698 | 41.473889 | 2.8976 | 108.4771 | 71 | 13.9747 | 13.94858 | 195.29 | 12.520629 | 0.2293 | 0.3422681 | 0.01532794 | -0.6965 | 2.89388 | 33.0252
29699 | 41.475278 | 2.9187 | 108.4811 | 70 | 13.8963 | 13.94971 | 193.11 | 12.435184 | 0.231 | 0.3422732 | 0.01501111 | -0.6907 | 2.893902 | 33.0913
29700 | 41.476667 | 2.9187 | 108.4852 | 64 | 13.9379 | 13.95047 | 194.26 | 12.499577 | 0.2378 | 0.3422783 | 0.01470856 | -0.6848 | 2.893922 | 33.0413
29701 | 41.478056 | 2.9408 | 108.4893 | 60 | 13.9572 | 13.95137 | 194.8 | 12.527917 | 0.2447 | 0.3422833 | 0.01442067 | -0.6788 | 2.893942 | 33.0191
29702 | 41.479444 | 2.9408 | 108.4934 | 63 | 14.0235 | 13.95185 | 196.66 | 12.546856 | 0.2555 | 0.3422884 | 0.01415545 | -0.6727 | 2.893962 | 33.0043
29703 | 41.480833 | 2.9639 | 108.4975 | 67 | 13.9379 | 13.95296 | 194.26 | 12.523243 | 0.2613 | 0.3422934 | 0.01390261 | -0.6665 | 2.893982 | 33.0225
29704 | 41.482222 | 2.9639 | 108.5016 | 65 | 13.9548 | 13.95365 | 194.74 | 12.546414 | 0.268 | 0.3422985 | 0.01366363 | -0.6602 | 2.894001 | 33.0044
29705 | 41.483611 | 2.9879 | 108.5058 | 73 | 13.9836 | 13.9548 | 195.54 | 12.521707 | 0.277 | 0.3423036 | 0.01344448 | -0.6538 | 2.89402 | 33.0233
29706 | 41.485 | 2.9879 | 108.5099 | 60 | 13.8953 | 13.95532 | 193.08 | 12.473214 | 0.275 | 0.3423086 | 0.01322774 | -0.6474 | 2.894038 | 33.0608
29707 | 41.486667 | 3.0128 | 108.5141 | 77 | 13.9138 | 13.95575 | 193.6 | 12.485538 | 0.2786 | 0.3423137 | 0.01301758 | -0.6407 | 2.89406 | 33.0513
29708 | 41.488056 | 3.0128 | 108.5183 | 61 | 13.9453 | 13.9564 | 194.47 | 12.53792 | 0.2858 | 0.3423187 | 0.01282309 | -0.634 | 2.894078 | 33.0105
29709 | 41.489444 | 3.0386 | 108.5225 | 62 | 13.9431 | 13.95777 | 194.41 | 12.537668 | 0.2928 | 0.3423238 | 0.01264065 | -0.6272 | 2.894096 | 33.0105
29710 | 41.490833 | 3.0386 | 108.5267 | 80 | 13.9822 | 13.95859 | 195.5 | 12.56622 | 0.3013 | 0.3423289 | 0.01247574 | -0.6204 | 2.894113 | 32.9882
29711 | 41.492222 | 3.0653 | 108.531 | 66 | 13.9757 | 13.95902 | 195.32 | 12.575802 | 0.309 | 0.3423339 | 0.01233186 | -0.6134 | 2.89413 | 32.9806
29712 | 41.493611 | 3.0653 | 108.5352 | 83 | 13.8953 | 13.95984 | 193.08 | 12.49004 | 0.3093 | 0.342339 | 0.01219009 | -0.6064 | 2.894147 | 33.0469
29713 | 41.495 | 3.0928 | 108.5395 | 68 | 13.997 | 13.96034 | 195.92 | 12.559089 | 0.3178 | 0.342344 | 0.01206934 | -0.5994 | 2.894164 | 32.9931
29714 | 41.496389 | 3.0928 | 108.5438 | 66 | 13.9151 | 13.96158 | 193.63 | 12.499593 | 0.3195 | 0.3423491 | 0.01195269 | -0.5922 | 2.894181 | 33.0391
29715 | 41.497778 | 3.1218 | 108.5482 | 68 | 13.7937 | 13.9624 | 190.27 | 12.417607 | 0.3156 | 0.3423542 | 0.01212772 | -0.5849 | 2.894198 | 33.1023
29716 | 41.499167 | 3.1218 | 108.5525 | 59 | 13.9347 | 13.96297 | 194.18 | 12.534755 | 0.3199 | 0.3423592 | 0.01201199 | -0.5776 | 2.894214 | 33.0113
29717 | 41.500556 | 3.1507 | 108.5569 | 62 | 13.9546 | 13.9643 | 194.73 | 12.579499 | 0.3226 | 0.3423643 | 0.01190233 | -0.5702 | 2.894231 | 32.9764
29718 | 41.501944 | 3.1507 | 108.5613 | 52 | 13.9558 | 13.96547 | 194.77 | 12.544839 | 0.3287 | 0.3423693 | 0.01180583 | -0.5627 | 2.894248 | 33.003
29719 | 41.503333 | 3.1801 | 108.5657 | 61 | 14.0157 | 13.96593 | 196.44 | 12.624132 | 0.3368 | 0.3423744 | 0.01172541 | -0.5552 | 2.894264 | 32.9412
29720 | 41.504722 | 3.1801 | 108.5701 | 61 | 14.0005 | 13.96606 | 196.01 | 12.587575 | 0.3464 | 0.3423794 | 0.01166785 | -0.5477 | 2.89428 | 32.9694
29721 | 41.506111 | 3.21 | 108.5746 | 64 | 13.9761 | 13.96636 | 195.33 | 12.572035 | 0.3559 | 0.3423845 | 0.0116291 | -0.5401 | 2.894296 | 32.9811
29722 | 41.5075 | 3.21 | 108.579 | 67 | 13.9505 | 13.96776 | 194.62 | 12.546185 | 0.3598 | 0.3423896 | 0.01159941 | -0.5324 | 2.894312 | 33.001
29723 | 41.508889 | 3.2405 | 108.5835 | 74 | 13.9586 | 13.96815 | 194.84 | 12.54402 | 0.3616 | 0.3423946 | 0.01157206 | -0.5248 | 2.894329 | 33.0024
29724 | 41.510278 | 3.2405 | 108.588 | 86 | 14.0063 | 13.96866 | 196.18 | 12.580331 | 0.3714 | 0.3423997 | 0.01156463 | -0.5169 | 2.894345 | 32.9739
29725 | 41.511667 | 3.2721 | 108.5926 | 69 | 13.9138 | 13.96941 | 193.6 | 12.521097 | 0.3704 | 0.3424047 | 0.01155707 | -0.509 | 2.894361 | 33.0195
29726 | 41.513056 | 3.2721 | 108.5971 | 73 | 13.9158 | 13.96987 | 193.65 | 12.521804 | 0.3732 | 0.3424098 | 0.01155629 | -0.501 | 2.894377 | 33.0187
29727 | 41.514444 | 3.3041 | 108.6017 | 73 | 13.9167 | 13.97084 | 193.67 | 12.531945 | 0.3723 | 0.3424149 | 0.01155822 | -0.493 | 2.894393 | 33.0105
29728 | 41.515833 | 3.3041 | 108.6063 | 60 | 13.9984 | 13.97116 | 195.95 | 12.597409 | 0.3816 | 0.3424199 | 0.01158121 | -0.485 | 2.894409 | 32.9594
29729 | 41.517222 | 3.3364 | 108.6109 | 70 | 13.9343 | 13.97119 | 194.17 | 12.534241 | 0.3852 | 0.342425 | 0.01161711 | -0.4769 | 2.894425 | 33.0081
29730 | 41.518611 | 3.3364 | 108.6156 | 63 | 13.9484 | 13.97163 | 194.56 | 12.564735 | 0.3902 | 0.34243 | 0.01166519 | -0.4689 | 2.894441 | 32.9841
29731 | 41.52 | 3.369 | 108.6202 | 81 | 13.9131 | 13.97154 | 193.58 | 12.525851 | 0.3893 | 0.3424351 | 0.01171427 | -0.4608 | 2.894457 | 33.0139
29732 | 41.521389 | 3.369 | 108.6249 | 72 | 13.9694 | 13.9719 | 195.14 | 12.542156 | 0.3974 | 0.3424402 | 0.01178044 | -0.4527 | 2.894474 | 33.001
29733 | 41.522778 | 3.4019 | 108.6297 | 70 | 13.9659 | 13.97242 | 195.05 | 12.607345 | 0.403 | 0.3424452 | 0.01185545 | -0.4446 | 2.89449 | 32.95
29734 | 41.524167 | 3.4019 | 108.6344 | 64 | 13.9901 | 13.97316 | 195.72 | 12.634489 | 0.4101 | 0.3424503 | 0.01194678 | -0.4364 | 2.894507 | 32.9285
29735 | 41.525556 | 3.435 | 108.6392 | 69 | 13.9482 | 13.97374 | 194.55 | 12.567415 | 0.4077 | 0.3424553 | 0.0120339 | -0.4283 | 2.894523 | 32.9802
29736 | 41.526944 | 3.435 | 108.6439 | 63 | 14.0057 | 13.97397 | 196.16 | 12.58839 | 0.4159 | 0.3424604 | 0.01214262 | -0.4201 | 2.89454 | 32.9636
29737 | 41.528333 | 3.4685 | 108.6487 | 61 | 14.0015 | 13.97414 | 196.04 | 12.612273 | 0.4245 | 0.3424655 | 0.01227068 | -0.4119 | 2.894557 | 32.9447
29738 | 41.529722 | 3.4685 | 108.6536 | 71 | 13.8926 | 13.97497 | 193.01 | 12.544094 | 0.4225 | 0.3424705 | 0.0123983 | -0.4037 | 2.894574 | 32.9972
29739 | 41.531111 | 3.5022 | 108.6584 | 68 | 13.9854 | 13.9758 | 195.59 | 12.59577 | 0.4296 | 0.3424756 | 0.01254214 | -0.3954 | 2.894591 | 32.9567
29740 | 41.532778 | 3.5022 | 108.6633 | 66 | 13.9689 | 13.97644 | 195.13 | 12.586564 | 0.434 | 0.3424806 | 0.01269642 | -0.3872 | 2.894612 | 32.9637
29741 | 41.534167 | 3.5364 | 108.6682 | 67 | 14.0156 | 13.97785 | 196.44 | 12.646406 | 0.4415 | 0.3424857 | 0.01286359 | -0.3789 | 2.89463 | 32.9167
29742 | 41.535556 | 3.5364 | 108.6731 | 63 | 14.0014 | 13.97855 | 196.04 | 12.619152 | 0.4478 | 0.3424908 | 0.01304392 | -0.3705 | 2.894648 | 32.9375
29743 | 41.536944 | 3.5714 | 108.6781 | 76 | 13.9801 | 13.97932 | 195.44 | 12.6057 | 0.4555 | 0.3424958 | 0.01342458 | -0.3622 | 2.894667 | 32.9475
29744 | 41.538333 | 3.5714 | 108.683 | 71 | 13.9403 | 13.97941 | 194.33 | 12.561835 | 0.4566 | 0.3425009 | 0.01362107 | -0.3538 | 2.894685 | 32.9811
29745 | 41.539722 | 3.6062 | 108.6881 | 52 | 13.984 | 13.9801 | 195.55 | 12.624013 | 0.4655 | 0.3425059 | 0.01383362 | -0.3454 | 2.894704 | 32.9324
29746 | 41.541111 | 3.6062 | 108.6931 | 64 | 13.9968 | 13.98094 | 195.91 | 12.619631 | 0.4723 | 0.342511 | 0.0140627 | -0.337 | 2.894724 | 32.9353
29747 | 41.5425 | 3.6413 | 108.6981 | 62 | 13.9349 | 13.98096 | 194.18 | 12.575062 | 0.472 | 0.342516 | 0.0142947 | -0.3286 | 2.894744 | 32.9695
29748 | 41.543889 | 3.6413 | 108.7032 | 78 | 13.9423 | 13.98114 | 194.39 | 12.585301 | 0.4741 | 0.3425211 | 0.01453587 | -0.3202 | 2.894764 | 32.9611
29749 | 41.545278 | 3.6764 | 108.7083 | 72 | 14.0061 | 13.98192 | 196.17 | 12.639198 | 0.4791 | 0.3425262 | 0.01478866 | -0.3118 | 2.894784 | 32.9187
29750 | 41.546667 | 3.6764 | 108.7134 | 70 | 13.9615 | 13.98207 | 194.92 | 12.598181 | 0.4822 | 0.3425312 | 0.015049 | -0.3033 | 2.894805 | 32.9501
29751 | 41.548056 | 3.7117 | 108.7185 | 78 | 13.9736 | 13.98226 | 195.26 | 12.619391 | 0.491 | 0.3425363 | 0.01532965 | -0.2949 | 2.894826 | 32.9331
29752 | 41.549444 | 3.7117 | 108.7237 | 65 | 14.0366 | 13.98242 | 197.03 | 12.67223 | 0.4992 | 0.3425413 | 0.01562861 | -0.2863 | 2.894847 | 32.8915
29753 | 41.550833 | 3.748 | 108.7289 | 63 | 14.0487 | 13.98218 | 197.37 | 12.681975 | 0.5124 | 0.3425464 | 0.01594747 | -0.2777 | 2.894869 | 32.8834
29754 | 41.552222 | 3.748 | 108.7341 | 69 | 13.9384 | 13.98236 | 194.28 | 12.610675 | 0.5111 | 0.3425515 | 0.01626876 | -0.2691 | 2.894892 | 32.9383
29755 | 41.553611 | 3.7844 | 108.7394 | 72 | 13.9505 | 13.98238 | 194.62 | 12.596932 | 0.516 | 0.3425565 | 0.01659701 | -0.2605 | 2.894914 | 32.9484
29756 | 41.555 | 3.7844 | 108.7446 | 69 | 14.0203 | 13.98228 | 196.57 | 12.648913 | 0.5245 | 0.3425616 | 0.01694514 | -0.2519 | 2.894938 | 32.9075
29757 | 41.556389 | 3.8211 | 108.7499 | 76 | 14.0431 | 13.98274 | 197.21 | 12.673382 | 0.5342 | 0.3425666 | 0.0173123 | -0.2433 | 2.894961 | 32.8879
29758 | 41.557778 | 3.8211 | 108.7552 | 70 | 13.9338 | 13.98304 | 194.15 | 12.594891 | 0.5363 | 0.3425717 | 0.01768347 | -0.2346 | 2.894986 | 32.9484
29759 | 41.559167 | 3.858 | 108.7606 | 68 | 14.0014 | 13.98373 | 196.04 | 12.65636 | 0.5413 | 0.3425768 | 0.01807139 | -0.226 | 2.895011 | 32.9
29760 | 41.560556 | 3.858 | 108.766 | 76 | 13.931 | 13.98437 | 194.07 | 12.575458 | 0.5428 | 0.3425818 | 0.01846427 | -0.2173 | 2.895036 | 32.9623
29761 | 41.561944 | 3.895 | 108.7714 | 72 | 13.9632 | 13.98441 | 194.97 | 12.609297 | 0.5471 | 0.3425869 | 0.01886436 | -0.2086 | 2.895062 | 32.9354
29762 | 41.563333 | 3.895 | 108.7768 | 62 | 13.9854 | 13.98436 | 195.59 | 12.633598 | 0.5511 | 0.3425919 | 0.01927743 | -0.2 | 2.895088 | 32.916
29763 | 41.564722 | 3.9322 | 108.7822 | 66 | 14.0289 | 13.9846 | 196.81 | 12.680777 | 0.5596 | 0.342597 | 0.01970838 | -0.1913 | 2.895115 | 32.8787
29764 | 41.566111 | 3.9322 | 108.7877 | 65 | 14.0147 | 13.98461 | 196.41 | 12.672927 | 0.5634 | 0.3426021 | 0.02014664 | -0.1827 | 2.895143 | 32.8842
29765 | 41.5675 | 3.9695 | 108.7932 | 79 | 13.9908 | 13.98447 | 195.74 | 12.646249 | 0.5675 | 0.3426071 | 0.02059531 | -0.174 | 2.895171 | 32.9043
29766 | 41.568889 | 3.9695 | 108.7987 | 61 | 14.0077 | 13.98547 | 196.22 | 12.658953 | 0.5712 | 0.3426122 | 0.02104626 | -0.1654 | 2.8952 | 32.8938
29767 | 41.570278 | 4.0068 | 108.8043 | 62 | 13.9919 | 13.98544 | 195.77 | 12.667356 | 0.5749 | 0.3426172 | 0.0215045 | -0.1567 | 2.89523 | 32.8866
29768 | 41.571667 | 4.0068 | 108.8099 | 69 | 14.0413 | 13.98563 | 197.16 | 12.702541 | 0.5871 | 0.3426223 | 0.02198598 | -0.1481 | 2.89526 | 32.8586
29769 | 41.573056 | 4.0443 | 108.8155 | 60 | 13.9812 | 13.986 | 195.47 | 12.684414 | 0.594 | 0.3426274 | 0.02247934 | -0.1395 | 2.895291 | 32.872
29770 | 41.574444 | 4.0443 | 108.8211 | 62 | 13.9401 | 13.98631 | 194.33 | 12.645305 | 0.5983 | 0.3426324 | 0.02298393 | -0.1309 | 2.895322 | 32.9018
29771 | 41.575833 | 4.0822 | 108.8268 | 71 | 14.0245 | 13.98635 | 196.69 | 12.699288 | 0.6075 | 0.3426375 | 0.02358794 | -0.1222 | 2.895355 | 32.8591
29772 | 41.577222 | 4.0822 | 108.8324 | 68 | 14.0544 | 13.98627 | 197.53 | 12.696321 | 0.6156 | 0.3426425 | 0.024124 | -0.1136 | 2.895388 | 32.8607
29773 | 41.578611 | 4.1199 | 108.8381 | 70 | 13.9059 | 13.98639 | 193.37 | 12.661336 | 0.6142 | 0.3426476 | 0.02465577 | -0.105 | 2.895422 | 32.8873
29774 | 41.58 | 4.1199 | 108.8439 | 69 | 14.0355 | 13.98724 | 197 | 12.699804 | 0.6247 | 0.3426526 | 0.0252125 | -0.0964 | 2.895456 | 32.8566
29775 | 41.581667 | 4.1577 | 108.8497 | 58 | 13.8808 | 13.98791 | 192.68 | 12.573496 | 0.621 | 0.3426577 | 0.02576173 | -0.0878 | 2.895499 | 32.9543
29776 | 41.583056 | 4.1577 | 108.8554 | 68 | 14.0627 | 13.98874 | 197.76 | 12.728683 | 0.6293 | 0.3426628 | 0.02632753 | -0.0792 | 2.895535 | 32.833
29777 | 41.584444 | 4.1954 | 108.8613 | 80 | 13.9401 | 13.98898 | 194.33 | 12.609734 | 0.625 | 0.3426678 | 0.02688563 | -0.0706 | 2.895572 | 32.9247
29778 | 41.585833 | 4.1954 | 108.8671 | 58 | 13.978 | 13.98927 | 195.38 | 12.645306 | 0.6296 | 0.3426729 | 0.02745416 | -0.062 | 2.89561 | 32.8964
29779 | 41.587222 | 4.2331 | 108.873 | 65 | 14.0504 | 13.98976 | 197.41 | 12.71928 | 0.6375 | 0.3426779 | 0.02803877 | -0.0535 | 2.895648 | 32.8381
29780 | 41.588611 | 4.2331 | 108.8789 | 80 | 13.9627 | 13.99025 | 194.96 | 12.598265 | 0.6388 | 0.342683 | 0.02862635 | -0.0449 | 2.895688 | 32.9314
29781 | 41.59 | 4.2712 | 108.8848 | 63 | 13.9973 | 13.99074 | 195.93 | 12.699609 | 0.6434 | 0.3426881 | 0.02922151 | -0.0363 | 2.895728 | 32.8518
29782 | 41.591389 | 4.2712 | 108.8907 | 68 | 13.9979 | 13.99123 | 195.94 | 12.682936 | 0.6486 | 0.3426931 | 0.02983217 | -0.0277 | 2.895769 | 32.8641
29783 | 41.592778 | 4.3092 | 108.8967 | 58 | 13.9864 | 13.99172 | 195.62 | 12.688956 | 0.6528 | 0.3426982 | 0.03045277 | -0.0191 | 2.895811 | 32.8586
29784 | 41.594167 | 4.3092 | 108.9027 | 68 | 14.0375 | 13.9922 | 197.05 | 12.709708 | 0.6603 | 0.3427032 | 0.03109208 | -0.0106 | 2.895853 | 32.8416
29785 | 41.595556 | 4.3472 | 108.9087 | 76 | 14.0471 | 13.99268 | 197.32 | 12.729747 | 0.6708 | 0.3427083 | 0.03175265 | -0.0021 | 2.895897 | 32.8252
29786 | 41.596944 | 4.3472 | 108.9148 | 63 | 14.0031 | 13.99316 | 196.09 | 12.691605 | 0.6769 | 0.3427134 | 0.03242643 | 0.0064 | 2.895942 | 32.8541
29787 | 41.598333 | 4.3853 | 108.9209 | 62 | 14.0203 | 13.99363 | 196.57 | 12.715272 | 0.6858 | 0.3427184 | 0.03311843 | 0.0149 | 2.895987 | 32.8349
29788 | 41.599722 | 4.3853 | 108.927 | 60 | 14.0024 | 13.99411 | 196.07 | 12.710153 | 0.6921 | 0.3427235 | 0.03382882 | 0.0233 | 2.896034 | 32.838
29789 | 41.601111 | 4.4234 | 108.9331 | 54 | 14.1018 | 13.99458 | 198.86 | 12.793246 | 0.7053 | 0.3427285 | 0.03456648 | 0.0318 | 2.896081 | 32.7725
29790 | 41.6025 | 4.4234 | 108.9393 | 67 | 14.0611 | 13.99504 | 197.71 | 12.768643 | 0.7158 | 0.3427336 | 0.03532677 | 0.0402 | 2.89613 | 32.7908
29791 | 41.603889 | 4.4617 | 108.9455 | 74 | 14.0876 | 13.99551 | 198.46 | 12.767399 | 0.7268 | 0.3427387 | 0.03611203 | 0.0486 | 2.896179 | 32.7909
29792 | 41.605278 | 4.4617 | 108.9517 | 70 | 14.1486 | 13.99597 | 200.18 | 12.814129 | 0.7429 | 0.3427437 | 0.0369266 | 0.057 | 2.89623 | 32.7536
29793 | 41.606667 | 4.5003 | 108.9579 | 76 | 14.0256 | 13.99644 | 196.72 | 12.742524 | 0.7504 | 0.3427488 | 0.03775743 | 0.0654 | 2.896282 | 32.8085
29794 | 41.608056 | 4.5003 | 108.9642 | 72 | 13.9873 | 13.9969 | 195.64 | 12.681951 | 0.7523 | 0.3427538 | 0.03859189 | 0.0738 | 2.896335 | 32.8548
29795 | 41.609444 | 4.5389 | 108.9705 | 73 | 14.0392 | 13.99735 | 197.1 | 12.762948 | 0.7571 | 0.3427589 | 0.03943761 | 0.0821 | 2.896389 | 32.7908
29796 | 41.610833 | 4.5389 | 108.9768 | 62 | 14.0143 | 13.99781 | 196.4 | 12.717711 | 0.7632 | 0.3427639 | 0.04029883 | 0.0905 | 2.896445 | 32.8252
29797 | 41.612222 | 4.5777 | 108.9832 | 56 | 14.1562 | 13.99826 | 200.4 | 12.863827 | 0.7798 | 0.342769 | 0.04119375 | 0.0988 | 2.896501 | 32.7103
29798 | 41.613611 | 4.5777 | 108.9895 | 66 | 14.0885 | 13.99871 | 198.49 | 12.786449 | 0.7912 | 0.3427741 | 0.04211321 | 0.1072 | 2.896559 | 32.7698
29799 | 41.615 | 4.6164 | 108.9959 | 75 | 13.9722 | 13.99916 | 195.22 | 12.697429 | 0.7914 | 0.3427791 | 0.042969 | 0.1155 | 2.896618 | 32.8382
29800 | 41.616389 | 4.6164 | 109.0023 | 59 | 14.0292 | 13.9996 | 196.82 | 12.742879 | 0.7966 | 0.3427842 | 0.0438966 | 0.1238 | 2.896678 | 32.8019
29801 | 41.617778 | 4.6553 | 109.0088 | 69 | 14.0172 | 14.00004 | 196.48 | 12.726316 | 0.7997 | 0.3427892 | 0.04482899 | 0.1321 | 2.89674 | 32.8138
29802 | 41.619167 | 4.6553 | 109.0153 | 72 | 14.0156 | 14.00048 | 196.44 | 12.734941 | 0.8029 | 0.3427943 | 0.04576901 | 0.1404 | 2.896803 | 32.8062
29803 | 41.620556 | 4.6942 | 109.0218 | 60 | 13.985 | 14.00092 | 195.58 | 12.73489 | 0.8027 | 0.3427994 | 0.04671052 | 0.1488 | 2.896867 | 32.8052
29804 | 41.621944 | 4.6942 | 109.0283 | 78 | 14.0616 | 14.00136 | 197.73 | 12.778359 | 0.8068 | 0.3428044 | 0.04766598 | 0.1571 | 2.896933 | 32.7704
29805 | 41.623333 | 4.7332 | 109.0349 | 67 | 13.9637 | 14.00179 | 194.99 | 12.696928 | 0.8075 | 0.3428095 | 0.04862549 | 0.1653 | 2.897 | 32.8328
29806 | 41.624722 | 4.7332 | 109.0415 | 60 | 14.0184 | 14.00222 | 196.51 | 12.733793 | 0.8109 | 0.3428145 | 0.04958915 | 0.1736 | 2.897068 | 32.8031
29807 | 41.626389 | 4.7723 | 109.0481 | 66 | 14.1037 | 14.00265 | 198.91 | 12.832326 | 0.8208 | 0.3428196 | 0.05057165 | 0.1819 | 2.897151 | 32.7256
29808 | 41.627778 | 4.7723 | 109.0547 | 66 | 14.0527 | 14.00308 | 197.48 | 12.788044 | 0.8254 | 0.3428247 | 0.05156477 | 0.1903 | 2.897222 | 32.7591
29809 | 41.629167 | 4.8119 | 109.0614 | 66 | 13.9907 | 14.0035 | 195.74 | 12.726594 | 0.8265 | 0.3428297 | 0.05256099 | 0.1987 | 2.897294 | 32.806
29810 | 41.630556 | 4.8119 | 109.0681 | 80 | 14.0681 | 14.00392 | 197.91 | 12.799567 | 0.8348 | 0.3428348 | 0.05357471 | 0.2071 | 2.897368 | 32.7481
29811 | 41.631944 | 4.8517 | 109.0748 | 70 | 14.067 | 14.00434 | 197.88 | 12.810882 | 0.8429 | 0.3428398 | 0.05460499 | 0.2155 | 2.897443 | 32.7382
29812 | 41.633333 | 4.8517 | 109.0816 | 53 | 14.1649 | 14.00476 | 200.64 | 12.876855 | 0.8574 | 0.3428449 | 0.05566369 | 0.2239 | 2.89752 | 32.6857
29813 | 41.634722 | 4.8917 | 109.0884 | 61 | 14.0306 | 14.00517 | 196.86 | 12.778129 | 0.857 | 0.34285 | 0.05671837 | 0.2323 | 2.897598 | 32.7616
29814 | 41.636111 | 4.8917 | 109.0952 | 69 | 14.0098 | 14.00558 | 196.27 | 12.7499 | 0.8548 | 0.342855 | 0.05777244 | 0.2407 | 2.897677 | 32.7826
29815 | 41.6375 | 4.9317 | 109.102 | 67 | 14.0247 | 14.00599 | 196.69 | 12.76138 | 0.8547 | 0.3428601 | 0.0588273 | 0.2491 | 2.897758 | 32.7726
29816 | 41.638889 | 4.9317 | 109.1089 | 70 | 14.1327 | 14.0064 | 199.73 | 12.876776 | 0.8639 | 0.3428651 | 0.05989984 | 0.2575 | 2.897841 | 32.6815
29817 | 41.640278 | 4.9719 | 109.1158 | 74 | 14.0128 | 14.00681 | 196.36 | 12.728967 | 0.8647 | 0.3428702 | 0.06097486 | 0.2659 | 2.897925 | 32.7956
29818 | 41.641667 | 4.9719 | 109.1227 | 62 | 14.0726 | 14.00721 | 198.04 | 12.804318 | 0.8705 | 0.3428753 | 0.06206349 | 0.2743 | 2.89801 | 32.7358
29819 | 41.643056 | 5 | 109.1296 | 69 | 14.1059 | 14.00761 | 198.98 | 12.84872 | 0.8774 | 0.3428803 | 0.06316422 | 0.2827 | 2.898097 | 32.7001
29820 | 41.644444 | 5 | 109.1366 | 67 | 13.9984 | 14.00801 | 195.95 | 12.732647 | 0.8779 | 0.3428854 | 0.06426544 | 0.2911 | 2.898186 | 32.7894
29821 | 41.645833 | 5 | 109.1435 | 78 | 14.0261 | 14.0084 | 196.73 | 12.793285 | 0.8799 | 0.3428904 | 0.06536801 | 0.2995 | 2.898276 | 32.7411
29822 | 41.647222 | 5 | 109.1505 | 72 | 14.0173 | 14.0088 | 196.49 | 12.732012 | 0.8826 | 0.3428955 | 0.06647795 | 0.3079 | 2.898367 | 32.7877
29823 | 41.648611 | 5 | 109.1574 | 76 | 14.0567 | 14.00919 | 197.59 | 12.806244 | 0.8906 | 0.3429005 | 0.06760996 | 0.3163 | 2.89846 | 32.7287
29824 | 41.65 | 5 | 109.1644 | 69 | 14.0487 | 14.00958 | 197.37 | 12.798599 | 0.8925 | 0.3429056 | 0.06874264 | 0.3247 | 2.898555 | 32.7336
29825 | 41.651389 | 5 | 109.1713 | 74 | 14.0532 | 14.00996 | 197.49 | 12.813214 | 0.897 | 0.3429107 | 0.06988467 | 0.3331 | 2.898651 | 32.7211
29826 | 41.652778 | 5 | 109.1783 | 67 | 14.0343 | 14.01035 | 196.96 | 12.787918 | 0.8983 | 0.3429157 | 0.071027 | 0.3415 | 2.898749 | 32.7397
29827 | 41.654167 | 5 | 109.1852 | 66 | 14.0958 | 14.01073 | 198.69 | 12.85519 | 0.9067 | 0.3429208 | 0.07201317 | 0.3498 | 2.898849 | 32.6861
29828 | 41.655556 | 5 | 109.1922 | 56 | 14.0047 | 14.01111 | 196.13 | 12.791854 | 0.9061 | 0.3429258 | 0.07316764 | 0.3581 | 2.898949 | 32.7344
29829 | 41.656944 | 5 | 109.1991 | 65 | 14.017 | 14.01148 | 196.48 | 12.782421 | 0.9017 | 0.3429309 | 0.07431534 | 0.3664 | 2.899052 | 32.7406
29830 | 41.658333 | 5 | 109.2061 | 67 | 13.9706 | 14.01186 | 195.18 | 12.717249 | 0.898 | 0.342936 | 0.07545239 | 0.3746 | 2.899156 | 32.7902
29831 | 41.659722 | 5 | 109.213 | 58 | 14.0179 | 14.01223 | 196.5 | 12.772171 | 0.8967 | 0.342941 | 0.07659238 | 0.3829 | 2.899261 | 32.7464
29832 | 41.661111 | 5 | 109.22 | 67 | 14.1066 | 14.0126 | 199 | 12.884583 | 0.9025 | 0.3429461 | 0.07774414 | 0.3911 | 2.899369 | 32.6576
29833 | 41.6625 | 5 | 109.2269 | 71 | 14.0457 | 14.01297 | 197.28 | 12.783788 | 0.9054 | 0.3429511 | 0.07889903 | 0.3993 | 2.899477 | 32.7351
29834 | 41.663889 | 5 | 109.2339 | 65 | 14.0217 | 14.01333 | 196.61 | 12.773502 | 0.9023 | 0.3429562 | 0.08004845 | 0.4074 | 2.899588 | 32.742
29835 | 41.665278 | 5 | 109.2408 | 72 | 14.0315 | 14.0137 | 196.88 | 12.805706 | 0.9033 | 0.3429613 | 0.08120495 | 0.4156 | 2.8997 | 32.7158
29836 | 41.666667 | 5 | 109.2477 | 61 | 14.0972 | 14.01406 | 198.73 | 12.852119 | 0.9065 | 0.3429663 | 0.0823674 | 0.4238 | 2.899813 | 32.6785
29837 | 41.668056 | 5 | 109.2547 | 76 | 13.956 | 14.01441 | 194.77 | 12.747143 | 0.9013 | 0.3429714 | 0.08352326 | 0.4319 | 2.899928 | 32.7592
29838 | 41.669444 | 5 | 109.2616 | 71 | 14.1395 | 14.01477 | 199.93 | 12.893923 | 0.909 | 0.3429764 | 0.0846913 | 0.44 | 2.900045 | 32.6437
29839 | 41.670833 | 5 | 109.2686 | 64 | 14.0371 | 14.01512 | 197.04 | 12.815298 | 0.907 | 0.3429815 | 0.08585765 | 0.4481 | 2.900164 | 32.7039
29840 | 41.6725 | 5 | 109.2755 | 72 | 13.9775 | 14.01548 | 195.37 | 12.755924 | 0.8995 | 0.3429866 | 0.08700793 | 0.4561 | 2.900308 | 32.7493
29841 | 41.673889 | 5 | 109.2825 | 83 | 14.0655 | 14.01582 | 197.84 | 12.815762 | 0.9 | 0.3429916 | 0.08815992 | 0.4641 | 2.900429 | 32.7015
29842 | 41.675278 | 5 | 109.2894 | 85 | 14.0628 | 14.01617 | 197.76 | 12.831554 | 0.901 | 0.3429967 | 0.0893143 | 0.472 | 2.900553 | 32.6881
29843 | 41.676667 | 5 | 109.2964 | 66 | 14.1147 | 14.01651 | 199.22 | 12.893618 | 0.902 | 0.3430017 | 0.0904703 | 0.4799 | 2.900678 | 32.6386
29844 | 41.678056 | 5 | 109.3033 | 65 | 14.0429 | 14.01686 | 197.2 | 12.840767 | 0.8999 | 0.3430068 | 0.09162435 | 0.4877 | 2.900804 | 32.6787
29845 | 41.679444 | 5 | 109.3102 | 76 | 14.011 | 14.0172 | 196.31 | 12.829637 | 0.8958 | 0.3430119 | 0.09277072 | 0.4955 | 2.900932 | 32.6863
29846 | 41.680833 | 5 | 109.3172 | 68 | 14.0042 | 14.01753 | 196.12 | 12.830036 | 0.8934 | 0.3430169 | 0.09391157 | 0.5032 | 2.901062 | 32.6849
29847 | 41.682222 | 5 | 109.3241 | 77 | 13.9764 | 14.01787 | 195.34 | 12.760089 | 0.8859 | 0.343022 | 0.09503862 | 0.5108 | 2.901193 | 32.7383
29848 | 41.683611 | 5 | 109.3311 | 62 | 14.0026 | 14.0182 | 196.07 | 12.805762 | 0.8795 | 0.343027 | 0.09615735 | 0.5184 | 2.901326 | 32.7016
29849 | 41.685 | 5 | 109.338 | 66 | 14.0284 | 14.01853 | 196.8 | 12.801309 | 0.8765 | 0.3430321 | 0.09726852 | 0.5259 | 2.90146 | 32.7039
29850 | 41.686389 | 5 | 109.345 | 64 | 14.0929 | 14.01886 | 198.61 | 12.887788 | 0.8772 | 0.3430371 | 0.09838117 | 0.5333 | 2.901596 | 32.6354
29851 | 41.687778 | 5 | 109.3519 | 65 | 14.1007 | 14.01918 | 198.83 | 12.88698 | 0.8798 | 0.3430422 | 0.09949737 | 0.5406 | 2.901733 | 32.6349
29852 | 41.689167 | 5 | 109.3589 | 62 | 14.0532 | 14.0195 | 197.49 | 12.82978 | 0.8765 | 0.3430473 | 0.1006078 | 0.5478 | 2.901872 | 32.6784
29853 | 41.690556 | 5 | 109.3658 | 85 | 13.9794 | 14.01982 | 195.42 | 12.778072 | 0.8712 | 0.3430523 | 0.1017062 | 0.555 | 2.902013 | 32.7176
29854 | 41.691944 | 5 | 109.3727 | 74 | 14.0597 | 14.02014 | 197.67 | 12.86825 | 0.8684 | 0.3430574 | 0.102801 | 0.562 | 2.902155 | 32.6462
29855 | 41.693333 | 5 | 109.3797 | 66 | 14.0772 | 14.02046 | 198.17 | 12.864376 | 0.8694 | 0.3430624 | 0.1036362 | 0.5689 | 2.902298 | 32.6481
29856 | 41.694722 | 5 | 109.3866 | 64 | 14.0391 | 14.02077 | 197.09 | 12.851733 | 0.8683 | 0.3430675 | 0.1047285 | 0.5757 | 2.902443 | 32.6569
29857 | 41.696111 | 5 | 109.3936 | 71 | 14.0315 | 14.02108 | 196.88 | 12.844643 | 0.8663 | 0.3430726 | 0.1058178 | 0.5824 | 2.902589 | 32.6613
29858 | 41.6975 | 5 | 109.4005 | 56 | 14.0275 | 14.02139 | 196.77 | 12.852287 | 0.8619 | 0.3430776 | 0.1069008 | 0.589 | 2.902737 | 32.6542
29859 | 41.698889 | 5 | 109.4075 | 70 | 14.017 | 14.0217 | 196.48 | 12.844946 | 0.8534 | 0.3430827 | 0.1079693 | 0.5955 | 2.902886 | 32.6588
29860 | 41.700278 | 5 | 109.4144 | 80 | 14.0079 | 14.022 | 196.22 | 12.798887 | 0.8481 | 0.3430877 | 0.1090252 | 0.6019 | 2.903037 | 32.6936
29861 | 41.701667 | 5 | 109.4214 | 74 | 14.0229 | 14.0223 | 196.64 | 12.83154 | 0.8427 | 0.3430928 | 0.1100704 | 0.6081 | 2.903189 | 32.667
29862 | 41.703056 | 5 | 109.4283 | 65 | 14.0655 | 14.0226 | 197.84 | 12.86141 | 0.8415 | 0.3430979 | 0.111109 | 0.6142 | 2.903342 | 32.6427
29863 | 41.704444 | 5 | 109.4353 | 68 | 13.9878 | 14.0229 | 195.66 | 12.835166 | 0.8376 | 0.3431029 | 0.1121406 | 0.6202 | 2.903497 | 32.662
29864 | 41.705833 | 5 | 109.4422 | 65 | 14.0454 | 14.0232 | 197.27 | 12.871656 | 0.8337 | 0.343108 | 0.1131641 | 0.6261 | 2.903654 | 32.6324
29865 | 41.707222 | 5 | 109.4492 | 56 | 13.9454 | 14.02349 | 194.48 | 12.664454 | 0.8219 | 0.343113 | 0.1141649 | 0.6318 | 2.903812 | 32.7926
29866 | 41.708611 | 5 | 109.4561 | 61 | 13.9225 | 14.02378 | 193.84 | 12.704822 | 0.8081 | 0.3431181 | 0.1151423 | 0.6375 | 2.903971 | 32.7601
29867 | 41.71 | 5 | 109.4631 | 57 | 13.9743 | 14.02406 | 195.28 | 12.761675 | 0.798 | 0.3431232 | 0.1161063 | 0.643 | 2.904132 | 32.7148
29868 | 41.711389 | 5 | 109.4701 | 58 | 13.9121 | 14.02435 | 193.55 | 12.673424 | 0.7847 | 0.3431282 | 0.11705 | 0.6483 | 2.904293 | 32.7823
29869 | 41.712778 | 5 | 109.477 | 54 | 13.7423 | 14.02463 | 188.85 | 12.572584 | 0.7591 | 0.3431333 | 0.1179436 | 0.6535 | 2.904457 | 32.8594
29870 | 41.714167 | 5 | 109.484 | 45 | 13.743 | 14.02491 | 188.87 | 12.533375 | 0.7306 | 0.3431383 | 0.1187833 | 0.6585 | 2.904621 | 32.8886
29871 | 41.715556 | 5 | 109.4909 | 52 | 13.8332 | 14.02519 | 191.36 | 12.559962 | 0.7108 | 0.3431434 | 0.1195829 | 0.6633 | 2.904787 | 32.867
29872 | 41.716944 | 5 | 109.4979 | 53 | 13.8263 | 14.02547 | 191.17 | 12.551031 | 0.691 | 0.3431485 | 0.1203444 | 0.6679 | 2.904953 | 32.8727
29873 | 41.718333 | 5 | 109.5048 | 61 | 13.998 | 14.02574 | 195.94 | 12.715334 | 0.6859 | 0.3431535 | 0.1211002 | 0.6723 | 2.905121 | 32.7442
29874 | 41.719722 | 5 | 109.5118 | 73 | 14.0233 | 14.02601 | 196.65 | 12.724958 | 0.6817 | 0.3431586 | 0.1218483 | 0.6765 | 2.90529 | 32.7356
29875 | 41.721389 | 5 | 109.5187 | 59 | 13.9137 | 14.02628 | 193.59 | 12.65833 | 0.6693 | 0.3431636 | 0.1225738 | 0.6805 | 2.905493 | 32.7865
29876 | 41.722778 | 5 | 109.5257 | 61 | 14.0716 | 14.02655 | 198.01 | 12.817835 | 0.6719 | 0.3431687 | 0.123307 | 0.6842 | 2.905664 | 32.6613
29877 | 41.724167 | 5 | 109.5326 | 49 | 14.0252 | 14.02681 | 196.71 | 12.745085 | 0.6691 | 0.3431737 | 0.1240372 | 0.6878 | 2.905836 | 32.7168
29878 | 41.725556 | 5 | 109.5396 | 66 | 13.9987 | 14.02707 | 195.96 | 12.736768 | 0.6634 | 0.3431788 | 0.124755 | 0.6912 | 2.906009 | 32.7222
29879 | 41.726944 | 5 | 109.5466 | 55 | 14.0066 | 14.02733 | 196.19 | 12.738678 | 0.6577 | 0.3431839 | 0.1254619 | 0.6943 | 2.906182 | 32.7196
29880 | 41.728333 | 5 | 109.5535 | 66 | 14.0114 | 14.02759 | 196.32 | 12.769673 | 0.6521 | 0.3431889 | 0.1261578 | 0.6973 | 2.906357 | 32.6944
29881 | 41.729722 | 5 | 109.5605 | 62 | 14.0138 | 14.02784 | 196.39 | 12.755519 | 0.651 | 0.343194 | 0.1268514 | 0.7 | 2.906533 | 32.7043
29882 | 41.731111 | 5 | 109.5674 | 56 | 13.9877 | 14.0281 | 195.65 | 12.736495 | 0.6457 | 0.343199 | 0.1275302 | 0.7026 | 2.906709 | 32.718
29883 | 41.7325 | 5 | 109.5744 | 56 | 13.9757 | 14.02835 | 195.32 | 12.739684 | 0.638 | 0.3432041 | 0.1278728 | 0.7048 | 2.906887 | 32.7143
29884 | 41.733889 | 5 | 109.5813 | 63 | 14.0212 | 14.02859 | 196.59 | 12.762675 | 0.6329 | 0.3432092 | 0.1285262 | 0.7069 | 2.907065 | 32.6954
29885 | 41.735278 | 5 | 109.5883 | 61 | 14.0503 | 14.02884 | 197.41 | 12.793779 | 0.6297 | 0.3432142 | 0.1291688 | 0.7087 | 2.907244 | 32.67
29886 | 41.736667 | 5 | 109.5952 | 66 | 14.0121 | 14.02908 | 196.34 | 12.758538 | 0.6243 | 0.3432193 | 0.1298001 | 0.7103 | 2.907424 | 32.6964
29887 | 41.738056 | 5 | 109.6022 | 66 | 14.0443 | 14.02932 | 197.24 | 12.762445 | 0.6215 | 0.3432243 | 0.1304268 | 0.7118 | 2.907604 | 32.6922
29888 | 41.739444 | 5 | 109.6091 | 69 | 13.8277 | 14.02956 | 191.21 | 12.608631 | 0.6018 | 0.3432294 | 0.1310135 | 0.713 | 2.907786 | 32.8106
29889 | 41.740833 | 5 | 109.6161 | 59 | 14.0665 | 14.0298 | 197.87 | 12.814474 | 0.6005 | 0.3432345 | 0.1315935 | 0.7139 | 2.907968 | 32.6495
29890 | 41.742222 | 5 | 109.6231 | 64 | 13.984 | 14.03003 | 195.55 | 12.763517 | 0.5909 | 0.3432395 | 0.1321523 | 0.7147 | 2.908151 | 32.688
29891 | 41.743611 | 5 | 109.63 | 56 | 14.0175 | 14.03026 | 196.49 | 12.788342 | 0.5819 | 0.3432446 | 0.1326945 | 0.7152 | 2.908335 | 32.6676
29892 | 41.745 | 5 | 109.637 | 58 | 14.0791 | 14.03049 | 198.22 | 12.808521 | 0.5815 | 0.3432496 | 0.1332368 | 0.7156 | 2.90852 | 32.6508
29893 | 41.746389 | 5 | 109.6439 | 56 | 14.0553 | 14.03072 | 197.55 | 12.81955 | 0.5771 | 0.3432547 | 0.1337687 | 0.7157 | 2.908705 | 32.6411
29894 | 41.747778 | 5 | 109.6509 | 69 | 14.0173 | 14.03094 | 196.49 | 12.816561 | 0.5675 | 0.3432598 | 0.1342811 | 0.7156 | 2.908892 | 32.6423
29895 | 41.749167 | 5 | 109.6578 | 57 | 13.9599 | 14.03116 | 194.88 | 12.732394 | 0.5545 | 0.3432648 | 0.134768 | 0.7153 | 2.909078 | 32.7067
29896 | 41.750556 | 5 | 109.6647 | 59 | 13.9491 | 14.03138 | 194.58 | 12.728338 | 0.5427 | 0.3432699 | 0.1352349 | 0.7147 | 2.909266 | 32.7088
29897 | 41.751944 | 5 | 109.6717 | 61 | 13.9917 | 14.0316 | 195.77 | 12.75679 | 0.5345 | 0.3432749 | 0.1356872 | 0.7139 | 2.909454 | 32.6855
29898 | 41.753333 | 5 | 109.6787 | 74 | 13.9956 | 14.03181 | 195.88 | 12.764689 | 0.5272 | 0.34328 | 0.1361265 | 0.7129 | 2.909643 | 32.6782
29899 | 41.754722 | 5 | 109.6856 | 69 | 14.0001 | 14.03203 | 196 | 12.762265 | 0.519 | 0.3432851 | 0.1365458 | 0.7116 | 2.909832 | 32.679
29900 | 41.756111 | 5 | 109.6926 | 63 | 13.9928 | 14.03224 | 195.8 | 12.769464 | 0.5136 | 0.3432901 | 0.1369551 | 0.71 | 2.910022 | 32.6723
29901 | 41.7575 | 5 | 109.6995 | 73 | 14.1307 | 14.03245 | 199.68 | 12.860354 | 0.5192 | 0.3432952 | 0.1373694 | 0.7083 | 2.910213 | 32.6004
29902 | 41.758889 | 5 | 109.7065 | 58 | 14.0166 | 14.03265 | 196.47 | 12.788487 | 0.515 | 0.3433002 | 0.1377731 | 0.7063 | 2.910404 | 32.6553
29903 | 41.760278 | 5 | 109.7134 | 67 | 14.0586 | 14.03285 | 197.65 | 12.826851 | 0.5142 | 0.3433053 | 0.1381735 | 0.7041 | 2.910595 | 32.6243
29904 | 41.761667 | 5 | 109.7204 | 67 | 13.9783 | 14.03305 | 195.39 | 12.786051 | 0.5045 | 0.3433103 | 0.1385519 | 0.7016 | 2.910788 | 32.655
29905 | 41.763056 | 5 | 109.7273 | 64 | 14.0791 | 14.03325 | 198.22 | 12.84244 | 0.5028 | 0.3433154 | 0.1389238 | 0.699 | 2.91098 | 32.61
29906 | 41.764444 | 5 | 109.7343 | 67 | 14.0909 | 14.03345 | 198.55 | 12.861776 | 0.5005 | 0.3433205 | 0.1392903 | 0.6961 | 2.911173 | 32.5938
29907 | 41.766111 | 5 | 109.7412 | 73 | 13.9914 | 14.03364 | 195.76 | 12.767826 | 0.4916 | 0.3433255 | 0.1396355 | 0.6929 | 2.911406 | 32.6661
29908 | 41.7675 | 5 | 109.7482 | 55 | 14.1049 | 14.03383 | 198.95 | 12.867731 | 0.494 | 0.3433306 | 0.13998 | 0.6895 | 2.9116 | 32.5872
29909 | 41.768889 | 5 | 109.7552 | 79 | 13.9768 | 14.03402 | 195.35 | 12.730944 | 0.4845 | 0.3433356 | 0.140303 | 0.6859 | 2.911795 | 32.6925
29910 | 41.770278 | 5 | 109.7621 | 68 | 13.9659 | 14.03421 | 195.05 | 12.729472 | 0.4722 | 0.3433407 | 0.1405958 | 0.6821 | 2.91199 | 32.6926
29911 | 41.771667 | 5 | 109.7691 | 59 | 14.0355 | 14.03439 | 197 | 12.790363 | 0.4677 | 0.3433458 | 0.1406512 | 0.6781 | 2.912185 | 32.6441
29912 | 41.773056 | 5 | 109.776 | 71 | 13.7921 | 14.03457 | 190.22 | 12.610008 | 0.4414 | 0.3433508 | 0.1408857 | 0.6738 | 2.912381 | 32.7831
29913 | 41.774444 | 5 | 109.783 | 57 | 13.974 | 14.03475 | 195.27 | 12.782925 | 0.4272 | 0.3433559 | 0.1410959 | 0.6693 | 2.912576 | 32.6477
29914 | 41.775833 | 5 | 109.7899 | 67 | 14.0524 | 14.03493 | 197.47 | 12.850545 | 0.4206 | 0.3433609 | 0.1412946 | 0.6646 | 2.912772 | 32.5939
29915 | 41.777222 | 5 | 109.7968 | 62 | 13.9966 | 14.03511 | 195.91 | 12.791317 | 0.4149 | 0.343366 | 0.141481 | 0.6598 | 2.912969 | 32.639
29916 | 41.778611 | 5 | 109.8038 | 65 | 14.0564 | 14.03528 | 197.58 | 12.853785 | 0.4108 | 0.3433711 | 0.1416545 | 0.6547 | 2.913165 | 32.5892
29917 | 41.78 | 5 | 109.8108 | 70 | 14.0098 | 14.03545 | 196.27 | 12.818399 | 0.4025 | 0.3433761 | 0.1418112 | 0.6494 | 2.913362 | 32.6156
29918 | 41.781389 | 5 | 109.8177 | 70 | 14.021 | 14.03562 | 196.59 | 12.81195 | 0.394 | 0.3433812 | 0.1419507 | 0.644 | 2.913559 | 32.6196
29919 | 41.782778 | 5 | 109.8247 | 65 | 14.078 | 14.03578 | 198.19 | 12.873895 | 0.396 | 0.3433862 | 0.1420924 | 0.6384 | 2.913757 | 32.5702
29920 | 41.784167 | 5 | 109.8316 | 68 | 13.9757 | 14.03595 | 195.32 | 12.803252 | 0.3891 | 0.3433913 | 0.1422224 | 0.6326 | 2.913954 | 32.6241
29921 | 41.785556 | 5 | 109.8386 | 55 | 13.9987 | 14.03611 | 195.96 | 12.803245 | 0.3781 | 0.3433964 | 0.1423307 | 0.6266 | 2.914152 | 32.623
29922 | 41.786944 | 5 | 109.8455 | 62 | 14.0115 | 14.03626 | 196.32 | 12.797835 | 0.3721 | 0.3434014 | 0.1424287 | 0.6205 | 2.914349 | 32.6261
29923 | 41.788333 | 5 | 109.8525 | 65 | 13.8316 | 14.03642 | 191.31 | 12.688778 | 0.3487 | 0.3434065 | 0.1424762 | 0.6142 | 2.914547 | 32.7097
29924 | 41.789722 | 5 | 109.8594 | 63 | 14.0424 | 14.03657 | 197.19 | 12.855469 | 0.3411 | 0.3434115 | 0.1425109 | 0.6077 | 2.914745 | 32.579
29925 | 41.791111 | 5 | 109.8664 | 67 | 14.0355 | 14.03673 | 197 | 12.828959 | 0.3346 | 0.3434166 | 0.1425344 | 0.601 | 2.914943 | 32.5986
29926 | 41.7925 | 5 | 109.8734 | 60 | 14.0761 | 14.03687 | 198.14 | 12.897144 | 0.3297 | 0.3434217 | 0.1425489 | 0.5941 | 2.915141 | 32.5443
29927 | 41.793889 | 5 | 109.8803 | 66 | 14.0235 | 14.03702 | 196.66 | 12.851025 | 0.3239 | 0.3434267 | 0.1425497 | 0.5871 | 2.915339 | 32.5792
29928 | 41.795278 | 5 | 109.8873 | 71 | 13.8499 | 14.03716 | 191.82 | 12.697056 | 0.3005 | 0.3434318 | 0.1425032 | 0.5799 | 2.915537 | 32.6978
29929 | 41.796667 | 5 | 109.8942 | 67 | 14.0256 | 14.03731 | 196.72 | 12.847191 | 0.2921 | 0.3434368 | 0.1424419 | 0.5725 | 2.915735 | 32.5799
29930 | 41.798056 | 5 | 109.9012 | 63 | 13.9126 | 14.03745 | 193.56 | 12.769614 | 0.2752 | 0.3434419 | 0.1423485 | 0.565 | 2.915933 | 32.6392
29931 | 41.799444 | 5 | 109.9081 | 58 | 14.0908 | 14.03758 | 198.55 | 12.903674 | 0.2711 | 0.3434469 | 0.1422459 | 0.5573 | 2.91613 | 32.5337
29932 | 41.800833 | 5 | 109.9151 | 60 | 13.87 | 14.03772 | 192.38 | 12.71948 | 0.2506 | 0.343452 | 0.1421067 | 0.5494 | 2.916328 | 32.6759
29933 | 41.802222 | 5 | 109.9221 | 60 | 13.9191 | 14.03785 | 193.74 | 12.773295 | 0.2352 | 0.3434571 | 0.1419338 | 0.5413 | 2.916525 | 32.633
29934 | 41.803611 | 5 | 109.929 | 69 | 14.0329 | 14.03798 | 196.92 | 12.845664 | 0.233 | 0.3434621 | 0.1417551 | 0.5331 | 2.916722 | 32.5756
29935 | 41.805 | 5 | 109.936 | 62 | 13.8698 | 14.03811 | 192.37 | 12.739974 | 0.216 | 0.3434672 | 0.14154 | 0.5248 | 2.916919 | 32.6567
29936 | 41.806389 | 5 | 109.9429 | 61 | 13.9646 | 14.03823 | 195.01 | 12.792373 | 0.2026 | 0.3434722 | 0.1412976 | 0.5163 | 2.917115 | 32.6148
29937 | 41.808056 | 5 | 109.9499 | 71 | 14.0485 | 14.03836 | 197.36 | 12.865304 | 0.199 | 0.3434773 | 0.1410431 | 0.5075 | 2.917351 | 32.5572
29938 | 41.809444 | 5 | 109.9568 | 68 | 13.9616 | 14.03848 | 194.93 | 12.791384 | 0.1841 | 0.3434824 | 0.1407594 | 0.4986 | 2.917546 | 32.6137
29939 | 41.810833 | 5 | 109.9638 | 60 | 14.0943 | 14.0386 | 198.65 | 12.928724 | 0.1814 | 0.3434874 | 0.140315 | 0.4896 | 2.917741 | 32.5055
29940 | 41.812222 | 5 | 109.9707 | 63 | 14.0341 | 14.03871 | 196.96 | 12.857252 | 0.1744 | 0.3434925 | 0.1400139 | 0.4803 | 2.917936 | 32.5602
29941 | 41.813611 | 5 | 109.9777 | 60 | 13.8811 | 14.03883 | 192.69 | 12.73741 | 0.1529 | 0.3434975 | 0.1396695 | 0.471 | 2.91813 | 32.6523
29942 | 41.815 | 5 | 109.9847 | 62 | 14.0658 | 14.03894 | 197.85 | 12.884935 | 0.1493 | 0.3435026 | 0.1393209 | 0.4615 | 2.918324 | 32.5364
29943 | 41.816389 | 5 | 109.9916 | 59 | 13.8574 | 14.03905 | 192.03 | 12.736342 | 0.1249 | 0.3435077 | 0.1389283 | 0.4519 | 2.918517 | 32.6509
29944 | 41.817778 | 5 | 109.9986 | 67 | 13.8283 | 14.03915 | 191.22 | 12.700985 | 0.1006 | 0.3435127 | 0.1384892 | 0.4421 | 2.91871 | 32.6772
29945 | 41.819167 | 5 | 110.0055 | 66 | 13.8572 | 14.03926 | 192.02 | 12.718852 | 0.0791 | 0.3435178 | 0.1380064 | 0.4322 | 2.918902 | 32.6623
29946 | 41.820556 | 5 | 110.0125 | 57 | 14.0871 | 14.03936 | 198.45 | 12.898863 | 0.075 | 0.3435228 | 0.1375142 | 0.4221 | 2.919093 | 32.5211
29947 | 41.821944 | 5 | 110.0195 | 64 | 14.0263 | 14.03946 | 196.74 | 12.900799 | 0.0742 | 0.3435279 | 0.1370149 | 0.4119 | 2.919284 | 32.5185
29948 | 41.823333 | 5 | 110.0264 | 58 | 13.9952 | 14.03956 | 195.87 | 12.834803 | 0.0656 | 0.343533 | 0.1364954 | 0.4016 | 2.919474 | 32.5688
29949 | 41.824722 | 5 | 110.0334 | 71 | 13.8595 | 14.03965 | 192.09 | 12.740164 | 0.0405 | 0.343538 | 0.1359286 | 0.3911 | 2.919663 | 32.6413
29950 | 41.826111 | 5 | 110.0404 | 55 | 14.062 | 14.03974 | 197.74 | 12.914975 | 0.0399 | 0.3435431 | 0.1353579 | 0.3804 | 2.919851 | 32.5041
29951 | 41.8275 | 5 | 110.0473 | 63 | 14.096 | 14.03983 | 198.7 | 12.959738 | 0.0395 | 0.3435481 | 0.1347858 | 0.3697 | 2.920039 | 32.4681
29952 | 41.828889 | 5 | 110.0543 | 60 | 14.1263 | 14.03992 | 199.55 | 12.973553 | 0.0422 | 0.3435532 | 0.1342162 | 0.3588 | 2.920226 | 32.4562
29953 | 41.830278 | 5 | 110.0612 | 67 | 13.8671 | 14.04001 | 192.3 | 12.797724 | 0.028 | 0.3435582 | 0.1336219 | 0.3478 | 2.920412 | 32.5921
29954 | 41.831667 | 5 | 110.0682 | 59 | 14.0836 | 14.04009 | 198.35 | 12.936247 | 0.0311 | 0.3435633 | 0.1330345 | 0.3368 | 2.920597 | 32.4831
29955 | 41.833056 | 5 | 110.0751 | 63 | 13.8343 | 14.04017 | 191.39 | 12.722898 | 0.0137 | 0.3435684 | 0.1324138 | 0.3256 | 2.920781 | 32.648
29956 | 41.834444 | 5 | 110.0821 | 63 | 14.0712 | 14.04025 | 198 | 12.935917 | 0.0116 | 0.3435734 | 0.1317884 | 0.3143 | 2.920965 | 32.4811
29957 | 41.835833 | 5 | 110.089 | 60 | 14.0922 | 14.04033 | 198.59 | 12.936035 | 0.0074 | 0.3435785 | 0.1311573 | 0.303 | 2.921147 | 32.4799
29958 | 41.837222 | 5 | 110.096 | 63 | 14.0623 | 14.0404 | 197.75 | 12.934261 | 0.0059 | 0.3435835 | 0.1305281 | 0.2915 | 2.921329 | 32.4802
29959 | 41.838611 | 5 | 110.1029 | 64 | 13.8852 | 14.04047 | 192.8 | 12.791771 | -0.0075 | 0.3435886 | 0.1298753 | 0.28 | 2.92151 | 32.5901
29960 | 41.84 | 5 | 110.1099 | 52 | 14.1101 | 14.04054 | 199.1 | 12.986576 | -0.0065 | 0.3435937 | 0.1292272 | 0.2685 | 2.92169 | 32.4372
29961 | 41.841389 | 5 | 110.1169 | 63 | 14.0826 | 14.04061 | 198.32 | 12.961195 | -0.0033 | 0.3435987 | 0.1285834 | 0.2568 | 2.921869 | 32.4559
29962 | 41.842778 | 5 | 110.1238 | 61 | 14.0448 | 14.04067 | 197.26 | 12.898912 | -0.0045 | 0.3436038 | 0.1279338 | 0.2451 | 2.922047 | 32.5034
29963 | 41.844167 | 5 | 110.1308 | 61 | 14.1406 | 14.04073 | 199.96 | 13.006121 | 0.0024 | 0.3436088 | 0.1272982 | 0.2334 | 2.922224 | 32.4186
29964 | 41.845556 | 5 | 110.1377 | 63 | 13.8407 | 14.04079 | 191.57 | 12.758546 | -0.0169 | 0.3436139 | 0.1266258 | 0.2217 | 2.922401 | 32.6104
29965 | 41.846944 | 5 | 110.1447 | 62 | 14.0639 | 14.04085 | 197.79 | 12.935109 | -0.021 | 0.343619 | 0.1259465 | 0.2099 | 2.922576 | 32.4718
29966 | 41.848333 | 5 | 110.1516 | 62 | 14.1404 | 14.04091 | 199.95 | 12.999294 | -0.0212 | 0.343624 | 0.1252664 | 0.1981 | 2.92275 | 32.4206
29967 | 41.849722 | 5 | 110.1586 | 66 | 13.9034 | 14.04096 | 193.31 | 12.805233 | -0.0329 | 0.3436291 | 0.1244697 | 0.1863 | 2.922924 | 32.5708
29968 | 41.851389 | 4.9896 | 110.1655 | 64 | 13.9463 | 14.04101 | 194.5 | 12.869533 | -0.0454 | 0.3436341 | 0.123746 | 0.1743 | 2.923131 | 32.5199
29969 | 41.852778 | 4.9896 | 110.1725 | 65 | 14.1075 | 14.04106 | 199.02 | 12.972942 | -0.0443 | 0.3436392 | 0.1230256 | 0.1624 | 2.923302 | 32.4381
29970 | 41.854167 | 4.9378 | 110.1793 | 60 | 14.1413 | 14.0411 | 199.98 | 13.018755 | -0.0382 | 0.3436443 | 0.1223162 | 0.1505 | 2.923473 | 32.4013
29971 | 41.855556 | 4.9378 | 110.1862 | 57 | 14.126 | 14.04115 | 199.54 | 12.998542 | -0.0282 | 0.3436493 | 0.1216236 | 0.1386 | 2.923642 | 32.416
29972 | 41.856944 | 4.8861 | 110.193 | 72 | 13.8999 | 14.04119 | 193.21 | 12.842255 | -0.0415 | 0.3436544 | 0.1209055 | 0.1266 | 2.92381 | 32.5368
29973 | 41.858333 | 4.8861 | 110.1998 | 70 | 14.0716 | 14.04122 | 198.01 | 12.995213 | -0.0451 | 0.3436594 | 0.1201812 | 0.1148 | 2.923978 | 32.4165
29974 | 41.859722 | 4.8344 | 110.2066 | 65 | 14.0676 | 14.04126 | 197.9 | 12.964061 | -0.0485 | 0.3436645 | 0.1194508 | 0.1029 | 2.924144 | 32.4398
29975 | 41.861111 | 4.8344 | 110.2133 | 58 | 14.0014 | 14.04129 | 196.04 | 12.916646 | -0.0581 | 0.3436696 | 0.1187032 | 0.091 | 2.92431 | 32.4758
29976 | 41.8625 | 4.7825 | 110.2199 | 70 | 14.1148 | 14.04133 | 199.23 | 13.007288 | -0.0582 | 0.3436746 | 0.1179569 | 0.0791 | 2.924474 | 32.404
29977 | 41.863889 | 4.7825 | 110.2266 | 73 | 13.9315 | 14.04136 | 194.09 | 12.901141 | -0.0696 | 0.3436797 | 0.1171902 | 0.0673 | 2.924637 | 32.4858
29978 | 41.865278 | 4.7307 | 110.2332 | 78 | 14.0889 | 14.04138 | 198.5 | 13.011347 | -0.0646 | 0.3436847 | 0.1164294 | 0.0554 | 2.924799 | 32.3989
29979 | 41.866667 | 4.7307 | 110.2398 | 61 | 14.1864 | 14.04141 | 201.25 | 13.11169 | -0.0538 | 0.3436898 | 0.1156886 | 0.0437 | 2.924961 | 32.3194
29980 | 41.868056 | 4.6794 | 110.2463 | 66 | 14.0389 | 14.04143 | 197.09 | 12.964341 | -0.0615 | 0.3436948 | 0.1149352 | 0.032 | 2.925121 | 32.4336
29981 | 41.869444 | 4.6794 | 110.2528 | 40 | 14.2348 | 14.04145 | 202.63 | 13.121643 | -0.0461 | 0.3436999 | 0.1142124 | 0.0203 | 2.92528 | 32.3097
29982 | 41.870833 | 4.6288 | 110.2592 | 70 | 14.0731 | 14.04147 | 198.05 | 12.95205 | -0.0452 | 0.343705 | 0.1134922 | 0.0087 | 2.925438 | 32.4414
29983 | 41.872222 | 4.6288 | 110.2657 | 64 | 14.0714 | 14.04148 | 198 | 12.976412 | -0.0453 | 0.34371 | 0.1127714 | -0.0028 | 2.925595 | 32.4214
29984 | 41.873611 | 4.5788 | 110.272 | 68 | 13.9368 | 14.04149 | 194.23 | 12.8995 | -0.0568 | 0.3437151 | 0.1120305 | -0.0142 | 2.925751 | 32.4805
29985 | 41.875 | 4.5788 | 110.2784 | 62 | 13.9803 | 14.0415 | 195.45 | 12.888289 | -0.0641 | 0.3437201 | 0.1112782 | -0.0255 | 2.925906 | 32.4883
29986 | 41.876389 | 4.5293 | 110.2847 | 55 | 14.0821 | 14.04151 | 198.3 | 12.992625 | -0.0607 | 0.3437252 | 0.1105333 | -0.0367 | 2.92606 | 32.4061
29987 | 41.877778 | 4.5293 | 110.291 | 65 | 14.143 | 14.04152 | 200.02 | 13.081144 | -0.0525 | 0.3437303 | 0.1098049 | -0.0479 | 2.926213 | 32.336
29988 | 41.879167 | 4.4807 | 110.2972 | 75 | 13.9583 | 14.04152 | 194.83 | 12.838308 | -0.0584 | 0.3437353 | 0.1090668 | -0.0589 | 2.926365 | 32.5246
29989 | 41.880556 | 4.4807 | 110.3034 | 59 | 13.8792 | 14.04152 | 192.63 | 12.817939 | -0.0713 | 0.3437404 | 0.1083071 | -0.0699 | 2.926516 | 32.5396
29990 | 41.881944 | 4.4325 | 110.3096 | 63 | 13.8992 | 14.04152 | 193.19 | 12.891008 | -0.082 | 0.3437454 | 0.1075255 | -0.0808 | 2.926666 | 32.4819
29991 | 41.883333 | 4.4325 | 110.3158 | 50 | 13.7096 | 14.04152 | 187.95 | 12.663199 | -0.1101 | 0.3437505 | 0.1066914 | -0.0916 | 2.926815 | 32.658
29992 | 41.884722 | 4.3844 | 110.3219 | 86 | 13.9324 | 14.04151 | 194.11 | 12.838494 | -0.1174 | 0.3437556 | 0.1058483 | -0.1024 | 2.926963 | 32.5211
29993 | 41.886111 | 4.3844 | 110.3279 | 67 | 13.946 | 14.0415 | 194.49 | 12.94293 | -0.1231 | 0.3437606 | 0.1049985 | -0.1131 | 2.927109 | 32.439
29994 | 41.8875 | 4.3367 | 110.334 | 73 | 14.1131 | 14.04149 | 199.18 | 13.036461 | -0.1149 | 0.3437657 | 0.1041636 | -0.1238 | 2.927254 | 32.3652
29995 | 41.888889 | 4.3367 | 110.34 | 61 | 14.0098 | 14.04148 | 196.27 | 12.983195 | -0.1169 | 0.3437707 | 0.1032407 | -0.1345 | 2.927398 | 32.406
29996 | 41.890278 | 4.289 | 110.346 | 67 | 13.9154 | 14.04146 | 193.64 | 12.901904 | -0.128 | 0.3437758 | 0.1023833 | -0.145 | 2.927541 | 32.4686
29997 | 41.891667 | 4.289 | 110.3519 | 63 | 14.159 | 14.04144 | 200.48 | 13.082907 | -0.116 | 0.3437809 | 0.101551 | -0.1555 | 2.927683 | 32.3265
29998 | 41.893056 | 4.2424 | 110.3578 | 69 | 14.1496 | 14.04142 | 200.21 | 13.056594 | -0.1033 | 0.3437859 | 0.1007412 | -0.1659 | 2.927823 | 32.3464
29999 | 41.894444 | 4.2424 | 110.3637 | 76 | 13.9179 | 14.0414 | 193.71 | 12.915586 | -0.119 | 0.343791 | 0.1120958 | -0.1727 | 2.927971 | 32.4557
30000 | 41.895833 | 4.2471 | 110.3696 | 62 | 14.1347 | 14.04138 | 199.79 | 13.082189 | -0.1111 | 0.343796 | 0.111285 | -0.1795 | 2.928126 | 32.3249
30001 | 41.897222 | 4.2471 | 110.3755 | 67 | 14.1694 | 14.04135 | 200.77 | 13.099715 | -0.1028 | 0.3438011 | 0.1104893 | -0.1862 | 2.92828 | 32.3104
30002 | 41.898889 | 4.2158 | 110.3814 | 68 | 14.1633 | 14.04132 | 200.6 | 13.101557 | -0.0942 | 0.3438062 | 0.109711 | -0.1929 | 2.928464 | 32.3085
30003 | 41.900278 | 4.2005 | 110.3872 | 59 | 14.2367 | 14.04129 | 202.68 | 13.174287 | -0.0767 | 0.3438112 | 0.1089728 | -0.1994 | 2.928615 | 32.2508
30004 | 41.901667 | 4.2005 | 110.3931 | 64 | 14.1649 | 14.04125 | 200.64 | 13.098172 | -0.0685 | 0.3438163 | 0.108251 | -0.206 | 2.928766 | 32.3097
30005 | 41.903056 | 4.1702 | 110.3989 | 73 | 14.1592 | 14.04122 | 200.48 | 13.122301 | -0.0578 | 0.3438213 | 0.1075542 | -0.2126 | 2.928916 | 32.2901
30006 | 41.904444 | 4.1702 | 110.4047 | 61 | 14.2137 | 14.04118 | 202.03 | 13.156283 | -0.0434 | 0.3438264 | 0.1068802 | -0.219 | 2.929065 | 32.2627
30007 | 41.905833 | 4.1408 | 110.4105 | 72 | 14.0669 | 14.04114 | 197.88 | 13.031749 | -0.0429 | 0.3438314 | 0.1062073 | -0.2253 | 2.929213 | 32.3595
30008 | 41.907222 | 4.1408 | 110.4162 | 71 | 14.1918 | 14.04109 | 201.41 | 13.14316 | -0.0358 | 0.3438365 | 0.105544 | -0.2315 | 2.92936 | 32.2716
30009 | 41.908611 | 4.1122 | 110.422 | 65 | 14.122 | 14.04105 | 199.43 | 13.071123 | -0.0371 | 0.3438416 | 0.1048746 | -0.2376 | 2.929506 | 32.3273
30010 | 41.91 | 4.1122 | 110.4277 | 56 | 14.0161 | 14.041 | 196.45 | 13.000979 | -0.0412 | 0.3438466 | 0.1041929 | -0.2437 | 2.929651 | 32.3814
30011 | 41.911389 | 4.0845 | 110.4334 | 54 | 14.1533 | 14.04095 | 200.31 | 13.12044 | -0.0313 | 0.3438517 | 0.1035321 | -0.2496 | 2.929796 | 32.2873
30012 | 41.912778 | 4.0845 | 110.4391 | 64 | 14.1874 | 14.04089 | 201.28 | 13.135474 | -0.0186 | 0.3438567 | 0.1028944 | -0.2554 | 2.929939 | 32.2749
30013 | 41.914167 | 4.0579 | 110.4447 | 59 | 14.1394 | 14.04084 | 199.92 | 13.085085 | -0.0122 | 0.3438618 | 0.102268 | -0.2611 | 2.930082 | 32.3137
30014 | 41.915556 | 4.0579 | 110.4503 | 61 | 14.1437 | 14.04078 | 200.04 | 13.088632 | -0.0023 | 0.3438669 | 0.1016628 | -0.2666 | 2.930223 | 32.3103
30015 | 41.916944 | 4.0325 | 110.4559 | 65 | 14.198 | 14.04072 | 201.58 | 13.140964 | 0.0122 | 0.3438719 | 0.1010857 | -0.2721 | 2.930364 | 32.2687
30016 | 41.918333 | 4.0325 | 110.4615 | 56 | 13.8728 | 14.04066 | 192.45 | 12.838939 | -0.0029 | 0.343877 | 0.1004816 | -0.2773 | 2.930504 | 32.5038
30017 | 41.919722 | 4.0082 | 110.4671 | 62 | 14.1664 | 14.04059 | 200.69 | 13.138211 | 0.0084 | 0.343882 | 0.09989393 | -0.2825 | 2.930643 | 32.2695
30018 | 41.921111 | 4.0082 | 110.4727 | 67 | 14.0745 | 14.04053 | 198.09 | 13.069418 | 0.0132 | 0.3438871 | 0.09931233 | -0.2875 | 2.930781 | 32.3227
30019 | 41.9225 | 3.985 | 110.4782 | 66 | 14.0857 | 14.04046 | 198.41 | 13.059341 | 0.0153 | 0.3438922 | 0.09873394 | -0.2924 | 2.930919 | 32.33
30020 | 41.923889 | 3.985 | 110.4838 | 57 | 14.1077 | 14.04039 | 199.03 | 13.065337 | 0.0192 | 0.3438972 | 0.09816186 | -0.2972 | 2.931056 | 32.3247
30021 | 41.925278 | 3.963 | 110.4893 | 59 | 14.18 | 14.04031 | 201.07 | 13.151949 | 0.0298 | 0.3439023 | 0.09761375 | -0.3018 | 2.931192 | 32.2563
30022 | 41.926667 | 3.963 | 110.4948 | 61 | 14.2686 | 14.04023 | 203.59 | 13.245778 | 0.0453 | 0.3439073 | 0.09709961 | -0.3062 | 2.931327 | 32.1821
30023 | 41.928056 | 3.9427 | 110.5003 | 59 | 14.1609 | 14.04016 | 200.53 | 13.117912 | 0.054 | 0.3439124 | 0.09660328 | -0.3105 | 2.931461 | 32.2817
30024 | 41.929444 | 3.9427 | 110.5058 | 64 | 13.9438 | 14.04007 | 194.43 | 12.960547 | 0.0435 | 0.3439175 | 0.09608604 | -0.3146 | 2.931595 | 32.404
30025 | 41.930833 | 3.9235 | 110.5112 | 65 | 13.9692 | 14.03999 | 195.14 | 12.981574 | 0.0368 | 0.3439225 | 0.09555693 | -0.3186 | 2.931728 | 32.3871
30026 | 41.932222 | 3.9235 | 110.5167 | 69 | 13.9322 | 14.0399 | 194.11 | 12.966623 | 0.0262 | 0.3439276 | 0.09500603 | -0.3224 | 2.931861 | 32.3981
30027 | 41.933611 | 3.9055 | 110.5221 | 60 | 14.1326 | 14.03982 | 199.73 | 13.127384 | 0.0319 | 0.3439326 | 0.09446957 | -0.326 | 2.931992 | 32.2719
30028 | 41.935 | 3.9055 | 110.5275 | 62 | 14.0887 | 14.03973 | 198.49 | 13.111319 | 0.0351 | 0.3439377 | 0.09393769 | -0.3295 | 2.932123 | 32.2839

## Parameters
Imaging |  | Calculation |  | Pump Control
Pixel | 1920 x 1080 | Mask radius | 450 | Diameter (mm) | 31.75
Shot interval (s) | 5 | Scale | 101.72 | Initial Inf (mL/h) | 3.2
Video interval (min) | 600 |  |  | G_ideal (mm/h) | 0.25
fps | 6 | Threshold
1 sec = | 60.0hour | Low-RGB | 100,0,0 | K_p | 3
|  | Up-RGB | 255,50,50 | K_i | 0.5
|  |  |  | K_d | 2
Smoothing
|  | paramSG[0] | 60 | e(t)= R_actual(t) - G_ideal
|  | paramSG[1] | 2 | Inf(t)=Estimated_evap + K_p*e(t) + K_i*int(e(t)) + K_d*de(t)/dt
|  | paramSG_[0] | 15
|  | paramSG_[1] | 1

## Information
Initial |  | Last |  | Calculation
Syringe (g) | 260.1 | Syringe (g) | 160.9 | Total Infusion (g) | 99.2
Solution (g) | 100.11 | Solution (g) | 92.49 | Total Evaporation (g) | 99.672
Total (g) | 636.93 | Total (g) | 636.458 | Evaporation rate (g/h) | 2.376821
Seed (mm x mm) | 1.6x0.6 | Crystals (g) | 7.148 | Estimated last concentration (wt%) | 36.65
Concentration(wt.%) | 41 | Seed area (mm x mm) | 10.2x10.5
Hotplate (oC) | 45 | Seed thickness (mm) | 2.5
Room temperature (oC) | 22.26
Humidity (%RH) | 53.7
Seed thickness (mm) | 0.3
Predicted evaporation rate (g/h) | 2.650907