## Sheet1
ID | SV | PV | Stability | Stability2
230114-plateshapenewprogram | 0.3 | 0.2767778 | 0.006040703 | 0.02008559
230118-Bulk-P3D2 | 0.3 | 0.3675652 | 0.003086419 | 0.01106508
230119-Bulk-P3D2-10h-double | 0.3 | 0.2986754 | 0.001461236 | 0.006525621
230121-BulkPD5.1 | 0.3 | 0.3392814 | 0.001567188 | 0.004872131
230124-Gset0.2-Bulk | 0.2 | 0.2127557 | 0.001714855 | 0.005704718
230128-0.1mmh-48hrs | 0.1 | 0.126503 | 0.002187427 | 0.008095792
230131-0.3growth | 0.3 | 0.3450334 | 0.01790386 | 0.05768459
230202-bulk0.4 | 0.4 | 0.4091239 | 0.002154336 | 0.006744334
230204-0.5 | 0.5 | 0.5276878 | 0.02240102 | 0.07281359
230205-0.6 | 0.6 | 0.5815075 | 0.01300628 | 0.04547773
230214-0.4No.2 | 0.4 | 0.4386187 | 0.01759783 | 0.05501953
230218-0.2mm50hr | 0.2 | 0.1723594 | 0.003803459 | 0.01371487
230220-0.3mm-hr | 0.3 | 0.290993 | 0.006836642 | 0.02274108
230223-0.5No.2 | 0.5 | 0.5737925 | 0.009990443 | 0.03498278
230308-0.2 | 0.2 | 0.2519516 | 0.009255559 | 0.03027277
230323-0.5 | 0.5 | 0.6335293 | 0.003069689 | 0.009576403
230325-0.6No2 | 0.6 | 0.7231852 | 0.004335641 | 0.0209053
230326-0.1gr48hrapprox | 0.1 | 0.1763978 | 0.008623735 | 0.03108795
230328-0.2grbulk | 0.2 | 0.3429449 | 0.005128708 | 0.01763096
230329-0.3 | 0.3 | 0.4452183 | 0.003631121 | 0.01489894
230330-0.4 | 0.4 | 0.4814288 | 0.007299242 | 0.02521124
230406-0.2 | 0.4 | 0.2384735 | 0.005310374 | 0.01877374
230426-0.5mmh | 0.5 | 0.5437952 | 0.003191164 | 0.01355715
230427-0.2mmh | 0.2 | 0.2479302 | 0.007105164 | 0.02400542
230429-0.2mmh | 0.2 | 0.1999427 | 0.009637642 | 0.03409898
230501-0.5mmhr | 0.5 | 0.4485966 | 0.01886446 | 0.05955206
230505-0.2mmh-big | 0.2 | 0.3188051 | 0.0146072 | 0.05166971
230509_0.4mmh | 0.4 | 0.3354497 | 0.002725165 | 0.01123456
230512_0.2mmh-Big | 0.2 | 0.2408643 | 0.007195054 | 0.02472993
230517_0.3mmh | 0.3 | 0.2236996 | 0.00425314 | 0.01455082
230528_0.2mmh-2 | 0.2 | 0.1653142 | 0.006435024 | 0.0201532
230601_0.5mmh | 0.5 | 0.617313 | 0.01668608 | 0.06001107