## for plot (2)
Method | Highest temp (ºC) | Size (mm) | Growth time (h) | Rate (mm/h) | Crystal Plane | FWHM (arcsec) | FWHM (degree) | Paper (link or name) | Note
LDSC | 25 | 10 | 120 | 0.08 | 100 | 58.68 | 0.0163 | Room-temperature liquid diffused separation induced crystallization for high-quality perovskite single crystals | RT
SVG | 34 | 11.5 | 72 | 0.16 | 200 | 19.26 | 0.00535 | Fine control valve of halide perovskite single crystal for high performance x-ray detection
CGC | 35 | 5 | 48 | 0.1 | 220 | 64.8 | 0.018 | Counterdiffusion-in-gel growth of high optical and crystal quality MAPbX3 (MA = CH3NH3+, X = I−, Br−) lead-halide perovskite single crystals
AVC | 38 | 20 | N/A | N/A | 100 | 60.19 | 0.0167 | Anisotropic Performance of High-Quality MAPbBr3 Single-Crystal Wafers
LDSC | 40 | 5 | 192 | 0.03 | 100 | 34.56 | 0.0096 | Controllable Growth of High Quality MAPbX3 Perovskite Single Crystals for X‑ray Detection
This work | 40 | 9.73 | 30.3 | 0.3211221 | 100 | 15.3 | 0.00425
ITC | 60 | 47 | 480 | 0.1 | 100 | 68.4 | 0.019 | Low-temperature-gradient crystallization for multi-inch high-quality perovskite single crystals for record performance photodetectors
ITC | 60 | 6 | N/A | N/A | 100 | 32.4 | 0.009 | Surface Passivation of MAPbBr3 Perovskite Single Crystals to Suppress Ion Migration and Enhance Photoelectronic Performance
ITC | 85 | 4 | 5 | 1 | 100 | 25.56 | 0.0071 | Optimization of the Growth Conditions for High Quality CH3NH3PbBr3 Hybrid Perovskite Single Crystals
ITC | 100 | N/A | N/A | N/A | 100 | 284.4 | 0.079 | Low-temperature-gradient crystallization for multi-inch high-quality perovskite single crystals for record performance photodetectors
ITC | 100 | N/A | N/A | N/A | 100 | 406.8 | 0.113 | A 1300 mm2 Ultrahigh-Performance Digital Imaging Assembly using High-Quality Perovskite Single Crystals
ITC | 110 | 6 | 4 | 1.5 | N/A | 61.56 | 0.0171 | High speed growth of MAPbBr3 single crystals via low temperature inverting solubility-low temp dissolution(LT)
ITC | N/A | N/A | N/A | N/A | 100 | 108 | 0.03 | Controllable Growth of High Quality MAPbX3 Perovskite Single Crystals for X‑ray Detection

## All
Method | Highest temp (ºC) | Size (mm) | Growth time (h) | Rate (mm/h) | Crystal Plane | FWHM (arcsec) | FWHM (degree) | Paper (link or name) | Note
AVC | 38 | 20 | N/A | N/A | 100 | 60.19 | 0.0167 | Anisotropic Performance of High-Quality MAPbBr3 Single-Crystal Wafers | *after polishing
AVC | 38 | 20 | N/A | N/A | 110 | 40.28 | 0.0112 | Anisotropic Performance of High-Quality MAPbBr3 Single-Crystal Wafers | *after polishing
AVC | 38 | 20 | N/A | N/A | 111 | 86.72 | 0.0241 | Anisotropic Performance of High-Quality MAPbBr3 Single-Crystal Wafers | *after polishing
ITC | 85 | 4 | 5 | 1 | 100 | 25.56 | 0.0071 | Optimization of the Growth Conditions for High Quality CH3NH3PbBr3 Hybrid Perovskite Single Crystals | *after etching (it might released the surface strain)
ITC | 85 | 4 | 5 | 0.8 | 400 | 17.64 | 0.0049 | Optimization of the Growth Conditions for High Quality CH3NH3PbBr3 Hybrid Perovskite Single Crystals | *after etching (it might released the surface strain)
LDSC | 40 | 5 | 192 | 0.03 | 100 | 34.56 | 0.0096 | Controllable Growth of High Quality MAPbX3 Perovskite Single Crystals for X‑ray Detection
LDSC | 60 | 5 | 192 | 0.03 | 100 | 48.6 | 0.0135 | Controllable Growth of High Quality MAPbX3 Perovskite Single Crystals for X‑ray Detection
ITC | N/A | N/A | N/A | N/A | 100 | 108 | 0.03 | Controllable Growth of High Quality MAPbX3 Perovskite Single Crystals for X‑ray Detection
ITC | 100 | N/A | N/A | N/A | 100 | 284.4 | 0.079 | Low-temperature-gradient crystallization for multi-inch high-quality perovskite single crystals for record performance photodetectors
ITC | 100 | N/A | N/A | N/A | 200 | 349.2 | 0.097 | Low-temperature-gradient crystallization for multi-inch high-quality perovskite single crystals for record performance photodetectors
LTGC | 60 | 47 | 480 | 0.1 | 100 | 68.4 | 0.019 | Low-temperature-gradient crystallization for multi-inch high-quality perovskite single crystals for record performance photodetectors
LTGC | 60 | 47 | 480 | 0.1 | 200 | 75.6 | 0.021 | Low-temperature-gradient crystallization for multi-inch high-quality perovskite single crystals for record performance photodetectors
CTAC | N/A | 2 | 6 | 0.33 | 200 | 144 | 0.04 | Solution-Grown Monocrystalline Hybrid Perovskite Films for Hole-Transporter-Free Solar Cells
N/A | N/A | N/A | N/A | N/A | 200 | 158.4 | 0.044 | Solution-Grown Monocrystalline Hybrid Perovskite Films for Hole-Transporter-Free Solar Cells
ITC | 100 | N/A | N/A | N/A | 100 | 406.8 | 0.113 | A 1300 mm2 Ultrahigh-Performance Digital Imaging Assembly using High-Quality Perovskite Single Crystals
ITC | 100 | N/A | N/A | N/A | 200 | 338.4 | 0.094 | A 1300 mm2 Ultrahigh-Performance Digital Imaging Assembly using High-Quality Perovskite Single Crystals
ITC | 100 | N/A | N/A | N/A | 300 | 385.2 | 0.107 | A 1300 mm2 Ultrahigh-Performance Digital Imaging Assembly using High-Quality Perovskite Single Crystals
ITC | 100 | N/A | N/A | N/A | 400 | 399.6 | 0.111 | A 1300 mm2 Ultrahigh-Performance Digital Imaging Assembly using High-Quality Perovskite Single Crystals
LTGC | 60 | 49 | 432 | 0.11 | 100 | 68.4 | 0.019 | A 1300 mm2 Ultrahigh-Performance Digital Imaging Assembly using High-Quality Perovskite Single Crystals
LTGC | 60 | 49 | 432 | 0.11 | 200 | 46.8 | 0.013 | A 1300 mm2 Ultrahigh-Performance Digital Imaging Assembly using High-Quality Perovskite Single Crystals
LTGC | 60 | 49 | 432 | 0.11 | 300 | 68.4 | 0.019 | A 1300 mm2 Ultrahigh-Performance Digital Imaging Assembly using High-Quality Perovskite Single Crystals
LTGC | 60 | 49 | 432 | 0.11 | 400 | 54 | 0.015 | A 1300 mm2 Ultrahigh-Performance Digital Imaging Assembly using High-Quality Perovskite Single Crystals
CGC | 35 | 5 | 48 | 0.1 | 220 | 64.8 | 0.018 | Counterdiffusion-in-gel growth of high optical and crystal quality MAPbX3 (MA = CH3NH3+, X = I−, Br−) lead-halide perovskite single crystals
ITC | 90 | N/A | 5 | N/A | 100 | 65.88 | 0.0183 | Room-temperature liquid diffused separation induced crystallization for high-quality perovskite single crystals | *several hours
ITC | 90 | N/A | 5 | N/A | 200 | 62.28 | 0.0173 | Room-temperature liquid diffused separation induced crystallization for high-quality perovskite single crystals | *several hours
LDSC | RT | 10 | 120 | 0.08 | 100 | 58.68 | 0.0163 | Room-temperature liquid diffused separation induced crystallization for high-quality perovskite single crystals | *several days
LDSC | RT | 10 | 120 | 0.08 | 200 | 34.56 | 0.0096 | Room-temperature liquid diffused separation induced crystallization for high-quality perovskite single crystals | *several days
ITC | 110 | 6 | 4 | 1.5 | N/A | 61.56 | 0.0171 | High speed growth of MAPbBr3 single crystals via low temperature inverting solubility-low temp dissolution(LT)
ITC | 110 | 3.5 | 4 | 0.88 | N/A | 64.44 | 0.0179 | High speed growth of MAPbBr3 single crystals via low temperature inverting solubility-zero temp dissolution(ZT)
ITC | 110 | 3 | 4 | 0.75 | N/A | 91.08 | 0.0253 | High speed growth of MAPbBr3 single crystals via low temperature inverting solubility-Room temp dissolution(RT)
SVG | 34 | 11.5 | 72 | 0.16 | 200 | 19.26 | 0.00535 | Fine control valve of halide perovskite single crystal for high performance x-ray detection
SC-ITC | 90 | 0.45 | 8.5 | 0.05 | 200 | 219.6 | 0.061 | In Situ Growth Mechanism for High-Quality Hybrid Perovskite Single-Crystal Thin Films with High Area to Thickness Ratio: Looking for the Sweet Spot | *SCTF, 10C/h
SC-ITC | 90 | 0.63 | 15 | 0.04 | 200 | 180 | 0.05 | In Situ Growth Mechanism for High-Quality Hybrid Perovskite Single-Crystal Thin Films with High Area to Thickness Ratio: Looking for the Sweet Spot | *SCTF, 5C/h
SC-ITC | 90 | 3.24 | 34.5 | 0.09 | 200 | 61.2 | 0.017 | In Situ Growth Mechanism for High-Quality Hybrid Perovskite Single-Crystal Thin Films with High Area to Thickness Ratio: Looking for the Sweet Spot | *SCTF, 2C/h
ITC | 60 | 6 | N/A | N/A | 100 | 32.4 | 0.009

## for plot
Method | Highest temp (ºC) | Size (mm) | Growth time (h) | Rate (mm/h) | Crystal Plane | FWHM (arcsec) | FWHM (degree) | Paper (link or name) | Note
ITC | N/A | N/A | N/A | N/A | 100 | 108 | 0.03 | Controllable Growth of High Quality MAPbX3 Perovskite Single Crystals for X‑ray Detection
ITC | 100 | N/A | N/A | N/A | 100 | 284.4 | 0.079 | Low-temperature-gradient crystallization for multi-inch high-quality perovskite single crystals for record performance photodetectors
ITC | 100 | N/A | N/A | N/A | 100 | 406.8 | 0.113 | A 1300 mm2 Ultrahigh-Performance Digital Imaging Assembly using High-Quality Perovskite Single Crystals
ITC | 110 | 6 | 4 | 1.5 | N/A | 61.56 | 0.0171 | High speed growth of MAPbBr3 single crystals via low temperature inverting solubility-low temp dissolution(LT)
ITC | 60 | 6 | N/A | N/A | 100 | 32.4 | 0.009 | Surface Passivation of MAPbBr3 Perovskite Single Crystals to Suppress Ion Migration and Enhance Photoelectronic Performance
ITC | 85 | 4 | 5 | 1 | 100 | 25.56 | 0.0071 | Optimization of the Growth Conditions for High Quality CH3NH3PbBr3 Hybrid Perovskite Single Crystals
ITC | 60 | 47 | 480 | 0.1 | 100 | 68.4 | 0.019 | Low-temperature-gradient crystallization for multi-inch high-quality perovskite single crystals for record performance photodetectors
AVC | 38 | 20 | N/A | N/A | 100 | 60.19 | 0.0167 | Anisotropic Performance of High-Quality MAPbBr3 Single-Crystal Wafers
CGC | 35 | 5 | 48 | 0.1 | 220 | 64.8 | 0.018 | Counterdiffusion-in-gel growth of high optical and crystal quality MAPbX3 (MA = CH3NH3+, X = I−, Br−) lead-halide perovskite single crystals
LDSC | 40 | 5 | 192 | 0.03 | 100 | 34.56 | 0.0096 | Controllable Growth of High Quality MAPbX3 Perovskite Single Crystals for X‑ray Detection
LDSC | RT | 10 | 120 | 0.08 | 100 | 58.68 | 0.0163 | Room-temperature liquid diffused separation induced crystallization for high-quality perovskite single crystals
SVG | 34 | 11.5 | 72 | 0.16 | 200 | 19.26 | 0.00535 | Fine control valve of halide perovskite single crystal for high performance x-ray detection
This work | 40 | 9.73 | 30.3 | 0.3211221 | 100 | 15.3 | 0.00425

## Sheet1
Method | FWHM | Name
FCG | 15.3 | this work
SE | 19.26 | Fine control valve of halide perovskite single crystal for high performance x-ray detection
AVC | 60.19 | Anisotropic Performance of High-Quality MAPbBr3 Single-Crystal Wafers
CGC | 64.8 | Counterdiffusion-in-gel growth of high optical and crystal quality MAPbX3 (MA = CH3NH3+, X = I−, Br−) lead-halide perovskite single crystals
LDSC | 34.56 | Controllable Growth of High Quality MAPbX3 Perovskite Single Crystals for X‑ray Detection
LDSC | 58.68 | Room-temperature liquid diffused separation induced crystallization for high-quality perovskite single crystals
ITC | 108 | Controllable Growth of High Quality MAPbX3 Perovskite Single Crystals for X‑ray Detection
ITC | 284.4 | Low-temperature-gradient crystallization for multi-inch high-quality perovskite single crystals for record performance photodetectors
ITC | 406.8 | A 1300 mm2 Ultrahigh-Performance Digital Imaging Assembly using High-Quality Perovskite Single Crystals
ITC | 61.56 | High speed growth of MAPbBr3 single crystals via low temperature inverting solubility-low temp dissolution(LT)
ITC | 32.4 | Surface Passivation of MAPbBr3 Perovskite Single Crystals to Suppress Ion Migration and Enhance Photoelectronic Performance
ITC | 25.56 | Optimization of the Growth Conditions for High Quality CH3NH3PbBr3 Hybrid Perovskite Single Crystals
ITC | 68.4 | Low-temperature-gradient crystallization for multi-inch high-quality perovskite single crystals for record performance photodetectors