## plot
T | min | max | avg
22 | 50.08 | 50.33 | 50.205 | T | S | a | 0.0017
30 | 45.03 | 45.68 | 45.355 | 40 | 41.695 | b | -0.5545
40 | 41.35 | 41.97 | 41.66 | 40.1 | 41.653167 | c | 61.155
50 | 37.14 | 37.91 | 37.525 |  | 61.155
60 | 34.12 | 34.56 | 34.34 | 45 | 39.645
70 | 30.13 | 30.59 | 30.36 | 4 | 58.9642
80 | 27.15 | 27.53 | 27.34 | 5 | 58.425
|  |  |  | 6 | 57.8892
|  |  |  | 7 | 57.3568
|  |  |  | 8 | 56.8278
|  |  |  | 9 | 56.3022
|  |  |  | 10 | 55.78
|  |  |  | 11 | 55.2612
|  |  |  | 12 | 54.7458
|  |  |  | 13 | 54.2338
|  |  |  | 14 | 53.7252
|  |  |  | 15 | 53.22
|  |  |  | 16 | 52.7182
|  |  |  | 17 | 52.2198
|  |  |  | 18 | 51.7248
|  |  |  | 19 | 51.2332
|  |  |  | 20 | 50.745
|  |  |  | 21 | 50.2602
|  |  |  | 22 | 49.7788
|  |  |  | 23 | 49.3008
|  |  |  | 24 | 48.8262
|  |  |  | 25 | 48.355
|  |  |  | 26 | 47.8872
|  |  |  | 27 | 47.4228
|  |  |  | 28 | 46.9618
|  |  |  | 29 | 46.5042
|  |  |  | 30 | 46.05
|  |  |  | 31 | 45.5992
|  |  |  | 32 | 45.1518
|  |  |  | 33 | 44.7078
|  |  |  | 34 | 44.2672
|  |  |  | 35 | 43.83
|  |  |  | 36 | 43.3962
|  |  |  | 37 | 42.9658
|  |  |  | 38 | 42.5388
|  |  |  | 39 | 42.1152
|  |  |  | 40 | 41.695
|  |  |  | 41 | 41.2782
|  |  |  | 42 | 40.8648
|  |  |  | 43 | 40.4548
|  |  |  | 44 | 40.0482
|  |  |  | 45 | 39.645
|  |  |  | 46 | 39.2452
|  |  |  | 47 | 38.8488
|  |  |  | 48 | 38.4558
|  |  |  | 49 | 38.0662
|  |  |  | 50 | 37.68
|  |  |  | 51 | 37.2972
|  |  |  | 52 | 36.9178
|  |  |  | 53 | 36.5418
|  |  |  | 54 | 36.1692
|  |  |  | 55 | 35.8
|  |  |  | 56 | 35.4342
|  |  |  | 57 | 35.0718
|  |  |  | 58 | 34.7128
|  |  |  | 59 | 34.3572
|  |  |  | 60 | 34.005
|  |  |  | 61 | 33.6562
|  |  |  | 62 | 33.3108

## notes
vial+cap+stir-bar
| 12.291 | g
Action | powder/g | DMF/g | wt% | T/C | Start | Check | Dissolved? | Note
Make a solution | 0.953 | 0.95 | 50.07882 | 22 | 2023-06-28 10:58 | 2023-06-28 16:28 | Yes | Room temperature
Add MAPbBr3 | 0.978 | 0.95 | 50.72614 | 22.4 | 2023-06-28 16:30 |  | No | Room temperature
Add DMF | 0.978 | 0.965 | 50.33453 | 22.4 | 2023-06-28 16:30 | 2023-06-29 09:58 | No
Increased the temperature to 30 with oil bath and add DMF | 0.978 | 1.063 | 47.91769 | 30 | 2023-06-29 11:36 | 2023-06-29 12:40 | No
Add DMF | 0.978 | 1.163 | 45.67959 | 30 | 2023-06-29 00:43 | 2023-06-29 13:34 | No | Almost dissolved
Add DMF | 0.978 | 1.194 | 45.02762 | 35 | 2023-06-29 13:34 | 2023-06-29 14:38 | Yes
Increased the temperature to 40C | 0.978 | 1.194 | 45.02762 | 40 | 2023-06-29 14:38 | 2023-06-29 15:33 | No | orange precipitation, temperature 40.6
Add DMF | 0.978 | 1.299 | 42.95125 | 40 | 2023-06-29 15:33 | 2023-06-29 16:38 | No
Add DMF | 0.978 | 1.352 | 41.97425 | 40 | 2023-06-29 16:38 | 2023-06-29 17:43 | No | Almost dissolved
Add DMF | 0.978 | 1.387 | 41.35307 | 40 | 2023-06-29 17:43 | 2023-06-29 17:48 | Yes | Immediately dissolved
Increased the temperature to 50C and add DMF | 0.978 | 1.444 | 40.37985 | 50 | 2023-06-29 17:48 | 2023-06-30 10:23 | No
Add DMF | 0.978 | 1.546 | 38.74802 | 50 | 2023-06-30 10:23 | 2023-06-30 11:25 | No
Add DMF | 0.978 | 1.655 | 37.14394 | 50 | 2023-06-30 11:25 | 2023-06-30 11:45 | Yes
Add MAPbBr3 | 1.011 | 1.655 | 37.92198 | 50 | 2023-06-30 11:45 | 2023-06-30 13:11 | No
Increased the temperature to 60C and add DMF | 1.011 | 1.852 | 35.31261 | 60 | 2023-06-30 13:11 | 2023-06-30 15:50 | No
Add DMF | 1.011 | 1.952 | 34.12082 | 60 | 2023-06-30 15:50 | 2023-06-30 16:34 | Yes
Add MAPbBr3 | 1.031 | 1.952 | 34.56252 | 60 | 2023-06-30 16:34 | 2023-06-30 17:38 | No
Increased the temperature to 70C and add DMF | 1.031 | 2.147 | 32.44179 | 70 | 2023-06-30 17:38 | 2023-06-30 19:04 | No
Add DMF and leave it at RT | 1.031 | 2.197 | 31.93928 | RT | 2023-06-30 19:04 | 2023-07-03 16:50 | Yes
Increased the temperature to 70C | 1.031 | 2.197 | 31.93928 | 70 | 2023-07-03 16:50 | 2023-07-03 18:06 | No | Nucleation
Add DMF | 1.031 | 2.244 | 31.48092 | 70 | 2023-07-03 18:06 | 2023-07-03 19:37 | No
Add DMF and leave it at RT | 1.031 | 2.287 | 31.07294 | RT | 2023-07-03 19:37 | 2023-07-04 08:52 | Yes
Increased the temperature to 70C | 1.031 | 2.287 | 31.07294 | 70 | 2023-07-04 08:52 | 2023-07-04 10:01 | No
Add DMF | 1.031 | 2.339 | 30.59347 | 70 | 2023-07-04 10:01 | 2023-07-04 10:57 | No
Add DMF | 1.031 | 2.391 | 30.12858 | 70 | 2023-07-04 10:57 | 2023-07-04 11:32 | Yes
Increased the temperature to 80C and add DMF | 1.031 | 2.587 | 28.49641 | 80 | 2023-07-04 11:32 | 2023-07-04 11:58 | No
Add DMF | 1.031 | 2.637 | 28.10796 | 80 | 2023-07-04 11:58 | 2023-07-04 12:45 | No
Add DMF | 1.031 | 2.659 | 27.94038 | 80 | 2023-07-04 12:45 | 2023-07-04 14:00 | No
Add DMF | 1.031 | 2.713 | 27.53739 | 80 | 2023-07-04 14:00 | 2023-07-04 14:27 | No
Add DMF | 1.031 | 2.767 | 27.14587 | 80 | 2023-07-04 14:27 | 2023-07-04 15:28 | Yes

## solubility
T | min | max | avg | est | min | the maximum concentration that dissolved powders completely
22 | 50.08 | 50.33 | 50.205 | 49.7788 | max | the minimum concentration that doesn't dissolve the powders
30 | 45.03 | 45.68 | 45.355 | 46.05
40 | 41.35 | 41.97 | 41.66 | 41.695 | a | 0.0017
50 | 37.14 | 37.91 | 37.525 | 37.68 | b | -0.5545
60 | 34.12 | 34.56 | 34.34 | 34.005 | c | 61.155
70 | 30.13 | 30.59 | 30.36 | 30.67
80 | 27.15 | 27.53 | 27.34 | 27.675