## Data
| Time (h) | Inf-rate (mL/h) | Total Inf | Crystal Number | Length(mm) | Smth_L (mm) | Area (mm2) | Est-Mass (g) | Growth rate (mm/h) | Smth_G (mm/h) | e(t) | de(t)/dt | Estimated concentration (wt.%)
0 | 0 | 2.5 | 0.0035 | 1 | 1.4737 | 1.467956 | 2.17 | 0.004678 | 0 | 0 | 0 | 0 | 40.9987
1 | 0.001389 | 2.5 | 0.0069 | 1 | 1.4716 | 1.466991 | 2.17 | 0.004658 | 0 | 0 | 0 | 0 | 40.9993
2 | 0.002778 | 2.5 | 0.0104 | 1 | 1.4779 | 1.46603 | 2.18 | 0.004717 | 0 | 0 | 0 | 0 | 40.9997
3 | 0.004167 | 2.5 | 0.0139 | 1 | 1.4695 | 1.465072 | 2.16 | 0.004638 | 0 | 0 | 0 | 0 | 41.0003
4 | 0.005556 | 2.5 | 0.0174 | 1 | 1.4944 | 1.464118 | 2.23 | 0.004877 | 0 | 0 | 0 | 0 | 41.0006
5 | 0.006944 | 2.5 | 0.0208 | 1 | 1.4695 | 1.463166 | 2.16 | 0.004638 | 0 | 0 | 0 | 0 | 41.0013
6 | 0.008333 | 2.5 | 0.0243 | 1 | 1.482 | 1.462218 | 2.2 | 0.004757 | 0 | 0 | 0 | 0 | 41.0017
7 | 0.009722 | 2.5 | 0.0278 | 1 | 1.4779 | 1.461274 | 2.18 | 0.004717 | 0 | 0 | 0 | 0 | 41.0022
8 | 0.011111 | 2.5 | 0.0313 | 1 | 1.4716 | 1.460333 | 2.17 | 0.004658 | 0 | 0 | 0 | 0 | 41.0028
9 | 0.0125 | 2.5 | 0.0347 | 1 | 1.4612 | 1.459395 | 2.13 | 0.004559 | 0 | 0 | 0 | 0 | 41.0033
10 | 0.013889 | 2.5 | 0.0382 | 1 | 1.4779 | 1.45846 | 2.18 | 0.004717 | 0 | 0 | 0 | 0 | 41.0037
11 | 0.015278 | 2.5 | 0.0417 | 1 | 1.4653 | 1.457529 | 2.15 | 0.004599 | 0 | 0 | 0 | 0 | 41.0043
12 | 0.016667 | 2.5 | 0.0451 | 1 | 1.4485 | 1.456601 | 2.1 | 0.004442 | 0 | 0 | 0 | 0 | 41.0049
13 | 0.018056 | 2.5 | 0.0486 | 1 | 1.4758 | 1.455677 | 2.18 | 0.004698 | 0 | 0 | 0 | 0 | 41.0053
14 | 0.019444 | 2.5 | 0.0521 | 1 | 1.4903 | 1.454756 | 2.22 | 0.004837 | 0 | 0 | 0 | 0 | 41.0057
15 | 0.020833 | 2.5 | 0.0556 | 1 | 1.4674 | 1.453838 | 2.15 | 0.004618 | 0 | 0 | 0 | 0 | 41.0063
16 | 0.022222 | 2.5 | 0.059 | 1 | 1.4591 | 1.452924 | 2.13 | 0.00454 | 0 | 0 | 0 | 0 | 41.0069
17 | 0.023611 | 2.5 | 0.0625 | 1 | 1.4779 | 1.452013 | 2.18 | 0.004717 | 0 | 0 | 0 | 0 | 41.0072
18 | 0.025 | 2.5 | 0.066 | 1 | 1.4421 | 1.451105 | 2.08 | 0.004384 | 0 | 0 | 0 | 0 | 41.0079
19 | 0.026389 | 2.5 | 0.0695 | 1 | 1.4527 | 1.450201 | 2.11 | 0.004481 | 0 | 0 | 0 | 0 | 41.0084
20 | 0.027778 | 2.5 | 0.0729 | 1 | 1.482 | 1.4493 | 2.2 | 0.004757 | 0 | 0 | 0 | 0 | 41.0087
21 | 0.029167 | 2.5 | 0.0764 | 1 | 1.4737 | 1.448402 | 2.17 | 0.004678 | 0 | 0 | 0 | 0 | 41.0093
22 | 0.030556 | 2.5 | 0.0799 | 1 | 1.4861 | 1.447507 | 2.21 | 0.004797 | 0 | 0 | 0 | 0 | 41.0097
23 | 0.031944 | 2.5 | 0.0833 | 1 | 1.4695 | 1.446616 | 2.16 | 0.004638 | 0 | 0 | 0 | 0 | 41.0103
24 | 0.033333 | 2.5 | 0.0868 | 1 | 1.4903 | 1.445729 | 2.22 | 0.004837 | 0 | 0 | 0 | 0 | 41.0107
25 | 0.034722 | 2.5 | 0.0903 | 1 | 1.4612 | 1.444845 | 2.13 | 0.004559 | 0 | 0 | 0 | 0 | 41.0113
26 | 0.036111 | 2.5 | 0.0938 | 1 | 1.4653 | 1.443964 | 2.15 | 0.004599 | 0 | 0 | 0 | 0 | 41.0118
27 | 0.0375 | 2.5 | 0.0972 | 1 | 1.4653 | 1.443086 | 2.15 | 0.004599 | 0 | 0 | 0 | 0 | 41.0123
28 | 0.038889 | 2.5 | 0.1007 | 1 | 1.4653 | 1.442212 | 2.15 | 0.004599 | 0 | 0 | 0 | 0 | 41.0128
29 | 0.040278 | 2.5 | 0.1042 | 1 | 1.4506 | 1.441341 | 2.1 | 0.004461 | 0 | 0 | 0 | 0 | 41.0134
30 | 0.041667 | 2.5 | 0.1077 | 1 | 1.4716 | 1.440473 | 2.17 | 0.004658 | 0 | 0 | 0 | 0 | 41.0138
31 | 0.043056 | 2.5 | 0.1111 | 1 | 1.4591 | 1.439609 | 2.13 | 0.00454 | 0 | 0 | 0 | 0 | 41.0144
32 | 0.044444 | 2.5 | 0.1146 | 1 | 1.4653 | 1.438748 | 2.15 | 0.004599 | 0 | 0 | 0 | 0 | 41.0148
33 | 0.045833 | 2.5 | 0.1181 | 1 | 1.4653 | 1.43789 | 2.15 | 0.004599 | 0 | 0 | 0 | 0 | 41.0153
34 | 0.047222 | 2.5 | 0.1216 | 1 | 1.4229 | 1.437036 | 2.02 | 0.00421 | 0 | 0 | 0 | 0 | 41.016
35 | 0.048611 | 2.5 | 0.125 | 1 | 1.4569 | 1.436185 | 2.12 | 0.00452 | 0 | 0 | 0 | 0 | 41.0164
36 | 0.05 | 2.5 | 0.1285 | 1 | 1.4272 | 1.435338 | 2.04 | 0.004249 | 0 | 0 | 0 | 0 | 41.017
37 | 0.051389 | 2.5 | 0.132 | 1 | 1.44 | 1.434494 | 2.07 | 0.004364 | 0 | 0 | 0 | 0 | 41.0175
38 | 0.053056 | 2.5 | 0.1355 | 1 | 1.4315 | 1.433653 | 2.05 | 0.004287 | 0 | 0 | 0 | 0 | 41.0184
39 | 0.054444 | 2.5 | 0.139 | 1 | 1.4633 | 1.432815 | 2.14 | 0.004579 | 0 | 0 | 0 | 0 | 41.0187
40 | 0.055833 | 2.5 | 0.1424 | 1 | 1.44 | 1.431981 | 2.07 | 0.004364 | 0 | 0 | 0 | 0 | 41.0193
41 | 0.057222 | 2.5 | 0.1459 | 1 | 1.4569 | 1.43115 | 2.12 | 0.00452 | 0 | 0 | 0 | 0 | 41.0197
42 | 0.058611 | 2.5 | 0.1494 | 1 | 1.4506 | 1.430323 | 2.1 | 0.004461 | 0 | 0 | 0 | 0 | 41.0203
43 | 0.06 | 2.5 | 0.1529 | 1 | 1.4464 | 1.429499 | 2.09 | 0.004422 | 0 | 0 | 0 | 0 | 41.0208
44 | 0.061389 | 2.5 | 0.1563 | 1 | 1.4612 | 1.428678 | 2.13 | 0.004559 | 0 | 0 | 0 | 0 | 41.0212
45 | 0.062778 | 2.5 | 0.1598 | 1 | 1.4293 | 1.427861 | 2.04 | 0.004268 | 0 | 0 | 0 | 0 | 41.0219
46 | 0.064167 | 2.5 | 0.1633 | 1 | 1.44 | 1.427047 | 2.07 | 0.004364 | 0 | 0 | 0 | 0 | 41.0223
47 | 0.065556 | 2.5 | 0.1668 | 1 | 1.4315 | 1.426236 | 2.05 | 0.004287 | 0 | 0 | 0 | 0 | 41.0229
48 | 0.066944 | 2.5 | 0.1703 | 1 | 1.4336 | 1.425429 | 2.06 | 0.004306 | 0 | 0 | 0 | 0 | 41.0233
49 | 0.068333 | 2.5 | 0.1737 | 1 | 1.4464 | 1.424625 | 2.09 | 0.004422 | 0 | 0 | 0 | 0 | 41.0238
50 | 0.069722 | 2.5 | 0.1772 | 1 | 1.4336 | 1.423824 | 2.06 | 0.004306 | 0 | 0 | 0 | 0 | 41.0244
51 | 0.071111 | 2.5 | 0.1807 | 1 | 1.4055 | 1.423027 | 1.98 | 0.004058 | 0 | 0 | 0 | 0 | 41.025
52 | 0.0725 | 2.5 | 0.1842 | 1 | 1.4379 | 1.422233 | 2.07 | 0.004345 | 0 | 0 | 0 | 0 | 41.0253
53 | 0.073889 | 2.5 | 0.1877 | 1 | 1.4272 | 1.421442 | 2.04 | 0.004249 | 0 | 0 | 0 | 0 | 41.0259
54 | 0.075278 | 2.5 | 0.1911 | 1 | 1.4033 | 1.420655 | 1.97 | 0.004039 | 0 | 0 | 0 | 0 | 41.0265
55 | 0.076667 | 2.5 | 0.1946 | 1 | 1.412 | 1.419871 | 1.99 | 0.004115 | 0 | 0 | 0 | 0 | 41.027
56 | 0.078056 | 2.5 | 0.1981 | 1 | 1.4185 | 1.41909 | 2.01 | 0.004172 | 0 | 0 | 0 | 0 | 41.0274
57 | 0.079444 | 2.5 | 0.2016 | 1 | 1.4272 | 1.418313 | 2.04 | 0.004249 | 0 | 0 | 0 | 0 | 41.0279
58 | 0.080833 | 2.5 | 0.205 | 1 | 1.4077 | 1.417539 | 1.98 | 0.004077 | 0 | 0 | 0 | 0 | 41.0285
59 | 0.082222 | 2.5 | 0.2085 | 1 | 1.425 | 1.416768 | 2.03 | 0.004229 | 0 | 0 | 0 | 0 | 41.0289
60 | 0.083611 | 2.5 | 0.212 | 1 | 1.4229 | 1.416001 | 2.02 | 0.00421 | 0 | 0 | 0 | 0 | 41.0294
61 | 0.085 | 2.5 | 0.2155 | 1 | 1.412 | 1.415237 | 1.99 | 0.004115 | 0 | 0 | 0 | 0 | 41.0299
62 | 0.086389 | 2.5 | 0.219 | 1 | 1.4336 | 1.414477 | 2.06 | 0.004306 | 0 | 0 | 0 | 0 | 41.0303
63 | 0.087778 | 2.5 | 0.2224 | 1 | 1.3989 | 1.413719 | 1.96 | 0.004001 | 0 | 0 | 0 | 0 | 41.031
64 | 0.089167 | 2.5 | 0.2259 | 1 | 1.4099 | 1.412966 | 1.99 | 0.004096 | 0 | 0 | 0 | 0 | 41.0315
65 | 0.090556 | 2.5 | 0.2294 | 1 | 1.4077 | 1.412215 | 1.98 | 0.004077 | 0 | 0 | 0 | 0 | 41.032
66 | 0.092222 | 2.5 | 0.2329 | 1 | 1.4033 | 1.411468 | 1.97 | 0.004039 | 0 | 0 | 0 | 0 | 41.0328
67 | 0.093611 | 2.5 | 0.2363 | 1 | 1.4033 | 1.410724 | 1.97 | 0.004039 | 0 | 0 | 0 | 0 | 41.0334
68 | 0.095 | 2.5 | 0.2398 | 1 | 1.412 | 1.409984 | 1.99 | 0.004115 | 0 | 0 | 0 | 0 | 41.0338
69 | 0.096389 | 2.5 | 0.2433 | 1 | 1.3835 | 1.409247 | 1.91 | 0.00387 | 0 | 0 | 0 | 0 | 41.0345
70 | 0.097778 | 2.5 | 0.2468 | 1 | 1.4033 | 1.408513 | 1.97 | 0.004039 | 0 | 0 | 0 | 0 | 41.0348
71 | 0.099167 | 2.5 | 0.2502 | 1 | 1.4011 | 1.407782 | 1.96 | 0.00402 | 0 | 0 | 0 | 0 | 41.0354
72 | 0.100556 | 2.5 | 0.2537 | 1 | 1.4077 | 1.407055 | 1.98 | 0.004077 | 0 | 0 | 0 | 0 | 41.0358
73 | 0.101944 | 2.5 | 0.2572 | 1 | 1.3989 | 1.406331 | 1.96 | 0.004001 | 0 | 0 | 0 | 0 | 41.0364
74 | 0.103333 | 2.5 | 0.2607 | 1 | 1.4077 | 1.405611 | 1.98 | 0.004077 | 0 | 0 | 0 | 0 | 41.0368
75 | 0.104722 | 2.5 | 0.2641 | 1 | 1.412 | 1.404894 | 1.99 | 0.004115 | 0 | 0 | 0 | 0 | 41.0373
76 | 0.106111 | 2.5 | 0.2676 | 1 | 1.3989 | 1.40418 | 1.96 | 0.004001 | 0 | 0 | 0 | 0 | 41.0379
77 | 0.1075 | 2.5 | 0.2711 | 1 | 1.4055 | 1.40347 | 1.98 | 0.004058 | 0 | 0 | 0 | 0 | 41.0383
78 | 0.108889 | 2.5 | 0.2746 | 1 | 1.3946 | 1.402763 | 1.94 | 0.003964 | 0 | 0 | 0 | 0 | 41.0389
79 | 0.110278 | 2.5 | 0.2781 | 1 | 1.4142 | 1.402059 | 2 | 0.004134 | 0 | 0 | 0 | 0 | 41.0393
80 | 0.111667 | 2.5 | 0.2815 | 1 | 1.412 | 1.401359 | 1.99 | 0.004115 | 0 | 0 | 0 | 0 | 41.0398
81 | 0.113056 | 2.5 | 0.285 | 1 | 1.3746 | 1.400662 | 1.89 | 0.003796 | 0 | 0 | 0 | 0 | 41.0405
82 | 0.114444 | 2.5 | 0.2885 | 1 | 1.3724 | 1.399968 | 1.88 | 0.003778 | 0 | 0 | 0 | 0 | 41.041
83 | 0.115833 | 2.5 | 0.292 | 1 | 1.4185 | 1.399278 | 2.01 | 0.004172 | 0 | 0 | 0 | 0 | 41.0413
84 | 0.117222 | 2.5 | 0.2954 | 1 | 1.3835 | 1.398591 | 1.91 | 0.00387 | 0 | 0 | 0 | 0 | 41.042
85 | 0.118611 | 2.5 | 0.2989 | 1 | 1.3924 | 1.397907 | 1.94 | 0.003945 | 0 | 0 | 0 | 0 | 41.0424
86 | 0.12 | 2.5 | 0.3024 | 1 | 1.3857 | 1.397227 | 1.92 | 0.003889 | 0 | 0 | 0 | 0 | 41.043
87 | 0.121389 | 2.5 | 0.3059 | 1 | 1.4033 | 1.39655 | 1.97 | 0.004039 | 0 | 0 | 0 | 0 | 41.0434
88 | 0.122778 | 2.5 | 0.3094 | 1 | 1.3746 | 1.395877 | 1.89 | 0.003796 | 0 | 0 | 0 | 0 | 41.044
89 | 0.124167 | 2.5 | 0.3128 | 1 | 1.412 | 1.395207 | 1.99 | 0.004115 | 0 | 0 | 0 | 0 | 41.0443
90 | 0.125556 | 2.5 | 0.3163 | 1 | 1.3989 | 1.39454 | 1.96 | 0.004001 | 0 | 0 | 0 | 0 | 41.0449
91 | 0.126944 | 2.5 | 0.3198 | 1 | 1.3879 | 1.393876 | 1.93 | 0.003908 | 0 | 0 | 0 | 0 | 41.0454
92 | 0.128333 | 2.5 | 0.3233 | 1 | 1.3746 | 1.393216 | 1.89 | 0.003796 | 0 | 0 | 0 | 0 | 41.046
93 | 0.129722 | 2.5 | 0.3267 | 1 | 1.4055 | 1.392559 | 1.98 | 0.004058 | 0 | 0 | 0 | 0 | 41.0464
94 | 0.131111 | 2.5 | 0.3302 | 1 | 1.3989 | 1.391906 | 1.96 | 0.004001 | 0 | 0 | 0 | 0 | 41.0469
95 | 0.1325 | 2.5 | 0.3337 | 1 | 1.3989 | 1.391255 | 1.96 | 0.004001 | 0 | 0 | 0 | 0 | 41.0474
96 | 0.134167 | 2.5 | 0.3372 | 1 | 1.3857 | 1.390609 | 1.92 | 0.003889 | 0 | 0 | 0 | 0 | 41.0483
97 | 0.135556 | 2.5 | 0.3406 | 1 | 1.3813 | 1.389965 | 1.91 | 0.003852 | 0 | 0 | 0 | 0 | 41.0488
98 | 0.136944 | 2.5 | 0.3441 | 1 | 1.3701 | 1.389325 | 1.88 | 0.003759 | 0 | 0 | 0 | 0 | 41.0494
99 | 0.138333 | 2.5 | 0.3476 | 1 | 1.3679 | 1.388688 | 1.87 | 0.003741 | 0 | 0 | 0 | 0 | 41.0499
100 | 0.139722 | 2.5 | 0.3511 | 1 | 1.3701 | 1.388055 | 1.88 | 0.003759 | 0 | 0 | 0 | 0 | 41.0504
101 | 0.141111 | 2.5 | 0.3546 | 1 | 1.3657 | 1.387425 | 1.87 | 0.003723 | 0 | 0 | 0 | 0 | 41.0509
102 | 0.1425 | 2.5 | 0.358 | 1 | 1.3453 | 1.386798 | 1.81 | 0.003558 | 0 | 0 | 0 | 0 | 41.0515
103 | 0.143889 | 2.5 | 0.3615 | 1 | 1.3746 | 1.386175 | 1.89 | 0.003796 | 0 | 0 | 0 | 0 | 41.0519
104 | 0.145278 | 2.5 | 0.365 | 1 | 1.3791 | 1.385555 | 1.9 | 0.003833 | 0 | 0 | 0 | 0 | 41.0523
105 | 0.146667 | 2.5 | 0.3685 | 1 | 1.3879 | 1.384938 | 1.93 | 0.003908 | 0 | 0 | 0 | 0 | 41.0528
106 | 0.148056 | 2.5 | 0.3719 | 1 | 1.3746 | 1.384325 | 1.89 | 0.003796 | 0 | 0 | 0 | 0 | 41.0534
107 | 0.149444 | 2.5 | 0.3754 | 1 | 1.3835 | 1.383715 | 1.91 | 0.00387 | 0 | 0 | 0 | 0 | 41.0538
108 | 0.150833 | 2.5 | 0.3789 | 1 | 1.3701 | 1.383108 | 1.88 | 0.003759 | 0 | 0 | 0 | 0 | 41.0544
109 | 0.152222 | 2.5 | 0.3824 | 1 | 1.3746 | 1.382505 | 1.89 | 0.003796 | 0 | 0 | 0 | 0 | 41.0549
110 | 0.153611 | 2.5 | 0.3858 | 1 | 1.3746 | 1.381905 | 1.89 | 0.003796 | 0 | 0 | 0 | 0 | 41.0554
111 | 0.155 | 2.5 | 0.3893 | 1 | 1.3701 | 1.381308 | 1.88 | 0.003759 | 0 | 0 | 0 | 0 | 41.0559
112 | 0.156389 | 2.5 | 0.3928 | 1 | 1.3701 | 1.380715 | 1.88 | 0.003759 | 0 | 0 | 0 | 0 | 41.0564
113 | 0.157778 | 2.5 | 0.3963 | 1 | 1.3768 | 1.380125 | 1.9 | 0.003815 | 0 | 0 | 0 | 0 | 41.0569
114 | 0.159167 | 2.5 | 0.3998 | 1 | 1.3724 | 1.379538 | 1.88 | 0.003778 | 0 | 0 | 0 | 0 | 41.0574
115 | 0.160556 | 2.5 | 0.4032 | 1 | 1.3657 | 1.378955 | 1.87 | 0.003723 | 0 | 0 | 0 | 0 | 41.0579
116 | 0.161944 | 2.5 | 0.4067 | 1 | 1.3521 | 1.378375 | 1.83 | 0.003613 | 0 | 0 | 0 | 0 | 41.0585
117 | 0.163333 | 2.5 | 0.4102 | 1 | 1.3701 | 1.377798 | 1.88 | 0.003759 | 0 | 0 | 0 | 0 | 41.0589
118 | 0.164722 | 2.5 | 0.4137 | 1 | 1.3657 | 1.377225 | 1.87 | 0.003723 | 0 | 0 | 0 | 0 | 41.0594
119 | 0.166111 | 2.5 | 0.4171 | 1 | 1.3612 | 1.376655 | 1.85 | 0.003686 | 0 | 0 | 0 | 0 | 41.06
120 | 0.1675 | 2.5 | 0.4206 | 1 | 1.3746 | 1.376089 | 1.89 | 0.003796 | -0.5221 | -0.02118959 | -0.6237 | 0 | 41.0604
121 | 0.168889 | 2.5 | 0.4241 | 1 | 1.3657 | 1.375526 | 1.87 | 0.003723 | -0.5199 | -0.02106705 | -0.6221 | 0 | 41.0609
122 | 0.170278 | 2.5 | 0.4276 | 1 | 1.3634 | 1.374966 | 1.86 | 0.003704 | -0.5177 | -0.02094451 | -0.6205 | 0 | 41.0614
123 | 0.171667 | 2.5 | 0.4311 | 1 | 1.3566 | 1.374409 | 1.84 | 0.003649 | -0.5154 | -0.02082197 | -0.6189 | 0 | 41.062
124 | 0.173056 | 2.5 | 0.4345 | 1 | 1.3657 | 1.373856 | 1.87 | 0.003723 | -0.5132 | -0.02069943 | -0.6173 | 0 | 41.0624
125 | 0.174444 | 2.5 | 0.438 | 1 | 1.3813 | 1.373306 | 1.91 | 0.003852 | -0.511 | -0.02057689 | -0.6156 | 0 | 41.0629
126 | 0.175833 | 2.5 | 0.4415 | 1 | 1.3657 | 1.37276 | 1.87 | 0.003723 | -0.5088 | -0.02045435 | -0.614 | 0 | 41.0634
127 | 0.1775 | 2.5 | 0.445 | 1 | 1.3657 | 1.372217 | 1.87 | 0.003723 | -0.5066 | -0.02033181 | -0.6124 | 0 | 41.0643
128 | 0.178889 | 2.5 | 0.4484 | 1 | 1.3476 | 1.371677 | 1.82 | 0.003577 | -0.5043 | -0.02020927 | -0.6108 | 0 | 41.0649
129 | 0.180278 | 2.5 | 0.4519 | 1 | 1.3498 | 1.371141 | 1.82 | 0.003595 | -0.5021 | -0.02008673 | -0.6092 | 0 | 41.0654
130 | 0.181667 | 2.5 | 0.4554 | 1 | 1.3521 | 1.370608 | 1.83 | 0.003613 | -0.4998 | -0.01996419 | -0.6076 | 0 | 41.0658
131 | 0.183056 | 2.5 | 0.4589 | 1 | 1.3544 | 1.370078 | 1.83 | 0.003631 | -0.4976 | -0.01984164 | -0.606 | 0 | 41.0663
132 | 0.184444 | 2.5 | 0.4624 | 1 | 1.3407 | 1.369551 | 1.8 | 0.003522 | -0.4953 | -0.0197191 | -0.6044 | 0 | 41.0669
133 | 0.185833 | 2.5 | 0.4658 | 1 | 1.3657 | 1.369028 | 1.87 | 0.003723 | -0.4931 | -0.01959656 | -0.6028 | 0 | 41.0673
134 | 0.187222 | 2.5 | 0.4693 | 1 | 1.3269 | 1.368509 | 1.76 | 0.003415 | -0.4908 | -0.01947402 | -0.6012 | 0 | 41.068
135 | 0.188611 | 2.5 | 0.4728 | 1 | 1.3315 | 1.367992 | 1.77 | 0.00345 | -0.4886 | -0.01935148 | -0.5996 | 0 | 41.0684
136 | 0.19 | 2.5 | 0.4763 | 1 | 1.3521 | 1.367479 | 1.83 | 0.003613 | -0.4864 | -0.01922894 | -0.598 | 0 | 41.0688
137 | 0.191389 | 2.5 | 0.4797 | 1 | 1.3544 | 1.36697 | 1.83 | 0.003631 | -0.4841 | -0.0191064 | -0.5964 | 0 | 41.0694
138 | 0.192778 | 2.5 | 0.4832 | 1 | 1.3612 | 1.366463 | 1.85 | 0.003686 | -0.4819 | -0.01898386 | -0.5947 | 0 | 41.0698
139 | 0.194167 | 2.5 | 0.4867 | 1 | 1.3521 | 1.36596 | 1.83 | 0.003613 | -0.4797 | -0.01886132 | -0.5931 | 0 | 41.0704
140 | 0.195556 | 2.5 | 0.4902 | 1 | 1.3521 | 1.365461 | 1.83 | 0.003613 | -0.4775 | -0.01873878 | -0.5915 | 0 | 41.0708
141 | 0.196944 | 2.5 | 0.4936 | 1 | 1.3361 | 1.364965 | 1.79 | 0.003486 | -0.4753 | -0.01861624 | -0.5899 | 0 | 41.0715
142 | 0.198333 | 2.5 | 0.4971 | 1 | 1.3768 | 1.364472 | 1.9 | 0.003815 | -0.473 | -0.0184937 | -0.5883 | 0 | 41.0718
143 | 0.199722 | 2.5 | 0.5006 | 1 | 1.3407 | 1.363982 | 1.8 | 0.003522 | -0.4708 | -0.01837116 | -0.5867 | 0 | 41.0724
144 | 0.201111 | 2.5 | 0.5041 | 1 | 1.3544 | 1.363496 | 1.83 | 0.003631 | -0.4686 | -0.01824862 | -0.5851 | 0 | 41.0728
145 | 0.2025 | 2.5 | 0.5076 | 1 | 1.3657 | 1.363013 | 1.87 | 0.003723 | -0.4664 | -0.01812608 | -0.5835 | 0 | 41.0733
146 | 0.203889 | 2.5 | 0.511 | 1 | 1.3407 | 1.362533 | 1.8 | 0.003522 | -0.4642 | -0.01800354 | -0.5819 | 0 | 41.0739
147 | 0.205278 | 2.5 | 0.5145 | 1 | 1.3521 | 1.362057 | 1.83 | 0.003613 | -0.462 | -0.017881 | -0.5803 | 0 | 41.0744
148 | 0.206667 | 2.5 | 0.518 | 1 | 1.3612 | 1.361584 | 1.85 | 0.003686 | -0.4598 | -0.01775846 | -0.5787 | 0 | 41.0748
149 | 0.208056 | 2.5 | 0.5215 | 1 | 1.3453 | 1.361115 | 1.81 | 0.003558 | -0.4576 | -0.01763592 | -0.5771 | 0 | 41.0754
150 | 0.209444 | 2.5 | 0.5249 | 1 | 1.343 | 1.360649 | 1.8 | 0.00354 | -0.4554 | -0.01751338 | -0.5754 | 0 | 41.0759
151 | 0.210833 | 2.5 | 0.5284 | 1 | 1.3476 | 1.360186 | 1.82 | 0.003577 | -0.4532 | -0.01739084 | -0.5738 | 0 | 41.0764
152 | 0.212222 | 2.5 | 0.5319 | 1 | 1.3407 | 1.359726 | 1.8 | 0.003522 | -0.451 | -0.0172683 | -0.5722 | 0 | 41.0769
153 | 0.213611 | 2.5 | 0.5354 | 1 | 1.3476 | 1.35927 | 1.82 | 0.003577 | -0.4488 | -0.01714576 | -0.5706 | 0 | 41.0774
154 | 0.215 | 2.5 | 0.5389 | 1 | 1.3498 | 1.358817 | 1.82 | 0.003595 | -0.4466 | -0.01702321 | -0.569 | 0 | 41.0779
155 | 0.216389 | 2.5 | 0.5423 | 1 | 1.3315 | 1.358368 | 1.77 | 0.00345 | -0.4445 | -0.01690067 | -0.5674 | 0 | 41.0785
156 | 0.217778 | 2.5 | 0.5458 | 1 | 1.3384 | 1.357922 | 1.79 | 0.003504 | -0.4423 | -0.01677813 | -0.5658 | 0 | 41.0789
157 | 0.219444 | 2.5 | 0.5493 | 1 | 1.3453 | 1.357479 | 1.81 | 0.003558 | -0.4401 | -0.01665559 | -0.5642 | 0 | 41.0798
158 | 0.220833 | 2.5 | 0.5528 | 1 | 1.3407 | 1.35704 | 1.8 | 0.003522 | -0.4379 | -0.01653305 | -0.5626 | 0 | 41.0803
159 | 0.222222 | 2.5 | 0.5562 | 1 | 1.3498 | 1.356604 | 1.82 | 0.003595 | -0.4356 | -0.01641051 | -0.561 | 0 | 41.0808
160 | 0.223611 | 2.5 | 0.5597 | 1 | 1.3498 | 1.356171 | 1.82 | 0.003595 | -0.4334 | -0.01628797 | -0.5594 | 0 | 41.0813
161 | 0.225 | 2.5 | 0.5632 | 1 | 1.3476 | 1.355742 | 1.82 | 0.003577 | -0.4311 | -0.01616543 | -0.5578 | 0 | 41.0818
162 | 0.226389 | 2.5 | 0.5667 | 1 | 1.3361 | 1.355316 | 1.79 | 0.003486 | -0.4289 | -0.01604289 | -0.5561 | 0 | 41.0823
163 | 0.227778 | 2.5 | 0.5701 | 1 | 1.3176 | 1.354893 | 1.74 | 0.003344 | -0.4267 | -0.01592035 | -0.5545 | 0 | 41.0829
164 | 0.229167 | 2.5 | 0.5736 | 1 | 1.3384 | 1.354473 | 1.79 | 0.003504 | -0.4244 | -0.01579781 | -0.5529 | 0 | 41.0833
165 | 0.230556 | 2.5 | 0.5771 | 1 | 1.3544 | 1.354058 | 1.83 | 0.003631 | -0.4222 | -0.01567527 | -0.5513 | 0 | 41.0837
166 | 0.231944 | 2.5 | 0.5806 | 1 | 1.3657 | 1.353645 | 1.87 | 0.003723 | -0.42 | -0.01555273 | -0.5497 | 0 | 41.0842
167 | 0.233333 | 2.5 | 0.584 | 1 | 1.3453 | 1.353236 | 1.81 | 0.003558 | -0.4177 | -0.01543019 | -0.5481 | 0 | 41.0848
168 | 0.234722 | 2.5 | 0.5875 | 1 | 1.3361 | 1.35283 | 1.79 | 0.003486 | -0.4155 | -0.01530765 | -0.5465 | 0 | 41.0853
169 | 0.236111 | 2.5 | 0.591 | 1 | 1.3315 | 1.352427 | 1.77 | 0.00345 | -0.4133 | -0.01518511 | -0.5449 | 0 | 41.0858
170 | 0.2375 | 2.5 | 0.5945 | 1 | 1.3083 | 1.352028 | 1.71 | 0.003273 | -0.4111 | -0.01506257 | -0.5433 | 0 | 41.0864
171 | 0.238889 | 2.5 | 0.598 | 1 | 1.3407 | 1.351632 | 1.8 | 0.003522 | -0.4088 | -0.01494003 | -0.5417 | 0 | 41.0868
172 | 0.240278 | 2.5 | 0.6014 | 1 | 1.3223 | 1.351239 | 1.75 | 0.003379 | -0.4066 | -0.01481749 | -0.5401 | 0 | 41.0874
173 | 0.241667 | 2.5 | 0.6049 | 1 | 1.343 | 1.35085 | 1.8 | 0.00354 | -0.4044 | -0.01469495 | -0.5385 | 0 | 41.0878
174 | 0.243056 | 2.5 | 0.6084 | 1 | 1.3407 | 1.350464 | 1.8 | 0.003522 | -0.4022 | -0.01457241 | -0.5369 | 0 | 41.0883
175 | 0.244444 | 2.5 | 0.6119 | 1 | 1.3361 | 1.350082 | 1.79 | 0.003486 | -0.4 | -0.01444987 | -0.5352 | 0 | 41.0888
176 | 0.245833 | 2.5 | 0.6153 | 1 | 1.3223 | 1.349702 | 1.75 | 0.003379 | -0.3978 | -0.01432733 | -0.5336 | 0 | 41.0894
177 | 0.247222 | 2.5 | 0.6188 | 1 | 1.343 | 1.349327 | 1.8 | 0.00354 | -0.3956 | -0.01420478 | -0.532 | 0 | 41.0898
178 | 0.248611 | 2.5 | 0.6223 | 1 | 1.3269 | 1.348954 | 1.76 | 0.003415 | -0.3934 | -0.01408224 | -0.5304 | 0 | 41.0904
179 | 0.25 | 2.5 | 0.6258 | 1 | 1.3407 | 1.348585 | 1.8 | 0.003522 | -0.3912 | -0.0139597 | -0.5288 | 0 | 41.0908
180 | 0.251389 | 2.5 | 0.6293 | 1 | 1.32 | 1.348219 | 1.74 | 0.003361 | -0.389 | -0.01383716 | -0.5272 | 0 | 41.0914
181 | 0.252778 | 2.5 | 0.6327 | 1 | 1.343 | 1.347857 | 1.8 | 0.00354 | -0.3868 | -0.01371462 | -0.5256 | 0 | 41.0918
182 | 0.254167 | 2.5 | 0.6362 | 1 | 1.3269 | 1.347497 | 1.76 | 0.003415 | -0.3846 | -0.01359208 | -0.524 | 0 | 41.0924
183 | 0.255556 | 2.5 | 0.6397 | 1 | 1.3453 | 1.347142 | 1.81 | 0.003558 | -0.3824 | -0.01346954 | -0.5224 | 0 | 41.0928
184 | 0.256944 | 2.5 | 0.6432 | 1 | 1.3361 | 1.346789 | 1.79 | 0.003486 | -0.3802 | -0.013347 | -0.5208 | 0 | 41.0933
185 | 0.258333 | 2.5 | 0.6466 | 1 | 1.3315 | 1.34644 | 1.77 | 0.00345 | -0.378 | -0.01322446 | -0.5192 | 0 | 41.0939
186 | 0.259722 | 2.5 | 0.6501 | 1 | 1.3521 | 1.346094 | 1.83 | 0.003613 | -0.3758 | -0.01310192 | -0.5176 | 0 | 41.0943
187 | 0.261111 | 2.5 | 0.6536 | 1 | 1.3361 | 1.345752 | 1.79 | 0.003486 | -0.3736 | -0.01297938 | -0.5159 | 0 | 41.0949
188 | 0.2625 | 2.5 | 0.6571 | 1 | 1.3292 | 1.345413 | 1.77 | 0.003433 | -0.3714 | -0.01285684 | -0.5143 | 0 | 41.0954
189 | 0.263889 | 2.5 | 0.6606 | 1 | 1.3407 | 1.345077 | 1.8 | 0.003522 | -0.3692 | -0.0127343 | -0.5127 | 0 | 41.0958
190 | 0.265278 | 2.5 | 0.664 | 1 | 1.3361 | 1.344745 | 1.79 | 0.003486 | -0.367 | -0.01261176 | -0.5111 | 0 | 41.0964
191 | 0.266667 | 2.5 | 0.6675 | 1 | 1.3223 | 1.344416 | 1.75 | 0.003379 | -0.3648 | -0.01248922 | -0.5095 | 0 | 41.0969
192 | 0.268056 | 2.5 | 0.671 | 1 | 1.3407 | 1.34409 | 1.8 | 0.003522 | -0.3626 | -0.01236668 | -0.5079 | 0 | 41.0973
193 | 0.269722 | 2.5 | 0.6745 | 1 | 1.3498 | 1.343768 | 1.82 | 0.003595 | -0.3604 | -0.01224414 | -0.5063 | 0 | 41.0981
194 | 0.271111 | 2.5 | 0.6779 | 1 | 1.3407 | 1.343449 | 1.8 | 0.003522 | -0.3581 | -0.0121216 | -0.5047 | 0 | 41.0987
195 | 0.2725 | 2.5 | 0.6814 | 1 | 1.3453 | 1.343133 | 1.81 | 0.003558 | -0.3559 | -0.01199906 | -0.5031 | 0 | 41.0992
196 | 0.273889 | 2.5 | 0.6849 | 1 | 1.3453 | 1.342821 | 1.81 | 0.003558 | -0.3536 | -0.01187652 | -0.5015 | 0 | 41.0997
197 | 0.275278 | 2.5 | 0.6884 | 1 | 1.3315 | 1.342512 | 1.77 | 0.00345 | -0.3514 | -0.01175398 | -0.4999 | 0 | 41.1002
198 | 0.276667 | 2.5 | 0.6918 | 1 | 1.3498 | 1.342206 | 1.82 | 0.003595 | -0.3492 | -0.01163144 | -0.4983 | 0 | 41.1007
199 | 0.278056 | 2.5 | 0.6953 | 1 | 1.3361 | 1.341904 | 1.79 | 0.003486 | -0.347 | -0.01150889 | -0.4966 | 0 | 41.1012
200 | 0.279444 | 2.5 | 0.6988 | 1 | 1.3223 | 1.341605 | 1.75 | 0.003379 | -0.3447 | -0.01138635 | -0.495 | 0 | 41.1018
201 | 0.280833 | 2.5 | 0.7023 | 1 | 1.3269 | 1.34131 | 1.76 | 0.003415 | -0.3425 | -0.01126381 | -0.4934 | 0 | 41.1023
202 | 0.282222 | 2.5 | 0.7058 | 1 | 1.3453 | 1.341017 | 1.81 | 0.003558 | -0.3403 | -0.01114127 | -0.4918 | 0 | 41.1027
203 | 0.283611 | 2.5 | 0.7092 | 1 | 1.3223 | 1.340729 | 1.75 | 0.003379 | -0.3381 | -0.01101873 | -0.4902 | 0 | 41.1033
204 | 0.285 | 2.5 | 0.7127 | 1 | 1.3521 | 1.340443 | 1.83 | 0.003613 | -0.3359 | -0.01089619 | -0.4886 | 0 | 41.1037
205 | 0.286389 | 2.5 | 0.7162 | 1 | 1.3498 | 1.340161 | 1.82 | 0.003595 | -0.3336 | -0.01077365 | -0.487 | 0 | 41.1042
206 | 0.287778 | 2.5 | 0.7197 | 1 | 1.3315 | 1.339882 | 1.77 | 0.00345 | -0.3314 | -0.01065111 | -0.4854 | 0 | 41.1048
207 | 0.289167 | 2.5 | 0.7231 | 1 | 1.3269 | 1.339607 | 1.76 | 0.003415 | -0.3292 | -0.01052857 | -0.4838 | 0 | 41.1053
208 | 0.290556 | 2.5 | 0.7266 | 1 | 1.306 | 1.339334 | 1.71 | 0.003255 | -0.327 | -0.01040603 | -0.4822 | 0 | 41.1059
209 | 0.291944 | 2.5 | 0.7301 | 1 | 1.3269 | 1.339066 | 1.76 | 0.003415 | -0.3248 | -0.01028349 | -0.4806 | 0 | 41.1063
210 | 0.293333 | 2.5 | 0.7336 | 1 | 1.3292 | 1.3388 | 1.77 | 0.003433 | -0.3226 | -0.01016095 | -0.479 | 0 | 41.1068
211 | 0.294722 | 2.5 | 0.7371 | 1 | 1.3176 | 1.338538 | 1.74 | 0.003344 | -0.3204 | -0.01003841 | -0.4774 | 0 | 41.1073
212 | 0.296111 | 2.5 | 0.7405 | 1 | 1.3361 | 1.338279 | 1.79 | 0.003486 | -0.3182 | -0.009915869 | -0.4757 | 0 | 41.1078
213 | 0.2975 | 2.5 | 0.744 | 1 | 1.3269 | 1.338024 | 1.76 | 0.003415 | -0.316 | -0.009793329 | -0.4741 | 0 | 41.1083
214 | 0.298889 | 2.5 | 0.7475 | 1 | 1.3407 | 1.337772 | 1.8 | 0.003522 | -0.3138 | -0.009670788 | -0.4725 | 0 | 41.1087
215 | 0.300278 | 2.5 | 0.751 | 1 | 1.3223 | 1.337523 | 1.75 | 0.003379 | -0.3116 | -0.009548248 | -0.4709 | 0 | 41.1093
216 | 0.301667 | 2.5 | 0.7544 | 1 | 1.3269 | 1.337278 | 1.76 | 0.003415 | -0.3094 | -0.009425707 | -0.4693 | 0 | 41.1098
217 | 0.303056 | 2.5 | 0.7579 | 1 | 1.3407 | 1.337036 | 1.8 | 0.003522 | -0.3072 | -0.009303167 | -0.4677 | 0 | 41.1102
218 | 0.304444 | 2.5 | 0.7614 | 1 | 1.3361 | 1.336797 | 1.79 | 0.003486 | -0.3049 | -0.009180626 | -0.4661 | 0 | 41.1108
219 | 0.305833 | 2.5 | 0.7649 | 1 | 1.3361 | 1.336561 | 1.79 | 0.003486 | -0.3027 | -0.009058086 | -0.4645 | 0 | 41.1113
220 | 0.307222 | 2.5 | 0.7683 | 1 | 1.3223 | 1.336329 | 1.75 | 0.003379 | -0.3005 | -0.008935546 | -0.4629 | 0 | 41.1119
221 | 0.308611 | 2.5 | 0.7718 | 1 | 1.306 | 1.336101 | 1.71 | 0.003255 | -0.2983 | -0.008813005 | -0.4613 | 0 | 41.1124
222 | 0.31 | 2.5 | 0.7753 | 1 | 1.3269 | 1.335875 | 1.76 | 0.003415 | -0.2961 | -0.008690465 | -0.4597 | 0 | 41.1128
223 | 0.311389 | 2.5 | 0.7788 | 1 | 1.3361 | 1.335654 | 1.79 | 0.003486 | -0.2939 | -0.008567924 | -0.4581 | 0 | 41.1133
224 | 0.312778 | 2.5 | 0.7822 | 1 | 1.3269 | 1.335435 | 1.76 | 0.003415 | -0.2917 | -0.008445384 | -0.4564 | 0 | 41.1138
225 | 0.314444 | 2.5 | 0.7857 | 1 | 1.3269 | 1.33522 | 1.76 | 0.003415 | -0.2895 | -0.008322843 | -0.4548 | 0 | 41.1147
226 | 0.315833 | 2.5 | 0.7892 | 1 | 1.3338 | 1.335008 | 1.78 | 0.003468 | -0.2872 | -0.008200303 | -0.4532 | 0 | 41.1152
227 | 0.317222 | 2.5 | 0.7927 | 1 | 1.3153 | 1.334799 | 1.73 | 0.003326 | -0.285 | -0.008077762 | -0.4516 | 0 | 41.1157
228 | 0.318611 | 2.5 | 0.7962 | 1 | 1.3407 | 1.334594 | 1.8 | 0.003522 | -0.2828 | -0.007955222 | -0.45 | 0 | 41.1161
229 | 0.32 | 2.5 | 0.7996 | 1 | 1.3176 | 1.334392 | 1.74 | 0.003344 | -0.2805 | -0.007832682 | -0.4484 | 0 | 41.1167
230 | 0.321389 | 2.5 | 0.8031 | 1 | 1.3269 | 1.334193 | 1.76 | 0.003415 | -0.2783 | -0.007710141 | -0.4468 | 0 | 41.1172
231 | 0.322778 | 2.5 | 0.8066 | 1 | 1.3246 | 1.333998 | 1.75 | 0.003397 | -0.2761 | -0.007587601 | -0.4452 | 0 | 41.1177
232 | 0.324167 | 2.5 | 0.8101 | 1 | 1.3315 | 1.333806 | 1.77 | 0.00345 | -0.2739 | -0.00746506 | -0.4436 | 0 | 41.1182
233 | 0.325556 | 2.5 | 0.8135 | 1 | 1.3269 | 1.333618 | 1.76 | 0.003415 | -0.2716 | -0.00734252 | -0.442 | 0 | 41.1187
234 | 0.326944 | 2.5 | 0.817 | 1 | 1.3361 | 1.333433 | 1.79 | 0.003486 | -0.2694 | -0.007219979 | -0.4404 | 0 | 41.1192
235 | 0.328333 | 2.5 | 0.8205 | 1 | 1.3315 | 1.333251 | 1.77 | 0.00345 | -0.2672 | -0.007097439 | -0.4388 | 0 | 41.1197
236 | 0.329722 | 2.5 | 0.824 | 1 | 1.3246 | 1.333072 | 1.75 | 0.003397 | -0.265 | -0.006974899 | -0.4371 | 0 | 41.1202
237 | 0.331111 | 2.5 | 0.8275 | 1 | 1.3153 | 1.332897 | 1.73 | 0.003326 | -0.2628 | -0.006852358 | -0.4355 | 0 | 41.1207
238 | 0.3325 | 2.5 | 0.8309 | 1 | 1.3315 | 1.332725 | 1.77 | 0.00345 | -0.2605 | -0.006729818 | -0.4339 | 0 | 41.1212
239 | 0.333889 | 2.5 | 0.8344 | 1 | 1.3407 | 1.332557 | 1.8 | 0.003522 | -0.2583 | -0.006607277 | -0.4323 | 0 | 41.1217
240 | 0.335278 | 2.5 | 0.8379 | 1 | 1.3407 | 1.332392 | 1.8 | 0.003522 | -0.2561 | -0.006484737 | -0.4307 | 1.1508 | 41.1221
241 | 0.336667 | 2.5 | 0.8414 | 1 | 1.32 | 1.33223 | 1.74 | 0.003361 | -0.2539 | -0.006362196 | -0.4291 | 1.1508 | 41.1227
242 | 0.338056 | 2.5 | 0.8448 | 1 | 1.3246 | 1.332072 | 1.75 | 0.003397 | -0.2517 | -0.006239656 | -0.4275 | 1.1508 | 41.1232
243 | 0.339444 | 2.5 | 0.8483 | 1 | 1.3361 | 1.331917 | 1.79 | 0.003486 | -0.2495 | -0.006117115 | -0.4259 | 1.1509 | 41.1237
244 | 0.340833 | 2.5 | 0.8518 | 1 | 1.3315 | 1.331765 | 1.77 | 0.00345 | -0.2473 | -0.005994575 | -0.4243 | 1.1509 | 41.1242
245 | 0.342222 | 2.5 | 0.8553 | 1 | 1.32 | 1.331616 | 1.74 | 0.003361 | -0.2451 | -0.005872035 | -0.4227 | 1.151 | 41.1247
246 | 0.343611 | 2.5 | 0.8587 | 1 | 1.3361 | 1.331471 | 1.79 | 0.003486 | -0.2429 | -0.005749494 | -0.4211 | 1.151 | 41.1252
247 | 0.345 | 2.5 | 0.8622 | 1 | 1.3176 | 1.33133 | 1.74 | 0.003344 | -0.2407 | -0.005626954 | -0.4195 | 1.1511 | 41.1258
248 | 0.346389 | 2.5 | 0.8657 | 1 | 1.3153 | 1.331191 | 1.73 | 0.003326 | -0.2384 | -0.005504413 | -0.4179 | 1.1511 | 41.1263
249 | 0.347778 | 2.5 | 0.8692 | 1 | 1.3269 | 1.331056 | 1.76 | 0.003415 | -0.2362 | -0.005381873 | -0.4162 | 1.1511 | 41.1267
250 | 0.349167 | 2.5 | 0.8727 | 1 | 1.3361 | 1.330925 | 1.79 | 0.003486 | -0.234 | -0.005259332 | -0.4146 | 1.1511 | 41.1272
251 | 0.350556 | 2.5 | 0.8761 | 1 | 1.3106 | 1.330796 | 1.72 | 0.003291 | -0.2318 | -0.005136792 | -0.413 | 1.1511 | 41.1278
252 | 0.351944 | 2.5 | 0.8796 | 1 | 1.3453 | 1.330671 | 1.81 | 0.003558 | -0.2296 | -0.005014251 | -0.4114 | 1.1511 | 41.1282
253 | 0.353333 | 2.5 | 0.8831 | 1 | 1.3292 | 1.33055 | 1.77 | 0.003433 | -0.2274 | -0.004891711 | -0.4098 | 1.1511 | 41.1287
254 | 0.355 | 2.5 | 0.8866 | 1 | 1.3246 | 1.330432 | 1.75 | 0.003397 | -0.2251 | -0.004769171 | -0.4082 | 1.1511 | 41.1296
255 | 0.356389 | 2.5 | 0.89 | 1 | 1.3361 | 1.330317 | 1.79 | 0.003486 | -0.2229 | -0.00464663 | -0.4066 | 1.151 | 41.1301
256 | 0.357778 | 2.5 | 0.8935 | 1 | 1.3153 | 1.330205 | 1.73 | 0.003326 | -0.2207 | -0.00452409 | -0.405 | 1.1509 | 41.1307
257 | 0.359167 | 2.5 | 0.897 | 1 | 1.3338 | 1.330097 | 1.78 | 0.003468 | -0.2184 | -0.004401549 | -0.4034 | 1.1508 | 41.1311
258 | 0.360556 | 2.5 | 0.9005 | 1 | 1.3407 | 1.329992 | 1.8 | 0.003522 | -0.2162 | -0.004279009 | -0.4018 | 1.1507 | 41.1315
259 | 0.361944 | 2.5 | 0.904 | 1 | 1.3315 | 1.32989 | 1.77 | 0.00345 | -0.214 | -0.004156468 | -0.4002 | 1.1507 | 41.1321
260 | 0.363333 | 2.5 | 0.9074 | 1 | 1.3246 | 1.329917 | 1.75 | 0.003397 | -0.2118 | -0.004033928 | -0.3986 | 1.1506 | 41.1326
261 | 0.364722 | 2.5 | 0.9109 | 1 | 1.3246 | 1.32992 | 1.75 | 0.003397 | -0.2095 | -0.003911387 | -0.3969 | 1.1506 | 41.1331
262 | 0.366111 | 2.5 | 0.9144 | 1 | 1.3338 | 1.329922 | 1.78 | 0.003468 | -0.2073 | -0.003788847 | -0.3953 | 1.1506 | 41.1336
263 | 0.3675 | 2.5 | 0.9179 | 1 | 1.3315 | 1.329914 | 1.77 | 0.00345 | -0.2051 | -0.003666307 | -0.3937 | 1.1506 | 41.1341
264 | 0.368889 | 2.5 | 0.9213 | 1 | 1.3338 | 1.330017 | 1.78 | 0.003468 | -0.2029 | -0.003543766 | -0.3921 | 1.1506 | 41.1346
265 | 0.370278 | 2.5 | 0.9248 | 1 | 1.32 | 1.330056 | 1.74 | 0.003361 | -0.2006 | -0.003421226 | -0.3905 | 1.1505 | 41.1352
266 | 0.371667 | 2.5 | 0.9283 | 1 | 1.3292 | 1.330088 | 1.77 | 0.003433 | -0.1984 | -0.003298685 | -0.3889 | 1.1505 | 41.1356
267 | 0.373056 | 2.5 | 0.9318 | 1 | 1.3407 | 1.330103 | 1.8 | 0.003522 | -0.1962 | -0.003176145 | -0.3873 | 1.1505 | 41.1361
268 | 0.374444 | 2.5 | 0.9353 | 1 | 1.3292 | 1.330159 | 1.77 | 0.003433 | -0.194 | -0.003053604 | -0.3857 | 1.1505 | 41.1366
269 | 0.375833 | 2.5 | 0.9387 | 1 | 1.3361 | 1.330154 | 1.79 | 0.003486 | -0.1918 | -0.002931064 | -0.3841 | 1.1505 | 41.1371
270 | 0.377222 | 2.5 | 0.9422 | 1 | 1.3246 | 1.330186 | 1.75 | 0.003397 | -0.1896 | -0.002808523 | -0.3825 | 1.1505 | 41.1377
271 | 0.378611 | 2.5 | 0.9457 | 1 | 1.3106 | 1.330215 | 1.72 | 0.003291 | -0.1873 | -0.002685983 | -0.3809 | 1.1505 | 41.1382
272 | 0.38 | 2.5 | 0.9492 | 1 | 1.32 | 1.33024 | 1.74 | 0.003361 | -0.1851 | -0.002563443 | -0.3793 | 1.1506 | 41.1387
273 | 0.381389 | 2.5 | 0.9526 | 1 | 1.313 | 1.330332 | 1.72 | 0.003308 | -0.1828 | -0.002440902 | -0.3776 | 1.1506 | 41.1392
274 | 0.382778 | 2.5 | 0.9561 | 1 | 1.3292 | 1.330499 | 1.77 | 0.003433 | -0.1805 | -0.002318362 | -0.376 | 1.1506 | 41.1396
275 | 0.384167 | 2.5 | 0.9596 | 1 | 1.3292 | 1.330626 | 1.77 | 0.003433 | -0.1782 | -0.002195821 | -0.3744 | 1.1507 | 41.1401
276 | 0.385556 | 2.5 | 0.9631 | 1 | 1.3521 | 1.330666 | 1.83 | 0.003613 | -0.1758 | -0.002073281 | -0.3728 | 1.1508 | 41.1405
277 | 0.386944 | 2.5 | 0.9666 | 1 | 1.32 | 1.330774 | 1.74 | 0.003361 | -0.1734 | -0.00195074 | -0.3712 | 1.1508 | 41.1412
278 | 0.388333 | 2.5 | 0.97 | 1 | 1.3292 | 1.330811 | 1.77 | 0.003433 | -0.1709 | -0.0018282 | -0.3696 | 1.1508 | 41.1417
279 | 0.389722 | 2.5 | 0.9735 | 1 | 1.3407 | 1.330891 | 1.8 | 0.003522 | -0.1684 | -0.001705659 | -0.368 | 1.1508 | 41.1421
280 | 0.391111 | 2.5 | 0.977 | 1 | 1.3453 | 1.331063 | 1.81 | 0.003558 | -0.1659 | -0.001583119 | -0.3664 | 1.1507 | 41.1426
281 | 0.3925 | 2.5 | 0.9805 | 1 | 1.3407 | 1.331199 | 1.8 | 0.003522 | -0.1633 | -0.001460579 | -0.3648 | 1.1507 | 41.1431
282 | 0.394167 | 2.5 | 0.9839 | 1 | 1.32 | 1.331342 | 1.74 | 0.003361 | -0.1607 | -0.001338038 | -0.3632 | 1.1507 | 41.1441
283 | 0.395556 | 2.5 | 0.9874 | 1 | 1.3153 | 1.331477 | 1.73 | 0.003326 | -0.1581 | -0.001215498 | -0.3616 | 1.1506 | 41.1446
284 | 0.396944 | 2.5 | 0.9909 | 1 | 1.3338 | 1.331693 | 1.78 | 0.003468 | -0.1554 | -0.001092957 | -0.36 | 1.1505 | 41.145
285 | 0.398333 | 2.5 | 0.9944 | 1 | 1.3338 | 1.331833 | 1.78 | 0.003468 | -0.1527 | -0.0009704168 | -0.3584 | 1.1504 | 41.1455
286 | 0.399722 | 2.5 | 0.9979 | 1 | 1.343 | 1.331991 | 1.8 | 0.00354 | -0.15 | -0.0008478764 | -0.3567 | 1.1503 | 41.1459
287 | 0.401111 | 2.5 | 1.0013 | 1 | 1.32 | 1.332195 | 1.74 | 0.003361 | -0.1472 | -0.000725336 | -0.3551 | 1.1503 | 41.1466
288 | 0.4025 | 2.5 | 1.0048 | 1 | 1.3384 | 1.332355 | 1.79 | 0.003504 | -0.1444 | -0.0006027955 | -0.3535 | 1.1502 | 41.147
289 | 0.403889 | 2.5 | 1.0083 | 1 | 1.3338 | 1.332518 | 1.78 | 0.003468 | -0.1416 | -0.0004802551 | -0.3519 | 1.1501 | 41.1475
290 | 0.405278 | 2.5 | 1.0118 | 1 | 1.3338 | 1.33271 | 1.78 | 0.003468 | -0.1387 | -0.0003577146 | -0.3503 | 1.1501 | 41.148
291 | 0.406667 | 2.5 | 1.0152 | 1 | 1.3338 | 1.332842 | 1.78 | 0.003468 | -0.1359 | -0.0002351742 | -0.3487 | 1.15 | 41.1485
292 | 0.408056 | 2.5 | 1.0187 | 1 | 1.3544 | 1.333031 | 1.83 | 0.003631 | -0.133 | -0.0001126337 | -0.3471 | 1.15 | 41.1489
293 | 0.409444 | 2.5 | 1.0222 | 1 | 1.3338 | 1.333254 | 1.78 | 0.003468 | -0.13 | 9.906696e-06 | -0.3455 | 1.1499 | 41.1495
294 | 0.410833 | 2.5 | 1.0257 | 1 | 1.3476 | 1.333291 | 1.82 | 0.003577 | -0.1271 | 0.0001324471 | -0.3439 | 1.1499 | 41.15
295 | 0.412222 | 2.5 | 1.0291 | 1 | 1.3338 | 1.333514 | 1.78 | 0.003468 | -0.124 | 0.0002549876 | -0.3423 | 1.1498 | 41.1506
296 | 0.413611 | 2.5 | 1.0326 | 1 | 1.3338 | 1.33362 | 1.78 | 0.003468 | -0.121 | 0.000377528 | -0.3407 | 1.1498 | 41.151
297 | 0.415 | 2.5 | 1.0361 | 1 | 1.3407 | 1.333762 | 1.8 | 0.003522 | -0.1179 | 0.0005000685 | -0.3391 | 1.1498 | 41.1515
298 | 0.416389 | 2.5 | 1.0396 | 1 | 1.343 | 1.33388 | 1.8 | 0.00354 | -0.1148 | 0.0006226089 | -0.3374 | 1.1498 | 41.152
299 | 0.417778 | 2.5 | 1.043 | 1 | 1.3036 | 1.334141 | 1.7 | 0.003238 | -0.1116 | 0.0007451494 | -0.3358 | 1.1498 | 41.1527
300 | 0.419167 | 2.5 | 1.0465 | 1 | 1.32 | 1.334303 | 1.74 | 0.003361 | -0.1084 | 0.0008676898 | -0.3342 | 1.1498 | 41.1531
301 | 0.420556 | 2.5 | 1.05 | 1 | 1.3153 | 1.334508 | 1.73 | 0.003326 | -0.1052 | 0.0009902302 | -0.3326 | 1.1499 | 41.1536
302 | 0.421944 | 2.5 | 1.0535 | 1 | 1.3476 | 1.334695 | 1.82 | 0.003577 | -0.1019 | 0.001112771 | -0.331 | 1.1499 | 41.154
303 | 0.423333 | 2.5 | 1.0569 | 1 | 1.3476 | 1.334854 | 1.82 | 0.003577 | -0.0986 | 0.001235311 | -0.3294 | 1.1499 | 41.1545
304 | 0.424722 | 2.5 | 1.0604 | 1 | 1.3338 | 1.335125 | 1.78 | 0.003468 | -0.0953 | 0.001357852 | -0.3278 | 1.1499 | 41.1551
305 | 0.426111 | 2.5 | 1.0639 | 1 | 1.3384 | 1.335304 | 1.79 | 0.003504 | -0.092 | 0.001480392 | -0.3262 | 1.15 | 41.1556
306 | 0.4275 | 2.5 | 1.0674 | 1 | 1.3657 | 1.335514 | 1.87 | 0.003723 | -0.0886 | 0.001602932 | -0.3246 | 1.15 | 41.1559
307 | 0.428889 | 2.5 | 1.0708 | 1 | 1.3338 | 1.335706 | 1.78 | 0.003468 | -0.0852 | 0.001725473 | -0.323 | 1.15 | 41.1566
308 | 0.430278 | 2.5 | 1.0743 | 1 | 1.3476 | 1.335903 | 1.82 | 0.003577 | -0.0818 | 0.001848013 | -0.3214 | 1.1501 | 41.157
309 | 0.431667 | 2.5 | 1.0778 | 1 | 1.3521 | 1.336144 | 1.83 | 0.003613 | -0.0784 | 0.001970554 | -0.3198 | 1.1502 | 41.1575
310 | 0.433056 | 2.5 | 1.0813 | 1 | 1.3384 | 1.336373 | 1.79 | 0.003504 | -0.0749 | 0.002093094 | -0.3181 | 1.1502 | 41.1581
311 | 0.434444 | 2.5 | 1.0847 | 1 | 1.3384 | 1.336526 | 1.79 | 0.003504 | -0.0714 | 0.002215635 | -0.3165 | 1.1503 | 41.1586
312 | 0.435833 | 2.5 | 1.0882 | 1 | 1.3384 | 1.336771 | 1.79 | 0.003504 | -0.0679 | 0.002338175 | -0.3149 | 1.1504 | 41.1591
313 | 0.437222 | 2.5 | 1.0917 | 1 | 1.3384 | 1.336973 | 1.79 | 0.003504 | -0.0644 | 0.002460716 | -0.3133 | 1.1505 | 41.1596
314 | 0.438889 | 2.5 | 1.0952 | 1 | 1.3338 | 1.337111 | 1.78 | 0.003468 | -0.0609 | 0.002583256 | -0.3117 | 1.1505 | 41.1605
315 | 0.440278 | 2.5 | 1.0986 | 1 | 1.343 | 1.337316 | 1.8 | 0.00354 | -0.0573 | 0.002705796 | -0.3101 | 1.1504 | 41.1609
316 | 0.441667 | 2.5 | 1.1021 | 1 | 1.3246 | 1.337558 | 1.75 | 0.003397 | -0.0537 | 0.002828337 | -0.3085 | 1.1504 | 41.1615
317 | 0.443056 | 2.5 | 1.1056 | 1 | 1.32 | 1.337849 | 1.74 | 0.003361 | -0.0501 | 0.002950877 | -0.3069 | 1.1503 | 41.162
318 | 0.444444 | 2.5 | 1.1091 | 1 | 1.3338 | 1.33803 | 1.78 | 0.003468 | -0.0464 | 0.003073418 | -0.3053 | 1.1502 | 41.1625
319 | 0.445833 | 2.5 | 1.1126 | 1 | 1.3407 | 1.338272 | 1.8 | 0.003522 | -0.0428 | 0.003195958 | -0.3037 | 1.1501 | 41.1629
320 | 0.447222 | 2.5 | 1.116 | 1 | 1.343 | 1.338552 | 1.8 | 0.00354 | -0.0392 | 0.003318499 | -0.3021 | 1.15 | 41.1635
321 | 0.448611 | 2.5 | 1.1195 | 1 | 1.3589 | 1.338767 | 1.85 | 0.003668 | -0.0355 | 0.003441039 | -0.3005 | 1.15 | 41.1639
322 | 0.45 | 2.5 | 1.123 | 1 | 1.3589 | 1.339018 | 1.85 | 0.003668 | -0.0319 | 0.00356358 | -0.2989 | 1.1499 | 41.1644
323 | 0.451389 | 2.5 | 1.1265 | 1 | 1.3384 | 1.339232 | 1.79 | 0.003504 | -0.0283 | 0.00368612 | -0.2972 | 1.1499 | 41.165
324 | 0.452778 | 2.5 | 1.1299 | 1 | 1.3612 | 1.339436 | 1.85 | 0.003686 | -0.0246 | 0.00380866 | -0.2956 | 1.1499 | 41.1654
325 | 0.454167 | 2.5 | 1.1334 | 1 | 1.3589 | 1.33969 | 1.85 | 0.003668 | -0.021 | 0.003931201 | -0.294 | 1.1499 | 41.1659
326 | 0.455556 | 2.5 | 1.1369 | 1 | 1.343 | 1.339935 | 1.8 | 0.00354 | -0.0174 | 0.004053741 | -0.2924 | 1.1499 | 41.1665
327 | 0.456944 | 2.5 | 1.1404 | 1 | 1.3498 | 1.340121 | 1.82 | 0.003595 | -0.0138 | 0.004176282 | -0.2908 | 1.1499 | 41.1669
328 | 0.458333 | 2.5 | 1.1438 | 1 | 1.3612 | 1.340394 | 1.85 | 0.003686 | -0.0102 | 0.004298822 | -0.2892 | 1.1498 | 41.1674
329 | 0.459722 | 2.5 | 1.1473 | 1 | 1.3521 | 1.3405 | 1.83 | 0.003613 | -0.0066 | 0.004421363 | -0.2876 | 1.1498 | 41.1679
330 | 0.461111 | 2.5 | 1.1508 | 1 | 1.3476 | 1.34075 | 1.82 | 0.003577 | -0.0031 | 0.004543903 | -0.286 | 1.1498 | 41.1685
331 | 0.4625 | 2.5 | 1.1543 | 1 | 1.3338 | 1.340984 | 1.78 | 0.003468 | 0.0005 | 0.004666444 | -0.2844 | 1.1498 | 41.169
332 | 0.463889 | 2.5 | 1.1577 | 1 | 1.3476 | 1.341186 | 1.82 | 0.003577 | 0.0041 | 0.004788984 | -0.2828 | 1.1498 | 41.1695
333 | 0.465278 | 2.5 | 1.1612 | 1 | 1.3476 | 1.341367 | 1.82 | 0.003577 | 0.0076 | 0.004911524 | -0.2812 | 1.1498 | 41.17
334 | 0.466667 | 2.5 | 1.1647 | 1 | 1.3544 | 1.341604 | 1.83 | 0.003631 | 0.0111 | 0.005034065 | -0.2796 | 1.1499 | 41.1704
335 | 0.468056 | 2.5 | 1.1682 | 1 | 1.3521 | 1.341878 | 1.83 | 0.003613 | 0.0146 | 0.005156605 | -0.2779 | 1.1499 | 41.1709
336 | 0.469444 | 2.5 | 1.1716 | 1 | 1.3544 | 1.34213 | 1.83 | 0.003631 | 0.0181 | 0.005279146 | -0.2763 | 1.15 | 41.1715
337 | 0.470833 | 2.5 | 1.1751 | 1 | 1.3384 | 1.3424 | 1.79 | 0.003504 | 0.0216 | 0.005401686 | -0.2747 | 1.15 | 41.172
338 | 0.472222 | 2.5 | 1.1786 | 1 | 1.343 | 1.342592 | 1.8 | 0.00354 | 0.0251 | 0.005524227 | -0.2731 | 1.1501 | 41.1725
339 | 0.473611 | 2.5 | 1.1821 | 1 | 1.3498 | 1.342852 | 1.82 | 0.003595 | 0.0285 | 0.005646767 | -0.2715 | 1.1502 | 41.173
340 | 0.475 | 2.5 | 1.1855 | 1 | 1.3476 | 1.343144 | 1.82 | 0.003577 | 0.0319 | 0.005769307 | -0.2699 | 1.1502 | 41.1735
341 | 0.476389 | 2.5 | 1.189 | 1 | 1.3521 | 1.343356 | 1.83 | 0.003613 | 0.0353 | 0.005891848 | -0.2683 | 1.1503 | 41.174
342 | 0.477778 | 2.5 | 1.1925 | 1 | 1.3521 | 1.343502 | 1.83 | 0.003613 | 0.0386 | 0.006014388 | -0.2667 | 1.1504 | 41.1745
343 | 0.479167 | 2.5 | 1.196 | 1 | 1.3476 | 1.343829 | 1.82 | 0.003577 | 0.042 | 0.006136929 | -0.2651 | 1.1504 | 41.175
344 | 0.480556 | 2.5 | 1.1994 | 1 | 1.3476 | 1.344003 | 1.82 | 0.003577 | 0.0453 | 0.006259469 | -0.2635 | 1.1505 | 41.1755
345 | 0.482222 | 2.5 | 1.2029 | 1 | 1.3315 | 1.344308 | 1.77 | 0.00345 | 0.0486 | 0.00638201 | -0.2619 | 1.1506 | 41.1765
346 | 0.483611 | 2.5 | 1.2064 | 1 | 1.3292 | 1.344509 | 1.77 | 0.003433 | 0.0518 | 0.00650455 | -0.2603 | 1.1505 | 41.177
347 | 0.485 | 2.5 | 1.2099 | 1 | 1.343 | 1.344771 | 1.8 | 0.00354 | 0.0551 | 0.006627091 | -0.2586 | 1.1505 | 41.1774
348 | 0.486389 | 2.5 | 1.2133 | 1 | 1.3338 | 1.34498 | 1.78 | 0.003468 | 0.0583 | 0.006749631 | -0.257 | 1.1504 | 41.178
349 | 0.487778 | 2.5 | 1.2168 | 1 | 1.343 | 1.345308 | 1.8 | 0.00354 | 0.0615 | 0.006872171 | -0.2554 | 1.1504 | 41.1784
350 | 0.489167 | 2.5 | 1.2203 | 1 | 1.3521 | 1.345602 | 1.83 | 0.003613 | 0.0646 | 0.006994712 | -0.2538 | 1.1503 | 41.1789
351 | 0.490556 | 2.5 | 1.2238 | 1 | 1.343 | 1.345843 | 1.8 | 0.00354 | 0.0678 | 0.007117252 | -0.2522 | 1.1503 | 41.1794
352 | 0.491944 | 2.5 | 1.2272 | 1 | 1.3701 | 1.346 | 1.88 | 0.003759 | 0.0709 | 0.007239793 | -0.2506 | 1.1502 | 41.1798
353 | 0.493333 | 2.5 | 1.2307 | 1 | 1.3407 | 1.346358 | 1.8 | 0.003522 | 0.074 | 0.007362333 | -0.249 | 1.1502 | 41.1805
354 | 0.494722 | 2.5 | 1.2342 | 1 | 1.343 | 1.346713 | 1.8 | 0.00354 | 0.077 | 0.007484874 | -0.2474 | 1.1501 | 41.1809
355 | 0.496111 | 2.5 | 1.2377 | 1 | 1.3384 | 1.347022 | 1.79 | 0.003504 | 0.0801 | 0.007607414 | -0.2458 | 1.1501 | 41.1815
356 | 0.4975 | 2.5 | 1.2411 | 1 | 1.3292 | 1.347265 | 1.77 | 0.003433 | 0.083 | 0.007729955 | -0.2442 | 1.1501 | 41.182
357 | 0.498889 | 2.5 | 1.2446 | 1 | 1.3407 | 1.347499 | 1.8 | 0.003522 | 0.086 | 0.007852495 | -0.2426 | 1.1501 | 41.1825
358 | 0.500278 | 2.5 | 1.2481 | 1 | 1.3453 | 1.347767 | 1.81 | 0.003558 | 0.0889 | 0.007975035 | -0.241 | 1.15 | 41.1829
359 | 0.501667 | 2.5 | 1.2516 | 1 | 1.3498 | 1.348019 | 1.82 | 0.003595 | 0.0917 | 0.008097576 | -0.2394 | 1.15 | 41.1834
360 | 0.503056 | 2.5 | 1.2551 | 1 | 1.3498 | 1.348229 | 1.82 | 0.003595 | 0.0945 | 0.008220116 | -0.2377 | 1.15 | 41.1839
361 | 0.504444 | 2.5 | 1.2585 | 1 | 1.343 | 1.34843 | 1.8 | 0.00354 | 0.0973 | 0.008342657 | -0.2363 | 1.1501 | 41.1845
362 | 0.505833 | 2.5 | 1.262 | 1 | 1.3476 | 1.348624 | 1.82 | 0.003577 | 0.1001 | 0.008465197 | -0.2349 | 1.15 | 41.185
363 | 0.507222 | 2.5 | 1.2655 | 1 | 1.3566 | 1.348904 | 1.84 | 0.003649 | 0.1028 | 0.008587738 | -0.2334 | 1.15 | 41.1854
364 | 0.508611 | 2.5 | 1.269 | 1 | 1.3544 | 1.349233 | 1.83 | 0.003631 | 0.1054 | 0.008710278 | -0.232 | 1.1498 | 41.1859
365 | 0.51 | 2.5 | 1.2724 | 1 | 1.3361 | 1.349495 | 1.79 | 0.003486 | 0.108 | 0.008832819 | -0.2306 | 1.1497 | 41.1865
366 | 0.511389 | 2.5 | 1.2759 | 1 | 1.3476 | 1.34976 | 1.82 | 0.003577 | 0.1106 | 0.008955359 | -0.2291 | 1.1495 | 41.187
367 | 0.512778 | 2.5 | 1.2794 | 1 | 1.3498 | 1.350042 | 1.82 | 0.003595 | 0.1131 | 0.009077899 | -0.2277 | 1.1492 | 41.1875
368 | 0.514167 | 2.5 | 1.2829 | 1 | 1.343 | 1.350263 | 1.8 | 0.00354 | 0.1155 | 0.00920044 | -0.2263 | 1.1489 | 41.188
369 | 0.515556 | 2.5 | 1.2863 | 1 | 1.3498 | 1.350526 | 1.82 | 0.003595 | 0.118 | 0.00932298 | -0.2249 | 1.1486 | 41.1885
370 | 0.516944 | 2.5 | 1.2898 | 1 | 1.3407 | 1.350799 | 1.8 | 0.003522 | 0.1203 | 0.009445521 | -0.2235 | 1.1482 | 41.189
371 | 0.518333 | 2.5 | 1.2933 | 1 | 1.3407 | 1.351043 | 1.8 | 0.003522 | 0.1226 | 0.009568061 | -0.2221 | 1.1478 | 41.1895
372 | 0.519722 | 2.5 | 1.2968 | 1 | 1.3521 | 1.351303 | 1.83 | 0.003613 | 0.1248 | 0.009690602 | -0.2207 | 1.1473 | 41.19
373 | 0.521111 | 2.5 | 1.3003 | 1 | 1.3476 | 1.351536 | 1.82 | 0.003577 | 0.127 | 0.009813142 | -0.2193 | 1.1468 | 41.1905
374 | 0.5225 | 2.5 | 1.3037 | 1 | 1.343 | 1.35181 | 1.8 | 0.00354 | 0.1291 | 0.009935683 | -0.2179 | 1.1462 | 41.191
375 | 0.523889 | 2.5 | 1.3072 | 1 | 1.3476 | 1.352043 | 1.82 | 0.003577 | 0.1311 | 0.01005822 | -0.2165 | 1.1455 | 41.1915
376 | 0.525278 | 2.5 | 1.3107 | 1 | 1.343 | 1.352215 | 1.8 | 0.00354 | 0.133 | 0.01018076 | -0.2151 | 1.1448 | 41.192
377 | 0.526944 | 2.5 | 1.3142 | 1 | 1.3612 | 1.352375 | 1.85 | 0.003686 | 0.135 | 0.0103033 | -0.2137 | 1.144 | 41.1928
378 | 0.528333 | 2.5 | 1.3176 | 1 | 1.3521 | 1.352656 | 1.83 | 0.003613 | 0.1368 | 0.01042584 | -0.2123 | 1.1431 | 41.1934
379 | 0.529722 | 2.5 | 1.3211 | 1 | 1.3544 | 1.352946 | 1.83 | 0.003631 | 0.1386 | 0.01054838 | -0.211 | 1.1421 | 41.1939
380 | 0.531111 | 2.5 | 1.3246 | 1 | 1.3566 | 1.353221 | 1.84 | 0.003649 | 0.1403 | 0.01067093 | -0.2096 | 1.141 | 41.1943
381 | 0.5325 | 2.5 | 1.3281 | 1 | 1.3521 | 1.353461 | 1.83 | 0.003613 | 0.142 | 0.01079347 | -0.2082 | 1.14 | 41.1949
382 | 0.533889 | 2.5 | 1.3315 | 1 | 1.343 | 1.353673 | 1.8 | 0.00354 | 0.1436 | 0.01091601 | -0.2069 | 1.1389 | 41.1954
383 | 0.535278 | 2.5 | 1.335 | 1 | 1.3407 | 1.35395 | 1.8 | 0.003522 | 0.1452 | 0.01103855 | -0.2055 | 1.1377 | 41.1959
384 | 0.536667 | 2.5 | 1.3385 | 1 | 1.3634 | 1.35423 | 1.86 | 0.003704 | 0.1467 | 0.01116109 | -0.2042 | 1.1365 | 41.1963
385 | 0.538056 | 2.5 | 1.342 | 1 | 1.3566 | 1.354527 | 1.84 | 0.003649 | 0.1481 | 0.01128363 | -0.2028 | 1.1353 | 41.1969
386 | 0.539444 | 2.5 | 1.3454 | 1 | 1.3589 | 1.354821 | 1.85 | 0.003668 | 0.1495 | 0.01140617 | -0.2015 | 1.134 | 41.1974
387 | 0.540833 | 2.5 | 1.3489 | 1 | 1.3589 | 1.35511 | 1.85 | 0.003668 | 0.1508 | 0.01152871 | -0.2001 | 1.1326 | 41.1979
388 | 0.542222 | 2.5 | 1.3524 | 1 | 1.3521 | 1.355319 | 1.83 | 0.003613 | 0.152 | 0.01165125 | -0.1988 | 1.1313 | 41.1984
389 | 0.543611 | 2.5 | 1.3559 | 1 | 1.3701 | 1.355524 | 1.88 | 0.003759 | 0.1532 | 0.01177379 | -0.1975 | 1.1298 | 41.1988
390 | 0.545 | 2.5 | 1.3593 | 1 | 1.3813 | 1.355807 | 1.91 | 0.003852 | 0.1543 | 0.01189633 | -0.1961 | 1.1283 | 41.1993
391 | 0.546389 | 2.5 | 1.3628 | 1 | 1.3361 | 1.356055 | 1.79 | 0.003486 | 0.1554 | 0.01201887 | -0.1948 | 1.1268 | 41.2
392 | 0.547778 | 2.5 | 1.3663 | 1 | 1.3634 | 1.356215 | 1.86 | 0.003704 | 0.1564 | 0.01214141 | -0.1935 | 1.1252 | 41.2004
393 | 0.549167 | 2.5 | 1.3698 | 1 | 1.3589 | 1.356538 | 1.85 | 0.003668 | 0.1573 | 0.01226395 | -0.1922 | 1.1236 | 41.2009
394 | 0.550556 | 2.5 | 1.3733 | 1 | 1.3589 | 1.356713 | 1.85 | 0.003668 | 0.1583 | 0.01238649 | -0.1909 | 1.122 | 41.2014
395 | 0.551944 | 2.5 | 1.3767 | 1 | 1.3544 | 1.356902 | 1.83 | 0.003631 | 0.1592 | 0.01250903 | -0.1896 | 1.1203 | 41.2019
396 | 0.553333 | 2.5 | 1.3802 | 1 | 1.3544 | 1.357165 | 1.83 | 0.003631 | 0.16 | 0.01263157 | -0.1883 | 1.1185 | 41.2024
397 | 0.554722 | 2.5 | 1.3837 | 1 | 1.3566 | 1.357461 | 1.84 | 0.003649 | 0.1609 | 0.01275411 | -0.187 | 1.1167 | 41.2029
398 | 0.556111 | 2.5 | 1.3872 | 1 | 1.3476 | 1.357656 | 1.82 | 0.003577 | 0.1617 | 0.01287665 | -0.1857 | 1.1149 | 41.2035
399 | 0.5575 | 2.5 | 1.3906 | 1 | 1.3679 | 1.357926 | 1.87 | 0.003741 | 0.1626 | 0.01299919 | -0.1844 | 1.113 | 41.2039
400 | 0.558889 | 2.5 | 1.3941 | 1 | 1.3724 | 1.358199 | 1.88 | 0.003778 | 0.1633 | 0.01312173 | -0.1831 | 1.1111 | 41.2044
401 | 0.560278 | 2.5 | 1.3976 | 1 | 1.3679 | 1.358446 | 1.87 | 0.003741 | 0.164 | 0.01324427 | -0.1818 | 1.1091 | 41.2049
402 | 0.561667 | 2.5 | 1.4011 | 1 | 1.3566 | 1.35878 | 1.84 | 0.003649 | 0.1647 | 0.01336681 | -0.1805 | 1.1071 | 41.2054
403 | 0.563056 | 2.5 | 1.4045 | 1 | 1.3589 | 1.359001 | 1.85 | 0.003668 | 0.1654 | 0.01348936 | -0.1793 | 1.105 | 41.206
404 | 0.564444 | 2.5 | 1.408 | 1 | 1.3589 | 1.359276 | 1.85 | 0.003668 | 0.1659 | 0.0136119 | -0.178 | 1.1028 | 41.2064
405 | 0.565833 | 2.5 | 1.4115 | 1 | 1.3746 | 1.359561 | 1.89 | 0.003796 | 0.1665 | 0.01373444 | -0.1767 | 1.1005 | 41.2069
406 | 0.567222 | 2.5 | 1.415 | 1 | 1.3407 | 1.359765 | 1.8 | 0.003522 | 0.167 | 0.01385698 | -0.1755 | 1.0983 | 41.2075
407 | 0.568611 | 2.5 | 1.4184 | 1 | 1.3701 | 1.359992 | 1.88 | 0.003759 | 0.1674 | 0.01397952 | -0.1742 | 1.096 | 41.2079
408 | 0.57 | 2.5 | 1.4219 | 1 | 1.3476 | 1.36026 | 1.82 | 0.003577 | 0.1678 | 0.01410206 | -0.173 | 1.0936 | 41.2085
409 | 0.571389 | 2.5 | 1.4254 | 1 | 1.3791 | 1.360473 | 1.9 | 0.003833 | 0.1682 | 0.0142246 | -0.1717 | 1.0912 | 41.2089
410 | 0.573056 | 2.5 | 1.4289 | 1 | 1.3791 | 1.360682 | 1.9 | 0.003833 | 0.1686 | 0.01434714 | -0.1705 | 1.0888 | 41.2097
411 | 0.574444 | 2.5 | 1.4324 | 1 | 1.3657 | 1.360957 | 1.87 | 0.003723 | 0.1689 | 0.01446968 | -0.1692 | 1.0863 | 41.2103
412 | 0.575833 | 2.5 | 1.4358 | 1 | 1.3813 | 1.361188 | 1.91 | 0.003852 | 0.1692 | 0.01459222 | -0.168 | 1.0837 | 41.2107
413 | 0.577222 | 2.5 | 1.4393 | 1 | 1.3679 | 1.361404 | 1.87 | 0.003741 | 0.1695 | 0.01471476 | -0.1668 | 1.081 | 41.2113
414 | 0.578611 | 2.5 | 1.4428 | 1 | 1.3724 | 1.361654 | 1.88 | 0.003778 | 0.1698 | 0.0148373 | -0.1656 | 1.0783 | 41.2118
415 | 0.58 | 2.5 | 1.4463 | 1 | 1.3791 | 1.361842 | 1.9 | 0.003833 | 0.17 | 0.01495984 | -0.1643 | 1.0756 | 41.2122
416 | 0.581389 | 2.5 | 1.4497 | 1 | 1.3768 | 1.362026 | 1.9 | 0.003815 | 0.1703 | 0.01508238 | -0.1631 | 1.0729 | 41.2128
417 | 0.582778 | 2.5 | 1.4532 | 1 | 1.3498 | 1.36227 | 1.82 | 0.003595 | 0.1706 | 0.01520492 | -0.1619 | 1.0701 | 41.2134
418 | 0.584167 | 2.5 | 1.4567 | 1 | 1.3679 | 1.362491 | 1.87 | 0.003741 | 0.1708 | 0.01532746 | -0.1607 | 1.0672 | 41.2138
419 | 0.585556 | 2.5 | 1.4602 | 1 | 1.3589 | 1.362814 | 1.85 | 0.003668 | 0.1711 | 0.01545 | -0.1595 | 1.0644 | 41.2144
420 | 0.586944 | 2.5 | 1.4636 | 1 | 1.3879 | 1.363053 | 1.93 | 0.003908 | 0.1714 | 0.01557254 | -0.1583 | 1.0615 | 41.2147
421 | 0.588333 | 2.5 | 1.4671 | 1 | 1.3589 | 1.363324 | 1.85 | 0.003668 | 0.1716 | 0.01569508 | -0.1571 | 1.0586 | 41.2154
422 | 0.589722 | 2.5 | 1.4706 | 1 | 1.3813 | 1.363577 | 1.91 | 0.003852 | 0.1718 | 0.01581762 | -0.1559 | 1.0557 | 41.2158
423 | 0.591111 | 2.5 | 1.4741 | 1 | 1.3835 | 1.363752 | 1.91 | 0.00387 | 0.1721 | 0.01594016 | -0.1547 | 1.0527 | 41.2163
424 | 0.5925 | 2.5 | 1.4775 | 1 | 1.3679 | 1.364001 | 1.87 | 0.003741 | 0.1723 | 0.0160627 | -0.1535 | 1.0497 | 41.2169
425 | 0.593889 | 2.5 | 1.481 | 1 | 1.3498 | 1.364249 | 1.82 | 0.003595 | 0.1725 | 0.01618525 | -0.1524 | 1.0467 | 41.2175
426 | 0.595278 | 2.5 | 1.4845 | 1 | 1.3634 | 1.364569 | 1.86 | 0.003704 | 0.1727 | 0.01630779 | -0.1512 | 1.0436 | 41.2179
427 | 0.596667 | 2.5 | 1.488 | 1 | 1.3701 | 1.364834 | 1.88 | 0.003759 | 0.173 | 0.01643033 | -0.15 | 1.0405 | 41.2183
428 | 0.598056 | 2.5 | 1.4914 | 1 | 1.3566 | 1.365074 | 1.84 | 0.003649 | 0.1732 | 0.01655287 | -0.1488 | 1.0373 | 41.2189
429 | 0.599444 | 2.5 | 1.4949 | 1 | 1.3566 | 1.365302 | 1.84 | 0.003649 | 0.1734 | 0.01667541 | -0.1477 | 1.0342 | 41.2194
430 | 0.600833 | 2.5 | 1.4984 | 1 | 1.3612 | 1.365488 | 1.85 | 0.003686 | 0.1736 | 0.01679795 | -0.1465 | 1.031 | 41.2199
431 | 0.602222 | 2.5 | 1.5019 | 1 | 1.3835 | 1.365755 | 1.91 | 0.00387 | 0.1738 | 0.01692049 | -0.1454 | 1.0278 | 41.2203
432 | 0.603611 | 2.5 | 1.5053 | 1 | 1.3634 | 1.365922 | 1.86 | 0.003704 | 0.1739 | 0.01704303 | -0.1442 | 1.0246 | 41.2209
433 | 0.605 | 2.5 | 1.5088 | 1 | 1.3657 | 1.36615 | 1.87 | 0.003723 | 0.1741 | 0.01716557 | -0.1431 | 1.0214 | 41.2214
434 | 0.606389 | 2.5 | 1.5123 | 1 | 1.3657 | 1.366424 | 1.87 | 0.003723 | 0.1743 | 0.01728811 | -0.1419 | 1.0181 | 41.2219
435 | 0.607778 | 2.5 | 1.5158 | 1 | 1.3589 | 1.366685 | 1.85 | 0.003668 | 0.1744 | 0.01741065 | -0.1408 | 1.0148 | 41.2224
436 | 0.609167 | 2.5 | 1.5193 | 1 | 1.3968 | 1.366931 | 1.95 | 0.003983 | 0.1746 | 0.01753319 | -0.1397 | 1.0114 | 41.2228
437 | 0.610556 | 2.5 | 1.5227 | 1 | 1.3634 | 1.367226 | 1.86 | 0.003704 | 0.1747 | 0.01765573 | -0.1385 | 1.008 | 41.2235
438 | 0.611944 | 2.5 | 1.5262 | 1 | 1.3521 | 1.367438 | 1.83 | 0.003613 | 0.1749 | 0.01777827 | -0.1374 | 1.0046 | 41.224
439 | 0.613333 | 2.5 | 1.5297 | 1 | 1.3724 | 1.367691 | 1.88 | 0.003778 | 0.1751 | 0.01790081 | -0.1363 | 1.0012 | 41.2244
440 | 0.614722 | 2.5 | 1.5332 | 1 | 1.3768 | 1.367849 | 1.9 | 0.003815 | 0.1753 | 0.01802335 | -0.1352 | 0.9977 | 41.2249
441 | 0.616111 | 2.5 | 1.5366 | 1 | 1.3857 | 1.368076 | 1.92 | 0.003889 | 0.1755 | 0.01814589 | -0.1341 | 0.9942 | 41.2254
442 | 0.6175 | 2.5 | 1.5401 | 1 | 1.3835 | 1.368282 | 1.91 | 0.00387 | 0.1757 | 0.01826843 | -0.133 | 0.9907 | 41.2259
443 | 0.618889 | 2.5 | 1.5436 | 1 | 1.3701 | 1.368532 | 1.88 | 0.003759 | 0.1759 | 0.01839097 | -0.1319 | 0.9872 | 41.2264
444 | 0.620556 | 2.5 | 1.5471 | 1 | 1.3791 | 1.368756 | 1.9 | 0.003833 | 0.176 | 0.01851351 | -0.1308 | 0.9837 | 41.2272
445 | 0.621944 | 2.5 | 1.5505 | 1 | 1.3724 | 1.368982 | 1.88 | 0.003778 | 0.1761 | 0.01863605 | -0.1297 | 0.9801 | 41.2278
446 | 0.623333 | 2.5 | 1.554 | 1 | 1.3589 | 1.369281 | 1.85 | 0.003668 | 0.1762 | 0.01875859 | -0.1286 | 0.9765 | 41.2284
447 | 0.624722 | 2.5 | 1.5575 | 1 | 1.3813 | 1.369573 | 1.91 | 0.003852 | 0.1763 | 0.01888113 | -0.1275 | 0.9729 | 41.2288
448 | 0.626111 | 2.5 | 1.561 | 1 | 1.3791 | 1.369796 | 1.9 | 0.003833 | 0.1764 | 0.01900368 | -0.1264 | 0.9693 | 41.2293
449 | 0.6275 | 2.5 | 1.5644 | 1 | 1.3724 | 1.370078 | 1.88 | 0.003778 | 0.1765 | 0.01912622 | -0.1253 | 0.9657 | 41.2298
450 | 0.628889 | 2.5 | 1.5679 | 1 | 1.3746 | 1.370349 | 1.89 | 0.003796 | 0.1765 | 0.01924876 | -0.1243 | 0.9621 | 41.2303
451 | 0.630278 | 2.5 | 1.5714 | 1 | 1.3879 | 1.370592 | 1.93 | 0.003908 | 0.1766 | 0.0193713 | -0.1232 | 0.9584 | 41.2308
452 | 0.631667 | 2.5 | 1.5749 | 1 | 1.3768 | 1.370877 | 1.9 | 0.003815 | 0.1766 | 0.01949384 | -0.1221 | 0.9548 | 41.2313
453 | 0.633056 | 2.5 | 1.5784 | 1 | 1.3634 | 1.371177 | 1.86 | 0.003704 | 0.1767 | 0.01961638 | -0.1211 | 0.9512 | 41.2319
454 | 0.634444 | 2.5 | 1.5818 | 1 | 1.3544 | 1.371416 | 1.83 | 0.003631 | 0.1767 | 0.01973892 | -0.12 | 0.9476 | 41.2324
455 | 0.635833 | 2.5 | 1.5853 | 1 | 1.3768 | 1.37172 | 1.9 | 0.003815 | 0.1768 | 0.01986146 | -0.1189 | 0.944 | 41.2328
456 | 0.637222 | 2.5 | 1.5888 | 1 | 1.3768 | 1.372025 | 1.9 | 0.003815 | 0.1768 | 0.019984 | -0.1179 | 0.9404 | 41.2333
457 | 0.638611 | 2.5 | 1.5923 | 1 | 1.3768 | 1.372255 | 1.9 | 0.003815 | 0.1768 | 0.02010654 | -0.1168 | 0.9368 | 41.2338
458 | 0.64 | 2.5 | 1.5957 | 1 | 1.3879 | 1.37257 | 1.93 | 0.003908 | 0.1768 | 0.02022908 | -0.1158 | 0.9333 | 41.2343
459 | 0.641389 | 2.5 | 1.5992 | 1 | 1.3634 | 1.372804 | 1.86 | 0.003704 | 0.1768 | 0.02035162 | -0.1148 | 0.9297 | 41.2349
460 | 0.642778 | 2.5 | 1.6027 | 1 | 1.3768 | 1.373024 | 1.9 | 0.003815 | 0.1768 | 0.02047416 | -0.1137 | 0.9262 | 41.2353
461 | 0.644167 | 2.5 | 1.6062 | 1 | 1.3612 | 1.373246 | 1.85 | 0.003686 | 0.1768 | 0.0205967 | -0.1127 | 0.9226 | 41.2359
462 | 0.645556 | 2.5 | 1.6096 | 1 | 1.3768 | 1.373535 | 1.9 | 0.003815 | 0.1767 | 0.02071924 | -0.1117 | 0.9191 | 41.2364
463 | 0.646944 | 2.5 | 1.6131 | 1 | 1.3813 | 1.373771 | 1.91 | 0.003852 | 0.1767 | 0.02084178 | -0.1106 | 0.9156 | 41.2369
464 | 0.648333 | 2.5 | 1.6166 | 1 | 1.3879 | 1.374045 | 1.93 | 0.003908 | 0.1766 | 0.02096432 | -0.1096 | 0.9121 | 41.2373
465 | 0.649722 | 2.5 | 1.6201 | 1 | 1.3566 | 1.374352 | 1.84 | 0.003649 | 0.1766 | 0.02108686 | -0.1086 | 0.9087 | 41.238
466 | 0.651111 | 2.5 | 1.6235 | 1 | 1.3679 | 1.374589 | 1.87 | 0.003741 | 0.1765 | 0.0212094 | -0.1076 | 0.9052 | 41.2384
467 | 0.6525 | 2.5 | 1.627 | 1 | 1.3768 | 1.374814 | 1.9 | 0.003815 | 0.1765 | 0.02133194 | -0.1066 | 0.9017 | 41.2389
468 | 0.653889 | 2.5 | 1.6305 | 1 | 1.3746 | 1.374985 | 1.89 | 0.003796 | 0.1764 | 0.02145448 | -0.1056 | 0.8983 | 41.2394
469 | 0.655278 | 2.5 | 1.634 | 1 | 1.3968 | 1.375199 | 1.95 | 0.003983 | 0.1764 | 0.02157702 | -0.1046 | 0.8949 | 41.2398
470 | 0.656667 | 2.5 | 1.6374 | 1 | 1.3901 | 1.375414 | 1.93 | 0.003926 | 0.1764 | 0.02169956 | -0.1036 | 0.8915 | 41.2404
471 | 0.658056 | 2.5 | 1.6409 | 1 | 1.3901 | 1.375622 | 1.93 | 0.003926 | 0.1764 | 0.02182211 | -0.1026 | 0.8881 | 41.2409
472 | 0.659444 | 2.5 | 1.6444 | 1 | 1.3679 | 1.375841 | 1.87 | 0.003741 | 0.1764 | 0.02194465 | -0.1016 | 0.8848 | 41.2415
473 | 0.660833 | 2.5 | 1.6479 | 1 | 1.3701 | 1.376042 | 1.88 | 0.003759 | 0.1764 | 0.02206719 | -0.1006 | 0.8815 | 41.242
474 | 0.662222 | 2.5 | 1.6514 | 1 | 1.3746 | 1.376296 | 1.89 | 0.003796 | 0.1764 | 0.02218973 | -0.0997 | 0.8783 | 41.2424
475 | 0.663611 | 2.5 | 1.6548 | 1 | 1.3901 | 1.376505 | 1.93 | 0.003926 | 0.1764 | 0.02231227 | -0.0987 | 0.8751 | 41.2429
476 | 0.665 | 2.5 | 1.6583 | 1 | 1.3901 | 1.376691 | 1.93 | 0.003926 | 0.1764 | 0.02243481 | -0.0977 | 0.8719 | 41.2434
477 | 0.666389 | 2.5 | 1.6618 | 1 | 1.3701 | 1.376975 | 1.88 | 0.003759 | 0.1765 | 0.02255735 | -0.0968 | 0.8687 | 41.244
478 | 0.668056 | 2.5 | 1.6653 | 1 | 1.3924 | 1.377221 | 1.94 | 0.003945 | 0.1765 | 0.02267989 | -0.0958 | 0.8656 | 41.2447
479 | 0.669444 | 2.5 | 1.6687 | 1 | 1.3857 | 1.377482 | 1.92 | 0.003889 | 0.1766 | 0.02280243 | -0.0948 | 0.8625 | 41.2453
480 | 0.670833 | 2.5 | 1.6722 | 1 | 1.3791 | 1.377691 | 1.9 | 0.003833 | 0.1766 | 0.02292497 | -0.0939 | 0.8594 | 41.2458
481 | 0.672222 | 2.5 | 1.6757 | 1 | 1.3768 | 1.377879 | 1.9 | 0.003815 | 0.1766 | 0.02304751 | -0.0929 | 0.8564 | 41.2463
482 | 0.673611 | 2.5 | 1.6792 | 1 | 1.3813 | 1.378126 | 1.91 | 0.003852 | 0.1766 | 0.02317005 | -0.092 | 0.8534 | 41.2468
483 | 0.675 | 2.5 | 1.6826 | 1 | 1.3835 | 1.378388 | 1.91 | 0.00387 | 0.1766 | 0.02329259 | -0.091 | 0.8504 | 41.2473
484 | 0.676389 | 2.5 | 1.6861 | 1 | 1.3813 | 1.378607 | 1.91 | 0.003852 | 0.1766 | 0.02341513 | -0.0901 | 0.8474 | 41.2478
485 | 0.677778 | 2.5 | 1.6896 | 1 | 1.3924 | 1.378858 | 1.94 | 0.003945 | 0.1766 | 0.02353767 | -0.0892 | 0.8444 | 41.2483
486 | 0.679167 | 2.5 | 1.6931 | 1 | 1.3968 | 1.379153 | 1.95 | 0.003983 | 0.1766 | 0.02366021 | -0.0883 | 0.8414 | 41.2487
487 | 0.680556 | 2.5 | 1.6965 | 1 | 1.3701 | 1.379382 | 1.88 | 0.003759 | 0.1766 | 0.02378275 | -0.0873 | 0.8384 | 41.2494
488 | 0.681944 | 2.5 | 1.7 | 1 | 1.3813 | 1.379624 | 1.91 | 0.003852 | 0.1766 | 0.02390529 | -0.0864 | 0.8355 | 41.2499
489 | 0.683333 | 2.5 | 1.7035 | 1 | 1.3989 | 1.379837 | 1.96 | 0.004001 | 0.1767 | 0.02402783 | -0.0855 | 0.8325 | 41.2503
490 | 0.684722 | 2.5 | 1.707 | 1 | 1.3857 | 1.380053 | 1.92 | 0.003889 | 0.1767 | 0.02415037 | -0.0846 | 0.8295 | 41.2508
491 | 0.686111 | 2.5 | 1.7104 | 1 | 1.3724 | 1.380258 | 1.88 | 0.003778 | 0.1767 | 0.02427291 | -0.0837 | 0.8265 | 41.2514
492 | 0.6875 | 2.5 | 1.7139 | 1 | 1.3924 | 1.380526 | 1.94 | 0.003945 | 0.1767 | 0.02439545 | -0.0828 | 0.8236 | 41.2518
493 | 0.688889 | 2.5 | 1.7174 | 1 | 1.3791 | 1.380769 | 1.9 | 0.003833 | 0.1766 | 0.024518 | -0.0819 | 0.8206 | 41.2524
494 | 0.690278 | 2.5 | 1.7209 | 1 | 1.3813 | 1.381015 | 1.91 | 0.003852 | 0.1766 | 0.02464054 | -0.081 | 0.8176 | 41.2529
495 | 0.691667 | 2.5 | 1.7243 | 1 | 1.4142 | 1.381261 | 2 | 0.004134 | 0.1765 | 0.02476308 | -0.0801 | 0.8147 | 41.2532
496 | 0.693056 | 2.5 | 1.7278 | 1 | 1.3657 | 1.381494 | 1.87 | 0.003723 | 0.1764 | 0.02488562 | -0.0792 | 0.8117 | 41.254
497 | 0.694444 | 2.5 | 1.7313 | 1 | 1.4033 | 1.38167 | 1.97 | 0.004039 | 0.1764 | 0.02500816 | -0.0783 | 0.8088 | 41.2543
498 | 0.695833 | 2.5 | 1.7348 | 1 | 1.3879 | 1.381924 | 1.93 | 0.003908 | 0.1764 | 0.0251307 | -0.0774 | 0.8058 | 41.2549
499 | 0.697222 | 2.5 | 1.7382 | 1 | 1.3791 | 1.382145 | 1.9 | 0.003833 | 0.1763 | 0.02525324 | -0.0766 | 0.8028 | 41.2554
500 | 0.698611 | 2.5 | 1.7417 | 1 | 1.3791 | 1.382405 | 1.9 | 0.003833 | 0.1763 | 0.02537578 | -0.0757 | 0.7998 | 41.2559
501 | 0.7 | 2.5 | 1.7452 | 1 | 1.3835 | 1.382588 | 1.91 | 0.00387 | 0.1762 | 0.02549832 | -0.0748 | 0.7969 | 41.2564
502 | 0.701389 | 2.5 | 1.7487 | 1 | 1.3879 | 1.382851 | 1.93 | 0.003908 | 0.1762 | 0.02562086 | -0.074 | 0.7939 | 41.2569
503 | 0.702778 | 2.5 | 1.7521 | 1 | 1.3746 | 1.383093 | 1.89 | 0.003796 | 0.1761 | 0.0257434 | -0.0731 | 0.7909 | 41.2575
504 | 0.704167 | 2.5 | 1.7556 | 1 | 1.3768 | 1.38336 | 1.9 | 0.003815 | 0.176 | 0.02586594 | -0.0723 | 0.788 | 41.258
505 | 0.705556 | 2.5 | 1.7591 | 1 | 1.3835 | 1.383581 | 1.91 | 0.00387 | 0.176 | 0.02598848 | -0.0714 | 0.785 | 41.2584
506 | 0.706944 | 2.5 | 1.7626 | 1 | 1.4033 | 1.38385 | 1.97 | 0.004039 | 0.1759 | 0.02611102 | -0.0706 | 0.782 | 41.2588
507 | 0.708333 | 2.5 | 1.7661 | 1 | 1.3901 | 1.384023 | 1.93 | 0.003926 | 0.1759 | 0.02623356 | -0.0697 | 0.779 | 41.2594
508 | 0.709722 | 2.5 | 1.7695 | 1 | 1.3857 | 1.384238 | 1.92 | 0.003889 | 0.1758 | 0.0263561 | -0.0689 | 0.7761 | 41.26
509 | 0.711111 | 2.5 | 1.773 | 1 | 1.3791 | 1.384493 | 1.9 | 0.003833 | 0.1758 | 0.02647864 | -0.0681 | 0.7732 | 41.2605
510 | 0.7125 | 2.5 | 1.7765 | 1 | 1.3746 | 1.38472 | 1.89 | 0.003796 | 0.1757 | 0.02660118 | -0.0672 | 0.7702 | 41.261
511 | 0.713889 | 2.5 | 1.78 | 1 | 1.3791 | 1.38488 | 1.9 | 0.003833 | 0.1757 | 0.02672372 | -0.0664 | 0.7673 | 41.2615
512 | 0.715278 | 2.5 | 1.7834 | 1 | 1.3946 | 1.38516 | 1.94 | 0.003964 | 0.1757 | 0.02684626 | -0.0656 | 0.7643 | 41.2619
513 | 0.716667 | 2.5 | 1.7869 | 1 | 1.3946 | 1.385401 | 1.94 | 0.003964 | 0.1757 | 0.0269688 | -0.0648 | 0.7614 | 41.2624
514 | 0.718333 | 2.5 | 1.7904 | 1 | 1.3879 | 1.385568 | 1.93 | 0.003908 | 0.1757 | 0.02709134 | -0.064 | 0.7585 | 41.2633
515 | 0.719722 | 2.5 | 1.7939 | 1 | 1.3989 | 1.385819 | 1.96 | 0.004001 | 0.1757 | 0.02721388 | -0.0632 | 0.7555 | 41.2638
516 | 0.721111 | 2.5 | 1.7973 | 1 | 1.3946 | 1.385991 | 1.94 | 0.003964 | 0.1757 | 0.02733643 | -0.0624 | 0.7524 | 41.2643
517 | 0.7225 | 2.5 | 1.8008 | 1 | 1.3989 | 1.386212 | 1.96 | 0.004001 | 0.1757 | 0.02745897 | -0.0616 | 0.7494 | 41.2648
518 | 0.723889 | 2.5 | 1.8043 | 1 | 1.3813 | 1.386479 | 1.91 | 0.003852 | 0.1757 | 0.02758151 | -0.0608 | 0.7464 | 41.2654
519 | 0.725278 | 2.5 | 1.8078 | 1 | 1.3791 | 1.386738 | 1.9 | 0.003833 | 0.1757 | 0.02770405 | -0.06 | 0.7434 | 41.2659
520 | 0.726667 | 2.5 | 1.8112 | 1 | 1.3879 | 1.387008 | 1.93 | 0.003908 | 0.1756 | 0.02782659 | -0.0592 | 0.7405 | 41.2664
521 | 0.728056 | 2.5 | 1.8147 | 1 | 1.3968 | 1.387222 | 1.95 | 0.003983 | 0.1755 | 0.02794913 | -0.0584 | 0.7375 | 41.2668
522 | 0.729444 | 2.5 | 1.8182 | 1 | 1.3946 | 1.387518 | 1.94 | 0.003964 | 0.1755 | 0.02807167 | -0.0577 | 0.7345 | 41.2673
523 | 0.730833 | 2.5 | 1.8217 | 1 | 1.3835 | 1.387771 | 1.91 | 0.00387 | 0.1754 | 0.02819421 | -0.0569 | 0.7316 | 41.2679
524 | 0.732222 | 2.5 | 1.8251 | 1 | 1.3835 | 1.388007 | 1.91 | 0.00387 | 0.1753 | 0.02831675 | -0.0561 | 0.7286 | 41.2684
525 | 0.733611 | 2.5 | 1.8286 | 1 | 1.4011 | 1.388203 | 1.96 | 0.00402 | 0.1752 | 0.02843929 | -0.0554 | 0.7257 | 41.2688
526 | 0.735 | 2.5 | 1.8321 | 1 | 1.4055 | 1.388391 | 1.98 | 0.004058 | 0.1751 | 0.02856183 | -0.0546 | 0.7227 | 41.2693
527 | 0.736389 | 2.5 | 1.8356 | 1 | 1.3879 | 1.388614 | 1.93 | 0.003908 | 0.175 | 0.02868437 | -0.0539 | 0.7197 | 41.2699
528 | 0.737778 | 2.5 | 1.839 | 1 | 1.4011 | 1.388769 | 1.96 | 0.00402 | 0.1748 | 0.02880691 | -0.0532 | 0.7168 | 41.2704
529 | 0.739167 | 2.5 | 1.8425 | 1 | 1.4077 | 1.389072 | 1.98 | 0.004077 | 0.1747 | 0.02892945 | -0.0524 | 0.7138 | 41.2708
530 | 0.740556 | 2.5 | 1.846 | 1 | 1.3989 | 1.389282 | 1.96 | 0.004001 | 0.1745 | 0.02905199 | -0.0517 | 0.7109 | 41.2714
531 | 0.741944 | 2.5 | 1.8495 | 1 | 1.3857 | 1.38948 | 1.92 | 0.003889 | 0.1743 | 0.02917453 | -0.051 | 0.7078 | 41.2719
532 | 0.743333 | 2.5 | 1.8529 | 1 | 1.3924 | 1.389646 | 1.94 | 0.003945 | 0.1742 | 0.02929707 | -0.0503 | 0.7048 | 41.2724
533 | 0.744722 | 2.5 | 1.8564 | 1 | 1.3835 | 1.389827 | 1.91 | 0.00387 | 0.174 | 0.02941961 | -0.0496 | 0.7018 | 41.273
534 | 0.746111 | 2.5 | 1.8599 | 1 | 1.3768 | 1.389995 | 1.9 | 0.003815 | 0.1739 | 0.02954215 | -0.0489 | 0.6988 | 41.2735
535 | 0.7475 | 2.5 | 1.8634 | 1 | 1.4011 | 1.390267 | 1.96 | 0.00402 | 0.1737 | 0.02966469 | -0.0482 | 0.6957 | 41.2739
536 | 0.748889 | 2.5 | 1.8668 | 1 | 1.3989 | 1.390546 | 1.96 | 0.004001 | 0.1736 | 0.02978723 | -0.0475 | 0.6927 | 41.2744
537 | 0.750278 | 2.5 | 1.8703 | 1 | 1.3901 | 1.390732 | 1.93 | 0.003926 | 0.1735 | 0.02990977 | -0.0468 | 0.6896 | 41.275
538 | 0.751667 | 2.5 | 1.8738 | 1 | 1.3879 | 1.390916 | 1.93 | 0.003908 | 0.1733 | 0.03003232 | -0.0461 | 0.6866 | 41.2755
539 | 0.753056 | 2.5 | 1.8773 | 1 | 1.3879 | 1.391164 | 1.93 | 0.003908 | 0.1732 | 0.03015486 | -0.0454 | 0.6836 | 41.276
540 | 0.754444 | 2.5 | 1.8807 | 1 | 1.3946 | 1.391427 | 1.94 | 0.003964 | 0.1732 | 0.0302774 | -0.0448 | 0.6805 | 41.2765
541 | 0.755833 | 2.5 | 1.8842 | 1 | 1.4077 | 1.391636 | 1.98 | 0.004077 | 0.1731 | 0.03039994 | -0.0441 | 0.6774 | 41.2769
542 | 0.757222 | 2.5 | 1.8877 | 1 | 1.3968 | 1.391828 | 1.95 | 0.003983 | 0.173 | 0.03052248 | -0.0435 | 0.6744 | 41.2775
543 | 0.758611 | 2.5 | 1.8912 | 1 | 1.3924 | 1.392019 | 1.94 | 0.003945 | 0.1728 | 0.03064502 | -0.0428 | 0.6713 | 41.278
544 | 0.76 | 2.5 | 1.8946 | 1 | 1.3924 | 1.392293 | 1.94 | 0.003945 | 0.1727 | 0.03076756 | -0.0422 | 0.6682 | 41.2785
545 | 0.761389 | 2.5 | 1.8981 | 1 | 1.3924 | 1.392574 | 1.94 | 0.003945 | 0.1726 | 0.0308901 | -0.0416 | 0.6651 | 41.279
546 | 0.762778 | 2.5 | 1.9016 | 1 | 1.3791 | 1.392856 | 1.9 | 0.003833 | 0.1725 | 0.03101264 | -0.0409 | 0.662 | 41.2796
547 | 0.764167 | 2.5 | 1.9051 | 1 | 1.3968 | 1.393042 | 1.95 | 0.003983 | 0.1724 | 0.03113518 | -0.0403 | 0.6589 | 41.28
548 | 0.765556 | 2.5 | 1.9085 | 1 | 1.3835 | 1.393288 | 1.91 | 0.00387 | 0.1723 | 0.03125772 | -0.0397 | 0.6558 | 41.2806
549 | 0.766944 | 2.5 | 1.912 | 1 | 1.3968 | 1.393606 | 1.95 | 0.003983 | 0.1722 | 0.03138026 | -0.0391 | 0.6527 | 41.281
550 | 0.768333 | 2.5 | 1.9155 | 1 | 1.4077 | 1.393784 | 1.98 | 0.004077 | 0.1721 | 0.0315028 | -0.0385 | 0.6495 | 41.2815
551 | 0.77 | 2.5 | 1.919 | 1 | 1.3968 | 1.394042 | 1.95 | 0.003983 | 0.172 | 0.03162534 | -0.0379 | 0.6464 | 41.2824
552 | 0.771389 | 2.5 | 1.9224 | 1 | 1.3879 | 1.394265 | 1.93 | 0.003908 | 0.1719 | 0.03174788 | -0.0373 | 0.6431 | 41.283
553 | 0.772778 | 2.5 | 1.9259 | 1 | 1.412 | 1.394424 | 1.99 | 0.004115 | 0.1719 | 0.03187042 | -0.0368 | 0.6399 | 41.2833
554 | 0.774167 | 2.5 | 1.9294 | 1 | 1.3835 | 1.394727 | 1.91 | 0.00387 | 0.1718 | 0.03199296 | -0.0362 | 0.6366 | 41.284
555 | 0.775556 | 2.5 | 1.9329 | 1 | 1.3968 | 1.395009 | 1.95 | 0.003983 | 0.1717 | 0.0321155 | -0.0357 | 0.6334 | 41.2844
556 | 0.776944 | 2.5 | 1.9363 | 1 | 1.3989 | 1.395266 | 1.96 | 0.004001 | 0.1716 | 0.03223804 | -0.0351 | 0.6301 | 41.2849
557 | 0.778333 | 2.5 | 1.9398 | 1 | 1.4011 | 1.395525 | 1.96 | 0.00402 | 0.1715 | 0.03236058 | -0.0346 | 0.6267 | 41.2854
558 | 0.779722 | 2.5 | 1.9433 | 1 | 1.3857 | 1.395845 | 1.92 | 0.003889 | 0.1715 | 0.03248312 | -0.034 | 0.6234 | 41.286
559 | 0.781111 | 2.5 | 1.9468 | 1 | 1.3989 | 1.395991 | 1.96 | 0.004001 | 0.1715 | 0.03260566 | -0.0335 | 0.6201 | 41.2864
560 | 0.7825 | 2.5 | 1.9502 | 1 | 1.4033 | 1.396183 | 1.97 | 0.004039 | 0.1715 | 0.0327282 | -0.033 | 0.6167 | 41.2869
561 | 0.783889 | 2.5 | 1.9537 | 1 | 1.4055 | 1.396373 | 1.98 | 0.004058 | 0.1715 | 0.03285075 | -0.0325 | 0.6133 | 41.2874
562 | 0.785278 | 2.5 | 1.9572 | 1 | 1.4142 | 1.39662 | 2 | 0.004134 | 0.1715 | 0.03297329 | -0.032 | 0.6099 | 41.2879
563 | 0.786667 | 2.5 | 1.9607 | 1 | 1.3924 | 1.396887 | 1.94 | 0.003945 | 0.1715 | 0.03309583 | -0.0315 | 0.6065 | 41.2885
564 | 0.788056 | 2.5 | 1.9641 | 1 | 1.3946 | 1.397144 | 1.94 | 0.003964 | 0.1715 | 0.03321837 | -0.031 | 0.603 | 41.289
565 | 0.789444 | 2.5 | 1.9676 | 1 | 1.3968 | 1.397469 | 1.95 | 0.003983 | 0.1714 | 0.03334091 | -0.0305 | 0.5995 | 41.2895
566 | 0.790833 | 2.5 | 1.9711 | 1 | 1.3968 | 1.397824 | 1.95 | 0.003983 | 0.1715 | 0.03346345 | -0.03 | 0.5959 | 41.29
567 | 0.792222 | 2.5 | 1.9746 | 1 | 1.3989 | 1.398058 | 1.96 | 0.004001 | 0.1715 | 0.03358599 | -0.0295 | 0.5924 | 41.2905
568 | 0.793611 | 2.5 | 1.9781 | 1 | 1.3989 | 1.398356 | 1.96 | 0.004001 | 0.1715 | 0.03370853 | -0.0291 | 0.5888 | 41.291
569 | 0.795 | 2.5 | 1.9815 | 1 | 1.3924 | 1.39862 | 1.94 | 0.003945 | 0.1715 | 0.03383107 | -0.0286 | 0.5852 | 41.2916
570 | 0.796389 | 2.5 | 1.985 | 1 | 1.3924 | 1.398899 | 1.94 | 0.003945 | 0.1716 | 0.03395361 | -0.0282 | 0.5817 | 41.2921
571 | 0.797778 | 2.5 | 1.9885 | 1 | 1.3946 | 1.399148 | 1.94 | 0.003964 | 0.1716 | 0.03407615 | -0.0277 | 0.578 | 41.2925
572 | 0.799167 | 2.5 | 1.992 | 1 | 1.4011 | 1.399373 | 1.96 | 0.00402 | 0.1716 | 0.03419869 | -0.0273 | 0.5743 | 41.293
573 | 0.800556 | 2.5 | 1.9954 | 1 | 1.4011 | 1.399617 | 1.96 | 0.00402 | 0.1716 | 0.03432123 | -0.0269 | 0.5707 | 41.2935
574 | 0.801944 | 2.5 | 1.9989 | 1 | 1.3879 | 1.399867 | 1.93 | 0.003908 | 0.1716 | 0.03444377 | -0.0265 | 0.5669 | 41.2941
575 | 0.803333 | 2.5 | 2.0024 | 1 | 1.3835 | 1.400106 | 1.91 | 0.00387 | 0.1716 | 0.03456631 | -0.0261 | 0.5632 | 41.2946
576 | 0.804722 | 2.5 | 2.0059 | 1 | 1.3768 | 1.400276 | 1.9 | 0.003815 | 0.1717 | 0.03468885 | -0.0257 | 0.5595 | 41.2952
577 | 0.806111 | 2.5 | 2.0093 | 1 | 1.3968 | 1.400486 | 1.95 | 0.003983 | 0.1717 | 0.03481139 | -0.0253 | 0.5557 | 41.2956
578 | 0.8075 | 2.5 | 2.0128 | 1 | 1.3946 | 1.400764 | 1.94 | 0.003964 | 0.1718 | 0.03493393 | -0.0249 | 0.5519 | 41.2961
579 | 0.808889 | 2.5 | 2.0163 | 1 | 1.3813 | 1.401044 | 1.91 | 0.003852 | 0.1718 | 0.03505647 | -0.0245 | 0.548 | 41.2967
580 | 0.810278 | 2.5 | 2.0198 | 1 | 1.3946 | 1.401283 | 1.94 | 0.003964 | 0.1719 | 0.03517901 | -0.0241 | 0.5442 | 41.2971
581 | 0.811667 | 2.5 | 2.0232 | 1 | 1.4055 | 1.401581 | 1.98 | 0.004058 | 0.1719 | 0.03530155 | -0.0238 | 0.5403 | 41.2976
582 | 0.813056 | 2.5 | 2.0267 | 1 | 1.3857 | 1.401892 | 1.92 | 0.003889 | 0.172 | 0.03542409 | -0.0234 | 0.5364 | 41.2982
583 | 0.814444 | 2.5 | 2.0302 | 1 | 1.4011 | 1.402174 | 1.96 | 0.00402 | 0.172 | 0.03554663 | -0.023 | 0.5324 | 41.2986
584 | 0.815833 | 2.5 | 2.0337 | 1 | 1.3835 | 1.402522 | 1.91 | 0.00387 | 0.172 | 0.03566918 | -0.0227 | 0.5285 | 41.2992
585 | 0.817222 | 2.5 | 2.0371 | 1 | 1.3835 | 1.40284 | 1.91 | 0.00387 | 0.1721 | 0.03579172 | -0.0224 | 0.5245 | 41.2997
586 | 0.818611 | 2.5 | 2.0406 | 1 | 1.4055 | 1.403125 | 1.98 | 0.004058 | 0.1721 | 0.03591426 | -0.022 | 0.5205 | 41.3001
587 | 0.82 | 2.5 | 2.0441 | 1 | 1.3857 | 1.403393 | 1.92 | 0.003889 | 0.1722 | 0.0360368 | -0.0217 | 0.5165 | 41.3007
588 | 0.821667 | 2.5 | 2.0476 | 1 | 1.4164 | 1.403643 | 2.01 | 0.004153 | 0.1722 | 0.03615934 | -0.0214 | 0.5125 | 41.3014
589 | 0.823056 | 2.5 | 2.0511 | 1 | 1.3879 | 1.403933 | 1.93 | 0.003908 | 0.1722 | 0.03628188 | -0.0211 | 0.5083 | 41.302
590 | 0.824444 | 2.5 | 2.0545 | 1 | 1.3924 | 1.404176 | 1.94 | 0.003945 | 0.1722 | 0.03640442 | -0.0208 | 0.5042 | 41.3026
591 | 0.825833 | 2.5 | 2.058 | 1 | 1.412 | 1.404338 | 1.99 | 0.004115 | 0.1723 | 0.03652696 | -0.0205 | 0.5 | 41.303
592 | 0.827222 | 2.5 | 2.0615 | 1 | 1.412 | 1.404642 | 1.99 | 0.004115 | 0.1723 | 0.0366495 | -0.0202 | 0.4958 | 41.3035
593 | 0.828611 | 2.5 | 2.065 | 1 | 1.4033 | 1.404834 | 1.97 | 0.004039 | 0.1724 | 0.03677204 | -0.0199 | 0.4916 | 41.304
594 | 0.83 | 2.5 | 2.0684 | 1 | 1.3968 | 1.405136 | 1.95 | 0.003983 | 0.1725 | 0.03689458 | -0.0197 | 0.4873 | 41.3046
595 | 0.831389 | 2.5 | 2.0719 | 1 | 1.3924 | 1.405402 | 1.94 | 0.003945 | 0.1726 | 0.03701712 | -0.0194 | 0.483 | 41.3051
596 | 0.832778 | 2.5 | 2.0754 | 1 | 1.3946 | 1.405706 | 1.94 | 0.003964 | 0.1728 | 0.03713966 | -0.0191 | 0.4787 | 41.3056
597 | 0.834167 | 2.5 | 2.0789 | 1 | 1.412 | 1.40591 | 1.99 | 0.004115 | 0.1729 | 0.0372622 | -0.0189 | 0.4744 | 41.306
598 | 0.835556 | 2.5 | 2.0823 | 1 | 1.4099 | 1.406135 | 1.99 | 0.004096 | 0.1731 | 0.03738474 | -0.0187 | 0.4701 | 41.3065
599 | 0.836944 | 2.5 | 2.0858 | 1 | 1.3989 | 1.406439 | 1.96 | 0.004001 | 0.1733 | 0.03750728 | -0.0184 | 0.4656 | 41.3071
600 | 0.838333 | 2.5 | 2.0893 | 1 | 1.3901 | 1.406731 | 1.93 | 0.003926 | 0.1735 | 0.03762982 | -0.0182 | 0.4612 | 41.3076
601 | 0.839722 | 2.5 | 2.0928 | 1 | 1.412 | 1.407001 | 1.99 | 0.004115 | 0.1737 | 0.03775236 | -0.018 | 0.4568 | 41.308
602 | 0.841111 | 2.5 | 2.0962 | 1 | 1.3968 | 1.407272 | 1.95 | 0.003983 | 0.1739 | 0.0378749 | -0.0177 | 0.4523 | 41.3086
603 | 0.8425 | 2.5 | 2.0997 | 1 | 1.4164 | 1.407566 | 2.01 | 0.004153 | 0.1742 | 0.03799744 | -0.0175 | 0.4478 | 41.309
604 | 0.843889 | 2.5 | 2.1032 | 1 | 1.3813 | 1.407854 | 1.91 | 0.003852 | 0.1744 | 0.03811998 | -0.0173 | 0.4433 | 41.3097
605 | 0.845278 | 2.5 | 2.1067 | 1 | 1.412 | 1.408018 | 1.99 | 0.004115 | 0.1746 | 0.03824252 | -0.0171 | 0.4388 | 41.31
606 | 0.846667 | 2.5 | 2.1102 | 1 | 1.4099 | 1.408235 | 1.99 | 0.004096 | 0.1748 | 0.03836507 | -0.0169 | 0.4342 | 41.3106
607 | 0.848056 | 2.5 | 2.1136 | 1 | 1.4011 | 1.408486 | 1.96 | 0.00402 | 0.1751 | 0.03848761 | -0.0168 | 0.4297 | 41.3111
608 | 0.849444 | 2.5 | 2.1171 | 1 | 1.3989 | 1.40871 | 1.96 | 0.004001 | 0.1753 | 0.03861015 | -0.0166 | 0.425 | 41.3116
609 | 0.850833 | 2.5 | 2.1206 | 1 | 1.3989 | 1.409014 | 1.96 | 0.004001 | 0.1755 | 0.03873269 | -0.0164 | 0.4204 | 41.3121
610 | 0.852222 | 2.5 | 2.1241 | 1 | 1.4077 | 1.409296 | 1.98 | 0.004077 | 0.1758 | 0.03885523 | -0.0162 | 0.4158 | 41.3126
611 | 0.853611 | 2.5 | 2.1275 | 1 | 1.425 | 1.409557 | 2.03 | 0.004229 | 0.176 | 0.03897777 | -0.0161 | 0.4111 | 41.313
612 | 0.855 | 2.5 | 2.131 | 1 | 1.3879 | 1.409862 | 1.93 | 0.003908 | 0.1763 | 0.03910031 | -0.0159 | 0.4064 | 41.3137
613 | 0.856389 | 2.5 | 2.1345 | 1 | 1.3835 | 1.410143 | 1.91 | 0.00387 | 0.1766 | 0.03922285 | -0.0158 | 0.4018 | 41.3143
614 | 0.857778 | 2.5 | 2.138 | 1 | 1.4011 | 1.410382 | 1.96 | 0.00402 | 0.1768 | 0.03934539 | -0.0156 | 0.397 | 41.3147
615 | 0.859167 | 2.5 | 2.1414 | 1 | 1.412 | 1.41059 | 1.99 | 0.004115 | 0.1771 | 0.03946793 | -0.0155 | 0.3923 | 41.3151
616 | 0.860556 | 2.5 | 2.1449 | 1 | 1.412 | 1.410748 | 1.99 | 0.004115 | 0.1774 | 0.03959047 | -0.0154 | 0.3876 | 41.3156
617 | 0.861944 | 2.5 | 2.1484 | 1 | 1.3901 | 1.410957 | 1.93 | 0.003926 | 0.1777 | 0.03971301 | -0.0152 | 0.3828 | 41.3163
618 | 0.863333 | 2.5 | 2.1519 | 1 | 1.3946 | 1.411179 | 1.94 | 0.003964 | 0.178 | 0.03983555 | -0.0151 | 0.3781 | 41.3167
619 | 0.864722 | 2.5 | 2.1553 | 1 | 1.412 | 1.411428 | 1.99 | 0.004115 | 0.1783 | 0.03995809 | -0.015 | 0.3733 | 41.3172
620 | 0.866111 | 2.5 | 2.1588 | 1 | 1.412 | 1.411724 | 1.99 | 0.004115 | 0.1786 | 0.04008063 | -0.0149 | 0.3685 | 41.3177
621 | 0.8675 | 2.5 | 2.1623 | 1 | 1.3946 | 1.412006 | 1.94 | 0.003964 | 0.1788 | 0.04020317 | -0.0148 | 0.3637 | 41.3183
622 | 0.868889 | 2.5 | 2.1658 | 1 | 1.3946 | 1.412277 | 1.94 | 0.003964 | 0.1791 | 0.04032571 | -0.0147 | 0.3589 | 41.3188
623 | 0.870556 | 2.5 | 2.1693 | 1 | 1.3835 | 1.41258 | 1.91 | 0.00387 | 0.1794 | 0.04044825 | -0.0146 | 0.354 | 41.3197
624 | 0.871944 | 2.5 | 2.1727 | 1 | 1.4164 | 1.412877 | 2.01 | 0.004153 | 0.1796 | 0.04057079 | -0.0145 | 0.3492 | 41.32
625 | 0.873333 | 2.5 | 2.1762 | 1 | 1.4033 | 1.413085 | 1.97 | 0.004039 | 0.1798 | 0.04069333 | -0.0144 | 0.3443 | 41.3206
626 | 0.874722 | 2.5 | 2.1797 | 1 | 1.4077 | 1.413349 | 1.98 | 0.004077 | 0.18 | 0.04081587 | -0.0143 | 0.3394 | 41.3211
627 | 0.876111 | 2.5 | 2.1832 | 1 | 1.4164 | 1.413579 | 2.01 | 0.004153 | 0.1802 | 0.04093841 | -0.0142 | 0.3345 | 41.3215
628 | 0.8775 | 2.5 | 2.1866 | 1 | 1.4077 | 1.413867 | 1.98 | 0.004077 | 0.1804 | 0.04106095 | -0.0142 | 0.3297 | 41.3221
629 | 0.878889 | 2.5 | 2.1901 | 1 | 1.4055 | 1.414102 | 1.98 | 0.004058 | 0.1806 | 0.0411835 | -0.0141 | 0.3248 | 41.3226
630 | 0.880278 | 2.5 | 2.1936 | 1 | 1.412 | 1.414334 | 1.99 | 0.004115 | 0.1807 | 0.04130604 | -0.014 | 0.3199 | 41.3231
631 | 0.881667 | 2.5 | 2.1971 | 1 | 1.4077 | 1.414578 | 1.98 | 0.004077 | 0.1809 | 0.04142858 | -0.014 | 0.3151 | 41.3236
632 | 0.883056 | 2.5 | 2.2005 | 1 | 1.425 | 1.414814 | 2.03 | 0.004229 | 0.1811 | 0.04155112 | -0.0139 | 0.3102 | 41.3241
633 | 0.884444 | 2.5 | 2.204 | 1 | 1.4077 | 1.415002 | 1.98 | 0.004077 | 0.1813 | 0.04167366 | -0.0138 | 0.3053 | 41.3246
634 | 0.885833 | 2.5 | 2.2075 | 1 | 1.4164 | 1.415218 | 2.01 | 0.004153 | 0.1815 | 0.0417962 | -0.0138 | 0.3005 | 41.3251
635 | 0.887222 | 2.5 | 2.211 | 1 | 1.425 | 1.41543 | 2.03 | 0.004229 | 0.1817 | 0.04191874 | -0.0137 | 0.2956 | 41.3256
636 | 0.888611 | 2.5 | 2.2144 | 1 | 1.4485 | 1.415635 | 2.1 | 0.004442 | 0.1819 | 0.04204128 | -0.0137 | 0.2907 | 41.326
637 | 0.89 | 2.5 | 2.2179 | 1 | 1.4033 | 1.415912 | 1.97 | 0.004039 | 0.1821 | 0.04216382 | -0.0137 | 0.2859 | 41.3267
638 | 0.891389 | 2.5 | 2.2214 | 1 | 1.3968 | 1.416156 | 1.95 | 0.003983 | 0.1823 | 0.04228636 | -0.0136 | 0.281 | 41.3272
639 | 0.892778 | 2.5 | 2.2249 | 1 | 1.4164 | 1.416396 | 2.01 | 0.004153 | 0.1825 | 0.0424089 | -0.0136 | 0.2762 | 41.3276
640 | 0.894167 | 2.5 | 2.2283 | 1 | 1.4207 | 1.41662 | 2.02 | 0.004191 | 0.1826 | 0.04253144 | -0.0135 | 0.2713 | 41.3282
641 | 0.895556 | 2.5 | 2.2318 | 1 | 1.4293 | 1.416866 | 2.04 | 0.004268 | 0.1828 | 0.04265398 | -0.0135 | 0.2666 | 41.3286
642 | 0.896944 | 2.5 | 2.2353 | 1 | 1.4011 | 1.417111 | 1.96 | 0.00402 | 0.183 | 0.04277652 | -0.0135 | 0.2618 | 41.3292
643 | 0.898333 | 2.5 | 2.2388 | 1 | 1.4099 | 1.417335 | 1.99 | 0.004096 | 0.1831 | 0.04289906 | -0.0135 | 0.257 | 41.3297
644 | 0.899722 | 2.5 | 2.2423 | 1 | 1.4207 | 1.417626 | 2.02 | 0.004191 | 0.1833 | 0.0430216 | -0.0134 | 0.2523 | 41.3301
645 | 0.901111 | 2.5 | 2.2457 | 1 | 1.4077 | 1.417909 | 1.98 | 0.004077 | 0.1835 | 0.04314414 | -0.0134 | 0.2476 | 41.3307
646 | 0.9025 | 2.5 | 2.2492 | 1 | 1.4099 | 1.418205 | 1.99 | 0.004096 | 0.1837 | 0.04326668 | -0.0134 | 0.2429 | 41.3312
647 | 0.903889 | 2.5 | 2.2527 | 1 | 1.4207 | 1.418512 | 2.02 | 0.004191 | 0.1838 | 0.04338922 | -0.0134 | 0.2382 | 41.3317
648 | 0.905278 | 2.5 | 2.2562 | 1 | 1.425 | 1.418794 | 2.03 | 0.004229 | 0.184 | 0.04351176 | -0.0134 | 0.2336 | 41.3322
649 | 0.906667 | 2.5 | 2.2596 | 1 | 1.4011 | 1.419139 | 1.96 | 0.00402 | 0.1841 | 0.0436343 | -0.0134 | 0.2289 | 41.3328
650 | 0.908056 | 2.5 | 2.2631 | 1 | 1.4164 | 1.419446 | 2.01 | 0.004153 | 0.1842 | 0.04375684 | -0.0134 | 0.2243 | 41.3332
651 | 0.909444 | 2.5 | 2.2666 | 1 | 1.4336 | 1.419695 | 2.06 | 0.004306 | 0.1844 | 0.04387939 | -0.0133 | 0.2197 | 41.3336
652 | 0.910833 | 2.5 | 2.2701 | 1 | 1.4033 | 1.419962 | 1.97 | 0.004039 | 0.1845 | 0.04400193 | -0.0133 | 0.2152 | 41.3343
653 | 0.912222 | 2.5 | 2.2735 | 1 | 1.4164 | 1.420306 | 2.01 | 0.004153 | 0.1847 | 0.04412447 | -0.0133 | 0.2107 | 41.3348
654 | 0.913611 | 2.5 | 2.277 | 1 | 1.4164 | 1.420606 | 2.01 | 0.004153 | 0.1848 | 0.04424701 | -0.0133 | 0.2062 | 41.3353
655 | 0.915 | 2.5 | 2.2805 | 1 | 1.412 | 1.420858 | 1.99 | 0.004115 | 0.1849 | 0.04436955 | -0.0133 | 0.2017 | 41.3358
656 | 0.916389 | 2.5 | 2.284 | 1 | 1.4033 | 1.421158 | 1.97 | 0.004039 | 0.1851 | 0.04449209 | -0.0133 | 0.1973 | 41.3363
657 | 0.917778 | 2.5 | 2.2874 | 1 | 1.4464 | 1.421427 | 2.09 | 0.004422 | 0.1853 | 0.04461463 | -0.0134 | 0.1929 | 41.3366
658 | 0.919167 | 2.5 | 2.2909 | 1 | 1.412 | 1.421646 | 1.99 | 0.004115 | 0.1854 | 0.04473717 | -0.0134 | 0.1885 | 41.3373
659 | 0.920833 | 2.5 | 2.2944 | 1 | 1.412 | 1.421924 | 1.99 | 0.004115 | 0.1856 | 0.04485971 | -0.0134 | 0.1842 | 41.3382
660 | 0.922222 | 2.5 | 2.2979 | 1 | 1.4055 | 1.422264 | 1.98 | 0.004058 | 0.1858 | 0.04498225 | -0.0134 | 0.1799 | 41.3387
661 | 0.923611 | 2.5 | 2.3013 | 1 | 1.4164 | 1.422567 | 2.01 | 0.004153 | 0.186 | 0.04510479 | -0.0134 | 0.1756 | 41.3392
662 | 0.925 | 2.5 | 2.3048 | 1 | 1.4207 | 1.422849 | 2.02 | 0.004191 | 0.1862 | 0.04522733 | -0.0134 | 0.1714 | 41.3397
663 | 0.926389 | 2.5 | 2.3083 | 1 | 1.4164 | 1.423138 | 2.01 | 0.004153 | 0.1863 | 0.04534987 | -0.0134 | 0.1672 | 41.3402
664 | 0.927778 | 2.5 | 2.3118 | 1 | 1.425 | 1.423402 | 2.03 | 0.004229 | 0.1865 | 0.04547241 | -0.0134 | 0.1631 | 41.3406
665 | 0.929167 | 2.5 | 2.3152 | 1 | 1.4293 | 1.423713 | 2.04 | 0.004268 | 0.1866 | 0.04559495 | -0.0135 | 0.159 | 41.3412
666 | 0.930556 | 2.5 | 2.3187 | 1 | 1.4336 | 1.423937 | 2.06 | 0.004306 | 0.1868 | 0.04571749 | -0.0135 | 0.1549 | 41.3416
667 | 0.931944 | 2.5 | 2.3222 | 1 | 1.4293 | 1.424245 | 2.04 | 0.004268 | 0.1869 | 0.04584003 | -0.0135 | 0.1509 | 41.3422
668 | 0.933333 | 2.5 | 2.3257 | 1 | 1.4336 | 1.424578 | 2.06 | 0.004306 | 0.1871 | 0.04596257 | -0.0135 | 0.1469 | 41.3426
669 | 0.934722 | 2.5 | 2.3292 | 1 | 1.4336 | 1.424875 | 2.06 | 0.004306 | 0.1873 | 0.04608511 | -0.0136 | 0.143 | 41.3431
670 | 0.936111 | 2.5 | 2.3326 | 1 | 1.4164 | 1.425192 | 2.01 | 0.004153 | 0.1875 | 0.04620765 | -0.0136 | 0.1391 | 41.3438
671 | 0.9375 | 2.5 | 2.3361 | 1 | 1.425 | 1.425476 | 2.03 | 0.004229 | 0.1876 | 0.04633019 | -0.0136 | 0.1352 | 41.3442
672 | 0.938889 | 2.5 | 2.3396 | 1 | 1.4379 | 1.425853 | 2.07 | 0.004345 | 0.1878 | 0.04645273 | -0.0137 | 0.1314 | 41.3446
673 | 0.940278 | 2.5 | 2.3431 | 1 | 1.4293 | 1.426156 | 2.04 | 0.004268 | 0.188 | 0.04657527 | -0.0137 | 0.1277 | 41.3452
674 | 0.941667 | 2.5 | 2.3465 | 1 | 1.4336 | 1.426502 | 2.06 | 0.004306 | 0.1882 | 0.04669782 | -0.0137 | 0.1239 | 41.3457
675 | 0.943056 | 2.5 | 2.35 | 1 | 1.4421 | 1.426813 | 2.08 | 0.004384 | 0.1884 | 0.04682036 | -0.0138 | 0.1203 | 41.3462
676 | 0.944444 | 2.5 | 2.3535 | 1 | 1.4293 | 1.427167 | 2.04 | 0.004268 | 0.1886 | 0.0469429 | -0.0138 | 0.1166 | 41.3467
677 | 0.945833 | 2.5 | 2.357 | 1 | 1.4336 | 1.427412 | 2.06 | 0.004306 | 0.1888 | 0.04706544 | -0.0138 | 0.113 | 41.3472
678 | 0.947222 | 2.5 | 2.3604 | 1 | 1.4077 | 1.427697 | 1.98 | 0.004077 | 0.1891 | 0.04718798 | -0.0139 | 0.1095 | 41.3479
679 | 0.948611 | 2.5 | 2.3639 | 1 | 1.4379 | 1.42798 | 2.07 | 0.004345 | 0.1893 | 0.04731052 | -0.0139 | 0.106 | 41.3482
680 | 0.95 | 2.5 | 2.3674 | 1 | 1.425 | 1.428329 | 2.03 | 0.004229 | 0.1895 | 0.04743306 | -0.014 | 0.1026 | 41.3488
681 | 0.951389 | 2.5 | 2.3709 | 1 | 1.4207 | 1.428613 | 2.02 | 0.004191 | 0.1898 | 0.0475556 | -0.014 | 0.0992 | 41.3493
682 | 0.952778 | 2.5 | 2.3743 | 1 | 1.4293 | 1.428943 | 2.04 | 0.004268 | 0.19 | 0.04767814 | -0.0141 | 0.0958 | 41.3498
683 | 0.954167 | 2.5 | 2.3778 | 1 | 1.425 | 1.429298 | 2.03 | 0.004229 | 0.1903 | 0.04780068 | -0.0141 | 0.0925 | 41.3503
684 | 0.955556 | 2.5 | 2.3813 | 1 | 1.4421 | 1.429608 | 2.08 | 0.004384 | 0.1905 | 0.04792322 | -0.0142 | 0.0892 | 41.3507
685 | 0.956944 | 2.5 | 2.3848 | 1 | 1.4293 | 1.429931 | 2.04 | 0.004268 | 0.1908 | 0.04804576 | -0.0142 | 0.086 | 41.3513
686 | 0.958333 | 2.5 | 2.3882 | 1 | 1.4293 | 1.430225 | 2.04 | 0.004268 | 0.1911 | 0.0481683 | -0.0143 | 0.0828 | 41.3518
687 | 0.959722 | 2.5 | 2.3917 | 1 | 1.4293 | 1.430509 | 2.04 | 0.004268 | 0.1914 | 0.04829084 | -0.0143 | 0.0797 | 41.3523
688 | 0.961111 | 2.5 | 2.3952 | 1 | 1.4293 | 1.430765 | 2.04 | 0.004268 | 0.1917 | 0.04841338 | -0.0144 | 0.0767 | 41.3528
689 | 0.9625 | 2.5 | 2.3987 | 1 | 1.4207 | 1.43105 | 2.02 | 0.004191 | 0.192 | 0.04853592 | -0.0144 | 0.0736 | 41.3534
690 | 0.963889 | 2.5 | 2.4021 | 1 | 1.425 | 1.431377 | 2.03 | 0.004229 | 0.1923 | 0.04865846 | -0.0145 | 0.0707 | 41.3539
691 | 0.965278 | 2.5 | 2.4056 | 1 | 1.4421 | 1.431697 | 2.08 | 0.004384 | 0.1926 | 0.048781 | -0.0145 | 0.0677 | 41.3543
692 | 0.966944 | 2.5 | 2.4091 | 1 | 1.4421 | 1.431947 | 2.08 | 0.004384 | 0.1929 | 0.04890354 | -0.0146 | 0.0649 | 41.3552
693 | 0.968333 | 2.5 | 2.4126 | 1 | 1.425 | 1.432233 | 2.03 | 0.004229 | 0.1932 | 0.04902608 | -0.0147 | 0.062 | 41.3558
694 | 0.969722 | 2.5 | 2.4161 | 1 | 1.425 | 1.432495 | 2.03 | 0.004229 | 0.1935 | 0.04914862 | -0.0147 | 0.0592 | 41.3563
695 | 0.971111 | 2.5 | 2.4195 | 1 | 1.4164 | 1.432773 | 2.01 | 0.004153 | 0.1938 | 0.04927116 | -0.0148 | 0.0565 | 41.3568
696 | 0.9725 | 2.5 | 2.423 | 1 | 1.4207 | 1.433113 | 2.02 | 0.004191 | 0.1942 | 0.0493937 | -0.0149 | 0.0537 | 41.3573
697 | 0.973889 | 2.5 | 2.4265 | 1 | 1.4336 | 1.433392 | 2.06 | 0.004306 | 0.1945 | 0.04951625 | -0.0149 | 0.051 | 41.3577
698 | 0.975278 | 2.5 | 2.43 | 1 | 1.4336 | 1.433609 | 2.06 | 0.004306 | 0.1948 | 0.04963879 | -0.015 | 0.0484 | 41.3582
699 | 0.976667 | 2.5 | 2.4334 | 1 | 1.4464 | 1.433937 | 2.09 | 0.004422 | 0.1951 | 0.04976133 | -0.015 | 0.0459 | 41.3587
700 | 0.978056 | 2.5 | 2.4369 | 1 | 1.4464 | 1.434218 | 2.09 | 0.004422 | 0.1954 | 0.04988387 | -0.0151 | 0.0433 | 41.3592
701 | 0.979444 | 2.5 | 2.4404 | 1 | 1.4379 | 1.434567 | 2.07 | 0.004345 | 0.1957 | 0.05000641 | -0.0152 | 0.0409 | 41.3598
702 | 0.980833 | 2.5 | 2.4439 | 1 | 1.4421 | 1.434916 | 2.08 | 0.004384 | 0.196 | 0.05012895 | -0.0152 | 0.0384 | 41.3602
703 | 0.982222 | 2.5 | 2.4473 | 1 | 1.4421 | 1.435226 | 2.08 | 0.004384 | 0.1962 | 0.05025149 | -0.0153 | 0.0361 | 41.3608
704 | 0.983611 | 2.5 | 2.4508 | 1 | 1.4379 | 1.435573 | 2.07 | 0.004345 | 0.1965 | 0.05037403 | -0.0154 | 0.0337 | 41.3613
705 | 0.985 | 2.5 | 2.4543 | 1 | 1.4336 | 1.435859 | 2.06 | 0.004306 | 0.1967 | 0.05049657 | -0.0154 | 0.0315 | 41.3618
706 | 0.986389 | 2.5 | 2.4578 | 1 | 1.4207 | 1.4361 | 2.02 | 0.004191 | 0.197 | 0.05061911 | -0.0155 | 0.0292 | 41.3624
707 | 0.987778 | 2.5 | 2.4612 | 1 | 1.4379 | 1.436394 | 2.07 | 0.004345 | 0.1972 | 0.05074165 | -0.0156 | 0.027 | 41.3628
708 | 0.989167 | 2.5 | 2.4647 | 1 | 1.4293 | 1.436682 | 2.04 | 0.004268 | 0.1974 | 0.05086419 | -0.0157 | 0.0249 | 41.3634
709 | 0.990556 | 2.5 | 2.4682 | 1 | 1.4293 | 1.437009 | 2.04 | 0.004268 | 0.1976 | 0.05098673 | -0.0157 | 0.0227 | 41.3639
710 | 0.991944 | 2.5 | 2.4717 | 1 | 1.425 | 1.437307 | 2.03 | 0.004229 | 0.1977 | 0.05110927 | -0.0158 | 0.0207 | 41.3644
711 | 0.993333 | 2.5 | 2.4751 | 1 | 1.4293 | 1.43762 | 2.04 | 0.004268 | 0.1979 | 0.05123181 | -0.0159 | 0.0186 | 41.3649
712 | 0.994722 | 2.5 | 2.4786 | 1 | 1.4336 | 1.437902 | 2.06 | 0.004306 | 0.198 | 0.05135435 | -0.0159 | 0.0166 | 41.3654
713 | 0.996111 | 2.5 | 2.4821 | 1 | 1.4464 | 1.438145 | 2.09 | 0.004422 | 0.1982 | 0.05147689 | -0.016 | 0.0147 | 41.3658
714 | 0.9975 | 2.5 | 2.4856 | 1 | 1.4293 | 1.438356 | 2.04 | 0.004268 | 0.1984 | 0.05159943 | -0.0161 | 0.0128 | 41.3664
715 | 0.998889 | 2.5 | 2.489 | 1 | 1.4293 | 1.43866 | 2.04 | 0.004268 | 0.1986 | 0.05172197 | -0.0162 | 0.011 | 41.3669
716 | 1.000278 | 2.5 | 2.4925 | 1 | 1.4421 | 1.438964 | 2.08 | 0.004384 | 0.1988 | 0.05184451 | -0.0162 | 0.0091 | 41.3674
717 | 1.001667 | 2.5 | 2.496 | 1 | 1.4315 | 1.439256 | 2.05 | 0.004287 | 0.1991 | 0.05196705 | -0.0163 | 0.0074 | 41.3679
718 | 1.003056 | 2.5 | 2.4995 | 1 | 1.4464 | 1.439569 | 2.09 | 0.004422 | 0.1993 | 0.05208959 | -0.0164 | 0.0056 | 41.3684
719 | 1.004444 | 2.5 | 2.5029 | 1 | 1.4379 | 1.439811 | 2.07 | 0.004345 | 0.1995 | 0.05221214 | -0.0165 | 0.0039 | 41.3689
720 | 1.005833 | 2.5 | 2.5064 | 1 | 1.4421 | 1.44008 | 2.08 | 0.004384 | 0.1998 | 0.05233468 | -0.0166 | 0.0022 | 41.3694
721 | 1.007222 | 2.5 | 2.5099 | 1 | 1.4379 | 1.440374 | 2.07 | 0.004345 | 0.2001 | 0.05245722 | -0.0166 | 0.0006 | 41.3699
722 | 1.008611 | 2.5 | 2.5134 | 1 | 1.4336 | 1.440641 | 2.06 | 0.004306 | 0.2003 | 0.05257976 | -0.0167 | -0.001 | 41.3705
723 | 1.01 | 2.5 | 2.5168 | 1 | 1.4506 | 1.440928 | 2.1 | 0.004461 | 0.2006 | 0.0527023 | -0.0168 | -0.0026 | 41.3709
724 | 1.011389 | 2.5 | 2.5203 | 1 | 1.4379 | 1.441263 | 2.07 | 0.004345 | 0.2009 | 0.05282484 | -0.0169 | -0.0041 | 41.3715
725 | 1.012778 | 2.5 | 2.5238 | 1 | 1.4443 | 1.441531 | 2.09 | 0.004403 | 0.2011 | 0.05294738 | -0.017 | -0.0056 | 41.3719
726 | 1.014444 | 2.5 | 2.5273 | 1 | 1.4443 | 1.441783 | 2.09 | 0.004403 | 0.2014 | 0.05306992 | -0.0171 | -0.0071 | 41.3728
727 | 1.015833 | 2.5 | 2.5307 | 1 | 1.4421 | 1.44206 | 2.08 | 0.004384 | 0.2016 | 0.05319246 | -0.0172 | -0.0085 | 41.3733
728 | 1.017222 | 2.5 | 2.5342 | 1 | 1.4485 | 1.442378 | 2.1 | 0.004442 | 0.2018 | 0.053315 | -0.0172 | -0.0099 | 41.3738
729 | 1.018611 | 2.5 | 2.5377 | 1 | 1.4506 | 1.442736 | 2.1 | 0.004461 | 0.202 | 0.05343754 | -0.0173 | -0.0113 | 41.3743
730 | 1.02 | 2.5 | 2.5412 | 1 | 1.4421 | 1.44304 | 2.08 | 0.004384 | 0.2022 | 0.05356008 | -0.0174 | -0.0127 | 41.3748
731 | 1.021389 | 2.5 | 2.5446 | 1 | 1.4569 | 1.44338 | 2.12 | 0.00452 | 0.2024 | 0.05368262 | -0.0175 | -0.014 | 41.3753
732 | 1.022778 | 2.5 | 2.5481 | 1 | 1.4548 | 1.443643 | 2.12 | 0.0045 | 0.2026 | 0.05380516 | -0.0176 | -0.0153 | 41.3758
733 | 1.024167 | 2.5 | 2.5516 | 1 | 1.4506 | 1.443877 | 2.1 | 0.004461 | 0.2029 | 0.0539277 | -0.0177 | -0.0165 | 41.3763
734 | 1.025556 | 2.5 | 2.5551 | 1 | 1.4485 | 1.444118 | 2.1 | 0.004442 | 0.2031 | 0.05405024 | -0.0178 | -0.0178 | 41.3769
735 | 1.026944 | 2.5 | 2.5586 | 1 | 1.4612 | 1.444422 | 2.13 | 0.004559 | 0.2034 | 0.05417278 | -0.0179 | -0.019 | 41.3773
736 | 1.028333 | 2.5 | 2.562 | 1 | 1.4421 | 1.444762 | 2.08 | 0.004384 | 0.2036 | 0.05429532 | -0.018 | -0.0202 | 41.3779
737 | 1.029722 | 2.5 | 2.5655 | 1 | 1.4506 | 1.445008 | 2.1 | 0.004461 | 0.2038 | 0.05441786 | -0.0181 | -0.0214 | 41.3784
738 | 1.031111 | 2.5 | 2.569 | 1 | 1.4464 | 1.445318 | 2.09 | 0.004422 | 0.2041 | 0.0545404 | -0.0182 | -0.0225 | 41.3789
739 | 1.0325 | 2.5 | 2.5725 | 1 | 1.4506 | 1.445622 | 2.1 | 0.004461 | 0.2043 | 0.05466294 | -0.0183 | -0.0237 | 41.3794
740 | 1.033889 | 2.5 | 2.576 | 1 | 1.4421 | 1.445907 | 2.08 | 0.004384 | 0.2045 | 0.05478548 | -0.0184 | -0.0248 | 41.3799
741 | 1.035278 | 2.5 | 2.5794 | 1 | 1.4421 | 1.446208 | 2.08 | 0.004384 | 0.2047 | 0.05490802 | -0.0184 | -0.0259 | 41.3805
742 | 1.036667 | 2.5 | 2.5829 | 1 | 1.4464 | 1.446498 | 2.09 | 0.004422 | 0.2049 | 0.05503057 | -0.0185 | -0.0269 | 41.3809
743 | 1.038056 | 2.5 | 2.5864 | 1 | 1.4527 | 1.446817 | 2.11 | 0.004481 | 0.2051 | 0.05515311 | -0.0186 | -0.028 | 41.3814
744 | 1.039444 | 2.5 | 2.5899 | 1 | 1.4421 | 1.447094 | 2.08 | 0.004384 | 0.2053 | 0.05527565 | -0.0187 | -0.029 | 41.382
745 | 1.040833 | 2.5 | 2.5933 | 1 | 1.4336 | 1.447439 | 2.06 | 0.004306 | 0.2054 | 0.05539819 | -0.0188 | -0.03 | 41.3825
746 | 1.042222 | 2.5 | 2.5968 | 1 | 1.4379 | 1.447773 | 2.07 | 0.004345 | 0.2056 | 0.05552073 | -0.0189 | -0.031 | 41.383
747 | 1.043611 | 2.5 | 2.6003 | 1 | 1.4591 | 1.448024 | 2.13 | 0.00454 | 0.2057 | 0.05564327 | -0.019 | -0.0319 | 41.3834
748 | 1.045 | 2.5 | 2.6038 | 1 | 1.4464 | 1.448313 | 2.09 | 0.004422 | 0.2058 | 0.05576581 | -0.0191 | -0.0328 | 41.384
749 | 1.046389 | 2.5 | 2.6072 | 1 | 1.4548 | 1.448647 | 2.12 | 0.0045 | 0.2059 | 0.05588835 | -0.0193 | -0.0338 | 41.3845
750 | 1.047778 | 2.5 | 2.6107 | 1 | 1.4569 | 1.448984 | 2.12 | 0.00452 | 0.206 | 0.05601089 | -0.0194 | -0.0347 | 41.385
751 | 1.049167 | 2.5 | 2.6142 | 1 | 1.4421 | 1.449258 | 2.08 | 0.004384 | 0.2061 | 0.05613343 | -0.0195 | -0.0356 | 41.3855
752 | 1.050556 | 2.5 | 2.6177 | 1 | 1.4464 | 1.449554 | 2.09 | 0.004422 | 0.2062 | 0.05625597 | -0.0196 | -0.0365 | 41.386
753 | 1.051944 | 2.5 | 2.6211 | 1 | 1.4548 | 1.449835 | 2.12 | 0.0045 | 0.2063 | 0.05637851 | -0.0197 | -0.0374 | 41.3865
754 | 1.053333 | 2.5 | 2.6246 | 1 | 1.4506 | 1.450134 | 2.1 | 0.004461 | 0.2063 | 0.05650105 | -0.0198 | -0.0382 | 41.387
755 | 1.054722 | 2.5 | 2.6281 | 1 | 1.4485 | 1.450504 | 2.1 | 0.004442 | 0.2064 | 0.05662359 | -0.0199 | -0.0391 | 41.3875
756 | 1.056389 | 2.5 | 2.6316 | 1 | 1.4591 | 1.450729 | 2.13 | 0.00454 | 0.2065 | 0.05674613 | -0.02 | -0.0399 | 41.3883
757 | 1.057778 | 2.5 | 2.635 | 1 | 1.4485 | 1.451057 | 2.1 | 0.004442 | 0.2065 | 0.05686867 | -0.0201 | -0.0408 | 41.3889
758 | 1.059167 | 2.5 | 2.6385 | 1 | 1.4695 | 1.451364 | 2.16 | 0.004638 | 0.2066 | 0.05699121 | -0.0202 | -0.0416 | 41.3893
759 | 1.060556 | 2.5 | 2.642 | 1 | 1.4569 | 1.451662 | 2.12 | 0.00452 | 0.2067 | 0.05711375 | -0.0203 | -0.0424 | 41.3899
760 | 1.061944 | 2.5 | 2.6455 | 1 | 1.4633 | 1.451942 | 2.14 | 0.004579 | 0.2068 | 0.05723629 | -0.0204 | -0.0431 | 41.3904
761 | 1.063333 | 2.5 | 2.6489 | 1 | 1.44 | 1.452258 | 2.07 | 0.004364 | 0.2069 | 0.05735883 | -0.0205 | -0.0439 | 41.391
762 | 1.064722 | 2.5 | 2.6524 | 1 | 1.4591 | 1.452574 | 2.13 | 0.00454 | 0.207 | 0.05748137 | -0.0207 | -0.0446 | 41.3914
763 | 1.066111 | 2.5 | 2.6559 | 1 | 1.4464 | 1.452815 | 2.09 | 0.004422 | 0.207 | 0.05760391 | -0.0208 | -0.0454 | 41.392
764 | 1.0675 | 2.5 | 2.6594 | 1 | 1.4506 | 1.45305 | 2.1 | 0.004461 | 0.2071 | 0.05772646 | -0.0209 | -0.0462 | 41.3925
765 | 1.068889 | 2.5 | 2.6629 | 1 | 1.4506 | 1.45334 | 2.1 | 0.004461 | 0.2072 | 0.057849 | -0.021 | -0.0469 | 41.393
766 | 1.070278 | 2.5 | 2.6663 | 1 | 1.4653 | 1.45371 | 2.15 | 0.004599 | 0.2072 | 0.05797154 | -0.0211 | -0.0476 | 41.3934
767 | 1.071667 | 2.5 | 2.6698 | 1 | 1.4485 | 1.454047 | 2.1 | 0.004442 | 0.2073 | 0.05809408 | -0.0212 | -0.0483 | 41.394
768 | 1.073056 | 2.5 | 2.6733 | 1 | 1.4464 | 1.454318 | 2.09 | 0.004422 | 0.2074 | 0.05821662 | -0.0213 | -0.0491 | 41.3945
769 | 1.074444 | 2.5 | 2.6768 | 1 | 1.4653 | 1.454593 | 2.15 | 0.004599 | 0.2074 | 0.05833916 | -0.0215 | -0.0497 | 41.3949
770 | 1.075833 | 2.5 | 2.6802 | 1 | 1.4633 | 1.454865 | 2.14 | 0.004579 | 0.2075 | 0.0584617 | -0.0216 | -0.0505 | 41.3955
771 | 1.077222 | 2.5 | 2.6837 | 1 | 1.4569 | 1.455173 | 2.12 | 0.00452 | 0.2075 | 0.05858424 | -0.0217 | -0.0512 | 41.396
772 | 1.078611 | 2.5 | 2.6872 | 1 | 1.4548 | 1.455477 | 2.12 | 0.0045 | 0.2076 | 0.05870678 | -0.0218 | -0.0518 | 41.3965
773 | 1.08 | 2.5 | 2.6907 | 1 | 1.4758 | 1.455793 | 2.18 | 0.004698 | 0.2076 | 0.05882932 | -0.0219 | -0.0525 | 41.3969
774 | 1.081389 | 2.5 | 2.6941 | 1 | 1.4591 | 1.456077 | 2.13 | 0.00454 | 0.2077 | 0.05895186 | -0.022 | -0.0531 | 41.3975
775 | 1.082778 | 2.5 | 2.6976 | 1 | 1.4653 | 1.45637 | 2.15 | 0.004599 | 0.2077 | 0.0590744 | -0.0222 | -0.0538 | 41.398
776 | 1.084167 | 2.5 | 2.7011 | 1 | 1.4674 | 1.456662 | 2.15 | 0.004618 | 0.2077 | 0.05919694 | -0.0223 | -0.0544 | 41.3985
777 | 1.085556 | 2.5 | 2.7046 | 1 | 1.4591 | 1.457014 | 2.13 | 0.00454 | 0.2077 | 0.05931948 | -0.0224 | -0.055 | 41.399
778 | 1.086944 | 2.5 | 2.708 | 1 | 1.4527 | 1.45729 | 2.11 | 0.004481 | 0.2077 | 0.05944202 | -0.0225 | -0.0557 | 41.3996
779 | 1.088333 | 2.5 | 2.7115 | 1 | 1.4421 | 1.457565 | 2.08 | 0.004384 | 0.2078 | 0.05956456 | -0.0226 | -0.0563 | 41.4002
780 | 1.089722 | 2.5 | 2.715 | 1 | 1.4612 | 1.457841 | 2.13 | 0.004559 | 0.2077 | 0.0596871 | -0.0228 | -0.0569 | 41.4006
781 | 1.091111 | 2.5 | 2.7185 | 1 | 1.4421 | 1.458165 | 2.08 | 0.004384 | 0.2077 | 0.05980964 | -0.0229 | -0.0575 | 41.4012
782 | 1.0925 | 2.5 | 2.722 | 1 | 1.4548 | 1.458454 | 2.12 | 0.0045 | 0.2078 | 0.05993218 | -0.023 | -0.0581 | 41.4016
783 | 1.093889 | 2.5 | 2.7254 | 1 | 1.4633 | 1.458745 | 2.14 | 0.004579 | 0.2077 | 0.06005472 | -0.0231 | -0.0587 | 41.4021
784 | 1.095278 | 2.5 | 2.7289 | 1 | 1.4633 | 1.458982 | 2.14 | 0.004579 | 0.2077 | 0.06017726 | -0.0233 | -0.0593 | 41.4026
785 | 1.096667 | 2.5 | 2.7324 | 1 | 1.4758 | 1.459329 | 2.18 | 0.004698 | 0.2077 | 0.0602998 | -0.0234 | -0.0599 | 41.403
786 | 1.098056 | 2.5 | 2.7359 | 1 | 1.4758 | 1.4597 | 2.18 | 0.004698 | 0.2077 | 0.06042234 | -0.0235 | -0.0605 | 41.4035
787 | 1.099444 | 2.5 | 2.7393 | 1 | 1.4882 | 1.45996 | 2.21 | 0.004817 | 0.2077 | 0.06054489 | -0.0236 | -0.0611 | 41.404
788 | 1.101111 | 2.5 | 2.7428 | 1 | 1.4443 | 1.460299 | 2.09 | 0.004403 | 0.2077 | 0.06066743 | -0.0238 | -0.0616 | 41.4051
789 | 1.1025 | 2.5 | 2.7463 | 1 | 1.4653 | 1.46057 | 2.15 | 0.004599 | 0.2077 | 0.06078997 | -0.0239 | -0.0622 | 41.4055
790 | 1.103889 | 2.5 | 2.7498 | 1 | 1.4548 | 1.460916 | 2.12 | 0.0045 | 0.2076 | 0.06091251 | -0.024 | -0.0627 | 41.406
791 | 1.105278 | 2.5 | 2.7532 | 1 | 1.4758 | 1.46117 | 2.18 | 0.004698 | 0.2076 | 0.06103505 | -0.0242 | -0.0633 | 41.4065
792 | 1.106667 | 2.5 | 2.7567 | 1 | 1.4633 | 1.461489 | 2.14 | 0.004579 | 0.2076 | 0.06115759 | -0.0243 | -0.0638 | 41.407
793 | 1.108056 | 2.5 | 2.7602 | 1 | 1.4841 | 1.4617 | 2.2 | 0.004777 | 0.2075 | 0.06128013 | -0.0244 | -0.0644 | 41.4074
794 | 1.109444 | 2.5 | 2.7637 | 1 | 1.4485 | 1.461943 | 2.1 | 0.004442 | 0.2075 | 0.06140267 | -0.0245 | -0.0649 | 41.4081
795 | 1.110833 | 2.5 | 2.7672 | 1 | 1.4695 | 1.462268 | 2.16 | 0.004638 | 0.2075 | 0.06152521 | -0.0247 | -0.0654 | 41.4085
796 | 1.112222 | 2.5 | 2.7706 | 1 | 1.4695 | 1.462591 | 2.16 | 0.004638 | 0.2075 | 0.06164775 | -0.0248 | -0.066 | 41.409
797 | 1.113611 | 2.5 | 2.7741 | 1 | 1.4799 | 1.462882 | 2.19 | 0.004737 | 0.2075 | 0.06177029 | -0.0249 | -0.0665 | 41.4095
798 | 1.115 | 2.5 | 2.7776 | 1 | 1.4695 | 1.463125 | 2.16 | 0.004638 | 0.2075 | 0.06189283 | -0.0251 | -0.067 | 41.41
799 | 1.116389 | 2.5 | 2.7811 | 1 | 1.4695 | 1.463385 | 2.16 | 0.004638 | 0.2076 | 0.06201537 | -0.0252 | -0.0676 | 41.4105
800 | 1.117778 | 2.5 | 2.7845 | 1 | 1.4841 | 1.463704 | 2.2 | 0.004777 | 0.2076 | 0.06213791 | -0.0253 | -0.0681 | 41.411
801 | 1.119167 | 2.5 | 2.788 | 1 | 1.4695 | 1.464084 | 2.16 | 0.004638 | 0.2076 | 0.06226045 | -0.0255 | -0.0686 | 41.4116
802 | 1.120556 | 2.5 | 2.7915 | 1 | 1.4653 | 1.464361 | 2.15 | 0.004599 | 0.2077 | 0.06238299 | -0.0256 | -0.0691 | 41.4121
803 | 1.121944 | 2.5 | 2.795 | 1 | 1.4548 | 1.464636 | 2.12 | 0.0045 | 0.2077 | 0.06250553 | -0.0257 | -0.0696 | 41.4127
804 | 1.123333 | 2.5 | 2.7984 | 1 | 1.4527 | 1.464894 | 2.11 | 0.004481 | 0.2078 | 0.06262807 | -0.0259 | -0.0701 | 41.4132
805 | 1.124722 | 2.5 | 2.8019 | 1 | 1.4612 | 1.465232 | 2.13 | 0.004559 | 0.2078 | 0.06275061 | -0.026 | -0.0706 | 41.4137
806 | 1.126111 | 2.5 | 2.8054 | 1 | 1.4716 | 1.465448 | 2.17 | 0.004658 | 0.2078 | 0.06287315 | -0.0262 | -0.0711 | 41.4141
807 | 1.1275 | 2.5 | 2.8089 | 1 | 1.4695 | 1.465802 | 2.16 | 0.004638 | 0.2079 | 0.06299569 | -0.0263 | -0.0717 | 41.4146
808 | 1.128889 | 2.5 | 2.8124 | 1 | 1.44 | 1.466011 | 2.07 | 0.004364 | 0.2079 | 0.06311823 | -0.0264 | -0.0722 | 41.4153
809 | 1.130278 | 2.5 | 2.8158 | 1 | 1.4882 | 1.466332 | 2.21 | 0.004817 | 0.2079 | 0.06324077 | -0.0266 | -0.0727 | 41.4156
810 | 1.131667 | 2.5 | 2.8193 | 1 | 1.4612 | 1.466638 | 2.13 | 0.004559 | 0.208 | 0.06336332 | -0.0267 | -0.0732 | 41.4162
811 | 1.133056 | 2.5 | 2.8228 | 1 | 1.4944 | 1.466935 | 2.23 | 0.004877 | 0.208 | 0.06348586 | -0.0269 | -0.0737 | 41.4165
812 | 1.134444 | 2.5 | 2.8263 | 1 | 1.4964 | 1.467193 | 2.24 | 0.004897 | 0.208 | 0.0636084 | -0.027 | -0.0742 | 41.417
813 | 1.135833 | 2.5 | 2.8297 | 1 | 1.4612 | 1.46748 | 2.13 | 0.004559 | 0.208 | 0.06373094 | -0.0272 | -0.0746 | 41.4178
814 | 1.137222 | 2.5 | 2.8332 | 1 | 1.4548 | 1.467725 | 2.12 | 0.0045 | 0.208 | 0.06385348 | -0.0273 | -0.0752 | 41.4183
815 | 1.138611 | 2.5 | 2.8367 | 1 | 1.4633 | 1.467996 | 2.14 | 0.004579 | 0.208 | 0.06397602 | -0.0275 | -0.0757 | 41.4187
816 | 1.14 | 2.5 | 2.8402 | 1 | 1.4695 | 1.468248 | 2.16 | 0.004638 | 0.208 | 0.06409856 | -0.0276 | -0.0762 | 41.4192
817 | 1.141389 | 2.5 | 2.8436 | 1 | 1.4506 | 1.468577 | 2.1 | 0.004461 | 0.208 | 0.0642211 | -0.0278 | -0.0767 | 41.4199
818 | 1.142778 | 2.5 | 2.8471 | 1 | 1.4716 | 1.468807 | 2.17 | 0.004658 | 0.2079 | 0.06434364 | -0.0279 | -0.0772 | 41.4202
819 | 1.144167 | 2.5 | 2.8506 | 1 | 1.4716 | 1.469092 | 2.17 | 0.004658 | 0.2079 | 0.06446618 | -0.028 | -0.0777 | 41.4207
820 | 1.145556 | 2.5 | 2.8541 | 1 | 1.4674 | 1.469353 | 2.15 | 0.004618 | 0.2078 | 0.06458872 | -0.0282 | -0.0781 | 41.4213
821 | 1.146944 | 2.5 | 2.8575 | 1 | 1.4799 | 1.469703 | 2.19 | 0.004737 | 0.2077 | 0.06471126 | -0.0284 | -0.0786 | 41.4217
822 | 1.148611 | 2.5 | 2.861 | 1 | 1.4737 | 1.470047 | 2.17 | 0.004678 | 0.2075 | 0.0648338 | -0.0285 | -0.0791 | 41.4226
823 | 1.15 | 2.5 | 2.8645 | 1 | 1.4633 | 1.470224 | 2.14 | 0.004579 | 0.2073 | 0.06495634 | -0.0287 | -0.0796 | 41.4232
824 | 1.151389 | 2.5 | 2.868 | 1 | 1.4443 | 1.470464 | 2.09 | 0.004403 | 0.2072 | 0.06507888 | -0.0288 | -0.0801 | 41.4238
825 | 1.152778 | 2.5 | 2.8714 | 1 | 1.4612 | 1.47078 | 2.13 | 0.004559 | 0.207 | 0.06520142 | -0.029 | -0.0806 | 41.4242
826 | 1.154167 | 2.5 | 2.8749 | 1 | 1.4716 | 1.471007 | 2.17 | 0.004658 | 0.2067 | 0.06532396 | -0.0291 | -0.0811 | 41.4247
827 | 1.155556 | 2.5 | 2.8784 | 1 | 1.4633 | 1.471298 | 2.14 | 0.004579 | 0.2065 | 0.0654465 | -0.0293 | -0.0816 | 41.4252
828 | 1.156944 | 2.5 | 2.8819 | 1 | 1.4799 | 1.471546 | 2.19 | 0.004737 | 0.2062 | 0.06556904 | -0.0294 | -0.0821 | 41.4256
829 | 1.158333 | 2.5 | 2.8853 | 1 | 1.4612 | 1.471793 | 2.13 | 0.004559 | 0.206 | 0.06569158 | -0.0296 | -0.0826 | 41.4263
830 | 1.159722 | 2.5 | 2.8888 | 1 | 1.4716 | 1.472015 | 2.17 | 0.004658 | 0.2057 | 0.06581412 | -0.0298 | -0.083 | 41.4267
831 | 1.161111 | 2.5 | 2.8923 | 1 | 1.4799 | 1.472225 | 2.19 | 0.004737 | 0.2054 | 0.06593666 | -0.0299 | -0.0835 | 41.4272
832 | 1.1625 | 2.5 | 2.8958 | 1 | 1.4737 | 1.472454 | 2.17 | 0.004678 | 0.2051 | 0.06605921 | -0.0301 | -0.084 | 41.4277
833 | 1.163889 | 2.5 | 2.8992 | 1 | 1.4674 | 1.47277 | 2.15 | 0.004618 | 0.2048 | 0.06618175 | -0.0302 | -0.0845 | 41.4283
834 | 1.165278 | 2.5 | 2.9027 | 1 | 1.4799 | 1.472913 | 2.19 | 0.004737 | 0.2044 | 0.06630429 | -0.0304 | -0.085 | 41.4287
835 | 1.166667 | 2.5 | 2.9062 | 1 | 1.4861 | 1.473158 | 2.21 | 0.004797 | 0.2041 | 0.06642683 | -0.0306 | -0.0855 | 41.4292
836 | 1.168056 | 2.5 | 2.9097 | 1 | 1.4674 | 1.473283 | 2.15 | 0.004618 | 0.2038 | 0.06654937 | -0.0307 | -0.086 | 41.4298
837 | 1.169444 | 2.5 | 2.9132 | 1 | 1.4569 | 1.473465 | 2.12 | 0.00452 | 0.2035 | 0.06667191 | -0.0309 | -0.0865 | 41.4304
838 | 1.170833 | 2.5 | 2.9166 | 1 | 1.4633 | 1.47371 | 2.14 | 0.004579 | 0.2031 | 0.06679445 | -0.0311 | -0.087 | 41.4309
839 | 1.172222 | 2.5 | 2.9201 | 1 | 1.4799 | 1.473862 | 2.19 | 0.004737 | 0.2027 | 0.06691699 | -0.0312 | -0.0875 | 41.4313
840 | 1.173611 | 2.5 | 2.9236 | 1 | 1.4758 | 1.474064 | 2.18 | 0.004698 | 0.2024 | 0.06703953 | -0.0314 | -0.088 | 41.4318
841 | 1.175 | 2.5 | 2.9271 | 1 | 1.4716 | 1.474257 | 2.17 | 0.004658 | 0.202 | 0.06716207 | -0.0316 | -0.0885 | 41.4323
842 | 1.176389 | 2.5 | 2.9305 | 1 | 1.4612 | 1.474364 | 2.13 | 0.004559 | 0.2016 | 0.06728461 | -0.0318 | -0.089 | 41.4329
843 | 1.177778 | 2.5 | 2.934 | 1 | 1.4612 | 1.47462 | 2.13 | 0.004559 | 0.2012 | 0.06740715 | -0.032 | -0.0895 | 41.4334
844 | 1.179167 | 2.5 | 2.9375 | 1 | 1.4695 | 1.474788 | 2.16 | 0.004638 | 0.2008 | 0.06752969 | -0.0323 | -0.09 | 41.4339
845 | 1.180556 | 2.5 | 2.941 | 1 | 1.4653 | 1.474949 | 2.15 | 0.004599 | 0.2004 | 0.06765223 | -0.0325 | -0.0906 | 41.4344
846 | 1.181944 | 2.5 | 2.9444 | 1 | 1.4779 | 1.475213 | 2.18 | 0.004717 | 0.1999 | 0.06777477 | -0.0327 | -0.0911 | 41.4349
847 | 1.183333 | 2.5 | 2.9479 | 1 | 1.4964 | 1.475431 | 2.24 | 0.004897 | 0.1995 | 0.06789731 | -0.0329 | -0.0917 | 41.4353
848 | 1.184722 | 2.5 | 2.9514 | 1 | 1.4737 | 1.475621 | 2.17 | 0.004678 | 0.199 | 0.06801985 | -0.0331 | -0.0923 | 41.4359
849 | 1.186111 | 2.5 | 2.9549 | 1 | 1.4861 | 1.475803 | 2.21 | 0.004797 | 0.1984 | 0.06814239 | -0.0333 | -0.0929 | 41.4363
850 | 1.1875 | 2.5 | 2.9583 | 1 | 1.5005 | 1.476009 | 2.25 | 0.004938 | 0.1979 | 0.06826493 | -0.0335 | -0.0935 | 41.4368
851 | 1.188889 | 2.5 | 2.9618 | 1 | 1.4653 | 1.476305 | 2.15 | 0.004599 | 0.1974 | 0.06838747 | -0.0337 | -0.0941 | 41.4375
852 | 1.190278 | 2.5 | 2.9653 | 1 | 1.5046 | 1.476577 | 2.26 | 0.004978 | 0.1969 | 0.06851001 | -0.0339 | -0.0947 | 41.4378
853 | 1.191667 | 2.5 | 2.9688 | 1 | 1.4737 | 1.476789 | 2.17 | 0.004678 | 0.1963 | 0.06863255 | -0.0341 | -0.0953 | 41.4384
854 | 1.193056 | 2.5 | 2.9722 | 1 | 1.4841 | 1.476946 | 2.2 | 0.004777 | 0.1958 | 0.06875509 | -0.0343 | -0.0959 | 41.4389
855 | 1.194444 | 2.5 | 2.9757 | 1 | 1.4737 | 1.477137 | 2.17 | 0.004678 | 0.1952 | 0.06887764 | -0.0346 | -0.0966 | 41.4395
856 | 1.196111 | 2.5 | 2.9792 | 1 | 1.4923 | 1.47735 | 2.23 | 0.004857 | 0.1947 | 0.06900018 | -0.0348 | -0.0972 | 41.4402
857 | 1.1975 | 2.5 | 2.9827 | 1 | 1.4903 | 1.477555 | 2.22 | 0.004837 | 0.1941 | 0.06912272 | -0.035 | -0.0979 | 41.4407
858 | 1.198889 | 2.5 | 2.9861 | 1 | 1.4695 | 1.477828 | 2.16 | 0.004638 | 0.1934 | 0.06924526 | -0.0352 | -0.0986 | 41.4414
859 | 1.200278 | 2.5 | 2.9896 | 1 | 1.4716 | 1.478028 | 2.17 | 0.004658 | 0.1928 | 0.0693678 | -0.0354 | -0.0993 | 41.4419
860 | 1.201667 | 2.5 | 2.9931 | 1 | 1.4841 | 1.47826 | 2.2 | 0.004777 | 0.1922 | 0.06949034 | -0.0356 | -0.1 | 41.4423
861 | 1.203056 | 2.5 | 2.9966 | 1 | 1.4841 | 1.478535 | 2.2 | 0.004777 | 0.1916 | 0.06961288 | -0.0358 | -0.1007 | 41.4428
862 | 1.204444 | 2.5 | 3.0001 | 1 | 1.4716 | 1.478696 | 2.17 | 0.004658 | 0.1909 | 0.06973542 | -0.036 | -0.1013 | 41.4434
863 | 1.205833 | 2.5 | 3.0035 | 1 | 1.4737 | 1.478994 | 2.17 | 0.004678 | 0.1903 | 0.06985796 | -0.0362 | -0.102 | 41.4439
864 | 1.207222 | 2.5 | 3.007 | 1 | 1.5005 | 1.47913 | 2.25 | 0.004938 | 0.1897 | 0.0699805 | -0.0364 | -0.1027 | 41.4443
865 | 1.208611 | 2.5 | 3.0105 | 1 | 1.4799 | 1.479326 | 2.19 | 0.004737 | 0.189 | 0.07010304 | -0.0367 | -0.1033 | 41.4449
866 | 1.21 | 2.5 | 3.014 | 1 | 1.482 | 1.47951 | 2.2 | 0.004757 | 0.1883 | 0.07022558 | -0.0369 | -0.1041 | 41.4454
867 | 1.211389 | 2.5 | 3.0174 | 1 | 1.482 | 1.47972 | 2.2 | 0.004757 | 0.1877 | 0.07034812 | -0.0371 | -0.1048 | 41.4459
868 | 1.212778 | 2.5 | 3.0209 | 1 | 1.4633 | 1.479911 | 2.14 | 0.004579 | 0.187 | 0.07047066 | -0.0373 | -0.1055 | 41.4465
869 | 1.214167 | 2.5 | 3.0244 | 1 | 1.4799 | 1.480118 | 2.19 | 0.004737 | 0.1863 | 0.0705932 | -0.0375 | -0.1062 | 41.4469
870 | 1.215556 | 2.5 | 3.0279 | 1 | 1.4779 | 1.480275 | 2.18 | 0.004717 | 0.1857 | 0.07071574 | -0.0377 | -0.1069 | 41.4475
871 | 1.216944 | 2.5 | 3.0313 | 1 | 1.4903 | 1.480533 | 2.22 | 0.004837 | 0.185 | 0.07083828 | -0.0379 | -0.1077 | 41.4479
872 | 1.218333 | 2.5 | 3.0348 | 1 | 1.4695 | 1.480673 | 2.16 | 0.004638 | 0.1843 | 0.07096082 | -0.0381 | -0.1084 | 41.4485
873 | 1.219722 | 2.5 | 3.0383 | 1 | 1.4861 | 1.480803 | 2.21 | 0.004797 | 0.1837 | 0.07108336 | -0.0383 | -0.1091 | 41.4489
874 | 1.221111 | 2.5 | 3.0418 | 1 | 1.4923 | 1.480983 | 2.23 | 0.004857 | 0.183 | 0.0712059 | -0.0385 | -0.1099 | 41.4494
875 | 1.2225 | 2.5 | 3.0452 | 1 | 1.5005 | 1.481223 | 2.25 | 0.004938 | 0.1823 | 0.07132844 | -0.0387 | -0.1106 | 41.4499
876 | 1.223889 | 2.5 | 3.0487 | 1 | 1.4944 | 1.481393 | 2.23 | 0.004877 | 0.1816 | 0.07145098 | -0.039 | -0.1113 | 41.4504
877 | 1.225278 | 2.5 | 3.0522 | 1 | 1.4944 | 1.481494 | 2.23 | 0.004877 | 0.1809 | 0.07157353 | -0.0392 | -0.1121 | 41.4509
878 | 1.226667 | 2.5 | 3.0557 | 1 | 1.4903 | 1.481635 | 2.22 | 0.004837 | 0.1802 | 0.07169607 | -0.0394 | -0.1128 | 41.4515
879 | 1.228056 | 2.5 | 3.0591 | 1 | 1.4737 | 1.481798 | 2.17 | 0.004678 | 0.1795 | 0.07181861 | -0.0396 | -0.1135 | 41.4521
880 | 1.229444 | 2.5 | 3.0626 | 1 | 1.4716 | 1.481955 | 2.17 | 0.004658 | 0.1789 | 0.07194115 | -0.0398 | -0.1143 | 41.4526
881 | 1.230833 | 2.5 | 3.0661 | 1 | 1.4799 | 1.482095 | 2.19 | 0.004737 | 0.1782 | 0.07206369 | -0.04 | -0.115 | 41.4531
882 | 1.232222 | 2.5 | 3.0696 | 1 | 1.4779 | 1.482264 | 2.18 | 0.004717 | 0.1775 | 0.07218623 | -0.0402 | -0.1157 | 41.4536
883 | 1.233611 | 2.5 | 3.073 | 1 | 1.4779 | 1.482346 | 2.18 | 0.004717 | 0.1768 | 0.07230877 | -0.0404 | -0.1164 | 41.4541
884 | 1.235 | 2.5 | 3.0765 | 1 | 1.4903 | 1.482569 | 2.22 | 0.004837 | 0.1762 | 0.07243131 | -0.0406 | -0.1172 | 41.4546
885 | 1.236389 | 2.5 | 3.08 | 1 | 1.482 | 1.482724 | 2.2 | 0.004757 | 0.1755 | 0.07255385 | -0.0408 | -0.1179 | 41.4551
886 | 1.237778 | 2.5 | 3.0835 | 1 | 1.4964 | 1.482897 | 2.24 | 0.004897 | 0.1748 | 0.07267639 | -0.0411 | -0.1186 | 41.4555
887 | 1.239167 | 2.5 | 3.0869 | 1 | 1.4695 | 1.4831 | 2.16 | 0.004638 | 0.1741 | 0.07279893 | -0.0413 | -0.1193 | 41.4562
888 | 1.240556 | 2.5 | 3.0904 | 1 | 1.4944 | 1.48325 | 2.23 | 0.004877 | 0.1735 | 0.07292147 | -0.0415 | -0.12 | 41.4566
889 | 1.241944 | 2.5 | 3.0939 | 1 | 1.4861 | 1.483444 | 2.21 | 0.004797 | 0.1728 | 0.07304401 | -0.0417 | -0.1208 | 41.4571
890 | 1.243611 | 2.5 | 3.0974 | 1 | 1.482 | 1.483626 | 2.2 | 0.004757 | 0.1722 | 0.07316655 | -0.0419 | -0.1215 | 41.458
891 | 1.245 | 2.5 | 3.1008 | 1 | 1.4964 | 1.483768 | 2.24 | 0.004897 | 0.1715 | 0.07328909 | -0.0421 | -0.1222 | 41.4585
892 | 1.246389 | 2.5 | 3.1043 | 1 | 1.5087 | 1.484016 | 2.28 | 0.005019 | 0.1708 | 0.07341163 | -0.0423 | -0.1229 | 41.4589
893 | 1.247778 | 2.5 | 3.1078 | 1 | 1.4944 | 1.48414 | 2.23 | 0.004877 | 0.1702 | 0.07353417 | -0.0425 | -0.1236 | 41.4595
894 | 1.249167 | 2.5 | 3.1113 | 1 | 1.5005 | 1.484317 | 2.25 | 0.004938 | 0.1695 | 0.07365671 | -0.0427 | -0.1243 | 41.46
895 | 1.250556 | 2.5 | 3.1148 | 1 | 1.4985 | 1.484554 | 2.25 | 0.004918 | 0.1688 | 0.07377925 | -0.0429 | -0.125 | 41.4605
896 | 1.251944 | 2.5 | 3.1182 | 1 | 1.4923 | 1.48487 | 2.23 | 0.004857 | 0.1682 | 0.07390179 | -0.0431 | -0.1256 | 41.461
897 | 1.253333 | 2.5 | 3.1217 | 1 | 1.4944 | 1.485032 | 2.23 | 0.004877 | 0.1675 | 0.07402433 | -0.0434 | -0.1263 | 41.4615
898 | 1.254722 | 2.5 | 3.1252 | 1 | 1.4985 | 1.485186 | 2.25 | 0.004918 | 0.1669 | 0.07414687 | -0.0436 | -0.127 | 41.462
899 | 1.256111 | 2.5 | 3.1287 | 1 | 1.5066 | 1.485389 | 2.27 | 0.004998 | 0.1662 | 0.07426941 | -0.0438 | -0.1277 | 41.4625
900 | 1.2575 | 2.5 | 3.1321 | 1 | 1.4944 | 1.485603 | 2.23 | 0.004877 | 0.1656 | 0.07439196 | -0.044 | -0.1283 | 41.4631
901 | 1.258889 | 2.5 | 3.1356 | 1 | 1.4861 | 1.485825 | 2.21 | 0.004797 | 0.1649 | 0.0745145 | -0.0442 | -0.129 | 41.4636
902 | 1.260278 | 2.5 | 3.1391 | 1 | 1.4903 | 1.485988 | 2.22 | 0.004837 | 0.1643 | 0.07463704 | -0.0444 | -0.1297 | 41.4641
903 | 1.261667 | 2.5 | 3.1426 | 1 | 1.4903 | 1.48621 | 2.22 | 0.004837 | 0.1636 | 0.07475958 | -0.0446 | -0.1303 | 41.4646
904 | 1.263056 | 2.5 | 3.146 | 1 | 1.4861 | 1.486352 | 2.21 | 0.004797 | 0.1629 | 0.07488212 | -0.0448 | -0.1309 | 41.4652
905 | 1.264444 | 2.5 | 3.1495 | 1 | 1.4841 | 1.48648 | 2.2 | 0.004777 | 0.1623 | 0.07500466 | -0.045 | -0.1316 | 41.4657
906 | 1.265833 | 2.5 | 3.153 | 1 | 1.4799 | 1.486653 | 2.19 | 0.004737 | 0.1616 | 0.0751272 | -0.0452 | -0.1322 | 41.4662
907 | 1.267222 | 2.5 | 3.1565 | 1 | 1.482 | 1.486846 | 2.2 | 0.004757 | 0.161 | 0.07524974 | -0.0455 | -0.1328 | 41.4667
908 | 1.268611 | 2.5 | 3.1599 | 1 | 1.4779 | 1.487045 | 2.18 | 0.004717 | 0.1604 | 0.07537228 | -0.0457 | -0.1334 | 41.4673
909 | 1.27 | 2.5 | 3.1634 | 1 | 1.5026 | 1.487202 | 2.26 | 0.004958 | 0.1598 | 0.07549482 | -0.0459 | -0.134 | 41.4676
910 | 1.271389 | 2.5 | 3.1669 | 1 | 1.4779 | 1.487391 | 2.18 | 0.004717 | 0.1592 | 0.07561736 | -0.0461 | -0.1346 | 41.4683
911 | 1.272778 | 2.5 | 3.1704 | 1 | 1.4985 | 1.487606 | 2.25 | 0.004918 | 0.1586 | 0.0757399 | -0.0463 | -0.1352 | 41.4687
912 | 1.274167 | 2.5 | 3.1738 | 1 | 1.4674 | 1.487734 | 2.15 | 0.004618 | 0.158 | 0.07586244 | -0.0465 | -0.1358 | 41.4694
913 | 1.275556 | 2.5 | 3.1773 | 1 | 1.482 | 1.487921 | 2.2 | 0.004757 | 0.1574 | 0.07598498 | -0.0467 | -0.1363 | 41.4698
914 | 1.276944 | 2.5 | 3.1808 | 1 | 1.4944 | 1.48809 | 2.23 | 0.004877 | 0.1568 | 0.07610752 | -0.0469 | -0.1369 | 41.4702
915 | 1.278333 | 2.5 | 3.1843 | 1 | 1.4779 | 1.488262 | 2.18 | 0.004717 | 0.1563 | 0.07623006 | -0.0471 | -0.1374 | 41.4708
916 | 1.279722 | 2.5 | 3.1877 | 1 | 1.4903 | 1.48838 | 2.22 | 0.004837 | 0.1557 | 0.0763526 | -0.0473 | -0.1379 | 41.4713
917 | 1.281111 | 2.5 | 3.1912 | 1 | 1.4985 | 1.488616 | 2.25 | 0.004918 | 0.1552 | 0.07647514 | -0.0475 | -0.1385 | 41.4717
918 | 1.2825 | 2.5 | 3.1947 | 1 | 1.4985 | 1.488764 | 2.25 | 0.004918 | 0.1546 | 0.07659768 | -0.0478 | -0.1389 | 41.4722
919 | 1.283889 | 2.5 | 3.1982 | 1 | 1.482 | 1.488946 | 2.2 | 0.004757 | 0.1541 | 0.07672022 | -0.048 | -0.1395 | 41.4728
920 | 1.285278 | 2.5 | 3.2016 | 1 | 1.4903 | 1.489095 | 2.22 | 0.004837 | 0.1536 | 0.07684276 | -0.0482 | -0.14 | 41.4733
921 | 1.286667 | 2.5 | 3.2051 | 1 | 1.4861 | 1.489241 | 2.21 | 0.004797 | 0.1532 | 0.0769653 | -0.0484 | -0.1405 | 41.4739
922 | 1.288056 | 2.5 | 3.2086 | 1 | 1.4861 | 1.489467 | 2.21 | 0.004797 | 0.1527 | 0.07708784 | -0.0486 | -0.1409 | 41.4744
923 | 1.289444 | 2.5 | 3.2121 | 1 | 1.4944 | 1.489633 | 2.23 | 0.004877 | 0.1523 | 0.07721039 | -0.0488 | -0.1414 | 41.4748
924 | 1.290833 | 2.5 | 3.2155 | 1 | 1.4944 | 1.489783 | 2.23 | 0.004877 | 0.1518 | 0.07733293 | -0.049 | -0.1418 | 41.4754
925 | 1.292222 | 2.5 | 3.219 | 1 | 1.4903 | 1.489985 | 2.22 | 0.004837 | 0.1514 | 0.07745547 | -0.0492 | -0.1423 | 41.4759
926 | 1.293611 | 2.5 | 3.2225 | 1 | 1.4903 | 1.4902 | 2.22 | 0.004837 | 0.151 | 0.07757801 | -0.0494 | -0.1427 | 41.4764
927 | 1.295278 | 2.5 | 3.226 | 1 | 1.4591 | 1.490379 | 2.13 | 0.00454 | 0.1505 | 0.07770055 | -0.0496 | -0.1431 | 41.4774
928 | 1.296667 | 2.5 | 3.2294 | 1 | 1.5026 | 1.490605 | 2.26 | 0.004958 | 0.1501 | 0.07782309 | -0.0499 | -0.1435 | 41.4777
929 | 1.298056 | 2.5 | 3.2329 | 1 | 1.4964 | 1.490842 | 2.24 | 0.004897 | 0.1497 | 0.07794563 | -0.0501 | -0.1439 | 41.4783
930 | 1.299444 | 2.5 | 3.2364 | 1 | 1.4944 | 1.490994 | 2.23 | 0.004877 | 0.1493 | 0.07806817 | -0.0503 | -0.1443 | 41.4788
931 | 1.300833 | 2.5 | 3.2399 | 1 | 1.4779 | 1.491204 | 2.18 | 0.004717 | 0.1489 | 0.07819071 | -0.0505 | -0.1447 | 41.4794
932 | 1.302222 | 2.5 | 3.2433 | 1 | 1.4903 | 1.491405 | 2.22 | 0.004837 | 0.1485 | 0.07831325 | -0.0507 | -0.145 | 41.4798
933 | 1.303611 | 2.5 | 3.2468 | 1 | 1.4799 | 1.491616 | 2.19 | 0.004737 | 0.1481 | 0.07843579 | -0.0509 | -0.1454 | 41.4804
934 | 1.305 | 2.5 | 3.2503 | 1 | 1.4985 | 1.491838 | 2.25 | 0.004918 | 0.1477 | 0.07855833 | -0.0511 | -0.1457 | 41.4808
935 | 1.306389 | 2.5 | 3.2538 | 1 | 1.482 | 1.492073 | 2.2 | 0.004757 | 0.1474 | 0.07868087 | -0.0513 | -0.146 | 41.4814
936 | 1.307778 | 2.5 | 3.2572 | 1 | 1.4923 | 1.492271 | 2.23 | 0.004857 | 0.147 | 0.07880341 | -0.0515 | -0.1463 | 41.4819
937 | 1.309167 | 2.5 | 3.2607 | 1 | 1.4964 | 1.492492 | 2.24 | 0.004897 | 0.1466 | 0.07892595 | -0.0517 | -0.1466 | 41.4824
938 | 1.310556 | 2.5 | 3.2642 | 1 | 1.4882 | 1.492625 | 2.21 | 0.004817 | 0.1462 | 0.07904849 | -0.0519 | -0.1469 | 41.4829
939 | 1.311944 | 2.5 | 3.2677 | 1 | 1.4944 | 1.492822 | 2.23 | 0.004877 | 0.1458 | 0.07917103 | -0.0522 | -0.1472 | 41.4834
940 | 1.313333 | 2.5 | 3.2711 | 1 | 1.4882 | 1.493038 | 2.21 | 0.004817 | 0.1454 | 0.07929357 | -0.0524 | -0.1474 | 41.4839
941 | 1.314722 | 2.5 | 3.2746 | 1 | 1.4944 | 1.493195 | 2.23 | 0.004877 | 0.1451 | 0.07941611 | -0.0526 | -0.1477 | 41.4844
942 | 1.316111 | 2.5 | 3.2781 | 1 | 1.4882 | 1.493387 | 2.21 | 0.004817 | 0.1447 | 0.07953865 | -0.0528 | -0.148 | 41.4849
943 | 1.3175 | 2.5 | 3.2816 | 1 | 1.4882 | 1.493577 | 2.21 | 0.004817 | 0.1443 | 0.07966119 | -0.053 | -0.1482 | 41.4855
944 | 1.318889 | 2.5 | 3.285 | 1 | 1.4653 | 1.493793 | 2.15 | 0.004599 | 0.1439 | 0.07978373 | -0.0532 | -0.1484 | 41.4861
945 | 1.320278 | 2.5 | 3.2885 | 1 | 1.4882 | 1.493949 | 2.21 | 0.004817 | 0.1435 | 0.07990628 | -0.0534 | -0.1486 | 41.4865
946 | 1.321667 | 2.5 | 3.292 | 1 | 1.4985 | 1.494151 | 2.25 | 0.004918 | 0.1431 | 0.08002882 | -0.0536 | -0.1488 | 41.4869
947 | 1.323056 | 2.5 | 3.2955 | 1 | 1.4944 | 1.49434 | 2.23 | 0.004877 | 0.1427 | 0.08015136 | -0.0538 | -0.1489 | 41.4875
948 | 1.324444 | 2.5 | 3.299 | 1 | 1.4841 | 1.494465 | 2.2 | 0.004777 | 0.1423 | 0.0802739 | -0.054 | -0.1491 | 41.488
949 | 1.325833 | 2.5 | 3.3024 | 1 | 1.4737 | 1.494628 | 2.17 | 0.004678 | 0.142 | 0.08039644 | -0.0542 | -0.1492 | 41.4886
950 | 1.327222 | 2.5 | 3.3059 | 1 | 1.4985 | 1.494848 | 2.25 | 0.004918 | 0.1416 | 0.08051898 | -0.0545 | -0.1493 | 41.489
951 | 1.328611 | 2.5 | 3.3094 | 1 | 1.5026 | 1.495082 | 2.26 | 0.004958 | 0.1412 | 0.08064152 | -0.0547 | -0.1495 | 41.4895
952 | 1.33 | 2.5 | 3.3129 | 1 | 1.4923 | 1.495315 | 2.23 | 0.004857 | 0.1408 | 0.08076406 | -0.0549 | -0.1496 | 41.49
953 | 1.331389 | 2.5 | 3.3163 | 1 | 1.5005 | 1.495486 | 2.25 | 0.004938 | 0.1404 | 0.0808866 | -0.0551 | -0.1497 | 41.4905
954 | 1.332778 | 2.5 | 3.3198 | 1 | 1.4882 | 1.495667 | 2.21 | 0.004817 | 0.14 | 0.08100914 | -0.0553 | -0.1498 | 41.4911
955 | 1.334167 | 2.5 | 3.3233 | 1 | 1.5046 | 1.49585 | 2.26 | 0.004978 | 0.1396 | 0.08113168 | -0.0555 | -0.1498 | 41.4915
956 | 1.335556 | 2.5 | 3.3268 | 1 | 1.4923 | 1.496049 | 2.23 | 0.004857 | 0.1393 | 0.08125422 | -0.0557 | -0.1499 | 41.4921
957 | 1.336944 | 2.5 | 3.3302 | 1 | 1.5026 | 1.496215 | 2.26 | 0.004958 | 0.1389 | 0.08137676 | -0.0559 | -0.1499 | 41.4926
958 | 1.338333 | 2.5 | 3.3337 | 1 | 1.4841 | 1.496403 | 2.2 | 0.004777 | 0.1385 | 0.0814993 | -0.0561 | -0.15 | 41.4932
959 | 1.339722 | 2.5 | 3.3372 | 1 | 1.5046 | 1.496604 | 2.26 | 0.004978 | 0.1381 | 0.08162184 | -0.0563 | -0.15 | 41.4936
960 | 1.341389 | 2.5 | 3.3407 | 1 | 1.4903 | 1.496828 | 2.22 | 0.004837 | 0.1377 | 0.08174438 | -0.0566 | -0.15 | 41.4945
961 | 1.342778 | 2.5 | 3.3441 | 1 | 1.4882 | 1.497028 | 2.21 | 0.004817 | 0.1373 | 0.08186692 | -0.0568 | -0.15 | 41.4951
962 | 1.344167 | 2.5 | 3.3476 | 1 | 1.4882 | 1.497239 | 2.21 | 0.004817 | 0.1369 | 0.08198946 | -0.057 | -0.15 | 41.4956
963 | 1.345556 | 2.5 | 3.3511 | 1 | 1.4841 | 1.497438 | 2.2 | 0.004777 | 0.1366 | 0.082112 | -0.0572 | -0.15 | 41.4961
964 | 1.346944 | 2.5 | 3.3546 | 1 | 1.4985 | 1.497624 | 2.25 | 0.004918 | 0.1362 | 0.08223454 | -0.0574 | -0.15 | 41.4965
965 | 1.348333 | 2.5 | 3.358 | 1 | 1.5005 | 1.497786 | 2.25 | 0.004938 | 0.1358 | 0.08235708 | -0.0576 | -0.15 | 41.497
966 | 1.349722 | 2.5 | 3.3615 | 1 | 1.5046 | 1.497921 | 2.26 | 0.004978 | 0.1354 | 0.08247962 | -0.0578 | -0.15 | 41.4975
967 | 1.351111 | 2.5 | 3.365 | 1 | 1.5046 | 1.498094 | 2.26 | 0.004978 | 0.135 | 0.08260216 | -0.058 | -0.15 | 41.498
968 | 1.3525 | 2.5 | 3.3685 | 1 | 1.4841 | 1.498263 | 2.2 | 0.004777 | 0.1346 | 0.08272471 | -0.0582 | -0.15 | 41.4986
969 | 1.353889 | 2.5 | 3.3719 | 1 | 1.4964 | 1.498408 | 2.24 | 0.004897 | 0.1342 | 0.08284725 | -0.0584 | -0.15 | 41.4991
970 | 1.355278 | 2.5 | 3.3754 | 1 | 1.5046 | 1.498551 | 2.26 | 0.004978 | 0.1338 | 0.08296979 | -0.0586 | -0.15 | 41.4996
971 | 1.356667 | 2.5 | 3.3789 | 1 | 1.5046 | 1.498694 | 2.26 | 0.004978 | 0.1335 | 0.08309233 | -0.0589 | -0.1499 | 41.5001
972 | 1.358056 | 2.5 | 3.3824 | 1 | 1.5046 | 1.49886 | 2.26 | 0.004978 | 0.1331 | 0.08321487 | -0.0591 | -0.15 | 41.5006
973 | 1.359444 | 2.5 | 3.3858 | 1 | 1.5066 | 1.499074 | 2.27 | 0.004998 | 0.1327 | 0.08333741 | -0.0593 | -0.15 | 41.5011
974 | 1.360833 | 2.5 | 3.3893 | 1 | 1.4964 | 1.499214 | 2.24 | 0.004897 | 0.1323 | 0.08345995 | -0.0595 | -0.15 | 41.5017
975 | 1.362222 | 2.5 | 3.3928 | 1 | 1.4964 | 1.499399 | 2.24 | 0.004897 | 0.1319 | 0.08358249 | -0.0597 | -0.15 | 41.5022
976 | 1.363611 | 2.5 | 3.3963 | 1 | 1.5005 | 1.499653 | 2.25 | 0.004938 | 0.1315 | 0.08370503 | -0.0599 | -0.15 | 41.5026
977 | 1.365 | 2.5 | 3.3998 | 1 | 1.5046 | 1.499829 | 2.26 | 0.004978 | 0.1311 | 0.08382757 | -0.0601 | -0.15 | 41.5031
978 | 1.366389 | 2.5 | 3.4032 | 1 | 1.5046 | 1.500046 | 2.26 | 0.004978 | 0.1308 | 0.08395011 | -0.0603 | -0.15 | 41.5037
979 | 1.367778 | 2.5 | 3.4067 | 1 | 1.5087 | 1.500216 | 2.28 | 0.005019 | 0.1304 | 0.08407265 | -0.0605 | -0.15 | 41.5041
980 | 1.369167 | 2.5 | 3.4102 | 1 | 1.4841 | 1.500419 | 2.2 | 0.004777 | 0.13 | 0.08419519 | -0.0607 | -0.15 | 41.5048
981 | 1.370556 | 2.5 | 3.4137 | 1 | 1.5087 | 1.50062 | 2.28 | 0.005019 | 0.1296 | 0.08431773 | -0.061 | -0.1499 | 41.5051
982 | 1.371944 | 2.5 | 3.4171 | 1 | 1.5066 | 1.500795 | 2.27 | 0.004998 | 0.1292 | 0.08444027 | -0.0612 | -0.1499 | 41.5057
983 | 1.373333 | 2.5 | 3.4206 | 1 | 1.4964 | 1.501042 | 2.24 | 0.004897 | 0.1288 | 0.08456281 | -0.0614 | -0.1499 | 41.5063
984 | 1.374722 | 2.5 | 3.4241 | 1 | 1.4882 | 1.501193 | 2.21 | 0.004817 | 0.1284 | 0.08468535 | -0.0616 | -0.1499 | 41.5068
985 | 1.376111 | 2.5 | 3.4276 | 1 | 1.5046 | 1.501373 | 2.26 | 0.004978 | 0.128 | 0.08480789 | -0.0618 | -0.1499 | 41.5072
986 | 1.3775 | 2.5 | 3.431 | 1 | 1.5046 | 1.501587 | 2.26 | 0.004978 | 0.1277 | 0.08493043 | -0.062 | -0.15 | 41.5078
987 | 1.378889 | 2.5 | 3.4345 | 1 | 1.4882 | 1.501759 | 2.21 | 0.004817 | 0.1273 | 0.08505297 | -0.0622 | -0.15 | 41.5084
988 | 1.380278 | 2.5 | 3.438 | 1 | 1.4964 | 1.501938 | 2.24 | 0.004897 | 0.1269 | 0.08517551 | -0.0624 | -0.15 | 41.5088
989 | 1.381667 | 2.5 | 3.4415 | 1 | 1.5087 | 1.502133 | 2.28 | 0.005019 | 0.1265 | 0.08529805 | -0.0626 | -0.15 | 41.5092
990 | 1.383056 | 2.5 | 3.4449 | 1 | 1.4964 | 1.502292 | 2.24 | 0.004897 | 0.1261 | 0.0854206 | -0.0628 | -0.15 | 41.5099
991 | 1.384444 | 2.5 | 3.4484 | 1 | 1.5005 | 1.502493 | 2.25 | 0.004938 | 0.1257 | 0.08554314 | -0.063 | -0.15 | 41.5103
992 | 1.385833 | 2.5 | 3.4519 | 1 | 1.5127 | 1.502711 | 2.29 | 0.005059 | 0.1254 | 0.08566568 | -0.0633 | -0.1499 | 41.5108
993 | 1.387222 | 2.5 | 3.4554 | 1 | 1.5148 | 1.50294 | 2.29 | 0.00508 | 0.125 | 0.08578822 | -0.0635 | -0.15 | 41.5113
994 | 1.388889 | 2.5 | 3.4588 | 1 | 1.5087 | 1.503126 | 2.28 | 0.005019 | 0.1246 | 0.08591076 | -0.0637 | -0.15 | 41.5122
995 | 1.390278 | 2.5 | 3.4623 | 1 | 1.4964 | 1.503361 | 2.24 | 0.004897 | 0.1242 | 0.0860333 | -0.0639 | -0.15 | 41.5128
996 | 1.391667 | 2.5 | 3.4658 | 1 | 1.5087 | 1.503516 | 2.28 | 0.005019 | 0.1238 | 0.08615584 | -0.0641 | -0.1499 | 41.5132
997 | 1.393056 | 2.5 | 3.4693 | 1 | 1.5087 | 1.503696 | 2.28 | 0.005019 | 0.1234 | 0.08627838 | -0.0643 | -0.1499 | 41.5137
998 | 1.394444 | 2.5 | 3.4727 | 1 | 1.5046 | 1.503875 | 2.26 | 0.004978 | 0.123 | 0.08640092 | -0.0645 | -0.1499 | 41.5143
999 | 1.395833 | 2.5 | 3.4762 | 1 | 1.5046 | 1.504065 | 2.26 | 0.004978 | 0.1226 | 0.08652346 | -0.0647 | -0.1499 | 41.5148
1000 | 1.397222 | 2.5 | 3.4797 | 1 | 1.4964 | 1.504264 | 2.24 | 0.004897 | 0.1222 | 0.086646 | -0.0649 | -0.1499 | 41.5153
1001 | 1.398611 | 2.5 | 3.4832 | 1 | 1.5046 | 1.504415 | 2.26 | 0.004978 | 0.1219 | 0.08676854 | -0.0651 | -0.1499 | 41.5158
1002 | 1.4 | 2.5 | 3.4866 | 1 | 1.4964 | 1.504635 | 2.24 | 0.004897 | 0.1215 | 0.08689108 | -0.0654 | -0.1499 | 41.5164
1003 | 1.401389 | 2.5 | 3.4901 | 1 | 1.5087 | 1.504792 | 2.28 | 0.005019 | 0.1211 | 0.08701362 | -0.0656 | -0.1499 | 41.5168
1004 | 1.402778 | 2.5 | 3.4936 | 1 | 1.4964 | 1.504952 | 2.24 | 0.004897 | 0.1207 | 0.08713616 | -0.0658 | -0.1499 | 41.5174
1005 | 1.404167 | 2.5 | 3.4971 | 1 | 1.5046 | 1.505109 | 2.26 | 0.004978 | 0.1203 | 0.0872587 | -0.066 | -0.1499 | 41.5178
1006 | 1.405556 | 2.5 | 3.5005 | 1 | 1.5066 | 1.505276 | 2.27 | 0.004998 | 0.1199 | 0.08738124 | -0.0662 | -0.1499 | 41.5184
1007 | 1.406944 | 2.5 | 3.504 | 1 | 1.5046 | 1.505481 | 2.26 | 0.004978 | 0.1195 | 0.08750378 | -0.0664 | -0.1499 | 41.5189
1008 | 1.408333 | 2.5 | 3.5075 | 1 | 1.5066 | 1.505648 | 2.27 | 0.004998 | 0.1192 | 0.08762632 | -0.0666 | -0.15 | 41.5194
1009 | 1.409722 | 2.5 | 3.511 | 1 | 1.4923 | 1.505896 | 2.23 | 0.004857 | 0.1188 | 0.08774886 | -0.0668 | -0.15 | 41.52
1010 | 1.411111 | 2.5 | 3.5144 | 1 | 1.5005 | 1.506079 | 2.25 | 0.004938 | 0.1184 | 0.0878714 | -0.067 | -0.15 | 41.5205
1011 | 1.4125 | 2.5 | 3.5179 | 1 | 1.5127 | 1.506242 | 2.29 | 0.005059 | 0.118 | 0.08799394 | -0.0672 | -0.15 | 41.5209
1012 | 1.413889 | 2.5 | 3.5214 | 1 | 1.5046 | 1.506393 | 2.26 | 0.004978 | 0.1176 | 0.08811648 | -0.0674 | -0.15 | 41.5214
1013 | 1.415278 | 2.5 | 3.5249 | 1 | 1.5005 | 1.50659 | 2.25 | 0.004938 | 0.1172 | 0.08823903 | -0.0677 | -0.1499 | 41.522
1014 | 1.416667 | 2.5 | 3.5284 | 1 | 1.5087 | 1.506746 | 2.28 | 0.005019 | 0.1168 | 0.08836157 | -0.0679 | -0.1499 | 41.5224
1015 | 1.418056 | 2.5 | 3.5318 | 1 | 1.5107 | 1.506913 | 2.28 | 0.005039 | 0.1164 | 0.08848411 | -0.0681 | -0.1499 | 41.5229
1016 | 1.419444 | 2.5 | 3.5353 | 1 | 1.5127 | 1.507097 | 2.29 | 0.005059 | 0.1161 | 0.08860665 | -0.0683 | -0.1499 | 41.5234
1017 | 1.420833 | 2.5 | 3.5388 | 1 | 1.5046 | 1.507285 | 2.26 | 0.004978 | 0.1157 | 0.08872919 | -0.0685 | -0.1499 | 41.524
1018 | 1.422222 | 2.5 | 3.5423 | 1 | 1.4985 | 1.507521 | 2.25 | 0.004918 | 0.1153 | 0.08885173 | -0.0687 | -0.1499 | 41.5245
1019 | 1.423611 | 2.5 | 3.5457 | 1 | 1.5046 | 1.507708 | 2.26 | 0.004978 | 0.1149 | 0.08897427 | -0.0689 | -0.1499 | 41.525
1020 | 1.425 | 2.5 | 3.5492 | 1 | 1.4964 | 1.507925 | 2.24 | 0.004897 | 0.1145 | 0.08909681 | -0.0691 | -0.1499 | 41.5256
1021 | 1.426389 | 2.5 | 3.5527 | 1 | 1.5005 | 1.50804 | 2.25 | 0.004938 | 0.1141 | 0.08921935 | -0.0693 | -0.1499 | 41.5261
1022 | 1.427778 | 2.5 | 3.5562 | 1 | 1.5127 | 1.508243 | 2.29 | 0.005059 | 0.1137 | 0.08934189 | -0.0695 | -0.1499 | 41.5265
1023 | 1.429167 | 2.5 | 3.5596 | 1 | 1.5168 | 1.508396 | 2.3 | 0.0051 | 0.1134 | 0.08946443 | -0.0698 | -0.1499 | 41.527
1024 | 1.430556 | 2.5 | 3.5631 | 1 | 1.5046 | 1.508561 | 2.26 | 0.004978 | 0.113 | 0.08958697 | -0.07 | -0.1499 | 41.5276
1025 | 1.431944 | 2.5 | 3.5666 | 1 | 1.4964 | 1.508714 | 2.24 | 0.004897 | 0.1126 | 0.08970951 | -0.0702 | -0.1499 | 41.5281
1026 | 1.433333 | 2.5 | 3.5701 | 1 | 1.4944 | 1.508908 | 2.23 | 0.004877 | 0.1122 | 0.08983205 | -0.0704 | -0.1499 | 41.5287
1027 | 1.435 | 2.5 | 3.5735 | 1 | 1.5127 | 1.509075 | 2.29 | 0.005059 | 0.1118 | 0.08995459 | -0.0706 | -0.1499 | 41.5295
1028 | 1.436389 | 2.5 | 3.577 | 1 | 1.5046 | 1.509213 | 2.26 | 0.004978 | 0.1114 | 0.09007713 | -0.0708 | -0.1499 | 41.53
1029 | 1.437778 | 2.5 | 3.5805 | 1 | 1.5005 | 1.509438 | 2.25 | 0.004938 | 0.111 | 0.09019967 | -0.071 | -0.1499 | 41.5305
1030 | 1.439167 | 2.5 | 3.584 | 1 | 1.4923 | 1.509623 | 2.23 | 0.004857 | 0.1106 | 0.09032221 | -0.0712 | -0.1499 | 41.5311
1031 | 1.440556 | 2.5 | 3.5874 | 1 | 1.5087 | 1.5098 | 2.28 | 0.005019 | 0.1103 | 0.09044475 | -0.0714 | -0.1499 | 41.5315
1032 | 1.441944 | 2.5 | 3.5909 | 1 | 1.5046 | 1.509936 | 2.26 | 0.004978 | 0.1099 | 0.09056729 | -0.0716 | -0.1499 | 41.5321
1033 | 1.443333 | 2.5 | 3.5944 | 1 | 1.5087 | 1.510156 | 2.28 | 0.005019 | 0.1095 | 0.09068983 | -0.0718 | -0.1499 | 41.5325
1034 | 1.444722 | 2.5 | 3.5979 | 1 | 1.5168 | 1.510361 | 2.3 | 0.0051 | 0.1091 | 0.09081237 | -0.0721 | -0.1499 | 41.533
1035 | 1.446111 | 2.5 | 3.6013 | 1 | 1.5127 | 1.510549 | 2.29 | 0.005059 | 0.1087 | 0.09093491 | -0.0723 | -0.1499 | 41.5336
1036 | 1.4475 | 2.5 | 3.6048 | 1 | 1.4964 | 1.510721 | 2.24 | 0.004897 | 0.1083 | 0.09105746 | -0.0725 | -0.1499 | 41.5342
1037 | 1.448889 | 2.5 | 3.6083 | 1 | 1.5046 | 1.510891 | 2.26 | 0.004978 | 0.1079 | 0.09118 | -0.0727 | -0.1499 | 41.5346
1038 | 1.450278 | 2.5 | 3.6118 | 1 | 1.5026 | 1.511064 | 2.26 | 0.004958 | 0.1075 | 0.09130254 | -0.0729 | -0.1499 | 41.5351
1039 | 1.451667 | 2.5 | 3.6152 | 1 | 1.5107 | 1.511182 | 2.28 | 0.005039 | 0.1072 | 0.09142508 | -0.0731 | -0.1499 | 41.5356
1040 | 1.453056 | 2.5 | 3.6187 | 1 | 1.5026 | 1.511377 | 2.26 | 0.004958 | 0.1068 | 0.09154762 | -0.0733 | -0.1499 | 41.5362
1041 | 1.454444 | 2.5 | 3.6222 | 1 | 1.5127 | 1.511492 | 2.29 | 0.005059 | 0.1064 | 0.09167016 | -0.0735 | -0.1499 | 41.5366
1042 | 1.455833 | 2.5 | 3.6257 | 1 | 1.5005 | 1.511643 | 2.25 | 0.004938 | 0.106 | 0.0917927 | -0.0737 | -0.1499 | 41.5372
1043 | 1.457222 | 2.5 | 3.6291 | 1 | 1.5188 | 1.511795 | 2.31 | 0.00512 | 0.1056 | 0.09191524 | -0.0739 | -0.1499 | 41.5376
1044 | 1.458611 | 2.5 | 3.6326 | 1 | 1.4985 | 1.51197 | 2.25 | 0.004918 | 0.1052 | 0.09203778 | -0.0742 | -0.1499 | 41.5383
1045 | 1.46 | 2.5 | 3.6361 | 1 | 1.4944 | 1.512215 | 2.23 | 0.004877 | 0.1049 | 0.09216032 | -0.0744 | -0.1499 | 41.5388
1046 | 1.461389 | 2.5 | 3.6396 | 1 | 1.5148 | 1.512459 | 2.29 | 0.00508 | 0.1045 | 0.09228286 | -0.0746 | -0.15 | 41.5392
1047 | 1.462778 | 2.5 | 3.643 | 1 | 1.5005 | 1.512733 | 2.25 | 0.004938 | 0.1041 | 0.0924054 | -0.0748 | -0.15 | 41.5398
1048 | 1.464167 | 2.5 | 3.6465 | 1 | 1.5309 | 1.512828 | 2.34 | 0.005244 | 0.1037 | 0.09252794 | -0.075 | -0.1499 | 41.5401
1049 | 1.465556 | 2.5 | 3.65 | 1 | 1.4964 | 1.513017 | 2.24 | 0.004897 | 0.1033 | 0.09265048 | -0.0752 | -0.15 | 41.5408
1050 | 1.466944 | 2.5 | 3.6535 | 1 | 1.5148 | 1.513163 | 2.29 | 0.00508 | 0.1029 | 0.09277302 | -0.0754 | -0.15 | 41.5412
1051 | 1.468333 | 2.5 | 3.6569 | 1 | 1.4985 | 1.513347 | 2.25 | 0.004918 | 0.1025 | 0.09289556 | -0.0756 | -0.15 | 41.5419
1052 | 1.469722 | 2.5 | 3.6604 | 1 | 1.5269 | 1.513518 | 2.33 | 0.005202 | 0.1022 | 0.0930181 | -0.0758 | -0.15 | 41.5422
1053 | 1.471111 | 2.5 | 3.6639 | 1 | 1.5087 | 1.513782 | 2.28 | 0.005019 | 0.1018 | 0.09314064 | -0.076 | -0.15 | 41.5428
1054 | 1.4725 | 2.5 | 3.6674 | 1 | 1.5046 | 1.513943 | 2.26 | 0.004978 | 0.1014 | 0.09326318 | -0.0762 | -0.15 | 41.5433
1055 | 1.473889 | 2.5 | 3.6708 | 1 | 1.5026 | 1.514174 | 2.26 | 0.004958 | 0.101 | 0.09338572 | -0.0765 | -0.1499 | 41.5439
1056 | 1.475278 | 2.5 | 3.6743 | 1 | 1.5046 | 1.51437 | 2.26 | 0.004978 | 0.1006 | 0.09350826 | -0.0767 | -0.15 | 41.5444
1057 | 1.476667 | 2.5 | 3.6778 | 1 | 1.5188 | 1.514606 | 2.31 | 0.00512 | 0.1002 | 0.0936308 | -0.0769 | -0.15 | 41.5448
1058 | 1.478056 | 2.5 | 3.6813 | 1 | 1.5127 | 1.514789 | 2.29 | 0.005059 | 0.0998 | 0.09375335 | -0.0771 | -0.15 | 41.5453
1059 | 1.479444 | 2.5 | 3.6848 | 1 | 1.4985 | 1.514972 | 2.25 | 0.004918 | 0.0995 | 0.09387589 | -0.0773 | -0.15 | 41.5459
1060 | 1.480833 | 2.5 | 3.6882 | 1 | 1.4903 | 1.515197 | 2.22 | 0.004837 | 0.0991 | 0.09399843 | -0.0775 | -0.15 | 41.5465
1061 | 1.482222 | 2.5 | 3.6917 | 1 | 1.5148 | 1.51538 | 2.29 | 0.00508 | 0.0987 | 0.09412097 | -0.0777 | -0.15 | 41.5469
1062 | 1.483889 | 2.5 | 3.6952 | 1 | 1.5107 | 1.51555 | 2.28 | 0.005039 | 0.0983 | 0.09424351 | -0.0779 | -0.15 | 41.5478
1063 | 1.485278 | 2.5 | 3.6987 | 1 | 1.5168 | 1.515689 | 2.3 | 0.0051 | 0.0979 | 0.09436605 | -0.0781 | -0.15 | 41.5482
1064 | 1.486667 | 2.5 | 3.7021 | 1 | 1.4882 | 1.515831 | 2.21 | 0.004817 | 0.0975 | 0.09448859 | -0.0783 | -0.15 | 41.5489
1065 | 1.488056 | 2.5 | 3.7056 | 1 | 1.5168 | 1.515963 | 2.3 | 0.0051 | 0.0971 | 0.09461113 | -0.0785 | -0.15 | 41.5493
1066 | 1.489444 | 2.5 | 3.7091 | 1 | 1.4861 | 1.516125 | 2.21 | 0.004797 | 0.0967 | 0.09473367 | -0.0788 | -0.1499 | 41.55
1067 | 1.490833 | 2.5 | 3.7126 | 1 | 1.5228 | 1.516303 | 2.32 | 0.005161 | 0.0964 | 0.09485621 | -0.079 | -0.1499 | 41.5503
1068 | 1.492222 | 2.5 | 3.716 | 1 | 1.4964 | 1.516405 | 2.24 | 0.004897 | 0.096 | 0.09497875 | -0.0792 | -0.1499 | 41.551
1069 | 1.493611 | 2.5 | 3.7195 | 1 | 1.5127 | 1.516657 | 2.29 | 0.005059 | 0.0956 | 0.09510129 | -0.0794 | -0.1499 | 41.5514
1070 | 1.495 | 2.5 | 3.723 | 1 | 1.5046 | 1.51683 | 2.26 | 0.004978 | 0.0952 | 0.09522383 | -0.0796 | -0.1499 | 41.5519
1071 | 1.496389 | 2.5 | 3.7265 | 1 | 1.5087 | 1.517076 | 2.28 | 0.005019 | 0.0948 | 0.09534637 | -0.0798 | -0.1499 | 41.5524
1072 | 1.497778 | 2.5 | 3.7299 | 1 | 1.5228 | 1.517329 | 2.32 | 0.005161 | 0.0944 | 0.09546891 | -0.08 | -0.1499 | 41.5529
1073 | 1.499167 | 2.5 | 3.7334 | 1 | 1.5087 | 1.517502 | 2.28 | 0.005019 | 0.094 | 0.09559145 | -0.0802 | -0.1499 | 41.5534
1074 | 1.500556 | 2.5 | 3.7369 | 1 | 1.5127 | 1.517632 | 2.29 | 0.005059 | 0.0937 | 0.09571399 | -0.0804 | -0.1499 | 41.5539
1075 | 1.501944 | 2.5 | 3.7404 | 1 | 1.5208 | 1.517809 | 2.31 | 0.005141 | 0.0933 | 0.09583653 | -0.0806 | -0.1499 | 41.5544
1076 | 1.503333 | 2.5 | 3.7438 | 1 | 1.4964 | 1.517979 | 2.24 | 0.004897 | 0.0929 | 0.09595907 | -0.0809 | -0.1499 | 41.5551
1077 | 1.504722 | 2.5 | 3.7473 | 1 | 1.5148 | 1.518116 | 2.29 | 0.00508 | 0.0925 | 0.09608161 | -0.0811 | -0.1499 | 41.5555
1078 | 1.506111 | 2.5 | 3.7508 | 1 | 1.5087 | 1.518267 | 2.28 | 0.005019 | 0.0921 | 0.09620415 | -0.0813 | -0.1499 | 41.556
1079 | 1.5075 | 2.5 | 3.7543 | 1 | 1.5208 | 1.51844 | 2.31 | 0.005141 | 0.0917 | 0.09632669 | -0.0815 | -0.15 | 41.5564
1080 | 1.508889 | 2.5 | 3.7577 | 1 | 1.4923 | 1.518612 | 2.23 | 0.004857 | 0.0914 | 0.09644923 | -0.0817 | -0.15 | 41.5571
1081 | 1.510278 | 2.5 | 3.7612 | 1 | 1.5026 | 1.518807 | 2.26 | 0.004958 | 0.0896 | 0.09657178 | -0.08232585 | -0.1501 | 41.5576
1082 | 1.511667 | 2.0988 | 3.7641 | 1 | 1.5389 | 1.518973 | 2.37 | 0.005326 | 0.09 | 0.09669432 | -0.08295387 | -0.1503 | 41.5581
1083 | 1.513056 | 2.0988 | 3.7671 | 1 | 1.5188 | 1.519119 | 2.31 | 0.00512 | 0.0912 | 0.09681686 | -0.08318974 | -0.1506 | 41.5589
1084 | 1.514444 | 2.0949 | 3.77 | 1 | 1.4944 | 1.519243 | 2.23 | 0.004877 | 0.0885 | 0.0969394 | -0.08382356 | -0.151 | 41.5598
1085 | 1.515833 | 2.0949 | 3.7729 | 1 | 1.5248 | 1.519402 | 2.33 | 0.005182 | 0.0883 | 0.09706194 | -0.08445601 | -0.1514 | 41.5603
1086 | 1.517222 | 2.0889 | 3.7758 | 1 | 1.5046 | 1.519601 | 2.26 | 0.004978 | 0.087 | 0.09718448 | -0.08509576 | -0.152 | 41.5612
1087 | 1.518611 | 2.0889 | 3.7787 | 1 | 1.5188 | 1.51974 | 2.31 | 0.00512 | 0.0875 | 0.09730702 | -0.08534832 | -0.1526 | 41.5618
1088 | 1.52 | 2.0837 | 3.7816 | 1 | 1.5127 | 1.519927 | 2.29 | 0.005059 | 0.0867 | 0.09742956 | -0.0859838 | -0.1533 | 41.5626
1089 | 1.521389 | 2.0837 | 3.7845 | 1 | 1.5208 | 1.520069 | 2.31 | 0.005141 | 0.0864 | 0.0975521 | -0.0866187 | -0.1542 | 41.5633
1090 | 1.522778 | 2.0764 | 3.7874 | 1 | 1.5269 | 1.520218 | 2.33 | 0.005202 | 0.0866 | 0.09767464 | -0.08724889 | -0.1551 | 41.564
1091 | 1.524167 | 2.0764 | 3.7903 | 1 | 1.5269 | 1.520402 | 2.33 | 0.005202 | 0.0876 | 0.09779718 | -0.08748643 | -0.156 | 41.5647
1092 | 1.525556 | 2.0699 | 3.7931 | 1 | 1.4964 | 1.52055 | 2.24 | 0.004897 | 0.0857 | 0.09791972 | -0.08811738 | -0.157 | 41.5656
1093 | 1.526944 | 2.0699 | 3.796 | 1 | 1.5428 | 1.520673 | 2.38 | 0.005368 | 0.0875 | 0.09804226 | -0.08873052 | -0.1582 | 41.5661
1094 | 1.528333 | 2.0614 | 3.7989 | 1 | 1.5026 | 1.520856 | 2.26 | 0.004958 | 0.0858 | 0.0981648 | -0.08935414 | -0.1594 | 41.567
1095 | 1.529722 | 2.0614 | 3.8017 | 1 | 1.5369 | 1.521033 | 2.36 | 0.005305 | 0.0876 | 0.09828734 | -0.08957839 | -0.1606 | 41.5676
1096 | 1.531111 | 2.0539 | 3.8046 | 1 | 1.5369 | 1.521167 | 2.36 | 0.005305 | 0.0883 | 0.09840988 | -0.0901751 | -0.1619 | 41.5683
1097 | 1.5325 | 2.0539 | 3.8075 | 1 | 1.5127 | 1.521281 | 2.29 | 0.005059 | 0.0878 | 0.09853242 | -0.09077289 | -0.1633 | 41.5692
1098 | 1.534167 | 2.0446 | 3.8103 | 1 | 1.5309 | 1.521389 | 2.34 | 0.005244 | 0.088 | 0.09865496 | -0.09136604 | -0.1648 | 41.5702
1099 | 1.535556 | 2.0446 | 3.8131 | 1 | 1.5269 | 1.52159 | 2.33 | 0.005202 | 0.089 | 0.0987775 | -0.09156603 | -0.1662 | 41.571
1100 | 1.536944 | 2.0364 | 3.816 | 1 | 1.5409 | 1.521744 | 2.37 | 0.005347 | 0.0899 | 0.09890004 | -0.09213751 | -0.1677 | 41.5716
1101 | 1.538333 | 2.0364 | 3.8188 | 1 | 1.5508 | 1.521891 | 2.4 | 0.005451 | 0.091 | 0.09902258 | -0.0926967 | -0.1693 | 41.5723
1102 | 1.539722 | 2.0266 | 3.8216 | 1 | 1.5148 | 1.522012 | 2.29 | 0.00508 | 0.09 | 0.09914512 | -0.0932611 | -0.171 | 41.5733
1103 | 1.541111 | 2.0266 | 3.8244 | 1 | 1.5269 | 1.522131 | 2.33 | 0.005202 | 0.0909 | 0.09926767 | -0.09343426 | -0.1726 | 41.574
1104 | 1.5425 | 2.0178 | 3.8272 | 1 | 1.5289 | 1.522262 | 2.34 | 0.005223 | 0.0909 | 0.09939021 | -0.09398542 | -0.1743 | 41.5748
1105 | 1.543889 | 2.0178 | 3.83 | 1 | 1.5148 | 1.522391 | 2.29 | 0.00508 | 0.0903 | 0.09951275 | -0.09453812 | -0.176 | 41.5756
1106 | 1.545278 | 2.0073 | 3.8328 | 1 | 1.5107 | 1.522533 | 2.28 | 0.005039 | 0.0884 | 0.09963529 | -0.09510285 | -0.1779 | 41.5764
1107 | 1.546667 | 2.0073 | 3.8356 | 1 | 1.5508 | 1.522751 | 2.4 | 0.005451 | 0.0915 | 0.09975783 | -0.09526067 | -0.1796 | 41.5769
1108 | 1.548056 | 1.998 | 3.8384 | 1 | 1.5248 | 1.522903 | 2.33 | 0.005182 | 0.0906 | 0.09988037 | -0.09580177 | -0.1814 | 41.5779
1109 | 1.549444 | 1.998 | 3.8412 | 1 | 1.5208 | 1.52309 | 2.31 | 0.005141 | 0.0905 | 0.1000029 | -0.09634076 | -0.1833 | 41.5786
1110 | 1.550833 | 1.9871 | 3.8439 | 1 | 1.5087 | 1.52333 | 2.28 | 0.005019 | 0.0891 | 0.1001254 | -0.09688772 | -0.1852 | 41.5795
1111 | 1.552222 | 1.9871 | 3.8467 | 1 | 1.5168 | 1.523433 | 2.3 | 0.0051 | 0.0891 | 0.100248 | -0.09705443 | -0.1871 | 41.5802
1112 | 1.553611 | 1.9774 | 3.8495 | 1 | 1.5289 | 1.523696 | 2.34 | 0.005223 | 0.0891 | 0.1003705 | -0.09759557 | -0.189 | 41.5809
1113 | 1.555 | 1.9774 | 3.8522 | 1 | 1.5409 | 1.523806 | 2.37 | 0.005347 | 0.0898 | 0.1004931 | -0.09812776 | -0.191 | 41.5817
1114 | 1.556389 | 1.9662 | 3.8549 | 1 | 1.5248 | 1.523998 | 2.33 | 0.005182 | 0.0893 | 0.1006156 | -0.09866062 | -0.1931 | 41.5826
1115 | 1.557778 | 1.9662 | 3.8577 | 1 | 1.5188 | 1.524146 | 2.31 | 0.00512 | 0.0895 | 0.1007382 | -0.0988143 | -0.195 | 41.5834
1116 | 1.559167 | 1.9562 | 3.8604 | 1 | 1.5389 | 1.524348 | 2.37 | 0.005326 | 0.09 | 0.1008607 | -0.0993359 | -0.1971 | 41.584
1117 | 1.560556 | 1.9562 | 3.8631 | 1 | 1.5127 | 1.524544 | 2.29 | 0.005059 | 0.0892 | 0.1009832 | -0.09986058 | -0.1991 | 41.585
1118 | 1.561944 | 1.9448 | 3.8658 | 1 | 1.5269 | 1.524679 | 2.33 | 0.005202 | 0.0889 | 0.1011058 | -0.1003843 | -0.2012 | 41.5857
1119 | 1.563333 | 1.9448 | 3.8685 | 1 | 1.5066 | 1.524819 | 2.27 | 0.004998 | 0.0882 | 0.1012283 | -0.100539 | -0.2032 | 41.5866
1120 | 1.564722 | 1.9346 | 3.8712 | 1 | 1.5127 | 1.525017 | 2.29 | 0.005059 | 0.087 | 0.1013509 | -0.1010722 | -0.2052 | 41.5874
1121 | 1.566111 | 1.9346 | 3.8739 | 1 | 1.5369 | 1.525191 | 2.36 | 0.005305 | 0.0871 | 0.1014734 | -0.1016013 | -0.2073 | 41.5881
1122 | 1.5675 | 1.923 | 3.8766 | 1 | 1.5087 | 1.525327 | 2.28 | 0.005019 | 0.0854 | 0.1015959 | -0.102141 | -0.2095 | 41.589
1123 | 1.568889 | 1.923 | 3.8793 | 1 | 1.5289 | 1.525492 | 2.34 | 0.005223 | 0.0864 | 0.1017185 | -0.1023 | -0.2115 | 41.5897
1124 | 1.570278 | 1.9125 | 3.8819 | 1 | 1.5389 | 1.525692 | 2.37 | 0.005326 | 0.0866 | 0.101841 | -0.1028244 | -0.2137 | 41.5905
1125 | 1.571667 | 1.9125 | 3.8846 | 1 | 1.5409 | 1.525828 | 2.37 | 0.005347 | 0.0866 | 0.1019636 | -0.1033454 | -0.2158 | 41.5913
1126 | 1.573056 | 1.9007 | 3.8872 | 1 | 1.5228 | 1.52597 | 2.32 | 0.005161 | 0.0862 | 0.1020861 | -0.1038662 | -0.218 | 41.5922
1127 | 1.574444 | 1.9007 | 3.8899 | 1 | 1.5269 | 1.526122 | 2.33 | 0.005202 | 0.0865 | 0.1022086 | -0.1040151 | -0.2201 | 41.593
1128 | 1.576111 | 1.8903 | 3.8925 | 1 | 1.5208 | 1.526208 | 2.31 | 0.005141 | 0.086 | 0.1023312 | -0.104532 | -0.2222 | 41.5943
1129 | 1.5775 | 1.8903 | 3.8951 | 1 | 1.5468 | 1.526364 | 2.39 | 0.005409 | 0.0871 | 0.1024537 | -0.1050371 | -0.2243 | 41.5949
1130 | 1.578889 | 1.8787 | 3.8977 | 1 | 1.5289 | 1.526513 | 2.34 | 0.005223 | 0.0869 | 0.1025763 | -0.1055409 | -0.2265 | 41.5959
1131 | 1.580278 | 1.8787 | 3.9003 | 1 | 1.5329 | 1.526646 | 2.35 | 0.005264 | 0.0877 | 0.1026988 | -0.1056708 | -0.2286 | 41.5967
1132 | 1.581667 | 1.8685 | 3.9029 | 1 | 1.5309 | 1.52673 | 2.34 | 0.005244 | 0.0876 | 0.1028213 | -0.1061637 | -0.2306 | 41.5975
1133 | 1.583056 | 1.8685 | 3.9055 | 1 | 1.5309 | 1.526924 | 2.34 | 0.005244 | 0.0875 | 0.1029439 | -0.1066544 | -0.2327 | 41.5984
1134 | 1.584444 | 1.8571 | 3.9081 | 1 | 1.5208 | 1.527061 | 2.31 | 0.005141 | 0.0867 | 0.1030664 | -0.1071485 | -0.2349 | 41.5993
1135 | 1.585833 | 1.8571 | 3.9107 | 1 | 1.5448 | 1.527274 | 2.39 | 0.005388 | 0.0883 | 0.103189 | -0.1072647 | -0.2369 | 41.6
1136 | 1.587222 | 1.8472 | 3.9133 | 1 | 1.5468 | 1.527458 | 2.39 | 0.005409 | 0.0891 | 0.1033115 | -0.1077347 | -0.239 | 41.6008
1137 | 1.588611 | 1.8472 | 3.9158 | 1 | 1.5369 | 1.52763 | 2.36 | 0.005305 | 0.0894 | 0.103434 | -0.1081994 | -0.241 | 41.6017
1138 | 1.59 | 1.8362 | 3.9184 | 1 | 1.5468 | 1.527814 | 2.39 | 0.005409 | 0.0905 | 0.1035566 | -0.1086527 | -0.2431 | 41.6025
1139 | 1.591389 | 1.8362 | 3.9209 | 1 | 1.5488 | 1.527971 | 2.4 | 0.00543 | 0.0919 | 0.1036791 | -0.1087326 | -0.245 | 41.6034
1140 | 1.592778 | 1.827 | 3.9235 | 1 | 1.5369 | 1.528097 | 2.36 | 0.005305 | 0.0923 | 0.1038017 | -0.1091669 | -0.2469 | 41.6043
1141 | 1.594167 | 1.827 | 3.926 | 1 | 1.5269 | 1.528268 | 2.33 | 0.005202 | 0.0921 | 0.1039242 | -0.1096004 | -0.2488 | 41.6052
1142 | 1.595556 | 1.8167 | 3.9286 | 1 | 1.5448 | 1.52841 | 2.39 | 0.005388 | 0.0929 | 0.1040467 | -0.1100248 | -0.2508 | 41.606
1143 | 1.596944 | 1.8167 | 3.9311 | 1 | 1.5289 | 1.52855 | 2.34 | 0.005223 | 0.093 | 0.1041693 | -0.1100887 | -0.2525 | 41.6069
1144 | 1.598333 | 1.8081 | 3.9336 | 1 | 1.5389 | 1.528748 | 2.37 | 0.005326 | 0.0934 | 0.1042918 | -0.1105046 | -0.2544 | 41.6078
1145 | 1.599722 | 1.8081 | 3.9361 | 1 | 1.5369 | 1.528897 | 2.36 | 0.005305 | 0.0935 | 0.1044144 | -0.1109169 | -0.2561 | 41.6087
1146 | 1.601111 | 1.7985 | 3.9386 | 1 | 1.5349 | 1.5291 | 2.36 | 0.005285 | 0.0934 | 0.1045369 | -0.1113273 | -0.2579 | 41.6095
1147 | 1.6025 | 1.7985 | 3.9411 | 1 | 1.5448 | 1.529189 | 2.39 | 0.005388 | 0.0947 | 0.1046594 | -0.1113716 | -0.2596 | 41.6104
1148 | 1.603889 | 1.7907 | 3.9436 | 1 | 1.5269 | 1.529349 | 2.33 | 0.005202 | 0.094 | 0.104782 | -0.1117728 | -0.2612 | 41.6113
1149 | 1.605278 | 1.7907 | 3.9461 | 1 | 1.5369 | 1.529508 | 2.36 | 0.005305 | 0.0946 | 0.1049045 | -0.1121666 | -0.2627 | 41.6122
1150 | 1.606667 | 1.7821 | 3.9486 | 1 | 1.5468 | 1.529631 | 2.39 | 0.005409 | 0.0959 | 0.1050271 | -0.1125476 | -0.2643 | 41.613
1151 | 1.608056 | 1.7821 | 3.951 | 1 | 1.5269 | 1.529784 | 2.33 | 0.005202 | 0.0952 | 0.1051496 | -0.1125822 | -0.2657 | 41.614
1152 | 1.609444 | 1.7753 | 3.9535 | 1 | 1.5528 | 1.529985 | 2.41 | 0.005472 | 0.0969 | 0.1052721 | -0.1129513 | -0.2671 | 41.6147
1153 | 1.610833 | 1.7753 | 3.956 | 1 | 1.5428 | 1.530162 | 2.38 | 0.005368 | 0.0982 | 0.1053947 | -0.1133077 | -0.2684 | 41.6157
1154 | 1.612222 | 1.7679 | 3.9584 | 1 | 1.5309 | 1.530311 | 2.34 | 0.005244 | 0.098 | 0.1055172 | -0.1136629 | -0.2697 | 41.6167
1155 | 1.613611 | 1.7679 | 3.9609 | 1 | 1.5269 | 1.530505 | 2.33 | 0.005202 | 0.0977 | 0.1056398 | -0.1136733 | -0.2709 | 41.6176
1156 | 1.615 | 1.7621 | 3.9633 | 1 | 1.5349 | 1.530693 | 2.36 | 0.005285 | 0.0977 | 0.1057623 | -0.1140269 | -0.2721 | 41.6184
1157 | 1.616389 | 1.7621 | 3.9658 | 1 | 1.5309 | 1.530881 | 2.34 | 0.005244 | 0.0976 | 0.1058848 | -0.1143786 | -0.2732 | 41.6193
1158 | 1.617778 | 1.7556 | 3.9682 | 1 | 1.5329 | 1.531074 | 2.35 | 0.005264 | 0.0981 | 0.1060074 | -0.1147238 | -0.2743 | 41.6202
1159 | 1.619167 | 1.7556 | 3.9707 | 1 | 1.5329 | 1.531267 | 2.35 | 0.005264 | 0.0975 | 0.1061299 | -0.1147312 | -0.2752 | 41.6211
1160 | 1.620556 | 1.7509 | 3.9731 | 1 | 1.5389 | 1.531426 | 2.37 | 0.005326 | 0.0984 | 0.1062525 | -0.1150702 | -0.2761 | 41.622
1161 | 1.621944 | 1.7509 | 3.9755 | 1 | 1.5309 | 1.53156 | 2.34 | 0.005244 | 0.0982 | 0.106375 | -0.1154085 | -0.2769 | 41.623
1162 | 1.623333 | 1.7456 | 3.978 | 1 | 1.5188 | 1.531717 | 2.31 | 0.00512 | 0.0969 | 0.1064976 | -0.1157541 | -0.2777 | 41.6239
1163 | 1.624722 | 1.7456 | 3.9804 | 1 | 1.5567 | 1.531868 | 2.42 | 0.005513 | 0.0987 | 0.1066201 | -0.1157477 | -0.2784 | 41.6246
1164 | 1.626389 | 1.7422 | 3.9828 | 1 | 1.5488 | 1.532023 | 2.4 | 0.00543 | 0.0992 | 0.1067426 | -0.116072 | -0.279 | 41.6259
1165 | 1.627778 | 1.7422 | 3.9852 | 1 | 1.5349 | 1.53216 | 2.36 | 0.005285 | 0.0996 | 0.1068652 | -0.1163905 | -0.2795 | 41.6269
1166 | 1.629167 | 1.7381 | 3.9877 | 1 | 1.5389 | 1.532294 | 2.37 | 0.005326 | 0.0997 | 0.1069877 | -0.1167062 | -0.28 | 41.6278
1167 | 1.630556 | 1.7381 | 3.9901 | 1 | 1.5409 | 1.532457 | 2.37 | 0.005347 | 0.1002 | 0.1071103 | -0.1166843 | -0.2804 | 41.6287
1168 | 1.631944 | 1.7359 | 3.9925 | 1 | 1.5309 | 1.532605 | 2.34 | 0.005244 | 0.0998 | 0.1072328 | -0.1169956 | -0.2807 | 41.6296
1169 | 1.633333 | 1.7359 | 3.9949 | 1 | 1.5349 | 1.532801 | 2.36 | 0.005285 | 0.1002 | 0.1073553 | -0.1173012 | -0.2809 | 41.6305
1170 | 1.634722 | 1.7332 | 3.9973 | 1 | 1.5428 | 1.532953 | 2.38 | 0.005368 | 0.1012 | 0.1074779 | -0.1175967 | -0.2811 | 41.6314
1171 | 1.636111 | 1.7332 | 3.9997 | 1 | 1.5428 | 1.533151 | 2.38 | 0.005368 | 0.1011 | 0.1076004 | -0.1175649 | -0.2812 | 41.6323
1172 | 1.6375 | 1.7324 | 4.0021 | 1 | 1.5349 | 1.533246 | 2.36 | 0.005285 | 0.1015 | 0.107723 | -0.1178547 | -0.2812 | 41.6333
1173 | 1.638889 | 1.7324 | 4.0045 | 1 | 1.5409 | 1.533354 | 2.37 | 0.005347 | 0.1015 | 0.1078455 | -0.1181419 | -0.2811 | 41.6342
1174 | 1.640278 | 1.7312 | 4.0069 | 1 | 1.5349 | 1.533497 | 2.36 | 0.005285 | 0.1019 | 0.107968 | -0.118424 | -0.2809 | 41.6351
1175 | 1.641667 | 1.7312 | 4.0093 | 1 | 1.5448 | 1.533608 | 2.39 | 0.005388 | 0.1019 | 0.1080906 | -0.1183831 | -0.2806 | 41.636
1176 | 1.643056 | 1.7318 | 4.0118 | 1 | 1.5468 | 1.53372 | 2.39 | 0.005409 | 0.103 | 0.1082131 | -0.1186536 | -0.2803 | 41.6368
1177 | 1.644444 | 1.7318 | 4.0142 | 1 | 1.5428 | 1.533895 | 2.38 | 0.005368 | 0.1027 | 0.1083357 | -0.1189239 | -0.2799 | 41.6378
1178 | 1.645833 | 1.7319 | 4.0166 | 1 | 1.5309 | 1.53403 | 2.34 | 0.005244 | 0.1027 | 0.1084582 | -0.119192 | -0.2794 | 41.6388
1179 | 1.647222 | 1.7319 | 4.019 | 1 | 1.5349 | 1.534128 | 2.36 | 0.005285 | 0.1021 | 0.1085807 | -0.119147 | -0.2788 | 41.6397
1180 | 1.648611 | 1.7339 | 4.0214 | 1 | 1.5468 | 1.534278 | 2.39 | 0.005409 | 0.1031 | 0.1087033 | -0.119409 | -0.2781 | 41.6405
1181 | 1.65 | 1.7339 | 4.0238 | 1 | 1.5228 | 1.534408 | 2.32 | 0.005161 | 0.1024 | 0.1088258 | -0.1196741 | -0.2773 | 41.6416
1182 | 1.651389 | 1.7354 | 4.0262 | 1 | 1.5389 | 1.534549 | 2.37 | 0.005326 | 0.1021 | 0.1089484 | -0.119939 | -0.2765 | 41.6424
1183 | 1.652778 | 1.7354 | 4.0286 | 1 | 1.5528 | 1.534623 | 2.41 | 0.005472 | 0.1034 | 0.1090709 | -0.1198818 | -0.2755 | 41.6432
1184 | 1.654167 | 1.739 | 4.031 | 1 | 1.5389 | 1.534742 | 2.37 | 0.005326 | 0.1029 | 0.1091934 | -0.1201376 | -0.2744 | 41.6442
1185 | 1.655556 | 1.739 | 4.0335 | 1 | 1.5389 | 1.534889 | 2.37 | 0.005326 | 0.1025 | 0.109316 | -0.1203943 | -0.2733 | 41.6451
1186 | 1.656944 | 1.7422 | 4.0359 | 1 | 1.5468 | 1.535034 | 2.39 | 0.005409 | 0.1029 | 0.1094385 | -0.1206455 | -0.2721 | 41.646
1187 | 1.658333 | 1.7422 | 4.0383 | 1 | 1.5349 | 1.535059 | 2.36 | 0.005285 | 0.1027 | 0.1095611 | -0.1205915 | -0.2707 | 41.6469
1188 | 1.659722 | 1.7471 | 4.0407 | 1 | 1.5309 | 1.535231 | 2.34 | 0.005244 | 0.1021 | 0.1096836 | -0.1208456 | -0.2693 | 41.6479
1189 | 1.661111 | 1.7471 | 4.0432 | 1 | 1.5428 | 1.535368 | 2.38 | 0.005368 | 0.1025 | 0.1098061 | -0.1210947 | -0.2678 | 41.6487
1190 | 1.6625 | 1.7517 | 4.0456 | 1 | 1.5309 | 1.535521 | 2.34 | 0.005244 | 0.1023 | 0.1099287 | -0.1213432 | -0.2663 | 41.6497
1191 | 1.663889 | 1.7517 | 4.048 | 1 | 1.5468 | 1.535625 | 2.39 | 0.005409 | 0.1024 | 0.1100512 | -0.1212889 | -0.2646 | 41.6505
1192 | 1.665278 | 1.7582 | 4.0505 | 1 | 1.5349 | 1.535757 | 2.36 | 0.005285 | 0.1024 | 0.1101738 | -0.1215337 | -0.2628 | 41.6515
1193 | 1.666667 | 1.7582 | 4.0529 | 1 | 1.5349 | 1.535864 | 2.36 | 0.005285 | 0.1024 | 0.1102963 | -0.121776 | -0.2609 | 41.6524
1194 | 1.668056 | 1.7643 | 4.0554 | 1 | 1.5389 | 1.536001 | 2.37 | 0.005326 | 0.1019 | 0.1104188 | -0.1220195 | -0.259 | 41.6532
1195 | 1.669444 | 1.7643 | 4.0578 | 1 | 1.5389 | 1.536094 | 2.37 | 0.005326 | 0.1022 | 0.1105414 | -0.1219653 | -0.2569 | 41.6541
1196 | 1.670833 | 1.7722 | 4.0603 | 1 | 1.5349 | 1.536211 | 2.36 | 0.005285 | 0.1015 | 0.1106639 | -0.1222088 | -0.2547 | 41.655
1197 | 1.672222 | 1.7722 | 4.0627 | 1 | 1.5389 | 1.536344 | 2.37 | 0.005326 | 0.1011 | 0.1107865 | -0.1224532 | -0.2525 | 41.6559
1198 | 1.673611 | 1.7797 | 4.0652 | 1 | 1.5468 | 1.536476 | 2.39 | 0.005409 | 0.1016 | 0.110909 | -0.1226915 | -0.2503 | 41.6568
1199 | 1.675 | 1.7797 | 4.0677 | 1 | 1.5269 | 1.536579 | 2.33 | 0.005202 | 0.1007 | 0.1110315 | -0.1226464 | -0.2479 | 41.6578
1200 | 1.676667 | 1.789 | 4.0702 | 1 | 1.5428 | 1.536709 | 2.38 | 0.005368 | 0.1009 | 0.1111541 | -0.1228869 | -0.2453 | 41.6589
1201 | 1.678056 | 1.789 | 4.0727 | 1 | 1.5389 | 1.536799 | 2.37 | 0.005326 | 0.1012 | 0.1112766 | -0.1231227 | -0.2427 | 41.6598
1202 | 1.679444 | 1.7978 | 4.0752 | 1 | 1.5349 | 1.536887 | 2.36 | 0.005285 | 0.1006 | 0.1113992 | -0.1233605 | -0.2402 | 41.6607
1203 | 1.680833 | 1.7978 | 4.0777 | 1 | 1.5428 | 1.536946 | 2.38 | 0.005368 | 0.1009 | 0.1115217 | -0.1233125 | -0.2376 | 41.6615
1204 | 1.682222 | 1.8076 | 4.0802 | 1 | 1.5508 | 1.536939 | 2.4 | 0.005451 | 0.1012 | 0.1116442 | -0.123543 | -0.235 | 41.6624
1205 | 1.683611 | 1.8076 | 4.0827 | 1 | 1.5349 | 1.53703 | 2.36 | 0.005285 | 0.101 | 0.1117668 | -0.1237724 | -0.2325 | 41.6634
1206 | 1.685 | 1.8164 | 4.0852 | 1 | 1.5389 | 1.537173 | 2.37 | 0.005326 | 0.1004 | 0.1118893 | -0.1240042 | -0.23 | 41.6642
1207 | 1.686389 | 1.8164 | 4.0877 | 1 | 1.5606 | 1.537269 | 2.44 | 0.005555 | 0.1019 | 0.1120119 | -0.1239473 | -0.2275 | 41.665
1208 | 1.687778 | 1.826 | 4.0903 | 1 | 1.5389 | 1.537357 | 2.37 | 0.005326 | 0.1012 | 0.1121344 | -0.1241704 | -0.2249 | 41.6659
1209 | 1.689167 | 1.826 | 4.0928 | 1 | 1.5228 | 1.537419 | 2.32 | 0.005161 | 0.1009 | 0.112257 | -0.1243932 | -0.2224 | 41.6669
1210 | 1.690556 | 1.8345 | 4.0954 | 1 | 1.5349 | 1.537501 | 2.36 | 0.005285 | 0.1002 | 0.1123795 | -0.1246191 | -0.22 | 41.6677
1211 | 1.691944 | 1.8345 | 4.0979 | 1 | 1.5349 | 1.537589 | 2.36 | 0.005285 | 0.1 | 0.112502 | -0.1245746 | -0.2175 | 41.6686
1212 | 1.693333 | 1.8438 | 4.1005 | 1 | 1.5389 | 1.537687 | 2.37 | 0.005326 | 0.0995 | 0.1126246 | -0.1248028 | -0.215 | 41.6694
1213 | 1.694722 | 1.8438 | 4.1031 | 1 | 1.5349 | 1.537786 | 2.36 | 0.005285 | 0.0989 | 0.1127471 | -0.1250329 | -0.2126 | 41.6702
1214 | 1.696111 | 1.8519 | 4.1056 | 1 | 1.5248 | 1.53786 | 2.33 | 0.005182 | 0.098 | 0.1128697 | -0.1252674 | -0.2103 | 41.6712
1215 | 1.6975 | 1.8519 | 4.1082 | 1 | 1.5228 | 1.537963 | 2.32 | 0.005161 | 0.0967 | 0.1129922 | -0.1252453 | -0.208 | 41.672
1216 | 1.698889 | 1.8607 | 4.1108 | 1 | 1.5468 | 1.53806 | 2.39 | 0.005409 | 0.0971 | 0.1131147 | -0.1254834 | -0.2056 | 41.6727
1217 | 1.700278 | 1.8607 | 4.1134 | 1 | 1.5389 | 1.538102 | 2.37 | 0.005326 | 0.0971 | 0.1132373 | -0.1257191 | -0.2033 | 41.6736
1218 | 1.701667 | 1.8683 | 4.116 | 1 | 1.5468 | 1.538107 | 2.39 | 0.005409 | 0.0976 | 0.1133598 | -0.1259485 | -0.2011 | 41.6744
1219 | 1.703056 | 1.8683 | 4.1186 | 1 | 1.5389 | 1.538246 | 2.37 | 0.005326 | 0.097 | 0.1134824 | -0.1259227 | -0.1988 | 41.6753
1220 | 1.704444 | 1.8768 | 4.1212 | 1 | 1.5389 | 1.538359 | 2.37 | 0.005326 | 0.097 | 0.1136049 | -0.1261537 | -0.1965 | 41.6762
1221 | 1.705833 | 1.8768 | 4.1238 | 1 | 1.5389 | 1.53843 | 2.37 | 0.005326 | 0.0967 | 0.1137274 | -0.1263843 | -0.1943 | 41.677
1222 | 1.707222 | 1.8841 | 4.1264 | 1 | 1.5428 | 1.538467 | 2.38 | 0.005368 | 0.096 | 0.11385 | -0.1266179 | -0.1922 | 41.6778
1223 | 1.708611 | 1.8841 | 4.129 | 1 | 1.5428 | 1.538542 | 2.38 | 0.005368 | 0.0966 | 0.1139725 | -0.1265932 | -0.19 | 41.6787
1224 | 1.71 | 1.8921 | 4.1317 | 1 | 1.5468 | 1.538681 | 2.39 | 0.005409 | 0.0961 | 0.1140951 | -0.1268231 | -0.1878 | 41.6794
1225 | 1.711389 | 1.8921 | 4.1343 | 1 | 1.5428 | 1.538795 | 2.38 | 0.005368 | 0.0967 | 0.1142176 | -0.1270462 | -0.1857 | 41.6803
1226 | 1.712778 | 1.8992 | 4.1369 | 1 | 1.5468 | 1.538853 | 2.39 | 0.005409 | 0.0977 | 0.1143401 | -0.1272596 | -0.1837 | 41.6811
1227 | 1.714167 | 1.8992 | 4.1396 | 1 | 1.5389 | 1.538958 | 2.37 | 0.005326 | 0.0965 | 0.1144627 | -0.1272344 | -0.1816 | 41.682
1228 | 1.715556 | 1.907 | 4.1422 | 1 | 1.5468 | 1.539036 | 2.39 | 0.005409 | 0.0975 | 0.1145852 | -0.1274465 | -0.1795 | 41.6828
1229 | 1.716944 | 1.907 | 4.1449 | 1 | 1.5428 | 1.539126 | 2.38 | 0.005368 | 0.0976 | 0.1147078 | -0.1276554 | -0.1775 | 41.6836
1230 | 1.718333 | 1.9138 | 4.1475 | 1 | 1.5468 | 1.539233 | 2.39 | 0.005409 | 0.0976 | 0.1148303 | -0.1278618 | -0.1755 | 41.6844
1231 | 1.719722 | 1.9138 | 4.1502 | 1 | 1.5428 | 1.539374 | 2.38 | 0.005368 | 0.0975 | 0.1149528 | -0.1278284 | -0.1735 | 41.6853
1232 | 1.721111 | 1.9212 | 4.1529 | 1 | 1.5389 | 1.539464 | 2.37 | 0.005326 | 0.0971 | 0.1150754 | -0.1280358 | -0.1715 | 41.6861
1233 | 1.722778 | 1.9212 | 4.1555 | 1 | 1.5468 | 1.539582 | 2.39 | 0.005409 | 0.097 | 0.1151979 | -0.1282414 | -0.1695 | 41.6872
1234 | 1.724167 | 1.9277 | 4.1582 | 1 | 1.5309 | 1.539682 | 2.34 | 0.005244 | 0.0969 | 0.1153205 | -0.1284452 | -0.1676 | 41.6881
1235 | 1.725556 | 1.9277 | 4.1609 | 1 | 1.5188 | 1.539763 | 2.31 | 0.00512 | 0.0947 | 0.115443 | -0.128431 | -0.1658 | 41.689
1236 | 1.726944 | 1.9347 | 4.1636 | 1 | 1.5349 | 1.539879 | 2.36 | 0.005285 | 0.0947 | 0.1155655 | -0.1286478 | -0.1638 | 41.6897
1237 | 1.728333 | 1.9347 | 4.1663 | 1 | 1.5349 | 1.539989 | 2.36 | 0.005285 | 0.0947 | 0.1156881 | -0.1288618 | -0.162 | 41.6905
1238 | 1.729722 | 1.9406 | 4.169 | 1 | 1.5428 | 1.54011 | 2.38 | 0.005368 | 0.0945 | 0.1158106 | -0.1290746 | -0.1602 | 41.6913
1239 | 1.731111 | 1.9406 | 4.1717 | 1 | 1.5349 | 1.540259 | 2.36 | 0.005285 | 0.0939 | 0.1159332 | -0.1290653 | -0.1585 | 41.6922
1240 | 1.7325 | 1.9471 | 4.1744 | 1 | 1.5309 | 1.540318 | 2.34 | 0.005244 | 0.093 | 0.1160557 | -0.1292861 | -0.1567 | 41.693
1241 | 1.733889 | 1.9471 | 4.1771 | 1 | 1.5349 | 1.540409 | 2.36 | 0.005285 | 0.0923 | 0.1161782 | -0.1295094 | -0.155 | 41.6938
1242 | 1.735278 | 1.9524 | 4.1798 | 1 | 1.5269 | 1.54051 | 2.33 | 0.005202 | 0.0918 | 0.1163008 | -0.1297333 | -0.1534 | 41.6946
1243 | 1.736667 | 1.9524 | 4.1825 | 1 | 1.5468 | 1.540577 | 2.39 | 0.005409 | 0.0913 | 0.1164233 | -0.1297414 | -0.1518 | 41.6953
1244 | 1.738056 | 1.9581 | 4.1852 | 1 | 1.5428 | 1.540601 | 2.38 | 0.005368 | 0.0917 | 0.1165459 | -0.1299631 | -0.1502 | 41.6961
1245 | 1.739444 | 1.9581 | 4.188 | 1 | 1.5309 | 1.540673 | 2.34 | 0.005244 | 0.0914 | 0.1166684 | -0.1301845 | -0.1486 | 41.697
1246 | 1.740833 | 1.9627 | 4.1907 | 1 | 1.5428 | 1.540763 | 2.38 | 0.005368 | 0.0922 | 0.1167909 | -0.1303972 | -0.1472 | 41.6977
1247 | 1.742222 | 1.9627 | 4.1934 | 1 | 1.5468 | 1.540838 | 2.39 | 0.005409 | 0.0912 | 0.1169135 | -0.130405 | -0.1458 | 41.6985
1248 | 1.743611 | 1.9678 | 4.1962 | 1 | 1.5428 | 1.540862 | 2.38 | 0.005368 | 0.092 | 0.117036 | -0.1306164 | -0.1443 | 41.6993
1249 | 1.745 | 1.9678 | 4.1989 | 1 | 1.5468 | 1.540945 | 2.39 | 0.005409 | 0.0919 | 0.1171586 | -0.1308259 | -0.143 | 41.7001
1250 | 1.746389 | 1.9718 | 4.2016 | 1 | 1.5468 | 1.541031 | 2.39 | 0.005409 | 0.0922 | 0.1172811 | -0.1310304 | -0.1417 | 41.7009
1251 | 1.747778 | 1.9718 | 4.2044 | 1 | 1.5389 | 1.541089 | 2.37 | 0.005326 | 0.0914 | 0.1174037 | -0.1310359 | -0.1404 | 41.7017
1252 | 1.749167 | 1.9763 | 4.2071 | 1 | 1.5309 | 1.541155 | 2.34 | 0.005244 | 0.0909 | 0.1175262 | -0.1312469 | -0.1392 | 41.7025
1253 | 1.750556 | 1.9763 | 4.2099 | 1 | 1.5428 | 1.541239 | 2.38 | 0.005368 | 0.0908 | 0.1176487 | -0.1314557 | -0.138 | 41.7032
1254 | 1.751944 | 1.9796 | 4.2126 | 1 | 1.5389 | 1.541257 | 2.37 | 0.005326 | 0.0903 | 0.1177713 | -0.131665 | -0.1368 | 41.7041
1255 | 1.753333 | 1.9796 | 4.2154 | 1 | 1.5468 | 1.541357 | 2.39 | 0.005409 | 0.0903 | 0.1178938 | -0.1316778 | -0.1358 | 41.7048
1256 | 1.754722 | 1.9833 | 4.2181 | 1 | 1.5468 | 1.541475 | 2.39 | 0.005409 | 0.0902 | 0.1180164 | -0.1318851 | -0.1347 | 41.7056
1257 | 1.756111 | 1.9833 | 4.2209 | 1 | 1.5428 | 1.54157 | 2.38 | 0.005368 | 0.0902 | 0.1181389 | -0.1320896 | -0.1336 | 41.7064
1258 | 1.7575 | 1.9861 | 4.2237 | 1 | 1.5428 | 1.541648 | 2.38 | 0.005368 | 0.0902 | 0.1182614 | -0.132291 | -0.1327 | 41.7072
1259 | 1.758889 | 1.9861 | 4.2264 | 1 | 1.5309 | 1.541687 | 2.34 | 0.005244 | 0.089 | 0.118384 | -0.1323125 | -0.1318 | 41.708
1260 | 1.760278 | 1.9891 | 4.2292 | 1 | 1.5468 | 1.541736 | 2.39 | 0.005409 | 0.0892 | 0.1185065 | -0.1325183 | -0.1308 | 41.7087
1261 | 1.761667 | 1.9891 | 4.232 | 1 | 1.5269 | 1.541831 | 2.33 | 0.005202 | 0.0882 | 0.1186291 | -0.1327281 | -0.1299 | 41.7096
1262 | 1.763056 | 1.9913 | 4.2347 | 1 | 1.5547 | 1.541901 | 2.42 | 0.005493 | 0.0888 | 0.1187516 | -0.1329308 | -0.1291 | 41.7102
1263 | 1.764444 | 1.9913 | 4.2375 | 1 | 1.5428 | 1.542001 | 2.38 | 0.005368 | 0.0883 | 0.1188741 | -0.1329566 | -0.1283 | 41.7111
1264 | 1.765833 | 1.9938 | 4.2403 | 1 | 1.5349 | 1.54207 | 2.36 | 0.005285 | 0.0878 | 0.1189967 | -0.1331635 | -0.1275 | 41.7119
1265 | 1.7675 | 1.9938 | 4.243 | 1 | 1.5349 | 1.542145 | 2.36 | 0.005285 | 0.0868 | 0.1191192 | -0.1333745 | -0.1268 | 41.7131
1266 | 1.768889 | 1.9954 | 4.2458 | 1 | 1.5428 | 1.542232 | 2.38 | 0.005368 | 0.0868 | 0.1192418 | -0.1335825 | -0.1261 | 41.7138
1267 | 1.770278 | 1.9954 | 4.2486 | 1 | 1.5428 | 1.542285 | 2.38 | 0.005368 | 0.0862 | 0.1193643 | -0.1336222 | -0.1254 | 41.7146
1268 | 1.771667 | 1.9973 | 4.2514 | 1 | 1.5228 | 1.542338 | 2.32 | 0.005161 | 0.0851 | 0.1194868 | -0.1338393 | -0.1247 | 41.7155
1269 | 1.773056 | 1.9973 | 4.2541 | 1 | 1.5468 | 1.542356 | 2.39 | 0.005409 | 0.085 | 0.1196094 | -0.134054 | -0.1241 | 41.7161
1270 | 1.774444 | 1.9984 | 4.2569 | 1 | 1.5389 | 1.542448 | 2.37 | 0.005326 | 0.0842 | 0.1197319 | -0.1342713 | -0.1236 | 41.7169
1271 | 1.775833 | 1.9984 | 4.2597 | 1 | 1.5468 | 1.542535 | 2.39 | 0.005409 | 0.0844 | 0.1198545 | -0.1343226 | -0.123 | 41.7177
1272 | 1.777222 | 1.9997 | 4.2625 | 1 | 1.5389 | 1.542526 | 2.37 | 0.005326 | 0.0836 | 0.119977 | -0.1345413 | -0.1225 | 41.7185
1273 | 1.778611 | 1.9997 | 4.2653 | 1 | 1.5488 | 1.54259 | 2.4 | 0.00543 | 0.0826 | 0.1200995 | -0.1347634 | -0.122 | 41.7192
1274 | 1.78 | 2.0002 | 4.268 | 1 | 1.5428 | 1.542678 | 2.38 | 0.005368 | 0.0827 | 0.1202221 | -0.1349818 | -0.1216 | 41.72
1275 | 1.781389 | 2.0002 | 4.2708 | 1 | 1.5468 | 1.542727 | 2.39 | 0.005409 | 0.0822 | 0.1203446 | -0.1350477 | -0.1212 | 41.7208
1276 | 1.782778 | 2.0011 | 4.2736 | 1 | 1.5349 | 1.542816 | 2.36 | 0.005285 | 0.0818 | 0.1204672 | -0.1352695 | -0.1207 | 41.7216
1277 | 1.784167 | 2.0011 | 4.2764 | 1 | 1.5389 | 1.542887 | 2.37 | 0.005326 | 0.082 | 0.1205897 | -0.1354868 | -0.1203 | 41.7224
1278 | 1.785556 | 2.0011 | 4.2792 | 1 | 1.5428 | 1.54294 | 2.38 | 0.005368 | 0.0817 | 0.1207122 | -0.1357032 | -0.12 | 41.7231
1279 | 1.786944 | 2.0011 | 4.2819 | 1 | 1.5389 | 1.543022 | 2.37 | 0.005326 | 0.0811 | 0.1208348 | -0.1357755 | -0.1197 | 41.7239
1280 | 1.788333 | 2.0015 | 4.2847 | 1 | 1.5508 | 1.543062 | 2.4 | 0.005451 | 0.0812 | 0.1209573 | -0.1359925 | -0.1194 | 41.7246
1281 | 1.789722 | 2.0015 | 4.2875 | 1 | 1.5389 | 1.543108 | 2.37 | 0.005326 | 0.0806 | 0.1210799 | -0.1362105 | -0.1191 | 41.7255
1282 | 1.791111 | 2.0011 | 4.2903 | 1 | 1.5428 | 1.543268 | 2.38 | 0.005368 | 0.0799 | 0.1212024 | -0.1364302 | -0.1189 | 41.7262
1283 | 1.7925 | 2.0011 | 4.2931 | 1 | 1.5428 | 1.543311 | 2.38 | 0.005368 | 0.0799 | 0.1213249 | -0.1365097 | -0.1188 | 41.727
1284 | 1.793889 | 2.001 | 4.2959 | 1 | 1.5468 | 1.543386 | 2.39 | 0.005409 | 0.0794 | 0.1214475 | -0.13673 | -0.1185 | 41.7277
1285 | 1.795278 | 2.001 | 4.2986 | 1 | 1.5468 | 1.543403 | 2.39 | 0.005409 | 0.0798 | 0.12157 | -0.1369445 | -0.1184 | 41.7286
1286 | 1.796667 | 2.0003 | 4.3014 | 1 | 1.5389 | 1.543403 | 2.37 | 0.005326 | 0.0795 | 0.1216926 | -0.1371583 | -0.1183 | 41.7294
1287 | 1.798056 | 2.0003 | 4.3042 | 1 | 1.5468 | 1.543501 | 2.39 | 0.005409 | 0.0791 | 0.1218151 | -0.1372417 | -0.1182 | 41.7301
1288 | 1.799444 | 1.9999 | 4.307 | 1 | 1.5349 | 1.543591 | 2.36 | 0.005285 | 0.0786 | 0.1219376 | -0.1374588 | -0.118 | 41.7309
1289 | 1.800833 | 1.9999 | 4.3098 | 1 | 1.5468 | 1.543614 | 2.39 | 0.005409 | 0.0784 | 0.1220602 | -0.1376742 | -0.1179 | 41.7316
1290 | 1.802222 | 1.9989 | 4.3125 | 1 | 1.5428 | 1.543618 | 2.38 | 0.005368 | 0.0784 | 0.1221827 | -0.1378869 | -0.1179 | 41.7325
1291 | 1.803611 | 1.9989 | 4.3153 | 1 | 1.5547 | 1.54368 | 2.42 | 0.005493 | 0.0782 | 0.1223053 | -0.1379749 | -0.1179 | 41.7332
1292 | 1.805 | 1.9981 | 4.3181 | 1 | 1.5468 | 1.543708 | 2.39 | 0.005409 | 0.0784 | 0.1224278 | -0.1381848 | -0.1178 | 41.734
1293 | 1.806389 | 1.9981 | 4.3209 | 1 | 1.5349 | 1.543743 | 2.36 | 0.005285 | 0.0779 | 0.1225503 | -0.1383949 | -0.1178 | 41.7348
1294 | 1.807778 | 1.9969 | 4.3237 | 1 | 1.5468 | 1.543802 | 2.39 | 0.005409 | 0.0777 | 0.1226729 | -0.1386037 | -0.1178 | 41.7355
1295 | 1.809167 | 1.9969 | 4.3264 | 1 | 1.5547 | 1.543906 | 2.42 | 0.005493 | 0.078 | 0.1227954 | -0.1386917 | -0.1179 | 41.7363
1296 | 1.810556 | 1.9959 | 4.3292 | 1 | 1.5468 | 1.54394 | 2.39 | 0.005409 | 0.0778 | 0.122918 | -0.138897 | -0.1178 | 41.7371
1297 | 1.811944 | 1.9959 | 4.332 | 1 | 1.5389 | 1.544002 | 2.37 | 0.005326 | 0.077 | 0.1230405 | -0.139105 | -0.1179 | 41.7379
1298 | 1.813333 | 1.9945 | 4.3348 | 1 | 1.5468 | 1.544031 | 2.39 | 0.005409 | 0.0774 | 0.1231631 | -0.1393075 | -0.1179 | 41.7386
1299 | 1.815 | 1.9945 | 4.3375 | 1 | 1.5389 | 1.544077 | 2.37 | 0.005326 | 0.0762 | 0.1232856 | -0.139406 | -0.118 | 41.7399
1300 | 1.816389 | 1.9934 | 4.3403 | 1 | 1.5468 | 1.544122 | 2.39 | 0.005409 | 0.0766 | 0.1234081 | -0.1396112 | -0.118 | 41.7406
1301 | 1.817778 | 1.9934 | 4.3431 | 1 | 1.5468 | 1.544214 | 2.39 | 0.005409 | 0.0765 | 0.1237593 | -0.1398146 | -0.1181 | 41.7414
1302 | 1.819167 | 1.9919 | 4.3459 | 1 | 1.5547 | 1.544214 | 2.42 | 0.005493 | 0.0763 | 0.1241095 | -0.1400166 | -0.1182 | 41.7421
1303 | 1.820556 | 1.9919 | 4.3486 | 1 | 1.5468 | 1.544262 | 2.39 | 0.005409 | 0.0765 | 0.1244584 | -0.1401111 | -0.1183 | 41.7429
1304 | 1.821944 | 1.9907 | 4.3514 | 1 | 1.5349 | 1.544263 | 2.36 | 0.005285 | 0.0753 | 0.1248053 | -0.1403171 | -0.1183 | 41.7438
1305 | 1.823333 | 1.9907 | 4.3542 | 1 | 1.5349 | 1.544291 | 2.36 | 0.005285 | 0.075 | 0.1251512 | -0.1405227 | -0.1184 | 41.7445
1306 | 1.824722 | 1.989 | 4.3569 | 1 | 1.5369 | 1.544345 | 2.36 | 0.005305 | 0.0745 | 0.1254964 | -0.1407289 | -0.1185 | 41.7453
1307 | 1.826111 | 1.989 | 4.3597 | 1 | 1.5547 | 1.544396 | 2.42 | 0.005493 | 0.0744 | 0.1258404 | -0.1408354 | -0.1187 | 41.746
1308 | 1.8275 | 1.9877 | 4.3625 | 1 | 1.5428 | 1.544569 | 2.38 | 0.005368 | 0.0742 | 0.1261834 | -0.1410409 | -0.1188 | 41.7469
1309 | 1.828889 | 1.9877 | 4.3652 | 1 | 1.5468 | 1.544585 | 2.39 | 0.005409 | 0.0741 | 0.1265252 | -0.1412442 | -0.1189 | 41.7476
1310 | 1.830278 | 1.986 | 4.368 | 1 | 1.5547 | 1.544599 | 2.42 | 0.005493 | 0.0746 | 0.1268657 | -0.1414414 | -0.119 | 41.7484
1311 | 1.831667 | 1.986 | 4.3707 | 1 | 1.5468 | 1.544545 | 2.39 | 0.005409 | 0.074 | 0.1272042 | -0.1415489 | -0.1192 | 41.7492
1312 | 1.833056 | 1.9845 | 4.3735 | 1 | 1.5349 | 1.54468 | 2.36 | 0.005285 | 0.0735 | 0.127542 | -0.1417507 | -0.1193 | 41.7501
1313 | 1.834444 | 1.9845 | 4.3763 | 1 | 1.5349 | 1.544718 | 2.36 | 0.005285 | 0.0733 | 0.1278783 | -0.1419511 | -0.1194 | 41.7508
1314 | 1.835833 | 1.9827 | 4.379 | 1 | 1.5309 | 1.544706 | 2.34 | 0.005244 | 0.0716 | 0.1282133 | -0.1421598 | -0.1196 | 41.7517
1315 | 1.837222 | 1.9827 | 4.3818 | 1 | 1.5428 | 1.544738 | 2.38 | 0.005368 | 0.0718 | 0.1285474 | -0.1422806 | -0.1197 | 41.7524
1316 | 1.838611 | 1.9811 | 4.3845 | 1 | 1.5389 | 1.544759 | 2.37 | 0.005326 | 0.0705 | 0.12888 | -0.1424937 | -0.1199 | 41.7532
1317 | 1.84 | 1.9811 | 4.3873 | 1 | 1.5468 | 1.544833 | 2.39 | 0.005409 | 0.0706 | 0.1292116 | -0.1427034 | -0.12 | 41.7539
1318 | 1.841389 | 1.9792 | 4.39 | 1 | 1.5468 | 1.544923 | 2.39 | 0.005409 | 0.0707 | 0.1295421 | -0.1429096 | -0.1202 | 41.7547
1319 | 1.842778 | 1.9792 | 4.3928 | 1 | 1.5468 | 1.544949 | 2.39 | 0.005409 | 0.0701 | 0.1298519 | -0.1430397 | -0.1204 | 41.7555
1320 | 1.844167 | 1.9775 | 4.3955 | 1 | 1.5468 | 1.544928 | 2.39 | 0.005409 | 0.0702 | 0.1301606 | -0.1432465 | -0.1206 | 41.7563
1321 | 1.845556 | 1.9775 | 4.3983 | 1 | 1.5468 | 1.544983 | 2.39 | 0.005409 | 0.0705 | 0.1304676 | -0.143448 | -0.1207 | 41.7571
1322 | 1.846944 | 1.9755 | 4.401 | 1 | 1.5468 | 1.544956 | 2.39 | 0.005409 | 0.0705 | 0.1307734 | -0.1436465 | -0.1209 | 41.7579
1323 | 1.848333 | 1.9755 | 4.4038 | 1 | 1.5428 | 1.545024 | 2.38 | 0.005368 | 0.0698 | 0.1310779 | -0.1437774 | -0.1211 | 41.7587
1324 | 1.849722 | 1.9738 | 4.4065 | 1 | 1.5547 | 1.545049 | 2.42 | 0.005493 | 0.0702 | 0.1313806 | -0.1439751 | -0.1213 | 41.7594
1325 | 1.851111 | 1.9738 | 4.4093 | 1 | 1.5547 | 1.545094 | 2.42 | 0.005493 | 0.0704 | 0.1316816 | -0.1441686 | -0.1214 | 41.7602
1326 | 1.8525 | 1.9719 | 4.412 | 1 | 1.5468 | 1.545013 | 2.39 | 0.005409 | 0.0704 | 0.1319813 | -0.144359 | -0.1216 | 41.761
1327 | 1.853889 | 1.9719 | 4.4148 | 1 | 1.5428 | 1.545081 | 2.38 | 0.005368 | 0.0697 | 0.1322797 | -0.1444893 | -0.1219 | 41.7618
1328 | 1.855278 | 1.9702 | 4.4175 | 1 | 1.5389 | 1.545036 | 2.37 | 0.005326 | 0.0693 | 0.1325767 | -0.1446843 | -0.122 | 41.7627
1329 | 1.856667 | 1.9702 | 4.4202 | 1 | 1.5389 | 1.545028 | 2.37 | 0.005326 | 0.0686 | 0.1328723 | -0.1448807 | -0.1222 | 41.7635
1330 | 1.858056 | 1.9683 | 4.423 | 1 | 1.5468 | 1.544959 | 2.39 | 0.005409 | 0.0683 | 0.1331658 | -0.1450763 | -0.1224 | 41.7642
1331 | 1.859722 | 1.9683 | 4.4257 | 1 | 1.5468 | 1.545024 | 2.39 | 0.005409 | 0.068 | 0.1334575 | -0.1452163 | -0.1226 | 41.7654
1332 | 1.861111 | 1.9667 | 4.4284 | 1 | 1.5389 | 1.545092 | 2.37 | 0.005326 | 0.0673 | 0.1337484 | -0.1454158 | -0.1227 | 41.7662
1333 | 1.8625 | 1.9667 | 4.4312 | 1 | 1.5468 | 1.545064 | 2.39 | 0.005409 | 0.0668 | 0.1340377 | -0.1456154 | -0.1229 | 41.767
1334 | 1.863889 | 1.9648 | 4.4339 | 1 | 1.5389 | 1.54511 | 2.37 | 0.005326 | 0.066 | 0.1343251 | -0.1458173 | -0.123 | 41.7678
1335 | 1.865278 | 1.9648 | 4.4366 | 1 | 1.5468 | 1.54523 | 2.39 | 0.005409 | 0.0658 | 0.1346113 | -0.1459703 | -0.1233 | 41.7686
1336 | 1.866667 | 1.963 | 4.4394 | 1 | 1.5389 | 1.545222 | 2.37 | 0.005326 | 0.065 | 0.1348968 | -0.146176 | -0.1234 | 41.7694
1337 | 1.868056 | 1.963 | 4.4421 | 1 | 1.5547 | 1.545268 | 2.42 | 0.005493 | 0.0649 | 0.1351812 | -0.1463795 | -0.1236 | 41.7701
1338 | 1.869444 | 1.9609 | 4.4448 | 1 | 1.5468 | 1.545281 | 2.39 | 0.005409 | 0.0644 | 0.1354644 | -0.1465835 | -0.1238 | 41.771
1339 | 1.870833 | 1.9609 | 4.4475 | 1 | 1.5428 | 1.545356 | 2.38 | 0.005368 | 0.0641 | 0.1357465 | -0.1467455 | -0.124 | 41.7718
1340 | 1.872222 | 1.959 | 4.4503 | 1 | 1.5468 | 1.545371 | 2.39 | 0.005409 | 0.0636 | 0.1360264 | -0.1469519 | -0.1242 | 41.7725
1341 | 1.873611 | 1.959 | 4.453 | 1 | 1.5508 | 1.545404 | 2.4 | 0.005451 | 0.0638 | 0.136305 | -0.147154 | -0.1244 | 41.7733
1342 | 1.875 | 1.9569 | 4.4557 | 1 | 1.5468 | 1.545542 | 2.39 | 0.005409 | 0.0636 | 0.136582 | -0.1473547 | -0.1247 | 41.7742
1343 | 1.876389 | 1.9569 | 4.4585 | 1 | 1.5349 | 1.545584 | 2.36 | 0.005285 | 0.0626 | 0.1368578 | -0.1475243 | -0.1249 | 41.775
1344 | 1.877778 | 1.9549 | 4.4612 | 1 | 1.5389 | 1.545611 | 2.37 | 0.005326 | 0.062 | 0.1371319 | -0.1477326 | -0.1251 | 41.7758
1345 | 1.879167 | 1.9549 | 4.4639 | 1 | 1.5349 | 1.545681 | 2.36 | 0.005285 | 0.0609 | 0.1374047 | -0.1479451 | -0.1253 | 41.7766
1346 | 1.880556 | 1.9527 | 4.4666 | 1 | 1.5468 | 1.545748 | 2.39 | 0.005409 | 0.0605 | 0.1376765 | -0.148157 | -0.1256 | 41.7774
1347 | 1.881944 | 1.9527 | 4.4693 | 1 | 1.5468 | 1.545806 | 2.39 | 0.005409 | 0.0602 | 0.137947 | -0.1483403 | -0.1259 | 41.7782
1348 | 1.883333 | 1.9505 | 4.472 | 1 | 1.5428 | 1.545803 | 2.38 | 0.005368 | 0.0597 | 0.1382164 | -0.1485545 | -0.1261 | 41.779
1349 | 1.884722 | 1.9505 | 4.4747 | 1 | 1.5508 | 1.54584 | 2.4 | 0.005451 | 0.0595 | 0.1384855 | -0.148767 | -0.1263 | 41.7798
1350 | 1.886111 | 1.9482 | 4.4774 | 1 | 1.5468 | 1.545859 | 2.39 | 0.005409 | 0.0588 | 0.138753 | -0.1489809 | -0.1266 | 41.7806
1351 | 1.8875 | 1.9482 | 4.4802 | 1 | 1.5528 | 1.545918 | 2.41 | 0.005472 | 0.0591 | 0.1390198 | -0.1491693 | -0.1269 | 41.7813
1352 | 1.888889 | 1.946 | 4.4829 | 1 | 1.5547 | 1.545934 | 2.42 | 0.005493 | 0.0588 | 0.1392851 | -0.1493802 | -0.1271 | 41.7821
1353 | 1.890278 | 1.946 | 4.4856 | 1 | 1.5468 | 1.546039 | 2.39 | 0.005409 | 0.0585 | 0.1395492 | -0.1495902 | -0.1274 | 41.783
1354 | 1.891667 | 1.9437 | 4.4883 | 1 | 1.5547 | 1.546047 | 2.42 | 0.005493 | 0.0584 | 0.1398128 | -0.1497979 | -0.1276 | 41.7838
1355 | 1.893056 | 1.9437 | 4.491 | 1 | 1.5508 | 1.546127 | 2.4 | 0.005451 | 0.0584 | 0.1400742 | -0.1499884 | -0.1279 | 41.7846
1356 | 1.894444 | 1.9415 | 4.4937 | 1 | 1.5468 | 1.546236 | 2.39 | 0.005409 | 0.0579 | 0.1403338 | -0.1501965 | -0.1281 | 41.7854
1357 | 1.895833 | 1.9415 | 4.4964 | 1 | 1.5547 | 1.546249 | 2.42 | 0.005493 | 0.0586 | 0.1405918 | -0.1503968 | -0.1283 | 41.7862
1358 | 1.897222 | 1.9393 | 4.4991 | 1 | 1.5389 | 1.546321 | 2.37 | 0.005326 | 0.0576 | 0.1408486 | -0.1506006 | -0.1286 | 41.7871
1359 | 1.898611 | 1.9393 | 4.5018 | 1 | 1.5508 | 1.546455 | 2.4 | 0.005451 | 0.0577 | 0.1411044 | -0.1507937 | -0.1288 | 41.7878
1360 | 1.900278 | 1.9372 | 4.5045 | 1 | 1.5488 | 1.546488 | 2.4 | 0.00543 | 0.0572 | 0.1413592 | -0.1509973 | -0.1291 | 41.789
1361 | 1.901667 | 1.9372 | 4.5072 | 1 | 1.5468 | 1.546657 | 2.39 | 0.005409 | 0.057 | 0.1416126 | -0.1511992 | -0.1293 | 41.7898
1362 | 1.903056 | 1.935 | 4.5098 | 1 | 1.5468 | 1.546734 | 2.39 | 0.005409 | 0.057 | 0.1418651 | -0.1513982 | -0.1295 | 41.7907
1363 | 1.904444 | 1.935 | 4.5125 | 1 | 1.5508 | 1.54684 | 2.4 | 0.005451 | 0.0565 | 0.142116 | -0.1515968 | -0.1298 | 41.7915
1364 | 1.905833 | 1.9329 | 4.5152 | 1 | 1.5468 | 1.546936 | 2.39 | 0.005409 | 0.0564 | 0.1423657 | -0.1517968 | -0.13 | 41.7923
1365 | 1.907222 | 1.9329 | 4.5179 | 1 | 1.5547 | 1.547004 | 2.42 | 0.005493 | 0.0565 | 0.1426134 | -0.1519933 | -0.1303 | 41.7931
1366 | 1.908611 | 1.9307 | 4.5206 | 1 | 1.5468 | 1.547015 | 2.39 | 0.005409 | 0.0563 | 0.1428599 | -0.1521881 | -0.1305 | 41.7939
1367 | 1.91 | 1.9307 | 4.5233 | 1 | 1.5468 | 1.547194 | 2.39 | 0.005409 | 0.0557 | 0.1431049 | -0.1523896 | -0.1308 | 41.7947
1368 | 1.911389 | 1.9286 | 4.526 | 1 | 1.5468 | 1.547238 | 2.39 | 0.005409 | 0.0556 | 0.1433486 | -0.1525861 | -0.131 | 41.7955
1369 | 1.912778 | 1.9286 | 4.5286 | 1 | 1.5428 | 1.547251 | 2.38 | 0.005368 | 0.0547 | 0.1435916 | -0.1527854 | -0.1312 | 41.7964
1370 | 1.914167 | 1.9264 | 4.5313 | 1 | 1.5547 | 1.54723 | 2.42 | 0.005493 | 0.0548 | 0.1438337 | -0.1529814 | -0.1315 | 41.7972
1371 | 1.915556 | 1.9264 | 4.534 | 1 | 1.5389 | 1.547267 | 2.37 | 0.005326 | 0.054 | 0.1440745 | -0.1531913 | -0.1317 | 41.7981
1372 | 1.916944 | 1.9242 | 4.5367 | 1 | 1.5606 | 1.547296 | 2.44 | 0.005555 | 0.0543 | 0.1443138 | -0.1533877 | -0.132 | 41.7987
1373 | 1.918333 | 1.9242 | 4.5394 | 1 | 1.5428 | 1.547428 | 2.38 | 0.005368 | 0.0538 | 0.144552 | -0.1535844 | -0.1322 | 41.7997
1374 | 1.919722 | 1.9221 | 4.542 | 1 | 1.5468 | 1.547466 | 2.39 | 0.005409 | 0.0536 | 0.1447887 | -0.1537797 | -0.1324 | 41.8005
1375 | 1.921111 | 1.9221 | 4.5447 | 1 | 1.5468 | 1.547548 | 2.39 | 0.005409 | 0.0531 | 0.145024 | -0.1539928 | -0.1327 | 41.8013
1376 | 1.9225 | 1.92 | 4.5474 | 1 | 1.5468 | 1.547645 | 2.39 | 0.005409 | 0.0528 | 0.1452578 | -0.1541904 | -0.1329 | 41.8021
1377 | 1.923889 | 1.92 | 4.5501 | 1 | 1.5468 | 1.547658 | 2.39 | 0.005409 | 0.0525 | 0.1454902 | -0.1543873 | -0.1331 | 41.8029
1378 | 1.925278 | 1.9179 | 4.5527 | 1 | 1.5468 | 1.547691 | 2.39 | 0.005409 | 0.0525 | 0.1457216 | -0.1545815 | -0.1333 | 41.8038
1379 | 1.926667 | 1.9179 | 4.5554 | 1 | 1.5389 | 1.54771 | 2.37 | 0.005326 | 0.0514 | 0.1459524 | -0.1548025 | -0.1336 | 41.8046
1380 | 1.928056 | 1.9158 | 4.5581 | 1 | 1.5468 | 1.547704 | 2.39 | 0.005409 | 0.0514 | 0.1461819 | -0.1550009 | -0.1338 | 41.8054
1381 | 1.929444 | 1.9158 | 4.5607 | 1 | 1.5468 | 1.547841 | 2.39 | 0.005409 | 0.0512 | 0.1464102 | -0.1551979 | -0.134 | 41.8062
1382 | 1.930833 | 1.9138 | 4.5634 | 1 | 1.5389 | 1.54788 | 2.37 | 0.005326 | 0.0503 | 0.146637 | -0.155398 | -0.1342 | 41.8071
1383 | 1.932222 | 1.9138 | 4.566 | 1 | 1.5528 | 1.547967 | 2.41 | 0.005472 | 0.0504 | 0.1468628 | -0.1556223 | -0.1344 | 41.8079
1384 | 1.933611 | 1.9116 | 4.5687 | 1 | 1.5547 | 1.548085 | 2.42 | 0.005493 | 0.0501 | 0.1470874 | -0.1558208 | -0.1346 | 41.8087
1385 | 1.935 | 1.9116 | 4.5713 | 1 | 1.5547 | 1.548173 | 2.42 | 0.005493 | 0.0499 | 0.1473108 | -0.156018 | -0.1348 | 41.8095
1386 | 1.936389 | 1.9097 | 4.574 | 1 | 1.5508 | 1.548292 | 2.4 | 0.005451 | 0.05 | 0.1475335 | -0.1562119 | -0.135 | 41.8103
1387 | 1.937778 | 1.9097 | 4.5767 | 1 | 1.5547 | 1.548369 | 2.42 | 0.005493 | 0.0497 | 0.1477548 | -0.1564376 | -0.1352 | 41.8111
1388 | 1.939167 | 1.9077 | 4.5793 | 1 | 1.5468 | 1.54844 | 2.39 | 0.005409 | 0.0495 | 0.1479748 | -0.1566319 | -0.1354 | 41.812
1389 | 1.940556 | 1.9077 | 4.582 | 1 | 1.5468 | 1.548593 | 2.39 | 0.005409 | 0.0494 | 0.1481939 | -0.1568244 | -0.1356 | 41.8128
1390 | 1.941944 | 1.9058 | 4.5846 | 1 | 1.5646 | 1.548675 | 2.45 | 0.005597 | 0.0503 | 0.1484125 | -0.1570086 | -0.1357 | 41.8136
1391 | 1.943611 | 1.9058 | 4.5873 | 1 | 1.5606 | 1.548769 | 2.44 | 0.005555 | 0.05 | 0.1486296 | -0.1572294 | -0.1359 | 41.8148
1392 | 1.945 | 1.9039 | 4.5899 | 1 | 1.5389 | 1.548876 | 2.37 | 0.005326 | 0.0498 | 0.1488454 | -0.1574141 | -0.1361 | 41.8158
1393 | 1.946389 | 1.9039 | 4.5926 | 1 | 1.5646 | 1.548968 | 2.45 | 0.005597 | 0.0506 | 0.1490601 | -0.1575911 | -0.1362 | 41.8164
1394 | 1.947778 | 1.9022 | 4.5952 | 1 | 1.5468 | 1.548994 | 2.39 | 0.005409 | 0.0502 | 0.1492741 | -0.1577683 | -0.1364 | 41.8174
1395 | 1.949167 | 1.9022 | 4.5978 | 1 | 1.5508 | 1.549012 | 2.4 | 0.005451 | 0.0499 | 0.1494869 | -0.1579869 | -0.1366 | 41.8182
1396 | 1.950556 | 1.9004 | 4.6005 | 1 | 1.5547 | 1.549164 | 2.42 | 0.005493 | 0.0499 | 0.1496989 | -0.1581633 | -0.1367 | 41.819
1397 | 1.951944 | 1.9004 | 4.6031 | 1 | 1.5468 | 1.549278 | 2.39 | 0.005409 | 0.0496 | 0.1499096 | -0.1583391 | -0.1369 | 41.8199
1398 | 1.953333 | 1.8987 | 4.6058 | 1 | 1.5389 | 1.549407 | 2.37 | 0.005326 | 0.0485 | 0.1501195 | -0.158519 | -0.137 | 41.8207
1399 | 1.954722 | 1.8987 | 4.6084 | 1 | 1.5468 | 1.54955 | 2.39 | 0.005409 | 0.0484 | 0.1503283 | -0.1587444 | -0.1372 | 41.8215
1400 | 1.956111 | 1.8969 | 4.6111 | 1 | 1.5389 | 1.549639 | 2.37 | 0.005326 | 0.0473 | 0.1505368 | -0.1589292 | -0.1373 | 41.8224
1401 | 1.9575 | 1.8969 | 4.6137 | 1 | 1.5468 | 1.549691 | 2.39 | 0.005409 | 0.0467 | 0.1507442 | -0.1591151 | -0.1374 | 41.8232
1402 | 1.958889 | 1.8952 | 4.6163 | 1 | 1.5468 | 1.54989 | 2.39 | 0.005409 | 0.0462 | 0.1509512 | -0.1593014 | -0.1376 | 41.824
1403 | 1.960278 | 1.8952 | 4.619 | 1 | 1.5389 | 1.549978 | 2.37 | 0.005326 | 0.0455 | 0.1511579 | -0.1595421 | -0.1378 | 41.8249
1404 | 1.961667 | 1.8933 | 4.6216 | 1 | 1.5468 | 1.550141 | 2.39 | 0.005409 | 0.045 | 0.1513645 | -0.1597332 | -0.1379 | 41.8257
1405 | 1.963056 | 1.8933 | 4.6242 | 1 | 1.5428 | 1.550262 | 2.38 | 0.005368 | 0.0443 | 0.1515702 | -0.159926 | -0.1381 | 41.8266
1406 | 1.964444 | 1.8915 | 4.6269 | 1 | 1.5547 | 1.550292 | 2.42 | 0.005493 | 0.0441 | 0.151775 | -0.1601176 | -0.1382 | 41.8273
1407 | 1.965833 | 1.8915 | 4.6295 | 1 | 1.5547 | 1.550441 | 2.42 | 0.005493 | 0.0442 | 0.1519789 | -0.1603631 | -0.1384 | 41.8282
1408 | 1.967222 | 1.8896 | 4.6321 | 1 | 1.5468 | 1.550546 | 2.39 | 0.005409 | 0.0436 | 0.1521814 | -0.1605551 | -0.1385 | 41.8291
1409 | 1.968611 | 1.8896 | 4.6347 | 1 | 1.5547 | 1.550692 | 2.42 | 0.005493 | 0.0436 | 0.1523829 | -0.1607445 | -0.1387 | 41.8299
1410 | 1.97 | 1.8878 | 4.6374 | 1 | 1.5587 | 1.550869 | 2.43 | 0.005534 | 0.0438 | 0.1525836 | -0.1609299 | -0.1388 | 41.8306
1411 | 1.971389 | 1.8878 | 4.64 | 1 | 1.5547 | 1.551017 | 2.42 | 0.005493 | 0.0436 | 0.1527837 | -0.1611762 | -0.139 | 41.8315
1412 | 1.972778 | 1.8859 | 4.6426 | 1 | 1.5488 | 1.551203 | 2.4 | 0.00543 | 0.0434 | 0.152983 | -0.1613614 | -0.1392 | 41.8324
1413 | 1.974167 | 1.8859 | 4.6452 | 1 | 1.5646 | 1.551357 | 2.45 | 0.005597 | 0.0442 | 0.1531822 | -0.1615393 | -0.1393 | 41.8332
1414 | 1.975556 | 1.8842 | 4.6479 | 1 | 1.5468 | 1.551489 | 2.39 | 0.005409 | 0.0438 | 0.1533805 | -0.1617171 | -0.1395 | 41.8341
1415 | 1.976944 | 1.8842 | 4.6505 | 1 | 1.5428 | 1.551525 | 2.38 | 0.005368 | 0.0432 | 0.1535774 | -0.1619628 | -0.1397 | 41.835
1416 | 1.978333 | 1.8823 | 4.6531 | 1 | 1.5448 | 1.551679 | 2.39 | 0.005388 | 0.0427 | 0.1537729 | -0.1621447 | -0.1398 | 41.8358
1417 | 1.979722 | 1.8823 | 4.6557 | 1 | 1.5468 | 1.551773 | 2.39 | 0.005409 | 0.0425 | 0.1539671 | -0.1623251 | -0.1399 | 41.8366
1418 | 1.981111 | 1.8807 | 4.6583 | 1 | 1.5547 | 1.551996 | 2.42 | 0.005493 | 0.0427 | 0.1541607 | -0.162502 | -0.1401 | 41.8374
1419 | 1.9825 | 1.8807 | 4.6609 | 1 | 1.5547 | 1.552109 | 2.42 | 0.005493 | 0.0423 | 0.1543539 | -0.1627503 | -0.1402 | 41.8383
1420 | 1.983889 | 1.8788 | 4.6635 | 1 | 1.5547 | 1.552162 | 2.42 | 0.005493 | 0.0425 | 0.1545462 | -0.1629257 | -0.1403 | 41.8391
1421 | 1.985278 | 1.8788 | 4.6662 | 1 | 1.5508 | 1.552318 | 2.4 | 0.005451 | 0.0426 | 0.1547376 | -0.1630979 | -0.1405 | 41.84
1422 | 1.986667 | 1.8774 | 4.6688 | 1 | 1.5528 | 1.552435 | 2.41 | 0.005472 | 0.0428 | 0.1549276 | -0.1632665 | -0.1406 | 41.8408
1423 | 1.988056 | 1.8774 | 4.6714 | 1 | 1.5468 | 1.552641 | 2.39 | 0.005409 | 0.042 | 0.155116 | -0.1635138 | -0.1407 | 41.8417
1424 | 1.989722 | 1.8757 | 4.674 | 1 | 1.5508 | 1.552833 | 2.4 | 0.005451 | 0.042 | 0.1553041 | -0.1636847 | -0.1408 | 41.8429
1425 | 1.991111 | 1.8757 | 4.6766 | 1 | 1.5468 | 1.55297 | 2.39 | 0.005409 | 0.0418 | 0.1554911 | -0.1638542 | -0.1409 | 41.8437
1426 | 1.9925 | 1.8744 | 4.6792 | 1 | 1.5389 | 1.553051 | 2.37 | 0.005326 | 0.0408 | 0.1556779 | -0.1640276 | -0.1409 | 41.8446
1427 | 1.993889 | 1.8744 | 4.6818 | 1 | 1.5389 | 1.553221 | 2.37 | 0.005326 | 0.0402 | 0.1558636 | -0.1642829 | -0.141 | 41.8455
1428 | 1.995278 | 1.8727 | 4.6844 | 1 | 1.5468 | 1.553349 | 2.39 | 0.005409 | 0.0396 | 0.1560479 | -0.1644609 | -0.1411 | 41.8463
1429 | 1.996667 | 1.8727 | 4.687 | 1 | 1.5369 | 1.553511 | 2.36 | 0.005305 | 0.0391 | 0.1562321 | -0.1646393 | -0.1412 | 41.8472
1430 | 1.998056 | 1.8714 | 4.6896 | 1 | 1.5409 | 1.55366 | 2.37 | 0.005347 | 0.0387 | 0.1564155 | -0.1648178 | -0.1412 | 41.848
1431 | 1.999444 | 1.8714 | 4.6922 | 1 | 1.5448 | 1.553844 | 2.39 | 0.005388 | 0.0378 | 0.1565974 | -0.1650847 | -0.1413 | 41.8489
1432 | 2.000833 | 1.8698 | 4.6948 | 1 | 1.5547 | 1.553953 | 2.42 | 0.005493 | 0.0381 | 0.1567777 | -0.1652642 | -0.1414 | 41.8496
1433 | 2.002222 | 1.8698 | 4.6974 | 1 | 1.5547 | 1.554114 | 2.42 | 0.005493 | 0.038 | 0.1569574 | -0.1654419 | -0.1414 | 41.8505
1434 | 2.003611 | 1.8685 | 4.7 | 1 | 1.5488 | 1.554304 | 2.4 | 0.00543 | 0.0379 | 0.1571355 | -0.1656179 | -0.1415 | 41.8514
1435 | 2.005 | 1.8685 | 4.7026 | 1 | 1.5606 | 1.554491 | 2.44 | 0.005555 | 0.0378 | 0.1573127 | -0.1658814 | -0.1415 | 41.8522
1436 | 2.006389 | 1.867 | 4.7052 | 1 | 1.5468 | 1.554579 | 2.39 | 0.005409 | 0.0376 | 0.1574892 | -0.1660565 | -0.1416 | 41.8531
1437 | 2.007778 | 1.867 | 4.7078 | 1 | 1.5606 | 1.554756 | 2.44 | 0.005555 | 0.0377 | 0.1576654 | -0.1662288 | -0.1416 | 41.8539
1438 | 2.009167 | 1.8658 | 4.7104 | 1 | 1.5567 | 1.554922 | 2.42 | 0.005513 | 0.0378 | 0.1578409 | -0.1663977 | -0.1417 | 41.8547
1439 | 2.010556 | 1.8658 | 4.713 | 1 | 1.5468 | 1.55509 | 2.39 | 0.005409 | 0.0372 | 0.1580156 | -0.1666619 | -0.1417 | 41.8556
1440 | 2.011944 | 1.8642 | 4.7156 | 1 | 1.5488 | 1.555278 | 2.4 | 0.00543 | 0.037 | 0.1581905 | -0.1668331 | -0.1418 | 41.8565
1441 | 2.013333 | 1.8642 | 4.7182 | 1 | 1.5448 | 1.555432 | 2.39 | 0.005388 | 0.0365 | 0.1583646 | -0.1670053 | -0.1418 | 41.8574
1442 | 2.014722 | 1.8631 | 4.7208 | 1 | 1.5763 | 1.555605 | 2.48 | 0.005724 | 0.0374 | 0.1585384 | -0.1671697 | -0.1418 | 41.858
1443 | 2.016111 | 1.8631 | 4.7234 | 1 | 1.5606 | 1.555779 | 2.44 | 0.005555 | 0.0374 | 0.1587121 | -0.1674292 | -0.1419 | 41.859
1444 | 2.0175 | 1.8617 | 4.726 | 1 | 1.5468 | 1.555937 | 2.39 | 0.005409 | 0.0371 | 0.1588857 | -0.1675929 | -0.1419 | 41.8599
1445 | 2.018889 | 1.8617 | 4.7285 | 1 | 1.5468 | 1.556076 | 2.39 | 0.005409 | 0.0369 | 0.1590588 | -0.1677551 | -0.1419 | 41.8608
1446 | 2.020278 | 1.8607 | 4.7311 | 1 | 1.5567 | 1.556283 | 2.42 | 0.005513 | 0.0367 | 0.1592309 | -0.1679165 | -0.1419 | 41.8616
1447 | 2.021667 | 1.8607 | 4.7337 | 1 | 1.5488 | 1.556415 | 2.4 | 0.00543 | 0.0365 | 0.1594022 | -0.1681784 | -0.1419 | 41.8625
1448 | 2.023056 | 1.8594 | 4.7363 | 1 | 1.5547 | 1.556597 | 2.42 | 0.005493 | 0.0362 | 0.1595734 | -0.1683403 | -0.1419 | 41.8633
1449 | 2.024444 | 1.8594 | 4.7389 | 1 | 1.5468 | 1.556778 | 2.39 | 0.005409 | 0.0359 | 0.1597437 | -0.1685017 | -0.1419 | 41.8642
1450 | 2.025833 | 1.8585 | 4.7415 | 1 | 1.5468 | 1.55691 | 2.39 | 0.005409 | 0.0355 | 0.1599135 | -0.1686632 | -0.1419 | 41.865
1451 | 2.027222 | 1.8585 | 4.7441 | 1 | 1.5488 | 1.557117 | 2.4 | 0.00543 | 0.0351 | 0.1600822 | -0.1689303 | -0.1419 | 41.8659
1452 | 2.028611 | 1.8573 | 4.7466 | 1 | 1.5468 | 1.557254 | 2.39 | 0.005409 | 0.0346 | 0.1602503 | -0.1690947 | -0.1418 | 41.8668
1453 | 2.03 | 1.8573 | 4.7492 | 1 | 1.5547 | 1.557352 | 2.42 | 0.005493 | 0.0345 | 0.1604175 | -0.1692573 | -0.1418 | 41.8676
1454 | 2.031389 | 1.8566 | 4.7518 | 1 | 1.5528 | 1.557512 | 2.41 | 0.005472 | 0.0344 | 0.1605841 | -0.1694181 | -0.1417 | 41.8684
1455 | 2.033056 | 1.8566 | 4.7544 | 1 | 1.5547 | 1.55767 | 2.42 | 0.005493 | 0.0342 | 0.1607502 | -0.1696876 | -0.1417 | 41.8696
1456 | 2.034444 | 1.8556 | 4.757 | 1 | 1.5528 | 1.557845 | 2.41 | 0.005472 | 0.034 | 0.1609159 | -0.1698484 | -0.1416 | 41.8705
1457 | 2.035833 | 1.8556 | 4.7596 | 1 | 1.5448 | 1.558001 | 2.39 | 0.005388 | 0.0334 | 0.1610803 | -0.1700104 | -0.1415 | 41.8714
1458 | 2.037222 | 1.855 | 4.7621 | 1 | 1.5606 | 1.558254 | 2.44 | 0.005555 | 0.0334 | 0.161244 | -0.17017 | -0.1414 | 41.8722
1459 | 2.038611 | 1.855 | 4.7647 | 1 | 1.5448 | 1.558412 | 2.39 | 0.005388 | 0.033 | 0.1614073 | -0.1704436 | -0.1414 | 41.8731
1460 | 2.04 | 1.854 | 4.7673 | 1 | 1.5646 | 1.558655 | 2.45 | 0.005597 | 0.0331 | 0.1615693 | -0.1706025 | -0.1413 | 41.8739
1461 | 2.041389 | 1.854 | 4.7699 | 1 | 1.5587 | 1.558835 | 2.43 | 0.005534 | 0.0333 | 0.1617313 | -0.1707583 | -0.1412 | 41.8748
1462 | 2.042778 | 1.8534 | 4.7724 | 1 | 1.5685 | 1.55907 | 2.46 | 0.00564 | 0.0334 | 0.1618917 | -0.1709111 | -0.1411 | 41.8756
1463 | 2.044167 | 1.8534 | 4.775 | 1 | 1.5685 | 1.559308 | 2.46 | 0.00564 | 0.0341 | 0.1620516 | -0.1711748 | -0.141 | 41.8764
1464 | 2.045556 | 1.8526 | 4.7776 | 1 | 1.5567 | 1.559549 | 2.42 | 0.005513 | 0.0337 | 0.1622109 | -0.1713234 | -0.1409 | 41.8774
1465 | 2.046944 | 1.8526 | 4.7802 | 1 | 1.5488 | 1.55974 | 2.4 | 0.00543 | 0.0331 | 0.1623692 | -0.1714733 | -0.1408 | 41.8783
1466 | 2.048333 | 1.8521 | 4.7827 | 1 | 1.5606 | 1.559876 | 2.44 | 0.005555 | 0.0331 | 0.1625261 | -0.1716211 | -0.1407 | 41.8791
1467 | 2.049722 | 1.8521 | 4.7853 | 1 | 1.5528 | 1.560084 | 2.41 | 0.005472 | 0.033 | 0.1626823 | -0.1718883 | -0.1406 | 41.88
1468 | 2.051111 | 1.8513 | 4.7879 | 1 | 1.5508 | 1.560269 | 2.4 | 0.005451 | 0.0325 | 0.1628381 | -0.1720373 | -0.1404 | 41.8808
1469 | 2.0525 | 1.8513 | 4.7905 | 1 | 1.5685 | 1.560432 | 2.46 | 0.00564 | 0.0329 | 0.1629927 | -0.1721816 | -0.1403 | 41.8816
1470 | 2.053889 | 1.851 | 4.793 | 1 | 1.5704 | 1.56062 | 2.47 | 0.005661 | 0.033 | 0.1631468 | -0.1723231 | -0.1402 | 41.8825
1471 | 2.055278 | 1.851 | 4.7956 | 1 | 1.5567 | 1.560794 | 2.42 | 0.005513 | 0.0333 | 0.1633003 | -0.1725857 | -0.1401 | 41.8834
1472 | 2.056667 | 1.8502 | 4.7982 | 1 | 1.5646 | 1.561019 | 2.45 | 0.005597 | 0.0331 | 0.1634526 | -0.1727242 | -0.14 | 41.8842
1473 | 2.058056 | 1.8502 | 4.8008 | 1 | 1.5606 | 1.561245 | 2.44 | 0.005555 | 0.0333 | 0.1636044 | -0.1728593 | -0.1398 | 41.8851
1474 | 2.059444 | 1.85 | 4.8033 | 1 | 1.5665 | 1.561295 | 2.45 | 0.005618 | 0.0336 | 0.1637555 | -0.1729903 | -0.1397 | 41.8859
1475 | 2.060833 | 1.85 | 4.8059 | 1 | 1.5567 | 1.561405 | 2.42 | 0.005513 | 0.0335 | 0.1639059 | -0.1732492 | -0.1396 | 41.8868
1476 | 2.062222 | 1.8494 | 4.8085 | 1 | 1.586 | 1.561624 | 2.52 | 0.00583 | 0.0345 | 0.1640548 | -0.1733726 | -0.1394 | 41.8875
1477 | 2.063611 | 1.8494 | 4.8111 | 1 | 1.5802 | 1.561786 | 2.5 | 0.005767 | 0.0354 | 0.1642026 | -0.1734885 | -0.1393 | 41.8884
1478 | 2.065 | 1.8493 | 4.8136 | 1 | 1.5547 | 1.562049 | 2.42 | 0.005493 | 0.0351 | 0.1643499 | -0.1736036 | -0.1391 | 41.8894
1479 | 2.066389 | 1.8493 | 4.8162 | 1 | 1.5488 | 1.562258 | 2.4 | 0.00543 | 0.0347 | 0.1644961 | -0.1738536 | -0.1389 | 41.8903
1480 | 2.067778 | 1.8489 | 4.8188 | 1 | 1.5606 | 1.562464 | 2.44 | 0.005555 | 0.0347 | 0.1646416 | -0.1739689 | -0.1387 | 41.8911
1481 | 2.069167 | 1.8489 | 4.8213 | 1 | 1.5724 | 1.562651 | 2.47 | 0.005682 | 0.0353 | 0.1647861 | -0.1740784 | -0.1385 | 41.8919
1482 | 2.070556 | 1.8492 | 4.8239 | 1 | 1.5547 | 1.562825 | 2.42 | 0.005493 | 0.0353 | 0.1649298 | -0.1741858 | -0.1383 | 41.8929
1483 | 2.071944 | 1.8492 | 4.8265 | 1 | 1.5468 | 1.563024 | 2.39 | 0.005409 | 0.0345 | 0.1650724 | -0.1744348 | -0.1381 | 41.8938
1484 | 2.073333 | 1.849 | 4.8291 | 1 | 1.5567 | 1.563312 | 2.42 | 0.005513 | 0.0346 | 0.1652139 | -0.1745441 | -0.1378 | 41.8946
1485 | 2.074722 | 1.849 | 4.8316 | 1 | 1.5802 | 1.563537 | 2.5 | 0.005767 | 0.0354 | 0.1653539 | -0.1746462 | -0.1376 | 41.8953
1486 | 2.076111 | 1.8494 | 4.8342 | 1 | 1.5646 | 1.563807 | 2.45 | 0.005597 | 0.0355 | 0.1654931 | -0.1747455 | -0.1373 | 41.8963
1487 | 2.0775 | 1.8494 | 4.8368 | 1 | 1.5528 | 1.564041 | 2.41 | 0.005472 | 0.0352 | 0.1656309 | -0.1749889 | -0.1371 | 41.8972
1488 | 2.078889 | 1.8495 | 4.8393 | 1 | 1.5606 | 1.564353 | 2.44 | 0.005555 | 0.0352 | 0.1657674 | -0.1750879 | -0.1368 | 41.898
1489 | 2.080278 | 1.8495 | 4.8419 | 1 | 1.5626 | 1.564579 | 2.44 | 0.005576 | 0.0354 | 0.1659027 | -0.1751833 | -0.1365 | 41.8989
1490 | 2.081667 | 1.8502 | 4.8445 | 1 | 1.5508 | 1.56483 | 2.4 | 0.005451 | 0.0354 | 0.1660371 | -0.1752764 | -0.1362 | 41.8998
1491 | 2.083333 | 1.8502 | 4.8471 | 1 | 1.5685 | 1.565019 | 2.46 | 0.00564 | 0.0353 | 0.1661699 | -0.1755177 | -0.1358 | 41.9009
1492 | 2.084722 | 1.8505 | 4.8496 | 1 | 1.5606 | 1.565306 | 2.44 | 0.005555 | 0.0357 | 0.1663012 | -0.1756071 | -0.1355 | 41.9018
1493 | 2.086111 | 1.8505 | 4.8522 | 1 | 1.5567 | 1.565548 | 2.42 | 0.005513 | 0.0358 | 0.1664316 | -0.1756938 | -0.1351 | 41.9027
1494 | 2.0875 | 1.8515 | 4.8548 | 1 | 1.5626 | 1.565719 | 2.44 | 0.005576 | 0.0357 | 0.1665612 | -0.1757785 | -0.1347 | 41.9035
1495 | 2.088889 | 1.8515 | 4.8574 | 1 | 1.5547 | 1.565884 | 2.42 | 0.005493 | 0.0356 | 0.1666892 | -0.1760168 | -0.1344 | 41.9044
1496 | 2.090278 | 1.852 | 4.8599 | 1 | 1.5606 | 1.566156 | 2.44 | 0.005555 | 0.0354 | 0.1668152 | -0.1761014 | -0.134 | 41.9053
1497 | 2.091667 | 1.852 | 4.8625 | 1 | 1.5567 | 1.566385 | 2.42 | 0.005513 | 0.0353 | 0.1669403 | -0.1761843 | -0.1336 | 41.9062
1498 | 2.093056 | 1.8532 | 4.8651 | 1 | 1.5508 | 1.566576 | 2.4 | 0.005451 | 0.0348 | 0.1670646 | -0.176268 | -0.1331 | 41.9071
1499 | 2.094444 | 1.8532 | 4.8677 | 1 | 1.5567 | 1.566815 | 2.42 | 0.005513 | 0.0162 | 0.1671874 | -0.1766168 | -0.1328 | 41.9079
1500 | 2.095833 | 1.8531 | 4.8702 | 1 | 1.5704 | 1.567002 | 2.47 | 0.005661 | 0.0171 | 0.1673087 | -0.1768006 | -0.1324 | 41.9087
1501 | 2.097222 | 1.8531 | 4.8728 | 1 | 1.5646 | 1.56715 | 2.45 | 0.005597 | 0.0179 | 0.1674291 | -0.176977 | -0.132 | 41.9096
1502 | 2.098611 | 1.8535 | 4.8754 | 1 | 1.5665 | 1.567379 | 2.45 | 0.005618 | 0.0185 | 0.1675481 | -0.1771476 | -0.1317 | 41.9104
1503 | 2.1 | 1.8535 | 4.878 | 1 | 1.5724 | 1.567618 | 2.47 | 0.005682 | 0.0199 | 0.1676656 | -0.1774716 | -0.1314 | 41.9112
1504 | 2.101389 | 1.8533 | 4.8805 | 1 | 1.5724 | 1.567864 | 2.47 | 0.005682 | 0.0207 | 0.1677821 | -0.177627 | -0.131 | 41.9121
1505 | 2.102778 | 1.8533 | 4.8831 | 1 | 1.5665 | 1.568062 | 2.45 | 0.005618 | 0.0216 | 0.167897 | -0.1777748 | -0.1307 | 41.913
1506 | 2.104167 | 1.8537 | 4.8857 | 1 | 1.5547 | 1.56827 | 2.42 | 0.005493 | 0.021 | 0.1680106 | -0.1779238 | -0.1304 | 41.9139
1507 | 2.105556 | 1.8537 | 4.8883 | 1 | 1.5802 | 1.568529 | 2.5 | 0.005767 | 0.023 | 0.168123 | -0.1782269 | -0.1301 | 41.9146
1508 | 2.106944 | 1.8535 | 4.8909 | 1 | 1.5724 | 1.568785 | 2.47 | 0.005682 | 0.024 | 0.1682338 | -0.1783562 | -0.1299 | 41.9155
1509 | 2.108333 | 1.8535 | 4.8934 | 1 | 1.5587 | 1.569076 | 2.43 | 0.005534 | 0.0238 | 0.1683426 | -0.1784845 | -0.1296 | 41.9165
1510 | 2.109722 | 1.854 | 4.896 | 1 | 1.5724 | 1.569321 | 2.47 | 0.005682 | 0.0248 | 0.1684505 | -0.1786047 | -0.1293 | 41.9173
1511 | 2.111111 | 1.854 | 4.8986 | 1 | 1.5821 | 1.569546 | 2.5 | 0.005788 | 0.0266 | 0.1685573 | -0.1788845 | -0.129 | 41.9181
1512 | 2.1125 | 1.854 | 4.9012 | 1 | 1.5782 | 1.569707 | 2.49 | 0.005745 | 0.0281 | 0.1686627 | -0.1789837 | -0.1287 | 41.9189
1513 | 2.113889 | 1.854 | 4.9038 | 1 | 1.5956 | 1.56997 | 2.55 | 0.005937 | 0.0308 | 0.1687676 | -0.1790651 | -0.1284 | 41.9197
1514 | 2.115278 | 1.8548 | 4.9063 | 1 | 1.5547 | 1.570276 | 2.42 | 0.005493 | 0.0309 | 0.1688714 | -0.1791438 | -0.128 | 41.9208
1515 | 2.116667 | 1.8548 | 4.9089 | 1 | 1.5606 | 1.570516 | 2.44 | 0.005555 | 0.0311 | 0.1689742 | -0.1793961 | -0.1277 | 41.9216
1516 | 2.118056 | 1.8552 | 4.9115 | 1 | 1.5685 | 1.570785 | 2.46 | 0.00564 | 0.0313 | 0.1690755 | -0.1794706 | -0.1274 | 41.9224
1517 | 2.119444 | 1.8552 | 4.9141 | 1 | 1.5704 | 1.571072 | 2.47 | 0.005661 | 0.0324 | 0.1691755 | -0.179537 | -0.127 | 41.9233
1518 | 2.120833 | 1.8564 | 4.9166 | 1 | 1.584 | 1.571355 | 2.51 | 0.005809 | 0.0338 | 0.1692746 | -0.1795932 | -0.1266 | 41.9241
1519 | 2.122222 | 1.8564 | 4.9192 | 1 | 1.5724 | 1.571589 | 2.47 | 0.005682 | 0.0347 | 0.1693723 | -0.1798234 | -0.1262 | 41.925
1520 | 2.123611 | 1.8572 | 4.9218 | 1 | 1.5646 | 1.571881 | 2.45 | 0.005597 | 0.0352 | 0.1694691 | -0.1798699 | -0.1257 | 41.9259
1521 | 2.125 | 1.8572 | 4.9244 | 1 | 1.5646 | 1.572128 | 2.45 | 0.005597 | 0.0353 | 0.1695643 | -0.1799141 | -0.1253 | 41.9268
1522 | 2.126389 | 1.8588 | 4.927 | 1 | 1.5665 | 1.572347 | 2.45 | 0.005618 | 0.0355 | 0.1696581 | -0.1799553 | -0.1248 | 41.9276
1523 | 2.127778 | 1.8588 | 4.9296 | 1 | 1.5646 | 1.572597 | 2.45 | 0.005597 | 0.0358 | 0.1697503 | -0.1801778 | -0.1243 | 41.9285
1524 | 2.129444 | 1.86 | 4.9322 | 1 | 1.5704 | 1.572775 | 2.47 | 0.005661 | 0.0362 | 0.1698416 | -0.1802134 | -0.1238 | 41.9297
1525 | 2.130833 | 1.86 | 4.9347 | 1 | 1.5685 | 1.573014 | 2.46 | 0.00564 | 0.0364 | 0.1699319 | -0.1802464 | -0.1233 | 41.9306
1526 | 2.132222 | 1.862 | 4.9373 | 1 | 1.5782 | 1.573261 | 2.49 | 0.005745 | 0.0378 | 0.1700213 | -0.1802698 | -0.1227 | 41.9314
1527 | 2.133611 | 1.862 | 4.9399 | 1 | 1.5802 | 1.573559 | 2.5 | 0.005767 | 0.0395 | 0.1701095 | -0.1804698 | -0.1222 | 41.9322
1528 | 2.135 | 1.8636 | 4.9425 | 1 | 1.5782 | 1.573774 | 2.49 | 0.005745 | 0.0409 | 0.1701959 | -0.1804742 | -0.1216 | 41.9331
1529 | 2.136389 | 1.8636 | 4.9451 | 1 | 1.5606 | 1.57407 | 2.44 | 0.005555 | 0.0404 | 0.1702818 | -0.1804798 | -0.121 | 41.934
1530 | 2.137778 | 1.8661 | 4.9477 | 1 | 1.5743 | 1.574425 | 2.48 | 0.005703 | 0.0414 | 0.1703665 | -0.1804783 | -0.1204 | 41.9348
1531 | 2.139167 | 1.8661 | 4.9503 | 1 | 1.5995 | 1.574692 | 2.56 | 0.00598 | 0.0448 | 0.1704502 | -0.1806475 | -0.1197 | 41.9355
1532 | 2.140556 | 1.8683 | 4.9529 | 1 | 1.5704 | 1.574912 | 2.47 | 0.005661 | 0.0456 | 0.1705328 | -0.180621 | -0.1191 | 41.9365
1533 | 2.141944 | 1.8683 | 4.9555 | 1 | 1.5704 | 1.5752 | 2.47 | 0.005661 | 0.0459 | 0.1706148 | -0.1805917 | -0.1183 | 41.9374
1534 | 2.143333 | 1.8715 | 4.9581 | 1 | 1.586 | 1.575442 | 2.52 | 0.00583 | 0.0472 | 0.1706957 | -0.1805537 | -0.1176 | 41.9381
1535 | 2.144722 | 1.8715 | 4.9607 | 1 | 1.5743 | 1.575688 | 2.48 | 0.005703 | 0.0483 | 0.1707753 | -0.1807026 | -0.1168 | 41.9391
1536 | 2.146111 | 1.8743 | 4.9633 | 1 | 1.5724 | 1.575882 | 2.47 | 0.005682 | 0.0485 | 0.1708536 | -0.1806562 | -0.116 | 41.9399
1537 | 2.1475 | 1.8743 | 4.9659 | 1 | 1.5724 | 1.576168 | 2.47 | 0.005682 | 0.0493 | 0.170931 | -0.1806043 | -0.1151 | 41.9408
1538 | 2.148889 | 1.8782 | 4.9685 | 1 | 1.5685 | 1.576463 | 2.46 | 0.00564 | 0.0501 | 0.1710072 | -0.1805466 | -0.1142 | 41.9417
1539 | 2.150278 | 1.8782 | 4.9711 | 1 | 1.5743 | 1.576726 | 2.48 | 0.005703 | 0.0515 | 0.1710816 | -0.1806773 | -0.1133 | 41.9425
1540 | 2.151667 | 1.8817 | 4.9738 | 1 | 1.5763 | 1.577027 | 2.48 | 0.005724 | 0.0522 | 0.1711554 | -0.1806069 | -0.1124 | 41.9433
1541 | 2.153056 | 1.8817 | 4.9764 | 1 | 1.5488 | 1.577321 | 2.4 | 0.00543 | 0.0509 | 0.1712284 | -0.1805429 | -0.1114 | 41.9443
1542 | 2.154444 | 1.8861 | 4.979 | 1 | 1.5937 | 1.577645 | 2.54 | 0.005916 | 0.053 | 0.1713006 | -0.180466 | -0.1104 | 41.9449
1543 | 2.155833 | 1.8861 | 4.9816 | 1 | 1.5704 | 1.577922 | 2.47 | 0.005661 | 0.0536 | 0.1713715 | -0.180585 | -0.1093 | 41.9459
1544 | 2.157222 | 1.8903 | 4.9843 | 1 | 1.5821 | 1.57825 | 2.5 | 0.005788 | 0.0553 | 0.1714415 | -0.1804945 | -0.1083 | 41.9466
1545 | 2.158611 | 1.8903 | 4.9869 | 1 | 1.586 | 1.578517 | 2.52 | 0.00583 | 0.0576 | 0.1715109 | -0.1803902 | -0.1071 | 41.9474
1546 | 2.16 | 1.8957 | 4.9895 | 1 | 1.5704 | 1.578847 | 2.47 | 0.005661 | 0.058 | 0.1715801 | -0.1802828 | -0.1059 | 41.9484
1547 | 2.161389 | 1.8957 | 4.9922 | 1 | 1.5646 | 1.579202 | 2.45 | 0.005597 | 0.0576 | 0.1716487 | -0.1803799 | -0.1047 | 41.9493
1548 | 2.162778 | 1.9006 | 4.9948 | 1 | 1.584 | 1.579439 | 2.51 | 0.005809 | 0.059 | 0.1717169 | -0.1802663 | -0.1034 | 41.95
1549 | 2.164167 | 1.9006 | 4.9974 | 1 | 1.5821 | 1.579712 | 2.5 | 0.005788 | 0.0605 | 0.1717837 | -0.1801438 | -0.1021 | 41.9508
1550 | 2.165556 | 1.9067 | 5.0001 | 1 | 1.5782 | 1.580029 | 2.49 | 0.005745 | 0.0615 | 0.1718492 | -0.1800148 | -0.1008 | 41.9517
1551 | 2.166944 | 1.9067 | 5.0027 | 1 | 1.586 | 1.580341 | 2.52 | 0.00583 | 0.0626 | 0.1719135 | -0.1800848 | -0.0994 | 41.9525
1552 | 2.168333 | 1.9125 | 5.0054 | 1 | 1.5879 | 1.58059 | 2.52 | 0.005852 | 0.0642 | 0.1719774 | -0.1799404 | -0.098 | 41.9533
1553 | 2.17 | 1.9125 | 5.0081 | 1 | 1.5879 | 1.580897 | 2.52 | 0.005852 | 0.0655 | 0.1720405 | -0.179788 | -0.0965 | 41.9545
1554 | 2.171389 | 1.9194 | 5.0107 | 1 | 1.5685 | 1.581182 | 2.46 | 0.00564 | 0.0655 | 0.1721024 | -0.1796348 | -0.095 | 41.9555
1555 | 2.172778 | 1.9194 | 5.0134 | 1 | 1.5763 | 1.581583 | 2.48 | 0.005724 | 0.0668 | 0.172163 | -0.179683 | -0.0934 | 41.9562
1556 | 2.174167 | 1.926 | 5.0161 | 1 | 1.5743 | 1.581913 | 2.48 | 0.005703 | 0.0676 | 0.1722229 | -0.179518 | -0.0919 | 41.9571
1557 | 2.175556 | 1.926 | 5.0188 | 1 | 1.584 | 1.582207 | 2.51 | 0.005809 | 0.0692 | 0.1722823 | -0.1793436 | -0.0902 | 41.9578
1558 | 2.176944 | 1.9338 | 5.0215 | 1 | 1.586 | 1.582489 | 2.52 | 0.00583 | 0.0706 | 0.1723413 | -0.179161 | -0.0885 | 41.9586
1559 | 2.178333 | 1.9338 | 5.0241 | 1 | 1.5782 | 1.58273 | 2.49 | 0.005745 | 0.071 | 0.1723993 | -0.1791874 | -0.0868 | 41.9595
1560 | 2.179722 | 1.9412 | 5.0268 | 1 | 1.5724 | 1.583064 | 2.47 | 0.005682 | 0.0713 | 0.1724564 | -0.179001 | -0.085 | 41.9604
1561 | 2.181111 | 1.9412 | 5.0295 | 1 | 1.5918 | 1.583374 | 2.53 | 0.005895 | 0.0735 | 0.1725131 | -0.1788017 | -0.0832 | 41.9611
1562 | 2.1825 | 1.9498 | 5.0323 | 1 | 1.5937 | 1.583699 | 2.54 | 0.005916 | 0.0753 | 0.1725693 | -0.178592 | -0.0813 | 41.9618
1563 | 2.183889 | 1.9498 | 5.035 | 1 | 1.5898 | 1.583983 | 2.53 | 0.005873 | 0.0774 | 0.1726246 | -0.1785854 | -0.0795 | 41.9627
1564 | 2.185278 | 1.9582 | 5.0377 | 1 | 1.5763 | 1.584313 | 2.48 | 0.005724 | 0.0776 | 0.17268 | -0.1783632 | -0.0775 | 41.9636
1565 | 2.186667 | 1.9582 | 5.0404 | 1 | 1.5879 | 1.584576 | 2.52 | 0.005852 | 0.0789 | 0.1727347 | -0.1781336 | -0.0755 | 41.9643
1566 | 2.188056 | 1.9677 | 5.0431 | 1 | 1.5743 | 1.584821 | 2.48 | 0.005703 | 0.0789 | 0.1727889 | -0.1779036 | -0.0734 | 41.9652
1567 | 2.189444 | 1.9677 | 5.0459 | 1 | 1.5626 | 1.585235 | 2.44 | 0.005576 | 0.079 | 0.1728425 | -0.1778908 | -0.0714 | 41.9661
1568 | 2.190833 | 1.9769 | 5.0486 | 1 | 1.5821 | 1.585516 | 2.5 | 0.005788 | 0.0807 | 0.1728957 | -0.1776513 | -0.0692 | 41.9668
1569 | 2.192222 | 1.9769 | 5.0514 | 1 | 1.6014 | 1.585874 | 2.56 | 0.006002 | 0.083 | 0.1729481 | -0.1773989 | -0.067 | 41.9674
1570 | 2.193611 | 1.9874 | 5.0541 | 1 | 1.609 | 1.586225 | 2.59 | 0.006088 | 0.0865 | 0.173 | -0.1771269 | -0.0648 | 41.9682
1571 | 2.195 | 1.9874 | 5.0569 | 1 | 1.5724 | 1.58656 | 2.47 | 0.005682 | 0.0855 | 0.1730513 | -0.1770815 | -0.0625 | 41.9692
1572 | 2.196389 | 1.9975 | 5.0597 | 1 | 1.5879 | 1.586805 | 2.52 | 0.005852 | 0.0874 | 0.173102 | -0.1768052 | -0.0602 | 41.9699
1573 | 2.197778 | 1.9975 | 5.0625 | 1 | 1.6014 | 1.587115 | 2.56 | 0.006002 | 0.0888 | 0.1731527 | -0.1765213 | -0.0578 | 41.9706
1574 | 2.199167 | 2.009 | 5.0653 | 1 | 1.584 | 1.587404 | 2.51 | 0.005809 | 0.0905 | 0.1732034 | -0.176228 | -0.0553 | 41.9715
1575 | 2.200556 | 2.009 | 5.0681 | 1 | 1.5898 | 1.587708 | 2.53 | 0.005873 | 0.0918 | 0.173254 | -0.1761515 | -0.0529 | 41.9722
1576 | 2.201944 | 2.0201 | 5.0709 | 1 | 1.586 | 1.588002 | 2.52 | 0.00583 | 0.0936 | 0.1733042 | -0.175842 | -0.0503 | 41.973
1577 | 2.203333 | 2.0201 | 5.0737 | 1 | 1.5743 | 1.588311 | 2.48 | 0.005703 | 0.0925 | 0.1733545 | -0.1755386 | -0.0478 | 41.9739
1578 | 2.204722 | 2.0324 | 5.0765 | 1 | 1.5821 | 1.588612 | 2.5 | 0.005788 | 0.0939 | 0.1734043 | -0.1752281 | -0.0451 | 41.9746
1579 | 2.206111 | 2.0324 | 5.0793 | 1 | 1.5898 | 1.588967 | 2.53 | 0.005873 | 0.0946 | 0.1734538 | -0.1751398 | -0.0424 | 41.9753
1580 | 2.2075 | 2.0443 | 5.0822 | 1 | 1.5879 | 1.589345 | 2.52 | 0.005852 | 0.096 | 0.173503 | -0.1748187 | -0.0398 | 41.9761
1581 | 2.208889 | 2.0443 | 5.085 | 1 | 1.6128 | 1.589734 | 2.6 | 0.006132 | 0.0993 | 0.1735523 | -0.1744798 | -0.037 | 41.9767
1582 | 2.210278 | 2.0576 | 5.0879 | 1 | 1.586 | 1.590093 | 2.52 | 0.00583 | 0.1008 | 0.1736014 | -0.174133 | -0.0341 | 41.9776
1583 | 2.211667 | 2.0576 | 5.0907 | 1 | 1.5724 | 1.590415 | 2.47 | 0.005682 | 0.0996 | 0.1736501 | -0.1740216 | -0.0313 | 41.9785
1584 | 2.213333 | 2.0705 | 5.0936 | 1 | 1.5937 | 1.590774 | 2.54 | 0.005916 | 0.1016 | 0.1736983 | -0.1736716 | -0.0284 | 41.9795
1585 | 2.214722 | 2.0705 | 5.0965 | 1 | 1.6071 | 1.591214 | 2.58 | 0.006067 | 0.1045 | 0.1737463 | -0.1733061 | -0.0255 | 41.9801
1586 | 2.216111 | 2.0847 | 5.0994 | 1 | 1.5918 | 1.591579 | 2.53 | 0.005895 | 0.1056 | 0.173794 | -0.1729351 | -0.0224 | 41.9809
1587 | 2.2175 | 2.0847 | 5.1023 | 1 | 1.6052 | 1.591976 | 2.58 | 0.006045 | 0.1079 | 0.1738416 | -0.1727832 | -0.0194 | 41.9816
1588 | 2.218889 | 2.0986 | 5.1052 | 1 | 1.609 | 1.592298 | 2.59 | 0.006088 | 0.1112 | 0.1738892 | -0.1723832 | -0.0163 | 41.9823
1589 | 2.220278 | 2.0986 | 5.1081 | 1 | 1.6223 | 1.592622 | 2.63 | 0.00624 | 0.1132 | 0.1739362 | -0.1719728 | -0.0131 | 41.983
1590 | 2.221667 | 2.1138 | 5.111 | 1 | 1.5802 | 1.592949 | 2.5 | 0.005767 | 0.1143 | 0.1739836 | -0.1715571 | -0.0099 | 41.984
1591 | 2.223056 | 2.1138 | 5.114 | 1 | 1.5937 | 1.593309 | 2.54 | 0.005916 | 0.1167 | 0.1740302 | -0.1713629 | -0.0066 | 41.9846
1592 | 2.224444 | 2.1288 | 5.1169 | 1 | 1.6128 | 1.593643 | 2.6 | 0.006132 | 0.1194 | 0.1740771 | -0.1709213 | -0.0033 | 41.9852
1593 | 2.225833 | 2.1288 | 5.1199 | 1 | 1.5918 | 1.594001 | 2.53 | 0.005895 | 0.1207 | 0.1741243 | -0.1704731 | 0 | 41.9861
1594 | 2.227222 | 2.1452 | 5.1229 | 1 | 1.5743 | 1.594331 | 2.48 | 0.005703 | 0.1205 | 0.1741713 | -0.1700269 | 0.0035 | 41.9869
1595 | 2.228611 | 2.1452 | 5.1259 | 1 | 1.5937 | 1.594675 | 2.54 | 0.005916 | 0.121 | 0.1742181 | -0.1698156 | 0.0069 | 41.9875
1596 | 2.23 | 2.1611 | 5.1289 | 1 | 1.5937 | 1.59503 | 2.54 | 0.005916 | 0.1222 | 0.1742646 | -0.169362 | 0.0105 | 41.9882
1597 | 2.231389 | 2.1611 | 5.1319 | 1 | 1.5995 | 1.59542 | 2.56 | 0.00598 | 0.125 | 0.1743109 | -0.1688945 | 0.014 | 41.9888
1598 | 2.232778 | 2.1784 | 5.1349 | 1 | 1.5898 | 1.595747 | 2.53 | 0.005873 | 0.1259 | 0.1743568 | -0.1684229 | 0.0177 | 41.9896
1599 | 2.234167 | 2.1784 | 5.1379 | 1 | 1.5821 | 1.596086 | 2.5 | 0.005788 | 0.1275 | 0.1744027 | -0.1681826 | 0.0214 | 41.9904
1600 | 2.235556 | 2.1954 | 5.141 | 1 | 1.586 | 1.596469 | 2.52 | 0.00583 | 0.1279 | 0.174448 | -0.1677023 | 0.0251 | 41.991
1601 | 2.236944 | 2.1954 | 5.144 | 1 | 1.586 | 1.596864 | 2.52 | 0.00583 | 0.1278 | 0.1744927 | -0.1672235 | 0.0289 | 41.9917
1602 | 2.238333 | 2.2136 | 5.1471 | 1 | 1.5995 | 1.597212 | 2.56 | 0.00598 | 0.1291 | 0.1745368 | -0.1667386 | 0.0328 | 41.9923
1603 | 2.239722 | 2.2136 | 5.1502 | 1 | 1.5802 | 1.597522 | 2.5 | 0.005767 | 0.1302 | 0.1745806 | -0.1664904 | 0.0366 | 41.9931
1604 | 2.241111 | 2.2314 | 5.1533 | 1 | 1.5956 | 1.597814 | 2.55 | 0.005937 | 0.1316 | 0.1746243 | -0.1659943 | 0.0405 | 41.9936
1605 | 2.2425 | 2.2314 | 5.1564 | 1 | 1.5763 | 1.598183 | 2.48 | 0.005724 | 0.132 | 0.1746683 | -0.1654972 | 0.0445 | 41.9944
1606 | 2.243889 | 2.2505 | 5.1595 | 1 | 1.5937 | 1.598636 | 2.54 | 0.005916 | 0.1335 | 0.174712 | -0.164993 | 0.0486 | 41.995
1607 | 2.245278 | 2.2505 | 5.1627 | 1 | 1.609 | 1.598972 | 2.59 | 0.006088 | 0.1343 | 0.1747558 | -0.1647295 | 0.0526 | 41.9955
1608 | 2.246667 | 2.2691 | 5.1658 | 1 | 1.6033 | 1.599314 | 2.57 | 0.006024 | 0.1365 | 0.1747994 | -0.1642116 | 0.0567 | 41.9962
1609 | 2.248056 | 2.2691 | 5.169 | 1 | 1.6166 | 1.599654 | 2.61 | 0.006175 | 0.1389 | 0.1748426 | -0.1636818 | 0.0609 | 41.9968
1610 | 2.249444 | 2.2891 | 5.1722 | 1 | 1.6033 | 1.600005 | 2.57 | 0.006024 | 0.141 | 0.1748858 | -0.1631422 | 0.0651 | 41.9975
1611 | 2.250833 | 2.2891 | 5.1753 | 1 | 1.5879 | 1.600376 | 2.52 | 0.005852 | 0.1418 | 0.1749289 | -0.1628457 | 0.0693 | 41.9982
1612 | 2.252222 | 2.3086 | 5.1786 | 1 | 1.6033 | 1.600743 | 2.57 | 0.006024 | 0.1433 | 0.1749727 | -0.1622963 | 0.0736 | 41.9987
1613 | 2.253611 | 2.3086 | 5.1818 | 1 | 1.5975 | 1.60111 | 2.55 | 0.005959 | 0.1436 | 0.1750164 | -0.1617467 | 0.0779 | 41.9994
1614 | 2.255 | 2.3293 | 5.185 | 1 | 1.6071 | 1.60147 | 2.58 | 0.006067 | 0.1454 | 0.1750593 | -0.1611885 | 0.0823 | 42
1615 | 2.256389 | 2.3293 | 5.1882 | 1 | 1.5975 | 1.601841 | 2.55 | 0.005959 | 0.1474 | 0.1751022 | -0.1608699 | 0.0867 | 42.0007
1616 | 2.257778 | 2.3496 | 5.1915 | 1 | 1.6071 | 1.602244 | 2.58 | 0.006067 | 0.1494 | 0.1751453 | -0.1602932 | 0.0911 | 42.0012
1617 | 2.259444 | 2.3496 | 5.1948 | 1 | 1.6052 | 1.602665 | 2.58 | 0.006045 | 0.1515 | 0.175188 | -0.1597067 | 0.0956 | 42.0022
1618 | 2.260833 | 2.3712 | 5.1981 | 1 | 1.5802 | 1.603026 | 2.5 | 0.005767 | 0.1513 | 0.1752303 | -0.1591228 | 0.1001 | 42.0029
1619 | 2.262222 | 2.3712 | 5.2014 | 1 | 1.6299 | 1.603442 | 2.66 | 0.006328 | 0.1537 | 0.1752715 | -0.1587786 | 0.1047 | 42.0032
1620 | 2.263611 | 2.3921 | 5.2047 | 1 | 1.5937 | 1.60379 | 2.54 | 0.005916 | 0.1544 | 0.1753128 | -0.1581811 | 0.1092 | 42.004
1621 | 2.265 | 2.3921 | 5.208 | 1 | 1.5898 | 1.604145 | 2.53 | 0.005873 | 0.156 | 0.1753543 | -0.1575763 | 0.1137 | 42.0046
1622 | 2.266389 | 2.4141 | 5.2114 | 1 | 1.5918 | 1.60448 | 2.53 | 0.005895 | 0.1573 | 0.1753956 | -0.1569662 | 0.1183 | 42.0052
1623 | 2.267778 | 2.4141 | 5.2147 | 1 | 1.5975 | 1.60486 | 2.55 | 0.005959 | 0.1575 | 0.1754366 | -0.1566105 | 0.1229 | 42.0057
1624 | 2.269167 | 2.4351 | 5.2181 | 1 | 1.5937 | 1.60523 | 2.54 | 0.005916 | 0.1582 | 0.175477 | -0.1559987 | 0.1274 | 42.0063
1625 | 2.270556 | 2.4351 | 5.2215 | 1 | 1.609 | 1.605623 | 2.59 | 0.006088 | 0.1589 | 0.1755173 | -0.1553847 | 0.132 | 42.0067
1626 | 2.271944 | 2.4571 | 5.2249 | 1 | 1.5918 | 1.605995 | 2.53 | 0.005895 | 0.1594 | 0.1755573 | -0.1547693 | 0.1366 | 42.0074
1627 | 2.273333 | 2.4571 | 5.2283 | 1 | 1.6128 | 1.606357 | 2.6 | 0.006132 | 0.1625 | 0.1755971 | -0.1543961 | 0.1411 | 42.0078
1628 | 2.274722 | 2.4783 | 5.2318 | 1 | 1.6204 | 1.606783 | 2.63 | 0.006219 | 0.1648 | 0.1756366 | -0.1537553 | 0.1456 | 42.0083
1629 | 2.276111 | 2.4783 | 5.2352 | 1 | 1.6204 | 1.607165 | 2.63 | 0.006219 | 0.168 | 0.1756753 | -0.1530993 | 0.1502 | 42.0088
1630 | 2.2775 | 2.5005 | 5.2387 | 1 | 1.609 | 1.607603 | 2.59 | 0.006088 | 0.1697 | 0.1757137 | -0.152436 | 0.1548 | 42.0094
1631 | 2.278889 | 2.5005 | 5.2422 | 1 | 1.6242 | 1.607965 | 2.64 | 0.006262 | 0.1711 | 0.1757519 | -0.1520266 | 0.1593 | 42.0099
1632 | 2.280278 | 2.5219 | 5.2457 | 1 | 1.6014 | 1.608359 | 2.56 | 0.006002 | 0.1723 | 0.1757898 | -0.151353 | 0.1638 | 42.0105
1633 | 2.281667 | 2.5219 | 5.2492 | 1 | 1.6185 | 1.608734 | 2.62 | 0.006197 | 0.1748 | 0.1758272 | -0.1506679 | 0.1684 | 42.0109
1634 | 2.283056 | 2.5444 | 5.2527 | 1 | 1.5975 | 1.609152 | 2.55 | 0.005959 | 0.1756 | 0.1758645 | -0.1499805 | 0.173 | 42.0116
1635 | 2.284444 | 2.5444 | 5.2563 | 1 | 1.6128 | 1.609549 | 2.6 | 0.006132 | 0.1771 | 0.1759014 | -0.1495493 | 0.1776 | 42.012
1636 | 2.285833 | 2.5661 | 5.2598 | 1 | 1.6166 | 1.609915 | 2.61 | 0.006175 | 0.1789 | 0.1759374 | -0.148848 | 0.1822 | 42.0124
1637 | 2.287222 | 2.5661 | 5.2634 | 1 | 1.6242 | 1.610292 | 2.64 | 0.006262 | 0.1805 | 0.1759727 | -0.1481402 | 0.1868 | 42.0129
1638 | 2.288611 | 2.5888 | 5.267 | 1 | 1.609 | 1.610691 | 2.59 | 0.006088 | 0.1817 | 0.1760074 | -0.1474279 | 0.1914 | 42.0135
1639 | 2.29 | 2.5888 | 5.2706 | 1 | 1.6242 | 1.611067 | 2.64 | 0.006262 | 0.1852 | 0.176042 | -0.1469645 | 0.196 | 42.0138
1640 | 2.291389 | 2.6108 | 5.2742 | 1 | 1.5995 | 1.611424 | 2.56 | 0.00598 | 0.185 | 0.1760765 | -0.1462387 | 0.2006 | 42.0145
1641 | 2.292778 | 2.6108 | 5.2779 | 1 | 1.6052 | 1.611803 | 2.58 | 0.006045 | 0.1869 | 0.1761102 | -0.1455045 | 0.2052 | 42.0149
1642 | 2.294167 | 2.6337 | 5.2815 | 1 | 1.609 | 1.612159 | 2.59 | 0.006088 | 0.1876 | 0.1761434 | -0.1447686 | 0.2099 | 42.0153
1643 | 2.295556 | 2.6337 | 5.2852 | 1 | 1.609 | 1.612566 | 2.59 | 0.006088 | 0.1883 | 0.176176 | -0.1443 | 0.2145 | 42.0158
1644 | 2.296944 | 2.6558 | 5.2889 | 1 | 1.6223 | 1.612969 | 2.63 | 0.00624 | 0.1899 | 0.176208 | -0.143556 | 0.2191 | 42.0161
1645 | 2.298333 | 2.6558 | 5.2926 | 1 | 1.5937 | 1.613362 | 2.54 | 0.005916 | 0.1894 | 0.1762399 | -0.1428165 | 0.2237 | 42.0167
1646 | 2.299722 | 2.6787 | 5.2963 | 1 | 1.6128 | 1.613776 | 2.6 | 0.006132 | 0.1913 | 0.1762712 | -0.1420691 | 0.2283 | 42.0171
1647 | 2.301111 | 2.6787 | 5.3 | 1 | 1.609 | 1.614171 | 2.59 | 0.006088 | 0.1921 | 0.1763026 | -0.1415915 | 0.2329 | 42.0175
1648 | 2.3025 | 2.7007 | 5.3038 | 1 | 1.6071 | 1.614564 | 2.58 | 0.006067 | 0.193 | 0.1763337 | -0.1408392 | 0.2374 | 42.0179
1649 | 2.303889 | 2.7007 | 5.3075 | 1 | 1.6147 | 1.614936 | 2.61 | 0.006153 | 0.1935 | 0.1763643 | -0.1400861 | 0.242 | 42.0183
1650 | 2.305278 | 2.7236 | 5.3113 | 1 | 1.6147 | 1.615361 | 2.61 | 0.006153 | 0.1948 | 0.1763941 | -0.1393281 | 0.2466 | 42.0187
1651 | 2.306667 | 2.7236 | 5.3151 | 1 | 1.609 | 1.615822 | 2.59 | 0.006088 | 0.1952 | 0.1764236 | -0.1388458 | 0.2512 | 42.0192
1652 | 2.308056 | 2.7454 | 5.3189 | 1 | 1.6147 | 1.616153 | 2.61 | 0.006153 | 0.1955 | 0.1764522 | -0.1380883 | 0.2557 | 42.0195
1653 | 2.309444 | 2.7454 | 5.3227 | 1 | 1.628 | 1.616585 | 2.65 | 0.006306 | 0.1981 | 0.1764808 | -0.1373192 | 0.2602 | 42.0198
1654 | 2.311111 | 2.7683 | 5.3266 | 1 | 1.656 | 1.616981 | 2.74 | 0.006637 | 0.2022 | 0.1765091 | -0.136531 | 0.2648 | 42.0204
1655 | 2.3125 | 2.7683 | 5.3304 | 1 | 1.6128 | 1.617395 | 2.6 | 0.006132 | 0.2023 | 0.1765371 | -0.136023 | 0.2693 | 42.0211
1656 | 2.313889 | 2.7901 | 5.3343 | 1 | 1.6166 | 1.617793 | 2.61 | 0.006175 | 0.2036 | 0.1765651 | -0.1352317 | 0.2737 | 42.0214
1657 | 2.315278 | 2.7901 | 5.3382 | 1 | 1.6223 | 1.61817 | 2.63 | 0.00624 | 0.2052 | 0.1765928 | -0.134434 | 0.2782 | 42.0218
1658 | 2.316667 | 2.813 | 5.3421 | 1 | 1.6204 | 1.618539 | 2.63 | 0.006219 | 0.2071 | 0.1766201 | -0.1336286 | 0.2828 | 42.0221
1659 | 2.318056 | 2.813 | 5.346 | 1 | 1.628 | 1.618894 | 2.65 | 0.006306 | 0.2098 | 0.1766476 | -0.1330938 | 0.2872 | 42.0224
1660 | 2.319444 | 2.8349 | 5.3499 | 1 | 1.6317 | 1.619258 | 2.66 | 0.00635 | 0.211 | 0.1766741 | -0.1322726 | 0.2917 | 42.0228
1661 | 2.320833 | 2.8349 | 5.3539 | 1 | 1.5995 | 1.619655 | 2.56 | 0.00598 | 0.211 | 0.1767 | -0.1314533 | 0.2962 | 42.0233
1662 | 2.322222 | 2.8577 | 5.3578 | 1 | 1.6223 | 1.620021 | 2.63 | 0.00624 | 0.2116 | 0.1767256 | -0.1306332 | 0.3006 | 42.0235
1663 | 2.323611 | 2.8577 | 5.3618 | 1 | 1.6071 | 1.620394 | 2.58 | 0.006067 | 0.2121 | 0.176751 | -0.130099 | 0.3051 | 42.024
1664 | 2.325 | 2.8794 | 5.3658 | 1 | 1.6204 | 1.620769 | 2.63 | 0.006219 | 0.2137 | 0.1767759 | -0.1292725 | 0.3095 | 42.0242
1665 | 2.326389 | 2.8794 | 5.3698 | 1 | 1.6504 | 1.621133 | 2.72 | 0.006571 | 0.2178 | 0.1768004 | -0.128427 | 0.3139 | 42.0243
1666 | 2.327778 | 2.9022 | 5.3739 | 1 | 1.6204 | 1.62153 | 2.63 | 0.006219 | 0.2195 | 0.1768241 | -0.1275748 | 0.3183 | 42.0248
1667 | 2.329167 | 2.9022 | 5.3779 | 1 | 1.6185 | 1.621918 | 2.62 | 0.006197 | 0.2192 | 0.1768474 | -0.1270167 | 0.3227 | 42.0252
1668 | 2.330556 | 2.9239 | 5.382 | 1 | 1.6147 | 1.622304 | 2.61 | 0.006153 | 0.2205 | 0.176871 | -0.1261641 | 0.3271 | 42.0255
1669 | 2.331944 | 2.9239 | 5.386 | 1 | 1.6147 | 1.622765 | 2.61 | 0.006153 | 0.2213 | 0.1768938 | -0.1253096 | 0.3314 | 42.0258
1670 | 2.333333 | 2.9466 | 5.3901 | 1 | 1.6052 | 1.623174 | 2.58 | 0.006045 | 0.2209 | 0.1769167 | -0.1244596 | 0.3358 | 42.0262
1671 | 2.334722 | 2.9466 | 5.3942 | 1 | 1.6185 | 1.623583 | 2.62 | 0.006197 | 0.222 | 0.1769397 | -0.1238998 | 0.3401 | 42.0264
1672 | 2.336111 | 2.968 | 5.3983 | 1 | 1.6204 | 1.623963 | 2.63 | 0.006219 | 0.2235 | 0.176963 | -0.1230411 | 0.3444 | 42.0266
1673 | 2.3375 | 2.968 | 5.4025 | 1 | 1.6166 | 1.6244 | 2.61 | 0.006175 | 0.2231 | 0.1769858 | -0.1221865 | 0.3487 | 42.0269
1674 | 2.338889 | 2.9904 | 5.4066 | 1 | 1.6467 | 1.624755 | 2.71 | 0.006526 | 0.2263 | 0.1770086 | -0.1213178 | 0.353 | 42.027
1675 | 2.340278 | 2.9904 | 5.4108 | 1 | 1.6147 | 1.625118 | 2.61 | 0.006153 | 0.2265 | 0.177031 | -0.120748 | 0.3572 | 42.0275
1676 | 2.341667 | 3.0115 | 5.415 | 1 | 1.6317 | 1.625476 | 2.66 | 0.00635 | 0.2289 | 0.1770535 | -0.1198708 | 0.3614 | 42.0276
1677 | 2.343056 | 3.0115 | 5.4192 | 1 | 1.5898 | 1.625908 | 2.53 | 0.005873 | 0.2278 | 0.1770759 | -0.1190015 | 0.3656 | 42.0281
1678 | 2.344444 | 3.0335 | 5.4234 | 1 | 1.628 | 1.626315 | 2.65 | 0.006306 | 0.2302 | 0.1770981 | -0.1181222 | 0.3698 | 42.0281
1679 | 2.345833 | 3.0335 | 5.4276 | 1 | 1.656 | 1.62669 | 2.74 | 0.006637 | 0.2317 | 0.1771194 | -0.1175389 | 0.3739 | 42.0282
1680 | 2.347222 | 3.0543 | 5.4318 | 1 | 1.6128 | 1.627065 | 2.6 | 0.006132 | 0.2329 | 0.1771403 | -0.1166508 | 0.378 | 42.0287
1681 | 2.348611 | 3.0543 | 5.4361 | 1 | 1.6147 | 1.62745 | 2.61 | 0.006153 | 0.2341 | 0.1771604 | -0.1157587 | 0.3821 | 42.0289
1682 | 2.35 | 3.076 | 5.4404 | 1 | 1.6223 | 1.627851 | 2.63 | 0.00624 | 0.2348 | 0.1771804 | -0.1148655 | 0.3862 | 42.0291
1683 | 2.351389 | 3.076 | 5.4446 | 1 | 1.6204 | 1.628223 | 2.63 | 0.006219 | 0.2364 | 0.1771995 | -0.1142718 | 0.3902 | 42.0294
1684 | 2.352778 | 3.0966 | 5.4489 | 1 | 1.6261 | 1.628576 | 2.64 | 0.006284 | 0.2377 | 0.1772186 | -0.1133688 | 0.3942 | 42.0295
1685 | 2.354167 | 3.0966 | 5.4532 | 1 | 1.6504 | 1.628927 | 2.72 | 0.006571 | 0.2394 | 0.1772366 | -0.1124594 | 0.3982 | 42.0296
1686 | 2.355556 | 3.1181 | 5.4576 | 1 | 1.6223 | 1.629286 | 2.63 | 0.00624 | 0.2403 | 0.1772541 | -0.111548 | 0.4022 | 42.0299
1687 | 2.356944 | 3.1181 | 5.4619 | 1 | 1.628 | 1.629644 | 2.65 | 0.006306 | 0.2412 | 0.1772713 | -0.1109435 | 0.4061 | 42.0301
1688 | 2.358611 | 3.1382 | 5.4663 | 1 | 1.6204 | 1.630024 | 2.63 | 0.006219 | 0.2414 | 0.1772879 | -0.1100316 | 0.41 | 42.0307
1689 | 2.36 | 3.1382 | 5.4706 | 1 | 1.6336 | 1.630337 | 2.67 | 0.006372 | 0.2432 | 0.1773035 | -0.1091131 | 0.4139 | 42.0308
1690 | 2.361389 | 3.1593 | 5.475 | 1 | 1.6223 | 1.630708 | 2.63 | 0.00624 | 0.2441 | 0.1773189 | -0.1081923 | 0.4178 | 42.0311
1691 | 2.362778 | 3.1593 | 5.4794 | 1 | 1.6411 | 1.631068 | 2.69 | 0.00646 | 0.245 | 0.177334 | -0.1075823 | 0.4216 | 42.0311
1692 | 2.364167 | 3.179 | 5.4838 | 1 | 1.6299 | 1.631445 | 2.66 | 0.006328 | 0.2463 | 0.1773483 | -0.1066556 | 0.4253 | 42.0314
1693 | 2.365556 | 3.179 | 5.4883 | 1 | 1.6147 | 1.631812 | 2.61 | 0.006153 | 0.2468 | 0.1773618 | -0.1057289 | 0.4291 | 42.0316
1694 | 2.366944 | 3.1996 | 5.4927 | 1 | 1.6261 | 1.632182 | 2.64 | 0.006284 | 0.247 | 0.1773746 | -0.1048035 | 0.4329 | 42.0317
1695 | 2.368333 | 3.1996 | 5.4972 | 1 | 1.6634 | 1.632565 | 2.77 | 0.006727 | 0.2504 | 0.1773872 | -0.1041801 | 0.4366 | 42.0316
1696 | 2.369722 | 3.219 | 5.5016 | 1 | 1.6299 | 1.632903 | 2.66 | 0.006328 | 0.2514 | 0.1773992 | -0.1032378 | 0.4402 | 42.032
1697 | 2.371111 | 3.219 | 5.5061 | 1 | 1.6223 | 1.633306 | 2.63 | 0.00624 | 0.2511 | 0.1774111 | -0.1022993 | 0.4439 | 42.0322
1698 | 2.3725 | 3.2394 | 5.5106 | 1 | 1.6261 | 1.633678 | 2.64 | 0.006284 | 0.2518 | 0.1774224 | -0.1013598 | 0.4476 | 42.0323
1699 | 2.373889 | 3.2394 | 5.5151 | 1 | 1.6317 | 1.63403 | 2.66 | 0.00635 | 0.2529 | 0.1774338 | -0.1007381 | 0.4512 | 42.0324
1700 | 2.375278 | 3.2583 | 5.5196 | 1 | 1.6204 | 1.634372 | 2.63 | 0.006219 | 0.2532 | 0.1774444 | -0.09979679 | 0.4547 | 42.0326
1701 | 2.376667 | 3.2583 | 5.5242 | 1 | 1.6299 | 1.634696 | 2.66 | 0.006328 | 0.2546 | 0.1774543 | -0.09885084 | 0.4582 | 42.0327
1702 | 2.378056 | 3.2781 | 5.5287 | 1 | 1.6448 | 1.635122 | 2.71 | 0.006504 | 0.2559 | 0.1774637 | -0.09790075 | 0.4618 | 42.0327
1703 | 2.379444 | 3.2781 | 5.5333 | 1 | 1.6374 | 1.635524 | 2.68 | 0.006416 | 0.2569 | 0.177473 | -0.0972733 | 0.4652 | 42.0328
1704 | 2.380833 | 3.2966 | 5.5379 | 1 | 1.6448 | 1.635885 | 2.71 | 0.006504 | 0.2582 | 0.177482 | -0.09631704 | 0.4686 | 42.0329
1705 | 2.382222 | 3.2966 | 5.5425 | 1 | 1.6299 | 1.636244 | 2.66 | 0.006328 | 0.2584 | 0.1774907 | -0.09536224 | 0.472 | 42.0331
1706 | 2.383611 | 3.3159 | 5.5471 | 1 | 1.6448 | 1.636632 | 2.71 | 0.006504 | 0.2599 | 0.1774988 | -0.09440236 | 0.4754 | 42.0331
1707 | 2.385 | 3.3159 | 5.5517 | 1 | 1.6242 | 1.637016 | 2.64 | 0.006262 | 0.2597 | 0.1775068 | -0.09377534 | 0.4787 | 42.0333
1708 | 2.386389 | 3.3337 | 5.5563 | 1 | 1.6374 | 1.637354 | 2.68 | 0.006416 | 0.2602 | 0.1775144 | -0.09281941 | 0.4819 | 42.0333
1709 | 2.387778 | 3.3337 | 5.5609 | 1 | 1.643 | 1.637699 | 2.7 | 0.006482 | 0.2615 | 0.1775216 | -0.09185945 | 0.4852 | 42.0334
1710 | 2.389167 | 3.3524 | 5.5656 | 1 | 1.6336 | 1.638043 | 2.67 | 0.006372 | 0.2617 | 0.1775286 | -0.09090072 | 0.4884 | 42.0335
1711 | 2.390556 | 3.3524 | 5.5703 | 1 | 1.6467 | 1.638402 | 2.71 | 0.006526 | 0.2632 | 0.1775348 | -0.09027086 | 0.4916 | 42.0335
1712 | 2.391944 | 3.3698 | 5.575 | 1 | 1.6615 | 1.638734 | 2.76 | 0.006704 | 0.266 | 0.1775407 | -0.08929608 | 0.4947 | 42.0335
1713 | 2.393333 | 3.3698 | 5.5796 | 1 | 1.6448 | 1.639097 | 2.71 | 0.006504 | 0.267 | 0.1775462 | -0.08831883 | 0.4978 | 42.0337
1714 | 2.394722 | 3.3883 | 5.5844 | 1 | 1.6467 | 1.639434 | 2.71 | 0.006526 | 0.2687 | 0.1775512 | -0.08733536 | 0.501 | 42.0337
1715 | 2.396111 | 3.3883 | 5.5891 | 1 | 1.6374 | 1.639775 | 2.68 | 0.006416 | 0.2687 | 0.1775556 | -0.08669293 | 0.5041 | 42.0338
1716 | 2.3975 | 3.4054 | 5.5938 | 1 | 1.6486 | 1.640121 | 2.72 | 0.006548 | 0.2704 | 0.1775595 | -0.08570659 | 0.5071 | 42.0338
1717 | 2.398889 | 3.4054 | 5.5985 | 1 | 1.6242 | 1.640431 | 2.64 | 0.006262 | 0.2702 | 0.1775629 | -0.08472384 | 0.5101 | 42.034
1718 | 2.400278 | 3.4235 | 5.6033 | 1 | 1.6374 | 1.640803 | 2.68 | 0.006416 | 0.2709 | 0.1775657 | -0.08373993 | 0.5132 | 42.034
1719 | 2.401944 | 3.4235 | 5.6081 | 1 | 1.6242 | 1.641112 | 2.64 | 0.006262 | 0.2707 | 0.1775684 | -0.08310253 | 0.5161 | 42.0344
1720 | 2.403333 | 3.4399 | 5.6128 | 1 | 1.643 | 1.641478 | 2.7 | 0.006482 | 0.2714 | 0.1775706 | -0.08212176 | 0.519 | 42.0344
1721 | 2.404722 | 3.4399 | 5.6176 | 1 | 1.6204 | 1.64181 | 2.63 | 0.006219 | 0.2708 | 0.1775724 | -0.08114632 | 0.5219 | 42.0346
1722 | 2.406111 | 3.4573 | 5.6224 | 1 | 1.628 | 1.642218 | 2.65 | 0.006306 | 0.2704 | 0.1775736 | -0.08017497 | 0.5248 | 42.0345
1723 | 2.4075 | 3.4573 | 5.6272 | 1 | 1.6355 | 1.642573 | 2.67 | 0.006394 | 0.2712 | 0.1775741 | -0.07955038 | 0.5276 | 42.0345
1724 | 2.408889 | 3.4732 | 5.6321 | 1 | 1.6374 | 1.642915 | 2.68 | 0.006416 | 0.2718 | 0.1775742 | -0.07857763 | 0.5303 | 42.0345
1725 | 2.410278 | 3.4732 | 5.6369 | 1 | 1.6615 | 1.643264 | 2.76 | 0.006704 | 0.2735 | 0.1775729 | -0.07759878 | 0.5331 | 42.0343
1726 | 2.411667 | 3.4901 | 5.6417 | 1 | 1.6597 | 1.643625 | 2.75 | 0.006682 | 0.2757 | 0.1775711 | -0.0766111 | 0.5358 | 42.0344
1727 | 2.413056 | 3.4901 | 5.6466 | 1 | 1.6467 | 1.643983 | 2.71 | 0.006526 | 0.2759 | 0.1775693 | -0.0759784 | 0.5385 | 42.0344
1728 | 2.414444 | 3.5054 | 5.6515 | 1 | 1.6392 | 1.644344 | 2.69 | 0.006438 | 0.2768 | 0.1775673 | -0.07499093 | 0.5411 | 42.0345
1729 | 2.415833 | 3.5054 | 5.6563 | 1 | 1.643 | 1.644734 | 2.7 | 0.006482 | 0.277 | 0.1775645 | -0.07400486 | 0.5437 | 42.0345
1730 | 2.417222 | 3.5218 | 5.6612 | 1 | 1.6486 | 1.645139 | 2.72 | 0.006548 | 0.2778 | 0.1775614 | -0.07301698 | 0.5463 | 42.0344
1731 | 2.418611 | 3.5218 | 5.6661 | 1 | 1.6355 | 1.645483 | 2.67 | 0.006394 | 0.2783 | 0.177558 | -0.07238769 | 0.5488 | 42.0345
1732 | 2.42 | 3.5366 | 5.6711 | 1 | 1.6317 | 1.645828 | 2.66 | 0.00635 | 0.2786 | 0.1775541 | -0.07140152 | 0.5512 | 42.0345
1733 | 2.421389 | 3.5366 | 5.676 | 1 | 1.6836 | 1.646181 | 2.83 | 0.006974 | 0.281 | 0.1775499 | -0.07040563 | 0.5537 | 42.0341
1734 | 2.422778 | 3.5525 | 5.6809 | 1 | 1.6615 | 1.646551 | 2.76 | 0.006704 | 0.2831 | 0.177545 | -0.06940179 | 0.5562 | 42.0342
1735 | 2.424167 | 3.5525 | 5.6858 | 1 | 1.6486 | 1.646891 | 2.72 | 0.006548 | 0.2841 | 0.1775394 | -0.06875919 | 0.5586 | 42.0343
1736 | 2.425556 | 3.5669 | 5.6908 | 1 | 1.6615 | 1.647285 | 2.76 | 0.006704 | 0.2861 | 0.1775334 | -0.06774631 | 0.5609 | 42.0342
1737 | 2.426944 | 3.5669 | 5.6958 | 1 | 1.6355 | 1.647694 | 2.67 | 0.006394 | 0.2862 | 0.1775267 | -0.06673518 | 0.5632 | 42.0343
1738 | 2.428333 | 3.5823 | 5.7007 | 1 | 1.6467 | 1.648033 | 2.71 | 0.006526 | 0.2871 | 0.1775192 | -0.06572183 | 0.5656 | 42.0342
1739 | 2.429722 | 3.5823 | 5.7057 | 1 | 1.6486 | 1.648349 | 2.72 | 0.006548 | 0.2873 | 0.1775113 | -0.06507928 | 0.5678 | 42.0341
1740 | 2.431111 | 3.596 | 5.7107 | 1 | 1.656 | 1.648707 | 2.74 | 0.006637 | 0.2886 | 0.1775027 | -0.06406437 | 0.5699 | 42.034
1741 | 2.4325 | 3.596 | 5.7157 | 1 | 1.6652 | 1.649057 | 2.77 | 0.006749 | 0.2903 | 0.1774936 | -0.06304335 | 0.5721 | 42.0339
1742 | 2.433889 | 3.6109 | 5.7207 | 1 | 1.6578 | 1.649397 | 2.75 | 0.00666 | 0.2918 | 0.1774844 | -0.06201722 | 0.5743 | 42.0339
1743 | 2.435278 | 3.6109 | 5.7258 | 1 | 1.6317 | 1.649702 | 2.66 | 0.00635 | 0.2921 | 0.1774746 | -0.06136694 | 0.5764 | 42.034
1744 | 2.436667 | 3.6242 | 5.7308 | 1 | 1.6504 | 1.650008 | 2.72 | 0.006571 | 0.2922 | 0.1774637 | -0.06034474 | 0.5785 | 42.0338
1745 | 2.438056 | 3.6242 | 5.7358 | 1 | 1.6392 | 1.650386 | 2.69 | 0.006438 | 0.2925 | 0.1774521 | -0.05932336 | 0.5805 | 42.0339
1746 | 2.439444 | 3.6386 | 5.7409 | 1 | 1.6448 | 1.65074 | 2.71 | 0.006504 | 0.2921 | 0.1774403 | -0.05830623 | 0.5826 | 42.0337
1747 | 2.440833 | 3.6386 | 5.746 | 1 | 1.6261 | 1.651057 | 2.64 | 0.006284 | 0.2908 | 0.1774282 | -0.05767814 | 0.5846 | 42.0338
1748 | 2.442222 | 3.6513 | 5.751 | 1 | 1.6523 | 1.651417 | 2.73 | 0.006593 | 0.2917 | 0.1774156 | -0.05666881 | 0.5865 | 42.0335
1749 | 2.443611 | 3.6513 | 5.7561 | 1 | 1.6486 | 1.651729 | 2.72 | 0.006548 | 0.2922 | 0.1774028 | -0.05565931 | 0.5884 | 42.0335
1750 | 2.445 | 3.665 | 5.7612 | 1 | 1.6671 | 1.652037 | 2.78 | 0.006771 | 0.2937 | 0.1773892 | -0.0546445 | 0.5903 | 42.0332
1751 | 2.446389 | 3.665 | 5.7663 | 1 | 1.6299 | 1.652414 | 2.66 | 0.006328 | 0.2927 | 0.1773748 | -0.05402287 | 0.5922 | 42.0334
1752 | 2.447778 | 3.6772 | 5.7714 | 1 | 1.6541 | 1.652747 | 2.74 | 0.006615 | 0.2934 | 0.1773598 | -0.05301535 | 0.5939 | 42.0332
1753 | 2.449167 | 3.6772 | 5.7765 | 1 | 1.6634 | 1.653087 | 2.77 | 0.006727 | 0.2949 | 0.1773446 | -0.05200279 | 0.5957 | 42.033
1754 | 2.450556 | 3.6904 | 5.7816 | 1 | 1.6541 | 1.653422 | 2.74 | 0.006615 | 0.2958 | 0.1773291 | -0.05098814 | 0.5975 | 42.033
1755 | 2.451944 | 3.6904 | 5.7868 | 1 | 1.6336 | 1.653753 | 2.67 | 0.006372 | 0.295 | 0.177313 | -0.0503707 | 0.5993 | 42.033
1756 | 2.453333 | 3.702 | 5.7919 | 1 | 1.6486 | 1.654098 | 2.72 | 0.006548 | 0.2951 | 0.1772964 | -0.04936528 | 0.6009 | 42.0328
1757 | 2.455 | 3.702 | 5.7971 | 1 | 1.6708 | 1.654379 | 2.79 | 0.006816 | 0.2966 | 0.1772794 | -0.04835486 | 0.6025 | 42.0329
1758 | 2.456389 | 3.7146 | 5.8022 | 1 | 1.6467 | 1.654682 | 2.71 | 0.006526 | 0.2966 | 0.177262 | -0.04734676 | 0.6042 | 42.033
1759 | 2.457778 | 3.7146 | 5.8074 | 1 | 1.6615 | 1.654959 | 2.76 | 0.006704 | 0.2977 | 0.1772442 | -0.04673146 | 0.6057 | 42.0327
1760 | 2.459167 | 3.7256 | 5.8126 | 1 | 1.6799 | 1.655326 | 2.82 | 0.006929 | 0.2997 | 0.177226 | -0.04571409 | 0.6072 | 42.0325
1761 | 2.460556 | 3.7256 | 5.8177 | 1 | 1.6448 | 1.655653 | 2.71 | 0.006504 | 0.2998 | 0.1772071 | -0.04469858 | 0.6087 | 42.0326
1762 | 2.461944 | 3.7378 | 5.8229 | 1 | 1.6615 | 1.655985 | 2.76 | 0.006704 | 0.3004 | 0.1771874 | -0.04368225 | 0.6103 | 42.0324
1763 | 2.463333 | 3.7378 | 5.8281 | 1 | 1.656 | 1.656332 | 2.74 | 0.006637 | 0.3009 | 0.177167 | -0.04306696 | 0.6117 | 42.0323
1764 | 2.464722 | 3.7484 | 5.8333 | 1 | 1.6615 | 1.656647 | 2.76 | 0.006704 | 0.3015 | 0.1771462 | -0.04205115 | 0.6131 | 42.0321
1765 | 2.466111 | 3.7484 | 5.8386 | 1 | 1.6708 | 1.656955 | 2.79 | 0.006816 | 0.3026 | 0.1771248 | -0.04103236 | 0.6145 | 42.0319
1766 | 2.4675 | 3.7602 | 5.8438 | 1 | 1.6578 | 1.657201 | 2.75 | 0.00666 | 0.303 | 0.1771029 | -0.04001399 | 0.616 | 42.0319
1767 | 2.468889 | 3.7602 | 5.849 | 1 | 1.656 | 1.657566 | 2.74 | 0.006637 | 0.3037 | 0.1770805 | -0.03940041 | 0.6173 | 42.0317
1768 | 2.470278 | 3.7703 | 5.8543 | 1 | 1.6486 | 1.657898 | 2.72 | 0.006548 | 0.3038 | 0.1770577 | -0.03838404 | 0.6186 | 42.0316
1769 | 2.471667 | 3.7703 | 5.8595 | 1 | 1.6652 | 1.658177 | 2.77 | 0.006749 | 0.3043 | 0.1770349 | -0.03736762 | 0.6199 | 42.0314
1770 | 2.473056 | 3.7817 | 5.8648 | 1 | 1.6652 | 1.658485 | 2.77 | 0.006749 | 0.3054 | 0.1770116 | -0.03634826 | 0.6212 | 42.0312
1771 | 2.474444 | 3.7817 | 5.87 | 1 | 1.6799 | 1.658826 | 2.82 | 0.006929 | 0.3068 | 0.1769883 | -0.0357349 | 0.6224 | 42.031
1772 | 2.475833 | 3.7914 | 5.8753 | 1 | 1.6578 | 1.6592 | 2.75 | 0.00666 | 0.3078 | 0.1769644 | -0.03470983 | 0.6236 | 42.031
1773 | 2.477222 | 3.7914 | 5.8806 | 1 | 1.6392 | 1.659583 | 2.69 | 0.006438 | 0.307 | 0.1769399 | -0.03369103 | 0.6248 | 42.0309
1774 | 2.478611 | 3.8023 | 5.8858 | 1 | 1.6708 | 1.659878 | 2.79 | 0.006816 | 0.3077 | 0.1769144 | -0.03267126 | 0.626 | 42.0306
1775 | 2.48 | 3.8023 | 5.8911 | 1 | 1.6615 | 1.660151 | 2.76 | 0.006704 | 0.3084 | 0.1768884 | -0.03206536 | 0.6271 | 42.0305
1776 | 2.481389 | 3.8113 | 5.8964 | 1 | 1.6523 | 1.660481 | 2.73 | 0.006593 | 0.3078 | 0.176862 | -0.03105098 | 0.6281 | 42.0304
1777 | 2.482778 | 3.8113 | 5.9017 | 1 | 1.6541 | 1.660728 | 2.74 | 0.006615 | 0.3079 | 0.1768354 | -0.03003852 | 0.6291 | 42.0302
1778 | 2.484167 | 3.8215 | 5.907 | 1 | 1.6597 | 1.661091 | 2.75 | 0.006682 | 0.3082 | 0.1768079 | -0.02902679 | 0.6301 | 42.03
1779 | 2.485556 | 3.8215 | 5.9124 | 1 | 1.656 | 1.661398 | 2.74 | 0.006637 | 0.308 | 0.1767803 | -0.028438 | 0.6311 | 42.0298
1780 | 2.486944 | 3.83 | 5.9177 | 1 | 1.6523 | 1.661671 | 2.73 | 0.006593 | 0.308 | 0.1767518 | -0.02743305 | 0.632 | 42.0297
1781 | 2.488333 | 3.83 | 5.923 | 1 | 1.6908 | 1.661943 | 2.86 | 0.007065 | 0.3097 | 0.1767229 | -0.02642234 | 0.6329 | 42.0292
1782 | 2.489722 | 3.8398 | 5.9283 | 1 | 1.6689 | 1.662193 | 2.79 | 0.006794 | 0.3107 | 0.1766931 | -0.02540924 | 0.6339 | 42.0292
1783 | 2.491111 | 3.8398 | 5.9337 | 1 | 1.6872 | 1.662503 | 2.85 | 0.007019 | 0.3128 | 0.1766629 | -0.02481219 | 0.6347 | 42.0289
1784 | 2.4925 | 3.8479 | 5.939 | 1 | 1.6671 | 1.662781 | 2.78 | 0.006771 | 0.3133 | 0.1766324 | -0.02379248 | 0.6355 | 42.0289
1785 | 2.493889 | 3.8479 | 5.9444 | 1 | 1.6726 | 1.663063 | 2.8 | 0.006839 | 0.3145 | 0.1766013 | -0.02276946 | 0.6363 | 42.0286
1786 | 2.495278 | 3.8574 | 5.9497 | 1 | 1.656 | 1.663392 | 2.74 | 0.006637 | 0.314 | 0.1765695 | -0.0217513 | 0.6372 | 42.0286
1787 | 2.496667 | 3.8574 | 5.9551 | 1 | 1.6652 | 1.663704 | 2.77 | 0.006749 | 0.3145 | 0.1765372 | -0.02116099 | 0.6379 | 42.0283
1788 | 2.498056 | 3.8652 | 5.9605 | 1 | 1.6615 | 1.664005 | 2.76 | 0.006704 | 0.3144 | 0.1765044 | -0.02014679 | 0.6387 | 42.0281
1789 | 2.499444 | 3.8652 | 5.9658 | 1 | 1.6336 | 1.664269 | 2.67 | 0.006372 | 0.313 | 0.1764715 | -0.01914174 | 0.6394 | 42.0282
1790 | 2.500833 | 3.8743 | 5.9712 | 1 | 1.6726 | 1.66457 | 2.8 | 0.006839 | 0.314 | 0.1764381 | -0.01813434 | 0.6402 | 42.0277
1791 | 2.502222 | 3.8743 | 5.9766 | 1 | 1.6817 | 1.664927 | 2.83 | 0.006952 | 0.3153 | 0.1764043 | -0.01755485 | 0.6409 | 42.0274
1792 | 2.503611 | 3.8816 | 5.982 | 1 | 1.6689 | 1.665185 | 2.79 | 0.006794 | 0.3158 | 0.1763703 | -0.01654468 | 0.6415 | 42.0273
1793 | 2.505 | 3.8816 | 5.9874 | 1 | 1.6799 | 1.665487 | 2.82 | 0.006929 | 0.3167 | 0.1763357 | -0.01553244 | 0.6421 | 42.027
1794 | 2.506667 | 3.8902 | 5.9928 | 1 | 1.6836 | 1.665833 | 2.83 | 0.006974 | 0.318 | 0.1763002 | -0.01451648 | 0.6427 | 42.0272
1795 | 2.508056 | 3.8902 | 5.9982 | 1 | 1.6908 | 1.666133 | 2.86 | 0.007065 | 0.3199 | 0.1762638 | -0.01392988 | 0.6433 | 42.0269
1796 | 2.509444 | 3.8971 | 6.0036 | 1 | 1.6634 | 1.666384 | 2.77 | 0.006727 | 0.3199 | 0.1762268 | -0.01291074 | 0.6438 | 42.0269
1797 | 2.510833 | 3.8971 | 6.0091 | 1 | 1.6652 | 1.66665 | 2.77 | 0.006749 | 0.3198 | 0.1761892 | -0.01189457 | 0.6443 | 42.0267
1798 | 2.512222 | 3.9054 | 6.0145 | 1 | 1.6726 | 1.666923 | 2.8 | 0.006839 | 0.3207 | 0.1761512 | -0.01087662 | 0.6448 | 42.0264
1799 | 2.513611 | 3.9054 | 6.0199 | 1 | 1.6726 | 1.667232 | 2.8 | 0.006839 | 0.3206 | 0.176113 | -0.01030129 | 0.6453 | 42.0262
1800 | 2.515 | 3.9119 | 6.0254 | 1 | 1.6634 | 1.667539 | 2.77 | 0.006727 | 0.321 | 0.1760744 | -0.009287777 | 0.6457 | 42.026
1801 | 2.516389 | 3.9119 | 6.0308 | 1 | 1.6578 | 1.667742 | 2.75 | 0.00666 | 0.3204 | 0.1760351 | -0.008279611 | 0.6461 | 42.0259
1802 | 2.517778 | 3.9197 | 6.0362 | 1 | 1.6744 | 1.668095 | 2.8 | 0.006861 | 0.321 | 0.1759951 | -0.007271095 | 0.6466 | 42.0255
1803 | 2.519167 | 3.9197 | 6.0417 | 1 | 1.6615 | 1.668332 | 2.76 | 0.006704 | 0.3209 | 0.1759545 | -0.006708728 | 0.647 | 42.0254
1804 | 2.520556 | 3.9259 | 6.0472 | 1 | 1.6836 | 1.668637 | 2.83 | 0.006974 | 0.3218 | 0.1759134 | -0.005702232 | 0.6473 | 42.025
1805 | 2.521944 | 3.9259 | 6.0526 | 1 | 1.6541 | 1.668916 | 2.74 | 0.006615 | 0.321 | 0.1758718 | -0.00470203 | 0.6477 | 42.025
1806 | 2.523333 | 3.9334 | 6.0581 | 1 | 1.6541 | 1.669205 | 2.74 | 0.006615 | 0.3202 | 0.1758297 | -0.003707882 | 0.6481 | 42.0248
1807 | 2.524722 | 3.9334 | 6.0635 | 1 | 1.6836 | 1.669459 | 2.83 | 0.006974 | 0.3207 | 0.1757869 | -0.003160811 | 0.6484 | 42.0243
1808 | 2.526111 | 3.9391 | 6.069 | 1 | 1.6836 | 1.669762 | 2.83 | 0.006974 | 0.3218 | 0.1757435 | -0.002164831 | 0.6487 | 42.0241
1809 | 2.5275 | 3.9391 | 6.0745 | 1 | 1.6652 | 1.670036 | 2.77 | 0.006749 | 0.3216 | 0.1757008 | -0.001172298 | 0.6489 | 42.024
1810 | 2.528889 | 3.9461 | 6.08 | 1 | 1.6799 | 1.670303 | 2.82 | 0.006929 | 0.3215 | 0.1756576 | -0.0001827395 | 0.6492 | 42.0236
1811 | 2.530278 | 3.9461 | 6.0855 | 1 | 1.6945 | 1.670581 | 2.87 | 0.00711 | 0.3236 | 0.1756147 | 0.0003641354 | 0.6493 | 42.0233
1812 | 2.531667 | 3.9513 | 6.091 | 1 | 1.6634 | 1.670889 | 2.77 | 0.006727 | 0.3225 | 0.1755714 | 0.001352691 | 0.6494 | 42.0233
1813 | 2.533056 | 3.9513 | 6.0965 | 1 | 1.6836 | 1.67119 | 2.83 | 0.006974 | 0.3233 | 0.1755278 | 0.002342514 | 0.6496 | 42.0229
1814 | 2.534444 | 3.9579 | 6.102 | 1 | 1.6523 | 1.671402 | 2.73 | 0.006593 | 0.3228 | 0.1754842 | 0.003327465 | 0.6498 | 42.0229
1815 | 2.535833 | 3.9579 | 6.1075 | 1 | 1.6689 | 1.671651 | 2.79 | 0.006794 | 0.3228 | 0.1754404 | 0.003856826 | 0.6499 | 42.0225
1816 | 2.537222 | 3.9626 | 6.113 | 1 | 1.6744 | 1.671886 | 2.8 | 0.006861 | 0.3231 | 0.1753961 | 0.004837515 | 0.6499 | 42.0222
1817 | 2.538611 | 3.9626 | 6.1185 | 1 | 1.6872 | 1.672127 | 2.85 | 0.007019 | 0.3238 | 0.1753516 | 0.005818991 | 0.65 | 42.0219
1818 | 2.54 | 3.9689 | 6.124 | 1 | 1.6945 | 1.672404 | 2.87 | 0.00711 | 0.3252 | 0.1753065 | 0.006804535 | 0.6501 | 42.0216
1819 | 2.541389 | 3.9689 | 6.1295 | 1 | 1.6708 | 1.672636 | 2.79 | 0.006816 | 0.3251 | 0.1752407 | 0.007331166 | 0.6501 | 42.0215
1820 | 2.542778 | 3.9734 | 6.135 | 1 | 1.6799 | 1.67286 | 2.82 | 0.006929 | 0.3257 | 0.1751755 | 0.008313379 | 0.6501 | 42.0212
1821 | 2.544167 | 3.9734 | 6.1406 | 1 | 1.6836 | 1.673092 | 2.83 | 0.006974 | 0.3267 | 0.1751099 | 0.00929776 | 0.6501 | 42.0209
1822 | 2.545556 | 3.9794 | 6.1461 | 1 | 1.6908 | 1.673355 | 2.86 | 0.007065 | 0.3283 | 0.1750444 | 0.01028735 | 0.6501 | 42.0206
1823 | 2.546944 | 3.9794 | 6.1516 | 1 | 1.6634 | 1.673631 | 2.77 | 0.006727 | 0.327 | 0.1749798 | 0.01080915 | 0.6501 | 42.0206
1824 | 2.548333 | 3.9836 | 6.1572 | 1 | 1.6872 | 1.673856 | 2.85 | 0.007019 | 0.3283 | 0.1749152 | 0.01179305 | 0.65 | 42.0201
1825 | 2.549722 | 3.9836 | 6.1627 | 1 | 1.6963 | 1.674139 | 2.88 | 0.007133 | 0.3292 | 0.1748504 | 0.01277861 | 0.6499 | 42.0198
1826 | 2.551111 | 3.9893 | 6.1682 | 1 | 1.656 | 1.674396 | 2.74 | 0.006637 | 0.3281 | 0.1747859 | 0.01375648 | 0.6499 | 42.0199
1827 | 2.5525 | 3.9893 | 6.1738 | 1 | 1.6908 | 1.674584 | 2.86 | 0.007065 | 0.3287 | 0.1747213 | 0.01427285 | 0.6498 | 42.0193
1828 | 2.553889 | 3.9932 | 6.1793 | 1 | 1.6689 | 1.674837 | 2.79 | 0.006794 | 0.3283 | 0.174657 | 0.01524601 | 0.6496 | 42.0193
1829 | 2.555278 | 3.9932 | 6.1849 | 1 | 1.6799 | 1.675077 | 2.82 | 0.006929 | 0.3283 | 0.1745925 | 0.01621663 | 0.6495 | 42.0189
1830 | 2.556944 | 3.9985 | 6.1905 | 1 | 1.6781 | 1.675392 | 2.82 | 0.006906 | 0.3284 | 0.1745288 | 0.01718517 | 0.6493 | 42.019
1831 | 2.558333 | 3.9985 | 6.196 | 1 | 1.6981 | 1.675573 | 2.88 | 0.007156 | 0.3295 | 0.1744657 | 0.01769214 | 0.6491 | 42.0186
1832 | 2.559722 | 4.0019 | 6.2016 | 1 | 1.6763 | 1.675721 | 2.81 | 0.006884 | 0.3294 | 0.1744024 | 0.01865975 | 0.6488 | 42.0185
1833 | 2.561111 | 4.0019 | 6.2071 | 1 | 1.6799 | 1.676052 | 2.82 | 0.006929 | 0.3294 | 0.1743396 | 0.01962482 | 0.6485 | 42.0182
1834 | 2.5625 | 4.0067 | 6.2127 | 1 | 1.6872 | 1.676304 | 2.85 | 0.007019 | 0.3297 | 0.1742778 | 0.02058874 | 0.6483 | 42.0179
1835 | 2.563889 | 4.0067 | 6.2183 | 1 | 1.6872 | 1.676561 | 2.85 | 0.007019 | 0.3302 | 0.1742161 | 0.021086 | 0.648 | 42.0176
1836 | 2.565278 | 4.0099 | 6.2239 | 1 | 1.6908 | 1.67682 | 2.86 | 0.007065 | 0.3306 | 0.1741546 | 0.02204854 | 0.6477 | 42.0173
1837 | 2.566667 | 4.0099 | 6.2294 | 1 | 1.6945 | 1.677028 | 2.87 | 0.00711 | 0.3312 | 0.1740938 | 0.02301155 | 0.6474 | 42.017
1838 | 2.568056 | 4.0145 | 6.235 | 1 | 1.6763 | 1.67721 | 2.81 | 0.006884 | 0.3308 | 0.1740335 | 0.02397014 | 0.6472 | 42.0169
1839 | 2.569444 | 4.0145 | 6.2406 | 1 | 1.6689 | 1.677433 | 2.79 | 0.006794 | 0.3298 | 0.1739737 | 0.02445251 | 0.6468 | 42.0167
1840 | 2.570833 | 4.0172 | 6.2462 | 1 | 1.6652 | 1.677629 | 2.77 | 0.006749 | 0.3288 | 0.1739142 | 0.02539631 | 0.6464 | 42.0164
1841 | 2.572222 | 4.0172 | 6.2518 | 1 | 1.6763 | 1.677927 | 2.81 | 0.006884 | 0.3284 | 0.1738554 | 0.02633572 | 0.6459 | 42.0161
1842 | 2.573611 | 4.0213 | 6.2574 | 1 | 1.6854 | 1.678157 | 2.84 | 0.006997 | 0.3285 | 0.1737965 | 0.02727306 | 0.6456 | 42.0157
1843 | 2.575 | 4.0213 | 6.263 | 1 | 1.6854 | 1.678304 | 2.84 | 0.006997 | 0.3284 | 0.1737382 | 0.02773656 | 0.6451 | 42.0154
1844 | 2.576389 | 4.0234 | 6.2686 | 1 | 1.6578 | 1.678552 | 2.75 | 0.00666 | 0.3268 | 0.1736806 | 0.02866063 | 0.6445 | 42.0154
1845 | 2.577778 | 4.0234 | 6.2741 | 1 | 1.6763 | 1.678817 | 2.81 | 0.006884 | 0.3261 | 0.1736244 | 0.02957895 | 0.644 | 42.015
1846 | 2.579167 | 4.0269 | 6.2797 | 1 | 1.6615 | 1.679022 | 2.76 | 0.006704 | 0.3247 | 0.173568 | 0.03048828 | 0.6436 | 42.0148
1847 | 2.580556 | 4.0269 | 6.2853 | 1 | 1.6836 | 1.679249 | 2.83 | 0.006974 | 0.3248 | 0.173512 | 0.03092321 | 0.643 | 42.0144
1848 | 2.581944 | 4.0284 | 6.2909 | 1 | 1.6836 | 1.679483 | 2.83 | 0.006974 | 0.3246 | 0.1734562 | 0.03182683 | 0.6423 | 42.0141
1849 | 2.583333 | 4.0284 | 6.2965 | 1 | 1.6908 | 1.679826 | 2.86 | 0.007065 | 0.3249 | 0.1734011 | 0.03272935 | 0.6417 | 42.0138
1850 | 2.584722 | 4.0314 | 6.3021 | 1 | 1.6799 | 1.679985 | 2.82 | 0.006929 | 0.3243 | 0.1733468 | 0.03362659 | 0.6411 | 42.0136
1851 | 2.586111 | 4.0314 | 6.3078 | 1 | 1.6817 | 1.680217 | 2.83 | 0.006952 | 0.3243 | 0.1732922 | 0.03404769 | 0.6404 | 42.0132
1852 | 2.5875 | 4.0325 | 6.3134 | 1 | 1.6817 | 1.680514 | 2.83 | 0.006952 | 0.3247 | 0.173238 | 0.0349416 | 0.6397 | 42.0129
1853 | 2.588889 | 4.0325 | 6.319 | 1 | 1.6836 | 1.680759 | 2.83 | 0.006974 | 0.3239 | 0.1731831 | 0.03582957 | 0.639 | 42.0127
1854 | 2.590278 | 4.035 | 6.3246 | 1 | 1.6872 | 1.680935 | 2.85 | 0.007019 | 0.3246 | 0.1731283 | 0.03671827 | 0.6383 | 42.0123
1855 | 2.591667 | 4.035 | 6.3302 | 1 | 1.6763 | 1.681144 | 2.81 | 0.006884 | 0.3241 | 0.1730742 | 0.03712695 | 0.6375 | 42.0121
1856 | 2.593056 | 4.0356 | 6.3358 | 1 | 1.6799 | 1.681352 | 2.82 | 0.006929 | 0.3238 | 0.1730201 | 0.03800686 | 0.6366 | 42.0118
1857 | 2.594444 | 4.0356 | 6.3414 | 1 | 1.6945 | 1.681596 | 2.87 | 0.00711 | 0.3241 | 0.1729664 | 0.03888566 | 0.6358 | 42.0115
1858 | 2.595833 | 4.0376 | 6.347 | 1 | 1.6872 | 1.681753 | 2.85 | 0.007019 | 0.3242 | 0.1729122 | 0.03976244 | 0.635 | 42.0112
1859 | 2.597222 | 4.0376 | 6.3526 | 1 | 1.6763 | 1.681872 | 2.81 | 0.006884 | 0.3234 | 0.1728582 | 0.04015691 | 0.6341 | 42.011
1860 | 2.598611 | 4.0378 | 6.3582 | 1 | 1.6763 | 1.682093 | 2.81 | 0.006884 | 0.3228 | 0.1728041 | 0.04102221 | 0.6332 | 42.0108
1861 | 2.6 | 4.0378 | 6.3639 | 1 | 1.689 | 1.682291 | 2.85 | 0.007042 | 0.3231 | 0.17275 | 0.04188642 | 0.6323 | 42.0103
1862 | 2.601389 | 4.0394 | 6.3695 | 1 | 1.6908 | 1.682495 | 2.86 | 0.007065 | 0.3233 | 0.1726964 | 0.04274908 | 0.6314 | 42.0101
1863 | 2.602778 | 4.0394 | 6.3751 | 1 | 1.7017 | 1.682666 | 2.9 | 0.007202 | 0.3243 | 0.172644 | 0.04313696 | 0.6305 | 42.0097
1864 | 2.604167 | 4.0392 | 6.3807 | 1 | 1.6708 | 1.682896 | 2.79 | 0.006816 | 0.323 | 0.1725927 | 0.04399326 | 0.6294 | 42.0096
1865 | 2.605833 | 4.0392 | 6.3863 | 1 | 1.6541 | 1.683036 | 2.74 | 0.006615 | 0.3212 | 0.1725418 | 0.04483908 | 0.6284 | 42.0098
1866 | 2.607222 | 4.0402 | 6.3919 | 1 | 1.6945 | 1.683183 | 2.87 | 0.00711 | 0.3212 | 0.1724916 | 0.04568244 | 0.6274 | 42.0093
1867 | 2.608611 | 4.0402 | 6.3976 | 1 | 1.689 | 1.683379 | 2.85 | 0.007042 | 0.3209 | 0.1724408 | 0.04604415 | 0.6263 | 42.009
1868 | 2.61 | 4.0392 | 6.4032 | 1 | 1.6981 | 1.68361 | 2.88 | 0.007156 | 0.3215 | 0.1723901 | 0.04688402 | 0.6251 | 42.0087
1869 | 2.611389 | 4.0392 | 6.4088 | 1 | 1.6908 | 1.683836 | 2.86 | 0.007065 | 0.3213 | 0.1723397 | 0.04772051 | 0.624 | 42.0084
1870 | 2.612778 | 4.0398 | 6.4144 | 1 | 1.6908 | 1.684065 | 2.86 | 0.007065 | 0.321 | 0.1722897 | 0.04855319 | 0.6229 | 42.0081
1871 | 2.614167 | 4.0398 | 6.42 | 1 | 1.6945 | 1.684211 | 2.87 | 0.00711 | 0.3214 | 0.1722398 | 0.0489071 | 0.6217 | 42.0078
1872 | 2.615556 | 4.0384 | 6.4257 | 1 | 1.6872 | 1.684405 | 2.85 | 0.007019 | 0.3208 | 0.1721905 | 0.04973405 | 0.6204 | 42.0076
1873 | 2.616944 | 4.0384 | 6.4313 | 1 | 1.6981 | 1.684582 | 2.88 | 0.007156 | 0.3209 | 0.1721416 | 0.05055901 | 0.6192 | 42.0072
1874 | 2.618333 | 4.0385 | 6.4369 | 1 | 1.6908 | 1.684779 | 2.86 | 0.007065 | 0.3204 | 0.1720934 | 0.05137924 | 0.618 | 42.007
1875 | 2.619722 | 4.0385 | 6.4425 | 1 | 1.6763 | 1.684938 | 2.81 | 0.006884 | 0.3192 | 0.1720464 | 0.05171332 | 0.6167 | 42.0068
1876 | 2.621111 | 4.0366 | 6.4481 | 1 | 1.6781 | 1.685119 | 2.82 | 0.006906 | 0.3183 | 0.1719999 | 0.05251928 | 0.6154 | 42.0065
1877 | 2.6225 | 4.0366 | 6.4537 | 1 | 1.6836 | 1.685243 | 2.83 | 0.006974 | 0.3177 | 0.1719542 | 0.05332009 | 0.614 | 42.0062
1878 | 2.623889 | 4.036 | 6.4593 | 1 | 1.6763 | 1.685289 | 2.81 | 0.006884 | 0.3167 | 0.1719084 | 0.05411393 | 0.6127 | 42.006
1879 | 2.625278 | 4.036 | 6.4649 | 1 | 1.6981 | 1.685596 | 2.88 | 0.007156 | 0.3171 | 0.1718634 | 0.0544291 | 0.6112 | 42.0055
1880 | 2.626667 | 4.0334 | 6.4705 | 1 | 1.6945 | 1.685796 | 2.87 | 0.00711 | 0.3168 | 0.1718186 | 0.0552188 | 0.6097 | 42.0053
1881 | 2.628056 | 4.0334 | 6.4762 | 1 | 1.7017 | 1.685911 | 2.9 | 0.007202 | 0.3171 | 0.171774 | 0.05600745 | 0.6082 | 42.0049
1882 | 2.629444 | 4.0322 | 6.4818 | 1 | 1.6908 | 1.686015 | 2.86 | 0.007065 | 0.3165 | 0.1717299 | 0.0567912 | 0.6068 | 42.0047
1883 | 2.630833 | 4.0322 | 6.4874 | 1 | 1.6908 | 1.686191 | 2.86 | 0.007065 | 0.3165 | 0.1716862 | 0.05709433 | 0.6052 | 42.0044
1884 | 2.632222 | 4.0291 | 6.493 | 1 | 1.6908 | 1.686373 | 2.86 | 0.007065 | 0.3159 | 0.1716431 | 0.05787083 | 0.6036 | 42.0042
1885 | 2.633611 | 4.0291 | 6.4986 | 1 | 1.6908 | 1.686598 | 2.86 | 0.007065 | 0.3152 | 0.1716003 | 0.05864176 | 0.602 | 42.0039
1886 | 2.635 | 4.0274 | 6.5042 | 1 | 1.6945 | 1.6867 | 2.87 | 0.00711 | 0.3149 | 0.1715579 | 0.05940893 | 0.6004 | 42.0036
1887 | 2.636389 | 4.0274 | 6.5098 | 1 | 1.6726 | 1.686827 | 2.8 | 0.006839 | 0.3133 | 0.1715159 | 0.05968884 | 0.5988 | 42.0035
1888 | 2.637778 | 4.0237 | 6.5154 | 1 | 1.6836 | 1.687046 | 2.83 | 0.006974 | 0.3127 | 0.1714747 | 0.06044165 | 0.597 | 42.0031
1889 | 2.639167 | 4.0237 | 6.521 | 1 | 1.6763 | 1.68719 | 2.81 | 0.006884 | 0.3114 | 0.171434 | 0.06118623 | 0.5953 | 42.0029
1890 | 2.640556 | 4.0214 | 6.5265 | 1 | 1.6872 | 1.687397 | 2.85 | 0.007019 | 0.311 | 0.1713936 | 0.06192664 | 0.5937 | 42.0026
1891 | 2.641944 | 4.0214 | 6.5321 | 1 | 1.6981 | 1.687637 | 2.88 | 0.007156 | 0.3106 | 0.1713533 | 0.06218609 | 0.5919 | 42.0022
1892 | 2.643333 | 4.0172 | 6.5377 | 1 | 1.6872 | 1.687804 | 2.85 | 0.007019 | 0.3103 | 0.1713137 | 0.06291905 | 0.5901 | 42.002
1893 | 2.644722 | 4.0172 | 6.5433 | 1 | 1.6763 | 1.68799 | 2.81 | 0.006884 | 0.3085 | 0.1712748 | 0.06364155 | 0.5882 | 42.0018
1894 | 2.646111 | 4.0143 | 6.5489 | 1 | 1.6836 | 1.688123 | 2.83 | 0.006974 | 0.3075 | 0.1712367 | 0.06435722 | 0.5865 | 42.0015
1895 | 2.6475 | 4.0143 | 6.5545 | 1 | 1.6945 | 1.6883 | 2.87 | 0.00711 | 0.3075 | 0.1712 | 0.06459486 | 0.5846 | 42.0011
1896 | 2.648889 | 4.0095 | 6.56 | 1 | 1.6908 | 1.688482 | 2.86 | 0.007065 | 0.3068 | 0.1711634 | 0.06530321 | 0.5826 | 42.0009
1897 | 2.650556 | 4.0095 | 6.5656 | 1 | 1.6836 | 1.688685 | 2.83 | 0.006974 | 0.3059 | 0.1711272 | 0.06600543 | 0.5806 | 42.001
1898 | 2.651944 | 4.0058 | 6.5712 | 1 | 1.6836 | 1.688799 | 2.83 | 0.006974 | 0.3051 | 0.1710919 | 0.06670174 | 0.5787 | 42.0008
1899 | 2.653333 | 4.0058 | 6.5768 | 1 | 1.6981 | 1.688972 | 2.88 | 0.007156 | 0.3047 | 0.1710572 | 0.06691914 | 0.5767 | 42.0004
1900 | 2.654722 | 4.0002 | 6.5823 | 1 | 1.6908 | 1.689104 | 2.86 | 0.007065 | 0.304 | 0.1710232 | 0.06760646 | 0.5745 | 42.0002
1901 | 2.656111 | 4.0002 | 6.5879 | 1 | 1.6908 | 1.689271 | 2.86 | 0.007065 | 0.3037 | 0.1709899 | 0.06829015 | 0.5724 | 41.9999
1902 | 2.6575 | 3.9959 | 6.5934 | 1 | 1.6872 | 1.689422 | 2.85 | 0.007019 | 0.3027 | 0.1709575 | 0.06896705 | 0.5703 | 41.9997
1903 | 2.658889 | 3.9959 | 6.599 | 1 | 1.6908 | 1.689491 | 2.86 | 0.007065 | 0.3025 | 0.1709248 | 0.06916753 | 0.5682 | 41.9994
1904 | 2.660278 | 3.9897 | 6.6045 | 1 | 1.6945 | 1.689655 | 2.87 | 0.00711 | 0.3018 | 0.1708928 | 0.06983646 | 0.5659 | 41.9991
1905 | 2.661667 | 3.9897 | 6.6101 | 1 | 1.6836 | 1.689761 | 2.83 | 0.006974 | 0.3007 | 0.1708604 | 0.0704982 | 0.5637 | 41.9989
1906 | 2.663056 | 3.9849 | 6.6156 | 1 | 1.6945 | 1.689946 | 2.87 | 0.00711 | 0.3 | 0.1708287 | 0.07115453 | 0.5615 | 41.9986
1907 | 2.664444 | 3.9849 | 6.6212 | 1 | 1.6872 | 1.690113 | 2.85 | 0.007019 | 0.2995 | 0.1707983 | 0.07133492 | 0.5593 | 41.9984
1908 | 2.665833 | 3.9781 | 6.6267 | 1 | 1.6945 | 1.690208 | 2.87 | 0.00711 | 0.2988 | 0.1707685 | 0.07198206 | 0.5569 | 41.9981
1909 | 2.667222 | 3.9781 | 6.6322 | 1 | 1.6945 | 1.690375 | 2.87 | 0.00711 | 0.2982 | 0.1707396 | 0.07262427 | 0.5546 | 41.9978
1910 | 2.668611 | 3.9727 | 6.6377 | 1 | 1.6781 | 1.690555 | 2.82 | 0.006906 | 0.2964 | 0.1707113 | 0.0732562 | 0.5523 | 41.9977
1911 | 2.67 | 3.9727 | 6.6433 | 1 | 1.7017 | 1.690668 | 2.9 | 0.007202 | 0.2961 | 0.1706839 | 0.07341515 | 0.5499 | 41.9973
1912 | 2.671389 | 3.9653 | 6.6488 | 1 | 1.6926 | 1.690821 | 2.87 | 0.007088 | 0.2952 | 0.1706568 | 0.07403803 | 0.5474 | 41.9971
1913 | 2.672778 | 3.9653 | 6.6543 | 1 | 1.6872 | 1.690982 | 2.85 | 0.007019 | 0.2947 | 0.1706302 | 0.07465669 | 0.545 | 41.9969
1914 | 2.674167 | 3.9593 | 6.6598 | 1 | 1.6854 | 1.691241 | 2.84 | 0.006997 | 0.2934 | 0.1706049 | 0.07526733 | 0.5426 | 41.9967
1915 | 2.675556 | 3.9593 | 6.6653 | 1 | 1.6945 | 1.69141 | 2.87 | 0.00711 | 0.2929 | 0.1705797 | 0.07540598 | 0.5401 | 41.9963
1916 | 2.676944 | 3.9512 | 6.6708 | 1 | 1.6945 | 1.691569 | 2.87 | 0.00711 | 0.2922 | 0.1705552 | 0.07600771 | 0.5374 | 41.9961
1917 | 2.678333 | 3.9512 | 6.6763 | 1 | 1.689 | 1.691738 | 2.85 | 0.007042 | 0.2911 | 0.1705311 | 0.07660235 | 0.5349 | 41.9959
1918 | 2.679722 | 3.9445 | 6.6818 | 1 | 1.7017 | 1.691902 | 2.9 | 0.007202 | 0.2908 | 0.1705081 | 0.07719346 | 0.5323 | 41.9956
1919 | 2.681111 | 3.9445 | 6.6873 | 1 | 1.6908 | 1.692107 | 2.86 | 0.007065 | 0.2902 | 0.1704853 | 0.07731467 | 0.5297 | 41.9954
1920 | 2.6825 | 3.9359 | 6.6928 | 1 | 1.6872 | 1.692297 | 2.85 | 0.007019 | 0.2891 | 0.1704627 | 0.07789477 | 0.527 | 41.9952
1921 | 2.683889 | 3.9359 | 6.6982 | 1 | 1.6981 | 1.692393 | 2.88 | 0.007156 | 0.2882 | 0.1704402 | 0.07846871 | 0.5243 | 41.9949
1922 | 2.685278 | 3.9287 | 6.7037 | 1 | 1.6872 | 1.692599 | 2.85 | 0.007019 | 0.2871 | 0.1704186 | 0.0790356 | 0.5216 | 41.9948
1923 | 2.686667 | 3.9287 | 6.7091 | 1 | 1.6945 | 1.692744 | 2.87 | 0.00711 | 0.2862 | 0.1703974 | 0.07913404 | 0.5189 | 41.9945
1924 | 2.688056 | 3.9195 | 6.7146 | 1 | 1.6945 | 1.692876 | 2.87 | 0.00711 | 0.2853 | 0.1703768 | 0.07968962 | 0.5161 | 41.9943
1925 | 2.689444 | 3.9195 | 6.72 | 1 | 1.6945 | 1.6931 | 2.87 | 0.00711 | 0.285 | 0.1703571 | 0.08024173 | 0.5133 | 41.994
1926 | 2.690833 | 3.9118 | 6.7255 | 1 | 1.6981 | 1.693237 | 2.88 | 0.007156 | 0.2843 | 0.1703381 | 0.08078882 | 0.5106 | 41.9938
1927 | 2.692222 | 3.9118 | 6.7309 | 1 | 1.6908 | 1.693399 | 2.86 | 0.007065 | 0.2831 | 0.1703197 | 0.08086869 | 0.5077 | 41.9936
1928 | 2.693611 | 3.9021 | 6.7363 | 1 | 1.6726 | 1.693469 | 2.8 | 0.006839 | 0.2809 | 0.1703025 | 0.08139754 | 0.5048 | 41.9936
1929 | 2.695278 | 3.9021 | 6.7418 | 1 | 1.6945 | 1.693588 | 2.87 | 0.00711 | 0.28 | 0.1702855 | 0.08192032 | 0.5019 | 41.9935
1930 | 2.696667 | 3.8935 | 6.7472 | 1 | 1.6908 | 1.693714 | 2.86 | 0.007065 | 0.2787 | 0.1702692 | 0.08243524 | 0.499 | 41.9934
1931 | 2.698056 | 3.8935 | 6.7526 | 1 | 1.6945 | 1.693877 | 2.87 | 0.00711 | 0.2785 | 0.1702537 | 0.08249067 | 0.496 | 41.9931
1932 | 2.699444 | 3.8831 | 6.758 | 1 | 1.6908 | 1.693969 | 2.86 | 0.007065 | 0.2772 | 0.1702388 | 0.08299592 | 0.4929 | 41.9929
1933 | 2.700833 | 3.8831 | 6.7634 | 1 | 1.7017 | 1.694074 | 2.9 | 0.007202 | 0.2768 | 0.1702242 | 0.08349733 | 0.4899 | 41.9927
1934 | 2.702222 | 3.874 | 6.7688 | 1 | 1.6945 | 1.694282 | 2.87 | 0.00711 | 0.2757 | 0.1702108 | 0.08399181 | 0.4869 | 41.9925
1935 | 2.703611 | 3.874 | 6.7742 | 1 | 1.6981 | 1.694388 | 2.88 | 0.007156 | 0.2749 | 0.1701989 | 0.08402765 | 0.4838 | 41.9923
1936 | 2.705 | 3.863 | 6.7795 | 1 | 1.6744 | 1.694572 | 2.8 | 0.006861 | 0.2724 | 0.1701881 | 0.08450468 | 0.4806 | 41.9923
1937 | 2.706389 | 3.863 | 6.7849 | 1 | 1.6908 | 1.694564 | 2.86 | 0.007065 | 0.2722 | 0.1701778 | 0.08497878 | 0.4774 | 41.992
1938 | 2.707778 | 3.8533 | 6.7903 | 1 | 1.7017 | 1.694705 | 2.9 | 0.007202 | 0.2712 | 0.1701676 | 0.08544645 | 0.4743 | 41.9917
1939 | 2.709167 | 3.8533 | 6.7956 | 1 | 1.7017 | 1.694898 | 2.9 | 0.007202 | 0.2704 | 0.1701579 | 0.08545924 | 0.4712 | 41.9915
1940 | 2.710556 | 3.8418 | 6.801 | 1 | 1.6945 | 1.694972 | 2.87 | 0.00711 | 0.2695 | 0.1701483 | 0.08591663 | 0.4679 | 41.9914
1941 | 2.711944 | 3.8418 | 6.8063 | 1 | 1.6908 | 1.695095 | 2.86 | 0.007065 | 0.2681 | 0.1701395 | 0.08636587 | 0.4646 | 41.9912
1942 | 2.713333 | 3.8316 | 6.8116 | 1 | 1.6945 | 1.69522 | 2.87 | 0.00711 | 0.2667 | 0.1701308 | 0.08680718 | 0.4614 | 41.991
1943 | 2.714722 | 3.8316 | 6.817 | 1 | 1.7053 | 1.695373 | 2.91 | 0.007248 | 0.2672 | 0.170123 | 0.08680286 | 0.4582 | 41.9908
1944 | 2.716111 | 3.8196 | 6.8223 | 1 | 1.7017 | 1.695542 | 2.9 | 0.007202 | 0.2661 | 0.1701168 | 0.08723886 | 0.4548 | 41.9906
1945 | 2.7175 | 3.8196 | 6.8276 | 1 | 1.6908 | 1.695695 | 2.86 | 0.007065 | 0.2647 | 0.1701112 | 0.08766673 | 0.4515 | 41.9905
1946 | 2.718889 | 3.809 | 6.8329 | 1 | 1.6908 | 1.695749 | 2.86 | 0.007065 | 0.2635 | 0.1701067 | 0.08808737 | 0.4482 | 41.9904
1947 | 2.720278 | 3.809 | 6.8382 | 1 | 1.6908 | 1.695904 | 2.86 | 0.007065 | 0.262 | 0.1701027 | 0.08805783 | 0.4449 | 41.9902
1948 | 2.721667 | 3.7966 | 6.8435 | 1 | 1.7035 | 1.696022 | 2.9 | 0.007225 | 0.2614 | 0.1700994 | 0.08846675 | 0.4414 | 41.9899
1949 | 2.723056 | 3.7966 | 6.8487 | 1 | 1.6872 | 1.696232 | 2.85 | 0.007019 | 0.2605 | 0.170097 | 0.08886977 | 0.438 | 41.9899
1950 | 2.724444 | 3.7855 | 6.854 | 1 | 1.6945 | 1.696318 | 2.87 | 0.00711 | 0.2595 | 0.1700953 | 0.08926647 | 0.4347 | 41.9897
1951 | 2.725833 | 3.7855 | 6.8593 | 1 | 1.6981 | 1.696544 | 2.88 | 0.007156 | 0.2583 | 0.1700941 | 0.08921874 | 0.4312 | 41.9895
1952 | 2.727222 | 3.7725 | 6.8645 | 1 | 1.7017 | 1.696626 | 2.9 | 0.007202 | 0.2574 | 0.1700937 | 0.08960386 | 0.4277 | 41.9894
1953 | 2.728611 | 3.7725 | 6.8698 | 1 | 1.6945 | 1.696685 | 2.87 | 0.00711 | 0.2558 | 0.1700936 | 0.08998008 | 0.4242 | 41.9893
1954 | 2.73 | 3.7609 | 6.875 | 1 | 1.7017 | 1.696771 | 2.9 | 0.007202 | 0.2548 | 0.1700946 | 0.09035003 | 0.4208 | 41.9891
1955 | 2.731389 | 3.7609 | 6.8802 | 1 | 1.7035 | 1.697011 | 2.9 | 0.007225 | 0.2549 | 0.1700968 | 0.09028587 | 0.4173 | 41.9889
1956 | 2.732778 | 3.7476 | 6.8854 | 1 | 1.6945 | 1.69714 | 2.87 | 0.00711 | 0.2536 | 0.1700996 | 0.09064829 | 0.4137 | 41.9889
1957 | 2.734167 | 3.7476 | 6.8906 | 1 | 1.7017 | 1.697187 | 2.9 | 0.007202 | 0.2529 | 0.1701037 | 0.09100577 | 0.4101 | 41.9887
1958 | 2.735556 | 3.7357 | 6.8958 | 1 | 1.6981 | 1.697335 | 2.88 | 0.007156 | 0.2521 | 0.1701086 | 0.09135808 | 0.4066 | 41.9886
1959 | 2.736944 | 3.7357 | 6.901 | 1 | 1.7035 | 1.697483 | 2.9 | 0.007225 | 0.2514 | 0.1701142 | 0.09127721 | 0.4031 | 41.9884
1960 | 2.738333 | 3.722 | 6.9062 | 1 | 1.7053 | 1.697552 | 2.91 | 0.007248 | 0.2503 | 0.1701205 | 0.09161952 | 0.3994 | 41.9883
1961 | 2.739722 | 3.722 | 6.9114 | 1 | 1.7017 | 1.697649 | 2.9 | 0.007202 | 0.2506 | 0.1701272 | 0.09196124 | 0.3959 | 41.9882
1962 | 2.741111 | 3.7098 | 6.9165 | 1 | 1.6945 | 1.697804 | 2.87 | 0.00711 | 0.2489 | 0.1701343 | 0.09229371 | 0.3923 | 41.9881
1963 | 2.742778 | 3.7098 | 6.9217 | 1 | 1.6945 | 1.697884 | 2.87 | 0.00711 | 0.2476 | 0.1701419 | 0.0921954 | 0.3887 | 41.9884
1964 | 2.744167 | 3.6957 | 6.9268 | 1 | 1.6945 | 1.697987 | 2.87 | 0.00711 | 0.2461 | 0.1701507 | 0.09251366 | 0.385 | 41.9883
1965 | 2.745556 | 3.6957 | 6.932 | 1 | 1.6945 | 1.698004 | 2.87 | 0.00711 | 0.2444 | 0.1701601 | 0.09282271 | 0.3813 | 41.9882
1966 | 2.746944 | 3.683 | 6.9371 | 1 | 1.6872 | 1.69814 | 2.85 | 0.007019 | 0.2426 | 0.1701702 | 0.09312214 | 0.3777 | 41.9881
1967 | 2.748333 | 3.683 | 6.9422 | 1 | 1.7089 | 1.698237 | 2.92 | 0.007294 | 0.2429 | 0.1701806 | 0.09300299 | 0.374 | 41.9879
1968 | 2.749722 | 3.6686 | 6.9473 | 1 | 1.6981 | 1.698397 | 2.88 | 0.007156 | 0.2416 | 0.1701919 | 0.09329616 | 0.3702 | 41.9879
1969 | 2.751111 | 3.6686 | 6.9524 | 1 | 1.6981 | 1.698597 | 2.88 | 0.007156 | 0.2406 | 0.1702031 | 0.0935832 | 0.3665 | 41.9878
1970 | 2.7525 | 3.6554 | 6.9575 | 1 | 1.6945 | 1.69869 | 2.87 | 0.00711 | 0.2395 | 0.1702152 | 0.09386389 | 0.3628 | 41.9877
1971 | 2.753889 | 3.6554 | 6.9626 | 1 | 1.7017 | 1.698882 | 2.9 | 0.007202 | 0.2389 | 0.1702282 | 0.09372713 | 0.359 | 41.9876
1972 | 2.755278 | 3.6407 | 6.9677 | 1 | 1.6981 | 1.699082 | 2.88 | 0.007156 | 0.2377 | 0.1702419 | 0.09399823 | 0.3552 | 41.9875
1973 | 2.756667 | 3.6407 | 6.9727 | 1 | 1.7053 | 1.699254 | 2.91 | 0.007248 | 0.2376 | 0.1702554 | 0.09426712 | 0.3514 | 41.9874
1974 | 2.758056 | 3.6273 | 6.9778 | 1 | 1.7053 | 1.699462 | 2.91 | 0.007248 | 0.2368 | 0.1702696 | 0.09453077 | 0.3477 | 41.9873
1975 | 2.759444 | 3.6273 | 6.9828 | 1 | 1.7017 | 1.699578 | 2.9 | 0.007202 | 0.2359 | 0.1702837 | 0.09438127 | 0.3439 | 41.9873
1976 | 2.760833 | 3.6123 | 6.9878 | 1 | 1.7053 | 1.699678 | 2.91 | 0.007248 | 0.2349 | 0.1702987 | 0.09463501 | 0.34 | 41.9872
1977 | 2.762222 | 3.6123 | 6.9928 | 1 | 1.6999 | 1.699783 | 2.89 | 0.007179 | 0.2336 | 0.170314 | 0.09488139 | 0.3362 | 41.9872
1978 | 2.763611 | 3.5986 | 6.9979 | 1 | 1.7053 | 1.69989 | 2.91 | 0.007248 | 0.2326 | 0.1703296 | 0.09512171 | 0.3325 | 41.9871
1979 | 2.765 | 3.5986 | 7.0029 | 1 | 1.7053 | 1.699994 | 2.91 | 0.007248 | 0.2326 | 0.1703456 | 0.09495854 | 0.3286 | 41.987
1980 | 2.766389 | 3.5834 | 7.0078 | 1 | 1.7107 | 1.700187 | 2.93 | 0.007317 | 0.2319 | 0.1703623 | 0.09519423 | 0.3247 | 41.987
1981 | 2.767778 | 3.5834 | 7.0128 | 1 | 1.6945 | 1.700294 | 2.87 | 0.00711 | 0.2303 | 0.1703794 | 0.09542131 | 0.3209 | 41.987
1982 | 2.769167 | 3.5694 | 7.0178 | 1 | 1.7125 | 1.700386 | 2.93 | 0.00734 | 0.2296 | 0.1703971 | 0.09564365 | 0.3171 | 41.9868
1983 | 2.770556 | 3.5694 | 7.0227 | 1 | 1.7053 | 1.70046 | 2.91 | 0.007248 | 0.2286 | 0.170415 | 0.09546413 | 0.3133 | 41.9869
1984 | 2.771944 | 3.554 | 7.0277 | 1 | 1.6945 | 1.700511 | 2.87 | 0.00711 | 0.2271 | 0.1704335 | 0.09567423 | 0.3093 | 41.9869
1985 | 2.773333 | 3.554 | 7.0326 | 1 | 1.7017 | 1.700663 | 2.9 | 0.007202 | 0.2268 | 0.1704526 | 0.09588156 | 0.3055 | 41.9868
1986 | 2.774722 | 3.5398 | 7.0376 | 1 | 1.6945 | 1.700792 | 2.87 | 0.00711 | 0.2253 | 0.1704722 | 0.09608074 | 0.3016 | 41.9868
1987 | 2.776111 | 3.5398 | 7.0425 | 1 | 1.6908 | 1.700906 | 2.86 | 0.007065 | 0.2233 | 0.1704925 | 0.09587951 | 0.2978 | 41.9869
1988 | 2.7775 | 3.5241 | 7.0474 | 1 | 1.6981 | 1.701013 | 2.88 | 0.007156 | 0.2216 | 0.1705132 | 0.09606149 | 0.2938 | 41.9868
1989 | 2.778889 | 3.5241 | 7.0523 | 1 | 1.6945 | 1.701113 | 2.87 | 0.00711 | 0.22 | 0.1705343 | 0.09623496 | 0.2899 | 41.9868
1990 | 2.780278 | 3.5096 | 7.0572 | 1 | 1.7017 | 1.701299 | 2.9 | 0.007202 | 0.2188 | 0.170556 | 0.09640163 | 0.2861 | 41.9867
1991 | 2.781667 | 3.5096 | 7.062 | 1 | 1.7089 | 1.701427 | 2.92 | 0.007294 | 0.2189 | 0.1705788 | 0.09618326 | 0.2822 | 41.9867
1992 | 2.783056 | 3.4937 | 7.0669 | 1 | 1.7017 | 1.701519 | 2.9 | 0.007202 | 0.2177 | 0.1706024 | 0.096344 | 0.2782 | 41.9867
1993 | 2.784722 | 3.4937 | 7.0717 | 1 | 1.7017 | 1.701772 | 2.9 | 0.007202 | 0.2166 | 0.1706262 | 0.0964984 | 0.2742 | 41.9871
1994 | 2.786111 | 3.4789 | 7.0766 | 1 | 1.7017 | 1.701904 | 2.9 | 0.007202 | 0.2155 | 0.1706508 | 0.09664647 | 0.2703 | 41.9871
1995 | 2.7875 | 3.4789 | 7.0814 | 1 | 1.7125 | 1.70202 | 2.93 | 0.00734 | 0.2147 | 0.1706761 | 0.09641217 | 0.2664 | 41.9871
1996 | 2.788889 | 3.4628 | 7.0862 | 1 | 1.7017 | 1.70219 | 2.9 | 0.007202 | 0.2134 | 0.1707016 | 0.09655016 | 0.2624 | 41.9872
1997 | 2.790278 | 3.4628 | 7.091 | 1 | 1.6999 | 1.702291 | 2.89 | 0.007179 | 0.2131 | 0.1707272 | 0.09668525 | 0.2585 | 41.9872
1998 | 2.791667 | 3.4479 | 7.0958 | 1 | 1.7017 | 1.702434 | 2.9 | 0.007202 | 0.2117 | 0.1707539 | 0.09681298 | 0.2546 | 41.9872
1999 | 2.793056 | 3.4479 | 7.1006 | 1 | 1.6981 | 1.702564 | 2.88 | 0.007156 | 0.1256 | 0.170781 | 0.09620259 | 0.2505 | 41.9873
2000 | 2.794444 | 3.4289 | 7.1054 | 1 | 1.7125 | 1.702677 | 2.93 | 0.00734 | 0.1256 | 0.1708086 | 0.09596444 | 0.2463 | 41.9872
2001 | 2.795833 | 3.4289 | 7.1102 | 1 | 1.6981 | 1.702888 | 2.88 | 0.007156 | 0.1238 | 0.1708367 | 0.09571763 | 0.2421 | 41.9873
2002 | 2.797222 | 3.4103 | 7.1149 | 1 | 1.7017 | 1.703015 | 2.9 | 0.007202 | 0.1226 | 0.1708652 | 0.09546471 | 0.2378 | 41.9874
2003 | 2.798611 | 3.4103 | 7.1196 | 1 | 1.7107 | 1.703142 | 2.93 | 0.007317 | 0.122 | 0.1708944 | 0.09484775 | 0.2334 | 41.9873
2004 | 2.8 | 3.3896 | 7.1243 | 1 | 1.7089 | 1.703292 | 2.92 | 0.007294 | 0.1211 | 0.1709239 | 0.09458944 | 0.2288 | 41.9874
2005 | 2.801389 | 3.3896 | 7.1291 | 1 | 1.7017 | 1.703436 | 2.9 | 0.007202 | 0.1195 | 0.1709542 | 0.09432335 | 0.2242 | 41.9875
2006 | 2.802778 | 3.3695 | 7.1338 | 1 | 1.7017 | 1.703575 | 2.9 | 0.007202 | 0.1182 | 0.1709848 | 0.09405077 | 0.2195 | 41.9876
2007 | 2.804167 | 3.3695 | 7.1384 | 1 | 1.6945 | 1.7037 | 2.87 | 0.00711 | 0.1171 | 0.171017 | 0.09342202 | 0.2147 | 41.9877
2008 | 2.805556 | 3.3473 | 7.1431 | 1 | 1.7125 | 1.703831 | 2.93 | 0.00734 | 0.1167 | 0.1710497 | 0.09314417 | 0.2098 | 41.9876
2009 | 2.806944 | 3.3473 | 7.1477 | 1 | 1.7017 | 1.704031 | 2.9 | 0.007202 | 0.116 | 0.1710827 | 0.09286239 | 0.2048 | 41.9878
2010 | 2.808333 | 3.3258 | 7.1524 | 1 | 1.6945 | 1.704201 | 2.87 | 0.00711 | 0.1135 | 0.1711167 | 0.09256907 | 0.1999 | 41.9879
2011 | 2.809722 | 3.3258 | 7.157 | 1 | 1.7017 | 1.704328 | 2.9 | 0.007202 | 0.1119 | 0.1711508 | 0.09192755 | 0.1948 | 41.988
2012 | 2.811111 | 3.3022 | 7.1616 | 1 | 1.6945 | 1.704441 | 2.87 | 0.00711 | 0.1105 | 0.1711852 | 0.09162276 | 0.1895 | 41.9881
2013 | 2.8125 | 3.3022 | 7.1662 | 1 | 1.7017 | 1.704592 | 2.9 | 0.007202 | 0.109 | 0.1712201 | 0.0913107 | 0.1843 | 41.9882
2014 | 2.813889 | 3.2792 | 7.1707 | 1 | 1.6945 | 1.704788 | 2.87 | 0.00711 | 0.1065 | 0.1712553 | 0.09098739 | 0.179 | 41.9884
2015 | 2.815278 | 3.2792 | 7.1753 | 1 | 1.6945 | 1.704904 | 2.87 | 0.00711 | 0.106 | 0.1712908 | 0.09033038 | 0.1736 | 41.9885
2016 | 2.816667 | 3.2543 | 7.1798 | 1 | 1.7125 | 1.705023 | 2.93 | 0.00734 | 0.105 | 0.1713271 | 0.09000207 | 0.168 | 41.9885
2017 | 2.818056 | 3.2543 | 7.1843 | 1 | 1.6981 | 1.705248 | 2.88 | 0.007156 | 0.1029 | 0.171364 | 0.08966403 | 0.1625 | 41.9887
2018 | 2.819444 | 3.23 | 7.1888 | 1 | 1.7125 | 1.705384 | 2.93 | 0.00734 | 0.1012 | 0.1714017 | 0.08931794 | 0.1569 | 41.9887
2019 | 2.820833 | 3.23 | 7.1933 | 1 | 1.6945 | 1.705519 | 2.87 | 0.00711 | 0.1 | 0.17144 | 0.08864562 | 0.1512 | 41.989
2020 | 2.822222 | 3.2039 | 7.1978 | 1 | 1.7017 | 1.705823 | 2.9 | 0.007202 | 0.099 | 0.1714786 | 0.08829173 | 0.1454 | 41.9891
2021 | 2.823611 | 3.2039 | 7.2022 | 1 | 1.7017 | 1.705977 | 2.9 | 0.007202 | 0.0978 | 0.1715181 | 0.08793193 | 0.1395 | 41.9893
2022 | 2.825 | 3.1784 | 7.2066 | 1 | 1.7017 | 1.706233 | 2.9 | 0.007202 | 0.0964 | 0.1715581 | 0.0875654 | 0.1337 | 41.9895
2023 | 2.826389 | 3.1784 | 7.211 | 1 | 1.7125 | 1.706403 | 2.93 | 0.00734 | 0.0968 | 0.1715983 | 0.08688986 | 0.1278 | 41.9895
2024 | 2.827778 | 3.1514 | 7.2154 | 1 | 1.7089 | 1.706616 | 2.92 | 0.007294 | 0.096 | 0.1716393 | 0.08652318 | 0.1217 | 41.9897
2025 | 2.829167 | 3.1514 | 7.2198 | 1 | 1.7178 | 1.706796 | 2.95 | 0.007409 | 0.0953 | 0.1716808 | 0.08615272 | 0.1157 | 41.9899
2026 | 2.830833 | 3.1249 | 7.2241 | 1 | 1.7017 | 1.707039 | 2.9 | 0.007202 | 0.0939 | 0.1717233 | 0.08577554 | 0.1096 | 41.9906
2027 | 2.832222 | 3.1249 | 7.2285 | 1 | 1.7053 | 1.707203 | 2.91 | 0.007248 | 0.0931 | 0.1717665 | 0.08509485 | 0.1035 | 41.9907
2028 | 2.833611 | 3.0969 | 7.2328 | 1 | 1.7089 | 1.70733 | 2.92 | 0.007294 | 0.0926 | 0.1718095 | 0.08471382 | 0.0972 | 41.9909
2029 | 2.835 | 3.0969 | 7.2371 | 1 | 1.7125 | 1.707537 | 2.93 | 0.00734 | 0.0923 | 0.1718537 | 0.08433092 | 0.091 | 41.9911
2030 | 2.836389 | 3.0697 | 7.2414 | 1 | 1.7107 | 1.707719 | 2.93 | 0.007317 | 0.092 | 0.1718984 | 0.08394594 | 0.0848 | 41.9913
2031 | 2.837778 | 3.0697 | 7.2456 | 1 | 1.6945 | 1.707922 | 2.87 | 0.00711 | 0.0905 | 0.1719436 | 0.08326464 | 0.0785 | 41.9917
2032 | 2.839167 | 3.0411 | 7.2499 | 1 | 1.7089 | 1.708091 | 2.92 | 0.007294 | 0.0901 | 0.1719892 | 0.08287335 | 0.0721 | 41.9918
2033 | 2.840556 | 3.0411 | 7.2541 | 1 | 1.6981 | 1.708149 | 2.88 | 0.007156 | 0.0885 | 0.1720354 | 0.08247456 | 0.0657 | 41.9921
2034 | 2.841944 | 3.0132 | 7.2583 | 1 | 1.7107 | 1.708329 | 2.93 | 0.007317 | 0.088 | 0.1720828 | 0.08207288 | 0.0594 | 41.9923
2035 | 2.843333 | 3.0132 | 7.2625 | 1 | 1.6981 | 1.708523 | 2.88 | 0.007156 | 0.0861 | 0.1721313 | 0.08138385 | 0.0529 | 41.9926
2036 | 2.844722 | 2.9841 | 7.2666 | 1 | 1.7285 | 1.708677 | 2.99 | 0.007548 | 0.0865 | 0.1721799 | 0.08097763 | 0.0464 | 41.9927
2037 | 2.846111 | 2.9841 | 7.2708 | 1 | 1.7017 | 1.708841 | 2.9 | 0.007202 | 0.0849 | 0.1722295 | 0.08056395 | 0.0399 | 41.9931
2038 | 2.8475 | 2.9557 | 7.2749 | 1 | 1.7089 | 1.709007 | 2.92 | 0.007294 | 0.0847 | 0.1722798 | 0.08014865 | 0.0335 | 41.9934
2039 | 2.848889 | 2.9557 | 7.279 | 1 | 1.7125 | 1.709139 | 2.93 | 0.00734 | 0.0843 | 0.1723312 | 0.0794629 | 0.027 | 41.9936
2040 | 2.850278 | 2.9263 | 7.2831 | 1 | 1.7125 | 1.709256 | 2.93 | 0.00734 | 0.0843 | 0.1723832 | 0.0790477 | 0.0204 | 41.9939
2041 | 2.851667 | 2.9263 | 7.2871 | 1 | 1.7214 | 1.709541 | 2.96 | 0.007455 | 0.0845 | 0.1724358 | 0.07863275 | 0.0139 | 41.9942
2042 | 2.853056 | 2.8977 | 7.2912 | 1 | 1.6981 | 1.709734 | 2.88 | 0.007156 | 0.0816 | 0.1724889 | 0.07820205 | 0.0074 | 41.9946
2043 | 2.854444 | 2.8977 | 7.2952 | 1 | 1.7142 | 1.710032 | 2.94 | 0.007363 | 0.0813 | 0.1725424 | 0.07751737 | 0.0008 | 41.9948
2044 | 2.855833 | 2.868 | 7.2992 | 1 | 1.7107 | 1.710169 | 2.93 | 0.007317 | 0.0808 | 0.1725972 | 0.07708518 | -0.0058 | 41.9952
2045 | 2.857222 | 2.868 | 7.3032 | 1 | 1.7035 | 1.71035 | 2.9 | 0.007225 | 0.079 | 0.1726524 | 0.0766464 | -0.0124 | 41.9956
2046 | 2.858611 | 2.8391 | 7.3071 | 1 | 1.7107 | 1.710513 | 2.93 | 0.007317 | 0.0783 | 0.1727076 | 0.07620729 | -0.0189 | 41.9959
2047 | 2.86 | 2.8391 | 7.311 | 1 | 1.7125 | 1.710754 | 2.93 | 0.00734 | 0.0785 | 0.1727629 | 0.07551703 | -0.0254 | 41.9962
2048 | 2.861389 | 2.8094 | 7.315 | 1 | 1.7071 | 1.710983 | 2.91 | 0.007271 | 0.0775 | 0.1728187 | 0.07507648 | -0.0321 | 41.9966
2049 | 2.862778 | 2.8094 | 7.3189 | 1 | 1.7071 | 1.711068 | 2.91 | 0.007271 | 0.0766 | 0.1728748 | 0.07462669 | -0.0387 | 41.997
2050 | 2.864167 | 2.7805 | 7.3227 | 1 | 1.7125 | 1.711315 | 2.93 | 0.00734 | 0.0762 | 0.1729316 | 0.07417491 | -0.0452 | 41.9973
2051 | 2.865556 | 2.7805 | 7.3266 | 1 | 1.7178 | 1.711604 | 2.95 | 0.007409 | 0.0763 | 0.1729888 | 0.07349099 | -0.0517 | 41.9976
2052 | 2.866944 | 2.7509 | 7.3304 | 1 | 1.7017 | 1.711817 | 2.9 | 0.007202 | 0.075 | 0.1730468 | 0.07303618 | -0.0583 | 41.9982
2053 | 2.868333 | 2.7509 | 7.3343 | 1 | 1.7017 | 1.712019 | 2.9 | 0.007202 | 0.0736 | 0.1731054 | 0.07257297 | -0.0648 | 41.9985
2054 | 2.869722 | 2.7221 | 7.338 | 1 | 1.7053 | 1.712289 | 2.91 | 0.007248 | 0.0737 | 0.1731645 | 0.0721113 | -0.0713 | 41.9989
2055 | 2.871111 | 2.7221 | 7.3418 | 1 | 1.7196 | 1.712523 | 2.96 | 0.007432 | 0.073 | 0.1732242 | 0.07142495 | -0.0777 | 41.9992
2056 | 2.8725 | 2.6927 | 7.3456 | 1 | 1.7142 | 1.712714 | 2.94 | 0.007363 | 0.0739 | 0.1732847 | 0.07096608 | -0.0843 | 41.9997
2057 | 2.873889 | 2.6927 | 7.3493 | 1 | 1.7071 | 1.712867 | 2.91 | 0.007271 | 0.0721 | 0.1733458 | 0.07049821 | -0.0907 | 42.0002
2058 | 2.875278 | 2.6642 | 7.353 | 1 | 1.6999 | 1.713039 | 2.89 | 0.007179 | 0.0709 | 0.1734079 | 0.07002488 | -0.0971 | 42.0007
2059 | 2.876667 | 2.6642 | 7.3567 | 1 | 1.7017 | 1.713267 | 2.9 | 0.007202 | 0.0692 | 0.1734704 | 0.06933475 | -0.1035 | 42.0011
2060 | 2.878056 | 2.635 | 7.3604 | 1 | 1.7089 | 1.713425 | 2.92 | 0.007294 | 0.068 | 0.1735337 | 0.06885151 | -0.1099 | 42.0015
2061 | 2.879722 | 2.635 | 7.364 | 1 | 1.7017 | 1.713613 | 2.9 | 0.007202 | 0.067 | 0.1735975 | 0.06836469 | -0.1163 | 42.0024
2062 | 2.881111 | 2.6068 | 7.3677 | 1 | 1.7178 | 1.713795 | 2.95 | 0.007409 | 0.0674 | 0.1736623 | 0.0678817 | -0.1226 | 42.0027
2063 | 2.8825 | 2.6068 | 7.3713 | 1 | 1.7053 | 1.713928 | 2.91 | 0.007248 | 0.0662 | 0.1737274 | 0.06718657 | -0.1289 | 42.0033
2064 | 2.883889 | 2.5781 | 7.3749 | 1 | 1.7178 | 1.714186 | 2.95 | 0.007409 | 0.0667 | 0.173793 | 0.06670278 | -0.1352 | 42.0037
2065 | 2.885278 | 2.5781 | 7.3785 | 1 | 1.6981 | 1.714301 | 2.88 | 0.007156 | 0.0648 | 0.1738581 | 0.06620742 | -0.1414 | 42.0043
2066 | 2.886667 | 2.5503 | 7.382 | 1 | 1.7035 | 1.714476 | 2.9 | 0.007225 | 0.0634 | 0.1739239 | 0.06571014 | -0.1476 | 42.0048
2067 | 2.888056 | 2.5503 | 7.3856 | 1 | 1.7053 | 1.714742 | 2.91 | 0.007248 | 0.0623 | 0.1739903 | 0.06500911 | -0.1537 | 42.0052
2068 | 2.889444 | 2.5221 | 7.3891 | 1 | 1.7125 | 1.715063 | 2.93 | 0.00734 | 0.0615 | 0.1740575 | 0.06450619 | -0.1599 | 42.0057
2069 | 2.890833 | 2.5221 | 7.3926 | 1 | 1.7107 | 1.715287 | 2.93 | 0.007317 | 0.0604 | 0.1741256 | 0.06399545 | -0.1659 | 42.0062
2070 | 2.892222 | 2.4949 | 7.396 | 1 | 1.7142 | 1.715502 | 2.94 | 0.007363 | 0.0596 | 0.1741938 | 0.06348528 | -0.1719 | 42.0067
2071 | 2.893611 | 2.4949 | 7.3995 | 1 | 1.7053 | 1.71579 | 2.91 | 0.007248 | 0.0594 | 0.1742623 | 0.06278223 | -0.1779 | 42.0073
2072 | 2.895 | 2.4673 | 7.4029 | 1 | 1.7071 | 1.71597 | 2.91 | 0.007271 | 0.058 | 0.1743311 | 0.06226772 | -0.1839 | 42.0079
2073 | 2.896389 | 2.4673 | 7.4064 | 1 | 1.7178 | 1.716172 | 2.95 | 0.007409 | 0.0584 | 0.1744003 | 0.06175647 | -0.1898 | 42.0083
2074 | 2.897778 | 2.4408 | 7.4098 | 1 | 1.7125 | 1.71631 | 2.93 | 0.00734 | 0.058 | 0.1744701 | 0.06124275 | -0.1956 | 42.0089
2075 | 2.899167 | 2.4408 | 7.4131 | 1 | 1.7142 | 1.716502 | 2.94 | 0.007363 | 0.0579 | 0.1745407 | 0.06054324 | -0.2014 | 42.0095
2076 | 2.900556 | 2.4141 | 7.4165 | 1 | 1.7214 | 1.716721 | 2.96 | 0.007455 | 0.0579 | 0.1746116 | 0.06003133 | -0.2071 | 42.01
2077 | 2.901944 | 2.4141 | 7.4199 | 1 | 1.7107 | 1.716964 | 2.93 | 0.007317 | 0.057 | 0.1746832 | 0.05951635 | -0.2128 | 42.0106
2078 | 2.903333 | 2.3885 | 7.4232 | 1 | 1.7178 | 1.717309 | 2.95 | 0.007409 | 0.057 | 0.1747562 | 0.0590036 | -0.2184 | 42.0111
2079 | 2.904722 | 2.3885 | 7.4265 | 1 | 1.7142 | 1.717533 | 2.94 | 0.007363 | 0.0568 | 0.1748292 | 0.05830719 | -0.2239 | 42.0118
2080 | 2.906111 | 2.3628 | 7.4298 | 1 | 1.7303 | 1.717713 | 2.99 | 0.007571 | 0.0577 | 0.1749028 | 0.05779951 | -0.2295 | 42.0122
2081 | 2.9075 | 2.3628 | 7.4331 | 1 | 1.7214 | 1.717959 | 2.96 | 0.007455 | 0.0583 | 0.1749773 | 0.05729631 | -0.2349 | 42.0129
2082 | 2.908889 | 2.3383 | 7.4363 | 1 | 1.7125 | 1.718242 | 2.93 | 0.00734 | 0.0573 | 0.1750526 | 0.05679147 | -0.2402 | 42.0136
2083 | 2.910278 | 2.3383 | 7.4396 | 1 | 1.716 | 1.718458 | 2.94 | 0.007386 | 0.0564 | 0.1751281 | 0.05609926 | -0.2454 | 42.0141
2084 | 2.911667 | 2.3138 | 7.4428 | 1 | 1.7071 | 1.71871 | 2.91 | 0.007271 | 0.0551 | 0.1752043 | 0.05558768 | -0.2507 | 42.0148
2085 | 2.913056 | 2.3138 | 7.446 | 1 | 1.7017 | 1.719011 | 2.9 | 0.007202 | 0.054 | 0.1752817 | 0.05506982 | -0.2557 | 42.0155
2086 | 2.914444 | 2.2905 | 7.4492 | 1 | 1.7125 | 1.719172 | 2.93 | 0.00734 | 0.0532 | 0.1753595 | 0.05455077 | -0.2607 | 42.0161
2087 | 2.915833 | 2.2905 | 7.4524 | 1 | 1.7089 | 1.719503 | 2.92 | 0.007294 | 0.0529 | 0.1754377 | 0.05385451 | -0.2656 | 42.0167
2088 | 2.917222 | 2.2673 | 7.4555 | 1 | 1.7321 | 1.719718 | 3 | 0.007594 | 0.0536 | 0.1755167 | 0.05333934 | -0.2705 | 42.0172
2089 | 2.918611 | 2.2673 | 7.4587 | 1 | 1.7142 | 1.719933 | 2.94 | 0.007363 | 0.0535 | 0.1755965 | 0.05282399 | -0.2753 | 42.018
2090 | 2.92 | 2.2454 | 7.4618 | 1 | 1.7232 | 1.720155 | 2.97 | 0.007478 | 0.0547 | 0.1756766 | 0.05231252 | -0.2799 | 42.0186
2091 | 2.921389 | 2.2454 | 7.4649 | 1 | 1.7497 | 1.720462 | 3.06 | 0.007829 | 0.057 | 0.1757566 | 0.05164399 | -0.2845 | 42.019
2092 | 2.922778 | 2.2237 | 7.468 | 1 | 1.6999 | 1.720746 | 2.89 | 0.007179 | 0.0547 | 0.1758367 | 0.05113472 | -0.289 | 42.0201
2093 | 2.924167 | 2.2237 | 7.4711 | 1 | 1.7089 | 1.720945 | 2.92 | 0.007294 | 0.0527 | 0.1759168 | 0.05061373 | -0.2934 | 42.0207
2094 | 2.925556 | 2.2032 | 7.4742 | 1 | 1.7125 | 1.721168 | 2.93 | 0.00734 | 0.0527 | 0.1759977 | 0.05009924 | -0.2977 | 42.0213
2095 | 2.926944 | 2.2032 | 7.4772 | 1 | 1.7071 | 1.721423 | 2.91 | 0.007271 | 0.0514 | 0.1760786 | 0.04941542 | -0.3019 | 42.0221
2096 | 2.928333 | 2.1829 | 7.4803 | 1 | 1.7125 | 1.721739 | 2.93 | 0.00734 | 0.0513 | 0.1761603 | 0.04889752 | -0.306 | 42.0227
2097 | 2.93 | 2.1829 | 7.4833 | 1 | 1.7285 | 1.722044 | 2.99 | 0.007548 | 0.0518 | 0.176243 | 0.04838006 | -0.31 | 42.0237
2098 | 2.931389 | 2.1642 | 7.4863 | 1 | 1.7214 | 1.722342 | 2.96 | 0.007455 | 0.0511 | 0.1763267 | 0.04785982 | -0.3139 | 42.0244
2099 | 2.932778 | 2.1642 | 7.4893 | 1 | 1.7285 | 1.722536 | 2.99 | 0.007548 | 0.0518 | 0.1764103 | 0.04718947 | -0.3176 | 42.0251
2100 | 2.934167 | 2.1457 | 7.4923 | 1 | 1.7178 | 1.72276 | 2.95 | 0.007409 | 0.0514 | 0.1764945 | 0.04667268 | -0.3213 | 42.0259
2101 | 2.935556 | 2.1457 | 7.4953 | 1 | 1.7142 | 1.723037 | 2.94 | 0.007363 | 0.0509 | 0.1765798 | 0.0461513 | -0.3249 | 42.0266
2102 | 2.936944 | 2.1287 | 7.4982 | 1 | 1.7285 | 1.723321 | 2.99 | 0.007548 | 0.052 | 0.1766659 | 0.04563458 | -0.3283 | 42.0272
2103 | 2.938333 | 2.1287 | 7.5012 | 1 | 1.7142 | 1.723579 | 2.94 | 0.007363 | 0.0511 | 0.1767532 | 0.04497397 | -0.3316 | 42.028
2104 | 2.939722 | 2.1121 | 7.5041 | 1 | 1.7214 | 1.723739 | 2.96 | 0.007455 | 0.0517 | 0.1768408 | 0.04445827 | -0.3348 | 42.0287
2105 | 2.941111 | 2.1121 | 7.5071 | 1 | 1.7267 | 1.723954 | 2.98 | 0.007525 | 0.0523 | 0.1769287 | 0.04394522 | -0.3379 | 42.0294
2106 | 2.9425 | 2.0969 | 7.51 | 1 | 1.7321 | 1.724137 | 3 | 0.007594 | 0.053 | 0.1770172 | 0.04343662 | -0.3408 | 42.0301
2107 | 2.943889 | 2.0969 | 7.5129 | 1 | 1.7338 | 1.724449 | 3.01 | 0.007618 | 0.054 | 0.1771058 | 0.04279585 | -0.3436 | 42.0308
2108 | 2.945278 | 2.0824 | 7.5158 | 1 | 1.7089 | 1.724685 | 2.92 | 0.007294 | 0.0519 | 0.1771949 | 0.04228502 | -0.3464 | 42.0318
2109 | 2.946667 | 2.0824 | 7.5187 | 1 | 1.7303 | 1.724993 | 2.99 | 0.007571 | 0.0527 | 0.1772841 | 0.04177662 | -0.349 | 42.0323
2110 | 2.948056 | 2.0693 | 7.5216 | 1 | 1.7178 | 1.725208 | 2.95 | 0.007409 | 0.0531 | 0.1773735 | 0.04127045 | -0.3514 | 42.0332
2111 | 2.949444 | 2.0693 | 7.5245 | 1 | 1.7142 | 1.725498 | 2.94 | 0.007363 | 0.0519 | 0.1774632 | 0.0406313 | -0.3537 | 42.0339
2112 | 2.950833 | 2.0567 | 7.5273 | 1 | 1.7107 | 1.72577 | 2.93 | 0.007317 | 0.0518 | 0.1775534 | 0.0401221 | -0.356 | 42.0348
2113 | 2.952222 | 2.0567 | 7.5302 | 1 | 1.716 | 1.726074 | 2.94 | 0.007386 | 0.0512 | 0.1776437 | 0.03961173 | -0.358 | 42.0355
2114 | 2.953611 | 2.0457 | 7.533 | 1 | 1.7232 | 1.726341 | 2.97 | 0.007478 | 0.0505 | 0.1777339 | 0.03909719 | -0.3599 | 42.0362
2115 | 2.955 | 2.0457 | 7.5359 | 1 | 1.7232 | 1.726584 | 2.97 | 0.007478 | 0.0505 | 0.1778246 | 0.03846246 | -0.3617 | 42.0369
2116 | 2.956389 | 2.0355 | 7.5387 | 1 | 1.716 | 1.726848 | 2.94 | 0.007386 | 0.0494 | 0.1779165 | 0.03794573 | -0.3633 | 42.0378
2117 | 2.957778 | 2.0355 | 7.5415 | 1 | 1.7356 | 1.727162 | 3.01 | 0.007641 | 0.0496 | 0.1780092 | 0.03742943 | -0.3648 | 42.0384
2118 | 2.959167 | 2.0267 | 7.5443 | 1 | 1.7409 | 1.727456 | 3.03 | 0.007711 | 0.0496 | 0.1781028 | 0.03691198 | -0.3662 | 42.0391
2119 | 2.960556 | 2.0267 | 7.5472 | 1 | 1.7089 | 1.727711 | 2.92 | 0.007294 | 0.05 | 0.1781964 | 0.03628668 | -0.3674 | 42.0401
2120 | 2.961944 | 2.0184 | 7.55 | 1 | 1.716 | 1.727972 | 2.94 | 0.007386 | 0.0481 | 0.1782903 | 0.03576545 | -0.3686 | 42.0409
2121 | 2.963333 | 2.0184 | 7.5528 | 1 | 1.7267 | 1.728242 | 2.98 | 0.007525 | 0.0488 | 0.1783844 | 0.03524486 | -0.3697 | 42.0416
2122 | 2.964722 | 2.0108 | 7.5556 | 1 | 1.7178 | 1.728521 | 2.95 | 0.007409 | 0.0484 | 0.1784789 | 0.0347231 | -0.3708 | 42.0424
2123 | 2.966111 | 2.0108 | 7.5584 | 1 | 1.7125 | 1.728901 | 2.93 | 0.00734 | 0.0467 | 0.1785737 | 0.03409626 | -0.3719 | 42.0432
2124 | 2.9675 | 2.0031 | 7.5611 | 1 | 1.7232 | 1.729193 | 2.97 | 0.007478 | 0.0467 | 0.1786692 | 0.03356998 | -0.373 | 42.044
2125 | 2.968889 | 2.0031 | 7.5639 | 1 | 1.7374 | 1.729393 | 3.02 | 0.007664 | 0.0486 | 0.1787652 | 0.03304811 | -0.374 | 42.0446
2126 | 2.970278 | 1.996 | 7.5667 | 1 | 1.7356 | 1.729658 | 3.01 | 0.007641 | 0.0495 | 0.1788613 | 0.03253204 | -0.3749 | 42.0454
2127 | 2.971667 | 1.996 | 7.5695 | 1 | 1.7178 | 1.729915 | 2.95 | 0.007409 | 0.0491 | 0.1789587 | 0.03192553 | -0.3759 | 42.0463
2128 | 2.973056 | 1.9889 | 7.5722 | 1 | 1.7321 | 1.730269 | 3 | 0.007594 | 0.0497 | 0.1790556 | 0.03141245 | -0.3768 | 42.0471
2129 | 2.974444 | 1.9889 | 7.575 | 1 | 1.7178 | 1.73056 | 2.95 | 0.007409 | 0.0492 | 0.1791528 | 0.030898 | -0.3777 | 42.048
2130 | 2.975833 | 1.9824 | 7.5778 | 1 | 1.7303 | 1.730872 | 2.99 | 0.007571 | 0.0495 | 0.1792503 | 0.03038497 | -0.3785 | 42.0486
2131 | 2.977222 | 1.9824 | 7.5805 | 1 | 1.7285 | 1.731164 | 2.99 | 0.007548 | 0.05 | 0.1793488 | 0.02979082 | -0.3793 | 42.0495
2132 | 2.978611 | 1.976 | 7.5833 | 1 | 1.7285 | 1.731423 | 2.99 | 0.007548 | 0.0509 | 0.1794479 | 0.02928551 | -0.3801 | 42.0503
2133 | 2.98 | 1.976 | 7.586 | 1 | 1.7303 | 1.731764 | 2.99 | 0.007571 | 0.0518 | 0.1795474 | 0.02878319 | -0.3808 | 42.0511
2134 | 2.981667 | 1.9702 | 7.5888 | 1 | 1.7338 | 1.732067 | 3.01 | 0.007618 | 0.0529 | 0.1796471 | 0.02828604 | -0.3815 | 42.0522
2135 | 2.983056 | 1.9702 | 7.5915 | 1 | 1.7356 | 1.732374 | 3.01 | 0.007641 | 0.0532 | 0.1797468 | 0.02771372 | -0.3821 | 42.053
2136 | 2.984444 | 1.9646 | 7.5942 | 1 | 1.7532 | 1.732643 | 3.07 | 0.007876 | 0.0557 | 0.1798474 | 0.02722975 | -0.3827 | 42.0537
2137 | 2.985833 | 1.9646 | 7.597 | 1 | 1.7549 | 1.732953 | 3.08 | 0.007899 | 0.0577 | 0.1799485 | 0.02675288 | -0.3833 | 42.0544
2138 | 2.987222 | 1.9596 | 7.5997 | 1 | 1.7142 | 1.733191 | 2.94 | 0.007363 | 0.0576 | 0.1800503 | 0.02627796 | -0.3838 | 42.0556
2139 | 2.988611 | 1.9596 | 7.6024 | 1 | 1.7142 | 1.733542 | 2.94 | 0.007363 | 0.0569 | 0.1801521 | 0.02572767 | -0.3842 | 42.0564
2140 | 2.99 | 1.9546 | 7.6051 | 1 | 1.7391 | 1.733889 | 3.02 | 0.007688 | 0.0588 | 0.1802546 | 0.02525949 | -0.3847 | 42.057
2141 | 2.991389 | 1.9546 | 7.6078 | 1 | 1.7444 | 1.734221 | 3.04 | 0.007758 | 0.0604 | 0.1803576 | 0.0247974 | -0.3851 | 42.0578
2142 | 2.992778 | 1.9503 | 7.6105 | 1 | 1.725 | 1.734587 | 2.98 | 0.007501 | 0.0599 | 0.1804616 | 0.02433507 | -0.3855 | 42.0588
2143 | 2.994167 | 1.9503 | 7.6133 | 1 | 1.7178 | 1.734929 | 2.95 | 0.007409 | 0.0596 | 0.1805662 | 0.02380253 | -0.3858 | 42.0596
2144 | 2.995556 | 1.946 | 7.616 | 1 | 1.7178 | 1.735283 | 2.95 | 0.007409 | 0.0586 | 0.1806714 | 0.02333701 | -0.3861 | 42.0604
2145 | 2.996944 | 1.946 | 7.6187 | 1 | 1.7426 | 1.73559 | 3.04 | 0.007735 | 0.0596 | 0.1807762 | 0.02287541 | -0.3864 | 42.0611
2146 | 2.998333 | 1.9423 | 7.6214 | 1 | 1.7549 | 1.735929 | 3.08 | 0.007899 | 0.0609 | 0.1808815 | 0.0224189 | -0.3866 | 42.0618
2147 | 2.999722 | 1.9423 | 7.6241 | 1 | 1.7303 | 1.736225 | 2.99 | 0.007571 | 0.0611 | 0.1809868 | 0.0219008 | -0.3868 | 42.0628
2148 | 3.001111 | 1.9388 | 7.6268 | 1 | 1.7567 | 1.736506 | 3.09 | 0.007923 | 0.0637 | 0.1810923 | 0.0214572 | -0.3869 | 42.0634
2149 | 3.0025 | 1.9388 | 7.6295 | 1 | 1.7232 | 1.736844 | 2.97 | 0.007478 | 0.0633 | 0.1811986 | 0.0210106 | -0.387 | 42.0645
2150 | 3.003889 | 1.9359 | 7.6322 | 1 | 1.7267 | 1.737181 | 2.98 | 0.007525 | 0.0635 | 0.1813058 | 0.02056806 | -0.387 | 42.0653
2151 | 3.005278 | 1.9359 | 7.6348 | 1 | 1.7285 | 1.737555 | 2.99 | 0.007548 | 0.0632 | 0.1814134 | 0.02006451 | -0.387 | 42.0661
2152 | 3.006667 | 1.9331 | 7.6375 | 1 | 1.7391 | 1.737923 | 3.02 | 0.007688 | 0.0642 | 0.1815214 | 0.01962656 | -0.387 | 42.0669
2153 | 3.008056 | 1.9331 | 7.6402 | 1 | 1.7356 | 1.738211 | 3.01 | 0.007641 | 0.0645 | 0.1816306 | 0.01919151 | -0.387 | 42.0677
2154 | 3.009444 | 1.9309 | 7.6429 | 1 | 1.7356 | 1.738532 | 3.01 | 0.007641 | 0.0653 | 0.1817402 | 0.01876032 | -0.3868 | 42.0685
2155 | 3.010833 | 1.9309 | 7.6456 | 1 | 1.7374 | 1.738861 | 3.02 | 0.007664 | 0.0657 | 0.1818507 | 0.01827207 | -0.3867 | 42.0693
2156 | 3.012222 | 1.9288 | 7.6483 | 1 | 1.7374 | 1.739196 | 3.02 | 0.007664 | 0.0663 | 0.1819619 | 0.01784659 | -0.3865 | 42.0702
2157 | 3.013611 | 1.9288 | 7.651 | 1 | 1.7532 | 1.739526 | 3.07 | 0.007876 | 0.0691 | 0.1820734 | 0.01743438 | -0.3863 | 42.0709
2158 | 3.015 | 1.9274 | 7.6536 | 1 | 1.7479 | 1.739828 | 3.06 | 0.007805 | 0.0693 | 0.1821857 | 0.01702582 | -0.386 | 42.0718
2159 | 3.016389 | 1.9274 | 7.6563 | 1 | 1.7374 | 1.740174 | 3.02 | 0.007664 | 0.0708 | 0.182299 | 0.01655999 | -0.3857 | 42.0727
2160 | 3.017778 | 1.9261 | 7.659 | 1 | 1.7303 | 1.740539 | 2.99 | 0.007571 | 0.0697 | 0.1824131 | 0.01615467 | -0.3854 | 42.0735
2161 | 3.019167 | 1.9261 | 7.6617 | 1 | 1.7391 | 1.740829 | 3.02 | 0.007688 | 0.0709 | 0.1825282 | 0.01575496 | -0.385 | 42.0743
2162 | 3.020556 | 1.9254 | 7.6643 | 1 | 1.7671 | 1.741172 | 3.12 | 0.008065 | 0.0742 | 0.1826435 | 0.01536789 | -0.3845 | 42.0749
2163 | 3.021944 | 1.9254 | 7.667 | 1 | 1.7479 | 1.74148 | 3.06 | 0.007805 | 0.076 | 0.1827595 | 0.01492898 | -0.384 | 42.0759
2164 | 3.023333 | 1.925 | 7.6697 | 1 | 1.7391 | 1.741824 | 3.02 | 0.007688 | 0.077 | 0.1828753 | 0.01455442 | -0.3835 | 42.0768
2165 | 3.024722 | 1.925 | 7.6724 | 1 | 1.7303 | 1.742128 | 2.99 | 0.007571 | 0.0775 | 0.1829911 | 0.01418345 | -0.3829 | 42.0777
2166 | 3.026111 | 1.9251 | 7.6751 | 1 | 1.7321 | 1.742514 | 3 | 0.007594 | 0.0776 | 0.1831072 | 0.01381316 | -0.3823 | 42.0785
2167 | 3.027778 | 1.9251 | 7.6777 | 1 | 1.7549 | 1.742836 | 3.08 | 0.007899 | 0.079 | 0.183224 | 0.01339078 | -0.3816 | 42.0795
2168 | 3.029167 | 1.9256 | 7.6804 | 1 | 1.7374 | 1.74319 | 3.02 | 0.007664 | 0.0794 | 0.1833414 | 0.013029 | -0.3809 | 42.0805
2169 | 3.030556 | 1.9256 | 7.6831 | 1 | 1.7321 | 1.743537 | 3 | 0.007594 | 0.0801 | 0.1834593 | 0.0126708 | -0.3801 | 42.0814
2170 | 3.031944 | 1.9267 | 7.6858 | 1 | 1.7497 | 1.743808 | 3.06 | 0.007829 | 0.0812 | 0.1835777 | 0.01231716 | -0.3793 | 42.0821
2171 | 3.033333 | 1.9267 | 7.6884 | 1 | 1.7409 | 1.744179 | 3.03 | 0.007711 | 0.0813 | 0.1836966 | 0.0119091 | -0.3784 | 42.083
2172 | 3.034722 | 1.928 | 7.6911 | 1 | 1.7514 | 1.744549 | 3.07 | 0.007852 | 0.0822 | 0.183816 | 0.01156076 | -0.3775 | 42.0837
2173 | 3.036111 | 1.928 | 7.6938 | 1 | 1.7462 | 1.744866 | 3.05 | 0.007782 | 0.0832 | 0.1839361 | 0.01121619 | -0.3765 | 42.0846
2174 | 3.0375 | 1.9299 | 7.6965 | 1 | 1.7338 | 1.745203 | 3.01 | 0.007618 | 0.0826 | 0.1840568 | 0.01087188 | -0.3755 | 42.0855
2175 | 3.038889 | 1.9299 | 7.6992 | 1 | 1.7409 | 1.745548 | 3.03 | 0.007711 | 0.0835 | 0.1841778 | 0.01047615 | -0.3745 | 42.0863
2176 | 3.040278 | 1.9319 | 7.7019 | 1 | 1.7426 | 1.745877 | 3.04 | 0.007735 | 0.0836 | 0.184299 | 0.01013709 | -0.3734 | 42.0871
2177 | 3.041667 | 1.9319 | 7.7045 | 1 | 1.7426 | 1.746243 | 3.04 | 0.007735 | 0.0846 | 0.184421 | 0.009800616 | -0.3723 | 42.0879
2178 | 3.043056 | 1.9344 | 7.7072 | 1 | 1.7356 | 1.746638 | 3.01 | 0.007641 | 0.0844 | 0.1845441 | 0.009464585 | -0.3711 | 42.0888
2179 | 3.044444 | 1.9344 | 7.7099 | 1 | 1.7444 | 1.746941 | 3.04 | 0.007758 | 0.0857 | 0.1846677 | 0.009083521 | -0.3699 | 42.0896
2180 | 3.045833 | 1.9371 | 7.7126 | 1 | 1.7444 | 1.747321 | 3.04 | 0.007758 | 0.0864 | 0.1847921 | 0.008756571 | -0.3687 | 42.0904
2181 | 3.047222 | 1.9371 | 7.7153 | 1 | 1.7285 | 1.747676 | 2.99 | 0.007548 | 0.0858 | 0.184917 | 0.008429865 | -0.3675 | 42.0913
2182 | 3.048611 | 1.9404 | 7.718 | 1 | 1.7338 | 1.748015 | 3.01 | 0.007618 | 0.0852 | 0.1850425 | 0.008099534 | -0.3661 | 42.0921
2183 | 3.05 | 1.9404 | 7.7207 | 1 | 1.7514 | 1.748415 | 3.07 | 0.007852 | 0.0866 | 0.1851685 | 0.007726546 | -0.3647 | 42.0928
2184 | 3.051389 | 1.9438 | 7.7234 | 1 | 1.7497 | 1.748816 | 3.06 | 0.007829 | 0.0871 | 0.1852948 | 0.007404869 | -0.3634 | 42.0936
2185 | 3.052778 | 1.9438 | 7.7261 | 1 | 1.7497 | 1.749198 | 3.06 | 0.007829 | 0.0883 | 0.1854213 | 0.007091167 | -0.3619 | 42.0945
2186 | 3.054167 | 1.9477 | 7.7288 | 1 | 1.7391 | 1.74962 | 3.02 | 0.007688 | 0.0881 | 0.1855476 | 0.006779258 | -0.3605 | 42.0954
2187 | 3.055556 | 1.9477 | 7.7315 | 1 | 1.7671 | 1.74994 | 3.12 | 0.008065 | 0.0909 | 0.1856742 | 0.006422647 | -0.359 | 42.096
2188 | 3.056944 | 1.9518 | 7.7342 | 1 | 1.7497 | 1.750276 | 3.06 | 0.007829 | 0.0922 | 0.1858011 | 0.006127786 | -0.3575 | 42.0969
2189 | 3.058333 | 1.9518 | 7.737 | 1 | 1.7374 | 1.750636 | 3.02 | 0.007664 | 0.0925 | 0.1859283 | 0.00583373 | -0.3559 | 42.0978
2190 | 3.059722 | 1.9563 | 7.7397 | 1 | 1.7374 | 1.75095 | 3.02 | 0.007664 | 0.0929 | 0.1860562 | 0.005540668 | -0.3543 | 42.0986
2191 | 3.061111 | 1.9563 | 7.7424 | 1 | 1.7636 | 1.751309 | 3.11 | 0.008018 | 0.0941 | 0.1861845 | 0.005202582 | -0.3527 | 42.0992
2192 | 3.0625 | 1.961 | 7.7451 | 1 | 1.7549 | 1.751701 | 3.08 | 0.007899 | 0.0956 | 0.1863136 | 0.004921061 | -0.3511 | 42.1001
2193 | 3.063889 | 1.961 | 7.7478 | 1 | 1.7497 | 1.752078 | 3.06 | 0.007829 | 0.0962 | 0.1864429 | 0.004641862 | -0.3494 | 42.101
2194 | 3.065278 | 1.9661 | 7.7506 | 1 | 1.7532 | 1.752503 | 3.07 | 0.007876 | 0.0982 | 0.1865721 | 0.004370181 | -0.3477 | 42.1017
2195 | 3.066667 | 1.9661 | 7.7533 | 1 | 1.7426 | 1.752866 | 3.04 | 0.007735 | 0.0987 | 0.1867019 | 0.004054934 | -0.3459 | 42.1027
2196 | 3.068056 | 1.9713 | 7.756 | 1 | 1.7671 | 1.753176 | 3.12 | 0.008065 | 0.1011 | 0.1868322 | 0.003795441 | -0.3442 | 42.1033
2197 | 3.069444 | 1.9713 | 7.7588 | 1 | 1.7532 | 1.753529 | 3.07 | 0.007876 | 0.1025 | 0.1869626 | 0.003542274 | -0.3424 | 42.1042
2198 | 3.070833 | 1.9771 | 7.7615 | 1 | 1.7636 | 1.753881 | 3.11 | 0.008018 | 0.1044 | 0.1870936 | 0.003295232 | -0.3405 | 42.1049
2199 | 3.072222 | 1.9771 | 7.7643 | 1 | 1.7619 | 1.754284 | 3.1 | 0.007994 | 0.1054 | 0.1872249 | 0.003010467 | -0.3387 | 42.1057
2200 | 3.073611 | 1.983 | 7.767 | 1 | 1.7462 | 1.754647 | 3.05 | 0.007782 | 0.106 | 0.1873568 | 0.00277048 | -0.3368 | 42.1067
2201 | 3.075278 | 1.983 | 7.7698 | 1 | 1.7532 | 1.755053 | 3.07 | 0.007876 | 0.1071 | 0.187489 | 0.002536397 | -0.3348 | 42.1078
2202 | 3.076667 | 1.9895 | 7.7726 | 1 | 1.7409 | 1.755437 | 3.03 | 0.007711 | 0.1076 | 0.1876213 | 0.002303799 | -0.3328 | 42.1086
2203 | 3.078056 | 1.9895 | 7.7753 | 1 | 1.7409 | 1.755857 | 3.03 | 0.007711 | 0.1078 | 0.1877541 | 0.002031118 | -0.3308 | 42.1095
2204 | 3.079444 | 1.9962 | 7.7781 | 1 | 1.7706 | 1.756225 | 3.13 | 0.008113 | 0.1096 | 0.187887 | 0.001807035 | -0.3288 | 42.11
2205 | 3.080833 | 1.9962 | 7.7809 | 1 | 1.7775 | 1.756616 | 3.16 | 0.008208 | 0.1107 | 0.18802 | 0.001584608 | -0.3267 | 42.1107
2206 | 3.082222 | 2.0033 | 7.7837 | 1 | 1.7479 | 1.757006 | 3.06 | 0.007805 | 0.1114 | 0.1881536 | 0.001368238 | -0.3246 | 42.1118
2207 | 3.083611 | 2.0033 | 7.7865 | 1 | 1.7532 | 1.757402 | 3.07 | 0.007876 | 0.1115 | 0.1882873 | 0.001112759 | -0.3224 | 42.1125
2208 | 3.085 | 2.0104 | 7.7892 | 1 | 1.7338 | 1.757768 | 3.01 | 0.007618 | 0.1112 | 0.1884214 | 0.0008964044 | -0.3203 | 42.1135
2209 | 3.086389 | 2.0104 | 7.792 | 1 | 1.7654 | 1.758188 | 3.12 | 0.008041 | 0.113 | 0.1885556 | 0.0006878182 | -0.3181 | 42.114
2210 | 3.087778 | 2.018 | 7.7948 | 1 | 1.7356 | 1.758538 | 3.01 | 0.007641 | 0.1125 | 0.18869 | 0.0004780106 | -0.3159 | 42.115
2211 | 3.089167 | 2.018 | 7.7977 | 1 | 1.774 | 1.758886 | 3.15 | 0.00816 | 0.1147 | 0.1888247 | 0.0002368355 | -0.3136 | 42.1155
2212 | 3.090556 | 2.0257 | 7.8005 | 1 | 1.7671 | 1.75926 | 3.12 | 0.008065 | 0.1162 | 0.1889593 | 4.188467e-05 | -0.3114 | 42.1163
2213 | 3.091944 | 2.0257 | 7.8033 | 1 | 1.7689 | 1.759681 | 3.13 | 0.008089 | 0.1175 | 0.1890939 | -0.0001480065 | -0.3091 | 42.1171
2214 | 3.093333 | 2.0338 | 7.8061 | 1 | 1.7532 | 1.760142 | 3.07 | 0.007876 | 0.1191 | 0.1892287 | -0.0003309359 | -0.3068 | 42.118
2215 | 3.094722 | 2.0338 | 7.8089 | 1 | 1.7584 | 1.760565 | 3.09 | 0.007946 | 0.1187 | 0.189364 | -0.000554521 | -0.3044 | 42.1187
2216 | 3.096111 | 2.042 | 7.8118 | 1 | 1.7792 | 1.760934 | 3.17 | 0.008232 | 0.1221 | 0.1894993 | -0.0007253972 | -0.302 | 42.1193
2217 | 3.0975 | 2.042 | 7.8146 | 1 | 1.7479 | 1.761301 | 3.06 | 0.007805 | 0.1223 | 0.189635 | -0.0008963938 | -0.2997 | 42.1204
2218 | 3.098889 | 2.0507 | 7.8175 | 1 | 1.7532 | 1.761668 | 3.07 | 0.007876 | 0.1236 | 0.1897707 | -0.0010618 | -0.2972 | 42.1211
2219 | 3.100278 | 2.0507 | 7.8203 | 1 | 1.7689 | 1.762081 | 3.13 | 0.008089 | 0.1254 | 0.1899069 | -0.001256725 | -0.2947 | 42.1217
2220 | 3.101667 | 2.0595 | 7.8232 | 1 | 1.7689 | 1.762505 | 3.13 | 0.008089 | 0.1259 | 0.1900424 | -0.001412856 | -0.2923 | 42.1225
2221 | 3.103056 | 2.0595 | 7.826 | 1 | 1.7636 | 1.762885 | 3.11 | 0.008018 | 0.1273 | 0.1901778 | -0.001561903 | -0.2898 | 42.1233
2222 | 3.104444 | 2.0688 | 7.8289 | 1 | 1.7827 | 1.763265 | 3.18 | 0.00828 | 0.13 | 0.1903136 | -0.001701021 | -0.2872 | 42.1239
2223 | 3.105833 | 2.0688 | 7.8318 | 1 | 1.7827 | 1.763598 | 3.18 | 0.00828 | 0.1317 | 0.1904495 | -0.001870927 | -0.2846 | 42.1246
2224 | 3.107222 | 2.0782 | 7.8347 | 1 | 1.7981 | 1.76399 | 3.23 | 0.008497 | 0.1354 | 0.1905854 | -0.001989147 | -0.2821 | 42.1252
2225 | 3.108611 | 2.0782 | 7.8376 | 1 | 1.7723 | 1.764424 | 3.14 | 0.008136 | 0.1375 | 0.190721 | -0.002098827 | -0.2794 | 42.1262
2226 | 3.11 | 2.0881 | 7.8405 | 1 | 1.7654 | 1.764779 | 3.12 | 0.008041 | 0.1391 | 0.190856 | -0.002202631 | -0.2768 | 42.127
2227 | 3.111389 | 2.0881 | 7.8434 | 1 | 1.7567 | 1.765202 | 3.09 | 0.007923 | 0.1406 | 0.190991 | -0.002337285 | -0.2741 | 42.1278
2228 | 3.112778 | 2.0982 | 7.8463 | 1 | 1.7479 | 1.765548 | 3.06 | 0.007805 | 0.1409 | 0.1911255 | -0.002434025 | -0.2714 | 42.1286
2229 | 3.114167 | 2.0982 | 7.8492 | 1 | 1.7758 | 1.765971 | 3.15 | 0.008184 | 0.143 | 0.1912601 | -0.002522268 | -0.2687 | 42.1292
2230 | 3.115556 | 2.1087 | 7.8522 | 1 | 1.7549 | 1.76634 | 3.08 | 0.007899 | 0.1438 | 0.1913945 | -0.002607704 | -0.2659 | 42.13
2231 | 3.116944 | 2.1087 | 7.8551 | 1 | 1.7671 | 1.766735 | 3.12 | 0.008065 | 0.1439 | 0.1915292 | -0.002728723 | -0.2631 | 42.1307
2232 | 3.118333 | 2.1193 | 7.858 | 1 | 1.7602 | 1.767183 | 3.1 | 0.00797 | 0.1451 | 0.1916637 | -0.002809073 | -0.2603 | 42.1315
2233 | 3.119722 | 2.1193 | 7.861 | 1 | 1.7497 | 1.767537 | 3.06 | 0.007829 | 0.1443 | 0.1917979 | -0.002890598 | -0.2574 | 42.1323
2234 | 3.121111 | 2.1303 | 7.8639 | 1 | 1.7723 | 1.767959 | 3.14 | 0.008136 | 0.1464 | 0.1919326 | -0.002964975 | -0.2546 | 42.1329
2235 | 3.1225 | 2.1303 | 7.8669 | 1 | 1.7895 | 1.768352 | 3.2 | 0.008376 | 0.1489 | 0.1920676 | -0.003066915 | -0.2517 | 42.1334
2236 | 3.124167 | 2.1415 | 7.8699 | 1 | 1.7636 | 1.768752 | 3.11 | 0.008018 | 0.1513 | 0.1922028 | -0.0031227 | -0.2487 | 42.1347
2237 | 3.125556 | 2.1415 | 7.8729 | 1 | 1.7758 | 1.769165 | 3.15 | 0.008184 | 0.153 | 0.1923374 | -0.003172332 | -0.2458 | 42.1353
2238 | 3.126944 | 2.1531 | 7.8758 | 1 | 1.7636 | 1.769547 | 3.11 | 0.008018 | 0.1528 | 0.1924721 | -0.00322412 | -0.2428 | 42.1362
2239 | 3.128333 | 2.1531 | 7.8788 | 1 | 1.7514 | 1.76992 | 3.07 | 0.007852 | 0.1531 | 0.1926069 | -0.003307756 | -0.2398 | 42.137
2240 | 3.129722 | 2.1647 | 7.8818 | 1 | 1.7584 | 1.77034 | 3.09 | 0.007946 | 0.1525 | 0.1927415 | -0.00336066 | -0.2368 | 42.1376
2241 | 3.131111 | 2.1647 | 7.8849 | 1 | 1.7706 | 1.770703 | 3.13 | 0.008113 | 0.1544 | 0.1928759 | -0.003404795 | -0.2338 | 42.1382
2242 | 3.1325 | 2.1766 | 7.8879 | 1 | 1.7844 | 1.771134 | 3.18 | 0.008304 | 0.1572 | 0.1930101 | -0.003439981 | -0.2307 | 42.1388
2243 | 3.133889 | 2.1766 | 7.8909 | 1 | 1.7947 | 1.771535 | 3.22 | 0.008448 | 0.1603 | 0.193144 | -0.003495941 | -0.2276 | 42.1394
2244 | 3.135278 | 2.1886 | 7.8939 | 1 | 1.7844 | 1.771896 | 3.18 | 0.008304 | 0.1628 | 0.1932781 | -0.003510163 | -0.2246 | 42.1402
2245 | 3.136667 | 2.1886 | 7.897 | 1 | 1.7913 | 1.772311 | 3.21 | 0.0084 | 0.1656 | 0.193412 | -0.003514748 | -0.2215 | 42.1408
2246 | 3.138056 | 2.201 | 7.9 | 1 | 1.7844 | 1.772696 | 3.18 | 0.008304 | 0.1668 | 0.1935456 | -0.003512715 | -0.2184 | 42.1416
2247 | 3.139444 | 2.201 | 7.9031 | 1 | 1.7792 | 1.773052 | 3.17 | 0.008232 | 0.1684 | 0.193679 | -0.003539509 | -0.2153 | 42.1423
2248 | 3.140833 | 2.2134 | 7.9062 | 1 | 1.7861 | 1.773428 | 3.19 | 0.008328 | 0.1697 | 0.193812 | -0.003526839 | -0.2122 | 42.1429
2249 | 3.142222 | 2.2134 | 7.9093 | 1 | 1.7619 | 1.773809 | 3.1 | 0.007994 | 0.1705 | 0.1939449 | -0.003512457 | -0.209 | 42.1438
2250 | 3.143611 | 2.2261 | 7.9124 | 1 | 1.7689 | 1.774224 | 3.13 | 0.008089 | 0.1716 | 0.1940778 | -0.003495059 | -0.2058 | 42.1444
2251 | 3.145 | 2.2261 | 7.9155 | 1 | 1.7775 | 1.774714 | 3.16 | 0.008208 | 0.1735 | 0.1942104 | -0.003500771 | -0.2027 | 42.145
2252 | 3.146389 | 2.2389 | 7.9186 | 1 | 1.774 | 1.775119 | 3.15 | 0.00816 | 0.1747 | 0.1943429 | -0.003472085 | -0.1995 | 42.1457
2253 | 3.147778 | 2.2389 | 7.9217 | 1 | 1.7947 | 1.775463 | 3.22 | 0.008448 | 0.1776 | 0.1944751 | -0.003432173 | -0.1963 | 42.1462
2254 | 3.149167 | 2.252 | 7.9248 | 1 | 1.7878 | 1.775884 | 3.2 | 0.008352 | 0.1794 | 0.1946074 | -0.003386291 | -0.1931 | 42.1469
2255 | 3.150556 | 2.252 | 7.9279 | 1 | 1.7827 | 1.776351 | 3.18 | 0.00828 | 0.1804 | 0.1947391 | -0.003366625 | -0.1898 | 42.1477
2256 | 3.151944 | 2.2652 | 7.9311 | 1 | 1.7809 | 1.776733 | 3.17 | 0.008256 | 0.1817 | 0.1948706 | -0.003312593 | -0.1866 | 42.1483
2257 | 3.153333 | 2.2652 | 7.9343 | 1 | 1.7775 | 1.777069 | 3.16 | 0.008208 | 0.1831 | 0.1950018 | -0.003254868 | -0.1833 | 42.149
2258 | 3.154722 | 2.2787 | 7.9374 | 1 | 1.7844 | 1.777448 | 3.18 | 0.008304 | 0.1855 | 0.195133 | -0.003187851 | -0.18 | 42.1496
2259 | 3.156111 | 2.2787 | 7.9406 | 1 | 1.7981 | 1.777832 | 3.23 | 0.008497 | 0.1885 | 0.1952644 | -0.00313797 | -0.1767 | 42.1501
2260 | 3.1575 | 2.2923 | 7.9438 | 1 | 1.774 | 1.778252 | 3.15 | 0.00816 | 0.1883 | 0.1953958 | -0.003061065 | -0.1734 | 42.1509
2261 | 3.158889 | 2.2923 | 7.947 | 1 | 1.7964 | 1.778703 | 3.23 | 0.008472 | 0.1909 | 0.1955273 | -0.002975285 | -0.1701 | 42.1514
2262 | 3.160278 | 2.3062 | 7.9502 | 1 | 1.7706 | 1.779068 | 3.13 | 0.008113 | 0.1921 | 0.1956594 | -0.002885306 | -0.1667 | 42.1522
2263 | 3.161667 | 2.3062 | 7.9534 | 1 | 1.7809 | 1.779507 | 3.17 | 0.008256 | 0.1919 | 0.1957911 | -0.002823344 | -0.1633 | 42.1528
2264 | 3.163056 | 2.3202 | 7.9566 | 1 | 1.7723 | 1.779889 | 3.14 | 0.008136 | 0.1932 | 0.1959223 | -0.002729916 | -0.16 | 42.1535
2265 | 3.164444 | 2.3202 | 7.9598 | 1 | 1.7792 | 1.780317 | 3.17 | 0.008232 | 0.1947 | 0.196054 | -0.002631376 | -0.1566 | 42.1541
2266 | 3.165833 | 2.3344 | 7.9631 | 1 | 1.7654 | 1.780687 | 3.12 | 0.008041 | 0.1952 | 0.1961853 | -0.002531455 | -0.1531 | 42.1548
2267 | 3.167222 | 2.3344 | 7.9663 | 1 | 1.7895 | 1.781037 | 3.2 | 0.008376 | 0.1976 | 0.1963173 | -0.002449263 | -0.1497 | 42.1552
2268 | 3.168611 | 2.3487 | 7.9696 | 1 | 1.7619 | 1.781449 | 3.1 | 0.007994 | 0.1979 | 0.1964491 | -0.002340014 | -0.1463 | 42.156
2269 | 3.17 | 2.3487 | 7.9729 | 1 | 1.7913 | 1.781787 | 3.21 | 0.0084 | 0.1995 | 0.1965812 | -0.002226246 | -0.1428 | 42.1564
2270 | 3.171389 | 2.3632 | 7.9761 | 1 | 1.7689 | 1.782115 | 3.13 | 0.008089 | 0.1999 | 0.1967128 | -0.002110939 | -0.1394 | 42.1572
2271 | 3.173056 | 2.3632 | 7.9794 | 1 | 1.7981 | 1.782502 | 3.23 | 0.008497 | 0.2011 | 0.1968445 | -0.002016594 | -0.1359 | 42.1579
2272 | 3.174444 | 2.3778 | 7.9827 | 1 | 1.7947 | 1.782801 | 3.22 | 0.008448 | 0.2032 | 0.1969751 | -0.001889819 | -0.1324 | 42.1585
2273 | 3.175833 | 2.3778 | 7.986 | 1 | 1.7706 | 1.78316 | 3.13 | 0.008113 | 0.2033 | 0.1971066 | -0.001764495 | -0.1289 | 42.1593
2274 | 3.177222 | 2.3926 | 7.9894 | 1 | 1.7775 | 1.783517 | 3.16 | 0.008208 | 0.2045 | 0.197237 | -0.001635989 | -0.1254 | 42.1598
2275 | 3.178611 | 2.3926 | 7.9927 | 1 | 1.7913 | 1.783804 | 3.21 | 0.0084 | 0.206 | 0.1973684 | -0.001522861 | -0.1219 | 42.1603
2276 | 3.18 | 2.4073 | 7.996 | 1 | 1.7775 | 1.784271 | 3.16 | 0.008208 | 0.2073 | 0.1974985 | -0.001384828 | -0.1184 | 42.161
2277 | 3.181389 | 2.4073 | 7.9994 | 1 | 1.7844 | 1.784676 | 3.18 | 0.008304 | 0.2086 | 0.1976283 | -0.001241602 | -0.1149 | 42.1615
2278 | 3.182778 | 2.4223 | 8.0027 | 1 | 1.7998 | 1.785089 | 3.24 | 0.008521 | 0.2107 | 0.1977582 | -0.001092822 | -0.1114 | 42.162
2279 | 3.184167 | 2.4223 | 8.0061 | 1 | 1.7602 | 1.78545 | 3.1 | 0.00797 | 0.2094 | 0.1978873 | -0.0009680333 | -0.1078 | 42.1629
2280 | 3.185556 | 2.4372 | 8.0095 | 1 | 1.7775 | 1.785808 | 3.16 | 0.008208 | 0.21 | 0.1980153 | -0.0008227584 | -0.1043 | 42.1633
2281 | 3.186944 | 2.4372 | 8.0129 | 1 | 1.7584 | 1.78618 | 3.09 | 0.007946 | 0.2097 | 0.1981424 | -0.0006787827 | -0.1008 | 42.164
2282 | 3.188333 | 2.4522 | 8.0163 | 1 | 1.7827 | 1.786552 | 3.18 | 0.00828 | 0.2104 | 0.1982685 | -0.0005322235 | -0.0972 | 42.1644
2283 | 3.189722 | 2.4522 | 8.0197 | 1 | 1.774 | 1.786932 | 3.15 | 0.00816 | 0.2101 | 0.1983951 | -0.0004074879 | -0.0937 | 42.165
2284 | 3.191111 | 2.4672 | 8.0231 | 1 | 1.7947 | 1.78733 | 3.22 | 0.008448 | 0.2117 | 0.1985209 | -0.000257045 | -0.0902 | 42.1654
2285 | 3.1925 | 2.4672 | 8.0266 | 1 | 1.7602 | 1.787758 | 3.1 | 0.00797 | 0.2109 | 0.1986464 | -0.0001112255 | -0.0866 | 42.1662
2286 | 3.193889 | 2.4822 | 8.03 | 1 | 1.7861 | 1.788141 | 3.19 | 0.008328 | 0.2123 | 0.1987718 | 3.974797e-05 | -0.0831 | 42.1665
2287 | 3.195278 | 2.4822 | 8.0335 | 1 | 1.7913 | 1.788523 | 3.21 | 0.0084 | 0.2125 | 0.198898 | 0.0001721267 | -0.0796 | 42.167
2288 | 3.196667 | 2.4972 | 8.0369 | 1 | 1.7809 | 1.788921 | 3.17 | 0.008256 | 0.2134 | 0.1990223 | 0.0003262148 | -0.0761 | 42.1677
2289 | 3.198056 | 2.4972 | 8.0404 | 1 | 1.7895 | 1.78931 | 3.2 | 0.008376 | 0.2145 | 0.1991467 | 0.0004843328 | -0.0725 | 42.1681
2290 | 3.199444 | 2.5122 | 8.0439 | 1 | 1.7981 | 1.78969 | 3.23 | 0.008497 | 0.217 | 0.1992706 | 0.0006507091 | -0.069 | 42.1686
2291 | 3.200833 | 2.5122 | 8.0474 | 1 | 1.7878 | 1.789999 | 3.2 | 0.008352 | 0.2183 | 0.199395 | 0.0008023375 | -0.0655 | 42.1692
2292 | 3.202222 | 2.5273 | 8.0509 | 1 | 1.8083 | 1.790369 | 3.27 | 0.008642 | 0.2214 | 0.1995187 | 0.0009838724 | -0.062 | 42.1695
2293 | 3.203611 | 2.5273 | 8.0544 | 1 | 1.7981 | 1.790713 | 3.23 | 0.008497 | 0.2232 | 0.1996421 | 0.001170307 | -0.0585 | 42.1701
2294 | 3.205 | 2.5425 | 8.058 | 1 | 1.7844 | 1.791097 | 3.18 | 0.008304 | 0.2249 | 0.1997643 | 0.001365126 | -0.0549 | 42.1707
2295 | 3.206389 | 2.5425 | 8.0615 | 1 | 1.7895 | 1.791454 | 3.2 | 0.008376 | 0.224 | 0.1998861 | 0.001533771 | -0.0514 | 42.1712
2296 | 3.207778 | 2.5576 | 8.0651 | 1 | 1.7878 | 1.7919 | 3.2 | 0.008352 | 0.2259 | 0.2000078 | 0.001731133 | -0.0479 | 42.1717
2297 | 3.209167 | 2.5576 | 8.0686 | 1 | 1.793 | 1.792282 | 3.21 | 0.008424 | 0.2278 | 0.200129 | 0.001933552 | -0.0444 | 42.1722
2298 | 3.210556 | 2.5729 | 8.0722 | 1 | 1.8015 | 1.79266 | 3.25 | 0.008545 | 0.23 | 0.2002502 | 0.00214285 | -0.0409 | 42.1726
2299 | 3.211944 | 2.5729 | 8.0758 | 1 | 1.8032 | 1.793012 | 3.25 | 0.008569 | 0.2322 | 0.2003717 | 0.002340875 | -0.0374 | 42.173
2300 | 3.213333 | 2.5881 | 8.0794 | 1 | 1.7844 | 1.793397 | 3.18 | 0.008304 | 0.2322 | 0.2004929 | 0.002557017 | -0.034 | 42.1737
2301 | 3.214722 | 2.5881 | 8.083 | 1 | 1.7947 | 1.793803 | 3.22 | 0.008448 | 0.233 | 0.2006144 | 0.002774144 | -0.0305 | 42.1741
2302 | 3.216111 | 2.6033 | 8.0866 | 1 | 1.7775 | 1.794133 | 3.16 | 0.008208 | 0.2331 | 0.2007354 | 0.002990601 | -0.027 | 42.1747
2303 | 3.2175 | 2.6033 | 8.0902 | 1 | 1.8134 | 1.794552 | 3.29 | 0.008715 | 0.2345 | 0.2008567 | 0.003195938 | -0.0235 | 42.1749
2304 | 3.218889 | 2.6184 | 8.0938 | 1 | 1.8049 | 1.794904 | 3.26 | 0.008594 | 0.2363 | 0.2009768 | 0.003422847 | -0.0201 | 42.1754
2305 | 3.220278 | 2.6184 | 8.0975 | 1 | 1.7947 | 1.795235 | 3.22 | 0.008448 | 0.2378 | 0.2010966 | 0.003653638 | -0.0167 | 42.176
2306 | 3.221944 | 2.6335 | 8.1011 | 1 | 1.7775 | 1.795629 | 3.16 | 0.008208 | 0.2379 | 0.2012163 | 0.003883004 | -0.0132 | 42.177
2307 | 3.223333 | 2.6335 | 8.1048 | 1 | 1.7775 | 1.795962 | 3.16 | 0.008208 | 0.2379 | 0.2013363 | 0.004099866 | -0.0098 | 42.1774
2308 | 3.224722 | 2.6485 | 8.1085 | 1 | 1.7998 | 1.796347 | 3.24 | 0.008521 | 0.2398 | 0.2014555 | 0.004334863 | -0.0064 | 42.1777
2309 | 3.226111 | 2.6485 | 8.1122 | 1 | 1.7827 | 1.796702 | 3.18 | 0.00828 | 0.2407 | 0.2015746 | 0.004570794 | -0.003 | 42.1782
2310 | 3.2275 | 2.6634 | 8.1159 | 1 | 1.7775 | 1.797101 | 3.16 | 0.008208 | 0.2393 | 0.2016928 | 0.004798531 | 0.0003 | 42.1787
2311 | 3.228889 | 2.6634 | 8.1196 | 1 | 1.7913 | 1.797417 | 3.21 | 0.0084 | 0.2404 | 0.2018114 | 0.005025537 | 0.0037 | 42.1791
2312 | 3.230278 | 2.6781 | 8.1233 | 1 | 1.8066 | 1.797776 | 3.26 | 0.008618 | 0.2408 | 0.2019295 | 0.005257427 | 0.007 | 42.1794
2313 | 3.231667 | 2.6781 | 8.127 | 1 | 1.7878 | 1.798134 | 3.2 | 0.008352 | 0.2409 | 0.2020475 | 0.005489693 | 0.0103 | 42.18
2314 | 3.233056 | 2.6928 | 8.1308 | 1 | 1.8083 | 1.798483 | 3.27 | 0.008642 | 0.2427 | 0.2021653 | 0.005727797 | 0.0136 | 42.1802
2315 | 3.234444 | 2.6928 | 8.1345 | 1 | 1.7964 | 1.798854 | 3.23 | 0.008472 | 0.2432 | 0.2022828 | 0.005961242 | 0.0169 | 42.1808
2316 | 3.235833 | 2.7073 | 8.1383 | 1 | 1.8117 | 1.79923 | 3.28 | 0.008691 | 0.2457 | 0.2023991 | 0.006208901 | 0.0202 | 42.181
2317 | 3.237222 | 2.7073 | 8.142 | 1 | 1.8134 | 1.79957 | 3.29 | 0.008715 | 0.2479 | 0.2025146 | 0.006464728 | 0.0234 | 42.1815
2318 | 3.238611 | 2.7217 | 8.1458 | 1 | 1.7947 | 1.799889 | 3.22 | 0.008448 | 0.2487 | 0.2026297 | 0.006721625 | 0.0266 | 42.182
2319 | 3.24 | 2.7217 | 8.1496 | 1 | 1.81 | 1.800208 | 3.28 | 0.008666 | 0.2494 | 0.2027404 | 0.006974524 | 0.0298 | 42.1823
2320 | 3.241389 | 2.736 | 8.1534 | 1 | 1.7947 | 1.800566 | 3.22 | 0.008448 | 0.2502 | 0.2028501 | 0.007235427 | 0.033 | 42.1828
2321 | 3.242778 | 2.736 | 8.1572 | 1 | 1.8134 | 1.800828 | 3.29 | 0.008715 | 0.2519 | 0.2029592 | 0.007501741 | 0.0362 | 42.1831
2322 | 3.244167 | 2.7503 | 8.161 | 1 | 1.8184 | 1.801198 | 3.31 | 0.008788 | 0.2535 | 0.2030683 | 0.007772549 | 0.0393 | 42.1834
2323 | 3.245556 | 2.7503 | 8.1649 | 1 | 1.7981 | 1.80149 | 3.23 | 0.008497 | 0.2541 | 0.2031768 | 0.008039584 | 0.0425 | 42.184
2324 | 3.246944 | 2.7644 | 8.1687 | 1 | 1.8184 | 1.801805 | 3.31 | 0.008788 | 0.257 | 0.2032842 | 0.008321568 | 0.0456 | 42.1842
2325 | 3.248333 | 2.7644 | 8.1725 | 1 | 1.7981 | 1.802031 | 3.23 | 0.008497 | 0.2578 | 0.2033914 | 0.008604391 | 0.0487 | 42.1848
2326 | 3.249722 | 2.7785 | 8.1764 | 1 | 1.7964 | 1.802356 | 3.23 | 0.008472 | 0.259 | 0.2034984 | 0.00889185 | 0.0517 | 42.1852
2327 | 3.251111 | 2.7785 | 8.1803 | 1 | 1.7775 | 1.802668 | 3.16 | 0.008208 | 0.2569 | 0.2036049 | 0.009165529 | 0.0548 | 42.1857
2328 | 3.2525 | 2.7923 | 8.1842 | 1 | 1.793 | 1.802987 | 3.21 | 0.008424 | 0.2578 | 0.2037105 | 0.00944709 | 0.0578 | 42.1859
2329 | 3.253889 | 2.7923 | 8.188 | 1 | 1.8117 | 1.80338 | 3.28 | 0.008691 | 0.2597 | 0.2038157 | 0.009733823 | 0.0608 | 42.1862
2330 | 3.255278 | 2.806 | 8.1919 | 1 | 1.8015 | 1.80374 | 3.25 | 0.008545 | 0.2616 | 0.2039205 | 0.01002771 | 0.0638 | 42.1866
2331 | 3.256667 | 2.806 | 8.1958 | 1 | 1.8083 | 1.804055 | 3.27 | 0.008642 | 0.2629 | 0.2040235 | 0.01031914 | 0.0668 | 42.187
2332 | 3.258056 | 2.8196 | 8.1998 | 1 | 1.8218 | 1.804342 | 3.32 | 0.008837 | 0.2652 | 0.2041258 | 0.01062441 | 0.0697 | 42.1872
2333 | 3.259444 | 2.8196 | 8.2037 | 1 | 1.8134 | 1.804679 | 3.29 | 0.008715 | 0.2663 | 0.2042274 | 0.01093464 | 0.0726 | 42.1876
2334 | 3.260833 | 2.8331 | 8.2076 | 1 | 1.8117 | 1.804936 | 3.28 | 0.008691 | 0.2686 | 0.2043281 | 0.01125016 | 0.0755 | 42.188
2335 | 3.262222 | 2.8331 | 8.2116 | 1 | 1.8083 | 1.805269 | 3.27 | 0.008642 | 0.2678 | 0.2044288 | 0.0115556 | 0.0784 | 42.1883
2336 | 3.263611 | 2.8464 | 8.2155 | 1 | 1.8134 | 1.805647 | 3.29 | 0.008715 | 0.2702 | 0.2045292 | 0.0118752 | 0.0812 | 42.1887
2337 | 3.265 | 2.8464 | 8.2195 | 1 | 1.7861 | 1.806021 | 3.19 | 0.008328 | 0.27 | 0.2046291 | 0.01219503 | 0.0841 | 42.1892
2338 | 3.266389 | 2.8596 | 8.2234 | 1 | 1.8049 | 1.806391 | 3.26 | 0.008594 | 0.2705 | 0.2047285 | 0.01251601 | 0.0869 | 42.1894
2339 | 3.268056 | 2.8596 | 8.2274 | 1 | 1.8302 | 1.806699 | 3.35 | 0.00896 | 0.273 | 0.2048272 | 0.012834 | 0.0897 | 42.1899
2340 | 3.269444 | 2.8727 | 8.2314 | 1 | 1.8117 | 1.80704 | 3.28 | 0.008691 | 0.275 | 0.2049259 | 0.01316943 | 0.0924 | 42.1904
2341 | 3.270833 | 2.8727 | 8.2354 | 1 | 1.8066 | 1.807394 | 3.26 | 0.008618 | 0.2762 | 0.2050234 | 0.01350832 | 0.0952 | 42.1908
2342 | 3.272222 | 2.8857 | 8.2394 | 1 | 1.8032 | 1.807695 | 3.25 | 0.008569 | 0.2763 | 0.2051203 | 0.01384651 | 0.0979 | 42.1911
2343 | 3.273611 | 2.8857 | 8.2434 | 1 | 1.8151 | 1.808052 | 3.29 | 0.00874 | 0.2771 | 0.2052172 | 0.01417502 | 0.1006 | 42.1914
2344 | 3.275 | 2.8984 | 8.2475 | 1 | 1.8083 | 1.808434 | 3.27 | 0.008642 | 0.2775 | 0.2053128 | 0.01451572 | 0.1033 | 42.1917
2345 | 3.276389 | 2.8984 | 8.2515 | 1 | 1.8168 | 1.808663 | 3.3 | 0.008764 | 0.2793 | 0.2054082 | 0.0148613 | 0.106 | 42.192
2346 | 3.277778 | 2.9111 | 8.2555 | 1 | 1.793 | 1.809008 | 3.21 | 0.008424 | 0.279 | 0.2055028 | 0.01520474 | 0.1086 | 42.1925
2347 | 3.279167 | 2.9111 | 8.2596 | 1 | 1.8117 | 1.809286 | 3.28 | 0.008691 | 0.2792 | 0.2055975 | 0.01553719 | 0.1112 | 42.1926
2348 | 3.280556 | 2.9237 | 8.2637 | 1 | 1.8235 | 1.809682 | 3.33 | 0.008862 | 0.2814 | 0.2056911 | 0.01588741 | 0.1138 | 42.1928
2349 | 3.281944 | 2.9237 | 8.2677 | 1 | 1.8201 | 1.810049 | 3.31 | 0.008813 | 0.2828 | 0.2057843 | 0.01624158 | 0.1164 | 42.1932
2350 | 3.283333 | 2.9361 | 8.2718 | 1 | 1.8117 | 1.810331 | 3.28 | 0.008691 | 0.2838 | 0.2058763 | 0.01659449 | 0.119 | 42.1936
2351 | 3.284722 | 2.9361 | 8.2759 | 1 | 1.7981 | 1.810756 | 3.23 | 0.008497 | 0.2828 | 0.2059675 | 0.01693936 | 0.1216 | 42.194
2352 | 3.286111 | 2.9484 | 8.28 | 1 | 1.8319 | 1.811065 | 3.36 | 0.008985 | 0.285 | 0.2060581 | 0.0172947 | 0.1241 | 42.194
2353 | 3.2875 | 2.9484 | 8.2841 | 1 | 1.8319 | 1.811435 | 3.36 | 0.008985 | 0.287 | 0.2061478 | 0.01765628 | 0.1267 | 42.1943
2354 | 3.288889 | 2.9607 | 8.2882 | 1 | 1.8218 | 1.811703 | 3.32 | 0.008837 | 0.288 | 0.2062371 | 0.0180205 | 0.1292 | 42.1946
2355 | 3.290278 | 2.9607 | 8.2923 | 1 | 1.8049 | 1.812006 | 3.26 | 0.008594 | 0.2884 | 0.2063251 | 0.01838069 | 0.1317 | 42.1951
2356 | 3.291667 | 2.9728 | 8.2965 | 1 | 1.8134 | 1.812338 | 3.29 | 0.008715 | 0.2894 | 0.206413 | 0.01874799 | 0.1341 | 42.1952
2357 | 3.293056 | 2.9728 | 8.3006 | 1 | 1.7981 | 1.812688 | 3.23 | 0.008497 | 0.2897 | 0.2065001 | 0.01911508 | 0.1366 | 42.1957
2358 | 3.294444 | 2.9847 | 8.3047 | 1 | 1.8269 | 1.812985 | 3.34 | 0.008911 | 0.2911 | 0.2065873 | 0.01948516 | 0.139 | 42.1957
2359 | 3.295833 | 2.9847 | 8.3089 | 1 | 1.8134 | 1.813321 | 3.29 | 0.008715 | 0.291 | 0.2066739 | 0.01985122 | 0.1414 | 42.1961
2360 | 3.297222 | 2.9965 | 8.3131 | 1 | 1.8066 | 1.813632 | 3.26 | 0.008618 | 0.2912 | 0.2067604 | 0.02021971 | 0.1438 | 42.1964
2361 | 3.298611 | 2.9965 | 8.3172 | 1 | 1.8134 | 1.813867 | 3.29 | 0.008715 | 0.2917 | 0.2068463 | 0.02058743 | 0.1461 | 42.1966
2362 | 3.3 | 3.008 | 8.3214 | 1 | 1.8235 | 1.814205 | 3.33 | 0.008862 | 0.2923 | 0.206932 | 0.0209551 | 0.1484 | 42.1968
2363 | 3.301389 | 3.008 | 8.3256 | 1 | 1.8302 | 1.814451 | 3.35 | 0.00896 | 0.2941 | 0.2070171 | 0.0213302 | 0.1507 | 42.197
2364 | 3.302778 | 3.0195 | 8.3298 | 1 | 1.8302 | 1.814696 | 3.35 | 0.00896 | 0.2965 | 0.2071012 | 0.02171086 | 0.153 | 42.1972
2365 | 3.304167 | 3.0195 | 8.334 | 1 | 1.8269 | 1.814953 | 3.34 | 0.008911 | 0.2976 | 0.207185 | 0.02209356 | 0.1553 | 42.1975
2366 | 3.305556 | 3.0308 | 8.3382 | 1 | 1.8049 | 1.815282 | 3.26 | 0.008594 | 0.2976 | 0.2072685 | 0.0224744 | 0.1576 | 42.198
2367 | 3.306944 | 3.0308 | 8.3424 | 1 | 1.8319 | 1.815663 | 3.36 | 0.008985 | 0.2983 | 0.2073515 | 0.02286122 | 0.1598 | 42.198
2368 | 3.308333 | 3.0421 | 8.3466 | 1 | 1.8151 | 1.81593 | 3.29 | 0.00874 | 0.2989 | 0.207434 | 0.02324467 | 0.162 | 42.1984
2369 | 3.309722 | 3.0421 | 8.3509 | 1 | 1.8369 | 1.816218 | 3.37 | 0.009059 | 0.3012 | 0.2075165 | 0.02363601 | 0.1642 | 42.1984
2370 | 3.311111 | 3.0532 | 8.3551 | 1 | 1.8134 | 1.816526 | 3.29 | 0.008715 | 0.3019 | 0.2075978 | 0.02402831 | 0.1664 | 42.1989
2371 | 3.3125 | 3.0532 | 8.3594 | 1 | 1.8201 | 1.816805 | 3.31 | 0.008813 | 0.3028 | 0.2076784 | 0.02442582 | 0.1686 | 42.199
2372 | 3.314167 | 3.0643 | 8.3636 | 1 | 1.8117 | 1.817109 | 3.28 | 0.008691 | 0.3033 | 0.2077583 | 0.02482102 | 0.1708 | 42.1997
2373 | 3.315556 | 3.0643 | 8.3679 | 1 | 1.8285 | 1.817378 | 3.34 | 0.008936 | 0.305 | 0.2078375 | 0.02522268 | 0.1729 | 42.1998
2374 | 3.316944 | 3.0752 | 8.3722 | 1 | 1.8269 | 1.81769 | 3.34 | 0.008911 | 0.3051 | 0.2079164 | 0.02562191 | 0.175 | 42.2
2375 | 3.318333 | 3.0752 | 8.3764 | 1 | 1.8235 | 1.817957 | 3.33 | 0.008862 | 0.306 | 0.2079947 | 0.02602586 | 0.1772 | 42.2003
2376 | 3.319722 | 3.0861 | 8.3807 | 1 | 1.8218 | 1.818235 | 3.32 | 0.008837 | 0.3058 | 0.208073 | 0.02642548 | 0.1793 | 42.2005
2377 | 3.321111 | 3.0861 | 8.385 | 1 | 1.8218 | 1.818538 | 3.32 | 0.008837 | 0.3064 | 0.2081514 | 0.02682763 | 0.1814 | 42.2007
2378 | 3.3225 | 3.0969 | 8.3893 | 1 | 1.8252 | 1.818945 | 3.33 | 0.008886 | 0.3064 | 0.2082294 | 0.02722859 | 0.1834 | 42.2009
2379 | 3.323889 | 3.0969 | 8.3936 | 1 | 1.8235 | 1.819217 | 3.33 | 0.008862 | 0.3071 | 0.2083064 | 0.02762995 | 0.1855 | 42.2012
2380 | 3.325278 | 3.1075 | 8.3979 | 1 | 1.8336 | 1.819445 | 3.36 | 0.009009 | 0.3082 | 0.208383 | 0.02803518 | 0.1876 | 42.2013
2381 | 3.326667 | 3.1075 | 8.4023 | 1 | 1.8336 | 1.819811 | 3.36 | 0.009009 | 0.3098 | 0.2084588 | 0.02844558 | 0.1896 | 42.2015
2382 | 3.328056 | 3.1182 | 8.4066 | 1 | 1.81 | 1.820043 | 3.28 | 0.008666 | 0.3096 | 0.2085337 | 0.02885284 | 0.1916 | 42.2019
2383 | 3.329444 | 3.1182 | 8.4109 | 1 | 1.81 | 1.820381 | 3.28 | 0.008666 | 0.3086 | 0.2086082 | 0.02925506 | 0.1937 | 42.2021
2384 | 3.330833 | 3.1286 | 8.4153 | 1 | 1.8252 | 1.820646 | 3.33 | 0.008886 | 0.3093 | 0.2086818 | 0.02965915 | 0.1957 | 42.2021
2385 | 3.332222 | 3.1286 | 8.4196 | 1 | 1.8436 | 1.820966 | 3.4 | 0.009158 | 0.3113 | 0.2087546 | 0.03006839 | 0.1977 | 42.2022
2386 | 3.333611 | 3.1391 | 8.424 | 1 | 1.8419 | 1.821314 | 3.39 | 0.009133 | 0.3141 | 0.2088269 | 0.0304863 | 0.1997 | 42.2024
2387 | 3.335 | 3.1391 | 8.4284 | 1 | 1.8184 | 1.821611 | 3.31 | 0.008788 | 0.3141 | 0.2088989 | 0.03090363 | 0.2017 | 42.2028
2388 | 3.336389 | 3.1495 | 8.4327 | 1 | 1.8336 | 1.821898 | 3.36 | 0.009009 | 0.3147 | 0.2089691 | 0.03132149 | 0.2036 | 42.2029
2389 | 3.337778 | 3.1495 | 8.4371 | 1 | 1.8269 | 1.822139 | 3.34 | 0.008911 | 0.3153 | 0.2090398 | 0.03173953 | 0.2056 | 42.2031
2390 | 3.339167 | 3.1599 | 8.4415 | 1 | 1.8386 | 1.822444 | 3.38 | 0.009084 | 0.3162 | 0.2091097 | 0.0321597 | 0.2075 | 42.2032
2391 | 3.340556 | 3.1599 | 8.4459 | 1 | 1.8436 | 1.822736 | 3.4 | 0.009158 | 0.3174 | 0.2091797 | 0.03258406 | 0.2095 | 42.2033
2392 | 3.341944 | 3.1701 | 8.4503 | 1 | 1.8269 | 1.823018 | 3.34 | 0.008911 | 0.3175 | 0.2092493 | 0.03300661 | 0.2114 | 42.2036
2393 | 3.343333 | 3.1701 | 8.4547 | 1 | 1.8336 | 1.823347 | 3.36 | 0.009009 | 0.3178 | 0.2093183 | 0.03342899 | 0.2133 | 42.2037
2394 | 3.344722 | 3.1802 | 8.4591 | 1 | 1.8184 | 1.823631 | 3.31 | 0.008788 | 0.317 | 0.2093878 | 0.0338475 | 0.2152 | 42.204
2395 | 3.346111 | 3.1802 | 8.4636 | 1 | 1.8336 | 1.823953 | 3.36 | 0.009009 | 0.318 | 0.2094569 | 0.03426866 | 0.2171 | 42.2041
2396 | 3.3475 | 3.1902 | 8.468 | 1 | 1.8252 | 1.824309 | 3.33 | 0.008886 | 0.3184 | 0.2095261 | 0.03468991 | 0.2189 | 42.2043
2397 | 3.348889 | 3.1902 | 8.4724 | 1 | 1.8436 | 1.824707 | 3.4 | 0.009158 | 0.3197 | 0.2095946 | 0.03511467 | 0.2208 | 42.2043
2398 | 3.350278 | 3.2001 | 8.4769 | 1 | 1.8269 | 1.824951 | 3.34 | 0.008911 | 0.3199 | 0.2096626 | 0.03553695 | 0.2226 | 42.2046
2399 | 3.351667 | 3.2001 | 8.4813 | 1 | 1.8252 | 1.825181 | 3.33 | 0.008886 | 0.3195 | 0.20973 | 0.03596 | 0.2244 | 42.2048
2400 | 3.353056 | 3.2099 | 8.4858 | 1 | 1.8386 | 1.825488 | 3.38 | 0.009084 | 0.3204 | 0.2097976 | 0.03638185 | 0.2262 | 42.2048
2401 | 3.354444 | 3.2099 | 8.4903 | 1 | 1.8168 | 1.825811 | 3.3 | 0.008764 | 0.3203 | 0.2098647 | 0.03680264 | 0.228 | 42.2051
2402 | 3.355833 | 3.2196 | 8.4947 | 1 | 1.8252 | 1.826073 | 3.33 | 0.008886 | 0.3208 | 0.2099318 | 0.03722236 | 0.2298 | 42.2052
2403 | 3.357222 | 3.2196 | 8.4992 | 1 | 1.8218 | 1.826329 | 3.32 | 0.008837 | 0.3206 | 0.2099987 | 0.0376452 | 0.2316 | 42.2054
2404 | 3.358611 | 3.2291 | 8.5037 | 1 | 1.8386 | 1.826588 | 3.38 | 0.009084 | 0.3218 | 0.2100648 | 0.03806625 | 0.2333 | 42.2054
2405 | 3.36 | 3.2291 | 8.5082 | 1 | 1.8319 | 1.826919 | 3.36 | 0.008985 | 0.3218 | 0.2101302 | 0.03848726 | 0.235 | 42.2056
2406 | 3.361389 | 3.2385 | 8.5127 | 1 | 1.8252 | 1.827314 | 3.33 | 0.008886 | 0.3225 | 0.2101954 | 0.03890878 | 0.2367 | 42.2058
2407 | 3.362778 | 3.2385 | 8.5172 | 1 | 1.8419 | 1.827588 | 3.39 | 0.009133 | 0.3222 | 0.2102592 | 0.03933161 | 0.2384 | 42.2058
2408 | 3.364444 | 3.2476 | 8.5217 | 1 | 1.8151 | 1.827961 | 3.29 | 0.00874 | 0.3222 | 0.2103225 | 0.0397499 | 0.24 | 42.2065
2409 | 3.365833 | 3.2476 | 8.5262 | 1 | 1.8269 | 1.828248 | 3.34 | 0.008911 | 0.3228 | 0.2103847 | 0.04016834 | 0.2416 | 42.2066
2410 | 3.367222 | 3.2565 | 8.5307 | 1 | 1.8252 | 1.82852 | 3.33 | 0.008886 | 0.3223 | 0.2104461 | 0.04058221 | 0.2432 | 42.2067
2411 | 3.368611 | 3.2565 | 8.5353 | 1 | 1.8168 | 1.828771 | 3.3 | 0.008764 | 0.3213 | 0.2105069 | 0.04099914 | 0.2448 | 42.2069
2412 | 3.37 | 3.2652 | 8.5398 | 1 | 1.8336 | 1.829089 | 3.36 | 0.009009 | 0.3219 | 0.2105669 | 0.04140947 | 0.2463 | 42.2069
2413 | 3.371389 | 3.2652 | 8.5443 | 1 | 1.8302 | 1.829378 | 3.35 | 0.00896 | 0.3218 | 0.2106263 | 0.04181838 | 0.2478 | 42.2071
2414 | 3.372778 | 3.2736 | 8.5489 | 1 | 1.8386 | 1.829677 | 3.38 | 0.009084 | 0.3216 | 0.2106851 | 0.04222448 | 0.2493 | 42.2071
2415 | 3.374167 | 3.2736 | 8.5534 | 1 | 1.8336 | 1.829973 | 3.36 | 0.009009 | 0.3221 | 0.2107437 | 0.04263998 | 0.2508 | 42.2073
2416 | 3.375556 | 3.2818 | 8.558 | 1 | 1.8285 | 1.8303 | 3.34 | 0.008936 | 0.3213 | 0.2108029 | 0.04304291 | 0.2522 | 42.2074
2417 | 3.376944 | 3.2818 | 8.5626 | 1 | 1.8386 | 1.830696 | 3.38 | 0.009084 | 0.3222 | 0.2108623 | 0.04344598 | 0.2536 | 42.2074
2418 | 3.378333 | 3.2898 | 8.5671 | 1 | 1.8386 | 1.831013 | 3.38 | 0.009084 | 0.3223 | 0.2109212 | 0.04384815 | 0.255 | 42.2076
2419 | 3.379722 | 3.2898 | 8.5717 | 1 | 1.8252 | 1.831301 | 3.33 | 0.008886 | 0.3228 | 0.2109803 | 0.04426299 | 0.2564 | 42.2078
2420 | 3.381111 | 3.2977 | 8.5763 | 1 | 1.8519 | 1.831567 | 3.43 | 0.009282 | 0.3242 | 0.2110395 | 0.04466965 | 0.2577 | 42.2076
2421 | 3.3825 | 3.2977 | 8.5809 | 1 | 1.8302 | 1.831914 | 3.35 | 0.00896 | 0.3241 | 0.2110986 | 0.04507348 | 0.259 | 42.2079
2422 | 3.383889 | 3.3053 | 8.5855 | 1 | 1.8469 | 1.832297 | 3.41 | 0.009207 | 0.3245 | 0.2111578 | 0.04547796 | 0.2603 | 42.2079
2423 | 3.385278 | 3.3053 | 8.5901 | 1 | 1.8386 | 1.83262 | 3.38 | 0.009084 | 0.3248 | 0.2112164 | 0.0458956 | 0.2616 | 42.2081
2424 | 3.386667 | 3.3128 | 8.5947 | 1 | 1.8419 | 1.832914 | 3.39 | 0.009133 | 0.3249 | 0.2112743 | 0.04629934 | 0.2628 | 42.2081
2425 | 3.388056 | 3.3128 | 8.5993 | 1 | 1.8252 | 1.833174 | 3.33 | 0.008886 | 0.3238 | 0.2113316 | 0.0466968 | 0.264 | 42.2084
2426 | 3.389444 | 3.3201 | 8.6039 | 1 | 1.8402 | 1.833452 | 3.39 | 0.009108 | 0.3243 | 0.2113889 | 0.04709318 | 0.2652 | 42.2084
2427 | 3.390833 | 3.3201 | 8.6085 | 1 | 1.8369 | 1.83381 | 3.37 | 0.009059 | 0.3242 | 0.2114462 | 0.04750673 | 0.2664 | 42.2085
2428 | 3.392222 | 3.327 | 8.6132 | 1 | 1.8402 | 1.834126 | 3.39 | 0.009108 | 0.3242 | 0.2115036 | 0.04790067 | 0.2675 | 42.2085
2429 | 3.393611 | 3.327 | 8.6178 | 1 | 1.8502 | 1.83445 | 3.42 | 0.009257 | 0.3245 | 0.2115604 | 0.04829473 | 0.2686 | 42.2085
2430 | 3.395 | 3.3337 | 8.6224 | 1 | 1.8402 | 1.834809 | 3.39 | 0.009108 | 0.3252 | 0.2116169 | 0.04868925 | 0.2697 | 42.2087
2431 | 3.396389 | 3.3337 | 8.6271 | 1 | 1.8319 | 1.835098 | 3.36 | 0.008985 | 0.3241 | 0.2116736 | 0.04909812 | 0.2707 | 42.2089
2432 | 3.397778 | 3.3402 | 8.6317 | 1 | 1.8452 | 1.835412 | 3.4 | 0.009183 | 0.325 | 0.2117302 | 0.04948988 | 0.2717 | 42.2088
2433 | 3.399167 | 3.3402 | 8.6363 | 1 | 1.8369 | 1.835745 | 3.37 | 0.009059 | 0.3246 | 0.2117867 | 0.04987847 | 0.2727 | 42.209
2434 | 3.400556 | 3.3463 | 8.641 | 1 | 1.8436 | 1.83595 | 3.4 | 0.009158 | 0.3242 | 0.2118426 | 0.05026495 | 0.2736 | 42.209
2435 | 3.401944 | 3.3463 | 8.6456 | 1 | 1.8502 | 1.836245 | 3.42 | 0.009257 | 0.3256 | 0.2118984 | 0.05067438 | 0.2745 | 42.2091
2436 | 3.403333 | 3.3523 | 8.6503 | 1 | 1.8319 | 1.836526 | 3.36 | 0.008985 | 0.3247 | 0.2119543 | 0.05106052 | 0.2754 | 42.2093
2437 | 3.404722 | 3.3523 | 8.655 | 1 | 1.8352 | 1.836822 | 3.37 | 0.009034 | 0.3247 | 0.2120102 | 0.05144505 | 0.2763 | 42.2093
2438 | 3.406111 | 3.3579 | 8.6596 | 1 | 1.8568 | 1.837097 | 3.45 | 0.009357 | 0.3256 | 0.2120662 | 0.05183057 | 0.2771 | 42.2092
2439 | 3.4075 | 3.3579 | 8.6643 | 1 | 1.8269 | 1.83737 | 3.34 | 0.008911 | 0.3246 | 0.2121218 | 0.0522332 | 0.2779 | 42.2095
2440 | 3.408889 | 3.3634 | 8.669 | 1 | 1.8469 | 1.837671 | 3.41 | 0.009207 | 0.3249 | 0.2121777 | 0.05261427 | 0.2786 | 42.2094
2441 | 3.410278 | 3.3634 | 8.6737 | 1 | 1.8419 | 1.837899 | 3.39 | 0.009133 | 0.3249 | 0.2122328 | 0.05299442 | 0.2793 | 42.2095
2442 | 3.411667 | 3.3685 | 8.6783 | 1 | 1.8285 | 1.838232 | 3.34 | 0.008936 | 0.3234 | 0.2122875 | 0.05336729 | 0.28 | 42.2098
2443 | 3.413333 | 3.3685 | 8.683 | 1 | 1.8285 | 1.838561 | 3.34 | 0.008936 | 0.3227 | 0.2123414 | 0.05375946 | 0.2807 | 42.2102
2444 | 3.414722 | 3.3732 | 8.6877 | 1 | 1.8352 | 1.838875 | 3.37 | 0.009034 | 0.3222 | 0.2123951 | 0.05412622 | 0.2813 | 42.2102
2445 | 3.416111 | 3.3732 | 8.6924 | 1 | 1.8252 | 1.839144 | 3.33 | 0.008886 | 0.3208 | 0.2124493 | 0.05448589 | 0.2818 | 42.2103
2446 | 3.4175 | 3.3776 | 8.6971 | 1 | 1.8535 | 1.839415 | 3.44 | 0.009307 | 0.3211 | 0.2125035 | 0.05484552 | 0.2824 | 42.2102
2447 | 3.418889 | 3.3776 | 8.7018 | 1 | 1.8302 | 1.839777 | 3.35 | 0.00896 | 0.3204 | 0.2125574 | 0.05522642 | 0.2829 | 42.2104
2448 | 3.420278 | 3.3818 | 8.7065 | 1 | 1.8436 | 1.840098 | 3.4 | 0.009158 | 0.3201 | 0.2126117 | 0.05558069 | 0.2834 | 42.2104
2449 | 3.421667 | 3.3818 | 8.7112 | 1 | 1.8568 | 1.840415 | 3.45 | 0.009357 | 0.3204 | 0.2126663 | 0.05593406 | 0.2838 | 42.2103
2450 | 3.423056 | 3.3855 | 8.7159 | 1 | 1.8452 | 1.840635 | 3.4 | 0.009183 | 0.3198 | 0.2127208 | 0.056285 | 0.2842 | 42.2105
2451 | 3.424444 | 3.3855 | 8.7206 | 1 | 1.8302 | 1.840959 | 3.35 | 0.00896 | 0.319 | 0.2127757 | 0.05665684 | 0.2845 | 42.2107
2452 | 3.425833 | 3.3891 | 8.7253 | 1 | 1.8469 | 1.841286 | 3.41 | 0.009207 | 0.3194 | 0.2128305 | 0.05700451 | 0.2849 | 42.2106
2453 | 3.427222 | 3.3891 | 8.73 | 1 | 1.8235 | 1.841612 | 3.33 | 0.008862 | 0.3186 | 0.2128856 | 0.05734787 | 0.2852 | 42.2109
2454 | 3.428611 | 3.3922 | 8.7348 | 1 | 1.8486 | 1.841862 | 3.42 | 0.009232 | 0.3189 | 0.2129407 | 0.05769052 | 0.2854 | 42.2107
2455 | 3.43 | 3.3922 | 8.7395 | 1 | 1.8436 | 1.842155 | 3.4 | 0.009158 | 0.3184 | 0.2129951 | 0.0580572 | 0.2857 | 42.2108
2456 | 3.431389 | 3.3952 | 8.7442 | 1 | 1.8452 | 1.842518 | 3.4 | 0.009183 | 0.3184 | 0.2130496 | 0.05839627 | 0.2859 | 42.2108
2457 | 3.432778 | 3.3952 | 8.7489 | 1 | 1.8568 | 1.842842 | 3.45 | 0.009357 | 0.3188 | 0.2131047 | 0.0587348 | 0.286 | 42.2108
2458 | 3.434167 | 3.3979 | 8.7536 | 1 | 1.8402 | 1.843205 | 3.39 | 0.009108 | 0.3181 | 0.2131598 | 0.05906955 | 0.2862 | 42.211
2459 | 3.435556 | 3.3979 | 8.7584 | 1 | 1.8469 | 1.843558 | 3.41 | 0.009207 | 0.3188 | 0.2132161 | 0.05943458 | 0.2863 | 42.2109
2460 | 3.436944 | 3.4003 | 8.7631 | 1 | 1.8285 | 1.843889 | 3.34 | 0.008936 | 0.3178 | 0.2132723 | 0.05976646 | 0.2863 | 42.2112
2461 | 3.438333 | 3.4003 | 8.7678 | 1 | 1.8402 | 1.844176 | 3.39 | 0.009108 | 0.3179 | 0.213329 | 0.06009763 | 0.2863 | 42.2111
2462 | 3.439722 | 3.4022 | 8.7726 | 1 | 1.8386 | 1.844446 | 3.38 | 0.009084 | 0.3171 | 0.2133859 | 0.06042468 | 0.2863 | 42.2112
2463 | 3.441111 | 3.4022 | 8.7773 | 1 | 1.8535 | 1.844696 | 3.44 | 0.009307 | 0.3174 | 0.2134435 | 0.06078117 | 0.2863 | 42.2111
2464 | 3.4425 | 3.4041 | 8.782 | 1 | 1.8352 | 1.845101 | 3.37 | 0.009034 | 0.3164 | 0.2135007 | 0.06110403 | 0.2862 | 42.2113
2465 | 3.443889 | 3.4041 | 8.7868 | 1 | 1.8352 | 1.845486 | 3.37 | 0.009034 | 0.3154 | 0.2135582 | 0.06142279 | 0.2861 | 42.2113
2466 | 3.445278 | 3.4055 | 8.7915 | 1 | 1.8336 | 1.845753 | 3.36 | 0.009009 | 0.3141 | 0.2136155 | 0.06173523 | 0.286 | 42.2114
2467 | 3.446667 | 3.4055 | 8.7962 | 1 | 1.8568 | 1.846023 | 3.45 | 0.009357 | 0.3145 | 0.2136731 | 0.0620784 | 0.2858 | 42.2113
2468 | 3.448056 | 3.4067 | 8.801 | 1 | 1.8218 | 1.846268 | 3.32 | 0.008837 | 0.3128 | 0.2137307 | 0.06238468 | 0.2856 | 42.2116
2469 | 3.449444 | 3.4067 | 8.8057 | 1 | 1.8535 | 1.846554 | 3.44 | 0.009307 | 0.3128 | 0.2137883 | 0.0626896 | 0.2854 | 42.2114
2470 | 3.450833 | 3.4076 | 8.8104 | 1 | 1.8585 | 1.846841 | 3.45 | 0.009382 | 0.3131 | 0.213846 | 0.06299503 | 0.2851 | 42.2114
2471 | 3.452222 | 3.4076 | 8.8152 | 1 | 1.8535 | 1.847248 | 3.44 | 0.009307 | 0.3132 | 0.213903 | 0.06332984 | 0.2848 | 42.2115
2472 | 3.453611 | 3.4082 | 8.8199 | 1 | 1.8302 | 1.84762 | 3.35 | 0.00896 | 0.3119 | 0.2139603 | 0.06362948 | 0.2845 | 42.2117
2473 | 3.455278 | 3.4082 | 8.8247 | 1 | 1.8235 | 1.847925 | 3.33 | 0.008862 | 0.31 | 0.2140177 | 0.06392132 | 0.2841 | 42.2122
2474 | 3.456667 | 3.4084 | 8.8294 | 1 | 1.8386 | 1.84825 | 3.38 | 0.009084 | 0.3093 | 0.2140756 | 0.06420841 | 0.2837 | 42.2121
2475 | 3.458056 | 3.4084 | 8.8341 | 1 | 1.8486 | 1.848579 | 3.42 | 0.009232 | 0.309 | 0.2141337 | 0.06452707 | 0.2833 | 42.2121
2476 | 3.459444 | 3.4083 | 8.8389 | 1 | 1.8568 | 1.84901 | 3.45 | 0.009357 | 0.3087 | 0.2141918 | 0.0648105 | 0.2828 | 42.2121
2477 | 3.460833 | 3.4083 | 8.8436 | 1 | 1.8535 | 1.849317 | 3.44 | 0.009307 | 0.3085 | 0.2142501 | 0.06509293 | 0.2823 | 42.2121
2478 | 3.462222 | 3.4079 | 8.8484 | 1 | 1.8436 | 1.849626 | 3.4 | 0.009158 | 0.308 | 0.2143088 | 0.06537063 | 0.2817 | 42.2123
2479 | 3.463611 | 3.4079 | 8.8531 | 1 | 1.8419 | 1.849912 | 3.39 | 0.009133 | 0.3071 | 0.2143673 | 0.06568078 | 0.2812 | 42.2123
2480 | 3.465 | 3.4073 | 8.8578 | 1 | 1.8535 | 1.85029 | 3.44 | 0.009307 | 0.3072 | 0.2144258 | 0.06595418 | 0.2806 | 42.2123
2481 | 3.466389 | 3.4073 | 8.8626 | 1 | 1.8469 | 1.85062 | 3.41 | 0.009207 | 0.3069 | 0.2144839 | 0.06622624 | 0.2799 | 42.2124
2482 | 3.467778 | 3.4063 | 8.8673 | 1 | 1.8634 | 1.850975 | 3.47 | 0.009457 | 0.307 | 0.2145417 | 0.06649749 | 0.2793 | 42.2123
2483 | 3.469167 | 3.4063 | 8.872 | 1 | 1.8436 | 1.851358 | 3.4 | 0.009158 | 0.306 | 0.2145992 | 0.06680013 | 0.2786 | 42.2125
2484 | 3.470556 | 3.4052 | 8.8768 | 1 | 1.8285 | 1.851818 | 3.34 | 0.008936 | 0.3037 | 0.2146572 | 0.06705866 | 0.2778 | 42.2127
2485 | 3.471944 | 3.4052 | 8.8815 | 1 | 1.8486 | 1.852129 | 3.42 | 0.009232 | 0.3036 | 0.2147155 | 0.06731554 | 0.2771 | 42.2126
2486 | 3.473333 | 3.4036 | 8.8862 | 1 | 1.8469 | 1.852447 | 3.41 | 0.009207 | 0.304 | 0.2147735 | 0.06757313 | 0.2763 | 42.2127
2487 | 3.474722 | 3.4036 | 8.891 | 1 | 1.8634 | 1.852767 | 3.47 | 0.009457 | 0.3034 | 0.2148322 | 0.06786388 | 0.2755 | 42.2125
2488 | 3.476111 | 3.4019 | 8.8957 | 1 | 1.8369 | 1.85303 | 3.37 | 0.009059 | 0.3032 | 0.2148906 | 0.06811727 | 0.2746 | 42.2128
2489 | 3.4775 | 3.4019 | 8.9004 | 1 | 1.8519 | 1.853386 | 3.43 | 0.009282 | 0.3025 | 0.2149486 | 0.0683653 | 0.2738 | 42.2128
2490 | 3.478889 | 3.3998 | 8.9052 | 1 | 1.8502 | 1.853705 | 3.42 | 0.009257 | 0.3018 | 0.2150066 | 0.0686095 | 0.2728 | 42.2128
2491 | 3.480278 | 3.3998 | 8.9099 | 1 | 1.8285 | 1.854036 | 3.34 | 0.008936 | 0.2996 | 0.2150642 | 0.068887 | 0.2719 | 42.213
2492 | 3.481667 | 3.3976 | 8.9146 | 1 | 1.8684 | 1.854379 | 3.49 | 0.009532 | 0.2998 | 0.2151212 | 0.06912301 | 0.271 | 42.2128
2493 | 3.483056 | 3.3976 | 8.9193 | 1 | 1.8452 | 1.854685 | 3.4 | 0.009183 | 0.2987 | 0.2151787 | 0.06935352 | 0.27 | 42.213
2494 | 3.484444 | 3.3949 | 8.9241 | 1 | 1.8519 | 1.855033 | 3.43 | 0.009282 | 0.2979 | 0.2152366 | 0.06958021 | 0.2689 | 42.213
2495 | 3.485833 | 3.3949 | 8.9288 | 1 | 1.8535 | 1.855418 | 3.44 | 0.009307 | 0.298 | 0.215295 | 0.0698506 | 0.2679 | 42.213
2496 | 3.487222 | 3.3921 | 8.9335 | 1 | 1.8436 | 1.855684 | 3.4 | 0.009158 | 0.2967 | 0.2153533 | 0.07007187 | 0.2668 | 42.2132
2497 | 3.488611 | 3.3921 | 8.9382 | 1 | 1.8601 | 1.856031 | 3.46 | 0.009407 | 0.2965 | 0.2154119 | 0.07029118 | 0.2657 | 42.2131
2498 | 3.49 | 3.3888 | 8.9429 | 1 | 1.8634 | 1.856316 | 3.47 | 0.009457 | 0.2961 | 0.2154709 | 0.07050805 | 0.2645 | 42.2131
2499 | 3.491389 | 3.3888 | 8.9476 | 1 | 1.8535 | 1.856625 | 3.44 | 0.009307 | 0.2497 | 0.2155295 | 0.07061432 | 0.2633 | 42.2133
2500 | 3.492778 | 3.3844 | 8.9523 | 1 | 1.8568 | 1.856902 | 3.45 | 0.009357 | 0.2491 | 0.2155878 | 0.07067237 | 0.262 | 42.2133
2501 | 3.494167 | 3.3844 | 8.957 | 1 | 1.8519 | 1.857242 | 3.43 | 0.009282 | 0.2474 | 0.2156459 | 0.07072482 | 0.2607 | 42.2134
2502 | 3.495556 | 3.3791 | 8.9617 | 1 | 1.8552 | 1.857623 | 3.44 | 0.009332 | 0.2466 | 0.2157041 | 0.07077285 | 0.2592 | 42.2135
2503 | 3.496944 | 3.3791 | 8.9664 | 1 | 1.8585 | 1.858016 | 3.45 | 0.009382 | 0.2459 | 0.2157622 | 0.07086618 | 0.2578 | 42.2135
2504 | 3.498333 | 3.3734 | 8.9711 | 1 | 1.8469 | 1.858443 | 3.41 | 0.009207 | 0.2438 | 0.2158205 | 0.07090419 | 0.2562 | 42.2137
2505 | 3.499722 | 3.3734 | 8.9758 | 1 | 1.8502 | 1.858836 | 3.42 | 0.009257 | 0.2421 | 0.2158789 | 0.07093496 | 0.2546 | 42.2137
2506 | 3.501111 | 3.367 | 8.9805 | 1 | 1.8568 | 1.85921 | 3.45 | 0.009357 | 0.2412 | 0.2159371 | 0.07096166 | 0.2529 | 42.2137
2507 | 3.502778 | 3.367 | 8.9852 | 1 | 1.8568 | 1.85956 | 3.45 | 0.009357 | 0.2403 | 0.2159959 | 0.07103731 | 0.2511 | 42.2141
2508 | 3.504167 | 3.36 | 8.9898 | 1 | 1.8519 | 1.859945 | 3.43 | 0.009282 | 0.2393 | 0.2160547 | 0.0710571 | 0.2493 | 42.2143
2509 | 3.505556 | 3.36 | 8.9945 | 1 | 1.8469 | 1.860246 | 3.41 | 0.009207 | 0.2382 | 0.2161137 | 0.07106968 | 0.2474 | 42.2144
2510 | 3.506944 | 3.3523 | 8.9992 | 1 | 1.8285 | 1.860594 | 3.34 | 0.008936 | 0.2353 | 0.2161731 | 0.0710722 | 0.2454 | 42.2146
2511 | 3.508333 | 3.3523 | 9.0038 | 1 | 1.8502 | 1.860895 | 3.42 | 0.009257 | 0.2333 | 0.216233 | 0.07112712 | 0.2434 | 42.2145
2512 | 3.509722 | 3.3443 | 9.0085 | 1 | 1.8716 | 1.861267 | 3.5 | 0.009583 | 0.2336 | 0.2162928 | 0.0711235 | 0.2413 | 42.2144
2513 | 3.511111 | 3.3443 | 9.0131 | 1 | 1.8452 | 1.861658 | 3.4 | 0.009183 | 0.232 | 0.2163525 | 0.0711117 | 0.2392 | 42.2147
2514 | 3.5125 | 3.3355 | 9.0178 | 1 | 1.8402 | 1.862013 | 3.39 | 0.009108 | 0.2297 | 0.2164123 | 0.07109172 | 0.237 | 42.2148
2515 | 3.513889 | 3.3355 | 9.0224 | 1 | 1.8585 | 1.862372 | 3.45 | 0.009382 | 0.2292 | 0.2164731 | 0.07113541 | 0.2347 | 42.2148
2516 | 3.515278 | 3.3264 | 9.027 | 1 | 1.8733 | 1.86273 | 3.51 | 0.009608 | 0.2296 | 0.2165338 | 0.07111471 | 0.2324 | 42.2147
2517 | 3.516667 | 3.3264 | 9.0317 | 1 | 1.8601 | 1.863106 | 3.46 | 0.009407 | 0.2292 | 0.2165949 | 0.07109219 | 0.23 | 42.2149
2518 | 3.518056 | 3.3167 | 9.0363 | 1 | 1.8552 | 1.863456 | 3.44 | 0.009332 | 0.2285 | 0.2166566 | 0.07106568 | 0.2276 | 42.2151
2519 | 3.519444 | 3.3167 | 9.0409 | 1 | 1.8568 | 1.863852 | 3.45 | 0.009357 | 0.228 | 0.2167182 | 0.07110679 | 0.2251 | 42.2151
2520 | 3.520833 | 3.3067 | 9.0455 | 1 | 1.8319 | 1.864197 | 3.36 | 0.008985 | 0.2253 | 0.2167804 | 0.07106928 | 0.2226 | 42.2155
2521 | 3.522222 | 3.3067 | 9.0501 | 1 | 1.8651 | 1.864611 | 3.48 | 0.009482 | 0.2244 | 0.2168427 | 0.0710283 | 0.22 | 42.2153
2522 | 3.523611 | 3.296 | 9.0547 | 1 | 1.8486 | 1.864937 | 3.42 | 0.009232 | 0.2229 | 0.2169051 | 0.07098219 | 0.2174 | 42.2155
2523 | 3.525 | 3.296 | 9.0592 | 1 | 1.8667 | 1.86532 | 3.48 | 0.009507 | 0.2222 | 0.2169672 | 0.07100414 | 0.2147 | 42.2155
2524 | 3.526389 | 3.2851 | 9.0638 | 1 | 1.8436 | 1.865677 | 3.4 | 0.009158 | 0.2204 | 0.2170296 | 0.07094946 | 0.212 | 42.2158
2525 | 3.527778 | 3.2851 | 9.0684 | 1 | 1.8634 | 1.866039 | 3.47 | 0.009457 | 0.2199 | 0.2170926 | 0.0708925 | 0.2092 | 42.2157
2526 | 3.529167 | 3.2736 | 9.0729 | 1 | 1.8634 | 1.866339 | 3.47 | 0.009457 | 0.2194 | 0.217157 | 0.0708321 | 0.2064 | 42.2159
2527 | 3.530556 | 3.2736 | 9.0775 | 1 | 1.8601 | 1.866717 | 3.46 | 0.009407 | 0.2186 | 0.2172222 | 0.07084425 | 0.2035 | 42.216
2528 | 3.531944 | 3.2619 | 9.082 | 1 | 1.8749 | 1.867011 | 3.52 | 0.009633 | 0.2185 | 0.2172877 | 0.07078066 | 0.2006 | 42.216
2529 | 3.533333 | 3.2619 | 9.0866 | 1 | 1.8716 | 1.867403 | 3.5 | 0.009583 | 0.2198 | 0.217354 | 0.07072142 | 0.1977 | 42.2161
2530 | 3.534722 | 3.2496 | 9.0911 | 1 | 1.8585 | 1.867716 | 3.45 | 0.009382 | 0.2183 | 0.2174202 | 0.07065693 | 0.1946 | 42.2164
2531 | 3.536111 | 3.2496 | 9.0956 | 1 | 1.8815 | 1.868114 | 3.54 | 0.009734 | 0.2187 | 0.2174872 | 0.07066949 | 0.1916 | 42.2163
2532 | 3.5375 | 3.2372 | 9.1001 | 1 | 1.8684 | 1.868502 | 3.49 | 0.009532 | 0.2177 | 0.2175544 | 0.07060282 | 0.1886 | 42.2166
2533 | 3.538889 | 3.2372 | 9.1046 | 1 | 1.8618 | 1.868776 | 3.47 | 0.009432 | 0.2169 | 0.2176223 | 0.07053289 | 0.1854 | 42.2168
2534 | 3.540278 | 3.2243 | 9.1091 | 1 | 1.8863 | 1.869107 | 3.56 | 0.00981 | 0.2179 | 0.2176907 | 0.07046451 | 0.1823 | 42.2167
2535 | 3.541667 | 3.2243 | 9.1136 | 1 | 1.8419 | 1.869526 | 3.39 | 0.009133 | 0.2151 | 0.2177595 | 0.07046745 | 0.1791 | 42.2172
2536 | 3.543056 | 3.2113 | 9.118 | 1 | 1.8486 | 1.869847 | 3.42 | 0.009232 | 0.2127 | 0.2178284 | 0.07038172 | 0.1759 | 42.2173
2537 | 3.544444 | 3.2113 | 9.1225 | 1 | 1.8601 | 1.870169 | 3.46 | 0.009407 | 0.2114 | 0.2178975 | 0.07029044 | 0.1727 | 42.2174
2538 | 3.545833 | 3.1977 | 9.1269 | 1 | 1.8601 | 1.8706 | 3.46 | 0.009407 | 0.2107 | 0.2179661 | 0.07019511 | 0.1694 | 42.2175
2539 | 3.547222 | 3.1977 | 9.1314 | 1 | 1.8684 | 1.870943 | 3.49 | 0.009532 | 0.2107 | 0.2180349 | 0.07018671 | 0.1661 | 42.2176
2540 | 3.548611 | 3.1841 | 9.1358 | 1 | 1.8634 | 1.871328 | 3.47 | 0.009457 | 0.2103 | 0.2181037 | 0.07008999 | 0.1628 | 42.2178
2541 | 3.55 | 3.1841 | 9.1402 | 1 | 1.8634 | 1.871603 | 3.47 | 0.009457 | 0.2092 | 0.218173 | 0.06998856 | 0.1594 | 42.218
2542 | 3.551389 | 3.17 | 9.1446 | 1 | 1.8716 | 1.871942 | 3.5 | 0.009583 | 0.2093 | 0.2182422 | 0.06988639 | 0.156 | 42.2181
2543 | 3.552778 | 3.17 | 9.1491 | 1 | 1.8618 | 1.872255 | 3.47 | 0.009432 | 0.2079 | 0.2183114 | 0.06987124 | 0.1526 | 42.2183
2544 | 3.554444 | 3.1559 | 9.1534 | 1 | 1.8601 | 1.872619 | 3.46 | 0.009407 | 0.2071 | 0.2183806 | 0.06976179 | 0.1492 | 42.2189
2545 | 3.555833 | 3.1559 | 9.1578 | 1 | 1.8601 | 1.872901 | 3.46 | 0.009407 | 0.2047 | 0.2184503 | 0.06964271 | 0.1457 | 42.2191
2546 | 3.557222 | 3.1412 | 9.1622 | 1 | 1.8634 | 1.873234 | 3.47 | 0.009457 | 0.2039 | 0.2185202 | 0.06951961 | 0.1422 | 42.2193
2547 | 3.558611 | 3.1412 | 9.1666 | 1 | 1.8618 | 1.873569 | 3.47 | 0.009432 | 0.2027 | 0.2185911 | 0.069491 | 0.1387 | 42.2195
2548 | 3.56 | 3.1267 | 9.1709 | 1 | 1.8684 | 1.873901 | 3.49 | 0.009532 | 0.2017 | 0.218663 | 0.06936071 | 0.1351 | 42.2196
2549 | 3.561389 | 3.1267 | 9.1753 | 1 | 1.87 | 1.874258 | 3.5 | 0.009557 | 0.2024 | 0.2187349 | 0.06923085 | 0.1316 | 42.2198
2550 | 3.562778 | 3.1116 | 9.1796 | 1 | 1.8782 | 1.874693 | 3.53 | 0.009683 | 0.2023 | 0.2188075 | 0.06909978 | 0.128 | 42.2199
2551 | 3.564167 | 3.1116 | 9.1839 | 1 | 1.8716 | 1.875044 | 3.5 | 0.009583 | 0.2015 | 0.2188801 | 0.06907072 | 0.1244 | 42.2202
2552 | 3.565556 | 3.0968 | 9.1882 | 1 | 1.87 | 1.875445 | 3.5 | 0.009557 | 0.2002 | 0.2189529 | 0.06893282 | 0.1209 | 42.2204
2553 | 3.566944 | 3.0968 | 9.1925 | 1 | 1.8684 | 1.875862 | 3.49 | 0.009532 | 0.1999 | 0.219026 | 0.06879208 | 0.1172 | 42.2207
2554 | 3.568333 | 3.0815 | 9.1968 | 1 | 1.8651 | 1.876239 | 3.48 | 0.009482 | 0.1985 | 0.2190994 | 0.06864603 | 0.1136 | 42.2209
2555 | 3.569722 | 3.0815 | 9.2011 | 1 | 1.8651 | 1.876584 | 3.48 | 0.009482 | 0.1973 | 0.2191732 | 0.06860662 | 0.11 | 42.2211
2556 | 3.571111 | 3.0664 | 9.2054 | 1 | 1.8601 | 1.876965 | 3.46 | 0.009407 | 0.1961 | 0.2192472 | 0.06845283 | 0.1064 | 42.2214
2557 | 3.5725 | 3.0664 | 9.2096 | 1 | 1.8684 | 1.877364 | 3.49 | 0.009532 | 0.1951 | 0.2193218 | 0.06829441 | 0.1027 | 42.2216
2558 | 3.573889 | 3.0508 | 9.2139 | 1 | 1.8815 | 1.877773 | 3.54 | 0.009734 | 0.1951 | 0.2193976 | 0.06813498 | 0.0991 | 42.2216
2559 | 3.575278 | 3.0508 | 9.2181 | 1 | 1.87 | 1.87821 | 3.5 | 0.009557 | 0.1956 | 0.2194736 | 0.06809343 | 0.0954 | 42.222
2560 | 3.576667 | 3.0356 | 9.2223 | 1 | 1.8716 | 1.878528 | 3.5 | 0.009583 | 0.1948 | 0.2195507 | 0.06793318 | 0.0918 | 42.2222
2561 | 3.578056 | 3.0356 | 9.2266 | 1 | 1.8749 | 1.878876 | 3.52 | 0.009633 | 0.1944 | 0.2196284 | 0.06777028 | 0.0881 | 42.2224
2562 | 3.579444 | 3.02 | 9.2308 | 1 | 1.8601 | 1.87925 | 3.46 | 0.009407 | 0.1929 | 0.2197069 | 0.06760227 | 0.0844 | 42.2228
2563 | 3.580833 | 3.02 | 9.235 | 1 | 1.8798 | 1.879695 | 3.53 | 0.009709 | 0.1928 | 0.2197864 | 0.06755426 | 0.0808 | 42.2229
2564 | 3.582222 | 3.0047 | 9.2391 | 1 | 1.8798 | 1.880125 | 3.53 | 0.009709 | 0.1923 | 0.2198666 | 0.06738449 | 0.0771 | 42.2232
2565 | 3.583611 | 3.0047 | 9.2433 | 1 | 1.8651 | 1.880488 | 3.48 | 0.009482 | 0.1914 | 0.219948 | 0.06721095 | 0.0735 | 42.2236
2566 | 3.585 | 2.9891 | 9.2475 | 1 | 1.888 | 1.880791 | 3.56 | 0.009835 | 0.1923 | 0.2200304 | 0.06703819 | 0.0698 | 42.2236
2567 | 3.586389 | 2.9891 | 9.2516 | 1 | 1.8651 | 1.88112 | 3.48 | 0.009482 | 0.1912 | 0.2201133 | 0.0669892 | 0.0662 | 42.2241
2568 | 3.587778 | 2.9739 | 9.2558 | 1 | 1.8749 | 1.881468 | 3.52 | 0.009633 | 0.1902 | 0.2201966 | 0.06680982 | 0.0626 | 42.2243
2569 | 3.589167 | 2.9739 | 9.2599 | 1 | 1.8651 | 1.881802 | 3.48 | 0.009482 | 0.1903 | 0.2202799 | 0.06662927 | 0.0589 | 42.2247
2570 | 3.590556 | 2.9582 | 9.264 | 1 | 1.8993 | 1.882128 | 3.61 | 0.010014 | 0.1912 | 0.2203626 | 0.06644935 | 0.0553 | 42.2246
2571 | 3.591944 | 2.9582 | 9.2681 | 1 | 1.8684 | 1.882528 | 3.49 | 0.009532 | 0.19 | 0.2204454 | 0.06640157 | 0.0517 | 42.2252
2572 | 3.593333 | 2.9432 | 9.2722 | 1 | 1.8684 | 1.882936 | 3.49 | 0.009532 | 0.189 | 0.2205282 | 0.06621474 | 0.0481 | 42.2255
2573 | 3.594722 | 2.9432 | 9.2763 | 1 | 1.8749 | 1.883332 | 3.52 | 0.009633 | 0.1889 | 0.2206123 | 0.06602641 | 0.0445 | 42.2257
2574 | 3.596389 | 2.9277 | 9.2804 | 1 | 1.8815 | 1.883724 | 3.54 | 0.009734 | 0.1892 | 0.2206964 | 0.06583807 | 0.0409 | 42.2263
2575 | 3.597778 | 2.9277 | 9.2845 | 1 | 1.8749 | 1.884072 | 3.52 | 0.009633 | 0.1886 | 0.2207812 | 0.06578929 | 0.0374 | 42.2267
2576 | 3.599167 | 2.9128 | 9.2885 | 1 | 1.8798 | 1.884491 | 3.53 | 0.009709 | 0.1888 | 0.2208661 | 0.06559992 | 0.0339 | 42.227
2577 | 3.600556 | 2.9128 | 9.2926 | 1 | 1.8798 | 1.88487 | 3.53 | 0.009709 | 0.1882 | 0.220952 | 0.06540727 | 0.0303 | 42.2273
2578 | 3.601944 | 2.8976 | 9.2966 | 1 | 1.8815 | 1.88523 | 3.54 | 0.009734 | 0.1883 | 0.2210388 | 0.06521411 | 0.0268 | 42.2276
2579 | 3.603333 | 2.8976 | 9.3006 | 1 | 1.8749 | 1.885599 | 3.52 | 0.009633 | 0.1881 | 0.2211269 | 0.0651673 | 0.0234 | 42.228
2580 | 3.604722 | 2.8831 | 9.3046 | 1 | 1.9009 | 1.885933 | 3.61 | 0.010039 | 0.1897 | 0.2212162 | 0.06497897 | 0.0199 | 42.2281
2581 | 3.606111 | 2.8831 | 9.3086 | 1 | 1.8798 | 1.886369 | 3.53 | 0.009709 | 0.189 | 0.2213064 | 0.06478672 | 0.0165 | 42.2286
2582 | 3.6075 | 2.8684 | 9.3126 | 1 | 1.8945 | 1.886793 | 3.59 | 0.009937 | 0.1904 | 0.2213983 | 0.06459899 | 0.0131 | 42.2288
2583 | 3.608889 | 2.8684 | 9.3166 | 1 | 1.8993 | 1.887171 | 3.61 | 0.010014 | 0.1919 | 0.2214913 | 0.06456756 | 0.0098 | 42.2291
2584 | 3.610278 | 2.8545 | 9.3206 | 1 | 1.9106 | 1.887589 | 3.65 | 0.010193 | 0.1941 | 0.2215852 | 0.06439207 | 0.0065 | 42.2293
2585 | 3.611667 | 2.8545 | 9.3245 | 1 | 1.8815 | 1.887948 | 3.54 | 0.009734 | 0.1938 | 0.2216793 | 0.06421459 | 0.0032 | 42.2299
2586 | 3.613056 | 2.8404 | 9.3285 | 1 | 1.888 | 1.88832 | 3.56 | 0.009835 | 0.194 | 0.2217736 | 0.06403674 | 0 | 42.2302
2587 | 3.614444 | 2.8404 | 9.3324 | 1 | 1.8928 | 1.888657 | 3.58 | 0.009912 | 0.1944 | 0.2218688 | 0.06401661 | -0.0032 | 42.2305
2588 | 3.615833 | 2.8272 | 9.3364 | 1 | 1.8651 | 1.888978 | 3.48 | 0.009482 | 0.1931 | 0.2219648 | 0.06383607 | -0.0063 | 42.2311
2589 | 3.617222 | 2.8272 | 9.3403 | 1 | 1.8798 | 1.889344 | 3.53 | 0.009709 | 0.1929 | 0.2220617 | 0.06365418 | -0.0094 | 42.2313
2590 | 3.618611 | 2.8137 | 9.3442 | 1 | 1.8863 | 1.889707 | 3.56 | 0.00981 | 0.1932 | 0.2221594 | 0.06347274 | -0.0125 | 42.2316
2591 | 3.62 | 2.8137 | 9.3481 | 1 | 1.8977 | 1.890071 | 3.6 | 0.009988 | 0.1943 | 0.2222573 | 0.06345468 | -0.0155 | 42.2319
2592 | 3.621389 | 2.8013 | 9.352 | 1 | 1.8912 | 1.890466 | 3.58 | 0.009886 | 0.1944 | 0.2223557 | 0.06327735 | -0.0184 | 42.2323
2593 | 3.622778 | 2.8013 | 9.3559 | 1 | 1.9138 | 1.890836 | 3.66 | 0.010244 | 0.1964 | 0.2224545 | 0.06310513 | -0.0213 | 42.2325
2594 | 3.624167 | 2.7887 | 9.3598 | 1 | 1.8896 | 1.891242 | 3.57 | 0.009861 | 0.1965 | 0.2225539 | 0.06293382 | -0.0242 | 42.2331
2595 | 3.625556 | 2.7887 | 9.3637 | 1 | 1.8815 | 1.891615 | 3.54 | 0.009734 | 0.1956 | 0.222654 | 0.06292178 | -0.027 | 42.2335
2596 | 3.626944 | 2.7771 | 9.3675 | 1 | 1.8716 | 1.891994 | 3.5 | 0.009583 | 0.1944 | 0.2227555 | 0.0627439 | -0.0297 | 42.234
2597 | 3.628333 | 2.7771 | 9.3714 | 1 | 1.8798 | 1.89231 | 3.53 | 0.009709 | 0.1935 | 0.2228571 | 0.06256098 | -0.0324 | 42.2343
2598 | 3.629722 | 2.7653 | 9.3752 | 1 | 1.8977 | 1.892662 | 3.6 | 0.009988 | 0.1942 | 0.2229598 | 0.06237994 | -0.0351 | 42.2346
2599 | 3.631111 | 2.7653 | 9.3791 | 1 | 1.9025 | 1.893078 | 3.62 | 0.010065 | 0.1957 | 0.2230626 | 0.06237185 | -0.0376 | 42.2349
2600 | 3.6325 | 2.7547 | 9.3829 | 1 | 1.8896 | 1.893508 | 3.57 | 0.009861 | 0.1957 | 0.2231662 | 0.06219586 | -0.0401 | 42.2354
2601 | 3.633889 | 2.7547 | 9.3867 | 1 | 1.8993 | 1.893889 | 3.61 | 0.010014 | 0.1957 | 0.2232701 | 0.06201853 | -0.0426 | 42.2357
2602 | 3.635278 | 2.7439 | 9.3906 | 1 | 1.8831 | 1.894296 | 3.55 | 0.009759 | 0.1948 | 0.2233747 | 0.06183744 | -0.045 | 42.2363
2603 | 3.636667 | 2.7439 | 9.3944 | 1 | 1.8651 | 1.894664 | 3.48 | 0.009482 | 0.193 | 0.2234795 | 0.06182393 | -0.0473 | 42.2368
2604 | 3.638056 | 2.7342 | 9.3982 | 1 | 1.9122 | 1.895071 | 3.66 | 0.010219 | 0.1946 | 0.2235856 | 0.06164244 | -0.0495 | 42.2368
2605 | 3.639444 | 2.7342 | 9.402 | 1 | 1.8831 | 1.895433 | 3.55 | 0.009759 | 0.1944 | 0.2236925 | 0.06145976 | -0.0517 | 42.2375
2606 | 3.640833 | 2.7244 | 9.4058 | 1 | 1.9025 | 1.895797 | 3.62 | 0.010065 | 0.1958 | 0.2238007 | 0.06128025 | -0.0539 | 42.2377
2607 | 3.642222 | 2.7244 | 9.4095 | 1 | 1.8847 | 1.896174 | 3.55 | 0.009785 | 0.1955 | 0.2239097 | 0.06127775 | -0.0559 | 42.2383
2608 | 3.643889 | 2.7158 | 9.4133 | 1 | 1.8766 | 1.896588 | 3.52 | 0.009658 | 0.1946 | 0.2240194 | 0.0610946 | -0.0579 | 42.2392
2609 | 3.645278 | 2.7158 | 9.4171 | 1 | 1.9154 | 1.897014 | 3.67 | 0.01027 | 0.1965 | 0.2241298 | 0.06091686 | -0.0598 | 42.2392
2610 | 3.646667 | 2.7071 | 9.4209 | 1 | 1.8928 | 1.897447 | 3.58 | 0.009912 | 0.1968 | 0.2242416 | 0.0607397 | -0.0617 | 42.2398
2611 | 3.648056 | 2.7071 | 9.4246 | 1 | 1.8831 | 1.897757 | 3.55 | 0.009759 | 0.1954 | 0.2243538 | 0.060739 | -0.0635 | 42.2404
2612 | 3.649444 | 2.6996 | 9.4284 | 1 | 1.87 | 1.898191 | 3.5 | 0.009557 | 0.1938 | 0.2244674 | 0.06055243 | -0.0652 | 42.2409
2613 | 3.650833 | 2.6996 | 9.4321 | 1 | 1.909 | 1.898653 | 3.64 | 0.010167 | 0.1947 | 0.2245807 | 0.06036791 | -0.0668 | 42.241
2614 | 3.652222 | 2.6921 | 9.4359 | 1 | 1.8912 | 1.899079 | 3.58 | 0.009886 | 0.1931 | 0.2246946 | 0.06017676 | -0.0684 | 42.2415
2615 | 3.653611 | 2.6921 | 9.4396 | 1 | 1.8863 | 1.899433 | 3.56 | 0.00981 | 0.1933 | 0.2248088 | 0.06017279 | -0.0699 | 42.242
2616 | 3.655 | 2.6857 | 9.4434 | 1 | 1.8961 | 1.899802 | 3.6 | 0.009963 | 0.1939 | 0.224924 | 0.05998446 | -0.0713 | 42.2423
2617 | 3.656389 | 2.6857 | 9.4471 | 1 | 1.9074 | 1.900134 | 3.64 | 0.010142 | 0.1951 | 0.2250402 | 0.05979927 | -0.0726 | 42.2427
2618 | 3.657778 | 2.6794 | 9.4508 | 1 | 1.9009 | 1.900539 | 3.61 | 0.010039 | 0.1961 | 0.2251571 | 0.05961531 | -0.0739 | 42.2432
2619 | 3.659167 | 2.6794 | 9.4545 | 1 | 1.8993 | 1.900895 | 3.61 | 0.010014 | 0.1963 | 0.2252747 | 0.0596247 | -0.075 | 42.2437
2620 | 3.660556 | 2.6743 | 9.4583 | 1 | 1.9218 | 1.901213 | 3.69 | 0.010373 | 0.1988 | 0.2253931 | 0.05944958 | -0.0762 | 42.2438
2621 | 3.661944 | 2.6743 | 9.462 | 1 | 1.9009 | 1.901594 | 3.61 | 0.010039 | 0.1994 | 0.2255125 | 0.05927599 | -0.0773 | 42.2445
2622 | 3.663333 | 2.6688 | 9.4657 | 1 | 1.9186 | 1.902004 | 3.68 | 0.010322 | 0.2007 | 0.2256329 | 0.05910472 | -0.0784 | 42.2448
2623 | 3.664722 | 2.6688 | 9.4694 | 1 | 1.9266 | 1.902423 | 3.71 | 0.010451 | 0.2029 | 0.2257541 | 0.05913827 | -0.0794 | 42.2451
2624 | 3.666111 | 2.6645 | 9.4731 | 1 | 1.9282 | 1.902824 | 3.72 | 0.010477 | 0.2048 | 0.2258759 | 0.05898024 | -0.0804 | 42.2456
2625 | 3.6675 | 2.6645 | 9.4768 | 1 | 1.909 | 1.903251 | 3.64 | 0.010167 | 0.2058 | 0.2259979 | 0.05882529 | -0.0813 | 42.2462
2626 | 3.668889 | 2.6598 | 9.4805 | 1 | 1.8928 | 1.903568 | 3.58 | 0.009912 | 0.2056 | 0.2261208 | 0.05866833 | -0.0823 | 42.2468
2627 | 3.670278 | 2.6598 | 9.4842 | 1 | 1.9074 | 1.904026 | 3.64 | 0.010142 | 0.206 | 0.2262433 | 0.05871384 | -0.0831 | 42.2471
2628 | 3.671667 | 2.6562 | 9.4879 | 1 | 1.9218 | 1.904388 | 3.69 | 0.010373 | 0.208 | 0.226367 | 0.05856463 | -0.0839 | 42.2474
2629 | 3.673056 | 2.6562 | 9.4916 | 1 | 1.9025 | 1.904827 | 3.62 | 0.010065 | 0.2081 | 0.2264911 | 0.05841484 | -0.0847 | 42.248
2630 | 3.674444 | 2.6522 | 9.4953 | 1 | 1.909 | 1.905183 | 3.64 | 0.010167 | 0.2091 | 0.2266152 | 0.05826685 | -0.0854 | 42.2484
2631 | 3.675833 | 2.6522 | 9.499 | 1 | 1.8961 | 1.905539 | 3.6 | 0.009963 | 0.2088 | 0.22674 | 0.05832401 | -0.0861 | 42.249
2632 | 3.677222 | 2.6493 | 9.5027 | 1 | 1.9138 | 1.905933 | 3.66 | 0.010244 | 0.2096 | 0.2268652 | 0.05817768 | -0.0868 | 42.2493
2633 | 3.678611 | 2.6493 | 9.5063 | 1 | 1.9058 | 1.906329 | 3.63 | 0.010116 | 0.2095 | 0.2269911 | 0.05802996 | -0.0874 | 42.2498
2634 | 3.68 | 2.6459 | 9.51 | 1 | 1.9218 | 1.906702 | 3.69 | 0.010373 | 0.2106 | 0.2271178 | 0.05788467 | -0.088 | 42.2501
2635 | 3.681389 | 2.6459 | 9.5137 | 1 | 1.9106 | 1.9071 | 3.65 | 0.010193 | 0.2118 | 0.2272453 | 0.05795387 | -0.0885 | 42.2507
2636 | 3.682778 | 2.6437 | 9.5174 | 1 | 1.9218 | 1.907474 | 3.69 | 0.010373 | 0.213 | 0.2273734 | 0.05781625 | -0.089 | 42.251
2637 | 3.684167 | 2.6437 | 9.5211 | 1 | 1.8912 | 1.907829 | 3.58 | 0.009886 | 0.2124 | 0.2275029 | 0.05767612 | -0.0895 | 42.2517
2638 | 3.685556 | 2.641 | 9.5247 | 1 | 1.9058 | 1.908229 | 3.63 | 0.010116 | 0.213 | 0.2276332 | 0.05753555 | -0.09 | 42.2521
2639 | 3.686944 | 2.641 | 9.5284 | 1 | 1.9282 | 1.908605 | 3.72 | 0.010477 | 0.2146 | 0.2277636 | 0.05761682 | -0.0904 | 42.2523
2640 | 3.688333 | 2.6393 | 9.5321 | 1 | 1.8912 | 1.909018 | 3.58 | 0.009886 | 0.2141 | 0.2278942 | 0.05747976 | -0.0907 | 42.2531
2641 | 3.69 | 2.6393 | 9.5357 | 1 | 1.9282 | 1.909395 | 3.72 | 0.010477 | 0.2165 | 0.228025 | 0.05734969 | -0.091 | 42.2536
2642 | 3.691389 | 2.6373 | 9.5394 | 1 | 1.8863 | 1.909739 | 3.56 | 0.00981 | 0.2155 | 0.2281565 | 0.05721552 | -0.0913 | 42.2545
2643 | 3.692778 | 2.6373 | 9.5431 | 1 | 1.9218 | 1.910072 | 3.69 | 0.010373 | 0.2169 | 0.2282879 | 0.05730574 | -0.0915 | 42.2546
2644 | 3.694167 | 2.6364 | 9.5467 | 1 | 1.917 | 1.910429 | 3.67 | 0.010296 | 0.2179 | 0.2284193 | 0.05717917 | -0.0917 | 42.2551
2645 | 3.695556 | 2.6364 | 9.5504 | 1 | 1.9058 | 1.910875 | 3.63 | 0.010116 | 0.2183 | 0.2285515 | 0.0570518 | -0.0919 | 42.2557
2646 | 3.696944 | 2.6349 | 9.5541 | 1 | 1.9058 | 1.911365 | 3.63 | 0.010116 | 0.2179 | 0.2286845 | 0.0569227 | -0.0921 | 42.2561
2647 | 3.698333 | 2.6349 | 9.5577 | 1 | 1.9234 | 1.911718 | 3.7 | 0.010399 | 0.2186 | 0.2288178 | 0.05702083 | -0.0922 | 42.2564
2648 | 3.699722 | 2.6346 | 9.5614 | 1 | 1.925 | 1.912077 | 3.71 | 0.010425 | 0.2207 | 0.2289512 | 0.05690056 | -0.0922 | 42.2568
2649 | 3.701111 | 2.6346 | 9.5651 | 1 | 1.9154 | 1.91248 | 3.67 | 0.01027 | 0.2206 | 0.2290853 | 0.05677886 | -0.0922 | 42.2574
2650 | 3.7025 | 2.6338 | 9.5687 | 1 | 1.9186 | 1.912879 | 3.68 | 0.010322 | 0.2222 | 0.2292199 | 0.05666126 | -0.0923 | 42.2578
2651 | 3.703889 | 2.6338 | 9.5724 | 1 | 1.9218 | 1.913338 | 3.69 | 0.010373 | 0.2238 | 0.2293553 | 0.05677775 | -0.0922 | 42.2582
2652 | 3.705278 | 2.6341 | 9.5761 | 1 | 1.9074 | 1.913711 | 3.64 | 0.010142 | 0.2237 | 0.2294917 | 0.05666481 | -0.0921 | 42.2588
2653 | 3.706667 | 2.6341 | 9.5797 | 1 | 1.9266 | 1.914084 | 3.71 | 0.010451 | 0.2255 | 0.2296287 | 0.05655706 | -0.092 | 42.2591
2654 | 3.708056 | 2.6339 | 9.5834 | 1 | 1.9154 | 1.914426 | 3.67 | 0.01027 | 0.2267 | 0.2297665 | 0.05645196 | -0.0919 | 42.2597
2655 | 3.709444 | 2.6339 | 9.5871 | 1 | 1.9218 | 1.914819 | 3.69 | 0.010373 | 0.2279 | 0.229904 | 0.05658267 | -0.0916 | 42.2601
2656 | 3.710833 | 2.635 | 9.5907 | 1 | 1.909 | 1.915174 | 3.64 | 0.010167 | 0.2275 | 0.2300425 | 0.05647998 | -0.0914 | 42.2607
2657 | 3.712222 | 2.635 | 9.5944 | 1 | 1.9218 | 1.915572 | 3.69 | 0.010373 | 0.2281 | 0.2301817 | 0.0563782 | -0.0911 | 42.261
2658 | 3.713611 | 2.6354 | 9.598 | 1 | 1.9266 | 1.915948 | 3.71 | 0.010451 | 0.2298 | 0.2303221 | 0.05628095 | -0.0908 | 42.2614
2659 | 3.715 | 2.6354 | 9.6017 | 1 | 1.925 | 1.91634 | 3.71 | 0.010425 | 0.2303 | 0.2304642 | 0.05642055 | -0.0905 | 42.2619
2660 | 3.716389 | 2.6371 | 9.6054 | 1 | 1.925 | 1.916751 | 3.71 | 0.010425 | 0.2319 | 0.2306075 | 0.05632976 | -0.0901 | 42.2623
2661 | 3.717778 | 2.6371 | 9.609 | 1 | 1.9266 | 1.917092 | 3.71 | 0.010451 | 0.2329 | 0.2307516 | 0.05624285 | -0.0897 | 42.2628
2662 | 3.719167 | 2.6382 | 9.6127 | 1 | 1.9218 | 1.917429 | 3.69 | 0.010373 | 0.2341 | 0.230896 | 0.05615856 | -0.0893 | 42.2633
2663 | 3.720556 | 2.6382 | 9.6164 | 1 | 1.9202 | 1.917756 | 3.69 | 0.010348 | 0.2347 | 0.2310413 | 0.05631175 | -0.0888 | 42.2638
2664 | 3.721944 | 2.6405 | 9.6201 | 1 | 1.9202 | 1.918165 | 3.69 | 0.010348 | 0.2354 | 0.2311881 | 0.05623135 | -0.0882 | 42.2642
2665 | 3.723333 | 2.6405 | 9.6237 | 1 | 1.9106 | 1.918553 | 3.65 | 0.010193 | 0.2354 | 0.2313356 | 0.05614995 | -0.0877 | 42.2648
2666 | 3.724722 | 2.6423 | 9.6274 | 1 | 1.9282 | 1.918911 | 3.72 | 0.010477 | 0.2365 | 0.2314828 | 0.05607258 | -0.0871 | 42.2651
2667 | 3.726111 | 2.6423 | 9.6311 | 1 | 1.9202 | 1.919281 | 3.69 | 0.010348 | 0.2369 | 0.2316302 | 0.05623231 | -0.0865 | 42.2656
2668 | 3.7275 | 2.6452 | 9.6348 | 1 | 1.917 | 1.919571 | 3.67 | 0.010296 | 0.237 | 0.2317788 | 0.05615629 | -0.0858 | 42.2661
2669 | 3.728889 | 2.6452 | 9.6384 | 1 | 1.925 | 1.919895 | 3.71 | 0.010425 | 0.2377 | 0.2319275 | 0.05608114 | -0.0851 | 42.2665
2670 | 3.730278 | 2.6475 | 9.6421 | 1 | 1.9345 | 1.920248 | 3.74 | 0.010581 | 0.239 | 0.232077 | 0.0560089 | -0.0844 | 42.2668
2671 | 3.731944 | 2.6475 | 9.6458 | 1 | 1.9218 | 1.92057 | 3.69 | 0.010373 | 0.2386 | 0.2322277 | 0.05617557 | -0.0837 | 42.2678
2672 | 3.733333 | 2.6509 | 9.6495 | 1 | 1.9282 | 1.920961 | 3.72 | 0.010477 | 0.2385 | 0.2323796 | 0.05610154 | -0.0829 | 42.2681
2673 | 3.734722 | 2.6509 | 9.6532 | 1 | 1.925 | 1.921313 | 3.71 | 0.010425 | 0.2399 | 0.232533 | 0.05603119 | -0.0821 | 42.2686
2674 | 3.736111 | 2.6536 | 9.6569 | 1 | 1.9282 | 1.921662 | 3.72 | 0.010477 | 0.2416 | 0.2326872 | 0.05596499 | -0.0813 | 42.269
2675 | 3.7375 | 2.6536 | 9.6605 | 1 | 1.917 | 1.921995 | 3.67 | 0.010296 | 0.2413 | 0.2328419 | 0.05614102 | -0.0804 | 42.2696
2676 | 3.738889 | 2.6575 | 9.6642 | 1 | 1.909 | 1.922321 | 3.64 | 0.010167 | 0.2403 | 0.2329971 | 0.0560705 | -0.0795 | 42.2701
2677 | 3.740278 | 2.6575 | 9.6679 | 1 | 1.9313 | 1.922666 | 3.73 | 0.010529 | 0.2417 | 0.233153 | 0.05600194 | -0.0786 | 42.2704
2678 | 3.741667 | 2.6606 | 9.6716 | 1 | 1.9313 | 1.923019 | 3.73 | 0.010529 | 0.2434 | 0.2333092 | 0.05593782 | -0.0778 | 42.2708
2679 | 3.743056 | 2.6606 | 9.6753 | 1 | 1.9313 | 1.923342 | 3.73 | 0.010529 | 0.2434 | 0.2334664 | 0.05612267 | -0.0768 | 42.2713
2680 | 3.744444 | 2.6648 | 9.679 | 1 | 1.9122 | 1.923731 | 3.66 | 0.010219 | 0.2436 | 0.2336322 | 0.0560589 | -0.0758 | 42.2719
2681 | 3.745833 | 2.6648 | 9.6827 | 1 | 1.9282 | 1.924074 | 3.72 | 0.010477 | 0.245 | 0.2337977 | 0.05599707 | -0.0749 | 42.2722
2682 | 3.747222 | 2.6683 | 9.6865 | 1 | 1.9297 | 1.924447 | 3.72 | 0.010503 | 0.2455 | 0.2339634 | 0.05593513 | -0.0739 | 42.2726
2683 | 3.748611 | 2.6683 | 9.6902 | 1 | 1.9313 | 1.924795 | 3.73 | 0.010529 | 0.2455 | 0.2341294 | 0.05612949 | -0.0729 | 42.273
2684 | 3.75 | 2.6729 | 9.6939 | 1 | 1.9345 | 1.925151 | 3.74 | 0.010581 | 0.2468 | 0.2342952 | 0.05607132 | -0.0718 | 42.2734
2685 | 3.751389 | 2.6729 | 9.6976 | 1 | 1.9297 | 1.925475 | 3.72 | 0.010503 | 0.2466 | 0.234461 | 0.05601101 | -0.0708 | 42.2739
2686 | 3.752778 | 2.6766 | 9.7013 | 1 | 1.925 | 1.925841 | 3.71 | 0.010425 | 0.2474 | 0.2346276 | 0.05595137 | -0.0698 | 42.2744
2687 | 3.754167 | 2.6766 | 9.705 | 1 | 1.9218 | 1.926195 | 3.69 | 0.010373 | 0.2479 | 0.2347953 | 0.05615533 | -0.0687 | 42.2749
2688 | 3.755556 | 2.6814 | 9.7088 | 1 | 1.9138 | 1.926536 | 3.66 | 0.010244 | 0.2477 | 0.2349633 | 0.05609632 | -0.0676 | 42.2754
2689 | 3.756944 | 2.6814 | 9.7125 | 1 | 1.9186 | 1.926891 | 3.68 | 0.010322 | 0.2468 | 0.2351316 | 0.056033 | -0.0665 | 42.2758
2690 | 3.758333 | 2.6854 | 9.7162 | 1 | 1.9345 | 1.927216 | 3.74 | 0.010581 | 0.2481 | 0.2353009 | 0.0559719 | -0.0654 | 42.2761
2691 | 3.759722 | 2.6854 | 9.72 | 1 | 1.9361 | 1.927534 | 3.75 | 0.010607 | 0.2491 | 0.2354706 | 0.05618168 | -0.0643 | 42.2765
2692 | 3.761111 | 2.6904 | 9.7237 | 1 | 1.925 | 1.927863 | 3.71 | 0.010425 | 0.2493 | 0.2356402 | 0.056124 | -0.0632 | 42.277
2693 | 3.7625 | 2.6904 | 9.7274 | 1 | 1.9566 | 1.928207 | 3.83 | 0.010947 | 0.2519 | 0.2358096 | 0.05607333 | -0.062 | 42.2771
2694 | 3.763889 | 2.6945 | 9.7312 | 1 | 1.9329 | 1.928555 | 3.74 | 0.010555 | 0.2526 | 0.2359779 | 0.05602425 | -0.0609 | 42.2778
2695 | 3.765278 | 2.6945 | 9.7349 | 1 | 1.9393 | 1.92894 | 3.76 | 0.010659 | 0.2537 | 0.2361468 | 0.05624859 | -0.0598 | 42.2782
2696 | 3.766667 | 2.6998 | 9.7387 | 1 | 1.9345 | 1.929247 | 3.74 | 0.010581 | 0.2539 | 0.2363163 | 0.05620318 | -0.0586 | 42.2786
2697 | 3.768056 | 2.6998 | 9.7424 | 1 | 1.9345 | 1.929518 | 3.74 | 0.010581 | 0.2542 | 0.2364864 | 0.05615701 | -0.0574 | 42.2791
2698 | 3.769444 | 2.7041 | 9.7462 | 1 | 1.944 | 1.929887 | 3.78 | 0.010737 | 0.2556 | 0.2366568 | 0.05611443 | -0.0563 | 42.2794
2699 | 3.770833 | 2.7041 | 9.75 | 1 | 1.9345 | 1.930194 | 3.74 | 0.010581 | 0.2557 | 0.236827 | 0.05634591 | -0.0551 | 42.2799
2700 | 3.772222 | 2.7095 | 9.7537 | 1 | 1.944 | 1.930563 | 3.78 | 0.010737 | 0.2571 | 0.2369979 | 0.05630759 | -0.0539 | 42.2802
2701 | 3.773611 | 2.7095 | 9.7575 | 1 | 1.9122 | 1.930893 | 3.66 | 0.010219 | 0.2565 | 0.237169 | 0.05626695 | -0.0527 | 42.281
2702 | 3.775 | 2.7139 | 9.7613 | 1 | 1.9313 | 1.931186 | 3.73 | 0.010529 | 0.2569 | 0.2373409 | 0.05622647 | -0.0515 | 42.2812
2703 | 3.776389 | 2.7139 | 9.765 | 1 | 1.9345 | 1.931469 | 3.74 | 0.010581 | 0.2563 | 0.2375132 | 0.05645976 | -0.0503 | 42.2816
2704 | 3.777778 | 2.7194 | 9.7688 | 1 | 1.9503 | 1.931769 | 3.8 | 0.010842 | 0.2576 | 0.2376859 | 0.05642107 | -0.0491 | 42.2818
2705 | 3.779444 | 2.7194 | 9.7726 | 1 | 1.9393 | 1.932012 | 3.76 | 0.010659 | 0.2585 | 0.2378582 | 0.05638408 | -0.0479 | 42.2827
2706 | 3.780833 | 2.7239 | 9.7764 | 1 | 1.9361 | 1.932379 | 3.75 | 0.010607 | 0.2595 | 0.2380308 | 0.05635065 | -0.0467 | 42.2832
2707 | 3.782222 | 2.7239 | 9.7802 | 1 | 1.9329 | 1.932669 | 3.74 | 0.010555 | 0.2602 | 0.2382032 | 0.05659496 | -0.0455 | 42.2836
2708 | 3.783611 | 2.7296 | 9.784 | 1 | 1.9218 | 1.932969 | 3.69 | 0.010373 | 0.2591 | 0.2383746 | 0.05655988 | -0.0442 | 42.2841
2709 | 3.785 | 2.7296 | 9.7878 | 1 | 1.955 | 1.933315 | 3.82 | 0.010921 | 0.261 | 0.2385461 | 0.05652928 | -0.043 | 42.2842
2710 | 3.786389 | 2.7343 | 9.7916 | 1 | 1.9456 | 1.933627 | 3.79 | 0.010764 | 0.2616 | 0.238718 | 0.05649882 | -0.0417 | 42.2847
2711 | 3.787778 | 2.7343 | 9.7954 | 1 | 1.9361 | 1.933903 | 3.75 | 0.010607 | 0.2622 | 0.2388898 | 0.05675068 | -0.0405 | 42.2852
2712 | 3.789167 | 2.7401 | 9.7992 | 1 | 1.9313 | 1.934194 | 3.73 | 0.010529 | 0.2627 | 0.2390604 | 0.05672318 | -0.0392 | 42.2857
2713 | 3.790556 | 2.7401 | 9.803 | 1 | 1.9613 | 1.934417 | 3.85 | 0.011026 | 0.2645 | 0.2392313 | 0.05669968 | -0.0379 | 42.2858
2714 | 3.791944 | 2.7449 | 9.8068 | 1 | 1.9361 | 1.934741 | 3.75 | 0.010607 | 0.265 | 0.2394028 | 0.05667662 | -0.0367 | 42.2864
2715 | 3.793333 | 2.7449 | 9.8106 | 1 | 1.9361 | 1.935068 | 3.75 | 0.010607 | 0.2649 | 0.2395741 | 0.0569376 | -0.0354 | 42.2868
2716 | 3.794722 | 2.7508 | 9.8144 | 1 | 1.9361 | 1.935402 | 3.75 | 0.010607 | 0.2651 | 0.2397454 | 0.05691439 | -0.0341 | 42.2872
2717 | 3.796111 | 2.7508 | 9.8183 | 1 | 1.9329 | 1.935736 | 3.74 | 0.010555 | 0.2656 | 0.239917 | 0.05689224 | -0.0329 | 42.2876
2718 | 3.7975 | 2.7557 | 9.8221 | 1 | 1.9345 | 1.936039 | 3.74 | 0.010581 | 0.2659 | 0.240088 | 0.0568696 | -0.0316 | 42.288
2719 | 3.798889 | 2.7557 | 9.8259 | 1 | 1.9266 | 1.936364 | 3.71 | 0.010451 | 0.2647 | 0.2402588 | 0.05712997 | -0.0303 | 42.2885
2720 | 3.800278 | 2.7616 | 9.8298 | 1 | 1.9487 | 1.936594 | 3.8 | 0.010816 | 0.266 | 0.2404293 | 0.05710718 | -0.029 | 42.2887
2721 | 3.801667 | 2.7616 | 9.8336 | 1 | 1.9424 | 1.936882 | 3.77 | 0.010711 | 0.2667 | 0.2406 | 0.05708606 | -0.0277 | 42.2891
2722 | 3.803056 | 2.7665 | 9.8374 | 1 | 1.9487 | 1.937172 | 3.8 | 0.010816 | 0.2678 | 0.2407722 | 0.05706768 | -0.0265 | 42.2895
2723 | 3.804444 | 2.7665 | 9.8413 | 1 | 1.925 | 1.937477 | 3.71 | 0.010425 | 0.2676 | 0.2409435 | 0.05733617 | -0.0252 | 42.2901
2724 | 3.805833 | 2.7725 | 9.8451 | 1 | 1.9393 | 1.937711 | 3.76 | 0.010659 | 0.268 | 0.2411147 | 0.05731792 | -0.0239 | 42.2904
2725 | 3.807222 | 2.7725 | 9.849 | 1 | 1.9503 | 1.937978 | 3.8 | 0.010842 | 0.2692 | 0.2412851 | 0.05730287 | -0.0226 | 42.2906
2726 | 3.808611 | 2.7774 | 9.8529 | 1 | 1.955 | 1.938215 | 3.82 | 0.010921 | 0.2714 | 0.2414547 | 0.05729253 | -0.0214 | 42.2909
2727 | 3.81 | 2.7774 | 9.8567 | 1 | 1.944 | 1.938532 | 3.78 | 0.010737 | 0.2725 | 0.2416239 | 0.05757655 | -0.0201 | 42.2915
2728 | 3.811389 | 2.7834 | 9.8606 | 1 | 1.9613 | 1.938741 | 3.85 | 0.011026 | 0.2742 | 0.2417936 | 0.05757428 | -0.0188 | 42.2917
2729 | 3.812778 | 2.7834 | 9.8645 | 1 | 1.9313 | 1.939022 | 3.73 | 0.010529 | 0.2733 | 0.2419632 | 0.05756843 | -0.0176 | 42.2923
2730 | 3.814167 | 2.7883 | 9.8683 | 1 | 1.9282 | 1.939286 | 3.72 | 0.010477 | 0.2725 | 0.2421319 | 0.05755901 | -0.0163 | 42.2928
2731 | 3.815556 | 2.7883 | 9.8722 | 1 | 1.9329 | 1.939557 | 3.74 | 0.010555 | 0.2721 | 0.2423006 | 0.05784158 | -0.0151 | 42.2931
2732 | 3.816944 | 2.7942 | 9.8761 | 1 | 1.9582 | 1.939703 | 3.83 | 0.010974 | 0.2735 | 0.2424689 | 0.05783471 | -0.0138 | 42.2932
2733 | 3.818333 | 2.7942 | 9.88 | 1 | 1.9361 | 1.939889 | 3.75 | 0.010607 | 0.2738 | 0.2426366 | 0.05782641 | -0.0126 | 42.2938
2734 | 3.819722 | 2.799 | 9.8839 | 1 | 1.9393 | 1.940126 | 3.76 | 0.010659 | 0.2731 | 0.2428039 | 0.05781424 | -0.0114 | 42.2941
2735 | 3.821111 | 2.799 | 9.8878 | 1 | 1.925 | 1.940342 | 3.71 | 0.010425 | 0.2722 | 0.2429714 | 0.05809906 | -0.0101 | 42.2946
2736 | 3.8225 | 2.8047 | 9.8917 | 1 | 1.9361 | 1.940598 | 3.75 | 0.010607 | 0.2725 | 0.2431385 | 0.05808456 | -0.0089 | 42.2949
2737 | 3.823889 | 2.8047 | 9.8956 | 1 | 1.9408 | 1.940867 | 3.77 | 0.010685 | 0.2732 | 0.2433052 | 0.05807046 | -0.0077 | 42.2952
2738 | 3.825278 | 2.8093 | 9.8995 | 1 | 1.9644 | 1.941102 | 3.86 | 0.011079 | 0.2744 | 0.2434712 | 0.05805844 | -0.0066 | 42.2954
2739 | 3.826944 | 2.8093 | 9.9034 | 1 | 1.9329 | 1.941365 | 3.74 | 0.010555 | 0.2737 | 0.2436365 | 0.05834905 | -0.0054 | 42.2964
2740 | 3.828333 | 2.8148 | 9.9073 | 1 | 1.944 | 1.941629 | 3.78 | 0.010737 | 0.2734 | 0.2438016 | 0.05833347 | -0.0042 | 42.2967
2741 | 3.829722 | 2.8148 | 9.9112 | 1 | 1.955 | 1.941824 | 3.82 | 0.010921 | 0.2743 | 0.2439665 | 0.05831922 | -0.0031 | 42.2969
2742 | 3.831111 | 2.8192 | 9.9151 | 1 | 1.9456 | 1.942138 | 3.79 | 0.010764 | 0.2747 | 0.2441307 | 0.05830398 | -0.002 | 42.2974
2743 | 3.8325 | 2.8192 | 9.919 | 1 | 1.9345 | 1.942357 | 3.74 | 0.010581 | 0.2741 | 0.2442938 | 0.05859731 | -0.0009 | 42.2979
2744 | 3.833889 | 2.8245 | 9.923 | 1 | 1.9613 | 1.94246 | 3.85 | 0.011026 | 0.2759 | 0.2444559 | 0.05858523 | 0.0002 | 42.2979
2745 | 3.835278 | 2.8245 | 9.9269 | 1 | 1.9519 | 1.942691 | 3.81 | 0.010868 | 0.276 | 0.2446177 | 0.05857308 | 0.0013 | 42.2984
2746 | 3.836667 | 2.8287 | 9.9308 | 1 | 1.9424 | 1.942947 | 3.77 | 0.010711 | 0.2759 | 0.244779 | 0.05855965 | 0.0023 | 42.2989
2747 | 3.838056 | 2.8287 | 9.9348 | 1 | 1.9534 | 1.943205 | 3.82 | 0.010895 | 0.2762 | 0.2449403 | 0.05885856 | 0.0034 | 42.2991
2748 | 3.839444 | 2.8338 | 9.9387 | 1 | 1.9487 | 1.943412 | 3.8 | 0.010816 | 0.2763 | 0.2451012 | 0.05884583 | 0.0045 | 42.2995
2749 | 3.840833 | 2.8338 | 9.9427 | 1 | 1.9408 | 1.94363 | 3.77 | 0.010685 | 0.2757 | 0.2452616 | 0.0588303 | 0.0055 | 42.2999
2750 | 3.842222 | 2.8378 | 9.9466 | 1 | 1.9487 | 1.94389 | 3.8 | 0.010816 | 0.2757 | 0.2454212 | 0.05881379 | 0.0065 | 42.3002
2751 | 3.843611 | 2.8378 | 9.9505 | 1 | 1.9377 | 1.943997 | 3.75 | 0.010633 | 0.2755 | 0.2455789 | 0.05911038 | 0.0075 | 42.3007
2752 | 3.845 | 2.8427 | 9.9545 | 1 | 1.9393 | 1.944245 | 3.76 | 0.010659 | 0.2752 | 0.2457368 | 0.05909186 | 0.0086 | 42.301
2753 | 3.846389 | 2.8427 | 9.9584 | 1 | 1.9472 | 1.944487 | 3.79 | 0.01079 | 0.276 | 0.2458935 | 0.05907465 | 0.0095 | 42.3013
2754 | 3.847778 | 2.8464 | 9.9624 | 1 | 1.9519 | 1.944725 | 3.81 | 0.010868 | 0.277 | 0.2460493 | 0.05905979 | 0.0105 | 42.3016
2755 | 3.849167 | 2.8464 | 9.9664 | 1 | 1.9675 | 1.944887 | 3.87 | 0.011132 | 0.2779 | 0.2462043 | 0.05936333 | 0.0114 | 42.3017
2756 | 3.850556 | 2.8512 | 9.9703 | 1 | 1.9519 | 1.945072 | 3.81 | 0.010868 | 0.2775 | 0.2463586 | 0.05934948 | 0.0124 | 42.3023
2757 | 3.851944 | 2.8512 | 9.9743 | 1 | 1.9613 | 1.945322 | 3.85 | 0.011026 | 0.2788 | 0.2465124 | 0.05933889 | 0.0133 | 42.3025
2758 | 3.853333 | 2.8547 | 9.9783 | 1 | 1.9408 | 1.945558 | 3.77 | 0.010685 | 0.2786 | 0.2466665 | 0.05932596 | 0.0142 | 42.303
2759 | 3.854722 | 2.8547 | 9.9822 | 1 | 1.9582 | 1.945738 | 3.83 | 0.010974 | 0.2785 | 0.2468197 | 0.05963154 | 0.0151 | 42.3032
2760 | 3.856111 | 2.8593 | 9.9862 | 1 | 1.9487 | 1.945919 | 3.8 | 0.010816 | 0.2787 | 0.2469721 | 0.05961839 | 0.0161 | 42.3037
2761 | 3.8575 | 2.8593 | 9.9902 | 1 | 1.9487 | 1.946121 | 3.8 | 0.010816 | 0.2798 | 0.2471234 | 0.05960744 | 0.0169 | 42.304
2762 | 3.858889 | 2.8626 | 9.9942 | 1 | 1.955 | 1.946292 | 3.82 | 0.010921 | 0.2799 | 0.2472732 | 0.0595952 | 0.0177 | 42.3043
2763 | 3.860278 | 2.8626 | 9.9981 | 1 | 1.9329 | 1.946555 | 3.74 | 0.010555 | 0.2797 | 0.2474218 | 0.05990492 | 0.0186 | 42.3049
2764 | 3.861667 | 2.8669 | 10.0021 | 1 | 1.9519 | 1.946704 | 3.81 | 0.010868 | 0.2793 | 0.2475708 | 0.05989035 | 0.0195 | 42.305
2765 | 3.863056 | 2.8669 | 10.0061 | 1 | 1.9519 | 1.946857 | 3.81 | 0.010868 | 0.2792 | 0.2477188 | 0.05987601 | 0.0203 | 42.3053
2766 | 3.864444 | 2.87 | 10.0101 | 1 | 1.955 | 1.947025 | 3.82 | 0.010921 | 0.2791 | 0.2478654 | 0.05986054 | 0.021 | 42.3056
2767 | 3.865833 | 2.87 | 10.0141 | 1 | 1.9503 | 1.947272 | 3.8 | 0.010842 | 0.2794 | 0.2480112 | 0.06016745 | 0.0218 | 42.306
2768 | 3.867222 | 2.874 | 10.0181 | 1 | 1.955 | 1.947467 | 3.82 | 0.010921 | 0.2798 | 0.2481557 | 0.06015359 | 0.0226 | 42.3063
2769 | 3.868611 | 2.874 | 10.0221 | 1 | 1.9456 | 1.947646 | 3.79 | 0.010764 | 0.2787 | 0.2482987 | 0.06013512 | 0.0234 | 42.3067
2770 | 3.87 | 2.8768 | 10.0261 | 1 | 1.9706 | 1.947747 | 3.88 | 0.011185 | 0.2801 | 0.2484404 | 0.06011976 | 0.0241 | 42.3068
2771 | 3.871667 | 2.8768 | 10.0301 | 1 | 1.9424 | 1.947893 | 3.77 | 0.010711 | 0.2787 | 0.248581 | 0.0604248 | 0.0248 | 42.3078
2772 | 3.873056 | 2.8806 | 10.0341 | 1 | 1.9566 | 1.948166 | 3.83 | 0.010947 | 0.2795 | 0.2487206 | 0.06040712 | 0.0255 | 42.308
2773 | 3.874444 | 2.8806 | 10.0381 | 1 | 1.9628 | 1.948339 | 3.85 | 0.011053 | 0.2806 | 0.2488589 | 0.06039163 | 0.0262 | 42.3082
2774 | 3.875833 | 2.8831 | 10.0421 | 1 | 1.9566 | 1.948539 | 3.83 | 0.010947 | 0.2805 | 0.2489961 | 0.06037471 | 0.0268 | 42.3086
2775 | 3.877222 | 2.8831 | 10.0461 | 1 | 1.955 | 1.948733 | 3.82 | 0.010921 | 0.2804 | 0.249133 | 0.06068496 | 0.0275 | 42.309
2776 | 3.878611 | 2.8867 | 10.0501 | 1 | 1.9456 | 1.94895 | 3.79 | 0.010764 | 0.2798 | 0.2492697 | 0.06066543 | 0.0282 | 42.3094
2777 | 3.88 | 2.8867 | 10.0541 | 1 | 1.9613 | 1.949147 | 3.85 | 0.011026 | 0.2795 | 0.2494052 | 0.06064372 | 0.0288 | 42.3096
2778 | 3.881389 | 2.889 | 10.0582 | 1 | 1.9597 | 1.949333 | 3.84 | 0.011 | 0.2791 | 0.2495392 | 0.06061953 | 0.0294 | 42.3099
2779 | 3.882778 | 2.889 | 10.0622 | 1 | 1.9534 | 1.949545 | 3.82 | 0.010895 | 0.2791 | 0.2496728 | 0.06092631 | 0.03 | 42.3103
2780 | 3.884167 | 2.8922 | 10.0662 | 1 | 1.9519 | 1.949664 | 3.81 | 0.010868 | 0.2781 | 0.2498051 | 0.06089864 | 0.0306 | 42.3106
2781 | 3.885556 | 2.8922 | 10.0702 | 1 | 1.9566 | 1.94989 | 3.83 | 0.010947 | 0.2768 | 0.2499372 | 0.06086565 | 0.0312 | 42.3109
2782 | 3.886944 | 2.8942 | 10.0743 | 1 | 1.9472 | 1.950036 | 3.79 | 0.01079 | 0.2759 | 0.2500687 | 0.06082854 | 0.0317 | 42.3113
2783 | 3.888333 | 2.8942 | 10.0783 | 1 | 1.9472 | 1.950264 | 3.79 | 0.01079 | 0.2752 | 0.2501994 | 0.06112445 | 0.0322 | 42.3116
2784 | 3.889722 | 2.8971 | 10.0823 | 1 | 1.9519 | 1.950336 | 3.81 | 0.010868 | 0.2752 | 0.2503294 | 0.06108482 | 0.0328 | 42.3119
2785 | 3.891111 | 2.8971 | 10.0863 | 1 | 1.9597 | 1.950478 | 3.84 | 0.011 | 0.2761 | 0.2504587 | 0.06104632 | 0.0333 | 42.3122
2786 | 3.8925 | 2.8987 | 10.0904 | 1 | 1.9566 | 1.950659 | 3.83 | 0.010947 | 0.2757 | 0.2505872 | 0.06100566 | 0.0337 | 42.3125
2787 | 3.893889 | 2.8987 | 10.0944 | 1 | 1.9582 | 1.950799 | 3.83 | 0.010974 | 0.2762 | 0.2507152 | 0.06130518 | 0.0342 | 42.3128
2788 | 3.895278 | 2.9014 | 10.0984 | 1 | 1.9534 | 1.951079 | 3.82 | 0.010895 | 0.2758 | 0.2508428 | 0.0612644 | 0.0347 | 42.3132
2789 | 3.896667 | 2.9014 | 10.1025 | 1 | 1.9582 | 1.951298 | 3.83 | 0.010974 | 0.2753 | 0.2509691 | 0.06122116 | 0.0351 | 42.3134
2790 | 3.898056 | 2.9028 | 10.1065 | 1 | 1.9582 | 1.95147 | 3.83 | 0.010974 | 0.2753 | 0.2510938 | 0.0611768 | 0.0355 | 42.3138
2791 | 3.899444 | 2.9028 | 10.1105 | 1 | 1.9582 | 1.951703 | 3.83 | 0.010974 | 0.2755 | 0.2512172 | 0.06147443 | 0.0359 | 42.3141
2792 | 3.900833 | 2.9052 | 10.1146 | 1 | 1.9738 | 1.951902 | 3.9 | 0.011238 | 0.2772 | 0.25134 | 0.06143535 | 0.0363 | 42.3142
2793 | 3.902222 | 2.9052 | 10.1186 | 1 | 1.9613 | 1.952055 | 3.85 | 0.011026 | 0.2771 | 0.251462 | 0.06139485 | 0.0366 | 42.3147
2794 | 3.903611 | 2.9062 | 10.1226 | 1 | 1.944 | 1.952309 | 3.78 | 0.010737 | 0.2752 | 0.2515838 | 0.06134697 | 0.0369 | 42.3152
2795 | 3.905 | 2.9062 | 10.1267 | 1 | 1.9644 | 1.952389 | 3.86 | 0.011079 | 0.2757 | 0.2517042 | 0.06164613 | 0.0373 | 42.3153
2796 | 3.906389 | 2.9084 | 10.1307 | 1 | 1.9706 | 1.952462 | 3.88 | 0.011185 | 0.2761 | 0.2518235 | 0.06160053 | 0.0376 | 42.3156
2797 | 3.907778 | 2.9084 | 10.1348 | 1 | 1.9487 | 1.952619 | 3.8 | 0.010816 | 0.2754 | 0.2519418 | 0.06155203 | 0.0379 | 42.3161
2798 | 3.909167 | 2.9091 | 10.1388 | 1 | 1.9393 | 1.952727 | 3.76 | 0.010659 | 0.2747 | 0.252059 | 0.06150004 | 0.0381 | 42.3165
2799 | 3.910556 | 2.9091 | 10.1429 | 1 | 1.9408 | 1.952946 | 3.77 | 0.010685 | 0.2721 | 0.2521756 | 0.06178886 | 0.0384 | 42.3168
2800 | 3.911944 | 2.9109 | 10.1469 | 1 | 1.9597 | 1.953048 | 3.84 | 0.011 | 0.2727 | 0.252291 | 0.06173053 | 0.0387 | 42.3169
2801 | 3.913333 | 2.9109 | 10.151 | 1 | 1.9613 | 1.953216 | 3.85 | 0.011026 | 0.2731 | 0.2524058 | 0.06167275 | 0.0389 | 42.3172
2802 | 3.914722 | 2.9113 | 10.155 | 1 | 1.9613 | 1.953398 | 3.85 | 0.011026 | 0.273 | 0.2525194 | 0.06161417 | 0.0391 | 42.3175
2803 | 3.916111 | 2.9113 | 10.159 | 1 | 1.9644 | 1.953528 | 3.86 | 0.011079 | 0.2726 | 0.2526317 | 0.06190394 | 0.0392 | 42.3178
2804 | 3.9175 | 2.9127 | 10.1631 | 1 | 1.9582 | 1.953679 | 3.83 | 0.010974 | 0.2714 | 0.252743 | 0.06184024 | 0.0394 | 42.3182
2805 | 3.919167 | 2.9127 | 10.1671 | 1 | 1.966 | 1.953815 | 3.87 | 0.011106 | 0.271 | 0.2528532 | 0.06177471 | 0.0396 | 42.3188
2806 | 3.920556 | 2.9127 | 10.1712 | 1 | 1.9706 | 1.953977 | 3.88 | 0.011185 | 0.2707 | 0.2529628 | 0.06170854 | 0.0396 | 42.319
2807 | 3.921944 | 2.9127 | 10.1752 | 1 | 1.9613 | 1.954133 | 3.85 | 0.011026 | 0.27 | 0.2530717 | 0.06198936 | 0.0397 | 42.3195
2808 | 3.923333 | 2.9138 | 10.1793 | 1 | 1.9613 | 1.954306 | 3.85 | 0.011026 | 0.2695 | 0.2531788 | 0.0619193 | 0.0399 | 42.3198
2809 | 3.924722 | 2.9138 | 10.1834 | 1 | 1.9424 | 1.954452 | 3.77 | 0.010711 | 0.2678 | 0.2532846 | 0.06184281 | 0.0399 | 42.3202
2810 | 3.926111 | 2.9134 | 10.1874 | 1 | 1.9613 | 1.954622 | 3.85 | 0.011026 | 0.2673 | 0.2533887 | 0.06176317 | 0.0399 | 42.3204
2811 | 3.9275 | 2.9134 | 10.1915 | 1 | 1.9644 | 1.954793 | 3.86 | 0.011079 | 0.2667 | 0.2534915 | 0.06203576 | 0.0399 | 42.3207
2812 | 3.928889 | 2.914 | 10.1955 | 1 | 1.9487 | 1.954951 | 3.8 | 0.010816 | 0.266 | 0.2535934 | 0.06195199 | 0.0399 | 42.3211
2813 | 3.930278 | 2.914 | 10.1996 | 1 | 1.9487 | 1.955081 | 3.8 | 0.010816 | 0.265 | 0.2536942 | 0.06186448 | 0.0399 | 42.3214
2814 | 3.931667 | 2.9131 | 10.2036 | 1 | 1.9644 | 1.955201 | 3.86 | 0.011079 | 0.2648 | 0.2537937 | 0.06177547 | 0.0398 | 42.3216
2815 | 3.933056 | 2.9131 | 10.2077 | 1 | 1.9503 | 1.955315 | 3.8 | 0.010842 | 0.2637 | 0.253892 | 0.06203952 | 0.0397 | 42.322
2816 | 3.934444 | 2.9133 | 10.2117 | 1 | 1.9487 | 1.955384 | 3.8 | 0.010816 | 0.2617 | 0.253989 | 0.06194108 | 0.0396 | 42.3224
2817 | 3.935833 | 2.9133 | 10.2158 | 1 | 1.9534 | 1.955541 | 3.82 | 0.010895 | 0.2603 | 0.2540846 | 0.061837 | 0.0394 | 42.3226
2818 | 3.937222 | 2.9119 | 10.2198 | 1 | 1.9456 | 1.955722 | 3.79 | 0.010764 | 0.2586 | 0.254179 | 0.06172772 | 0.0392 | 42.323
2819 | 3.938611 | 2.9119 | 10.2239 | 1 | 1.9675 | 1.955847 | 3.87 | 0.011132 | 0.2586 | 0.2542612 | 0.06197721 | 0.039 | 42.3231
2820 | 3.94 | 2.9116 | 10.2279 | 1 | 1.9675 | 1.955964 | 3.87 | 0.011132 | 0.2583 | 0.2543409 | 0.06186687 | 0.0389 | 42.3234
2821 | 3.941389 | 2.9116 | 10.232 | 1 | 1.9408 | 1.95612 | 3.77 | 0.010685 | 0.2563 | 0.25442 | 0.06175003 | 0.0386 | 42.324
2822 | 3.942778 | 2.9098 | 10.236 | 1 | 1.9519 | 1.956206 | 3.81 | 0.010868 | 0.2552 | 0.2544976 | 0.06162965 | 0.0383 | 42.3242
2823 | 3.944167 | 2.9098 | 10.2401 | 1 | 1.9487 | 1.956361 | 3.8 | 0.010816 | 0.2536 | 0.2545737 | 0.0618643 | 0.038 | 42.3246
2824 | 3.945556 | 2.9089 | 10.2441 | 1 | 1.9613 | 1.956516 | 3.85 | 0.011026 | 0.2522 | 0.2546491 | 0.06173493 | 0.0377 | 42.3248
2825 | 3.946944 | 2.9089 | 10.2481 | 1 | 1.9644 | 1.956645 | 3.86 | 0.011079 | 0.2521 | 0.2547228 | 0.06160426 | 0.0374 | 42.3251
2826 | 3.948333 | 2.9065 | 10.2522 | 1 | 1.955 | 1.956857 | 3.82 | 0.010921 | 0.2504 | 0.2547961 | 0.06146814 | 0.0369 | 42.3254
2827 | 3.949722 | 2.9065 | 10.2562 | 1 | 1.9706 | 1.956975 | 3.88 | 0.011185 | 0.2507 | 0.2548677 | 0.06169494 | 0.0365 | 42.3256
2828 | 3.951111 | 2.9052 | 10.2603 | 1 | 1.9582 | 1.957068 | 3.83 | 0.010974 | 0.2498 | 0.2549384 | 0.06155698 | 0.0361 | 42.326
2829 | 3.9525 | 2.9052 | 10.2643 | 1 | 1.955 | 1.957167 | 3.82 | 0.010921 | 0.2487 | 0.2550076 | 0.06141552 | 0.0356 | 42.3264
2830 | 3.953889 | 2.9023 | 10.2683 | 1 | 1.9424 | 1.957348 | 3.77 | 0.010711 | 0.2468 | 0.2550765 | 0.0612676 | 0.0351 | 42.3269
2831 | 3.955278 | 2.9023 | 10.2724 | 1 | 1.955 | 1.95747 | 3.82 | 0.010921 | 0.246 | 0.2551435 | 0.06148108 | 0.0346 | 42.327
2832 | 3.956667 | 2.9003 | 10.2764 | 1 | 1.9393 | 1.957547 | 3.76 | 0.010659 | 0.244 | 0.2552101 | 0.06132489 | 0.034 | 42.3275
2833 | 3.958056 | 2.9003 | 10.2804 | 1 | 1.9613 | 1.957708 | 3.85 | 0.011026 | 0.2439 | 0.2552762 | 0.0611692 | 0.0334 | 42.3276
2834 | 3.959444 | 2.8969 | 10.2845 | 1 | 1.9644 | 1.957851 | 3.86 | 0.011079 | 0.2431 | 0.2553405 | 0.06101179 | 0.0328 | 42.3279
2835 | 3.960833 | 2.8969 | 10.2885 | 1 | 1.955 | 1.957932 | 3.82 | 0.010921 | 0.2427 | 0.2554029 | 0.06121375 | 0.0321 | 42.3283
2836 | 3.9625 | 2.8945 | 10.2925 | 1 | 1.9706 | 1.95804 | 3.88 | 0.011185 | 0.2423 | 0.2554645 | 0.06105401 | 0.0315 | 42.3289
2837 | 3.963889 | 2.8945 | 10.2966 | 1 | 1.9582 | 1.958178 | 3.83 | 0.010974 | 0.2418 | 0.2555242 | 0.06089168 | 0.0308 | 42.3293
2838 | 3.965278 | 2.8905 | 10.3006 | 1 | 1.9706 | 1.958294 | 3.88 | 0.011185 | 0.2411 | 0.2555826 | 0.06072604 | 0.03 | 42.3295
2839 | 3.966667 | 2.8905 | 10.3046 | 1 | 1.9675 | 1.958383 | 3.87 | 0.011132 | 0.2413 | 0.2556393 | 0.06092597 | 0.0293 | 42.3299
2840 | 3.968056 | 2.8876 | 10.3086 | 1 | 1.9503 | 1.958586 | 3.8 | 0.010842 | 0.2392 | 0.255694 | 0.06075479 | 0.0285 | 42.3304
2841 | 3.969444 | 2.8876 | 10.3126 | 1 | 1.9597 | 1.958719 | 3.84 | 0.011 | 0.2378 | 0.2557474 | 0.06057884 | 0.0277 | 42.3306
2842 | 3.970833 | 2.8832 | 10.3166 | 1 | 1.955 | 1.95889 | 3.82 | 0.010921 | 0.2371 | 0.2558 | 0.06040105 | 0.0268 | 42.331
2843 | 3.972222 | 2.8832 | 10.3206 | 1 | 1.9613 | 1.959054 | 3.85 | 0.011026 | 0.2365 | 0.2558517 | 0.06058719 | 0.026 | 42.3312
2844 | 3.973611 | 2.8798 | 10.3246 | 1 | 1.9613 | 1.959282 | 3.85 | 0.011026 | 0.2354 | 0.2559023 | 0.06040452 | 0.0251 | 42.3316
2845 | 3.975 | 2.8798 | 10.3286 | 1 | 1.955 | 1.9594 | 3.82 | 0.010921 | 0.2344 | 0.2559516 | 0.06021826 | 0.0242 | 42.332
2846 | 3.976389 | 2.8748 | 10.3326 | 1 | 1.9472 | 1.959562 | 3.79 | 0.01079 | 0.2326 | 0.2559983 | 0.06002491 | 0.0232 | 42.3324
2847 | 3.977778 | 2.8748 | 10.3366 | 1 | 1.9675 | 1.959725 | 3.87 | 0.011132 | 0.2316 | 0.2560439 | 0.06019919 | 0.0223 | 42.3325
2848 | 3.979167 | 2.871 | 10.3406 | 1 | 1.9706 | 1.959738 | 3.88 | 0.011185 | 0.2323 | 0.2560886 | 0.06000511 | 0.0213 | 42.3328
2849 | 3.980556 | 2.871 | 10.3446 | 1 | 1.9613 | 1.959825 | 3.85 | 0.011026 | 0.2304 | 0.2561314 | 0.05980497 | 0.0203 | 42.3332
2850 | 3.981944 | 2.8656 | 10.3486 | 1 | 1.9675 | 1.960003 | 3.87 | 0.011132 | 0.2309 | 0.2561733 | 0.05960685 | 0.0192 | 42.3335
2851 | 3.983333 | 2.8656 | 10.3526 | 1 | 1.9706 | 1.960149 | 3.88 | 0.011185 | 0.2309 | 0.256215 | 0.05977919 | 0.0182 | 42.3338
2852 | 3.984722 | 2.8613 | 10.3566 | 1 | 1.9706 | 1.960272 | 3.88 | 0.011185 | 0.2317 | 0.2562558 | 0.05958357 | 0.0171 | 42.3341
2853 | 3.986111 | 2.8613 | 10.3605 | 1 | 1.9566 | 1.960458 | 3.83 | 0.010947 | 0.2306 | 0.2562951 | 0.05938424 | 0.016 | 42.3346
2854 | 3.9875 | 2.8556 | 10.3645 | 1 | 1.9644 | 1.960631 | 3.86 | 0.011079 | 0.2304 | 0.2563334 | 0.05918326 | 0.0149 | 42.3349
2855 | 3.988889 | 2.8556 | 10.3685 | 1 | 1.9675 | 1.960714 | 3.87 | 0.011132 | 0.2295 | 0.2563693 | 0.05935326 | 0.0137 | 42.3352
2856 | 3.990278 | 2.851 | 10.3725 | 1 | 1.9613 | 1.960769 | 3.85 | 0.011026 | 0.2297 | 0.2564048 | 0.05915041 | 0.0126 | 42.3356
2857 | 3.991667 | 2.851 | 10.3764 | 1 | 1.9675 | 1.960852 | 3.87 | 0.011132 | 0.2292 | 0.2564383 | 0.05894549 | 0.0114 | 42.3359
2858 | 3.993056 | 2.8449 | 10.3804 | 1 | 1.9706 | 1.961008 | 3.88 | 0.011185 | 0.2287 | 0.2564715 | 0.05873877 | 0.0102 | 42.3362
2859 | 3.994444 | 2.8449 | 10.3843 | 1 | 1.9472 | 1.961227 | 3.79 | 0.01079 | 0.2269 | 0.2565027 | 0.0589024 | 0.009 | 42.3368
2860 | 3.995833 | 2.8399 | 10.3883 | 1 | 1.9582 | 1.961333 | 3.83 | 0.010974 | 0.2255 | 0.256533 | 0.05868656 | 0.0078 | 42.337
2861 | 3.997222 | 2.8399 | 10.3922 | 1 | 1.9456 | 1.961534 | 3.79 | 0.010764 | 0.2238 | 0.2565617 | 0.05846515 | 0.0065 | 42.3375
2862 | 3.998611 | 2.8334 | 10.3962 | 1 | 1.9706 | 1.961634 | 3.88 | 0.011185 | 0.2234 | 0.2565892 | 0.05824183 | 0.0052 | 42.3376
2863 | 4 | 2.8334 | 10.4001 | 1 | 1.9503 | 1.96173 | 3.8 | 0.010842 | 0.2213 | 0.256616 | 0.05839095 | 0.0039 | 42.3382
2864 | 4.001389 | 2.8281 | 10.404 | 1 | 1.9738 | 1.961917 | 3.9 | 0.011238 | 0.2212 | 0.2566414 | 0.05816148 | 0.0026 | 42.3383
2865 | 4.002778 | 2.8281 | 10.408 | 1 | 1.9487 | 1.962004 | 3.8 | 0.010816 | 0.2186 | 0.2566654 | 0.05792445 | 0.0013 | 42.3389
2866 | 4.004167 | 2.8211 | 10.4119 | 1 | 1.9628 | 1.962134 | 3.85 | 0.011053 | 0.2173 | 0.2566878 | 0.05768319 | -0.0001 | 42.3391
2867 | 4.005556 | 2.8211 | 10.4158 | 1 | 1.9613 | 1.96223 | 3.85 | 0.011026 | 0.2165 | 0.2567099 | 0.05781944 | -0.0015 | 42.3395
2868 | 4.006944 | 2.8153 | 10.4197 | 1 | 1.9534 | 1.962329 | 3.82 | 0.010895 | 0.215 | 0.256731 | 0.05757182 | -0.0028 | 42.34
2869 | 4.008611 | 2.8153 | 10.4236 | 1 | 1.9424 | 1.962539 | 3.77 | 0.010711 | 0.2127 | 0.256751 | 0.05731681 | -0.0043 | 42.3408
2870 | 4.01 | 2.808 | 10.4275 | 1 | 1.9706 | 1.962681 | 3.88 | 0.011185 | 0.2122 | 0.2567689 | 0.05705963 | -0.0058 | 42.3409
2871 | 4.011389 | 2.808 | 10.4315 | 1 | 1.9613 | 1.96275 | 3.85 | 0.011026 | 0.2113 | 0.256785 | 0.05718308 | -0.0072 | 42.3413
2872 | 4.012778 | 2.8017 | 10.4353 | 1 | 1.9519 | 1.962799 | 3.81 | 0.010868 | 0.2095 | 0.2568001 | 0.05691844 | -0.0087 | 42.3418
2873 | 4.014167 | 2.8017 | 10.4392 | 1 | 1.9534 | 1.96293 | 3.82 | 0.010895 | 0.2075 | 0.2568141 | 0.05664716 | -0.0102 | 42.3422
2874 | 4.015556 | 2.7939 | 10.4431 | 1 | 1.9613 | 1.963089 | 3.85 | 0.011026 | 0.206 | 0.2568274 | 0.05637084 | -0.0118 | 42.3425
2875 | 4.016944 | 2.7939 | 10.447 | 1 | 1.9644 | 1.963193 | 3.86 | 0.011079 | 0.2053 | 0.2568393 | 0.05647951 | -0.0133 | 42.3428
2876 | 4.018333 | 2.7872 | 10.4509 | 1 | 1.9613 | 1.963321 | 3.85 | 0.011026 | 0.2041 | 0.2568492 | 0.05619813 | -0.0148 | 42.3432
2877 | 4.019722 | 2.7872 | 10.4548 | 1 | 1.9644 | 1.963479 | 3.86 | 0.011079 | 0.2038 | 0.2568581 | 0.05591462 | -0.0164 | 42.3436
2878 | 4.021111 | 2.7789 | 10.4586 | 1 | 1.9675 | 1.963579 | 3.87 | 0.011132 | 0.2023 | 0.2568665 | 0.05559925 | -0.0181 | 42.3439
2879 | 4.0225 | 2.7789 | 10.4625 | 1 | 1.9738 | 1.96374 | 3.9 | 0.011238 | 0.2028 | 0.2568741 | 0.05573072 | -0.0197 | 42.3442
2880 | 4.023889 | 2.7719 | 10.4663 | 1 | 1.9582 | 1.96395 | 3.83 | 0.010974 | 0.2007 | 0.256881 | 0.05541125 | -0.0213 | 42.3448
2881 | 4.025278 | 2.7719 | 10.4702 | 1 | 1.9582 | 1.964082 | 3.83 | 0.010974 | 0.1989 | 0.2568873 | 0.05508729 | -0.023 | 42.3452
2882 | 4.026667 | 2.763 | 10.474 | 1 | 1.9613 | 1.96431 | 3.85 | 0.011026 | 0.1977 | 0.2568925 | 0.05476045 | -0.0248 | 42.3455
2883 | 4.028056 | 2.763 | 10.4779 | 1 | 1.9675 | 1.964553 | 3.87 | 0.011132 | 0.1975 | 0.2568972 | 0.05487674 | -0.0265 | 42.3459
2884 | 4.029444 | 2.7556 | 10.4817 | 1 | 1.955 | 1.964726 | 3.82 | 0.010921 | 0.1966 | 0.2569008 | 0.05454729 | -0.0282 | 42.3464
2885 | 4.030833 | 2.7556 | 10.4855 | 1 | 1.9706 | 1.964853 | 3.88 | 0.011185 | 0.1958 | 0.2569032 | 0.05421584 | -0.0299 | 42.3466
2886 | 4.032222 | 2.7464 | 10.4894 | 1 | 1.9487 | 1.964956 | 3.8 | 0.010816 | 0.1943 | 0.2569048 | 0.05388152 | -0.0318 | 42.3472
2887 | 4.033611 | 2.7464 | 10.4932 | 1 | 1.9644 | 1.965119 | 3.86 | 0.011079 | 0.194 | 0.2569053 | 0.05398753 | -0.0336 | 42.3475
2888 | 4.035 | 2.7386 | 10.497 | 1 | 1.9597 | 1.965329 | 3.84 | 0.011 | 0.1929 | 0.2569055 | 0.05364978 | -0.0353 | 42.3479
2889 | 4.036389 | 2.7386 | 10.5008 | 1 | 1.9644 | 1.965419 | 3.86 | 0.011079 | 0.1918 | 0.2569048 | 0.05330946 | -0.0372 | 42.3483
2890 | 4.037778 | 2.7291 | 10.5046 | 1 | 1.9706 | 1.965612 | 3.88 | 0.011185 | 0.1914 | 0.256903 | 0.05296875 | -0.0391 | 42.3486
2891 | 4.039167 | 2.7291 | 10.5084 | 1 | 1.9487 | 1.965707 | 3.8 | 0.010816 | 0.189 | 0.2569006 | 0.05306071 | -0.0409 | 42.3493
2892 | 4.040556 | 2.7209 | 10.5122 | 1 | 1.9644 | 1.965897 | 3.86 | 0.011079 | 0.1883 | 0.2568971 | 0.05271171 | -0.0427 | 42.3495
2893 | 4.041944 | 2.7209 | 10.5159 | 1 | 1.9706 | 1.966043 | 3.88 | 0.011185 | 0.1872 | 0.2568917 | 0.05235816 | -0.0446 | 42.3499
2894 | 4.043333 | 2.7111 | 10.5197 | 1 | 1.9582 | 1.966292 | 3.83 | 0.010974 | 0.1858 | 0.2568854 | 0.05200294 | -0.0466 | 42.3504
2895 | 4.044722 | 2.7111 | 10.5235 | 1 | 1.9644 | 1.966471 | 3.86 | 0.011079 | 0.1842 | 0.2568777 | 0.05208201 | -0.0485 | 42.3508
2896 | 4.046111 | 2.7027 | 10.5272 | 1 | 1.9706 | 1.966665 | 3.88 | 0.011185 | 0.183 | 0.2568691 | 0.05171942 | -0.0504 | 42.3512
2897 | 4.0475 | 2.7027 | 10.531 | 1 | 1.9582 | 1.966772 | 3.83 | 0.010974 | 0.1817 | 0.2568591 | 0.05135404 | -0.0523 | 42.3517
2898 | 4.048889 | 2.6926 | 10.5347 | 1 | 1.9644 | 1.966946 | 3.86 | 0.011079 | 0.1801 | 0.2568486 | 0.05098328 | -0.0543 | 42.3521
2899 | 4.050278 | 2.6926 | 10.5385 | 1 | 1.9613 | 1.967212 | 3.85 | 0.011026 | 0.1795 | 0.2568373 | 0.05105078 | -0.0563 | 42.3525
2900 | 4.051667 | 2.6839 | 10.5422 | 1 | 1.9738 | 1.967336 | 3.9 | 0.011238 | 0.1786 | 0.2568253 | 0.05067645 | -0.0582 | 42.3529
2901 | 4.053056 | 2.6839 | 10.5459 | 1 | 1.9613 | 1.967551 | 3.85 | 0.011026 | 0.1774 | 0.2568126 | 0.05029963 | -0.0602 | 42.3534
2902 | 4.054444 | 2.6735 | 10.5497 | 1 | 1.9644 | 1.967636 | 3.86 | 0.011079 | 0.1758 | 0.2567988 | 0.04992034 | -0.0623 | 42.3538
2903 | 4.056111 | 2.6735 | 10.5534 | 1 | 1.9706 | 1.967838 | 3.88 | 0.011185 | 0.1743 | 0.2567851 | 0.0499721 | -0.0643 | 42.3546
2904 | 4.0575 | 2.6645 | 10.5571 | 1 | 1.9582 | 1.968039 | 3.83 | 0.010974 | 0.1729 | 0.2567705 | 0.04958527 | -0.0663 | 42.3551
2905 | 4.058889 | 2.6645 | 10.5608 | 1 | 1.9408 | 1.968217 | 3.77 | 0.010685 | 0.1696 | 0.2567546 | 0.04919068 | -0.0683 | 42.3558
2906 | 4.060278 | 2.6538 | 10.5645 | 1 | 1.9644 | 1.96836 | 3.86 | 0.011079 | 0.1685 | 0.2567373 | 0.04879636 | -0.0704 | 42.356
2907 | 4.061667 | 2.6538 | 10.5682 | 1 | 1.9769 | 1.968555 | 3.91 | 0.011291 | 0.1683 | 0.2567185 | 0.04882828 | -0.0725 | 42.3563
2908 | 4.063056 | 2.6445 | 10.5718 | 1 | 1.955 | 1.968714 | 3.82 | 0.010921 | 0.1675 | 0.2566999 | 0.04843196 | -0.0745 | 42.357
2909 | 4.064444 | 2.6445 | 10.5755 | 1 | 1.9675 | 1.968877 | 3.87 | 0.011132 | 0.1659 | 0.2566804 | 0.04803077 | -0.0766 | 42.3573
2910 | 4.065833 | 2.6336 | 10.5792 | 1 | 1.9519 | 1.969119 | 3.81 | 0.010868 | 0.1648 | 0.2566611 | 0.0476263 | -0.0788 | 42.3579
2911 | 4.067222 | 2.6336 | 10.5828 | 1 | 1.9644 | 1.969281 | 3.86 | 0.011079 | 0.164 | 0.256641 | 0.04764897 | -0.0809 | 42.3583
2912 | 4.068611 | 2.6241 | 10.5865 | 1 | 1.9706 | 1.969436 | 3.88 | 0.011185 | 0.1629 | 0.2566209 | 0.04723995 | -0.083 | 42.3587
2913 | 4.07 | 2.6241 | 10.5901 | 1 | 1.966 | 1.969605 | 3.87 | 0.011106 | 0.1618 | 0.2566001 | 0.04682767 | -0.0851 | 42.3592
2914 | 4.071389 | 2.613 | 10.5938 | 1 | 1.9628 | 1.969812 | 3.85 | 0.011053 | 0.1604 | 0.256578 | 0.04641256 | -0.0873 | 42.3597
2915 | 4.072778 | 2.613 | 10.5974 | 1 | 1.9675 | 1.97 | 3.87 | 0.011132 | 0.1587 | 0.2565548 | 0.04642184 | -0.0894 | 42.3601
2916 | 4.074167 | 2.6033 | 10.601 | 1 | 1.9706 | 1.970169 | 3.88 | 0.011185 | 0.1575 | 0.2565317 | 0.04599937 | -0.0915 | 42.3606
2917 | 4.075556 | 2.6033 | 10.6046 | 1 | 1.9613 | 1.970379 | 3.85 | 0.011026 | 0.1558 | 0.2565076 | 0.04557367 | -0.0937 | 42.3612
2918 | 4.076944 | 2.5919 | 10.6082 | 1 | 1.9534 | 1.970609 | 3.82 | 0.010895 | 0.1537 | 0.2564834 | 0.04514288 | -0.0959 | 42.3617
2919 | 4.078333 | 2.5919 | 10.6118 | 1 | 1.9597 | 1.970766 | 3.84 | 0.011 | 0.1528 | 0.2564584 | 0.04513579 | -0.0981 | 42.3621
2920 | 4.079722 | 2.582 | 10.6154 | 1 | 1.9613 | 1.970939 | 3.85 | 0.011026 | 0.1512 | 0.256433 | 0.04469886 | -0.1002 | 42.3626
2921 | 4.081111 | 2.582 | 10.619 | 1 | 1.9706 | 1.971153 | 3.88 | 0.011185 | 0.15 | 0.2564072 | 0.04425887 | -0.1024 | 42.363
2922 | 4.0825 | 2.5705 | 10.6226 | 1 | 1.9706 | 1.971349 | 3.88 | 0.011185 | 0.1499 | 0.2563804 | 0.04381838 | -0.1046 | 42.3635
2923 | 4.083889 | 2.5705 | 10.6262 | 1 | 1.9582 | 1.971547 | 3.83 | 0.010974 | 0.1483 | 0.2563533 | 0.04380151 | -0.1068 | 42.3641
2924 | 4.085278 | 2.5605 | 10.6297 | 1 | 1.9582 | 1.971753 | 3.83 | 0.010974 | 0.1458 | 0.2563257 | 0.04335037 | -0.1089 | 42.3646
2925 | 4.086667 | 2.5605 | 10.6333 | 1 | 1.9613 | 1.971924 | 3.85 | 0.011026 | 0.1441 | 0.2562981 | 0.04289434 | -0.1112 | 42.3651
2926 | 4.088056 | 2.5488 | 10.6368 | 1 | 1.9738 | 1.97213 | 3.9 | 0.011238 | 0.1435 | 0.2562709 | 0.0424367 | -0.1134 | 42.3655
2927 | 4.089444 | 2.5488 | 10.6404 | 1 | 1.9738 | 1.972331 | 3.9 | 0.011238 | 0.1429 | 0.2562444 | 0.0424078 | -0.1156 | 42.366
2928 | 4.090833 | 2.5386 | 10.6439 | 1 | 1.9738 | 1.972451 | 3.9 | 0.011238 | 0.1419 | 0.2562184 | 0.04194669 | -0.1178 | 42.3665
2929 | 4.092222 | 2.5386 | 10.6474 | 1 | 1.9613 | 1.97266 | 3.85 | 0.011026 | 0.1412 | 0.2561922 | 0.04148384 | -0.12 | 42.3671
2930 | 4.093611 | 2.5269 | 10.6509 | 1 | 1.9628 | 1.972916 | 3.85 | 0.011053 | 0.1395 | 0.256166 | 0.04101612 | -0.1222 | 42.3677
2931 | 4.095 | 2.5269 | 10.6545 | 1 | 1.955 | 1.973059 | 3.82 | 0.010921 | 0.1376 | 0.2561396 | 0.04097546 | -0.1244 | 42.3682
2932 | 4.096389 | 2.5166 | 10.658 | 1 | 1.9644 | 1.973278 | 3.86 | 0.011079 | 0.136 | 0.2561127 | 0.04049893 | -0.1266 | 42.3686
2933 | 4.097778 | 2.5166 | 10.6615 | 1 | 1.9738 | 1.973514 | 3.9 | 0.011238 | 0.1359 | 0.2560859 | 0.0400238 | -0.1288 | 42.3691
2934 | 4.099167 | 2.5048 | 10.6649 | 1 | 1.9738 | 1.973731 | 3.9 | 0.011238 | 0.135 | 0.2560581 | 0.03954823 | -0.1311 | 42.3696
2935 | 4.100556 | 2.5048 | 10.6684 | 1 | 1.9706 | 1.973933 | 3.88 | 0.011185 | 0.1336 | 0.2560297 | 0.03949609 | -0.1333 | 42.3702
2936 | 4.102222 | 2.4944 | 10.6719 | 1 | 1.9738 | 1.974121 | 3.9 | 0.011238 | 0.1324 | 0.2560014 | 0.03901431 | -0.1355 | 42.3711
2937 | 4.103611 | 2.4944 | 10.6754 | 1 | 1.9706 | 1.974328 | 3.88 | 0.011185 | 0.1314 | 0.2559723 | 0.03853141 | -0.1377 | 42.3716
2938 | 4.105 | 2.4826 | 10.6788 | 1 | 1.9675 | 1.974565 | 3.87 | 0.011132 | 0.1307 | 0.2559428 | 0.03804553 | -0.1399 | 42.3722
2939 | 4.106389 | 2.4826 | 10.6823 | 1 | 1.9706 | 1.974792 | 3.88 | 0.011185 | 0.1298 | 0.2559131 | 0.0379857 | -0.1422 | 42.3727
2940 | 4.107778 | 2.4722 | 10.6857 | 1 | 1.9644 | 1.974947 | 3.86 | 0.011079 | 0.1289 | 0.2558832 | 0.03749593 | -0.1443 | 42.3733
2941 | 4.109167 | 2.4722 | 10.6891 | 1 | 1.9706 | 1.9752 | 3.88 | 0.011185 | 0.1271 | 0.2558519 | 0.03700221 | -0.1465 | 42.3738
2942 | 4.110556 | 2.4602 | 10.6925 | 1 | 1.9706 | 1.975395 | 3.88 | 0.011185 | 0.1254 | 0.2558206 | 0.03650823 | -0.1488 | 42.3744
2943 | 4.111944 | 2.4602 | 10.696 | 1 | 1.9706 | 1.975634 | 3.88 | 0.011185 | 0.124 | 0.2557889 | 0.03643022 | -0.151 | 42.3749
2944 | 4.113333 | 2.4497 | 10.6994 | 1 | 1.9644 | 1.975863 | 3.86 | 0.011079 | 0.1228 | 0.2557573 | 0.03593013 | -0.1532 | 42.3755
2945 | 4.114722 | 2.4497 | 10.7028 | 1 | 1.9644 | 1.976067 | 3.86 | 0.011079 | 0.1214 | 0.2557252 | 0.03542698 | -0.1554 | 42.3761
2946 | 4.116111 | 2.4376 | 10.7062 | 1 | 1.9644 | 1.976263 | 3.86 | 0.011079 | 0.1205 | 0.2556917 | 0.03492148 | -0.1577 | 42.3767
2947 | 4.1175 | 2.4376 | 10.7096 | 1 | 1.9722 | 1.97643 | 3.89 | 0.011211 | 0.1191 | 0.2556585 | 0.03483264 | -0.16 | 42.3772
2948 | 4.118889 | 2.427 | 10.7129 | 1 | 1.9769 | 1.976601 | 3.91 | 0.011291 | 0.1184 | 0.2556247 | 0.0343225 | -0.1621 | 42.3777
2949 | 4.120278 | 2.427 | 10.7163 | 1 | 1.9769 | 1.976854 | 3.91 | 0.011291 | 0.1184 | 0.2555908 | 0.03381397 | -0.1644 | 42.3783
2950 | 4.121667 | 2.4148 | 10.7197 | 1 | 1.9706 | 1.977042 | 3.88 | 0.011185 | 0.1173 | 0.255557 | 0.03330368 | -0.1667 | 42.3789
2951 | 4.123056 | 2.4148 | 10.723 | 1 | 1.98 | 1.977306 | 3.92 | 0.011344 | 0.1171 | 0.2555222 | 0.03321045 | -0.1689 | 42.3794
2952 | 4.124444 | 2.4042 | 10.7264 | 1 | 1.966 | 1.977556 | 3.87 | 0.011106 | 0.1158 | 0.2554868 | 0.03269724 | -0.1711 | 42.3801
2953 | 4.125833 | 2.4042 | 10.7297 | 1 | 1.9706 | 1.977876 | 3.88 | 0.011185 | 0.1144 | 0.2554507 | 0.03218016 | -0.1733 | 42.3807
2954 | 4.127222 | 2.392 | 10.733 | 1 | 1.9644 | 1.978096 | 3.86 | 0.011079 | 0.1124 | 0.2554147 | 0.03165837 | -0.1756 | 42.3813
2955 | 4.128611 | 2.392 | 10.7364 | 1 | 1.9722 | 1.978286 | 3.89 | 0.011211 | 0.1109 | 0.2553781 | 0.03155097 | -0.1779 | 42.3818
2956 | 4.13 | 2.3813 | 10.7397 | 1 | 1.9877 | 1.978452 | 3.95 | 0.011478 | 0.1104 | 0.2553411 | 0.03102489 | -0.1801 | 42.3823
2957 | 4.131389 | 2.3813 | 10.743 | 1 | 1.9753 | 1.978735 | 3.9 | 0.011265 | 0.11 | 0.2553043 | 0.03049864 | -0.1823 | 42.383
2958 | 4.132778 | 2.3691 | 10.7463 | 1 | 1.966 | 1.978983 | 3.87 | 0.011106 | 0.108 | 0.2552681 | 0.02996855 | -0.1846 | 42.3837
2959 | 4.134167 | 2.3691 | 10.7496 | 1 | 1.9644 | 1.979232 | 3.86 | 0.011079 | 0.1078 | 0.2552323 | 0.02985416 | -0.1868 | 42.3843
2960 | 4.135556 | 2.3584 | 10.7529 | 1 | 1.9722 | 1.97945 | 3.89 | 0.011211 | 0.1062 | 0.255197 | 0.02932038 | -0.1889 | 42.3848
2961 | 4.136944 | 2.3584 | 10.7561 | 1 | 1.9706 | 1.979625 | 3.88 | 0.011185 | 0.1051 | 0.2551615 | 0.02878434 | -0.1911 | 42.3855
2962 | 4.138333 | 2.3462 | 10.7594 | 1 | 1.9738 | 1.979847 | 3.9 | 0.011238 | 0.1034 | 0.2551255 | 0.02824153 | -0.1934 | 42.3861
2963 | 4.139722 | 2.3462 | 10.7627 | 1 | 1.9738 | 1.980106 | 3.9 | 0.011238 | 0.1026 | 0.2550887 | 0.02811828 | -0.1956 | 42.3867
2964 | 4.141111 | 2.3355 | 10.7659 | 1 | 1.9831 | 1.980429 | 3.93 | 0.011398 | 0.1021 | 0.2550514 | 0.02757324 | -0.1978 | 42.3872
2965 | 4.1425 | 2.3355 | 10.7692 | 1 | 1.9675 | 1.980637 | 3.87 | 0.011132 | 0.101 | 0.2550137 | 0.02702791 | -0.2 | 42.388
2966 | 4.143889 | 2.3233 | 10.7724 | 1 | 1.9706 | 1.980932 | 3.88 | 0.011185 | 0.0995 | 0.2549753 | 0.02647908 | -0.2022 | 42.3886
2967 | 4.145278 | 2.3233 | 10.7756 | 1 | 1.98 | 1.981256 | 3.92 | 0.011344 | 0.0986 | 0.2549371 | 0.02634582 | -0.2044 | 42.3891
2968 | 4.146944 | 2.3126 | 10.7788 | 1 | 1.9769 | 1.981455 | 3.91 | 0.011291 | 0.0976 | 0.2548987 | 0.0257931 | -0.2065 | 42.3902
2969 | 4.148333 | 2.3126 | 10.782 | 1 | 1.9769 | 1.981789 | 3.91 | 0.011291 | 0.0977 | 0.2548599 | 0.02524292 | -0.2087 | 42.3908
2970 | 4.149722 | 2.3006 | 10.7852 | 1 | 1.9738 | 1.982085 | 3.9 | 0.011238 | 0.0966 | 0.2548212 | 0.02469276 | -0.2109 | 42.3915
2971 | 4.151111 | 2.3006 | 10.7884 | 1 | 1.9846 | 1.982333 | 3.94 | 0.011424 | 0.0961 | 0.2547822 | 0.02455195 | -0.2131 | 42.392
2972 | 4.1525 | 2.29 | 10.7916 | 1 | 1.9846 | 1.982595 | 3.94 | 0.011424 | 0.0957 | 0.2547424 | 0.02400073 | -0.2152 | 42.3927
2973 | 4.153889 | 2.29 | 10.7948 | 1 | 1.9738 | 1.982861 | 3.9 | 0.011238 | 0.0945 | 0.2547022 | 0.02344661 | -0.2173 | 42.3934
2974 | 4.155278 | 2.278 | 10.798 | 1 | 1.9675 | 1.98312 | 3.87 | 0.011132 | 0.0929 | 0.2546617 | 0.02288733 | -0.2195 | 42.3941
2975 | 4.156667 | 2.278 | 10.8011 | 1 | 1.966 | 1.983368 | 3.87 | 0.011106 | 0.0909 | 0.2546203 | 0.02273706 | -0.2216 | 42.3948
2976 | 4.158056 | 2.2675 | 10.8043 | 1 | 1.9769 | 1.983622 | 3.91 | 0.011291 | 0.0896 | 0.2545776 | 0.02217006 | -0.2237 | 42.3953
2977 | 4.159444 | 2.2675 | 10.8074 | 1 | 1.9706 | 1.983839 | 3.88 | 0.011185 | 0.0888 | 0.2545346 | 0.02160269 | -0.2258 | 42.3961
2978 | 4.160833 | 2.2556 | 10.8106 | 1 | 1.9691 | 1.984074 | 3.88 | 0.011158 | 0.0879 | 0.2544916 | 0.02103481 | -0.2279 | 42.3967
2979 | 4.162222 | 2.2556 | 10.8137 | 1 | 1.9831 | 1.984263 | 3.93 | 0.011398 | 0.0878 | 0.2544479 | 0.02087703 | -0.23 | 42.3973
2980 | 4.163611 | 2.2452 | 10.8168 | 1 | 1.9738 | 1.984544 | 3.9 | 0.011238 | 0.0872 | 0.2544039 | 0.02030873 | -0.232 | 42.398
2981 | 4.165 | 2.2452 | 10.82 | 1 | 1.9706 | 1.984787 | 3.88 | 0.011185 | 0.0858 | 0.2543595 | 0.01973784 | -0.234 | 42.3987
2982 | 4.166389 | 2.2335 | 10.8231 | 1 | 1.98 | 1.985076 | 3.92 | 0.011344 | 0.0843 | 0.2543147 | 0.01916423 | -0.2361 | 42.3993
2983 | 4.167778 | 2.2335 | 10.8262 | 1 | 1.9861 | 1.985303 | 3.94 | 0.011451 | 0.0833 | 0.254269 | 0.01899622 | -0.2382 | 42.3999
2984 | 4.169167 | 2.2233 | 10.8293 | 1 | 1.9738 | 1.985594 | 3.9 | 0.011238 | 0.0824 | 0.2542228 | 0.01841887 | -0.2401 | 42.4007
2985 | 4.170556 | 2.2233 | 10.8324 | 1 | 1.9815 | 1.985909 | 3.93 | 0.011371 | 0.0814 | 0.2541764 | 0.01784091 | -0.2421 | 42.4013
2986 | 4.171944 | 2.2118 | 10.8354 | 1 | 1.9769 | 1.986291 | 3.91 | 0.011291 | 0.0803 | 0.2541304 | 0.01726164 | -0.2442 | 42.4021
2987 | 4.173333 | 2.2118 | 10.8385 | 1 | 1.9784 | 1.986561 | 3.91 | 0.011318 | 0.079 | 0.2540842 | 0.01708293 | -0.2461 | 42.4028
2988 | 4.174722 | 2.2017 | 10.8416 | 1 | 1.9846 | 1.986892 | 3.94 | 0.011424 | 0.0778 | 0.2540376 | 0.01649829 | -0.248 | 42.4034
2989 | 4.176111 | 2.2017 | 10.8446 | 1 | 1.9954 | 1.987118 | 3.98 | 0.011612 | 0.0796 | 0.2539904 | 0.01591863 | -0.25 | 42.404
2990 | 4.1775 | 2.1904 | 10.8477 | 1 | 1.9877 | 1.987349 | 3.95 | 0.011478 | 0.0786 | 0.2539437 | 0.01533795 | -0.2519 | 42.4047
2991 | 4.178889 | 2.1904 | 10.8507 | 1 | 2.0077 | 1.987615 | 4.03 | 0.011827 | 0.0793 | 0.2538968 | 0.01516363 | -0.2538 | 42.4052
2992 | 4.180278 | 2.1807 | 10.8537 | 1 | 1.9861 | 1.987952 | 3.94 | 0.011451 | 0.0786 | 0.2538493 | 0.01458454 | -0.2557 | 42.4062
2993 | 4.181667 | 2.1807 | 10.8568 | 1 | 1.9831 | 1.988215 | 3.93 | 0.011398 | 0.0782 | 0.2538016 | 0.01400542 | -0.2575 | 42.4069
2994 | 4.183056 | 2.1697 | 10.8598 | 1 | 2 | 1.988492 | 4 | 0.011692 | 0.0783 | 0.2537537 | 0.01342877 | -0.2594 | 42.4074
2995 | 4.184444 | 2.1697 | 10.8628 | 1 | 1.9939 | 1.988708 | 3.98 | 0.011585 | 0.0783 | 0.2537067 | 0.01325365 | -0.2613 | 42.4082
2996 | 4.185833 | 2.1603 | 10.8658 | 1 | 1.9861 | 1.988953 | 3.94 | 0.011451 | 0.0771 | 0.2536598 | 0.01267525 | -0.263 | 42.409
2997 | 4.187222 | 2.1603 | 10.8688 | 1 | 1.9877 | 1.989214 | 3.95 | 0.011478 | 0.0767 | 0.2536124 | 0.01209767 | -0.2648 | 42.4097
2998 | 4.188611 | 2.1496 | 10.8718 | 1 | 1.9753 | 1.989549 | 3.9 | 0.011265 | 0.0756 | 0.2535644 | 0.01151757 | -0.2666 | 42.4106
2999 | 4.19 | 2.1496 | 10.8748 | 1 | 1.9861 | 1.989729 | 3.94 | 0.011451 | 0.0271 | 0.2535157 | 0.01120327 | -0.2685 | 42.4112
3000 | 4.191389 | 2.1394 | 10.8778 | 1 | 2.0031 | 1.990061 | 4.01 | 0.011746 | 0.0285 | 0.2534668 | 0.01049431 | -0.2702 | 42.4117
3001 | 4.192778 | 2.1394 | 10.8807 | 1 | 1.9784 | 1.99038 | 3.91 | 0.011318 | 0.0277 | 0.2534177 | 0.009783663 | -0.2721 | 42.4127
3002 | 4.194167 | 2.1276 | 10.8837 | 1 | 1.9908 | 1.990657 | 3.96 | 0.011531 | 0.0281 | 0.2533681 | 0.009077307 | -0.274 | 42.4133
3003 | 4.195556 | 2.1276 | 10.8867 | 1 | 2.0153 | 1.990908 | 4.06 | 0.011962 | 0.0304 | 0.253318 | 0.008775436 | -0.2759 | 42.4138
3004 | 4.196944 | 2.1171 | 10.8896 | 1 | 1.9908 | 1.991227 | 3.96 | 0.011531 | 0.0306 | 0.2532686 | 0.00807804 | -0.2777 | 42.4148
3005 | 4.198333 | 2.1171 | 10.8925 | 1 | 1.98 | 1.991546 | 3.92 | 0.011344 | 0.0304 | 0.2532186 | 0.007382708 | -0.2796 | 42.4157
3006 | 4.2 | 2.1052 | 10.8955 | 1 | 1.9954 | 1.991764 | 3.98 | 0.011612 | 0.0313 | 0.2531684 | 0.006692908 | -0.2816 | 42.4166
3007 | 4.201389 | 2.1052 | 10.8984 | 1 | 1.9861 | 1.992084 | 3.94 | 0.011451 | 0.0312 | 0.2531183 | 0.006394437 | -0.2835 | 42.4175
3008 | 4.202778 | 2.0947 | 10.9013 | 1 | 1.9969 | 1.992381 | 3.99 | 0.011639 | 0.0319 | 0.2530684 | 0.005708293 | -0.2854 | 42.4181
3009 | 4.204167 | 2.0947 | 10.9042 | 1 | 1.98 | 1.992673 | 3.92 | 0.011344 | 0.0316 | 0.2530183 | 0.005021726 | -0.2873 | 42.419
3010 | 4.205556 | 2.0828 | 10.9071 | 1 | 2.0107 | 1.992948 | 4.04 | 0.011881 | 0.0339 | 0.2529686 | 0.004343451 | -0.2893 | 42.4195
3011 | 4.206944 | 2.0828 | 10.91 | 1 | 2.0015 | 1.993223 | 4.01 | 0.011719 | 0.0351 | 0.252919 | 0.004060149 | -0.2912 | 42.4203
3012 | 4.208333 | 2.0723 | 10.9129 | 1 | 1.98 | 1.993541 | 3.92 | 0.011344 | 0.0349 | 0.2528693 | 0.003386591 | -0.2931 | 42.4213
3013 | 4.209722 | 2.0723 | 10.9158 | 1 | 1.9877 | 1.993871 | 3.95 | 0.011478 | 0.0363 | 0.2528195 | 0.002717025 | -0.295 | 42.422
3014 | 4.211111 | 2.0605 | 10.9186 | 1 | 2.0153 | 1.994203 | 4.06 | 0.011962 | 0.0389 | 0.2527697 | 0.002054899 | -0.297 | 42.4225
3015 | 4.2125 | 2.0605 | 10.9215 | 1 | 1.9969 | 1.994558 | 3.99 | 0.011639 | 0.0389 | 0.2527193 | 0.001788223 | -0.2989 | 42.4234
3016 | 4.213889 | 2.0502 | 10.9244 | 1 | 1.9908 | 1.994878 | 3.96 | 0.011531 | 0.0398 | 0.2526689 | 0.001130482 | -0.3007 | 42.4243
3017 | 4.215278 | 2.0502 | 10.9272 | 1 | 1.9985 | 1.995216 | 3.99 | 0.011665 | 0.0415 | 0.2526188 | 0.0004798862 | -0.3026 | 42.425
3018 | 4.216667 | 2.0386 | 10.93 | 1 | 2.0077 | 1.995472 | 4.03 | 0.011827 | 0.0431 | 0.2525684 | -0.0001630103 | -0.3046 | 42.4257
3019 | 4.218056 | 2.0386 | 10.9329 | 1 | 2.0107 | 1.995776 | 4.04 | 0.011881 | 0.0442 | 0.2525182 | -0.0004145198 | -0.3065 | 42.4264
3020 | 4.219444 | 2.0286 | 10.9357 | 1 | 1.9985 | 1.996119 | 3.99 | 0.011665 | 0.045 | 0.2524687 | -0.001050341 | -0.3083 | 42.4273
3021 | 4.220833 | 2.0286 | 10.9385 | 1 | 2.0122 | 1.996426 | 4.05 | 0.011908 | 0.0471 | 0.2524201 | -0.001675446 | -0.3101 | 42.428
3022 | 4.222222 | 2.0174 | 10.9413 | 1 | 1.9831 | 1.996707 | 3.93 | 0.011398 | 0.0468 | 0.2523715 | -0.002302644 | -0.312 | 42.4291
3023 | 4.223611 | 2.0174 | 10.9441 | 1 | 2.0107 | 1.996969 | 4.04 | 0.011881 | 0.0485 | 0.2523224 | -0.002539923 | -0.3138 | 42.4296
3024 | 4.225 | 2.0078 | 10.9469 | 1 | 2.0122 | 1.997233 | 4.05 | 0.011908 | 0.0505 | 0.2522741 | -0.003155152 | -0.3155 | 42.4304
3025 | 4.226389 | 2.0078 | 10.9497 | 1 | 2.0138 | 1.997576 | 4.06 | 0.011935 | 0.0538 | 0.2522269 | -0.003758591 | -0.3172 | 42.4312
3026 | 4.227778 | 1.9972 | 10.9525 | 1 | 1.9861 | 1.997892 | 3.94 | 0.011451 | 0.0533 | 0.2521804 | -0.004361383 | -0.319 | 42.4322
3027 | 4.229167 | 1.9972 | 10.9553 | 1 | 1.9985 | 1.998205 | 3.99 | 0.011665 | 0.0546 | 0.2521341 | -0.004580826 | -0.3207 | 42.4329
3028 | 4.230556 | 1.9882 | 10.958 | 1 | 1.9985 | 1.998539 | 3.99 | 0.011665 | 0.0551 | 0.2520883 | -0.005176956 | -0.3223 | 42.4337
3029 | 4.231944 | 1.9882 | 10.9608 | 1 | 2.0061 | 1.99886 | 4.02 | 0.0118 | 0.0572 | 0.2520425 | -0.005764886 | -0.3239 | 42.4345
3030 | 4.233333 | 1.9782 | 10.9635 | 1 | 2.0122 | 1.999272 | 4.05 | 0.011908 | 0.0589 | 0.2519967 | -0.006346267 | -0.3255 | 42.4352
3031 | 4.234722 | 1.9782 | 10.9663 | 1 | 1.9892 | 1.999576 | 3.96 | 0.011505 | 0.0588 | 0.2519513 | -0.006552913 | -0.3271 | 42.4363
3032 | 4.236111 | 1.9698 | 10.969 | 1 | 1.9969 | 1.999923 | 3.99 | 0.011639 | 0.0595 | 0.2519056 | -0.007130991 | -0.3286 | 42.437
3033 | 4.2375 | 1.9698 | 10.9718 | 1 | 1.9815 | 2.000302 | 3.93 | 0.011371 | 0.0582 | 0.2518599 | -0.007710072 | -0.3301 | 42.438
3034 | 4.238889 | 1.9603 | 10.9745 | 1 | 2.0015 | 2.000645 | 4.01 | 0.011719 | 0.0587 | 0.2518144 | -0.008289192 | -0.3316 | 42.4386
3035 | 4.240278 | 1.9603 | 10.9772 | 1 | 2.0077 | 2.001024 | 4.03 | 0.011827 | 0.0603 | 0.2517689 | -0.008487434 | -0.333 | 42.4394
3036 | 4.241667 | 1.9525 | 10.9799 | 1 | 2.0015 | 2.001335 | 4.01 | 0.011719 | 0.0608 | 0.2517235 | -0.009059157 | -0.3343 | 42.4403
3037 | 4.243056 | 1.9525 | 10.9826 | 1 | 2 | 2.001603 | 4 | 0.011692 | 0.0617 | 0.2516785 | -0.009626407 | -0.3357 | 42.4411
3038 | 4.244444 | 1.9436 | 10.9853 | 1 | 1.9923 | 2.001911 | 3.97 | 0.011558 | 0.061 | 0.2516336 | -0.01019452 | -0.3371 | 42.4421
3039 | 4.245833 | 1.9436 | 10.9881 | 1 | 1.9985 | 2.002213 | 3.99 | 0.011665 | 0.0614 | 0.2515894 | -0.01038749 | -0.3383 | 42.4428
3040 | 4.247222 | 1.9364 | 10.9907 | 1 | 1.9939 | 2.002572 | 3.98 | 0.011585 | 0.0617 | 0.2515461 | -0.01095207 | -0.3395 | 42.4437
3041 | 4.248611 | 1.9364 | 10.9934 | 1 | 2.0046 | 2.002938 | 4.02 | 0.011773 | 0.0618 | 0.2515031 | -0.01151438 | -0.3407 | 42.4444
3042 | 4.250278 | 1.9282 | 10.9961 | 1 | 1.9939 | 2.00327 | 3.98 | 0.011585 | 0.0631 | 0.2514601 | -0.01206851 | -0.3419 | 42.4458
3043 | 4.251667 | 1.9282 | 10.9988 | 1 | 2.0244 | 2.003617 | 4.1 | 0.012125 | 0.0665 | 0.2514171 | -0.01224892 | -0.3431 | 42.4463
3044 | 4.253056 | 1.9218 | 11.0015 | 1 | 2.0198 | 2.003975 | 4.08 | 0.012044 | 0.069 | 0.2513738 | -0.01278537 | -0.3441 | 42.4472
3045 | 4.254444 | 1.9218 | 11.0041 | 1 | 2.0061 | 2.004299 | 4.02 | 0.0118 | 0.0704 | 0.2513315 | -0.01331586 | -0.3451 | 42.4482
3046 | 4.255833 | 1.9145 | 11.0068 | 1 | 2.0168 | 2.004638 | 4.07 | 0.011989 | 0.0723 | 0.2512904 | -0.01384271 | -0.3461 | 42.4489
3047 | 4.257222 | 1.9145 | 11.0095 | 1 | 1.9831 | 2.004993 | 3.93 | 0.011398 | 0.0712 | 0.251249 | -0.01400594 | -0.3471 | 42.4501
3048 | 4.258611 | 1.9089 | 11.0121 | 1 | 2 | 2.005241 | 4 | 0.011692 | 0.0717 | 0.2512078 | -0.01453294 | -0.3479 | 42.4508
3049 | 4.26 | 1.9089 | 11.0148 | 1 | 2.0031 | 2.005674 | 4.01 | 0.011746 | 0.0727 | 0.2511664 | -0.01505441 | -0.3487 | 42.4516
3050 | 4.261389 | 1.9024 | 11.0174 | 1 | 2.0046 | 2.006044 | 4.02 | 0.011773 | 0.0738 | 0.2511251 | -0.01556883 | -0.3496 | 42.4524
3051 | 4.262778 | 1.9024 | 11.0201 | 1 | 2.0031 | 2.006401 | 4.01 | 0.011746 | 0.0745 | 0.2510842 | -0.01572513 | -0.3504 | 42.4533
3052 | 4.264167 | 1.8975 | 11.0227 | 1 | 2.0122 | 2.006761 | 4.05 | 0.011908 | 0.0763 | 0.2510432 | -0.01623129 | -0.351 | 42.4541
3053 | 4.265556 | 1.8975 | 11.0253 | 1 | 2.0015 | 2.007092 | 4.01 | 0.011719 | 0.0773 | 0.2510025 | -0.01673314 | -0.3517 | 42.4551
3054 | 4.266944 | 1.8919 | 11.028 | 1 | 2.0168 | 2.007414 | 4.07 | 0.011989 | 0.0796 | 0.250962 | -0.01722552 | -0.3524 | 42.4557
3055 | 4.268333 | 1.8919 | 11.0306 | 1 | 2.0259 | 2.007817 | 4.1 | 0.012153 | 0.0825 | 0.2509215 | -0.01736026 | -0.353 | 42.4565
3056 | 4.269722 | 1.8879 | 11.0332 | 1 | 2.0077 | 2.008258 | 4.03 | 0.011827 | 0.0839 | 0.2508811 | -0.01783955 | -0.3534 | 42.4576
3057 | 4.271111 | 1.8879 | 11.0359 | 1 | 2.0244 | 2.008567 | 4.1 | 0.012125 | 0.0864 | 0.2508409 | -0.01830749 | -0.3539 | 42.4582
3058 | 4.2725 | 1.8834 | 11.0385 | 1 | 1.9939 | 2.008864 | 3.98 | 0.011585 | 0.0864 | 0.2508011 | -0.01877264 | -0.3543 | 42.4594
3059 | 4.273889 | 1.8834 | 11.0411 | 1 | 2.0289 | 2.00915 | 4.12 | 0.012207 | 0.0884 | 0.2507622 | -0.01889443 | -0.3546 | 42.4599
3060 | 4.275278 | 1.8806 | 11.0437 | 1 | 2.0061 | 2.009548 | 4.02 | 0.0118 | 0.0893 | 0.2507236 | -0.01935039 | -0.3548 | 42.4611
3061 | 4.276667 | 1.8806 | 11.0463 | 1 | 2.0092 | 2.009898 | 4.04 | 0.011854 | 0.0901 | 0.2506852 | -0.01980262 | -0.3551 | 42.4619
3062 | 4.278056 | 1.877 | 11.0489 | 1 | 2.0168 | 2.010252 | 4.07 | 0.011989 | 0.0918 | 0.2506463 | -0.02024689 | -0.3553 | 42.4627
3063 | 4.279444 | 1.877 | 11.0515 | 1 | 2.0077 | 2.010597 | 4.03 | 0.011827 | 0.0928 | 0.2506077 | -0.0203576 | -0.3554 | 42.4637
3064 | 4.280833 | 1.8752 | 11.0541 | 1 | 2.0122 | 2.010941 | 4.05 | 0.011908 | 0.0943 | 0.2505688 | -0.02079384 | -0.3554 | 42.4645
3065 | 4.282222 | 1.8752 | 11.0567 | 1 | 2.0061 | 2.01131 | 4.02 | 0.0118 | 0.0954 | 0.25053 | -0.02122338 | -0.3554 | 42.4654
3066 | 4.283611 | 1.8727 | 11.0594 | 1 | 2.0061 | 2.011766 | 4.02 | 0.0118 | 0.0966 | 0.2504918 | -0.02164783 | -0.3553 | 42.4663
3067 | 4.285 | 1.8727 | 11.062 | 1 | 2.0061 | 2.012164 | 4.02 | 0.0118 | 0.098 | 0.250454 | -0.02174617 | -0.3552 | 42.4671
3068 | 4.286389 | 1.8718 | 11.0646 | 1 | 2.0168 | 2.012573 | 4.07 | 0.011989 | 0.0999 | 0.2504175 | -0.02216048 | -0.355 | 42.4679
3069 | 4.287778 | 1.8718 | 11.0672 | 1 | 2.0168 | 2.012905 | 4.07 | 0.011989 | 0.1012 | 0.2503813 | -0.02257149 | -0.3547 | 42.4688
3070 | 4.289167 | 1.8704 | 11.0698 | 1 | 2.0092 | 2.013239 | 4.04 | 0.011854 | 0.1024 | 0.2503459 | -0.02297852 | -0.3545 | 42.4697
3071 | 4.290556 | 1.8704 | 11.0724 | 1 | 2.0122 | 2.013579 | 4.05 | 0.011908 | 0.1024 | 0.2503108 | -0.02306186 | -0.3541 | 42.4706
3072 | 4.291944 | 1.8706 | 11.075 | 1 | 2.0198 | 2.013942 | 4.08 | 0.012044 | 0.1044 | 0.2502762 | -0.02346235 | -0.3537 | 42.4714
3073 | 4.293333 | 1.8706 | 11.0776 | 1 | 2.0198 | 2.014266 | 4.08 | 0.012044 | 0.1063 | 0.2502418 | -0.02385602 | -0.3532 | 42.4723
3074 | 4.294722 | 1.8702 | 11.0802 | 1 | 2.0214 | 2.014581 | 4.09 | 0.012071 | 0.1082 | 0.2502083 | -0.02424071 | -0.3527 | 42.4731
3075 | 4.296111 | 1.8702 | 11.0828 | 1 | 2.032 | 2.014937 | 4.13 | 0.012262 | 0.1116 | 0.2501752 | -0.0243013 | -0.3521 | 42.4739
3076 | 4.2975 | 1.8715 | 11.0854 | 1 | 2.0092 | 2.015237 | 4.04 | 0.011854 | 0.1123 | 0.2501427 | -0.02467385 | -0.3514 | 42.475
3077 | 4.299167 | 1.8715 | 11.088 | 1 | 2.0138 | 2.015587 | 4.06 | 0.011935 | 0.1134 | 0.2501109 | -0.02504219 | -0.3506 | 42.4762
3078 | 4.300556 | 1.8724 | 11.0906 | 1 | 2.0214 | 2.015937 | 4.09 | 0.012071 | 0.1157 | 0.2500799 | -0.02540211 | -0.3499 | 42.477
3079 | 4.301944 | 1.8724 | 11.0932 | 1 | 2.0259 | 2.016292 | 4.1 | 0.012153 | 0.1173 | 0.2500492 | -0.02544766 | -0.349 | 42.4778
3080 | 4.303333 | 1.875 | 11.0958 | 1 | 2.0153 | 2.016659 | 4.06 | 0.011962 | 0.1192 | 0.2500186 | -0.02579715 | -0.348 | 42.4788
3081 | 4.304722 | 1.875 | 11.0984 | 1 | 2.0244 | 2.01696 | 4.1 | 0.012125 | 0.1213 | 0.249988 | -0.02614041 | -0.347 | 42.4796
3082 | 4.306111 | 1.877 | 11.101 | 1 | 2.0198 | 2.017271 | 4.08 | 0.012044 | 0.1235 | 0.2499575 | -0.02647786 | -0.3459 | 42.4805
3083 | 4.3075 | 1.877 | 11.1036 | 1 | 2.0198 | 2.017637 | 4.08 | 0.012044 | 0.1232 | 0.2499275 | -0.02650513 | -0.3448 | 42.4814
3084 | 4.308889 | 1.8806 | 11.1062 | 1 | 2.0138 | 2.017997 | 4.06 | 0.011935 | 0.1249 | 0.2498979 | -0.02683788 | -0.3436 | 42.4823
3085 | 4.310278 | 1.8806 | 11.1088 | 1 | 2.0077 | 2.018448 | 4.03 | 0.011827 | 0.1245 | 0.2498687 | -0.02716995 | -0.3423 | 42.4833
3086 | 4.311667 | 1.8837 | 11.1114 | 1 | 2.0168 | 2.018877 | 4.07 | 0.011989 | 0.1263 | 0.2498406 | -0.02749567 | -0.3411 | 42.484
3087 | 4.313056 | 1.8837 | 11.1141 | 1 | 2.035 | 2.019299 | 4.14 | 0.012316 | 0.1295 | 0.2498129 | -0.02750661 | -0.3397 | 42.4847
3088 | 4.314444 | 1.8884 | 11.1167 | 1 | 2.0229 | 2.019669 | 4.09 | 0.012098 | 0.1314 | 0.2497855 | -0.02781773 | -0.3382 | 42.4857
3089 | 4.315833 | 1.8884 | 11.1193 | 1 | 2.0289 | 2.020028 | 4.12 | 0.012207 | 0.1335 | 0.2497586 | -0.02812132 | -0.3367 | 42.4865
3090 | 4.317222 | 1.8927 | 11.1219 | 1 | 2.0183 | 2.020356 | 4.07 | 0.012017 | 0.1351 | 0.2497318 | -0.02842007 | -0.3351 | 42.4875
3091 | 4.318611 | 1.8927 | 11.1246 | 1 | 2.0335 | 2.020716 | 4.13 | 0.012289 | 0.1376 | 0.2497054 | -0.0284093 | -0.3335 | 42.4882
3092 | 4.32 | 1.8987 | 11.1272 | 1 | 2.0107 | 2.021008 | 4.04 | 0.011881 | 0.1383 | 0.2496795 | -0.02869866 | -0.3317 | 42.4893
3093 | 4.321389 | 1.8987 | 11.1299 | 1 | 2.0229 | 2.021391 | 4.09 | 0.012098 | 0.14 | 0.2496537 | -0.02898145 | -0.33 | 42.49
3094 | 4.322778 | 1.9042 | 11.1325 | 1 | 2.038 | 2.021778 | 4.15 | 0.012371 | 0.1431 | 0.2496283 | -0.02925485 | -0.3282 | 42.4907
3095 | 4.324167 | 1.9042 | 11.1352 | 1 | 2.0335 | 2.022124 | 4.13 | 0.012289 | 0.1436 | 0.2496035 | -0.02922894 | -0.3263 | 42.4916
3096 | 4.325556 | 1.9113 | 11.1378 | 1 | 2.0229 | 2.022544 | 4.09 | 0.012098 | 0.1455 | 0.2495788 | -0.02949519 | -0.3243 | 42.4926
3097 | 4.326944 | 1.9113 | 11.1405 | 1 | 2.032 | 2.022959 | 4.13 | 0.012262 | 0.1468 | 0.2495544 | -0.02975502 | -0.3223 | 42.4933
3098 | 4.328333 | 1.9178 | 11.1431 | 1 | 2.035 | 2.023384 | 4.14 | 0.012316 | 0.1494 | 0.2495308 | -0.03000468 | -0.3202 | 42.4942
3099 | 4.329722 | 1.9178 | 11.1458 | 1 | 2.0214 | 2.023763 | 4.09 | 0.012071 | 0.1502 | 0.2495069 | -0.02996536 | -0.3181 | 42.4952
3100 | 4.331111 | 1.926 | 11.1485 | 1 | 2.0244 | 2.024112 | 4.1 | 0.012125 | 0.151 | 0.2494828 | -0.03021009 | -0.3159 | 42.496
3101 | 4.3325 | 1.926 | 11.1512 | 1 | 2.0259 | 2.024499 | 4.1 | 0.012153 | 0.1514 | 0.2494591 | -0.03045095 | -0.3136 | 42.4968
3102 | 4.333889 | 1.9336 | 11.1538 | 1 | 2.0335 | 2.024867 | 4.13 | 0.012289 | 0.1537 | 0.2494358 | -0.03068461 | -0.3113 | 42.4976
3103 | 4.335278 | 1.9336 | 11.1565 | 1 | 2.0229 | 2.025252 | 4.09 | 0.012098 | 0.1549 | 0.2494134 | -0.0306349 | -0.309 | 42.4985
3104 | 4.336667 | 1.9428 | 11.1592 | 1 | 2.032 | 2.02564 | 4.13 | 0.012262 | 0.1565 | 0.2493916 | -0.03086047 | -0.3065 | 42.4993
3105 | 4.338056 | 1.9428 | 11.1619 | 1 | 2.0229 | 2.026026 | 4.09 | 0.012098 | 0.1587 | 0.2493704 | -0.03107817 | -0.304 | 42.5002
3106 | 4.339444 | 1.9514 | 11.1646 | 1 | 2.0274 | 2.026423 | 4.11 | 0.01218 | 0.1606 | 0.2493494 | -0.03129043 | -0.3015 | 42.501
3107 | 4.340833 | 1.9514 | 11.1674 | 1 | 2.0515 | 2.026881 | 4.21 | 0.012619 | 0.1622 | 0.2493286 | -0.03122213 | -0.2989 | 42.5015
3108 | 4.342222 | 1.9616 | 11.1701 | 1 | 2.041 | 2.027318 | 4.17 | 0.012426 | 0.165 | 0.2493084 | -0.03142209 | -0.2962 | 42.5025
3109 | 4.343611 | 1.9616 | 11.1728 | 1 | 2.0153 | 2.027732 | 4.06 | 0.011962 | 0.1656 | 0.2492891 | -0.03161811 | -0.2935 | 42.5036
3110 | 4.345 | 1.9713 | 11.1755 | 1 | 2.038 | 2.028161 | 4.15 | 0.012371 | 0.1674 | 0.2492698 | -0.03180668 | -0.2908 | 42.5042
3111 | 4.346389 | 1.9713 | 11.1783 | 1 | 2.0395 | 2.028591 | 4.16 | 0.012399 | 0.1696 | 0.2492512 | -0.03172245 | -0.288 | 42.505
3112 | 4.348056 | 1.9825 | 11.181 | 1 | 2.041 | 2.029033 | 4.17 | 0.012426 | 0.1709 | 0.249233 | -0.03190122 | -0.2851 | 42.5062
3113 | 4.349444 | 1.9825 | 11.1838 | 1 | 2.0214 | 2.02942 | 4.09 | 0.012071 | 0.1717 | 0.2492152 | -0.03207525 | -0.2821 | 42.5072
3114 | 4.350833 | 1.9933 | 11.1866 | 1 | 2.044 | 2.029866 | 4.18 | 0.012481 | 0.1747 | 0.2491972 | -0.03223853 | -0.2792 | 42.5077
3115 | 4.352222 | 1.9933 | 11.1893 | 1 | 2.044 | 2.030323 | 4.18 | 0.012481 | 0.178 | 0.2491794 | -0.03213635 | -0.2761 | 42.5086
3116 | 4.353611 | 2.0056 | 11.1921 | 1 | 2.0425 | 2.03074 | 4.17 | 0.012454 | 0.1809 | 0.2491621 | -0.03228271 | -0.2729 | 42.5094
3117 | 4.355 | 2.0056 | 11.1949 | 1 | 2.035 | 2.03119 | 4.14 | 0.012316 | 0.1824 | 0.2491454 | -0.03242542 | -0.2698 | 42.5103
3118 | 4.356389 | 2.0174 | 11.1977 | 1 | 2.0183 | 2.031644 | 4.07 | 0.012017 | 0.1824 | 0.2491284 | -0.03256501 | -0.2666 | 42.5113
3119 | 4.357778 | 2.0174 | 11.2005 | 1 | 2.044 | 2.032028 | 4.18 | 0.012481 | 0.1837 | 0.2491114 | -0.03244984 | -0.2633 | 42.5118
3120 | 4.359167 | 2.0305 | 11.2034 | 1 | 2.0214 | 2.032454 | 4.09 | 0.012071 | 0.1839 | 0.2490948 | -0.03258512 | -0.26 | 42.5128
3121 | 4.360556 | 2.0305 | 11.2062 | 1 | 2.0395 | 2.032822 | 4.16 | 0.012399 | 0.186 | 0.2490793 | -0.03271396 | -0.2567 | 42.5134
3122 | 4.361944 | 2.0429 | 11.209 | 1 | 2.0229 | 2.033301 | 4.09 | 0.012098 | 0.1864 | 0.2490651 | -0.03283968 | -0.2535 | 42.5144
3123 | 4.363333 | 2.0429 | 11.2119 | 1 | 2.038 | 2.033703 | 4.15 | 0.012371 | 0.1887 | 0.2490509 | -0.03271369 | -0.2502 | 42.515
3124 | 4.364722 | 2.0563 | 11.2147 | 1 | 2.044 | 2.0342 | 4.18 | 0.012481 | 0.1922 | 0.2490369 | -0.03282372 | -0.2468 | 42.5157
3125 | 4.366111 | 2.0563 | 11.2176 | 1 | 2.0485 | 2.034585 | 4.2 | 0.012564 | 0.194 | 0.2490236 | -0.03292733 | -0.2435 | 42.5164
3126 | 4.3675 | 2.0689 | 11.2205 | 1 | 2.0425 | 2.035033 | 4.17 | 0.012454 | 0.1966 | 0.2490108 | -0.03302386 | -0.2402 | 42.5172
3127 | 4.368889 | 2.0689 | 11.2233 | 1 | 2.0335 | 2.035464 | 4.13 | 0.012289 | 0.1976 | 0.2489986 | -0.03287586 | -0.2368 | 42.5181
3128 | 4.370278 | 2.0827 | 11.2262 | 1 | 2.0335 | 2.035906 | 4.13 | 0.012289 | 0.1995 | 0.2489868 | -0.0329645 | -0.2334 | 42.5189
3129 | 4.371667 | 2.0827 | 11.2291 | 1 | 2.035 | 2.036297 | 4.14 | 0.012316 | 0.2018 | 0.2489758 | -0.03304622 | -0.23 | 42.5196
3130 | 4.373056 | 2.0957 | 11.232 | 1 | 2.05 | 2.036764 | 4.2 | 0.012591 | 0.2034 | 0.2489652 | -0.03312288 | -0.2266 | 42.5202
3131 | 4.374444 | 2.0957 | 11.235 | 1 | 2.044 | 2.037198 | 4.18 | 0.012481 | 0.2046 | 0.2489558 | -0.03295805 | -0.2233 | 42.521
3132 | 4.375833 | 2.1096 | 11.2379 | 1 | 2.0545 | 2.037619 | 4.22 | 0.012674 | 0.2066 | 0.2489478 | -0.03302609 | -0.2198 | 42.5217
3133 | 4.377222 | 2.1096 | 11.2408 | 1 | 2.0274 | 2.038049 | 4.11 | 0.01218 | 0.2075 | 0.24894 | -0.03309122 | -0.2164 | 42.5227
3134 | 4.378611 | 2.1228 | 11.2438 | 1 | 2.041 | 2.038505 | 4.17 | 0.012426 | 0.2098 | 0.2489333 | -0.03314626 | -0.213 | 42.5233
3135 | 4.38 | 2.1228 | 11.2467 | 1 | 2.0425 | 2.038979 | 4.17 | 0.012454 | 0.2129 | 0.2489266 | -0.03296428 | -0.2096 | 42.5241
3136 | 4.381389 | 2.1371 | 11.2497 | 1 | 2.044 | 2.039402 | 4.18 | 0.012481 | 0.2143 | 0.2489201 | -0.03300735 | -0.2061 | 42.5248
3137 | 4.382778 | 2.1371 | 11.2527 | 1 | 2.0575 | 2.039881 | 4.23 | 0.012729 | 0.2175 | 0.2489141 | -0.03303903 | -0.2027 | 42.5253
3138 | 4.384167 | 2.1506 | 11.2556 | 1 | 2.035 | 2.040362 | 4.14 | 0.012316 | 0.2192 | 0.2489088 | -0.03306211 | -0.1992 | 42.5263
3139 | 4.385556 | 2.1506 | 11.2586 | 1 | 2.041 | 2.040868 | 4.17 | 0.012426 | 0.221 | 0.2489032 | -0.03286634 | -0.1958 | 42.527
3140 | 4.386944 | 2.1651 | 11.2616 | 1 | 2.047 | 2.041315 | 4.19 | 0.012536 | 0.2226 | 0.2488981 | -0.03288046 | -0.1923 | 42.5277
3141 | 4.388333 | 2.1651 | 11.2647 | 1 | 2.032 | 2.041832 | 4.13 | 0.012262 | 0.2235 | 0.2488936 | -0.03289009 | -0.1888 | 42.5285
3142 | 4.389722 | 2.179 | 11.2677 | 1 | 2.035 | 2.042302 | 4.14 | 0.012316 | 0.2246 | 0.2488898 | -0.0328951 | -0.1853 | 42.5292
3143 | 4.391111 | 2.179 | 11.2707 | 1 | 2.0619 | 2.042763 | 4.25 | 0.012812 | 0.2257 | 0.2488864 | -0.0326916 | -0.1819 | 42.5296
3144 | 4.3925 | 2.1937 | 11.2738 | 1 | 2.0589 | 2.043186 | 4.24 | 0.012757 | 0.2285 | 0.2488838 | -0.03268639 | -0.1783 | 42.5303
3145 | 4.393889 | 2.1937 | 11.2768 | 1 | 2.0515 | 2.043684 | 4.21 | 0.012619 | 0.2298 | 0.2488816 | -0.03267631 | -0.1748 | 42.5311
3146 | 4.395556 | 2.2078 | 11.2799 | 1 | 2.0455 | 2.044129 | 4.18 | 0.012509 | 0.2315 | 0.2488798 | -0.03265859 | -0.1712 | 42.5323
3147 | 4.396944 | 2.2078 | 11.283 | 1 | 2.044 | 2.044648 | 4.18 | 0.012481 | 0.2323 | 0.2488792 | -0.03244331 | -0.1677 | 42.533
3148 | 4.398333 | 2.2229 | 11.286 | 1 | 2.0664 | 2.045147 | 4.27 | 0.012896 | 0.2343 | 0.248879 | -0.03241835 | -0.1641 | 42.5334
3149 | 4.399722 | 2.2229 | 11.2891 | 1 | 2.038 | 2.04566 | 4.15 | 0.012371 | 0.2342 | 0.2488799 | -0.03239276 | -0.1605 | 42.5344
3150 | 4.401111 | 2.2373 | 11.2922 | 1 | 2.0589 | 2.046167 | 4.24 | 0.012757 | 0.2364 | 0.2488816 | -0.03235953 | -0.157 | 42.5349
3151 | 4.4025 | 2.2373 | 11.2954 | 1 | 2.044 | 2.046612 | 4.18 | 0.012481 | 0.2382 | 0.2488832 | -0.03213266 | -0.1534 | 42.5357
3152 | 4.403889 | 2.2525 | 11.2985 | 1 | 2.0515 | 2.047068 | 4.21 | 0.012619 | 0.2399 | 0.2488858 | -0.03209041 | -0.1497 | 42.5363
3153 | 4.405278 | 2.2525 | 11.3016 | 1 | 2.032 | 2.047587 | 4.13 | 0.012262 | 0.2395 | 0.2488888 | -0.03204701 | -0.1461 | 42.5372
3154 | 4.406667 | 2.2672 | 11.3048 | 1 | 2.0455 | 2.048056 | 4.18 | 0.012509 | 0.241 | 0.2488924 | -0.0319977 | -0.1426 | 42.5377
3155 | 4.408056 | 2.2672 | 11.3079 | 1 | 2.0515 | 2.0485 | 4.21 | 0.012619 | 0.2409 | 0.2488963 | -0.03176928 | -0.139 | 42.5383
3156 | 4.409444 | 2.2825 | 11.3111 | 1 | 2.0515 | 2.048975 | 4.21 | 0.012619 | 0.2428 | 0.2489017 | -0.03171547 | -0.1353 | 42.539
3157 | 4.410833 | 2.2825 | 11.3143 | 1 | 2.0425 | 2.049417 | 4.17 | 0.012454 | 0.2436 | 0.2489086 | -0.03165814 | -0.1317 | 42.5397
3158 | 4.412222 | 2.2972 | 11.3175 | 1 | 2.0335 | 2.049919 | 4.13 | 0.012289 | 0.2444 | 0.2489169 | -0.03159426 | -0.1281 | 42.5404
3159 | 4.413611 | 2.2972 | 11.3207 | 1 | 2.0455 | 2.050384 | 4.18 | 0.012509 | 0.2453 | 0.2489257 | -0.03136165 | -0.1246 | 42.541
3160 | 4.415 | 2.3126 | 11.3239 | 1 | 2.0515 | 2.050912 | 4.21 | 0.012619 | 0.2469 | 0.2489348 | -0.03129147 | -0.1209 | 42.5415
3161 | 4.416389 | 2.3126 | 11.3271 | 1 | 2.0545 | 2.051384 | 4.22 | 0.012674 | 0.2481 | 0.2489447 | -0.03121856 | -0.1173 | 42.5422
3162 | 4.417778 | 2.3274 | 11.3303 | 1 | 2.05 | 2.051863 | 4.2 | 0.012591 | 0.2494 | 0.2489555 | -0.0311399 | -0.1138 | 42.5429
3163 | 4.419167 | 2.3274 | 11.3336 | 1 | 2.0455 | 2.052368 | 4.18 | 0.012509 | 0.2498 | 0.2489677 | -0.03089904 | -0.1102 | 42.5435
3164 | 4.420556 | 2.3427 | 11.3368 | 1 | 2.0425 | 2.052836 | 4.17 | 0.012454 | 0.2514 | 0.2489806 | -0.03081545 | -0.1066 | 42.5442
3165 | 4.421944 | 2.3427 | 11.3401 | 1 | 2.0545 | 2.053233 | 4.22 | 0.012674 | 0.2531 | 0.2489946 | -0.03072664 | -0.103 | 42.5447
3166 | 4.423333 | 2.3575 | 11.3433 | 1 | 2.0545 | 2.053719 | 4.22 | 0.012674 | 0.2539 | 0.2490089 | -0.03063499 | -0.0995 | 42.5453
3167 | 4.424722 | 2.3575 | 11.3466 | 1 | 2.0693 | 2.054243 | 4.28 | 0.012951 | 0.2558 | 0.2490242 | -0.03038169 | -0.0959 | 42.5457
3168 | 4.426111 | 2.3728 | 11.3499 | 1 | 2.0589 | 2.054713 | 4.24 | 0.012757 | 0.2568 | 0.2490412 | -0.03028279 | -0.0923 | 42.5465
3169 | 4.4275 | 2.3728 | 11.3532 | 1 | 2.035 | 2.055211 | 4.14 | 0.012316 | 0.2577 | 0.2490587 | -0.03017962 | -0.0888 | 42.5473
3170 | 4.428889 | 2.3875 | 11.3565 | 1 | 2.0664 | 2.055649 | 4.27 | 0.012896 | 0.2592 | 0.2490779 | -0.03007334 | -0.0853 | 42.5476
3171 | 4.430278 | 2.3875 | 11.3599 | 1 | 2.0545 | 2.056145 | 4.22 | 0.012674 | 0.2617 | 0.2490975 | -0.02980764 | -0.0818 | 42.5483
3172 | 4.431667 | 2.4028 | 11.3632 | 1 | 2.0693 | 2.056663 | 4.28 | 0.012951 | 0.2638 | 0.2491178 | -0.02968973 | -0.0782 | 42.5487
3173 | 4.433056 | 2.4028 | 11.3665 | 1 | 2.0455 | 2.057177 | 4.18 | 0.012509 | 0.2642 | 0.249139 | -0.02956848 | -0.0747 | 42.5496
3174 | 4.434444 | 2.4174 | 11.3699 | 1 | 2.0589 | 2.057682 | 4.24 | 0.012757 | 0.2661 | 0.2491609 | -0.02944139 | -0.0713 | 42.55
3175 | 4.435833 | 2.4174 | 11.3733 | 1 | 2.053 | 2.058185 | 4.21 | 0.012646 | 0.2676 | 0.2491838 | -0.02916558 | -0.0678 | 42.5507
3176 | 4.437222 | 2.4326 | 11.3766 | 1 | 2.0515 | 2.05871 | 4.21 | 0.012619 | 0.2682 | 0.249207 | -0.02903347 | -0.0643 | 42.5513
3177 | 4.438611 | 2.4326 | 11.38 | 1 | 2.05 | 2.059208 | 4.2 | 0.012591 | 0.2685 | 0.2492313 | -0.02889959 | -0.0608 | 42.5519
3178 | 4.44 | 2.4472 | 11.3834 | 1 | 2.0738 | 2.059652 | 4.3 | 0.013035 | 0.2711 | 0.2492562 | -0.02875846 | -0.0574 | 42.5522
3179 | 4.441389 | 2.4472 | 11.3868 | 1 | 2.0693 | 2.060126 | 4.28 | 0.012951 | 0.2718 | 0.2492828 | -0.02847542 | -0.054 | 42.5528
3180 | 4.442778 | 2.4623 | 11.3903 | 1 | 2.0575 | 2.060569 | 4.23 | 0.012729 | 0.273 | 0.2493461 | -0.02832983 | -0.0505 | 42.5535
3181 | 4.444444 | 2.4623 | 11.3937 | 1 | 2.0589 | 2.061049 | 4.24 | 0.012757 | 0.2742 | 0.2494107 | -0.02817961 | -0.0471 | 42.5544
3182 | 4.445833 | 2.4768 | 11.3971 | 1 | 2.0575 | 2.061542 | 4.23 | 0.012729 | 0.2751 | 0.2494765 | -0.02802673 | -0.0437 | 42.555
3183 | 4.447222 | 2.4768 | 11.4006 | 1 | 2.0545 | 2.062012 | 4.22 | 0.012674 | 0.2764 | 0.2495435 | -0.02773594 | -0.0403 | 42.5555
3184 | 4.448611 | 2.4918 | 11.404 | 1 | 2.0575 | 2.062458 | 4.23 | 0.012729 | 0.277 | 0.2496105 | -0.02757864 | -0.0369 | 42.5561
3185 | 4.45 | 2.4918 | 11.4075 | 1 | 2.0634 | 2.062938 | 4.26 | 0.01284 | 0.2786 | 0.2496785 | -0.02741699 | -0.0335 | 42.5565
3186 | 4.451389 | 2.5062 | 11.411 | 1 | 2.0575 | 2.063462 | 4.23 | 0.012729 | 0.2794 | 0.2497472 | -0.02725007 | -0.0302 | 42.5571
3187 | 4.452778 | 2.5062 | 11.4145 | 1 | 2.0826 | 2.063988 | 4.34 | 0.013203 | 0.2827 | 0.2498171 | -0.0269488 | -0.0268 | 42.5574
3188 | 4.454167 | 2.5211 | 11.418 | 1 | 2.0604 | 2.064458 | 4.25 | 0.012785 | 0.2837 | 0.2498883 | -0.02677127 | -0.0235 | 42.5582
3189 | 4.455556 | 2.5211 | 11.4215 | 1 | 2.0545 | 2.064909 | 4.22 | 0.012674 | 0.284 | 0.2499598 | -0.02658783 | -0.0201 | 42.5588
3190 | 4.456944 | 2.5354 | 11.425 | 1 | 2.0812 | 2.065358 | 4.33 | 0.013175 | 0.2863 | 0.2500328 | -0.02639848 | -0.0168 | 42.559
3191 | 4.458333 | 2.5354 | 11.4285 | 1 | 2.0619 | 2.065824 | 4.25 | 0.012812 | 0.2863 | 0.2501078 | -0.02609565 | -0.0136 | 42.5597
3192 | 4.459722 | 2.5501 | 11.4321 | 1 | 2.053 | 2.066262 | 4.21 | 0.012646 | 0.2865 | 0.2501839 | -0.02590642 | -0.0103 | 42.5603
3193 | 4.461111 | 2.5501 | 11.4356 | 1 | 2.0634 | 2.066796 | 4.26 | 0.01284 | 0.2875 | 0.2502615 | -0.02571311 | -0.007 | 42.5607
3194 | 4.4625 | 2.5642 | 11.4392 | 1 | 2.0575 | 2.067247 | 4.23 | 0.012729 | 0.2879 | 0.2503409 | -0.02551689 | -0.0038 | 42.5613
3195 | 4.463889 | 2.5642 | 11.4427 | 1 | 2.0545 | 2.06773 | 4.22 | 0.012674 | 0.2883 | 0.2504224 | -0.02521504 | -0.0006 | 42.5618
3196 | 4.465278 | 2.5786 | 11.4463 | 1 | 2.0708 | 2.068212 | 4.29 | 0.012979 | 0.2899 | 0.2505049 | -0.02501428 | 0.0027 | 42.5622
3197 | 4.466667 | 2.5786 | 11.4499 | 1 | 2.0604 | 2.068714 | 4.25 | 0.012785 | 0.2908 | 0.2505882 | -0.02480892 | 0.0059 | 42.5628
3198 | 4.468056 | 2.5926 | 11.4535 | 1 | 2.0649 | 2.069158 | 4.26 | 0.012868 | 0.2924 | 0.2506732 | -0.02459612 | 0.009 | 42.5632
3199 | 4.469444 | 2.5926 | 11.4571 | 1 | 2.0708 | 2.06965 | 4.29 | 0.012979 | 0.2936 | 0.2507592 | -0.02428899 | 0.0122 | 42.5636
3200 | 4.470833 | 2.6067 | 11.4608 | 1 | 2.053 | 2.07016 | 4.21 | 0.012646 | 0.2938 | 0.2508466 | -0.02407324 | 0.0153 | 42.5643
3201 | 4.472222 | 2.6067 | 11.4644 | 1 | 2.0753 | 2.070684 | 4.31 | 0.013063 | 0.2958 | 0.2509353 | -0.02385097 | 0.0185 | 42.5645
3202 | 4.473611 | 2.6205 | 11.468 | 1 | 2.0619 | 2.071207 | 4.25 | 0.012812 | 0.2964 | 0.251025 | -0.02362735 | 0.0215 | 42.5652
3203 | 4.475 | 2.6205 | 11.4717 | 1 | 2.0693 | 2.071695 | 4.28 | 0.012951 | 0.2965 | 0.2511155 | -0.02331689 | 0.0246 | 42.5655
3204 | 4.476389 | 2.6344 | 11.4753 | 1 | 2.0738 | 2.072157 | 4.3 | 0.013035 | 0.2979 | 0.251207 | -0.02309011 | 0.0277 | 42.566
3205 | 4.477778 | 2.6344 | 11.479 | 1 | 2.0723 | 2.072635 | 4.29 | 0.013007 | 0.2988 | 0.2512997 | -0.02286045 | 0.0308 | 42.5664
3206 | 4.479167 | 2.648 | 11.4827 | 1 | 2.0797 | 2.073105 | 4.33 | 0.013147 | 0.3008 | 0.2513937 | -0.02262517 | 0.0338 | 42.5668
3207 | 4.480556 | 2.648 | 11.4864 | 1 | 2.0708 | 2.073594 | 4.29 | 0.012979 | 0.3018 | 0.2514888 | -0.02230512 | 0.0367 | 42.5674
3208 | 4.481944 | 2.6616 | 11.4901 | 1 | 2.047 | 2.074102 | 4.19 | 0.012536 | 0.3012 | 0.2515846 | -0.02206957 | 0.0398 | 42.5681
3209 | 4.483333 | 2.6616 | 11.4938 | 1 | 2.0856 | 2.074634 | 4.35 | 0.013259 | 0.3032 | 0.2516811 | -0.021827 | 0.0427 | 42.5681
3210 | 4.484722 | 2.6749 | 11.4975 | 1 | 2.0619 | 2.075091 | 4.25 | 0.012812 | 0.304 | 0.2517781 | -0.02157728 | 0.0457 | 42.5688
3211 | 4.486111 | 2.6749 | 11.5012 | 1 | 2.056 | 2.075654 | 4.23 | 0.012702 | 0.3047 | 0.2518762 | -0.02125991 | 0.0486 | 42.5693
3212 | 4.4875 | 2.6883 | 11.5049 | 1 | 2.0634 | 2.076107 | 4.26 | 0.01284 | 0.3049 | 0.2519757 | -0.02100865 | 0.0515 | 42.5697
3213 | 4.488889 | 2.6883 | 11.5087 | 1 | 2.0753 | 2.076606 | 4.31 | 0.013063 | 0.306 | 0.2520754 | -0.02075258 | 0.0544 | 42.57
3214 | 4.490278 | 2.7013 | 11.5124 | 1 | 2.0929 | 2.077074 | 4.38 | 0.013399 | 0.3084 | 0.2521761 | -0.0204909 | 0.0572 | 42.5702
3215 | 4.491667 | 2.7013 | 11.5162 | 1 | 2.0973 | 2.077626 | 4.4 | 0.013484 | 0.3102 | 0.252278 | -0.02016406 | 0.0601 | 42.5706
3216 | 4.493333 | 2.7145 | 11.52 | 1 | 2.0575 | 2.078166 | 4.23 | 0.012729 | 0.3099 | 0.2523812 | -0.01989935 | 0.0629 | 42.5718
3217 | 4.494722 | 2.7145 | 11.5237 | 1 | 2.0797 | 2.078638 | 4.33 | 0.013147 | 0.3119 | 0.2524848 | -0.01962802 | 0.0658 | 42.572
3218 | 4.496111 | 2.7273 | 11.5275 | 1 | 2.0708 | 2.0791 | 4.29 | 0.012979 | 0.3127 | 0.2525895 | -0.01935383 | 0.0685 | 42.5726
3219 | 4.4975 | 2.7273 | 11.5313 | 1 | 2.0915 | 2.079557 | 4.37 | 0.013371 | 0.3148 | 0.2526947 | -0.01902087 | 0.0713 | 42.5727
3220 | 4.498889 | 2.7402 | 11.5351 | 1 | 2.0753 | 2.080012 | 4.31 | 0.013063 | 0.3156 | 0.2528004 | -0.01874007 | 0.0741 | 42.5733
3221 | 4.500278 | 2.7402 | 11.5389 | 1 | 2.0782 | 2.080524 | 4.32 | 0.013119 | 0.3165 | 0.2529068 | -0.0184577 | 0.0768 | 42.5737
3222 | 4.501667 | 2.7528 | 11.5428 | 1 | 2.0693 | 2.080976 | 4.28 | 0.012951 | 0.317 | 0.2530138 | -0.01817286 | 0.0795 | 42.5742
3223 | 4.503056 | 2.7528 | 11.5466 | 1 | 2.0634 | 2.08147 | 4.26 | 0.01284 | 0.3172 | 0.2531226 | -0.01783777 | 0.0822 | 42.5747
3224 | 4.504444 | 2.7654 | 11.5504 | 1 | 2.0929 | 2.081994 | 4.38 | 0.013399 | 0.3196 | 0.2532316 | -0.01754713 | 0.0849 | 42.5747
3225 | 4.505833 | 2.7654 | 11.5543 | 1 | 2.0604 | 2.082485 | 4.25 | 0.012785 | 0.3201 | 0.2533415 | -0.01725352 | 0.0875 | 42.5755
3226 | 4.507222 | 2.7777 | 11.5581 | 1 | 2.047 | 2.082964 | 4.19 | 0.012536 | 0.3193 | 0.2534525 | -0.01696272 | 0.0901 | 42.576
3227 | 4.508611 | 2.7777 | 11.562 | 1 | 2.0797 | 2.083462 | 4.33 | 0.013147 | 0.3188 | 0.2535647 | -0.01662813 | 0.0927 | 42.5761
3228 | 4.51 | 2.79 | 11.5659 | 1 | 2.0664 | 2.083908 | 4.27 | 0.012896 | 0.3194 | 0.2536777 | -0.01633798 | 0.0953 | 42.5766
3229 | 4.511389 | 2.79 | 11.5698 | 1 | 2.0708 | 2.084411 | 4.29 | 0.012979 | 0.3196 | 0.2537914 | -0.01604343 | 0.0979 | 42.5769
3230 | 4.512778 | 2.8019 | 11.5737 | 1 | 2.0782 | 2.084901 | 4.32 | 0.013119 | 0.3203 | 0.253906 | -0.01574707 | 0.1004 | 42.5772
3231 | 4.514167 | 2.8019 | 11.5776 | 1 | 2.0693 | 2.085409 | 4.28 | 0.012951 | 0.3208 | 0.2540211 | -0.01541492 | 0.1029 | 42.5777
3232 | 4.515556 | 2.8139 | 11.5815 | 1 | 2.0988 | 2.085887 | 4.4 | 0.013512 | 0.322 | 0.2541374 | -0.01511511 | 0.1055 | 42.5777
3233 | 4.516944 | 2.8139 | 11.5854 | 1 | 2.0767 | 2.086333 | 4.31 | 0.013091 | 0.3226 | 0.2542548 | -0.01481091 | 0.1079 | 42.5783
3234 | 4.518333 | 2.8255 | 11.5893 | 1 | 2.0812 | 2.086786 | 4.33 | 0.013175 | 0.3232 | 0.2543733 | -0.01450681 | 0.1103 | 42.5787
3235 | 4.519722 | 2.8255 | 11.5932 | 1 | 2.0797 | 2.08723 | 4.33 | 0.013147 | 0.3239 | 0.2544917 | -0.01417165 | 0.1127 | 42.5791
3236 | 4.521111 | 2.837 | 11.5972 | 1 | 2.09 | 2.087729 | 4.37 | 0.013343 | 0.3252 | 0.2546107 | -0.01386337 | 0.1151 | 42.5793
3237 | 4.5225 | 2.837 | 11.6011 | 1 | 2.0856 | 2.088218 | 4.35 | 0.013259 | 0.3259 | 0.2547299 | -0.01355045 | 0.1175 | 42.5797
3238 | 4.523889 | 2.8483 | 11.6051 | 1 | 2.0944 | 2.088689 | 4.39 | 0.013427 | 0.3275 | 0.2548503 | -0.01323175 | 0.1199 | 42.5799
3239 | 4.525278 | 2.8483 | 11.6091 | 1 | 2.0856 | 2.08916 | 4.35 | 0.013259 | 0.3276 | 0.2549712 | -0.01289546 | 0.1222 | 42.5804
3240 | 4.526667 | 2.8596 | 11.613 | 1 | 2.0929 | 2.089597 | 4.38 | 0.013399 | 0.3291 | 0.2550933 | -0.01257363 | 0.1245 | 42.5807
3241 | 4.528056 | 2.8596 | 11.617 | 1 | 2.0841 | 2.090056 | 4.34 | 0.013231 | 0.3295 | 0.2552166 | -0.01224948 | 0.1268 | 42.5811
3242 | 4.529444 | 2.8706 | 11.621 | 1 | 2.0826 | 2.090526 | 4.34 | 0.013203 | 0.3311 | 0.255341 | -0.01191993 | 0.129 | 42.5814
3243 | 4.530833 | 2.8706 | 11.625 | 1 | 2.0753 | 2.091022 | 4.31 | 0.013063 | 0.3313 | 0.2554658 | -0.01158068 | 0.1312 | 42.5819
3244 | 4.532222 | 2.8815 | 11.629 | 1 | 2.0782 | 2.091467 | 4.32 | 0.013119 | 0.3316 | 0.2555911 | -0.01125086 | 0.1335 | 42.5822
3245 | 4.533611 | 2.8815 | 11.633 | 1 | 2.0604 | 2.09197 | 4.25 | 0.012785 | 0.33 | 0.2557168 | -0.01092447 | 0.1357 | 42.5827
3246 | 4.535 | 2.8922 | 11.637 | 1 | 2.0885 | 2.092415 | 4.36 | 0.013315 | 0.3308 | 0.2558437 | -0.01059422 | 0.1379 | 42.5827
3247 | 4.536389 | 2.8922 | 11.641 | 1 | 2.0856 | 2.092888 | 4.35 | 0.013259 | 0.3315 | 0.255972 | -0.01026087 | 0.14 | 42.5831
3248 | 4.537778 | 2.9028 | 11.6451 | 1 | 2.0929 | 2.093387 | 4.38 | 0.013399 | 0.3328 | 0.2561011 | -0.009926511 | 0.1421 | 42.5833
3249 | 4.539167 | 2.9028 | 11.6491 | 1 | 2.0885 | 2.093902 | 4.36 | 0.013315 | 0.3343 | 0.256231 | -0.009586899 | 0.1443 | 42.5837
3250 | 4.540556 | 2.9132 | 11.6532 | 1 | 2.0812 | 2.094427 | 4.33 | 0.013175 | 0.3338 | 0.2563612 | -0.009246628 | 0.1463 | 42.5841
3251 | 4.542222 | 2.9132 | 11.6572 | 1 | 2.0826 | 2.094977 | 4.34 | 0.013203 | 0.3341 | 0.2564926 | -0.008913979 | 0.1484 | 42.5848
3252 | 4.543611 | 2.9234 | 11.6613 | 1 | 2.0871 | 2.095518 | 4.36 | 0.013287 | 0.3339 | 0.2566238 | -0.008574475 | 0.1504 | 42.585
3253 | 4.545 | 2.9234 | 11.6653 | 1 | 2.0856 | 2.096025 | 4.35 | 0.013259 | 0.334 | 0.2567559 | -0.008233798 | 0.1524 | 42.5854
3254 | 4.546389 | 2.9335 | 11.6694 | 1 | 2.0929 | 2.096561 | 4.38 | 0.013399 | 0.335 | 0.2568882 | -0.007889651 | 0.1544 | 42.5856
3255 | 4.547778 | 2.9335 | 11.6735 | 1 | 2.0944 | 2.097048 | 4.39 | 0.013427 | 0.3363 | 0.2570208 | -0.00755722 | 0.1564 | 42.5859
3256 | 4.549167 | 2.9434 | 11.6776 | 1 | 2.0944 | 2.097536 | 4.39 | 0.013427 | 0.3363 | 0.2571543 | -0.007210794 | 0.1583 | 42.5862
3257 | 4.550556 | 2.9434 | 11.6817 | 1 | 2.0929 | 2.098037 | 4.38 | 0.013399 | 0.3372 | 0.2572884 | -0.006862052 | 0.1603 | 42.5865
3258 | 4.551944 | 2.9532 | 11.6858 | 1 | 2.1163 | 2.09847 | 4.48 | 0.013852 | 0.3397 | 0.257423 | -0.006504882 | 0.1622 | 42.5865
3259 | 4.553333 | 2.9532 | 11.6899 | 1 | 2.0753 | 2.098958 | 4.31 | 0.013063 | 0.3393 | 0.257558 | -0.006170953 | 0.1641 | 42.5873
3260 | 4.554722 | 2.9628 | 11.694 | 1 | 2.0915 | 2.099511 | 4.37 | 0.013371 | 0.3401 | 0.2576939 | -0.005813829 | 0.166 | 42.5874
3261 | 4.556111 | 2.9628 | 11.6981 | 1 | 2.0973 | 2.099952 | 4.4 | 0.013484 | 0.3413 | 0.25783 | -0.005452742 | 0.1678 | 42.5876
3262 | 4.5575 | 2.9724 | 11.7023 | 1 | 2.0959 | 2.100461 | 4.39 | 0.013455 | 0.3427 | 0.2579659 | -0.005087185 | 0.1697 | 42.5879
3263 | 4.558889 | 2.9724 | 11.7064 | 1 | 2.1002 | 2.101022 | 4.41 | 0.01354 | 0.3426 | 0.2581032 | -0.004750822 | 0.1715 | 42.5881
3264 | 4.560278 | 2.9818 | 11.7106 | 1 | 2.0915 | 2.101524 | 4.37 | 0.013371 | 0.3436 | 0.2582412 | -0.004384064 | 0.1733 | 42.5885
3265 | 4.561667 | 2.9818 | 11.7147 | 1 | 2.1177 | 2.10197 | 4.48 | 0.01388 | 0.3455 | 0.2583797 | -0.004011066 | 0.1751 | 42.5885
3266 | 4.563056 | 2.9912 | 11.7189 | 1 | 2.0944 | 2.102461 | 4.39 | 0.013427 | 0.346 | 0.2585186 | -0.003636402 | 0.1769 | 42.589
3267 | 4.564444 | 2.9912 | 11.723 | 1 | 2.0988 | 2.102933 | 4.4 | 0.013512 | 0.3464 | 0.2586576 | -0.003296419 | 0.1786 | 42.5892
3268 | 4.565833 | 3.0004 | 11.7272 | 1 | 2.0929 | 2.103444 | 4.38 | 0.013399 | 0.3474 | 0.258797 | -0.002919314 | 0.1804 | 42.5896
3269 | 4.567222 | 3.0004 | 11.7314 | 1 | 2.1075 | 2.103906 | 4.44 | 0.013682 | 0.3488 | 0.2589362 | -0.002538647 | 0.1822 | 42.5897
3270 | 4.568611 | 3.0096 | 11.7355 | 1 | 2.0973 | 2.104449 | 4.4 | 0.013484 | 0.349 | 0.2590751 | -0.0021534 | 0.1839 | 42.5901
3271 | 4.57 | 3.0096 | 11.7397 | 1 | 2.0841 | 2.104985 | 4.34 | 0.013231 | 0.348 | 0.2592136 | -0.001817734 | 0.1855 | 42.5905
3272 | 4.571389 | 3.0185 | 11.7439 | 1 | 2.0885 | 2.105463 | 4.36 | 0.013315 | 0.3478 | 0.2593507 | -0.001436661 | 0.1873 | 42.5907
3273 | 4.572778 | 3.0185 | 11.7481 | 1 | 2.0929 | 2.105954 | 4.38 | 0.013399 | 0.3471 | 0.2594883 | -0.001056328 | 0.1889 | 42.5909
3274 | 4.574167 | 3.0275 | 11.7523 | 1 | 2.1017 | 2.106528 | 4.42 | 0.013568 | 0.3483 | 0.2596262 | -0.0006735661 | 0.1906 | 42.5911
3275 | 4.575556 | 3.0275 | 11.7565 | 1 | 2.0988 | 2.107021 | 4.4 | 0.013512 | 0.3479 | 0.259764 | -0.0003428408 | 0.1922 | 42.5914
3276 | 4.576944 | 3.0361 | 11.7608 | 1 | 2.1032 | 2.107537 | 4.42 | 0.013597 | 0.3491 | 0.2599025 | 4.082274e-05 | 0.1938 | 42.5915
3277 | 4.578333 | 3.0361 | 11.765 | 1 | 2.1119 | 2.108029 | 4.46 | 0.013767 | 0.351 | 0.2600411 | 0.0004299458 | 0.1955 | 42.5917
3278 | 4.579722 | 3.0449 | 11.7692 | 1 | 2.1134 | 2.108561 | 4.47 | 0.013795 | 0.3528 | 0.2601788 | 0.0008247791 | 0.1971 | 42.5919
3279 | 4.581111 | 3.0449 | 11.7735 | 1 | 2.0915 | 2.109094 | 4.37 | 0.013371 | 0.352 | 0.2603165 | 0.001159762 | 0.1986 | 42.5924
3280 | 4.5825 | 3.0534 | 11.7777 | 1 | 2.1046 | 2.109604 | 4.43 | 0.013625 | 0.353 | 0.2604539 | 0.001553945 | 0.2002 | 42.5925
3281 | 4.583889 | 3.0534 | 11.782 | 1 | 2.1206 | 2.110122 | 4.5 | 0.013937 | 0.355 | 0.2605914 | 0.001953323 | 0.2018 | 42.5925
3282 | 4.585278 | 3.062 | 11.7862 | 1 | 2.1061 | 2.110596 | 4.44 | 0.013653 | 0.3565 | 0.2607288 | 0.002358019 | 0.2033 | 42.593
3283 | 4.586667 | 3.062 | 11.7905 | 1 | 2.1249 | 2.111128 | 4.52 | 0.014023 | 0.3588 | 0.2608653 | 0.002704111 | 0.2048 | 42.593
3284 | 4.588056 | 3.0703 | 11.7947 | 1 | 2.0988 | 2.111682 | 4.4 | 0.013512 | 0.3591 | 0.2610019 | 0.003114181 | 0.2063 | 42.5935
3285 | 4.589722 | 3.0703 | 11.799 | 1 | 2.1119 | 2.112232 | 4.46 | 0.013767 | 0.3592 | 0.2611381 | 0.003525896 | 0.2078 | 42.594
3286 | 4.591111 | 3.0787 | 11.8033 | 1 | 2.109 | 2.112714 | 4.45 | 0.01371 | 0.3604 | 0.2612734 | 0.003941656 | 0.2093 | 42.5942
3287 | 4.5925 | 3.0787 | 11.8076 | 1 | 2.1075 | 2.11321 | 4.44 | 0.013682 | 0.3601 | 0.2614083 | 0.004284093 | 0.2107 | 42.5944
3288 | 4.593889 | 3.0868 | 11.8119 | 1 | 2.1032 | 2.113714 | 4.42 | 0.013597 | 0.3609 | 0.2615421 | 0.004699902 | 0.2122 | 42.5947
3289 | 4.595278 | 3.0868 | 11.8161 | 1 | 2.0973 | 2.114244 | 4.4 | 0.013484 | 0.3607 | 0.261676 | 0.005116598 | 0.2136 | 42.595
3290 | 4.596667 | 3.095 | 11.8204 | 1 | 2.1075 | 2.114779 | 4.44 | 0.013682 | 0.3608 | 0.2618097 | 0.005533555 | 0.2151 | 42.5951
3291 | 4.598056 | 3.095 | 11.8247 | 1 | 2.1075 | 2.115247 | 4.44 | 0.013682 | 0.3612 | 0.2619433 | 0.005872827 | 0.2164 | 42.5954
3292 | 4.599444 | 3.1029 | 11.8291 | 1 | 2.1032 | 2.115745 | 4.42 | 0.013597 | 0.3618 | 0.2620767 | 0.006291088 | 0.2178 | 42.5956
3293 | 4.600833 | 3.1029 | 11.8334 | 1 | 2.1104 | 2.116192 | 4.45 | 0.013738 | 0.3617 | 0.2622099 | 0.006710741 | 0.2192 | 42.5957
3294 | 4.602222 | 3.1109 | 11.8377 | 1 | 2.0973 | 2.116688 | 4.4 | 0.013484 | 0.3611 | 0.2623431 | 0.007128389 | 0.2206 | 42.5961
3295 | 4.603611 | 3.1109 | 11.842 | 1 | 2.1119 | 2.117222 | 4.46 | 0.013767 | 0.3618 | 0.2624765 | 0.00746349 | 0.2219 | 42.5961
3296 | 4.605 | 3.1186 | 11.8464 | 1 | 2.1436 | 2.117737 | 4.6 | 0.014396 | 0.3643 | 0.2626094 | 0.007887973 | 0.2233 | 42.596
3297 | 4.606389 | 3.1186 | 11.8507 | 1 | 2.1293 | 2.118199 | 4.53 | 0.014109 | 0.3659 | 0.2627424 | 0.008316861 | 0.2247 | 42.5963
3298 | 4.607778 | 3.1265 | 11.855 | 1 | 2.1264 | 2.118655 | 4.52 | 0.014052 | 0.3676 | 0.2628751 | 0.00875141 | 0.226 | 42.5966
3299 | 4.609167 | 3.1265 | 11.8594 | 1 | 2.1061 | 2.119151 | 4.44 | 0.013653 | 0.3671 | 0.2630075 | 0.009093465 | 0.2273 | 42.597
3300 | 4.610556 | 3.1341 | 11.8637 | 1 | 2.109 | 2.119648 | 4.45 | 0.01371 | 0.3675 | 0.2631393 | 0.009526505 | 0.2286 | 42.5972
3301 | 4.611944 | 3.1341 | 11.8681 | 1 | 2.1119 | 2.120167 | 4.46 | 0.013767 | 0.3677 | 0.2632717 | 0.009960048 | 0.2299 | 42.5973
3302 | 4.613333 | 3.1418 | 11.8725 | 1 | 2.1075 | 2.120642 | 4.44 | 0.013682 | 0.3681 | 0.2634036 | 0.01039623 | 0.2312 | 42.5976
3303 | 4.614722 | 3.1418 | 11.8768 | 1 | 2.109 | 2.121224 | 4.45 | 0.01371 | 0.3685 | 0.2635355 | 0.01073551 | 0.2324 | 42.5978
3304 | 4.616111 | 3.1491 | 11.8812 | 1 | 2.1293 | 2.12176 | 4.53 | 0.014109 | 0.3699 | 0.2636681 | 0.01117495 | 0.2337 | 42.5977
3305 | 4.6175 | 3.1491 | 11.8856 | 1 | 2.122 | 2.122253 | 4.5 | 0.013966 | 0.3706 | 0.2638 | 0.01161941 | 0.2349 | 42.598
3306 | 4.618889 | 3.1568 | 11.89 | 1 | 2.1192 | 2.122793 | 4.49 | 0.013909 | 0.3704 | 0.2639314 | 0.01206437 | 0.2361 | 42.5982
3307 | 4.620278 | 3.1568 | 11.8944 | 1 | 2.1522 | 2.123202 | 4.63 | 0.01457 | 0.3731 | 0.2640623 | 0.01240622 | 0.2373 | 42.598
3308 | 4.621667 | 3.164 | 11.8988 | 1 | 2.0944 | 2.123694 | 4.39 | 0.013427 | 0.3713 | 0.2641936 | 0.01285215 | 0.2385 | 42.5988
3309 | 4.623056 | 3.164 | 11.9032 | 1 | 2.1163 | 2.12421 | 4.48 | 0.013852 | 0.3719 | 0.264324 | 0.01330148 | 0.2398 | 42.5988
3310 | 4.624444 | 3.1715 | 11.9076 | 1 | 2.122 | 2.124684 | 4.5 | 0.013966 | 0.3721 | 0.2644542 | 0.01375106 | 0.241 | 42.5989
3311 | 4.625833 | 3.1715 | 11.912 | 1 | 2.1379 | 2.12517 | 4.57 | 0.014281 | 0.3741 | 0.2645842 | 0.01408904 | 0.2421 | 42.5989
3312 | 4.627222 | 3.1785 | 11.9164 | 1 | 2.1364 | 2.125649 | 4.56 | 0.014252 | 0.3752 | 0.2647143 | 0.01454509 | 0.2433 | 42.5991
3313 | 4.628611 | 3.1785 | 11.9208 | 1 | 2.1235 | 2.126121 | 4.51 | 0.013995 | 0.3758 | 0.2648438 | 0.01500451 | 0.2445 | 42.5994
3314 | 4.63 | 3.186 | 11.9253 | 1 | 2.1163 | 2.126651 | 4.48 | 0.013852 | 0.3759 | 0.2649734 | 0.01546369 | 0.2457 | 42.5996
3315 | 4.631389 | 3.186 | 11.9297 | 1 | 2.1104 | 2.127125 | 4.45 | 0.013738 | 0.3752 | 0.2651024 | 0.01579826 | 0.2468 | 42.5999
3316 | 4.632778 | 3.193 | 11.9341 | 1 | 2.135 | 2.127626 | 4.56 | 0.014224 | 0.3772 | 0.2652317 | 0.01625938 | 0.2479 | 42.5998
3317 | 4.634167 | 3.193 | 11.9386 | 1 | 2.1307 | 2.128166 | 4.54 | 0.014138 | 0.378 | 0.2653601 | 0.01672312 | 0.2491 | 42.6
3318 | 4.635556 | 3.2004 | 11.943 | 1 | 2.1364 | 2.128621 | 4.56 | 0.014252 | 0.3792 | 0.265487 | 0.01718935 | 0.2502 | 42.6001
3319 | 4.636944 | 3.2004 | 11.9475 | 1 | 2.1177 | 2.129173 | 4.48 | 0.01388 | 0.3789 | 0.2656123 | 0.01752822 | 0.2513 | 42.6004
3320 | 4.638611 | 3.2072 | 11.9519 | 1 | 2.1364 | 2.12963 | 4.56 | 0.014252 | 0.3801 | 0.2657381 | 0.01799537 | 0.2525 | 42.6008
3321 | 4.64 | 3.2072 | 11.9564 | 1 | 2.1364 | 2.130064 | 4.56 | 0.014252 | 0.381 | 0.2658635 | 0.01846539 | 0.2536 | 42.6009
3322 | 4.641389 | 3.2145 | 11.9609 | 1 | 2.1436 | 2.130579 | 4.6 | 0.014396 | 0.3828 | 0.2659882 | 0.0189389 | 0.2547 | 42.601
3323 | 4.642778 | 3.2145 | 11.9653 | 1 | 2.1393 | 2.131019 | 4.58 | 0.01431 | 0.3837 | 0.2661125 | 0.01928524 | 0.2557 | 42.6012
3324 | 4.644167 | 3.2212 | 11.9698 | 1 | 2.1393 | 2.131523 | 4.58 | 0.01431 | 0.3851 | 0.2662367 | 0.01976313 | 0.2568 | 42.6013
3325 | 4.645556 | 3.2212 | 11.9743 | 1 | 2.1148 | 2.132 | 4.47 | 0.013824 | 0.3837 | 0.2663613 | 0.02023675 | 0.2579 | 42.6018
3326 | 4.646944 | 3.2284 | 11.9788 | 1 | 2.1264 | 2.132491 | 4.52 | 0.014052 | 0.3843 | 0.2664855 | 0.02071261 | 0.259 | 42.6018
3327 | 4.648333 | 3.2284 | 11.9833 | 1 | 2.1235 | 2.132902 | 4.51 | 0.013995 | 0.384 | 0.2666091 | 0.02105479 | 0.26 | 42.602
3328 | 4.649722 | 3.2351 | 11.9878 | 1 | 2.1321 | 2.133414 | 4.55 | 0.014166 | 0.3841 | 0.2667328 | 0.02152879 | 0.2611 | 42.602
3329 | 4.651111 | 3.2351 | 11.9923 | 1 | 2.1508 | 2.133925 | 4.63 | 0.014541 | 0.3856 | 0.2668553 | 0.022007 | 0.2622 | 42.6019
3330 | 4.6525 | 3.2422 | 11.9968 | 1 | 2.1536 | 2.134417 | 4.64 | 0.014599 | 0.3873 | 0.266978 | 0.02249131 | 0.2632 | 42.602
3331 | 4.653889 | 3.2422 | 12.0013 | 1 | 2.1307 | 2.134911 | 4.54 | 0.014138 | 0.3878 | 0.2671002 | 0.02283566 | 0.2643 | 42.6024
3332 | 4.655278 | 3.2489 | 12.0058 | 1 | 2.145 | 2.135407 | 4.6 | 0.014425 | 0.3886 | 0.2672226 | 0.02332182 | 0.2653 | 42.6024
3333 | 4.656667 | 3.2489 | 12.0103 | 1 | 2.165 | 2.135905 | 4.69 | 0.014831 | 0.3908 | 0.2673445 | 0.02381591 | 0.2663 | 42.6023
3334 | 4.658056 | 3.256 | 12.0148 | 1 | 2.1379 | 2.136427 | 4.57 | 0.014281 | 0.3914 | 0.267466 | 0.02431148 | 0.2674 | 42.6028
3335 | 4.659444 | 3.256 | 12.0194 | 1 | 2.1565 | 2.136959 | 4.65 | 0.014657 | 0.3934 | 0.267587 | 0.02466226 | 0.2684 | 42.6027
3336 | 4.660833 | 3.2627 | 12.0239 | 1 | 2.145 | 2.137381 | 4.6 | 0.014425 | 0.3943 | 0.2677078 | 0.02516362 | 0.2695 | 42.6029
3337 | 4.662222 | 3.2627 | 12.0285 | 1 | 2.1379 | 2.137834 | 4.57 | 0.014281 | 0.3947 | 0.2678281 | 0.02566682 | 0.2705 | 42.6031
3338 | 4.663611 | 3.2698 | 12.033 | 1 | 2.1593 | 2.13829 | 4.66 | 0.014715 | 0.3964 | 0.2679469 | 0.02617421 | 0.2715 | 42.603
3339 | 4.665 | 3.2698 | 12.0375 | 1 | 2.1565 | 2.138782 | 4.65 | 0.014657 | 0.3982 | 0.2680655 | 0.02653093 | 0.2725 | 42.6032
3340 | 4.666389 | 3.2765 | 12.0421 | 1 | 2.1536 | 2.139211 | 4.64 | 0.014599 | 0.3998 | 0.2681835 | 0.02704531 | 0.2735 | 42.6033
3341 | 4.667778 | 3.2765 | 12.0467 | 1 | 2.1621 | 2.139693 | 4.67 | 0.014773 | 0.4017 | 0.2683015 | 0.02756511 | 0.2746 | 42.6033
3342 | 4.669167 | 3.2838 | 12.0512 | 1 | 2.1408 | 2.140169 | 4.58 | 0.014339 | 0.4018 | 0.2684187 | 0.0280855 | 0.2756 | 42.6037
3343 | 4.670556 | 3.2838 | 12.0558 | 1 | 2.1565 | 2.140597 | 4.65 | 0.014657 | 0.4031 | 0.2685346 | 0.02844804 | 0.2766 | 42.6036
3344 | 4.671944 | 3.2905 | 12.0604 | 1 | 2.1293 | 2.141074 | 4.53 | 0.014109 | 0.4024 | 0.2686496 | 0.02896843 | 0.2777 | 42.6041
3345 | 4.673333 | 3.2905 | 12.0649 | 1 | 2.1278 | 2.141536 | 4.53 | 0.01408 | 0.4017 | 0.2687641 | 0.02948717 | 0.2787 | 42.6042
3346 | 4.674722 | 3.2978 | 12.0695 | 1 | 2.1465 | 2.141998 | 4.61 | 0.014454 | 0.4021 | 0.2688783 | 0.0300096 | 0.2798 | 42.6041
3347 | 4.676111 | 3.2978 | 12.0741 | 1 | 2.1536 | 2.142461 | 4.64 | 0.014599 | 0.4035 | 0.2689922 | 0.03036504 | 0.2808 | 42.6041
3348 | 4.6775 | 3.3046 | 12.0787 | 1 | 2.155 | 2.142873 | 4.64 | 0.014628 | 0.4044 | 0.2691052 | 0.03089168 | 0.2818 | 42.6042
3349 | 4.678889 | 3.3046 | 12.0833 | 1 | 2.1536 | 2.143353 | 4.64 | 0.014599 | 0.4052 | 0.2692181 | 0.03142261 | 0.2829 | 42.6043
3350 | 4.680278 | 3.3121 | 12.0879 | 1 | 2.1565 | 2.143775 | 4.65 | 0.014657 | 0.4061 | 0.26933 | 0.03195673 | 0.2839 | 42.6044
3351 | 4.681944 | 3.3121 | 12.0925 | 1 | 2.165 | 2.144237 | 4.69 | 0.014831 | 0.4069 | 0.2694415 | 0.03231196 | 0.2849 | 42.6048
3352 | 4.683333 | 3.3188 | 12.0971 | 1 | 2.1565 | 2.144647 | 4.65 | 0.014657 | 0.4075 | 0.2695531 | 0.03284803 | 0.286 | 42.605
3353 | 4.684722 | 3.3188 | 12.1017 | 1 | 2.1593 | 2.145092 | 4.66 | 0.014715 | 0.409 | 0.269664 | 0.03338999 | 0.287 | 42.605
3354 | 4.686111 | 3.3263 | 12.1064 | 1 | 2.165 | 2.145596 | 4.69 | 0.014831 | 0.41 | 0.2697742 | 0.03393427 | 0.2881 | 42.605
3355 | 4.6875 | 3.3263 | 12.111 | 1 | 2.1565 | 2.146079 | 4.65 | 0.014657 | 0.4102 | 0.2698844 | 0.03429022 | 0.2891 | 42.6052
3356 | 4.688889 | 3.3331 | 12.1156 | 1 | 2.1465 | 2.146515 | 4.61 | 0.014454 | 0.4105 | 0.2699944 | 0.0348342 | 0.2901 | 42.6055
3357 | 4.690278 | 3.3331 | 12.1203 | 1 | 2.1565 | 2.14696 | 4.65 | 0.014657 | 0.4118 | 0.270104 | 0.03538221 | 0.2912 | 42.6054
3358 | 4.691667 | 3.3406 | 12.1249 | 1 | 2.1706 | 2.147411 | 4.71 | 0.014948 | 0.414 | 0.270213 | 0.03593562 | 0.2922 | 42.6053
3359 | 4.693056 | 3.3406 | 12.1296 | 1 | 2.165 | 2.147826 | 4.69 | 0.014831 | 0.4148 | 0.2703221 | 0.03629666 | 0.2933 | 42.6055
3360 | 4.694444 | 3.3475 | 12.1342 | 1 | 2.1621 | 2.148261 | 4.67 | 0.014773 | 0.4163 | 0.2704305 | 0.03685418 | 0.2943 | 42.6056
3361 | 4.695833 | 3.3475 | 12.1389 | 1 | 2.165 | 2.14871 | 4.69 | 0.014831 | 0.4172 | 0.2705382 | 0.03741523 | 0.2954 | 42.6056
3362 | 4.697222 | 3.3552 | 12.1435 | 1 | 2.1664 | 2.149205 | 4.69 | 0.01486 | 0.4181 | 0.2706464 | 0.0379803 | 0.2965 | 42.6057
3363 | 4.698611 | 3.3552 | 12.1482 | 1 | 2.1664 | 2.149704 | 4.69 | 0.01486 | 0.419 | 0.2707549 | 0.03834299 | 0.2975 | 42.6058
3364 | 4.7 | 3.3622 | 12.1529 | 1 | 2.1621 | 2.150175 | 4.67 | 0.014773 | 0.4194 | 0.2708626 | 0.03890968 | 0.2986 | 42.6059
3365 | 4.701389 | 3.3622 | 12.1576 | 1 | 2.1508 | 2.150587 | 4.63 | 0.014541 | 0.4192 | 0.2709691 | 0.03947743 | 0.2997 | 42.6061
3366 | 4.702778 | 3.3701 | 12.1622 | 1 | 2.1508 | 2.151043 | 4.63 | 0.014541 | 0.4187 | 0.2710748 | 0.04004402 | 0.3008 | 42.6062
3367 | 4.704167 | 3.3701 | 12.1669 | 1 | 2.1621 | 2.151521 | 4.67 | 0.014773 | 0.4187 | 0.2711802 | 0.04039873 | 0.3019 | 42.6061
3368 | 4.705556 | 3.3771 | 12.1716 | 1 | 2.1621 | 2.151985 | 4.67 | 0.014773 | 0.4191 | 0.271284 | 0.04096473 | 0.303 | 42.6062
3369 | 4.706944 | 3.3771 | 12.1763 | 1 | 2.1636 | 2.15237 | 4.68 | 0.014802 | 0.4195 | 0.271387 | 0.04153154 | 0.3041 | 42.6062
3370 | 4.708333 | 3.385 | 12.181 | 1 | 2.1678 | 2.15282 | 4.7 | 0.014889 | 0.4209 | 0.2714895 | 0.04210188 | 0.3052 | 42.6062
3371 | 4.709722 | 3.385 | 12.1857 | 1 | 2.165 | 2.153255 | 4.69 | 0.014831 | 0.4213 | 0.2715918 | 0.04245748 | 0.3063 | 42.6063
3372 | 4.711111 | 3.392 | 12.1904 | 1 | 2.1706 | 2.153682 | 4.71 | 0.014948 | 0.4228 | 0.2716932 | 0.04303089 | 0.3073 | 42.6063
3373 | 4.7125 | 3.392 | 12.1952 | 1 | 2.1593 | 2.154092 | 4.66 | 0.014715 | 0.4227 | 0.2717941 | 0.04360327 | 0.3084 | 42.6065
3374 | 4.713889 | 3.3998 | 12.1999 | 1 | 2.1593 | 2.154523 | 4.66 | 0.014715 | 0.4224 | 0.2718945 | 0.04417301 | 0.3095 | 42.6066
3375 | 4.715278 | 3.3998 | 12.2046 | 1 | 2.1678 | 2.155002 | 4.7 | 0.014889 | 0.4233 | 0.2719939 | 0.04453059 | 0.3105 | 42.6065
3376 | 4.716667 | 3.4068 | 12.2094 | 1 | 2.1636 | 2.155483 | 4.68 | 0.014802 | 0.4239 | 0.2720931 | 0.04510241 | 0.3116 | 42.6066
3377 | 4.718056 | 3.4068 | 12.2141 | 1 | 2.1664 | 2.155915 | 4.69 | 0.01486 | 0.4241 | 0.2721911 | 0.04567553 | 0.3127 | 42.6066
3378 | 4.719444 | 3.4146 | 12.2188 | 1 | 2.1678 | 2.156271 | 4.7 | 0.014889 | 0.4248 | 0.2722885 | 0.04625069 | 0.3138 | 42.6067
3379 | 4.720833 | 3.4146 | 12.2236 | 1 | 2.165 | 2.1567 | 4.69 | 0.014831 | 0.4254 | 0.2723852 | 0.04660666 | 0.3148 | 42.6067
3380 | 4.722222 | 3.4216 | 12.2283 | 1 | 2.1735 | 2.157041 | 4.72 | 0.015006 | 0.4263 | 0.2724815 | 0.04718388 | 0.3159 | 42.6067
3381 | 4.723611 | 3.4216 | 12.2331 | 1 | 2.1607 | 2.157472 | 4.67 | 0.014744 | 0.4266 | 0.2725774 | 0.04776337 | 0.3169 | 42.6069
3382 | 4.725 | 3.4294 | 12.2379 | 1 | 2.1678 | 2.157828 | 4.7 | 0.014889 | 0.4266 | 0.2726731 | 0.04834134 | 0.318 | 42.6068
3383 | 4.726389 | 3.4294 | 12.2426 | 1 | 2.1593 | 2.158251 | 4.66 | 0.014715 | 0.4271 | 0.2727681 | 0.04869581 | 0.3191 | 42.607
3384 | 4.727778 | 3.4363 | 12.2474 | 1 | 2.1735 | 2.158675 | 4.72 | 0.015006 | 0.4273 | 0.272863 | 0.04927388 | 0.3201 | 42.6068
3385 | 4.729444 | 3.4363 | 12.2522 | 1 | 2.1664 | 2.159156 | 4.69 | 0.01486 | 0.427 | 0.2729575 | 0.04985176 | 0.3211 | 42.6073
3386 | 4.730833 | 3.444 | 12.257 | 1 | 2.172 | 2.159571 | 4.72 | 0.014977 | 0.428 | 0.2730515 | 0.05043362 | 0.3222 | 42.6073
3387 | 4.732222 | 3.444 | 12.2618 | 1 | 2.1607 | 2.159945 | 4.67 | 0.014744 | 0.4279 | 0.2731446 | 0.05078232 | 0.3232 | 42.6074
3388 | 4.733611 | 3.4508 | 12.2666 | 1 | 2.1678 | 2.160342 | 4.7 | 0.014889 | 0.4283 | 0.2732382 | 0.0513633 | 0.3242 | 42.6074
3389 | 4.735 | 3.4508 | 12.2714 | 1 | 2.1706 | 2.160763 | 4.71 | 0.014948 | 0.4283 | 0.2733319 | 0.05194508 | 0.3252 | 42.6074
3390 | 4.736389 | 3.4585 | 12.2762 | 1 | 2.1735 | 2.16123 | 4.72 | 0.015006 | 0.4284 | 0.2734246 | 0.05252583 | 0.3263 | 42.6073
3391 | 4.737778 | 3.4585 | 12.281 | 1 | 2.1692 | 2.161671 | 4.71 | 0.014918 | 0.4286 | 0.2735175 | 0.05287108 | 0.3273 | 42.6074
3392 | 4.739167 | 3.4652 | 12.2858 | 1 | 2.1678 | 2.162174 | 4.7 | 0.014889 | 0.428 | 0.2736093 | 0.05344924 | 0.3283 | 42.6075
3393 | 4.740556 | 3.4652 | 12.2906 | 1 | 2.1678 | 2.16252 | 4.7 | 0.014889 | 0.4278 | 0.2737001 | 0.05402673 | 0.3293 | 42.6075
3394 | 4.741944 | 3.4728 | 12.2954 | 1 | 2.165 | 2.162958 | 4.69 | 0.014831 | 0.4276 | 0.2737902 | 0.05460527 | 0.3303 | 42.6075
3395 | 4.743333 | 3.4728 | 12.3003 | 1 | 2.1805 | 2.163343 | 4.75 | 0.015152 | 0.4286 | 0.2738796 | 0.05494358 | 0.3313 | 42.6073
3396 | 4.744722 | 3.4794 | 12.3051 | 1 | 2.165 | 2.163731 | 4.69 | 0.014831 | 0.4282 | 0.273969 | 0.05552198 | 0.3323 | 42.6076
3397 | 4.746111 | 3.4794 | 12.31 | 1 | 2.1678 | 2.164194 | 4.7 | 0.014889 | 0.4286 | 0.2740568 | 0.05610105 | 0.3333 | 42.6075
3398 | 4.7475 | 3.4869 | 12.3148 | 1 | 2.1664 | 2.164581 | 4.69 | 0.01486 | 0.4283 | 0.2741443 | 0.05668044 | 0.3343 | 42.6076
3399 | 4.748889 | 3.4869 | 12.3196 | 1 | 2.172 | 2.164988 | 4.72 | 0.014977 | 0.429 | 0.2742318 | 0.05701342 | 0.3352 | 42.6075
3400 | 4.750278 | 3.4933 | 12.3245 | 1 | 2.1479 | 2.165408 | 4.61 | 0.014483 | 0.4272 | 0.2743179 | 0.05758853 | 0.3361 | 42.6078
3401 | 4.751667 | 3.4933 | 12.3294 | 1 | 2.1678 | 2.165807 | 4.7 | 0.014889 | 0.4266 | 0.2744033 | 0.05816432 | 0.3371 | 42.6075
3402 | 4.753056 | 3.5006 | 12.3342 | 1 | 2.1777 | 2.166221 | 4.74 | 0.015094 | 0.427 | 0.2744881 | 0.05874093 | 0.338 | 42.6074
3403 | 4.754444 | 3.5006 | 12.3391 | 1 | 2.1791 | 2.166728 | 4.75 | 0.015123 | 0.4268 | 0.2745715 | 0.05906107 | 0.3389 | 42.6074
3404 | 4.755833 | 3.5069 | 12.344 | 1 | 2.1692 | 2.167194 | 4.71 | 0.014918 | 0.4264 | 0.2746544 | 0.05963463 | 0.3398 | 42.6075
3405 | 4.757222 | 3.5069 | 12.3488 | 1 | 2.1664 | 2.167604 | 4.69 | 0.01486 | 0.4253 | 0.2747358 | 0.06020596 | 0.3407 | 42.6076
3406 | 4.758611 | 3.5139 | 12.3537 | 1 | 2.1565 | 2.168043 | 4.65 | 0.014657 | 0.4236 | 0.2748168 | 0.06077349 | 0.3416 | 42.6077
3407 | 4.76 | 3.5139 | 12.3586 | 1 | 2.1593 | 2.168461 | 4.66 | 0.014715 | 0.4233 | 0.2748968 | 0.06107895 | 0.3425 | 42.6076
3408 | 4.761389 | 3.5198 | 12.3635 | 1 | 2.1593 | 2.16894 | 4.66 | 0.014715 | 0.4218 | 0.2749771 | 0.06164054 | 0.3433 | 42.6076
3409 | 4.762778 | 3.5198 | 12.3684 | 1 | 2.1678 | 2.169328 | 4.7 | 0.014889 | 0.4214 | 0.2750564 | 0.06220163 | 0.3441 | 42.6075
3410 | 4.764167 | 3.5265 | 12.3733 | 1 | 2.1678 | 2.169784 | 4.7 | 0.014889 | 0.4207 | 0.2751349 | 0.06276209 | 0.3449 | 42.6075
3411 | 4.765556 | 3.5265 | 12.3782 | 1 | 2.1805 | 2.170181 | 4.75 | 0.015152 | 0.4209 | 0.2752132 | 0.06305493 | 0.3457 | 42.6073
3412 | 4.766944 | 3.5321 | 12.3831 | 1 | 2.165 | 2.17063 | 4.69 | 0.014831 | 0.4199 | 0.2752914 | 0.06361191 | 0.3465 | 42.6075
3413 | 4.768333 | 3.5321 | 12.388 | 1 | 2.1706 | 2.171056 | 4.71 | 0.014948 | 0.4192 | 0.2753691 | 0.06416742 | 0.3472 | 42.6074
3414 | 4.769722 | 3.5384 | 12.393 | 1 | 2.1861 | 2.171398 | 4.78 | 0.01527 | 0.4197 | 0.2754468 | 0.06472473 | 0.348 | 42.6072
3415 | 4.771111 | 3.5384 | 12.3979 | 1 | 2.1819 | 2.171801 | 4.76 | 0.015182 | 0.4203 | 0.2755229 | 0.06501013 | 0.3487 | 42.6072
3416 | 4.7725 | 3.5437 | 12.4028 | 1 | 2.1819 | 2.172215 | 4.76 | 0.015182 | 0.42 | 0.2755985 | 0.06556665 | 0.3493 | 42.6072
3417 | 4.773889 | 3.5437 | 12.4077 | 1 | 2.1678 | 2.172606 | 4.7 | 0.014889 | 0.4186 | 0.2756737 | 0.06611964 | 0.35 | 42.6073
3418 | 4.775278 | 3.5497 | 12.4127 | 1 | 2.1777 | 2.172978 | 4.74 | 0.015094 | 0.4182 | 0.2757482 | 0.06667202 | 0.3507 | 42.6072
3419 | 4.776944 | 3.5497 | 12.4176 | 1 | 2.1692 | 2.173348 | 4.71 | 0.014918 | 0.4179 | 0.2758234 | 0.06694627 | 0.3513 | 42.6076
3420 | 4.778333 | 3.5545 | 12.4225 | 1 | 2.1763 | 2.1738 | 4.74 | 0.015065 | 0.4173 | 0.275899 | 0.06749496 | 0.3519 | 42.6075
3421 | 4.779722 | 3.5545 | 12.4275 | 1 | 2.1777 | 2.174252 | 4.74 | 0.015094 | 0.4166 | 0.2759745 | 0.06804305 | 0.3524 | 42.6075
3422 | 4.781111 | 3.5601 | 12.4324 | 1 | 2.1749 | 2.174698 | 4.73 | 0.015035 | 0.4155 | 0.2760493 | 0.06858992 | 0.353 | 42.6075
3423 | 4.7825 | 3.5601 | 12.4374 | 1 | 2.1763 | 2.175047 | 4.74 | 0.015065 | 0.4145 | 0.2761236 | 0.0688484 | 0.3535 | 42.6074
3424 | 4.783889 | 3.5644 | 12.4423 | 1 | 2.1833 | 2.17543 | 4.77 | 0.015211 | 0.4144 | 0.2761972 | 0.06939113 | 0.354 | 42.6073
3425 | 4.785278 | 3.5644 | 12.4473 | 1 | 2.1763 | 2.175849 | 4.74 | 0.015065 | 0.4136 | 0.2762702 | 0.06993291 | 0.3545 | 42.6073
3426 | 4.786667 | 3.5696 | 12.4523 | 1 | 2.1763 | 2.176253 | 4.74 | 0.015065 | 0.4126 | 0.2763417 | 0.07047106 | 0.3549 | 42.6073
3427 | 4.788056 | 3.5696 | 12.4572 | 1 | 2.1735 | 2.176722 | 4.72 | 0.015006 | 0.4116 | 0.2764125 | 0.07071787 | 0.3553 | 42.6073
3428 | 4.789444 | 3.5735 | 12.4622 | 1 | 2.1763 | 2.177083 | 4.74 | 0.015065 | 0.4105 | 0.2764831 | 0.0712495 | 0.3557 | 42.6072
3429 | 4.790833 | 3.5735 | 12.4672 | 1 | 2.1819 | 2.177445 | 4.76 | 0.015182 | 0.4097 | 0.2765536 | 0.07177982 | 0.3561 | 42.6071
3430 | 4.792222 | 3.5782 | 12.4721 | 1 | 2.1749 | 2.177872 | 4.73 | 0.015035 | 0.4093 | 0.2766235 | 0.0723098 | 0.3565 | 42.6072
3431 | 4.793611 | 3.5782 | 12.4771 | 1 | 2.1735 | 2.178273 | 4.72 | 0.015006 | 0.4084 | 0.2766934 | 0.07254289 | 0.3568 | 42.6071
3432 | 4.795 | 3.5816 | 12.4821 | 1 | 2.1706 | 2.178688 | 4.71 | 0.014948 | 0.4077 | 0.2767628 | 0.07306758 | 0.3571 | 42.6071
3433 | 4.796389 | 3.5816 | 12.4871 | 1 | 2.1706 | 2.179081 | 4.71 | 0.014948 | 0.4065 | 0.2768323 | 0.07358844 | 0.3573 | 42.6071
3434 | 4.797778 | 3.5859 | 12.492 | 1 | 2.1763 | 2.179508 | 4.74 | 0.015065 | 0.4062 | 0.2769002 | 0.07410848 | 0.3576 | 42.607
3435 | 4.799167 | 3.5859 | 12.497 | 1 | 2.172 | 2.179881 | 4.72 | 0.014977 | 0.4046 | 0.2769672 | 0.07432881 | 0.3578 | 42.607
3436 | 4.800556 | 3.5887 | 12.502 | 1 | 2.172 | 2.180249 | 4.72 | 0.014977 | 0.4038 | 0.277034 | 0.07484167 | 0.358 | 42.6069
3437 | 4.801944 | 3.5887 | 12.507 | 1 | 2.1833 | 2.180596 | 4.77 | 0.015211 | 0.4027 | 0.2771006 | 0.07535204 | 0.3581 | 42.6067
3438 | 4.803333 | 3.5924 | 12.512 | 1 | 2.1791 | 2.181039 | 4.75 | 0.015123 | 0.4024 | 0.277167 | 0.07586125 | 0.3583 | 42.6067
3439 | 4.804722 | 3.5924 | 12.517 | 1 | 2.1917 | 2.181438 | 4.8 | 0.015388 | 0.4023 | 0.2772321 | 0.07607182 | 0.3583 | 42.6065
3440 | 4.806111 | 3.5948 | 12.522 | 1 | 2.1889 | 2.181837 | 4.79 | 0.015329 | 0.402 | 0.2772959 | 0.0765787 | 0.3584 | 42.6065
3441 | 4.8075 | 3.5948 | 12.527 | 1 | 2.1847 | 2.182189 | 4.77 | 0.01524 | 0.4017 | 0.2773602 | 0.07708465 | 0.3584 | 42.6065
3442 | 4.808889 | 3.5979 | 12.532 | 1 | 2.1805 | 2.182568 | 4.75 | 0.015152 | 0.4015 | 0.2774233 | 0.07759196 | 0.3584 | 42.6065
3443 | 4.810278 | 3.5979 | 12.537 | 1 | 2.1889 | 2.182942 | 4.79 | 0.015329 | 0.4011 | 0.2774861 | 0.07779358 | 0.3583 | 42.6063
3444 | 4.811667 | 3.5996 | 12.542 | 1 | 2.1805 | 2.183353 | 4.75 | 0.015152 | 0.4009 | 0.277549 | 0.0782981 | 0.3582 | 42.6064
3445 | 4.813056 | 3.5996 | 12.547 | 1 | 2.1777 | 2.183769 | 4.74 | 0.015094 | 0.3994 | 0.2776115 | 0.07880003 | 0.3581 | 42.6064
3446 | 4.814444 | 3.6022 | 12.552 | 1 | 2.1777 | 2.184135 | 4.74 | 0.015094 | 0.3982 | 0.2776733 | 0.0793014 | 0.358 | 42.6063
3447 | 4.815833 | 3.6022 | 12.557 | 1 | 2.1973 | 2.184517 | 4.83 | 0.015506 | 0.3987 | 0.2777354 | 0.07948956 | 0.3578 | 42.606
3448 | 4.817222 | 3.6034 | 12.562 | 1 | 2.1917 | 2.184812 | 4.8 | 0.015388 | 0.3987 | 0.2777962 | 0.07999081 | 0.3576 | 42.606
3449 | 4.818611 | 3.6034 | 12.567 | 1 | 2.1945 | 2.185148 | 4.82 | 0.015447 | 0.3985 | 0.277857 | 0.08049198 | 0.3573 | 42.6059
3450 | 4.82 | 3.6055 | 12.5721 | 1 | 2.1805 | 2.185569 | 4.75 | 0.015152 | 0.3973 | 0.2779175 | 0.08099154 | 0.3571 | 42.606
3451 | 4.821389 | 3.6055 | 12.5771 | 1 | 2.2001 | 2.185954 | 4.84 | 0.015565 | 0.3975 | 0.2779782 | 0.08117088 | 0.3568 | 42.6057
3452 | 4.822778 | 3.6061 | 12.5821 | 1 | 2.1763 | 2.186273 | 4.74 | 0.015065 | 0.396 | 0.2780386 | 0.081666 | 0.3564 | 42.606
3453 | 4.824167 | 3.6061 | 12.5871 | 1 | 2.2057 | 2.186622 | 4.87 | 0.015683 | 0.3962 | 0.2780986 | 0.08216083 | 0.3561 | 42.6055
3454 | 4.825556 | 3.6077 | 12.5921 | 1 | 2.1917 | 2.186953 | 4.8 | 0.015388 | 0.3952 | 0.2781591 | 0.08265368 | 0.3557 | 42.6057
3455 | 4.827222 | 3.6077 | 12.5971 | 1 | 2.1959 | 2.187283 | 4.82 | 0.015476 | 0.3961 | 0.2782192 | 0.08282582 | 0.3553 | 42.6059
3456 | 4.828611 | 3.6078 | 12.6022 | 1 | 2.1861 | 2.187663 | 4.78 | 0.01527 | 0.3947 | 0.2782784 | 0.08331618 | 0.3548 | 42.606
3457 | 4.83 | 3.6078 | 12.6072 | 1 | 2.2029 | 2.18802 | 4.85 | 0.015624 | 0.3949 | 0.2783367 | 0.08380672 | 0.3543 | 42.6057
3458 | 4.831389 | 3.6087 | 12.6122 | 1 | 2.1903 | 2.188409 | 4.8 | 0.015358 | 0.3944 | 0.2783945 | 0.08429421 | 0.3538 | 42.6058
3459 | 4.832778 | 3.6087 | 12.6172 | 1 | 2.1777 | 2.188794 | 4.74 | 0.015094 | 0.3928 | 0.2784511 | 0.08445648 | 0.3532 | 42.6059
3460 | 4.834167 | 3.6083 | 12.6222 | 1 | 2.1791 | 2.189162 | 4.75 | 0.015123 | 0.3912 | 0.278508 | 0.08493504 | 0.3526 | 42.6058
3461 | 4.835556 | 3.6083 | 12.6272 | 1 | 2.1791 | 2.189585 | 4.75 | 0.015123 | 0.3899 | 0.2785651 | 0.08541152 | 0.352 | 42.6058
3462 | 4.836944 | 3.6088 | 12.6323 | 1 | 2.1917 | 2.189895 | 4.8 | 0.015388 | 0.3889 | 0.278622 | 0.085887 | 0.3514 | 42.6055
3463 | 4.838333 | 3.6088 | 12.6373 | 1 | 2.1945 | 2.190303 | 4.82 | 0.015447 | 0.3889 | 0.2786787 | 0.08603355 | 0.3508 | 42.6055
3464 | 4.839722 | 3.6079 | 12.6423 | 1 | 2.1889 | 2.1907 | 4.79 | 0.015329 | 0.3879 | 0.2787355 | 0.0865054 | 0.3501 | 42.6055
3465 | 4.841111 | 3.6079 | 12.6473 | 1 | 2.1917 | 2.191115 | 4.8 | 0.015388 | 0.3872 | 0.2787919 | 0.08697603 | 0.3494 | 42.6054
3466 | 4.8425 | 3.608 | 12.6523 | 1 | 2.1931 | 2.191504 | 4.81 | 0.015417 | 0.3864 | 0.2788488 | 0.08744566 | 0.3487 | 42.6053
3467 | 4.843889 | 3.608 | 12.6573 | 1 | 2.1917 | 2.19186 | 4.8 | 0.015388 | 0.3863 | 0.2789049 | 0.08758076 | 0.3479 | 42.6053
3468 | 4.845278 | 3.6067 | 12.6623 | 1 | 2.1833 | 2.192118 | 4.77 | 0.015211 | 0.3849 | 0.2789615 | 0.0880456 | 0.3471 | 42.6053
3469 | 4.846667 | 3.6067 | 12.6674 | 1 | 2.2029 | 2.192481 | 4.85 | 0.015624 | 0.3844 | 0.2790177 | 0.08851065 | 0.3463 | 42.605
3470 | 4.848056 | 3.6063 | 12.6724 | 1 | 2.1763 | 2.192829 | 4.74 | 0.015065 | 0.3831 | 0.2790734 | 0.08897472 | 0.3456 | 42.6053
3471 | 4.849444 | 3.6063 | 12.6774 | 1 | 2.2001 | 2.193159 | 4.84 | 0.015565 | 0.3827 | 0.2791283 | 0.08909394 | 0.3447 | 42.6049
3472 | 4.850833 | 3.6045 | 12.6824 | 1 | 2.1889 | 2.193501 | 4.79 | 0.015329 | 0.3812 | 0.2791827 | 0.08955229 | 0.3438 | 42.605
3473 | 4.852222 | 3.6045 | 12.6874 | 1 | 2.1931 | 2.193895 | 4.81 | 0.015417 | 0.3805 | 0.2792359 | 0.09000885 | 0.3429 | 42.6049
3474 | 4.853611 | 3.6036 | 12.6924 | 1 | 2.172 | 2.19432 | 4.72 | 0.014977 | 0.3782 | 0.2792885 | 0.09045967 | 0.342 | 42.6051
3475 | 4.855 | 3.6036 | 12.6974 | 1 | 2.1917 | 2.194755 | 4.8 | 0.015388 | 0.3769 | 0.2793403 | 0.09056182 | 0.341 | 42.6048
3476 | 4.856389 | 3.6013 | 12.7024 | 1 | 2.2029 | 2.195062 | 4.85 | 0.015624 | 0.3768 | 0.2793914 | 0.09100816 | 0.34 | 42.6046
3477 | 4.857778 | 3.6013 | 12.7074 | 1 | 2.1973 | 2.195464 | 4.83 | 0.015506 | 0.3761 | 0.2794418 | 0.09145378 | 0.339 | 42.6046
3478 | 4.859167 | 3.6 | 12.7125 | 1 | 2.1973 | 2.195777 | 4.83 | 0.015506 | 0.3754 | 0.2794912 | 0.0918975 | 0.338 | 42.6045
3479 | 4.860556 | 3.6 | 12.7175 | 1 | 2.2057 | 2.196105 | 4.87 | 0.015683 | 0.3758 | 0.2795397 | 0.09199283 | 0.3369 | 42.6044
3480 | 4.861944 | 3.5973 | 12.7225 | 1 | 2.1847 | 2.196464 | 4.77 | 0.01524 | 0.3743 | 0.2795873 | 0.0924328 | 0.3358 | 42.6046
3481 | 4.863333 | 3.5973 | 12.7275 | 1 | 2.2085 | 2.196777 | 4.88 | 0.015743 | 0.3738 | 0.2796351 | 0.09287195 | 0.3348 | 42.6042
3482 | 4.864722 | 3.5957 | 12.7325 | 1 | 2.1945 | 2.197072 | 4.82 | 0.015447 | 0.3729 | 0.2796828 | 0.09330812 | 0.3337 | 42.6044
3483 | 4.866111 | 3.5957 | 12.7375 | 1 | 2.1931 | 2.197346 | 4.81 | 0.015417 | 0.3717 | 0.2797304 | 0.09339077 | 0.3326 | 42.6043
3484 | 4.8675 | 3.5926 | 12.7425 | 1 | 2.1889 | 2.197743 | 4.79 | 0.015329 | 0.3701 | 0.2797774 | 0.09381919 | 0.3314 | 42.6043
3485 | 4.868889 | 3.5926 | 12.7475 | 1 | 2.1959 | 2.197989 | 4.82 | 0.015476 | 0.3693 | 0.2798235 | 0.09424632 | 0.3303 | 42.6042
3486 | 4.870278 | 3.5906 | 12.7524 | 1 | 2.1987 | 2.198192 | 4.83 | 0.015535 | 0.3694 | 0.2798691 | 0.09467347 | 0.3292 | 42.6041
3487 | 4.871667 | 3.5906 | 12.7574 | 1 | 2.214 | 2.198515 | 4.9 | 0.015862 | 0.3695 | 0.2799145 | 0.09474723 | 0.328 | 42.6039
3488 | 4.873333 | 3.5872 | 12.7624 | 1 | 2.1945 | 2.198823 | 4.82 | 0.015447 | 0.3679 | 0.2799597 | 0.09516973 | 0.3267 | 42.6045
3489 | 4.874722 | 3.5872 | 12.7674 | 1 | 2.1959 | 2.199146 | 4.82 | 0.015476 | 0.3672 | 0.2800038 | 0.09559155 | 0.3255 | 42.6044
3490 | 4.876111 | 3.5849 | 12.7724 | 1 | 2.2001 | 2.199485 | 4.84 | 0.015565 | 0.3662 | 0.2800475 | 0.09600995 | 0.3243 | 42.6043
3491 | 4.8775 | 3.5849 | 12.7774 | 1 | 2.2112 | 2.199848 | 4.89 | 0.015802 | 0.3668 | 0.2800916 | 0.09607419 | 0.323 | 42.6041
3492 | 4.878889 | 3.5811 | 12.7824 | 1 | 2.2112 | 2.200261 | 4.89 | 0.015802 | 0.3665 | 0.2801351 | 0.09649225 | 0.3217 | 42.604
3493 | 4.880278 | 3.5811 | 12.7873 | 1 | 2.2029 | 2.20059 | 4.85 | 0.015624 | 0.3663 | 0.2801787 | 0.09690878 | 0.3204 | 42.6041
3494 | 4.881667 | 3.5785 | 12.7923 | 1 | 2.2043 | 2.200874 | 4.86 | 0.015654 | 0.3656 | 0.2802224 | 0.09732415 | 0.3191 | 42.604
3495 | 4.883056 | 3.5785 | 12.7973 | 1 | 2.1959 | 2.2012 | 4.82 | 0.015476 | 0.3642 | 0.2802654 | 0.09737967 | 0.3178 | 42.6041
3496 | 4.884444 | 3.5746 | 12.8023 | 1 | 2.1931 | 2.201564 | 4.81 | 0.015417 | 0.3628 | 0.280308 | 0.09778737 | 0.3164 | 42.6041
3497 | 4.885833 | 3.5746 | 12.8072 | 1 | 2.1973 | 2.201906 | 4.83 | 0.015506 | 0.3617 | 0.2803496 | 0.09819369 | 0.3151 | 42.604
3498 | 4.887222 | 3.5717 | 12.8122 | 1 | 2.2112 | 2.202225 | 4.89 | 0.015802 | 0.3613 | 0.2803908 | 0.09859874 | 0.3138 | 42.6038
3499 | 4.888611 | 3.5717 | 12.8172 | 1 | 2.214 | 2.202527 | 4.9 | 0.015862 | 0.3518 | 0.2804313 | 0.09862104 | 0.3124 | 42.6037
3500 | 4.89 | 3.5674 | 12.8221 | 1 | 2.2029 | 2.202866 | 4.85 | 0.015624 | 0.351 | 0.2804719 | 0.09900075 | 0.311 | 42.6038
3501 | 4.891389 | 3.5674 | 12.8271 | 1 | 2.2085 | 2.20315 | 4.88 | 0.015743 | 0.3498 | 0.2805122 | 0.09937745 | 0.3097 | 42.6037
3502 | 4.892778 | 3.5642 | 12.832 | 1 | 2.2057 | 2.203456 | 4.87 | 0.015683 | 0.3496 | 0.2805519 | 0.0997561 | 0.3083 | 42.6037
3503 | 4.894167 | 3.5642 | 12.837 | 1 | 2.2112 | 2.203696 | 4.89 | 0.015802 | 0.3492 | 0.2805909 | 0.09976735 | 0.3069 | 42.6036
3504 | 4.895556 | 3.5595 | 12.8419 | 1 | 2.1987 | 2.204008 | 4.83 | 0.015535 | 0.3466 | 0.2806298 | 0.100138 | 0.3054 | 42.6037
3505 | 4.896944 | 3.5595 | 12.8469 | 1 | 2.214 | 2.204261 | 4.9 | 0.015862 | 0.3465 | 0.2806679 | 0.100507 | 0.304 | 42.6035
3506 | 4.898333 | 3.556 | 12.8518 | 1 | 2.2057 | 2.204609 | 4.87 | 0.015683 | 0.3461 | 0.2807054 | 0.100876 | 0.3025 | 42.6036
3507 | 4.899722 | 3.556 | 12.8568 | 1 | 2.2029 | 2.204986 | 4.85 | 0.015624 | 0.3447 | 0.2807418 | 0.1008746 | 0.301 | 42.6036
3508 | 4.901111 | 3.551 | 12.8617 | 1 | 2.2085 | 2.205314 | 4.88 | 0.015743 | 0.3442 | 0.2807791 | 0.1012382 | 0.2995 | 42.6035
3509 | 4.9025 | 3.551 | 12.8666 | 1 | 2.1973 | 2.205634 | 4.83 | 0.015506 | 0.3423 | 0.2808158 | 0.1015967 | 0.298 | 42.6036
3510 | 4.903889 | 3.5473 | 12.8716 | 1 | 2.2085 | 2.205917 | 4.88 | 0.015743 | 0.3421 | 0.2808522 | 0.1019547 | 0.2965 | 42.6034
3511 | 4.905278 | 3.5473 | 12.8765 | 1 | 2.1903 | 2.206223 | 4.8 | 0.015358 | 0.3389 | 0.2808878 | 0.1019378 | 0.295 | 42.6036
3512 | 4.906667 | 3.542 | 12.8814 | 1 | 2.1987 | 2.20653 | 4.83 | 0.015535 | 0.3369 | 0.2809226 | 0.1022827 | 0.2934 | 42.6035
3513 | 4.908056 | 3.542 | 12.8864 | 1 | 2.2057 | 2.206855 | 4.87 | 0.015683 | 0.3366 | 0.2809561 | 0.1026272 | 0.2919 | 42.6034
3514 | 4.909444 | 3.5379 | 12.8913 | 1 | 2.2168 | 2.207213 | 4.91 | 0.015921 | 0.336 | 0.2809891 | 0.1029711 | 0.2904 | 42.6032
3515 | 4.910833 | 3.5379 | 12.8962 | 1 | 2.2085 | 2.207505 | 4.88 | 0.015743 | 0.3357 | 0.2810206 | 0.1029433 | 0.2888 | 42.6033
3516 | 4.912222 | 3.5325 | 12.9011 | 1 | 2.2057 | 2.207829 | 4.87 | 0.015683 | 0.3348 | 0.2810516 | 0.1032835 | 0.2872 | 42.6033
3517 | 4.913611 | 3.5325 | 12.906 | 1 | 2.2168 | 2.208093 | 4.91 | 0.015921 | 0.3335 | 0.2810819 | 0.1036224 | 0.2856 | 42.6032
3518 | 4.915 | 3.5282 | 12.9109 | 1 | 2.2085 | 2.208531 | 4.88 | 0.015743 | 0.3324 | 0.2811119 | 0.1039584 | 0.284 | 42.6033
3519 | 4.916389 | 3.5282 | 12.9158 | 1 | 2.2029 | 2.208755 | 4.85 | 0.015624 | 0.3311 | 0.2811417 | 0.1039162 | 0.2824 | 42.6033
3520 | 4.918056 | 3.5225 | 12.9207 | 1 | 2.2168 | 2.209064 | 4.91 | 0.015921 | 0.3305 | 0.2811703 | 0.104247 | 0.2807 | 42.6035
3521 | 4.919444 | 3.5225 | 12.9256 | 1 | 2.2057 | 2.20939 | 4.87 | 0.015683 | 0.3286 | 0.281198 | 0.104574 | 0.2791 | 42.6036
3522 | 4.920833 | 3.518 | 12.9305 | 1 | 2.2126 | 2.20972 | 4.9 | 0.015832 | 0.327 | 0.2812248 | 0.1048985 | 0.2775 | 42.6035
3523 | 4.922222 | 3.518 | 12.9354 | 1 | 2.2085 | 2.210036 | 4.88 | 0.015743 | 0.3257 | 0.2812517 | 0.1048397 | 0.2758 | 42.6036
3524 | 4.923611 | 3.512 | 12.9403 | 1 | 2.2168 | 2.210376 | 4.91 | 0.015921 | 0.3244 | 0.2812776 | 0.1051573 | 0.2741 | 42.6034
3525 | 4.925 | 3.512 | 12.9452 | 1 | 2.2168 | 2.210753 | 4.91 | 0.015921 | 0.3245 | 0.2813029 | 0.105477 | 0.2725 | 42.6034
3526 | 4.926389 | 3.5073 | 12.9501 | 1 | 2.214 | 2.211045 | 4.9 | 0.015862 | 0.323 | 0.2813273 | 0.1057917 | 0.2708 | 42.6034
3527 | 4.927778 | 3.5073 | 12.9549 | 1 | 2.2112 | 2.211362 | 4.89 | 0.015802 | 0.3231 | 0.2813513 | 0.1057245 | 0.2691 | 42.6035
3528 | 4.929167 | 3.5012 | 12.9598 | 1 | 2.2112 | 2.211688 | 4.89 | 0.015802 | 0.3214 | 0.2813755 | 0.1060347 | 0.2674 | 42.6035
3529 | 4.930556 | 3.5012 | 12.9647 | 1 | 2.214 | 2.212063 | 4.9 | 0.015862 | 0.3197 | 0.2813981 | 0.1063425 | 0.2657 | 42.6034
3530 | 4.931944 | 3.4964 | 12.9695 | 1 | 2.2071 | 2.212371 | 4.87 | 0.015713 | 0.3175 | 0.2814201 | 0.1066461 | 0.2641 | 42.6036
3531 | 4.933333 | 3.4964 | 12.9744 | 1 | 2.2057 | 2.212596 | 4.87 | 0.015683 | 0.3164 | 0.2814416 | 0.1065588 | 0.2623 | 42.6036
3532 | 4.934722 | 3.49 | 12.9793 | 1 | 2.2085 | 2.212939 | 4.88 | 0.015743 | 0.315 | 0.2814634 | 0.106856 | 0.2606 | 42.6035
3533 | 4.936111 | 3.49 | 12.9841 | 1 | 2.2071 | 2.213207 | 4.87 | 0.015713 | 0.3134 | 0.2814836 | 0.1071481 | 0.2588 | 42.6036
3534 | 4.9375 | 3.4849 | 12.989 | 1 | 2.2168 | 2.213534 | 4.91 | 0.015921 | 0.3123 | 0.2815025 | 0.1074384 | 0.2572 | 42.6034
3535 | 4.938889 | 3.4849 | 12.9938 | 1 | 2.2029 | 2.213871 | 4.85 | 0.015624 | 0.3097 | 0.2815211 | 0.1073344 | 0.2554 | 42.6036
3536 | 4.940278 | 3.4783 | 12.9986 | 1 | 2.2182 | 2.214225 | 4.92 | 0.015951 | 0.3095 | 0.2815391 | 0.1076174 | 0.2536 | 42.6034
3537 | 4.941667 | 3.4783 | 13.0035 | 1 | 2.214 | 2.214555 | 4.9 | 0.015862 | 0.3085 | 0.2815561 | 0.1078977 | 0.2518 | 42.6035
3538 | 4.943056 | 3.4731 | 13.0083 | 1 | 2.2168 | 2.214863 | 4.91 | 0.015921 | 0.3085 | 0.2815729 | 0.1081781 | 0.2501 | 42.6035
3539 | 4.944444 | 3.4731 | 13.0131 | 1 | 2.2126 | 2.215136 | 4.9 | 0.015832 | 0.3072 | 0.2815889 | 0.1080672 | 0.2483 | 42.6035
3540 | 4.945833 | 3.4663 | 13.018 | 1 | 2.2237 | 2.21545 | 4.94 | 0.016071 | 0.3065 | 0.2816048 | 0.1083422 | 0.2465 | 42.6034
3541 | 4.947222 | 3.4663 | 13.0228 | 1 | 2.2098 | 2.215814 | 4.88 | 0.015772 | 0.3059 | 0.2816205 | 0.1086161 | 0.2447 | 42.6036
3542 | 4.948611 | 3.4608 | 13.0276 | 1 | 2.2168 | 2.216074 | 4.91 | 0.015921 | 0.3046 | 0.2816354 | 0.1088882 | 0.2429 | 42.6035
3543 | 4.95 | 3.4608 | 13.0324 | 1 | 2.2112 | 2.216465 | 4.89 | 0.015802 | 0.3031 | 0.2816494 | 0.1087648 | 0.2411 | 42.6036
3544 | 4.951389 | 3.4538 | 13.0372 | 1 | 2.214 | 2.216725 | 4.9 | 0.015862 | 0.3019 | 0.2816621 | 0.10903 | 0.2392 | 42.6036
3545 | 4.952778 | 3.4538 | 13.042 | 1 | 2.2098 | 2.217053 | 4.88 | 0.015772 | 0.3007 | 0.2816737 | 0.1092924 | 0.2374 | 42.6037
3546 | 4.954167 | 3.4482 | 13.0468 | 1 | 2.2168 | 2.217442 | 4.91 | 0.015921 | 0.2998 | 0.281684 | 0.1095527 | 0.2356 | 42.6036
3547 | 4.955556 | 3.4482 | 13.0516 | 1 | 2.214 | 2.217738 | 4.9 | 0.015862 | 0.2989 | 0.2816943 | 0.1094183 | 0.2337 | 42.6037
3548 | 4.956944 | 3.441 | 13.0564 | 1 | 2.2126 | 2.218098 | 4.9 | 0.015832 | 0.2974 | 0.2817042 | 0.1096725 | 0.2318 | 42.6037
3549 | 4.958333 | 3.441 | 13.0611 | 1 | 2.2168 | 2.218335 | 4.91 | 0.015921 | 0.2968 | 0.2817135 | 0.1099257 | 0.23 | 42.6037
3550 | 4.959722 | 3.4352 | 13.0659 | 1 | 2.2168 | 2.218695 | 4.91 | 0.015921 | 0.2946 | 0.2817219 | 0.1101744 | 0.2282 | 42.6038
3551 | 4.961111 | 3.4352 | 13.0707 | 1 | 2.214 | 2.219055 | 4.9 | 0.015862 | 0.2925 | 0.2817298 | 0.1100229 | 0.2263 | 42.6038
3552 | 4.9625 | 3.4278 | 13.0755 | 1 | 2.2154 | 2.219364 | 4.91 | 0.015891 | 0.2911 | 0.281737 | 0.1102629 | 0.2244 | 42.6038
3553 | 4.963889 | 3.4278 | 13.0802 | 1 | 2.2182 | 2.219724 | 4.92 | 0.015951 | 0.2894 | 0.2817443 | 0.1104995 | 0.2225 | 42.6039
3554 | 4.965556 | 3.4217 | 13.085 | 1 | 2.2112 | 2.220022 | 4.89 | 0.015802 | 0.2887 | 0.2817506 | 0.1107353 | 0.2206 | 42.6044
3555 | 4.966944 | 3.4217 | 13.0897 | 1 | 2.2112 | 2.220321 | 4.89 | 0.015802 | 0.2866 | 0.2817566 | 0.1105679 | 0.2187 | 42.6044
3556 | 4.968333 | 3.4141 | 13.0945 | 1 | 2.2278 | 2.220725 | 4.96 | 0.01616 | 0.2872 | 0.281762 | 0.1107997 | 0.2167 | 42.6042
3557 | 4.969722 | 3.4141 | 13.0992 | 1 | 2.2223 | 2.22113 | 4.94 | 0.016041 | 0.2866 | 0.2817676 | 0.1110297 | 0.2148 | 42.6044
3558 | 4.971111 | 3.4078 | 13.104 | 1 | 2.214 | 2.221452 | 4.9 | 0.015862 | 0.2852 | 0.281773 | 0.1112554 | 0.2129 | 42.6045
3559 | 4.9725 | 3.4078 | 13.1087 | 1 | 2.2085 | 2.221773 | 4.88 | 0.015743 | 0.2833 | 0.2817781 | 0.1110809 | 0.2109 | 42.6046
3560 | 4.973889 | 3.4 | 13.1134 | 1 | 2.2112 | 2.222132 | 4.89 | 0.015802 | 0.2816 | 0.2817829 | 0.1112978 | 0.2089 | 42.6047
3561 | 4.975278 | 3.4 | 13.1182 | 1 | 2.2154 | 2.222509 | 4.91 | 0.015891 | 0.2799 | 0.2817867 | 0.1115096 | 0.2069 | 42.6046
3562 | 4.976667 | 3.3934 | 13.1229 | 1 | 2.2085 | 2.222779 | 4.88 | 0.015743 | 0.2781 | 0.2817893 | 0.1117169 | 0.205 | 42.6048
3563 | 4.978056 | 3.3934 | 13.1276 | 1 | 2.2195 | 2.223077 | 4.93 | 0.015981 | 0.2765 | 0.2817917 | 0.1115274 | 0.203 | 42.6047
3564 | 4.979444 | 3.3854 | 13.1323 | 1 | 2.2209 | 2.223493 | 4.93 | 0.016011 | 0.2746 | 0.2817941 | 0.1117262 | 0.2009 | 42.6047
3565 | 4.980833 | 3.3854 | 13.137 | 1 | 2.2154 | 2.223851 | 4.91 | 0.015891 | 0.2731 | 0.281796 | 0.1119217 | 0.1989 | 42.6049
3566 | 4.982222 | 3.3786 | 13.1417 | 1 | 2.2264 | 2.224164 | 4.96 | 0.01613 | 0.2716 | 0.2817965 | 0.1121138 | 0.197 | 42.6048
3567 | 4.983611 | 3.3786 | 13.1464 | 1 | 2.214 | 2.224629 | 4.9 | 0.015862 | 0.2706 | 0.281796 | 0.1119099 | 0.1949 | 42.605
3568 | 4.985 | 3.3703 | 13.1511 | 1 | 2.2085 | 2.224901 | 4.88 | 0.015743 | 0.2675 | 0.2817948 | 0.1120921 | 0.1929 | 42.6052
3569 | 4.986389 | 3.3703 | 13.1558 | 1 | 2.2237 | 2.225262 | 4.94 | 0.016071 | 0.2682 | 0.2817928 | 0.1122742 | 0.1908 | 42.605
3570 | 4.987778 | 3.3633 | 13.1605 | 1 | 2.2182 | 2.225605 | 4.92 | 0.015951 | 0.2659 | 0.2817904 | 0.1124502 | 0.1888 | 42.6052
3571 | 4.989167 | 3.3633 | 13.1651 | 1 | 2.2292 | 2.22594 | 4.97 | 0.01619 | 0.2655 | 0.2817875 | 0.1122366 | 0.1868 | 42.6051
3572 | 4.990556 | 3.3548 | 13.1698 | 1 | 2.2209 | 2.226312 | 4.93 | 0.016011 | 0.2643 | 0.2817837 | 0.1124086 | 0.1847 | 42.6053
3573 | 4.991944 | 3.3548 | 13.1745 | 1 | 2.2154 | 2.226589 | 4.91 | 0.015891 | 0.2623 | 0.2817791 | 0.1125745 | 0.1826 | 42.6054
3574 | 4.993333 | 3.3477 | 13.1791 | 1 | 2.2443 | 2.226921 | 5.04 | 0.016521 | 0.263 | 0.2817736 | 0.1127423 | 0.1806 | 42.6051
3575 | 4.994722 | 3.3477 | 13.1838 | 1 | 2.2168 | 2.227188 | 4.91 | 0.015921 | 0.2613 | 0.2817681 | 0.11252 | 0.1785 | 42.6056
3576 | 4.996111 | 3.339 | 13.1884 | 1 | 2.2195 | 2.22756 | 4.93 | 0.015981 | 0.2601 | 0.2817624 | 0.1126807 | 0.1763 | 42.6056
3577 | 4.9975 | 3.339 | 13.1931 | 1 | 2.2182 | 2.227879 | 4.92 | 0.015951 | 0.2588 | 0.281756 | 0.1128384 | 0.1742 | 42.6057
3578 | 4.998889 | 3.3317 | 13.1977 | 1 | 2.2195 | 2.228217 | 4.93 | 0.015981 | 0.2576 | 0.2817488 | 0.1129937 | 0.1722 | 42.6058
3579 | 5.000278 | 3.3317 | 13.2023 | 1 | 2.2292 | 2.228461 | 4.97 | 0.01619 | 0.2567 | 0.2817412 | 0.1127603 | 0.1701 | 42.6058
3580 | 5.001667 | 3.3229 | 13.2069 | 1 | 2.2402 | 2.228735 | 5.02 | 0.016431 | 0.2567 | 0.2817334 | 0.1129133 | 0.1679 | 42.6057
3581 | 5.003056 | 3.3229 | 13.2116 | 1 | 2.2195 | 2.229079 | 4.93 | 0.015981 | 0.2553 | 0.2817253 | 0.1130625 | 0.1658 | 42.6061
3582 | 5.004444 | 3.3154 | 13.2162 | 1 | 2.2361 | 2.229457 | 5 | 0.01634 | 0.2551 | 0.281717 | 0.1132114 | 0.1637 | 42.606
3583 | 5.005833 | 3.3154 | 13.2208 | 1 | 2.2182 | 2.229849 | 4.92 | 0.015951 | 0.2541 | 0.2817084 | 0.1129724 | 0.1616 | 42.6063
3584 | 5.007222 | 3.3066 | 13.2254 | 1 | 2.2209 | 2.230221 | 4.93 | 0.016011 | 0.2527 | 0.2816997 | 0.1131155 | 0.1595 | 42.6064
3585 | 5.008611 | 3.3066 | 13.23 | 1 | 2.2154 | 2.230478 | 4.91 | 0.015891 | 0.2505 | 0.2816909 | 0.1132542 | 0.1573 | 42.6065
3586 | 5.01 | 3.299 | 13.2346 | 1 | 2.2429 | 2.230751 | 5.03 | 0.016491 | 0.2505 | 0.2816815 | 0.113392 | 0.1553 | 42.6063
3587 | 5.011389 | 3.299 | 13.2391 | 1 | 2.2182 | 2.23111 | 4.92 | 0.015951 | 0.2484 | 0.2816716 | 0.1131401 | 0.1531 | 42.6067
3588 | 5.012778 | 3.29 | 13.2437 | 1 | 2.2182 | 2.231472 | 4.92 | 0.015951 | 0.2459 | 0.2816613 | 0.1132672 | 0.1509 | 42.6068
3589 | 5.014167 | 3.29 | 13.2483 | 1 | 2.2168 | 2.231851 | 4.91 | 0.015921 | 0.2443 | 0.2816513 | 0.1133915 | 0.1488 | 42.607
3590 | 5.015556 | 3.2823 | 13.2529 | 1 | 2.2182 | 2.23223 | 4.92 | 0.015951 | 0.2426 | 0.2816402 | 0.1135115 | 0.1467 | 42.607
3591 | 5.017222 | 3.2823 | 13.2574 | 1 | 2.2251 | 2.232564 | 4.95 | 0.0161 | 0.2411 | 0.2816283 | 0.1132425 | 0.1446 | 42.6075
3592 | 5.018611 | 3.2731 | 13.262 | 1 | 2.2237 | 2.232906 | 4.94 | 0.016071 | 0.2393 | 0.2816166 | 0.1133548 | 0.1424 | 42.6076
3593 | 5.02 | 3.2731 | 13.2665 | 1 | 2.2168 | 2.233306 | 4.91 | 0.015921 | 0.2374 | 0.2816052 | 0.1134625 | 0.1402 | 42.6078
3594 | 5.021389 | 3.2652 | 13.2711 | 1 | 2.2237 | 2.233586 | 4.94 | 0.016071 | 0.2357 | 0.2815932 | 0.1135668 | 0.1381 | 42.6078
3595 | 5.022778 | 3.2652 | 13.2756 | 1 | 2.2388 | 2.234012 | 5.01 | 0.016401 | 0.2353 | 0.2815812 | 0.1132845 | 0.1359 | 42.6078
3596 | 5.024167 | 3.2559 | 13.2801 | 1 | 2.2319 | 2.234384 | 4.98 | 0.01625 | 0.2344 | 0.2815688 | 0.1133857 | 0.1337 | 42.608
3597 | 5.025556 | 3.2559 | 13.2847 | 1 | 2.2388 | 2.23477 | 5.01 | 0.016401 | 0.2349 | 0.2815563 | 0.1134883 | 0.1315 | 42.608
3598 | 5.026944 | 3.2479 | 13.2892 | 1 | 2.2306 | 2.235197 | 4.98 | 0.01622 | 0.2339 | 0.2815438 | 0.1135879 | 0.1294 | 42.6083
3599 | 5.028333 | 3.2479 | 13.2937 | 1 | 2.2415 | 2.235603 | 5.02 | 0.016461 | 0.234 | 0.2815309 | 0.1133036 | 0.1273 | 42.6083
3600 | 5.029722 | 3.2386 | 13.2982 | 1 | 2.2319 | 2.236045 | 4.98 | 0.01625 | 0.2336 | 0.2815173 | 0.1134024 | 0.125 | 42.6085
3601 | 5.031111 | 3.2386 | 13.3027 | 1 | 2.2292 | 2.236475 | 4.97 | 0.01619 | 0.2326 | 0.281503 | 0.1134984 | 0.1229 | 42.6087
3602 | 5.0325 | 3.2306 | 13.3072 | 1 | 2.2457 | 2.236905 | 5.04 | 0.016551 | 0.2321 | 0.2814894 | 0.1135938 | 0.1208 | 42.6086
3603 | 5.033889 | 3.2306 | 13.3117 | 1 | 2.2223 | 2.237307 | 4.94 | 0.016041 | 0.2302 | 0.2814751 | 0.1133013 | 0.1186 | 42.6091
3604 | 5.035278 | 3.2213 | 13.3162 | 1 | 2.2209 | 2.237613 | 4.93 | 0.016011 | 0.228 | 0.2814611 | 0.1133872 | 0.1164 | 42.6092
3605 | 5.036667 | 3.2213 | 13.3206 | 1 | 2.2292 | 2.237938 | 4.97 | 0.01619 | 0.2269 | 0.281447 | 0.1134709 | 0.1142 | 42.6093
3606 | 5.038056 | 3.2133 | 13.3251 | 1 | 2.247 | 2.238337 | 5.05 | 0.016582 | 0.2266 | 0.2814326 | 0.1135553 | 0.1121 | 42.6092
3607 | 5.039444 | 3.2133 | 13.3296 | 1 | 2.2525 | 2.238692 | 5.07 | 0.016703 | 0.2276 | 0.2814186 | 0.1132558 | 0.11 | 42.6093
3608 | 5.040833 | 3.2039 | 13.334 | 1 | 2.2347 | 2.239094 | 4.99 | 0.01631 | 0.2268 | 0.2814046 | 0.1133406 | 0.1078 | 42.6097
3609 | 5.042222 | 3.2039 | 13.3385 | 1 | 2.2443 | 2.239475 | 5.04 | 0.016521 | 0.2259 | 0.2813907 | 0.1134221 | 0.1056 | 42.6097
3610 | 5.043611 | 3.1959 | 13.3429 | 1 | 2.2457 | 2.239868 | 5.04 | 0.016551 | 0.2254 | 0.2813763 | 0.1135005 | 0.1036 | 42.6099
3611 | 5.045 | 3.1959 | 13.3474 | 1 | 2.2402 | 2.24028 | 5.02 | 0.016431 | 0.2261 | 0.2813622 | 0.1132014 | 0.1014 | 42.6101
3612 | 5.046389 | 3.1866 | 13.3518 | 1 | 2.2402 | 2.240663 | 5.02 | 0.016431 | 0.2251 | 0.2813489 | 0.1132791 | 0.0992 | 42.6103
3613 | 5.047778 | 3.1866 | 13.3562 | 1 | 2.2347 | 2.241101 | 4.99 | 0.01631 | 0.2241 | 0.2813354 | 0.1133547 | 0.0971 | 42.6105
3614 | 5.049167 | 3.1788 | 13.3607 | 1 | 2.2374 | 2.241554 | 5.01 | 0.016371 | 0.2229 | 0.2813223 | 0.1134274 | 0.0951 | 42.6106
3615 | 5.050556 | 3.1788 | 13.3651 | 1 | 2.2429 | 2.242018 | 5.03 | 0.016491 | 0.2221 | 0.2813094 | 0.1131199 | 0.093 | 42.6108
3616 | 5.051944 | 3.1696 | 13.3695 | 1 | 2.2484 | 2.24238 | 5.06 | 0.016612 | 0.2222 | 0.2812963 | 0.1131909 | 0.0909 | 42.6109
3617 | 5.053333 | 3.1696 | 13.3739 | 1 | 2.2497 | 2.242769 | 5.06 | 0.016642 | 0.2223 | 0.2812842 | 0.1132631 | 0.0888 | 42.611
3618 | 5.054722 | 3.1619 | 13.3783 | 1 | 2.2484 | 2.243176 | 5.06 | 0.016612 | 0.2223 | 0.2812726 | 0.1133352 | 0.0868 | 42.6112
3619 | 5.056111 | 3.1619 | 13.3827 | 1 | 2.2443 | 2.243589 | 5.04 | 0.016521 | 0.2215 | 0.2812598 | 0.1130263 | 0.0847 | 42.6115
3620 | 5.0575 | 3.1529 | 13.3871 | 1 | 2.2402 | 2.244026 | 5.02 | 0.016431 | 0.221 | 0.2812479 | 0.1130954 | 0.0826 | 42.6117
3621 | 5.058889 | 3.1529 | 13.3915 | 1 | 2.2319 | 2.244452 | 4.98 | 0.01625 | 0.2193 | 0.2812363 | 0.1131605 | 0.0806 | 42.612
3622 | 5.060278 | 3.1453 | 13.3958 | 1 | 2.2195 | 2.244932 | 4.93 | 0.015981 | 0.2172 | 0.2812239 | 0.1132215 | 0.0787 | 42.6124
3623 | 5.061667 | 3.1453 | 13.4002 | 1 | 2.2374 | 2.245377 | 5.01 | 0.016371 | 0.2162 | 0.2812122 | 0.1129009 | 0.0766 | 42.6123
3624 | 5.063333 | 3.1363 | 13.4046 | 1 | 2.2484 | 2.245827 | 5.06 | 0.016612 | 0.215 | 0.2812011 | 0.1129568 | 0.0746 | 42.6127
3625 | 5.064722 | 3.1363 | 13.4089 | 1 | 2.2374 | 2.246212 | 5.01 | 0.016371 | 0.2157 | 0.2811905 | 0.1130139 | 0.0726 | 42.6131
3626 | 5.066111 | 3.1287 | 13.4133 | 1 | 2.2538 | 2.246659 | 5.08 | 0.016733 | 0.2149 | 0.2811805 | 0.1130694 | 0.0706 | 42.613
3627 | 5.0675 | 3.1287 | 13.4176 | 1 | 2.2484 | 2.247128 | 5.06 | 0.016612 | 0.214 | 0.2811703 | 0.1127449 | 0.0686 | 42.6133
3628 | 5.068889 | 3.1199 | 13.422 | 1 | 2.2497 | 2.247569 | 5.06 | 0.016642 | 0.2145 | 0.2811604 | 0.1127995 | 0.0666 | 42.6135
3629 | 5.070278 | 3.1199 | 13.4263 | 1 | 2.2497 | 2.248043 | 5.06 | 0.016642 | 0.2139 | 0.2811508 | 0.1128525 | 0.0646 | 42.6137
3630 | 5.071667 | 3.1125 | 13.4306 | 1 | 2.2566 | 2.248489 | 5.09 | 0.016794 | 0.2137 | 0.2811407 | 0.1129038 | 0.0627 | 42.6138
3631 | 5.073056 | 3.1125 | 13.4349 | 1 | 2.2606 | 2.248931 | 5.11 | 0.016885 | 0.2138 | 0.2811308 | 0.1125813 | 0.0608 | 42.614
3632 | 5.074444 | 3.1038 | 13.4393 | 1 | 2.247 | 2.249398 | 5.05 | 0.016582 | 0.2137 | 0.2811209 | 0.1126326 | 0.0588 | 42.6144
3633 | 5.075833 | 3.1038 | 13.4436 | 1 | 2.262 | 2.249827 | 5.12 | 0.016915 | 0.2138 | 0.2811107 | 0.1126834 | 0.0569 | 42.6144
3634 | 5.077222 | 3.0966 | 13.4479 | 1 | 2.2457 | 2.250229 | 5.04 | 0.016551 | 0.2126 | 0.2811011 | 0.1127309 | 0.055 | 42.6148
3635 | 5.078611 | 3.0966 | 13.4522 | 1 | 2.2429 | 2.250676 | 5.03 | 0.016491 | 0.2112 | 0.2810922 | 0.1124048 | 0.0531 | 42.6151
3636 | 5.08 | 3.0881 | 13.4565 | 1 | 2.2525 | 2.251096 | 5.07 | 0.016703 | 0.2109 | 0.2810837 | 0.1124485 | 0.0512 | 42.6152
3637 | 5.081389 | 3.0881 | 13.4608 | 1 | 2.262 | 2.251541 | 5.12 | 0.016915 | 0.212 | 0.281075 | 0.1124938 | 0.0493 | 42.6153
3638 | 5.082778 | 3.081 | 13.4651 | 1 | 2.262 | 2.251984 | 5.12 | 0.016915 | 0.2121 | 0.2810665 | 0.11254 | 0.0475 | 42.6155
3639 | 5.084167 | 3.081 | 13.4693 | 1 | 2.2701 | 2.252478 | 5.15 | 0.017098 | 0.2144 | 0.2810577 | 0.1122225 | 0.0457 | 42.6156
3640 | 5.085556 | 3.0728 | 13.4736 | 1 | 2.2566 | 2.252986 | 5.09 | 0.016794 | 0.2139 | 0.2810491 | 0.1122727 | 0.0438 | 42.616
3641 | 5.086944 | 3.0728 | 13.4779 | 1 | 2.266 | 2.25343 | 5.13 | 0.017007 | 0.2151 | 0.2810419 | 0.1123256 | 0.042 | 42.6161
3642 | 5.088333 | 3.0661 | 13.4821 | 1 | 2.2579 | 2.25391 | 5.1 | 0.016824 | 0.2149 | 0.2810347 | 0.1123785 | 0.0403 | 42.6165
3643 | 5.089722 | 3.0661 | 13.4864 | 1 | 2.2633 | 2.254332 | 5.12 | 0.016946 | 0.2158 | 0.2810284 | 0.1120648 | 0.0386 | 42.6166
3644 | 5.091111 | 3.0582 | 13.4907 | 1 | 2.2484 | 2.254851 | 5.06 | 0.016612 | 0.215 | 0.2810219 | 0.1121179 | 0.0368 | 42.6171
3645 | 5.0925 | 3.0582 | 13.4949 | 1 | 2.2647 | 2.255319 | 5.13 | 0.016976 | 0.2151 | 0.2810155 | 0.1121708 | 0.035 | 42.6171
3646 | 5.093889 | 3.0518 | 13.4992 | 1 | 2.2701 | 2.255812 | 5.15 | 0.017098 | 0.2153 | 0.2810101 | 0.1122244 | 0.0334 | 42.6172
3647 | 5.095278 | 3.0518 | 13.5034 | 1 | 2.262 | 2.256277 | 5.12 | 0.016915 | 0.2153 | 0.2810057 | 0.1119107 | 0.0317 | 42.6176
3648 | 5.096667 | 3.0442 | 13.5076 | 1 | 2.2552 | 2.256784 | 5.09 | 0.016763 | 0.2151 | 0.2810014 | 0.1119639 | 0.03 | 42.618
3649 | 5.098056 | 3.0442 | 13.5119 | 1 | 2.2538 | 2.257259 | 5.08 | 0.016733 | 0.2147 | 0.2809985 | 0.1120156 | 0.0284 | 42.6182
3650 | 5.099444 | 3.0381 | 13.5161 | 1 | 2.2566 | 2.257719 | 5.09 | 0.016794 | 0.2146 | 0.2809955 | 0.1120665 | 0.0268 | 42.6184
3651 | 5.100833 | 3.0381 | 13.5203 | 1 | 2.2457 | 2.258217 | 5.04 | 0.016551 | 0.2129 | 0.2809927 | 0.1117494 | 0.0252 | 42.6188
3652 | 5.102222 | 3.0309 | 13.5245 | 1 | 2.2728 | 2.258668 | 5.17 | 0.017159 | 0.2136 | 0.2809905 | 0.1117981 | 0.0236 | 42.6187
3653 | 5.103611 | 3.0309 | 13.5287 | 1 | 2.2538 | 2.25915 | 5.08 | 0.016733 | 0.2139 | 0.2809891 | 0.1118473 | 0.0221 | 42.6192
3654 | 5.105 | 3.0252 | 13.5329 | 1 | 2.2742 | 2.259612 | 5.17 | 0.01719 | 0.2146 | 0.2809892 | 0.1118964 | 0.0206 | 42.6192
3655 | 5.106389 | 3.0252 | 13.5371 | 1 | 2.2742 | 2.260117 | 5.17 | 0.01719 | 0.2148 | 0.2809909 | 0.1115864 | 0.0191 | 42.6195
3656 | 5.107778 | 3.0183 | 13.5413 | 1 | 2.262 | 2.260608 | 5.12 | 0.016915 | 0.2153 | 0.2809932 | 0.1116372 | 0.0176 | 42.6199
3657 | 5.109167 | 3.0183 | 13.5455 | 1 | 2.266 | 2.261087 | 5.13 | 0.017007 | 0.2155 | 0.2809962 | 0.1116879 | 0.0161 | 42.6201
3658 | 5.110556 | 3.013 | 13.5497 | 1 | 2.2647 | 2.261549 | 5.13 | 0.016976 | 0.2155 | 0.2809992 | 0.1117373 | 0.0147 | 42.6204
3659 | 5.111944 | 3.013 | 13.5539 | 1 | 2.266 | 2.26205 | 5.13 | 0.017007 | 0.2155 | 0.2810029 | 0.1114316 | 0.0133 | 42.6206
3660 | 5.113611 | 3.0065 | 13.5581 | 1 | 2.2579 | 2.262487 | 5.1 | 0.016824 | 0.2143 | 0.2810071 | 0.1114783 | 0.0119 | 42.6214
3661 | 5.115 | 3.0065 | 13.5623 | 1 | 2.2552 | 2.262971 | 5.09 | 0.016763 | 0.2139 | 0.2810106 | 0.1115238 | 0.0105 | 42.6217
3662 | 5.116389 | 3.0015 | 13.5665 | 1 | 2.2497 | 2.263485 | 5.06 | 0.016642 | 0.2128 | 0.281015 | 0.1115667 | 0.0092 | 42.622
3663 | 5.117778 | 3.0015 | 13.5706 | 1 | 2.2606 | 2.263976 | 5.11 | 0.016885 | 0.2122 | 0.2810192 | 0.111255 | 0.0079 | 42.6221
3664 | 5.119167 | 2.9954 | 13.5748 | 1 | 2.2728 | 2.264492 | 5.17 | 0.017159 | 0.2133 | 0.2810248 | 0.1112989 | 0.0066 | 42.6222
3665 | 5.120556 | 2.9954 | 13.579 | 1 | 2.2566 | 2.264971 | 5.09 | 0.016794 | 0.213 | 0.2810319 | 0.1113421 | 0.0053 | 42.6227
3666 | 5.121944 | 2.9907 | 13.5831 | 1 | 2.262 | 2.265437 | 5.12 | 0.016915 | 0.2119 | 0.2810393 | 0.1113809 | 0.0041 | 42.6229
3667 | 5.123333 | 2.9907 | 13.5873 | 1 | 2.2633 | 2.265912 | 5.12 | 0.016946 | 0.2131 | 0.2810474 | 0.1110742 | 0.0029 | 42.6232
3668 | 5.124722 | 2.985 | 13.5914 | 1 | 2.266 | 2.266388 | 5.13 | 0.017007 | 0.2122 | 0.2810557 | 0.1111137 | 0.0017 | 42.6234
3669 | 5.126111 | 2.985 | 13.5956 | 1 | 2.2633 | 2.266899 | 5.12 | 0.016946 | 0.2113 | 0.2810642 | 0.1111503 | 0.0005 | 42.6237
3670 | 5.1275 | 2.9807 | 13.5997 | 1 | 2.2688 | 2.267364 | 5.15 | 0.017068 | 0.2111 | 0.2810733 | 0.1111866 | -0.0006 | 42.624
3671 | 5.128889 | 2.9807 | 13.6039 | 1 | 2.2579 | 2.267867 | 5.1 | 0.016824 | 0.2104 | 0.2810825 | 0.1108756 | -0.0017 | 42.6244
3672 | 5.130278 | 2.9753 | 13.608 | 1 | 2.2457 | 2.268364 | 5.04 | 0.016551 | 0.2087 | 0.2810932 | 0.1109065 | -0.0028 | 42.6248
3673 | 5.131667 | 2.9753 | 13.6122 | 1 | 2.2876 | 2.268871 | 5.23 | 0.017497 | 0.2093 | 0.2811042 | 0.1109382 | -0.0039 | 42.6245
3674 | 5.133056 | 2.9714 | 13.6163 | 1 | 2.2728 | 2.269452 | 5.17 | 0.017159 | 0.21 | 0.2811165 | 0.1109706 | -0.0049 | 42.625
3675 | 5.134444 | 2.9714 | 13.6204 | 1 | 2.2688 | 2.269994 | 5.15 | 0.017068 | 0.2094 | 0.2811303 | 0.1106598 | -0.0059 | 42.6254
3676 | 5.135833 | 2.9664 | 13.6245 | 1 | 2.2674 | 2.270519 | 5.14 | 0.017037 | 0.2094 | 0.2811447 | 0.110691 | -0.007 | 42.6257
3677 | 5.137222 | 2.9664 | 13.6287 | 1 | 2.2647 | 2.271015 | 5.13 | 0.016976 | 0.2088 | 0.2811603 | 0.11072 | -0.008 | 42.626
3678 | 5.138611 | 2.9628 | 13.6328 | 1 | 2.2769 | 2.271501 | 5.18 | 0.017251 | 0.2101 | 0.2811768 | 0.1107518 | -0.0089 | 42.6261
3679 | 5.14 | 2.9628 | 13.6369 | 1 | 2.2538 | 2.271993 | 5.08 | 0.016733 | 0.209 | 0.281193 | 0.1104421 | -0.0098 | 42.6267
3680 | 5.141389 | 2.9582 | 13.641 | 1 | 2.2566 | 2.272529 | 5.09 | 0.016794 | 0.2078 | 0.2812298 | 0.1104687 | -0.0108 | 42.627
3681 | 5.142778 | 2.9582 | 13.6451 | 1 | 2.2538 | 2.273089 | 5.08 | 0.016733 | 0.2072 | 0.2812673 | 0.1104934 | -0.0117 | 42.6273
3682 | 5.144167 | 2.9549 | 13.6492 | 1 | 2.2822 | 2.273626 | 5.21 | 0.017374 | 0.208 | 0.2813068 | 0.1105197 | -0.0125 | 42.6272
3683 | 5.145556 | 2.9549 | 13.6533 | 1 | 2.2674 | 2.274131 | 5.14 | 0.017037 | 0.2076 | 0.2813462 | 0.1102088 | -0.0133 | 42.6277
3684 | 5.146944 | 2.9506 | 13.6575 | 1 | 2.266 | 2.274705 | 5.13 | 0.017007 | 0.2075 | 0.2813867 | 0.110234 | -0.0142 | 42.628
3685 | 5.148333 | 2.9506 | 13.6616 | 1 | 2.2715 | 2.275212 | 5.16 | 0.017129 | 0.2082 | 0.2814296 | 0.1102599 | -0.015 | 42.6282
3686 | 5.149722 | 2.9476 | 13.6657 | 1 | 2.2633 | 2.275724 | 5.12 | 0.016946 | 0.2078 | 0.2814741 | 0.1102848 | -0.0158 | 42.6286
3687 | 5.151111 | 2.9476 | 13.6698 | 1 | 2.2903 | 2.276248 | 5.25 | 0.017558 | 0.2091 | 0.28152 | 0.1099793 | -0.0165 | 42.6286
3688 | 5.1525 | 2.9436 | 13.6739 | 1 | 2.266 | 2.276773 | 5.13 | 0.017007 | 0.2085 | 0.2815675 | 0.1100058 | -0.0173 | 42.6292
3689 | 5.153889 | 2.9436 | 13.6779 | 1 | 2.2742 | 2.277329 | 5.17 | 0.01719 | 0.2086 | 0.2816163 | 0.110032 | -0.0181 | 42.6294
3690 | 5.155556 | 2.941 | 13.682 | 1 | 2.2715 | 2.277815 | 5.16 | 0.017129 | 0.2088 | 0.2816665 | 0.1100576 | -0.0187 | 42.6301
3691 | 5.156944 | 2.941 | 13.6861 | 1 | 2.2809 | 2.278349 | 5.2 | 0.017343 | 0.2098 | 0.2817188 | 0.1097563 | -0.0194 | 42.6303
3692 | 5.158333 | 2.9373 | 13.6902 | 1 | 2.2647 | 2.27889 | 5.13 | 0.016976 | 0.2091 | 0.2817727 | 0.1097826 | -0.0202 | 42.6308
3693 | 5.159722 | 2.9373 | 13.6943 | 1 | 2.266 | 2.279368 | 5.13 | 0.017007 | 0.2084 | 0.2818276 | 0.1098067 | -0.0208 | 42.6311
3694 | 5.161111 | 2.9349 | 13.6984 | 1 | 2.2782 | 2.279886 | 5.19 | 0.017282 | 0.208 | 0.2818844 | 0.1098296 | -0.0214 | 42.6312
3695 | 5.1625 | 2.9349 | 13.7025 | 1 | 2.2782 | 2.28041 | 5.19 | 0.017282 | 0.2094 | 0.2819433 | 0.1095295 | -0.022 | 42.6315
3696 | 5.163889 | 2.9316 | 13.7065 | 1 | 2.2836 | 2.280909 | 5.21 | 0.017404 | 0.2093 | 0.2820029 | 0.1095553 | -0.0227 | 42.6318
3697 | 5.165278 | 2.9316 | 13.7106 | 1 | 2.2742 | 2.281427 | 5.17 | 0.01719 | 0.2091 | 0.2820627 | 0.10958 | -0.0233 | 42.6322
3698 | 5.166667 | 2.9295 | 13.7147 | 1 | 2.2849 | 2.281996 | 5.22 | 0.017435 | 0.2106 | 0.2821234 | 0.1096076 | -0.0238 | 42.6324
3699 | 5.168056 | 2.9295 | 13.7188 | 1 | 2.2728 | 2.282561 | 5.17 | 0.017159 | 0.2099 | 0.2821845 | 0.1093108 | -0.0244 | 42.6328
3700 | 5.169444 | 2.9264 | 13.7228 | 1 | 2.2903 | 2.283091 | 5.25 | 0.017558 | 0.211 | 0.2822463 | 0.1093393 | -0.025 | 42.6329
3701 | 5.170833 | 2.9264 | 13.7269 | 1 | 2.2795 | 2.283642 | 5.2 | 0.017312 | 0.2106 | 0.2823097 | 0.1093651 | -0.0255 | 42.6334
3702 | 5.172222 | 2.9246 | 13.731 | 1 | 2.2782 | 2.284179 | 5.19 | 0.017282 | 0.2111 | 0.2823745 | 0.1093918 | -0.0259 | 42.6337
3703 | 5.173611 | 2.9246 | 13.735 | 1 | 2.2674 | 2.284744 | 5.14 | 0.017037 | 0.2103 | 0.2824406 | 0.1090989 | -0.0264 | 42.6342
3704 | 5.175 | 2.9218 | 13.7391 | 1 | 2.2715 | 2.285279 | 5.16 | 0.017129 | 0.21 | 0.2825077 | 0.1091232 | -0.0269 | 42.6344
3705 | 5.176389 | 2.9218 | 13.7432 | 1 | 2.2822 | 2.285794 | 5.21 | 0.017374 | 0.2107 | 0.2825766 | 0.1091483 | -0.0274 | 42.6346
3706 | 5.177778 | 2.9203 | 13.7472 | 1 | 2.3023 | 2.286304 | 5.3 | 0.017836 | 0.2128 | 0.2826458 | 0.1091776 | -0.0278 | 42.6346
3707 | 5.179167 | 2.9203 | 13.7513 | 1 | 2.3103 | 2.286907 | 5.34 | 0.018022 | 0.2145 | 0.2827158 | 0.1088963 | -0.0282 | 42.6348
3708 | 5.180556 | 2.9179 | 13.7553 | 1 | 2.2903 | 2.287455 | 5.25 | 0.017558 | 0.2149 | 0.2827866 | 0.1089303 | -0.0286 | 42.6354
3709 | 5.181944 | 2.9179 | 13.7594 | 1 | 2.2876 | 2.288009 | 5.23 | 0.017497 | 0.2162 | 0.282858 | 0.1089659 | -0.029 | 42.6358
3710 | 5.183333 | 2.9167 | 13.7634 | 1 | 2.2809 | 2.288535 | 5.2 | 0.017343 | 0.2158 | 0.2829299 | 0.1090002 | -0.0293 | 42.6362
3711 | 5.184722 | 2.9167 | 13.7675 | 1 | 2.2943 | 2.289132 | 5.26 | 0.017651 | 0.2169 | 0.2830031 | 0.1087268 | -0.0296 | 42.6363
3712 | 5.186111 | 2.9146 | 13.7716 | 1 | 2.2943 | 2.289651 | 5.26 | 0.017651 | 0.2179 | 0.2830771 | 0.1087658 | -0.03 | 42.6366
3713 | 5.1875 | 2.9146 | 13.7756 | 1 | 2.2943 | 2.290263 | 5.26 | 0.017651 | 0.219 | 0.2831524 | 0.1088066 | -0.0303 | 42.6369
3714 | 5.188889 | 2.9137 | 13.7797 | 1 | 2.2916 | 2.290839 | 5.25 | 0.017589 | 0.22 | 0.2832288 | 0.1088486 | -0.0306 | 42.6373
3715 | 5.190278 | 2.9137 | 13.7837 | 1 | 2.2903 | 2.291396 | 5.25 | 0.017558 | 0.2208 | 0.283305 | 0.1085864 | -0.0308 | 42.6376
3716 | 5.191667 | 2.9119 | 13.7878 | 1 | 2.2876 | 2.291965 | 5.23 | 0.017497 | 0.2211 | 0.2833826 | 0.1086308 | -0.0312 | 42.638
3717 | 5.193056 | 2.9119 | 13.7918 | 1 | 2.2809 | 2.292569 | 5.2 | 0.017343 | 0.2211 | 0.2834617 | 0.108675 | -0.0314 | 42.6384
3718 | 5.194444 | 2.9113 | 13.7958 | 1 | 2.2876 | 2.29313 | 5.23 | 0.017497 | 0.2206 | 0.283542 | 0.1087175 | -0.0316 | 42.6386
3719 | 5.195833 | 2.9113 | 13.7999 | 1 | 2.2755 | 2.293656 | 5.18 | 0.01722 | 0.2201 | 0.2836235 | 0.1084552 | -0.0318 | 42.6391
3720 | 5.197222 | 2.9097 | 13.8039 | 1 | 2.2782 | 2.294207 | 5.19 | 0.017282 | 0.2201 | 0.2837058 | 0.1084966 | -0.0321 | 42.6394
3721 | 5.198611 | 2.9097 | 13.808 | 1 | 2.3036 | 2.29471 | 5.31 | 0.017867 | 0.2208 | 0.2837893 | 0.1085385 | -0.0322 | 42.6393
3722 | 5.200278 | 2.9093 | 13.812 | 1 | 2.2769 | 2.295276 | 5.18 | 0.017251 | 0.2203 | 0.2838739 | 0.1085784 | -0.0324 | 42.6404
3723 | 5.201667 | 2.9093 | 13.8161 | 1 | 2.2849 | 2.295862 | 5.22 | 0.017435 | 0.2204 | 0.283959 | 0.1083195 | -0.0325 | 42.6406
3724 | 5.203056 | 2.908 | 13.8201 | 1 | 2.2769 | 2.296435 | 5.18 | 0.017251 | 0.2199 | 0.2840449 | 0.1083585 | -0.0327 | 42.6411
3725 | 5.204444 | 2.908 | 13.8242 | 1 | 2.293 | 2.297027 | 5.26 | 0.01762 | 0.2209 | 0.2841319 | 0.1083986 | -0.0329 | 42.6411
3726 | 5.205833 | 2.9078 | 13.8282 | 1 | 2.2956 | 2.297628 | 5.27 | 0.017681 | 0.2217 | 0.2842203 | 0.1084397 | -0.0329 | 42.6414
3727 | 5.207222 | 2.9078 | 13.8322 | 1 | 2.305 | 2.298184 | 5.31 | 0.017898 | 0.2235 | 0.284309 | 0.1081903 | -0.033 | 42.6416
3728 | 5.208611 | 2.9067 | 13.8363 | 1 | 2.3076 | 2.29873 | 5.33 | 0.01796 | 0.2255 | 0.2843987 | 0.1082398 | -0.0332 | 42.6419
3729 | 5.21 | 2.9067 | 13.8403 | 1 | 2.2889 | 2.299326 | 5.24 | 0.017527 | 0.2255 | 0.2844898 | 0.1082883 | -0.0333 | 42.6425
3730 | 5.211389 | 2.9068 | 13.8444 | 1 | 2.2889 | 2.299838 | 5.24 | 0.017527 | 0.2259 | 0.2845819 | 0.1083375 | -0.0333 | 42.6428
3731 | 5.212778 | 2.9068 | 13.8484 | 1 | 2.2916 | 2.300427 | 5.25 | 0.017589 | 0.2263 | 0.2846751 | 0.1080961 | -0.0333 | 42.6431
3732 | 5.214167 | 2.9059 | 13.8524 | 1 | 2.2849 | 2.300983 | 5.22 | 0.017435 | 0.226 | 0.2847691 | 0.1081455 | -0.0334 | 42.6435
3733 | 5.215556 | 2.9059 | 13.8565 | 1 | 2.2916 | 2.30153 | 5.25 | 0.017589 | 0.2269 | 0.2848638 | 0.1081962 | -0.0334 | 42.6437
3734 | 5.216944 | 2.9062 | 13.8605 | 1 | 2.293 | 2.302042 | 5.26 | 0.01762 | 0.227 | 0.2849593 | 0.1082459 | -0.0334 | 42.644
3735 | 5.218333 | 2.9062 | 13.8646 | 1 | 2.297 | 2.30258 | 5.28 | 0.017712 | 0.2279 | 0.2850557 | 0.1080106 | -0.0334 | 42.6443
3736 | 5.219722 | 2.9056 | 13.8686 | 1 | 2.2863 | 2.303199 | 5.23 | 0.017466 | 0.2277 | 0.2851535 | 0.1080618 | -0.0334 | 42.6448
3737 | 5.221111 | 2.9056 | 13.8727 | 1 | 2.3076 | 2.303788 | 5.33 | 0.01796 | 0.229 | 0.2852521 | 0.1081135 | -0.0334 | 42.6448
3738 | 5.2225 | 2.9061 | 13.8767 | 1 | 2.3235 | 2.304372 | 5.4 | 0.018334 | 0.2315 | 0.2853517 | 0.1081699 | -0.0333 | 42.6449
3739 | 5.223889 | 2.9061 | 13.8807 | 1 | 2.297 | 2.304985 | 5.28 | 0.017712 | 0.2318 | 0.2854521 | 0.1079469 | -0.0333 | 42.6456
3740 | 5.225278 | 2.9058 | 13.8848 | 1 | 2.3156 | 2.305523 | 5.36 | 0.018147 | 0.2336 | 0.2855527 | 0.1080079 | -0.0333 | 42.6456
3741 | 5.226667 | 2.9058 | 13.8888 | 1 | 2.3129 | 2.306133 | 5.35 | 0.018084 | 0.2348 | 0.2856542 | 0.1080701 | -0.0332 | 42.646
3742 | 5.228056 | 2.9066 | 13.8929 | 1 | 2.3143 | 2.306682 | 5.36 | 0.018115 | 0.2364 | 0.2857565 | 0.1081357 | -0.0331 | 42.6463
3743 | 5.229444 | 2.9066 | 13.8969 | 1 | 2.301 | 2.307237 | 5.29 | 0.017805 | 0.2382 | 0.2858595 | 0.1079288 | -0.0329 | 42.6468
3744 | 5.230833 | 2.9066 | 13.9009 | 1 | 2.3209 | 2.307809 | 5.39 | 0.018271 | 0.2397 | 0.2859633 | 0.1080016 | -0.0329 | 42.6469
3745 | 5.232222 | 2.9066 | 13.905 | 1 | 2.3222 | 2.308332 | 5.39 | 0.018303 | 0.2423 | 0.2860681 | 0.1080788 | -0.0327 | 42.6471
3746 | 5.233611 | 2.9078 | 13.909 | 1 | 2.3129 | 2.308929 | 5.35 | 0.018084 | 0.2444 | 0.286174 | 0.1081602 | -0.0325 | 42.6476
3747 | 5.235 | 2.9078 | 13.9131 | 1 | 2.305 | 2.309516 | 5.31 | 0.017898 | 0.2457 | 0.2862795 | 0.1079718 | -0.0323 | 42.648
3748 | 5.236389 | 2.9081 | 13.9171 | 1 | 2.3036 | 2.310088 | 5.31 | 0.017867 | 0.2463 | 0.2863858 | 0.1080573 | -0.0322 | 42.6484
3749 | 5.237778 | 2.9081 | 13.9212 | 1 | 2.305 | 2.310637 | 5.31 | 0.017898 | 0.2463 | 0.2864929 | 0.1081416 | -0.032 | 42.6487
3750 | 5.239167 | 2.9095 | 13.9252 | 1 | 2.2876 | 2.311225 | 5.23 | 0.017497 | 0.2447 | 0.2866003 | 0.1082216 | -0.0317 | 42.6492
3751 | 5.240556 | 2.9095 | 13.9292 | 1 | 2.2996 | 2.311794 | 5.29 | 0.017774 | 0.2457 | 0.2867079 | 0.1080353 | -0.0315 | 42.6494
3752 | 5.241944 | 2.9101 | 13.9333 | 1 | 2.3063 | 2.31243 | 5.32 | 0.017929 | 0.2455 | 0.2868162 | 0.1081169 | -0.0313 | 42.6496
3753 | 5.243333 | 2.9101 | 13.9373 | 1 | 2.3262 | 2.313001 | 5.41 | 0.018396 | 0.2484 | 0.2869251 | 0.1082021 | -0.031 | 42.6497
3754 | 5.244722 | 2.9118 | 13.9414 | 1 | 2.3103 | 2.313563 | 5.34 | 0.018022 | 0.2492 | 0.2870343 | 0.108289 | -0.0307 | 42.6502
3755 | 5.246389 | 2.9118 | 13.9454 | 1 | 2.3076 | 2.314107 | 5.33 | 0.01796 | 0.2502 | 0.2871436 | 0.1081156 | -0.0304 | 42.6509
3756 | 5.247778 | 2.9127 | 13.9495 | 1 | 2.3103 | 2.314659 | 5.34 | 0.018022 | 0.2505 | 0.2872536 | 0.1082052 | -0.0301 | 42.6512
3757 | 5.249167 | 2.9127 | 13.9535 | 1 | 2.3275 | 2.315218 | 5.42 | 0.018428 | 0.2527 | 0.2873636 | 0.1082985 | -0.0298 | 42.6513
3758 | 5.250556 | 2.9147 | 13.9576 | 1 | 2.3248 | 2.31585 | 5.4 | 0.018365 | 0.2546 | 0.2874739 | 0.1083951 | -0.0294 | 42.6516
3759 | 5.251944 | 2.9147 | 13.9616 | 1 | 2.3196 | 2.316439 | 5.38 | 0.01824 | 0.2564 | 0.2875843 | 0.1082373 | -0.029 | 42.652
3760 | 5.253333 | 2.916 | 13.9657 | 1 | 2.3301 | 2.317026 | 5.43 | 0.01849 | 0.2593 | 0.2876953 | 0.108344 | -0.0287 | 42.6522
3761 | 5.254722 | 2.916 | 13.9697 | 1 | 2.3209 | 2.317607 | 5.39 | 0.018271 | 0.2602 | 0.2878058 | 0.1084518 | -0.0283 | 42.6527
3762 | 5.256111 | 2.9183 | 13.9738 | 1 | 2.3367 | 2.318191 | 5.46 | 0.018647 | 0.2636 | 0.2879172 | 0.1085655 | -0.0278 | 42.6527
3763 | 5.2575 | 2.9183 | 13.9779 | 1 | 2.3143 | 2.318795 | 5.36 | 0.018115 | 0.2659 | 0.2880283 | 0.1084309 | -0.0274 | 42.6533
3764 | 5.258889 | 2.9201 | 13.9819 | 1 | 2.3169 | 2.319327 | 5.37 | 0.018178 | 0.2671 | 0.2881389 | 0.108552 | -0.027 | 42.6536
3765 | 5.260278 | 2.9201 | 13.986 | 1 | 2.3116 | 2.319947 | 5.34 | 0.018053 | 0.2672 | 0.288249 | 0.1086718 | -0.0265 | 42.654
3766 | 5.261667 | 2.9229 | 13.99 | 1 | 2.2983 | 2.320502 | 5.28 | 0.017743 | 0.2669 | 0.288359 | 0.1087915 | -0.0259 | 42.6545
3767 | 5.263056 | 2.9229 | 13.9941 | 1 | 2.3222 | 2.321079 | 5.39 | 0.018303 | 0.269 | 0.2884692 | 0.1086643 | -0.0254 | 42.6545
3768 | 5.264444 | 2.925 | 13.9982 | 1 | 2.3209 | 2.321621 | 5.39 | 0.018271 | 0.2707 | 0.2885789 | 0.1087921 | -0.0249 | 42.6548
3769 | 5.265833 | 2.925 | 14.0022 | 1 | 2.3262 | 2.322178 | 5.41 | 0.018396 | 0.2725 | 0.2886892 | 0.1089226 | -0.0243 | 42.6551
3770 | 5.267222 | 2.9282 | 14.0063 | 1 | 2.3196 | 2.322797 | 5.38 | 0.01824 | 0.2742 | 0.2887993 | 0.1090553 | -0.0236 | 42.6555
3771 | 5.268611 | 2.9282 | 14.0104 | 1 | 2.3235 | 2.323314 | 5.4 | 0.018334 | 0.2749 | 0.2889093 | 0.1089433 | -0.023 | 42.6557
3772 | 5.27 | 2.9308 | 14.0145 | 1 | 2.3156 | 2.32388 | 5.36 | 0.018147 | 0.276 | 0.2890193 | 0.1090796 | -0.0224 | 42.6561
3773 | 5.271389 | 2.9308 | 14.0185 | 1 | 2.3116 | 2.324415 | 5.34 | 0.018053 | 0.2766 | 0.289129 | 0.1092159 | -0.0217 | 42.6565
3774 | 5.272778 | 2.9344 | 14.0226 | 1 | 2.3354 | 2.325023 | 5.45 | 0.018616 | 0.279 | 0.2892375 | 0.1093558 | -0.021 | 42.6565
3775 | 5.274167 | 2.9344 | 14.0267 | 1 | 2.3248 | 2.325624 | 5.4 | 0.018365 | 0.2801 | 0.2893459 | 0.1092577 | -0.0202 | 42.6569
3776 | 5.275556 | 2.9374 | 14.0308 | 1 | 2.3446 | 2.326224 | 5.5 | 0.018836 | 0.2829 | 0.2894547 | 0.1094058 | -0.0195 | 42.6569
3777 | 5.276944 | 2.9374 | 14.0349 | 1 | 2.3076 | 2.326797 | 5.33 | 0.01796 | 0.2825 | 0.2895637 | 0.1095523 | -0.0188 | 42.6578
3778 | 5.278333 | 2.9416 | 14.039 | 1 | 2.3406 | 2.327386 | 5.48 | 0.018742 | 0.285 | 0.2896729 | 0.1097032 | -0.0179 | 42.6576
3779 | 5.279722 | 2.9416 | 14.043 | 1 | 2.3275 | 2.327948 | 5.42 | 0.018428 | 0.2855 | 0.2897819 | 0.109618 | -0.0171 | 42.6581
3780 | 5.281111 | 2.945 | 14.0471 | 1 | 2.3275 | 2.328557 | 5.42 | 0.018428 | 0.2869 | 0.2898907 | 0.1097727 | -0.0163 | 42.6584
3781 | 5.2825 | 2.945 | 14.0512 | 1 | 2.3248 | 2.329096 | 5.4 | 0.018365 | 0.2877 | 0.2899996 | 0.109928 | -0.0154 | 42.6587
3782 | 5.283889 | 2.9496 | 14.0553 | 1 | 2.3341 | 2.329685 | 5.45 | 0.018584 | 0.2896 | 0.2901086 | 0.1100862 | -0.0145 | 42.6589
3783 | 5.285278 | 2.9496 | 14.0594 | 1 | 2.3169 | 2.330251 | 5.37 | 0.018178 | 0.2903 | 0.2902178 | 0.1100132 | -0.0135 | 42.6595
3784 | 5.286667 | 2.9535 | 14.0636 | 1 | 2.3301 | 2.3308 | 5.43 | 0.01849 | 0.2923 | 0.2903272 | 0.1101768 | -0.0126 | 42.6595
3785 | 5.288056 | 2.9535 | 14.0677 | 1 | 2.3367 | 2.331387 | 5.46 | 0.018647 | 0.2945 | 0.2904359 | 0.1103442 | -0.0117 | 42.6597
3786 | 5.289444 | 2.9585 | 14.0718 | 1 | 2.3327 | 2.331954 | 5.44 | 0.018553 | 0.2973 | 0.2905449 | 0.1105158 | -0.0107 | 42.6601
3787 | 5.290833 | 2.9585 | 14.0759 | 1 | 2.3235 | 2.332552 | 5.4 | 0.018334 | 0.2982 | 0.2906533 | 0.110462 | -0.0096 | 42.6605
3788 | 5.2925 | 2.963 | 14.08 | 1 | 2.3209 | 2.333086 | 5.39 | 0.018271 | 0.299 | 0.2907622 | 0.110637 | -0.0086 | 42.6612
3789 | 5.293889 | 2.963 | 14.0841 | 1 | 2.3341 | 2.333659 | 5.45 | 0.018584 | 0.3004 | 0.2908716 | 0.1108138 | -0.0076 | 42.6613
3790 | 5.295278 | 2.9684 | 14.0882 | 1 | 2.3498 | 2.334241 | 5.52 | 0.018962 | 0.3031 | 0.2909801 | 0.1109965 | -0.0064 | 42.6614
3791 | 5.296667 | 2.9684 | 14.0924 | 1 | 2.3129 | 2.334836 | 5.35 | 0.018084 | 0.3035 | 0.2910883 | 0.1109544 | -0.0053 | 42.6622
3792 | 5.298056 | 2.9733 | 14.0965 | 1 | 2.3432 | 2.335451 | 5.49 | 0.018805 | 0.306 | 0.291197 | 0.111143 | -0.0042 | 42.6621
3793 | 5.299444 | 2.9733 | 14.1006 | 1 | 2.3314 | 2.335999 | 5.44 | 0.018522 | 0.3057 | 0.2913064 | 0.1113294 | -0.0031 | 42.6625
3794 | 5.300833 | 2.9792 | 14.1048 | 1 | 2.3248 | 2.336557 | 5.4 | 0.018365 | 0.3068 | 0.2914145 | 0.1115174 | -0.0018 | 42.6629
3795 | 5.302222 | 2.9792 | 14.1089 | 1 | 2.3235 | 2.33707 | 5.4 | 0.018334 | 0.3076 | 0.291523 | 0.1114854 | -0.0006 | 42.6632
3796 | 5.303611 | 2.9844 | 14.1131 | 1 | 2.3406 | 2.337703 | 5.48 | 0.018742 | 0.3097 | 0.2916308 | 0.1116792 | 0.0006 | 42.6632
3797 | 5.305 | 2.9844 | 14.1172 | 1 | 2.3498 | 2.33825 | 5.52 | 0.018962 | 0.3121 | 0.2917384 | 0.1118772 | 0.0018 | 42.6634
3798 | 5.306389 | 2.9907 | 14.1214 | 1 | 2.3406 | 2.338805 | 5.48 | 0.018742 | 0.3137 | 0.2918452 | 0.1120779 | 0.0031 | 42.6638
3799 | 5.307778 | 2.9907 | 14.1256 | 1 | 2.3393 | 2.339347 | 5.47 | 0.01871 | 0.3153 | 0.2919511 | 0.1120632 | 0.0044 | 42.664
3800 | 5.309167 | 2.9964 | 14.1297 | 1 | 2.338 | 2.339929 | 5.47 | 0.018679 | 0.3168 | 0.2920565 | 0.1122701 | 0.0056 | 42.6644
3801 | 5.310556 | 2.9964 | 14.1339 | 1 | 2.3602 | 2.34043 | 5.57 | 0.019216 | 0.3189 | 0.2921607 | 0.1124802 | 0.007 | 42.6643
3802 | 5.311944 | 3.0031 | 14.1381 | 1 | 2.3341 | 2.340984 | 5.45 | 0.018584 | 0.3208 | 0.2922642 | 0.1126946 | 0.0083 | 42.6649
3803 | 5.313333 | 3.0031 | 14.1422 | 1 | 2.3537 | 2.341514 | 5.54 | 0.019057 | 0.3235 | 0.2923672 | 0.1126975 | 0.0097 | 42.665
3804 | 5.314722 | 3.0092 | 14.1464 | 1 | 2.3432 | 2.342051 | 5.49 | 0.018805 | 0.3251 | 0.292469 | 0.1129207 | 0.0111 | 42.6654
3805 | 5.316111 | 3.0092 | 14.1506 | 1 | 2.3196 | 2.342597 | 5.38 | 0.01824 | 0.3251 | 0.2925699 | 0.1131419 | 0.0125 | 42.666
3806 | 5.3175 | 3.0162 | 14.1548 | 1 | 2.3498 | 2.343141 | 5.52 | 0.018962 | 0.327 | 0.2926699 | 0.1133658 | 0.0139 | 42.6658
3807 | 5.318889 | 3.0162 | 14.159 | 1 | 2.3235 | 2.343676 | 5.4 | 0.018334 | 0.326 | 0.2927698 | 0.113376 | 0.0154 | 42.6664
3808 | 5.320278 | 3.0227 | 14.1632 | 1 | 2.3602 | 2.344206 | 5.57 | 0.019216 | 0.3286 | 0.2928692 | 0.1136027 | 0.0168 | 42.6662
3809 | 5.321667 | 3.0227 | 14.1674 | 1 | 2.3275 | 2.344755 | 5.42 | 0.018428 | 0.3292 | 0.2929674 | 0.113829 | 0.0183 | 42.6669
3810 | 5.323056 | 3.03 | 14.1716 | 1 | 2.3275 | 2.34531 | 5.42 | 0.018428 | 0.3288 | 0.2930651 | 0.1140523 | 0.0198 | 42.6671
3811 | 5.324444 | 3.03 | 14.1758 | 1 | 2.3406 | 2.345856 | 5.48 | 0.018742 | 0.3302 | 0.2931619 | 0.1140738 | 0.0213 | 42.6672
3812 | 5.325833 | 3.0367 | 14.1801 | 1 | 2.3301 | 2.346405 | 5.43 | 0.01849 | 0.3307 | 0.2932583 | 0.1143007 | 0.0228 | 42.6676
3813 | 5.327222 | 3.0367 | 14.1843 | 1 | 2.338 | 2.346932 | 5.47 | 0.018679 | 0.3319 | 0.2933541 | 0.1145282 | 0.0243 | 42.6677
3814 | 5.328611 | 3.0443 | 14.1885 | 1 | 2.3524 | 2.347474 | 5.53 | 0.019026 | 0.3336 | 0.2934496 | 0.1147594 | 0.0259 | 42.6678
3815 | 5.33 | 3.0443 | 14.1927 | 1 | 2.3485 | 2.347982 | 5.52 | 0.018931 | 0.3354 | 0.2935441 | 0.1147924 | 0.0274 | 42.6681
3816 | 5.331389 | 3.0513 | 14.197 | 1 | 2.3341 | 2.348549 | 5.45 | 0.018584 | 0.3367 | 0.2936377 | 0.1150298 | 0.029 | 42.6685
3817 | 5.333056 | 3.0513 | 14.2012 | 1 | 2.3602 | 2.349138 | 5.57 | 0.019216 | 0.3397 | 0.2937303 | 0.115272 | 0.0305 | 42.6688
3818 | 5.334444 | 3.0592 | 14.2055 | 1 | 2.3406 | 2.349695 | 5.48 | 0.018742 | 0.341 | 0.2938226 | 0.1155159 | 0.0322 | 42.6693
3819 | 5.335833 | 3.0592 | 14.2097 | 1 | 2.3301 | 2.35019 | 5.43 | 0.01849 | 0.3413 | 0.2939172 | 0.1155627 | 0.0338 | 42.6697
3820 | 5.337222 | 3.0664 | 14.214 | 1 | 2.3262 | 2.350749 | 5.41 | 0.018396 | 0.3414 | 0.2940105 | 0.1158067 | 0.0354 | 42.67
3821 | 5.338611 | 3.0664 | 14.2183 | 1 | 2.3589 | 2.351279 | 5.56 | 0.019184 | 0.3419 | 0.2941036 | 0.1160505 | 0.037 | 42.6697
3822 | 5.34 | 3.0745 | 14.2225 | 1 | 2.3511 | 2.351769 | 5.53 | 0.018994 | 0.3436 | 0.2941948 | 0.1162971 | 0.0387 | 42.6701
3823 | 5.341389 | 3.0745 | 14.2268 | 1 | 2.3301 | 2.352351 | 5.43 | 0.01849 | 0.3437 | 0.2942862 | 0.1163494 | 0.0403 | 42.6706
3824 | 5.342778 | 3.0819 | 14.2311 | 1 | 2.3432 | 2.352838 | 5.49 | 0.018805 | 0.3444 | 0.2943768 | 0.1165971 | 0.0419 | 42.6706
3825 | 5.344167 | 3.0819 | 14.2354 | 1 | 2.3563 | 2.353362 | 5.55 | 0.019121 | 0.3459 | 0.2944668 | 0.1168465 | 0.0436 | 42.6707
3826 | 5.345556 | 3.0901 | 14.2397 | 1 | 2.3367 | 2.353917 | 5.46 | 0.018647 | 0.3469 | 0.2945561 | 0.1170978 | 0.0453 | 42.6712
3827 | 5.346944 | 3.0901 | 14.244 | 1 | 2.3459 | 2.354434 | 5.5 | 0.018868 | 0.348 | 0.2946451 | 0.1171592 | 0.047 | 42.6713
3828 | 5.348333 | 3.0977 | 14.2483 | 1 | 2.3367 | 2.354927 | 5.46 | 0.018647 | 0.3478 | 0.2947334 | 0.1174118 | 0.0486 | 42.6716
3829 | 5.349722 | 3.0977 | 14.2526 | 1 | 2.3485 | 2.355393 | 5.52 | 0.018931 | 0.3491 | 0.2948203 | 0.1176661 | 0.0503 | 42.6717
3830 | 5.351111 | 3.1061 | 14.2569 | 1 | 2.368 | 2.355912 | 5.61 | 0.019407 | 0.3508 | 0.2949064 | 0.1179229 | 0.052 | 42.6716
3831 | 5.3525 | 3.1061 | 14.2612 | 1 | 2.3537 | 2.356365 | 5.54 | 0.019057 | 0.3527 | 0.2949916 | 0.1179947 | 0.0537 | 42.672
3832 | 5.353889 | 3.1138 | 14.2656 | 1 | 2.3745 | 2.356848 | 5.64 | 0.019566 | 0.3554 | 0.2950756 | 0.1182607 | 0.0554 | 42.6719
3833 | 5.355278 | 3.1138 | 14.2699 | 1 | 2.3485 | 2.357292 | 5.52 | 0.018931 | 0.3564 | 0.2951592 | 0.1185276 | 0.0571 | 42.6725
3834 | 5.356667 | 3.1224 | 14.2742 | 1 | 2.3654 | 2.35786 | 5.6 | 0.019343 | 0.3586 | 0.2952413 | 0.1187976 | 0.0588 | 42.6725
3835 | 5.358056 | 3.1224 | 14.2786 | 1 | 2.3537 | 2.358347 | 5.54 | 0.019057 | 0.3583 | 0.2953224 | 0.1188823 | 0.0606 | 42.6728
3836 | 5.359444 | 3.1303 | 14.2829 | 1 | 2.368 | 2.358844 | 5.61 | 0.019407 | 0.3606 | 0.2954022 | 0.1191559 | 0.0623 | 42.6728
3837 | 5.360833 | 3.1303 | 14.2873 | 1 | 2.368 | 2.359268 | 5.61 | 0.019407 | 0.3631 | 0.2954814 | 0.1194335 | 0.064 | 42.673
3838 | 5.362222 | 3.139 | 14.2916 | 1 | 2.3822 | 2.359743 | 5.67 | 0.019758 | 0.3668 | 0.2955597 | 0.1197189 | 0.0658 | 42.673
3839 | 5.363611 | 3.139 | 14.296 | 1 | 2.3912 | 2.36024 | 5.72 | 0.019983 | 0.3707 | 0.2956372 | 0.1198295 | 0.0676 | 42.6731
3840 | 5.365 | 3.1472 | 14.3004 | 1 | 2.368 | 2.360769 | 5.61 | 0.019407 | 0.3729 | 0.2957139 | 0.1201272 | 0.0693 | 42.6736
3841 | 5.366389 | 3.1472 | 14.3048 | 1 | 2.3641 | 2.36126 | 5.59 | 0.019311 | 0.375 | 0.2957894 | 0.1204284 | 0.0711 | 42.6738
3842 | 5.367778 | 3.1562 | 14.3091 | 1 | 2.355 | 2.361761 | 5.55 | 0.019089 | 0.3762 | 0.2958639 | 0.1207302 | 0.0729 | 42.6742
3843 | 5.369167 | 3.1562 | 14.3135 | 1 | 2.3628 | 2.362239 | 5.58 | 0.019279 | 0.3784 | 0.2959372 | 0.1208579 | 0.0747 | 42.6743
3844 | 5.370556 | 3.1646 | 14.3179 | 1 | 2.3783 | 2.362691 | 5.66 | 0.019662 | 0.3811 | 0.2960097 | 0.1211694 | 0.0764 | 42.6742
3845 | 5.371944 | 3.1646 | 14.3223 | 1 | 2.3848 | 2.363157 | 5.69 | 0.019822 | 0.3828 | 0.2960812 | 0.1214836 | 0.0782 | 42.6743
3846 | 5.373333 | 3.1738 | 14.3267 | 1 | 2.3524 | 2.363663 | 5.53 | 0.019026 | 0.3829 | 0.2961521 | 0.1217966 | 0.08 | 42.675
3847 | 5.374722 | 3.1738 | 14.3312 | 1 | 2.3602 | 2.364091 | 5.57 | 0.019216 | 0.3836 | 0.2962218 | 0.1219351 | 0.0819 | 42.675
3848 | 5.376111 | 3.1823 | 14.3356 | 1 | 2.3732 | 2.364478 | 5.63 | 0.019534 | 0.3861 | 0.2962906 | 0.1222541 | 0.0836 | 42.675
3849 | 5.3775 | 3.1823 | 14.34 | 1 | 2.377 | 2.364911 | 5.65 | 0.01963 | 0.3862 | 0.2963587 | 0.1225715 | 0.0855 | 42.6751
3850 | 5.378889 | 3.1916 | 14.3444 | 1 | 2.3706 | 2.365318 | 5.62 | 0.01947 | 0.3884 | 0.296426 | 0.122893 | 0.0873 | 42.6754
3851 | 5.380278 | 3.1916 | 14.3489 | 1 | 2.3822 | 2.36574 | 5.67 | 0.019758 | 0.3912 | 0.2964922 | 0.1230476 | 0.0891 | 42.6753
3852 | 5.381667 | 3.2003 | 14.3533 | 1 | 2.3835 | 2.366186 | 5.68 | 0.01979 | 0.394 | 0.2965578 | 0.1233802 | 0.0909 | 42.6755
3853 | 5.383333 | 3.2003 | 14.3578 | 1 | 2.3989 | 2.366665 | 5.75 | 0.020176 | 0.3979 | 0.2966232 | 0.1237193 | 0.0928 | 42.6758
3854 | 5.384722 | 3.2098 | 14.3622 | 1 | 2.368 | 2.36709 | 5.61 | 0.019407 | 0.3997 | 0.2966873 | 0.1240597 | 0.0946 | 42.6764
3855 | 5.386111 | 3.2098 | 14.3667 | 1 | 2.3757 | 2.367573 | 5.64 | 0.019598 | 0.4011 | 0.2967501 | 0.1242369 | 0.0965 | 42.6765
3856 | 5.3875 | 3.2187 | 14.3712 | 1 | 2.3641 | 2.368053 | 5.59 | 0.019311 | 0.402 | 0.2968126 | 0.1245814 | 0.0983 | 42.6768
3857 | 5.388889 | 3.2187 | 14.3757 | 1 | 2.3719 | 2.368566 | 5.63 | 0.019502 | 0.4035 | 0.2968751 | 0.1249269 | 0.1002 | 42.6768
3858 | 5.390278 | 3.2282 | 14.3801 | 1 | 2.377 | 2.369057 | 5.65 | 0.01963 | 0.404 | 0.2969362 | 0.1252715 | 0.102 | 42.6769
3859 | 5.391667 | 3.2282 | 14.3846 | 1 | 2.3628 | 2.369536 | 5.58 | 0.019279 | 0.4059 | 0.2969959 | 0.1254601 | 0.1039 | 42.6773
3860 | 5.393056 | 3.2372 | 14.3891 | 1 | 2.3757 | 2.370027 | 5.64 | 0.019598 | 0.4077 | 0.297055 | 0.1258117 | 0.1057 | 42.6772
3861 | 5.394444 | 3.2372 | 14.3936 | 1 | 2.355 | 2.370461 | 5.55 | 0.019089 | 0.4079 | 0.2971134 | 0.126162 | 0.1076 | 42.6777
3862 | 5.395833 | 3.2468 | 14.3981 | 1 | 2.3809 | 2.370971 | 5.67 | 0.019726 | 0.4092 | 0.2971705 | 0.1265149 | 0.1095 | 42.6774
3863 | 5.397222 | 3.2468 | 14.4027 | 1 | 2.3873 | 2.371366 | 5.7 | 0.019886 | 0.4103 | 0.2972266 | 0.1267117 | 0.1114 | 42.6774
3864 | 5.398611 | 3.2559 | 14.4072 | 1 | 2.3796 | 2.371785 | 5.66 | 0.019694 | 0.4114 | 0.2972828 | 0.1270683 | 0.1132 | 42.6777
3865 | 5.4 | 3.2559 | 14.4117 | 1 | 2.3732 | 2.372183 | 5.63 | 0.019534 | 0.4121 | 0.2973382 | 0.1274248 | 0.1151 | 42.6779
3866 | 5.401389 | 3.2656 | 14.4163 | 1 | 2.3963 | 2.372679 | 5.74 | 0.020111 | 0.4149 | 0.2973929 | 0.1277858 | 0.117 | 42.6777
3867 | 5.402778 | 3.2656 | 14.4208 | 1 | 2.3822 | 2.373247 | 5.67 | 0.019758 | 0.417 | 0.2974468 | 0.1279968 | 0.1189 | 42.678
3868 | 5.404167 | 3.2748 | 14.4253 | 1 | 2.3886 | 2.37368 | 5.71 | 0.019918 | 0.4197 | 0.2974996 | 0.128367 | 0.1207 | 42.6781
3869 | 5.405556 | 3.2748 | 14.4299 | 1 | 2.3886 | 2.374176 | 5.71 | 0.019918 | 0.4214 | 0.2975524 | 0.1287394 | 0.1226 | 42.6782
3870 | 5.406944 | 3.2846 | 14.4345 | 1 | 2.3912 | 2.374651 | 5.72 | 0.019983 | 0.4235 | 0.2976052 | 0.129115 | 0.1245 | 42.6782
3871 | 5.408333 | 3.2846 | 14.439 | 1 | 2.3938 | 2.37508 | 5.73 | 0.020047 | 0.4254 | 0.297657 | 0.1293432 | 0.1264 | 42.6783
3872 | 5.409722 | 3.294 | 14.4436 | 1 | 2.3783 | 2.375588 | 5.66 | 0.019662 | 0.4271 | 0.2977083 | 0.1297254 | 0.1283 | 42.6787
3873 | 5.411111 | 3.294 | 14.4482 | 1 | 2.3796 | 2.376013 | 5.66 | 0.019694 | 0.428 | 0.2977593 | 0.1301078 | 0.1302 | 42.6788
3874 | 5.4125 | 3.3039 | 14.4528 | 1 | 2.368 | 2.376467 | 5.61 | 0.019407 | 0.4281 | 0.2978087 | 0.1304898 | 0.1321 | 42.679
3875 | 5.413889 | 3.3039 | 14.4574 | 1 | 2.3938 | 2.376932 | 5.73 | 0.020047 | 0.4297 | 0.2978575 | 0.1307262 | 0.134 | 42.6788
3876 | 5.415278 | 3.3133 | 14.462 | 1 | 2.395 | 2.377416 | 5.74 | 0.020079 | 0.4314 | 0.2979051 | 0.1311141 | 0.1358 | 42.6788
3877 | 5.416667 | 3.3133 | 14.4666 | 1 | 2.404 | 2.377896 | 5.78 | 0.020305 | 0.4328 | 0.2979526 | 0.1315031 | 0.1377 | 42.6788
3878 | 5.418056 | 3.3229 | 14.4712 | 1 | 2.3976 | 2.378364 | 5.75 | 0.020144 | 0.4346 | 0.2979992 | 0.1318039 | 0.1396 | 42.679
3879 | 5.419444 | 3.3229 | 14.4758 | 1 | 2.3873 | 2.378785 | 5.7 | 0.019886 | 0.4357 | 0.2980455 | 0.1321434 | 0.1415 | 42.6793
3880 | 5.420833 | 3.3323 | 14.4805 | 1 | 2.395 | 2.379214 | 5.74 | 0.020079 | 0.4383 | 0.2980912 | 0.1324511 | 0.1433 | 42.6792
3881 | 5.422222 | 3.3323 | 14.4851 | 1 | 2.3783 | 2.379608 | 5.66 | 0.019662 | 0.4392 | 0.2981361 | 0.1327601 | 0.1451 | 42.6796
3882 | 5.423611 | 3.3415 | 14.4897 | 1 | 2.3912 | 2.379986 | 5.72 | 0.019983 | 0.4411 | 0.2981803 | 0.1330708 | 0.147 | 42.6795
3883 | 5.425 | 3.3415 | 14.4944 | 1 | 2.3861 | 2.38041 | 5.69 | 0.019854 | 0.4423 | 0.2982239 | 0.1334237 | 0.1488 | 42.6796
3884 | 5.426667 | 3.3507 | 14.499 | 1 | 2.3976 | 2.3809 | 5.75 | 0.020144 | 0.4435 | 0.2982671 | 0.1337385 | 0.1506 | 42.6799
3885 | 5.428056 | 3.3507 | 14.5037 | 1 | 2.377 | 2.381301 | 5.65 | 0.01963 | 0.4431 | 0.2983092 | 0.1340506 | 0.1524 | 42.6803
3886 | 5.429444 | 3.3597 | 14.5084 | 1 | 2.3809 | 2.381766 | 5.67 | 0.019726 | 0.4439 | 0.2983507 | 0.1343631 | 0.1542 | 42.6803
3887 | 5.430833 | 3.3597 | 14.513 | 1 | 2.3912 | 2.382228 | 5.72 | 0.019983 | 0.4448 | 0.2983914 | 0.1347208 | 0.156 | 42.6802
3888 | 5.432222 | 3.3688 | 14.5177 | 1 | 2.3822 | 2.382669 | 5.67 | 0.019758 | 0.4442 | 0.2984313 | 0.135033 | 0.1577 | 42.6804
3889 | 5.433611 | 3.3688 | 14.5224 | 1 | 2.3963 | 2.38312 | 5.74 | 0.020111 | 0.4457 | 0.2984712 | 0.1353469 | 0.1594 | 42.6803
3890 | 5.435 | 3.3775 | 14.5271 | 1 | 2.3963 | 2.383611 | 5.74 | 0.020111 | 0.4464 | 0.2985094 | 0.13566 | 0.1611 | 42.6804
3891 | 5.436389 | 3.3775 | 14.5318 | 1 | 2.3938 | 2.384106 | 5.73 | 0.020047 | 0.4469 | 0.298547 | 0.1360222 | 0.1629 | 42.6805
3892 | 5.437778 | 3.3864 | 14.5365 | 1 | 2.3963 | 2.384532 | 5.74 | 0.020111 | 0.4475 | 0.2985837 | 0.1363366 | 0.1645 | 42.6805
3893 | 5.439167 | 3.3864 | 14.5412 | 1 | 2.4065 | 2.385012 | 5.79 | 0.02037 | 0.4492 | 0.2986201 | 0.1366527 | 0.1662 | 42.6804
3894 | 5.440556 | 3.395 | 14.5459 | 1 | 2.4002 | 2.385451 | 5.76 | 0.020208 | 0.4507 | 0.2986559 | 0.1369702 | 0.1679 | 42.6806
3895 | 5.441944 | 3.395 | 14.5506 | 1 | 2.4065 | 2.385888 | 5.79 | 0.02037 | 0.4518 | 0.2986904 | 0.1373428 | 0.1696 | 42.6805
3896 | 5.443333 | 3.4037 | 14.5554 | 1 | 2.4014 | 2.386358 | 5.77 | 0.02024 | 0.4526 | 0.298724 | 0.1376633 | 0.1712 | 42.6806
3897 | 5.444722 | 3.4037 | 14.5601 | 1 | 2.404 | 2.386847 | 5.78 | 0.020305 | 0.4537 | 0.298757 | 0.1379852 | 0.1728 | 42.6807
3898 | 5.446111 | 3.4121 | 14.5649 | 1 | 2.3848 | 2.387321 | 5.69 | 0.019822 | 0.453 | 0.2987894 | 0.1383042 | 0.1744 | 42.681
3899 | 5.4475 | 3.4121 | 14.5696 | 1 | 2.3886 | 2.387787 | 5.71 | 0.019918 | 0.4535 | 0.2988219 | 0.1386789 | 0.1761 | 42.681
3900 | 5.448889 | 3.4205 | 14.5744 | 1 | 2.3989 | 2.388305 | 5.75 | 0.020176 | 0.454 | 0.2988547 | 0.1389991 | 0.1776 | 42.6808
3901 | 5.450278 | 3.4205 | 14.5791 | 1 | 2.3938 | 2.388789 | 5.73 | 0.020047 | 0.4552 | 0.2988867 | 0.1393185 | 0.1792 | 42.681
3902 | 5.451667 | 3.4287 | 14.5839 | 1 | 2.4065 | 2.389249 | 5.79 | 0.02037 | 0.4574 | 0.2989182 | 0.1396404 | 0.1807 | 42.6808
3903 | 5.453056 | 3.4287 | 14.5886 | 1 | 2.3873 | 2.389737 | 5.7 | 0.019886 | 0.4574 | 0.2989488 | 0.140025 | 0.1823 | 42.6812
3904 | 5.454444 | 3.437 | 14.5934 | 1 | 2.3989 | 2.390213 | 5.75 | 0.020176 | 0.4579 | 0.2989794 | 0.1403469 | 0.1838 | 42.681
3905 | 5.455833 | 3.437 | 14.5982 | 1 | 2.3963 | 2.390706 | 5.74 | 0.020111 | 0.4577 | 0.29901 | 0.1406662 | 0.1853 | 42.6811
3906 | 5.457222 | 3.4448 | 14.603 | 1 | 2.395 | 2.391175 | 5.74 | 0.020079 | 0.4579 | 0.2990397 | 0.1409838 | 0.1868 | 42.6811
3907 | 5.458611 | 3.4448 | 14.6078 | 1 | 2.3886 | 2.391602 | 5.71 | 0.019918 | 0.4576 | 0.2990688 | 0.1413694 | 0.1883 | 42.6812
3908 | 5.46 | 3.4528 | 14.6126 | 1 | 2.4027 | 2.392048 | 5.77 | 0.020273 | 0.4583 | 0.2990972 | 0.1416868 | 0.1897 | 42.6811
3909 | 5.461389 | 3.4528 | 14.6174 | 1 | 2.4116 | 2.392493 | 5.82 | 0.020499 | 0.4593 | 0.2991253 | 0.142003 | 0.1911 | 42.6809
3910 | 5.462778 | 3.4603 | 14.6222 | 1 | 2.395 | 2.392922 | 5.74 | 0.020079 | 0.4589 | 0.2991542 | 0.1423174 | 0.1925 | 42.6812
3911 | 5.464167 | 3.4603 | 14.627 | 1 | 2.4104 | 2.393298 | 5.81 | 0.020467 | 0.4598 | 0.2991834 | 0.1427081 | 0.194 | 42.681
3912 | 5.465556 | 3.468 | 14.6318 | 1 | 2.4002 | 2.393786 | 5.76 | 0.020208 | 0.4599 | 0.2992133 | 0.1430235 | 0.1953 | 42.6812
3913 | 5.466944 | 3.468 | 14.6367 | 1 | 2.4053 | 2.394191 | 5.79 | 0.020337 | 0.4601 | 0.2992423 | 0.1433376 | 0.1966 | 42.6811
3914 | 5.468333 | 3.4752 | 14.6415 | 1 | 2.4065 | 2.39471 | 5.79 | 0.02037 | 0.4606 | 0.2992712 | 0.14365 | 0.198 | 42.6811
3915 | 5.469722 | 3.4752 | 14.6463 | 1 | 2.3963 | 2.395172 | 5.74 | 0.020111 | 0.4609 | 0.2993006 | 0.1440438 | 0.1993 | 42.6813
3916 | 5.471111 | 3.4825 | 14.6512 | 1 | 2.404 | 2.395552 | 5.78 | 0.020305 | 0.4612 | 0.2993303 | 0.1443564 | 0.2006 | 42.6812
3917 | 5.4725 | 3.4825 | 14.656 | 1 | 2.4091 | 2.396004 | 5.8 | 0.020435 | 0.4613 | 0.2993591 | 0.1446668 | 0.2018 | 42.6811
3918 | 5.473889 | 3.4894 | 14.6608 | 1 | 2.4014 | 2.396447 | 5.77 | 0.02024 | 0.4611 | 0.2993883 | 0.144975 | 0.2031 | 42.6812
3919 | 5.475278 | 3.4894 | 14.6657 | 1 | 2.4002 | 2.396887 | 5.76 | 0.020208 | 0.4609 | 0.2994164 | 0.1453692 | 0.2043 | 42.6813
3920 | 5.476667 | 3.4963 | 14.6706 | 1 | 2.404 | 2.397313 | 5.78 | 0.020305 | 0.4608 | 0.2994449 | 0.1456757 | 0.2055 | 42.6812
3921 | 5.478333 | 3.4963 | 14.6754 | 1 | 2.404 | 2.397722 | 5.78 | 0.020305 | 0.4607 | 0.2994734 | 0.1459803 | 0.2067 | 42.6816
3922 | 5.479722 | 3.5028 | 14.6803 | 1 | 2.4142 | 2.398106 | 5.83 | 0.020564 | 0.4611 | 0.2995016 | 0.1462838 | 0.2078 | 42.6814
3923 | 5.481111 | 3.5028 | 14.6852 | 1 | 2.3963 | 2.398514 | 5.74 | 0.020111 | 0.4603 | 0.2995295 | 0.1466766 | 0.209 | 42.6817
3924 | 5.4825 | 3.5093 | 14.69 | 1 | 2.4065 | 2.398963 | 5.79 | 0.02037 | 0.4601 | 0.2995582 | 0.1469771 | 0.21 | 42.6815
3925 | 5.483889 | 3.5093 | 14.6949 | 1 | 2.4014 | 2.399357 | 5.77 | 0.02024 | 0.4597 | 0.2995862 | 0.1472746 | 0.2111 | 42.6816
3926 | 5.485278 | 3.5154 | 14.6998 | 1 | 2.4014 | 2.399797 | 5.77 | 0.02024 | 0.4597 | 0.2996148 | 0.1475719 | 0.2122 | 42.6816
3927 | 5.486667 | 3.5154 | 14.7047 | 1 | 2.4014 | 2.400204 | 5.77 | 0.02024 | 0.4597 | 0.2996433 | 0.147962 | 0.2132 | 42.6816
3928 | 5.488056 | 3.5215 | 14.7096 | 1 | 2.3976 | 2.400643 | 5.75 | 0.020144 | 0.459 | 0.2996715 | 0.1482569 | 0.2142 | 42.6816
3929 | 5.489444 | 3.5215 | 14.7145 | 1 | 2.4142 | 2.401033 | 5.83 | 0.020564 | 0.4594 | 0.2996994 | 0.1485511 | 0.2152 | 42.6813
3930 | 5.490833 | 3.5272 | 14.7194 | 1 | 2.4142 | 2.401485 | 5.83 | 0.020564 | 0.4597 | 0.2997268 | 0.1488447 | 0.2162 | 42.6813
3931 | 5.492222 | 3.5272 | 14.7243 | 1 | 2.4014 | 2.401853 | 5.77 | 0.02024 | 0.4589 | 0.2997539 | 0.1492322 | 0.2171 | 42.6815
3932 | 5.493611 | 3.533 | 14.7292 | 1 | 2.404 | 2.402199 | 5.78 | 0.020305 | 0.4584 | 0.2997812 | 0.149522 | 0.218 | 42.6815
3933 | 5.495 | 3.533 | 14.7341 | 1 | 2.3938 | 2.402647 | 5.73 | 0.020047 | 0.4573 | 0.2998085 | 0.1498075 | 0.2189 | 42.6816
3934 | 5.496389 | 3.5381 | 14.739 | 1 | 2.404 | 2.403081 | 5.78 | 0.020305 | 0.4567 | 0.2998349 | 0.1500902 | 0.2198 | 42.6814
3935 | 5.497778 | 3.5381 | 14.744 | 1 | 2.4104 | 2.403505 | 5.81 | 0.020467 | 0.4563 | 0.2998606 | 0.1504722 | 0.2206 | 42.6813
3936 | 5.499167 | 3.5434 | 14.7489 | 1 | 2.4065 | 2.403949 | 5.79 | 0.02037 | 0.4561 | 0.299886 | 0.1507527 | 0.2214 | 42.6813
3937 | 5.500556 | 3.5434 | 14.7538 | 1 | 2.4205 | 2.404348 | 5.86 | 0.020727 | 0.4568 | 0.2999111 | 0.1510336 | 0.2222 | 42.6811
3938 | 5.501944 | 3.548 | 14.7588 | 1 | 2.4104 | 2.404774 | 5.81 | 0.020467 | 0.4564 | 0.2999358 | 0.1513127 | 0.2229 | 42.6812
3939 | 5.503333 | 3.548 | 14.7637 | 1 | 2.4027 | 2.405121 | 5.77 | 0.020273 | 0.4556 | 0.2999604 | 0.1516917 | 0.2236 | 42.6813
3940 | 5.504722 | 3.5527 | 14.7686 | 1 | 2.3963 | 2.405467 | 5.74 | 0.020111 | 0.4543 | 0.2999854 | 0.1519655 | 0.2243 | 42.6814
3941 | 5.506111 | 3.5527 | 14.7736 | 1 | 2.4014 | 2.405804 | 5.77 | 0.02024 | 0.4532 | 0.30001 | 0.152236 | 0.2249 | 42.6812
3942 | 5.5075 | 3.5567 | 14.7785 | 1 | 2.4142 | 2.406207 | 5.83 | 0.020564 | 0.4531 | 0.3000337 | 0.1525041 | 0.2255 | 42.681
3943 | 5.508889 | 3.5567 | 14.7835 | 1 | 2.3976 | 2.406631 | 5.75 | 0.020144 | 0.4515 | 0.3000573 | 0.1528742 | 0.2261 | 42.6812
3944 | 5.510278 | 3.5609 | 14.7884 | 1 | 2.4142 | 2.407034 | 5.83 | 0.020564 | 0.4515 | 0.3000803 | 0.1531381 | 0.2266 | 42.681
3945 | 5.511667 | 3.5609 | 14.7934 | 1 | 2.4129 | 2.407409 | 5.82 | 0.020532 | 0.4511 | 0.3001034 | 0.1534001 | 0.2271 | 42.6809
3946 | 5.513056 | 3.5643 | 14.7983 | 1 | 2.4065 | 2.407767 | 5.79 | 0.02037 | 0.4506 | 0.3001259 | 0.1536587 | 0.2275 | 42.681
3947 | 5.514444 | 3.5643 | 14.8033 | 1 | 2.4091 | 2.408222 | 5.8 | 0.020435 | 0.4497 | 0.3001487 | 0.154025 | 0.228 | 42.6809
3948 | 5.515833 | 3.5679 | 14.8082 | 1 | 2.404 | 2.408596 | 5.78 | 0.020305 | 0.449 | 0.3001711 | 0.1542794 | 0.2284 | 42.681
3949 | 5.517222 | 3.5679 | 14.8132 | 1 | 2.4218 | 2.408992 | 5.87 | 0.020759 | 0.4489 | 0.3001929 | 0.1545325 | 0.2287 | 42.6807
3950 | 5.518611 | 3.5707 | 14.8182 | 1 | 2.404 | 2.409365 | 5.78 | 0.020305 | 0.4478 | 0.3002147 | 0.1547807 | 0.229 | 42.6809
3951 | 5.52 | 3.5707 | 14.8231 | 1 | 2.3989 | 2.409781 | 5.75 | 0.020176 | 0.4462 | 0.3002358 | 0.1551401 | 0.2293 | 42.6809
3952 | 5.521389 | 3.5736 | 14.8281 | 1 | 2.4205 | 2.410146 | 5.86 | 0.020727 | 0.4464 | 0.3002572 | 0.1553845 | 0.2296 | 42.6806
3953 | 5.522778 | 3.5736 | 14.8331 | 1 | 2.4129 | 2.410551 | 5.82 | 0.020532 | 0.4458 | 0.3002779 | 0.1556275 | 0.2298 | 42.6806
3954 | 5.524167 | 3.5758 | 14.838 | 1 | 2.4065 | 2.410957 | 5.79 | 0.02037 | 0.4446 | 0.3002975 | 0.1558657 | 0.2299 | 42.6807
3955 | 5.525556 | 3.5758 | 14.843 | 1 | 2.4154 | 2.411337 | 5.83 | 0.020597 | 0.4439 | 0.300317 | 0.1562195 | 0.2301 | 42.6805
3956 | 5.527222 | 3.578 | 14.848 | 1 | 2.4205 | 2.411746 | 5.86 | 0.020727 | 0.4437 | 0.3003363 | 0.1564549 | 0.2302 | 42.6808
3957 | 5.528611 | 3.578 | 14.8529 | 1 | 2.3989 | 2.41213 | 5.75 | 0.020176 | 0.4421 | 0.300356 | 0.1566862 | 0.2302 | 42.6811
3958 | 5.53 | 3.5794 | 14.8579 | 1 | 2.4129 | 2.41254 | 5.82 | 0.020532 | 0.4413 | 0.3003759 | 0.1569149 | 0.2302 | 42.6808
3959 | 5.531389 | 3.5794 | 14.8629 | 1 | 2.423 | 2.412879 | 5.87 | 0.020792 | 0.4413 | 0.3003956 | 0.157262 | 0.2302 | 42.6806
3960 | 5.532778 | 3.581 | 14.8679 | 1 | 2.4116 | 2.413264 | 5.82 | 0.020499 | 0.44 | 0.3004153 | 0.1574871 | 0.2301 | 42.6807
3961 | 5.534167 | 3.581 | 14.8729 | 1 | 2.4129 | 2.413628 | 5.82 | 0.020532 | 0.4397 | 0.300435 | 0.157711 | 0.23 | 42.6807
3962 | 5.535556 | 3.5818 | 14.8778 | 1 | 2.4116 | 2.414008 | 5.82 | 0.020499 | 0.4383 | 0.3004544 | 0.1579316 | 0.2299 | 42.6807
3963 | 5.536944 | 3.5818 | 14.8828 | 1 | 2.4142 | 2.414348 | 5.83 | 0.020564 | 0.4377 | 0.3004739 | 0.158269 | 0.2297 | 42.6806
3964 | 5.538333 | 3.5828 | 14.8878 | 1 | 2.418 | 2.414694 | 5.85 | 0.020662 | 0.4371 | 0.3004936 | 0.1584863 | 0.2295 | 42.6805
3965 | 5.539722 | 3.5828 | 14.8928 | 1 | 2.4205 | 2.415067 | 5.86 | 0.020727 | 0.4368 | 0.3005123 | 0.1586994 | 0.2293 | 42.6804
3966 | 5.541111 | 3.5831 | 14.8978 | 1 | 2.4078 | 2.415472 | 5.8 | 0.020402 | 0.4354 | 0.3005309 | 0.1589087 | 0.229 | 42.6805
3967 | 5.5425 | 3.5831 | 14.9027 | 1 | 2.4218 | 2.415908 | 5.87 | 0.020759 | 0.4358 | 0.3005493 | 0.1592437 | 0.2288 | 42.6803
3968 | 5.543889 | 3.5836 | 14.9077 | 1 | 2.423 | 2.416339 | 5.87 | 0.020792 | 0.4356 | 0.3005669 | 0.1594526 | 0.2284 | 42.6802
3969 | 5.545278 | 3.5836 | 14.9127 | 1 | 2.4192 | 2.416743 | 5.85 | 0.020694 | 0.4346 | 0.3005839 | 0.1596583 | 0.2281 | 42.6802
3970 | 5.546667 | 3.5833 | 14.9177 | 1 | 2.4142 | 2.417108 | 5.83 | 0.020564 | 0.4333 | 0.3006008 | 0.1598588 | 0.2277 | 42.6802
3971 | 5.548056 | 3.5833 | 14.9227 | 1 | 2.418 | 2.417525 | 5.85 | 0.020662 | 0.4325 | 0.3006175 | 0.1601877 | 0.2273 | 42.6801
3972 | 5.549444 | 3.5832 | 14.9277 | 1 | 2.4154 | 2.417917 | 5.83 | 0.020597 | 0.4317 | 0.3006341 | 0.1603841 | 0.2269 | 42.6801
3973 | 5.550833 | 3.5832 | 14.9326 | 1 | 2.4142 | 2.41835 | 5.83 | 0.020564 | 0.4312 | 0.3006495 | 0.1605783 | 0.2264 | 42.6801
3974 | 5.552222 | 3.5824 | 14.9376 | 1 | 2.4256 | 2.41877 | 5.88 | 0.020857 | 0.4313 | 0.3006644 | 0.1607722 | 0.2259 | 42.6799
3975 | 5.553611 | 3.5824 | 14.9426 | 1 | 2.4116 | 2.419156 | 5.82 | 0.020499 | 0.4297 | 0.3006802 | 0.1610941 | 0.2254 | 42.68
3976 | 5.555 | 3.5818 | 14.9476 | 1 | 2.4167 | 2.419527 | 5.84 | 0.020629 | 0.4291 | 0.3006958 | 0.1612827 | 0.2248 | 42.6799
3977 | 5.556389 | 3.5818 | 14.9526 | 1 | 2.4192 | 2.419883 | 5.85 | 0.020694 | 0.4287 | 0.3007111 | 0.1614689 | 0.2242 | 42.6798
3978 | 5.557778 | 3.5804 | 14.9575 | 1 | 2.4192 | 2.420278 | 5.85 | 0.020694 | 0.428 | 0.3007268 | 0.1616522 | 0.2236 | 42.6798
3979 | 5.559167 | 3.5804 | 14.9625 | 1 | 2.4116 | 2.420598 | 5.82 | 0.020499 | 0.4268 | 0.3007428 | 0.1619684 | 0.223 | 42.6799
3980 | 5.560556 | 3.5794 | 14.9675 | 1 | 2.4281 | 2.420899 | 5.9 | 0.020923 | 0.4261 | 0.3007598 | 0.162147 | 0.2223 | 42.6796
3981 | 5.561944 | 3.5794 | 14.9725 | 1 | 2.4192 | 2.421273 | 5.85 | 0.020694 | 0.4254 | 0.3007762 | 0.1623231 | 0.2216 | 42.6796
3982 | 5.563333 | 3.5776 | 14.9774 | 1 | 2.4154 | 2.421611 | 5.83 | 0.020597 | 0.4242 | 0.3007921 | 0.1624963 | 0.2209 | 42.6797
3983 | 5.564722 | 3.5776 | 14.9824 | 1 | 2.4142 | 2.421995 | 5.83 | 0.020564 | 0.4224 | 0.3008077 | 0.1628023 | 0.2202 | 42.6796
3984 | 5.566111 | 3.5761 | 14.9874 | 1 | 2.4104 | 2.422321 | 5.81 | 0.020467 | 0.4204 | 0.3008232 | 0.1629669 | 0.2195 | 42.6797
3985 | 5.5675 | 3.5761 | 14.9924 | 1 | 2.4091 | 2.42271 | 5.8 | 0.020435 | 0.4183 | 0.3008385 | 0.1631253 | 0.2187 | 42.6796
3986 | 5.568889 | 3.5739 | 14.9973 | 1 | 2.423 | 2.423101 | 5.87 | 0.020792 | 0.4177 | 0.3008534 | 0.1632804 | 0.2179 | 42.6794
3987 | 5.570278 | 3.5739 | 15.0023 | 1 | 2.418 | 2.423486 | 5.85 | 0.020662 | 0.4164 | 0.3008682 | 0.1635754 | 0.2171 | 42.6794
3988 | 5.571667 | 3.5719 | 15.0073 | 1 | 2.4205 | 2.423875 | 5.86 | 0.020727 | 0.4155 | 0.3008832 | 0.1637253 | 0.2162 | 42.6793
3989 | 5.573056 | 3.5719 | 15.0122 | 1 | 2.423 | 2.424199 | 5.87 | 0.020792 | 0.4146 | 0.3008979 | 0.1638728 | 0.2153 | 42.6793
3990 | 5.574722 | 3.5692 | 15.0172 | 1 | 2.4205 | 2.424552 | 5.86 | 0.020727 | 0.4137 | 0.3009136 | 0.1640173 | 0.2144 | 42.6796
3991 | 5.576111 | 3.5692 | 15.0222 | 1 | 2.4205 | 2.424922 | 5.86 | 0.020727 | 0.4125 | 0.3009288 | 0.1643036 | 0.2135 | 42.6796
3992 | 5.5775 | 3.5667 | 15.0271 | 1 | 2.4281 | 2.425271 | 5.9 | 0.020923 | 0.4116 | 0.3009437 | 0.164443 | 0.2126 | 42.6794
3993 | 5.578889 | 3.5667 | 15.0321 | 1 | 2.4192 | 2.425581 | 5.85 | 0.020694 | 0.4104 | 0.300959 | 0.1645804 | 0.2116 | 42.6795
3994 | 5.580278 | 3.5636 | 15.037 | 1 | 2.4294 | 2.425964 | 5.9 | 0.020955 | 0.4097 | 0.3009742 | 0.164714 | 0.2106 | 42.6794
3995 | 5.581667 | 3.5636 | 15.042 | 1 | 2.4129 | 2.426328 | 5.82 | 0.020532 | 0.4076 | 0.3009895 | 0.1649898 | 0.2096 | 42.6796
3996 | 5.583056 | 3.5609 | 15.0469 | 1 | 2.418 | 2.426625 | 5.85 | 0.020662 | 0.4061 | 0.3010048 | 0.1651153 | 0.2086 | 42.6795
3997 | 5.584444 | 3.5609 | 15.0519 | 1 | 2.4192 | 2.426978 | 5.85 | 0.020694 | 0.4047 | 0.3010208 | 0.1652362 | 0.2076 | 42.6794
3998 | 5.585833 | 3.5574 | 15.0568 | 1 | 2.418 | 2.427413 | 5.85 | 0.020662 | 0.4033 | 0.3010371 | 0.1653518 | 0.2065 | 42.6794
3999 | 5.587222 | 3.5574 | 15.0618 | 1 | 2.423 | 2.427738 | 5.87 | 0.020792 | 0.3758 | 0.301055 | 0.1655641 | 0.2055 | 42.6793
4000 | 5.588611 | 3.5539 | 15.0667 | 1 | 2.4218 | 2.428155 | 5.87 | 0.020759 | 0.3733 | 0.3010726 | 0.1656175 | 0.2044 | 42.6793
4001 | 5.59 | 3.5539 | 15.0717 | 1 | 2.4294 | 2.428543 | 5.9 | 0.020955 | 0.3719 | 0.3010903 | 0.1656662 | 0.2032 | 42.6791
4002 | 5.591389 | 3.5494 | 15.0766 | 1 | 2.4256 | 2.428958 | 5.88 | 0.020857 | 0.37 | 0.3011081 | 0.1657095 | 0.202 | 42.6791
4003 | 5.592778 | 3.5494 | 15.0816 | 1 | 2.4154 | 2.429344 | 5.83 | 0.020597 | 0.3673 | 0.301126 | 0.1659061 | 0.2007 | 42.6792
4004 | 5.594167 | 3.5451 | 15.0865 | 1 | 2.4395 | 2.429765 | 5.95 | 0.021217 | 0.3663 | 0.301144 | 0.1659414 | 0.1995 | 42.6789
4005 | 5.595556 | 3.5451 | 15.0914 | 1 | 2.4167 | 2.430178 | 5.84 | 0.020629 | 0.364 | 0.3011618 | 0.1659719 | 0.1981 | 42.6792
4006 | 5.596944 | 3.5398 | 15.0963 | 1 | 2.4357 | 2.430582 | 5.93 | 0.021119 | 0.3625 | 0.301179 | 0.1659976 | 0.1967 | 42.6789
4007 | 5.598333 | 3.5398 | 15.1013 | 1 | 2.4218 | 2.430915 | 5.87 | 0.020759 | 0.3603 | 0.3011969 | 0.1661802 | 0.1953 | 42.6791
4008 | 5.599722 | 3.5346 | 15.1062 | 1 | 2.4306 | 2.431276 | 5.91 | 0.020988 | 0.3589 | 0.3012145 | 0.1661982 | 0.1939 | 42.6789
4009 | 5.601111 | 3.5346 | 15.1111 | 1 | 2.4218 | 2.431638 | 5.87 | 0.020759 | 0.3565 | 0.3012322 | 0.1662112 | 0.1924 | 42.679
4010 | 5.6025 | 3.5286 | 15.116 | 1 | 2.4395 | 2.431962 | 5.95 | 0.021217 | 0.356 | 0.3012504 | 0.1662208 | 0.1908 | 42.6787
4011 | 5.603889 | 3.5286 | 15.1209 | 1 | 2.4167 | 2.432315 | 5.84 | 0.020629 | 0.3532 | 0.3012686 | 0.1663901 | 0.1892 | 42.6791
4012 | 5.605278 | 3.5227 | 15.1258 | 1 | 2.4306 | 2.432682 | 5.91 | 0.020988 | 0.3523 | 0.3012869 | 0.1663918 | 0.1876 | 42.6788
4013 | 5.606667 | 3.5227 | 15.1307 | 1 | 2.4357 | 2.433059 | 5.93 | 0.021119 | 0.3515 | 0.3013057 | 0.16639 | 0.186 | 42.6788
4014 | 5.608056 | 3.516 | 15.1356 | 1 | 2.4332 | 2.433412 | 5.92 | 0.021053 | 0.3501 | 0.3013244 | 0.1663837 | 0.1843 | 42.6788
4015 | 5.609444 | 3.516 | 15.1405 | 1 | 2.4281 | 2.433769 | 5.9 | 0.020923 | 0.3495 | 0.3013432 | 0.1665478 | 0.1825 | 42.6788
4016 | 5.610833 | 3.5095 | 15.1454 | 1 | 2.4294 | 2.434108 | 5.9 | 0.020955 | 0.3477 | 0.3013618 | 0.1665363 | 0.1808 | 42.6788
4017 | 5.612222 | 3.5095 | 15.1502 | 1 | 2.418 | 2.43452 | 5.85 | 0.020662 | 0.3445 | 0.3013801 | 0.166517 | 0.179 | 42.679
4018 | 5.613611 | 3.502 | 15.1551 | 1 | 2.4357 | 2.434896 | 5.93 | 0.021119 | 0.3431 | 0.3013981 | 0.1664932 | 0.1771 | 42.6787
4019 | 5.615 | 3.502 | 15.16 | 1 | 2.4256 | 2.435264 | 5.88 | 0.020857 | 0.341 | 0.3014167 | 0.1666419 | 0.1753 | 42.6789
4020 | 5.616667 | 3.4949 | 15.1648 | 1 | 2.4332 | 2.435699 | 5.92 | 0.021053 | 0.339 | 0.3014354 | 0.1666095 | 0.1734 | 42.6791
4021 | 5.618056 | 3.4949 | 15.1697 | 1 | 2.4294 | 2.43609 | 5.9 | 0.020955 | 0.337 | 0.3014545 | 0.1665717 | 0.1714 | 42.6792
4022 | 5.619444 | 3.4867 | 15.1745 | 1 | 2.4281 | 2.436522 | 5.9 | 0.020923 | 0.3352 | 0.3014737 | 0.1665296 | 0.1694 | 42.6792
4023 | 5.620833 | 3.4867 | 15.1794 | 1 | 2.4407 | 2.436881 | 5.96 | 0.02125 | 0.3337 | 0.3014928 | 0.1666645 | 0.1674 | 42.679
4024 | 5.622222 | 3.4789 | 15.1842 | 1 | 2.4256 | 2.437222 | 5.88 | 0.020857 | 0.3315 | 0.3015119 | 0.1666146 | 0.1654 | 42.6793
4025 | 5.623611 | 3.4789 | 15.1891 | 1 | 2.4395 | 2.43756 | 5.95 | 0.021217 | 0.3301 | 0.301531 | 0.16656 | 0.1633 | 42.6791
4026 | 5.625 | 3.4701 | 15.1939 | 1 | 2.4294 | 2.43789 | 5.9 | 0.020955 | 0.3281 | 0.30155 | 0.1665012 | 0.1611 | 42.6792
4027 | 5.626389 | 3.4701 | 15.1987 | 1 | 2.447 | 2.438276 | 5.99 | 0.021414 | 0.3271 | 0.3015694 | 0.166624 | 0.159 | 42.679
4028 | 5.627778 | 3.4617 | 15.2035 | 1 | 2.4306 | 2.438608 | 5.91 | 0.020988 | 0.3247 | 0.3015896 | 0.1665581 | 0.1569 | 42.6793
4029 | 5.629167 | 3.4617 | 15.2084 | 1 | 2.4205 | 2.439 | 5.86 | 0.020727 | 0.3217 | 0.3016095 | 0.1664853 | 0.1547 | 42.6794
4030 | 5.630556 | 3.4523 | 15.2132 | 1 | 2.4369 | 2.439376 | 5.94 | 0.021152 | 0.3201 | 0.3016299 | 0.1664088 | 0.1524 | 42.6792
4031 | 5.631944 | 3.4523 | 15.218 | 1 | 2.4281 | 2.43976 | 5.9 | 0.020923 | 0.3193 | 0.3016496 | 0.1665165 | 0.1502 | 42.6793
4032 | 5.633333 | 3.4434 | 15.2227 | 1 | 2.4457 | 2.440086 | 5.98 | 0.021381 | 0.3184 | 0.3016689 | 0.1664363 | 0.1479 | 42.6791
4033 | 5.634722 | 3.4434 | 15.2275 | 1 | 2.4319 | 2.440413 | 5.91 | 0.021021 | 0.3163 | 0.3016875 | 0.1663514 | 0.1456 | 42.6794
4034 | 5.636111 | 3.4335 | 15.2323 | 1 | 2.4256 | 2.440821 | 5.88 | 0.020857 | 0.3136 | 0.3017062 | 0.1662597 | 0.1432 | 42.6795
4035 | 5.6375 | 3.4335 | 15.2371 | 1 | 2.423 | 2.441201 | 5.87 | 0.020792 | 0.3111 | 0.3017244 | 0.1663522 | 0.1409 | 42.6796
4036 | 5.638889 | 3.424 | 15.2418 | 1 | 2.4432 | 2.441637 | 5.97 | 0.021316 | 0.3102 | 0.3017429 | 0.1662534 | 0.1385 | 42.6793
4037 | 5.640278 | 3.424 | 15.2466 | 1 | 2.4294 | 2.441916 | 5.9 | 0.020955 | 0.308 | 0.3017609 | 0.1661498 | 0.1361 | 42.6795
4038 | 5.641667 | 3.4136 | 15.2513 | 1 | 2.4332 | 2.442356 | 5.92 | 0.021053 | 0.3063 | 0.3017791 | 0.1660421 | 0.1336 | 42.6795
4039 | 5.643056 | 3.4136 | 15.2561 | 1 | 2.4306 | 2.442742 | 5.91 | 0.020988 | 0.3038 | 0.3017982 | 0.1661206 | 0.1312 | 42.6796
4040 | 5.644444 | 3.4037 | 15.2608 | 1 | 2.4432 | 2.443116 | 5.97 | 0.021316 | 0.3031 | 0.3018184 | 0.1660063 | 0.1287 | 42.6795
4041 | 5.645833 | 3.4037 | 15.2656 | 1 | 2.4332 | 2.44346 | 5.92 | 0.021053 | 0.3008 | 0.3018389 | 0.165888 | 0.1262 | 42.6797
4042 | 5.647222 | 3.3928 | 15.2703 | 1 | 2.4369 | 2.443779 | 5.94 | 0.021152 | 0.2989 | 0.3018599 | 0.1657659 | 0.1236 | 42.6797
4043 | 5.648611 | 3.3928 | 15.275 | 1 | 2.4507 | 2.444047 | 6.01 | 0.021513 | 0.2981 | 0.3018807 | 0.165832 | 0.1211 | 42.6795
4044 | 5.65 | 3.3824 | 15.2797 | 1 | 2.4382 | 2.444433 | 5.94 | 0.021184 | 0.2964 | 0.301902 | 0.1657049 | 0.1185 | 42.6798
4045 | 5.651389 | 3.3824 | 15.2844 | 1 | 2.442 | 2.444784 | 5.96 | 0.021283 | 0.2945 | 0.3019234 | 0.1655725 | 0.1159 | 42.6798
4046 | 5.652778 | 3.3711 | 15.2891 | 1 | 2.4281 | 2.445168 | 5.9 | 0.020923 | 0.2921 | 0.3019456 | 0.165434 | 0.1132 | 42.6801
4047 | 5.654167 | 3.3711 | 15.2938 | 1 | 2.4507 | 2.44551 | 6.01 | 0.021513 | 0.2926 | 0.3019678 | 0.1654917 | 0.1106 | 42.6798
4048 | 5.655556 | 3.3603 | 15.2984 | 1 | 2.4395 | 2.445822 | 5.95 | 0.021217 | 0.2911 | 0.30199 | 0.1653511 | 0.108 | 42.68
4049 | 5.656944 | 3.3603 | 15.3031 | 1 | 2.4294 | 2.446202 | 5.9 | 0.020955 | 0.2884 | 0.3020126 | 0.1652034 | 0.1053 | 42.6803
4050 | 5.658333 | 3.3486 | 15.3078 | 1 | 2.423 | 2.446568 | 5.87 | 0.020792 | 0.2856 | 0.3020362 | 0.1650485 | 0.1026 | 42.6804
4051 | 5.659722 | 3.3486 | 15.3124 | 1 | 2.418 | 2.446861 | 5.85 | 0.020662 | 0.2821 | 0.3020603 | 0.1650883 | 0.0999 | 42.6806
4052 | 5.661111 | 3.3373 | 15.3171 | 1 | 2.4395 | 2.447189 | 5.95 | 0.021217 | 0.2807 | 0.3020847 | 0.1649235 | 0.0971 | 42.6803
4053 | 5.6625 | 3.3373 | 15.3217 | 1 | 2.4457 | 2.447472 | 5.98 | 0.021381 | 0.2793 | 0.30211 | 0.1647547 | 0.0944 | 42.6803
4054 | 5.663889 | 3.3252 | 15.3263 | 1 | 2.447 | 2.447794 | 5.99 | 0.021414 | 0.2782 | 0.3021357 | 0.1645831 | 0.0916 | 42.6804
4055 | 5.665556 | 3.3252 | 15.3309 | 1 | 2.4205 | 2.44808 | 5.86 | 0.020727 | 0.2751 | 0.3021616 | 0.1646109 | 0.0888 | 42.6813
4056 | 5.666944 | 3.3136 | 15.3356 | 1 | 2.4457 | 2.44846 | 5.98 | 0.021381 | 0.2737 | 0.3021878 | 0.1644303 | 0.086 | 42.681
4057 | 5.668333 | 3.3136 | 15.3402 | 1 | 2.4457 | 2.448865 | 5.98 | 0.021381 | 0.2724 | 0.3022147 | 0.1642473 | 0.0832 | 42.6811
4058 | 5.669722 | 3.3011 | 15.3447 | 1 | 2.4457 | 2.449202 | 5.98 | 0.021381 | 0.2711 | 0.3022414 | 0.1640613 | 0.0803 | 42.6812
4059 | 5.671111 | 3.3011 | 15.3493 | 1 | 2.4432 | 2.449538 | 5.97 | 0.021316 | 0.2697 | 0.302269 | 0.1640788 | 0.0775 | 42.6814
4060 | 5.6725 | 3.2892 | 15.3539 | 1 | 2.457 | 2.449917 | 6.04 | 0.021678 | 0.2691 | 0.302296 | 0.1638889 | 0.0746 | 42.6813
4061 | 5.673889 | 3.2892 | 15.3585 | 1 | 2.4457 | 2.450312 | 5.98 | 0.021381 | 0.268 | 0.3023239 | 0.1636976 | 0.0717 | 42.6815
4062 | 5.675278 | 3.2765 | 15.363 | 1 | 2.4482 | 2.450648 | 5.99 | 0.021447 | 0.2671 | 0.3023532 | 0.1635065 | 0.0688 | 42.6816
4063 | 5.676667 | 3.2765 | 15.3676 | 1 | 2.4482 | 2.450974 | 5.99 | 0.021447 | 0.267 | 0.3023828 | 0.1635164 | 0.066 | 42.6818
4064 | 5.678056 | 3.2644 | 15.3721 | 1 | 2.4407 | 2.45135 | 5.96 | 0.02125 | 0.2654 | 0.3024118 | 0.163322 | 0.0631 | 42.682
4065 | 5.679444 | 3.2644 | 15.3767 | 1 | 2.4482 | 2.451643 | 5.99 | 0.021447 | 0.2637 | 0.302441 | 0.1631216 | 0.0602 | 42.682
4066 | 5.680833 | 3.2515 | 15.3812 | 1 | 2.4482 | 2.452052 | 5.99 | 0.021447 | 0.2622 | 0.3024703 | 0.1629157 | 0.0572 | 42.6821
4067 | 5.682222 | 3.2515 | 15.3857 | 1 | 2.4482 | 2.452366 | 5.99 | 0.021447 | 0.2611 | 0.3025008 | 0.1629194 | 0.0543 | 42.6823
4068 | 5.683611 | 3.2392 | 15.3902 | 1 | 2.4457 | 2.452733 | 5.98 | 0.021381 | 0.2601 | 0.3025312 | 0.1627095 | 0.0514 | 42.6825
4069 | 5.685 | 3.2392 | 15.3947 | 1 | 2.4432 | 2.452998 | 5.97 | 0.021316 | 0.2587 | 0.302562 | 0.1624965 | 0.0484 | 42.6826
4070 | 5.686389 | 3.2261 | 15.3992 | 1 | 2.4432 | 2.453272 | 5.97 | 0.021316 | 0.2572 | 0.3025926 | 0.1622787 | 0.0455 | 42.6828
4071 | 5.687778 | 3.2261 | 15.4037 | 1 | 2.4432 | 2.453584 | 5.97 | 0.021316 | 0.256 | 0.3026232 | 0.1622749 | 0.0426 | 42.6829
4072 | 5.689167 | 3.2137 | 15.4081 | 1 | 2.4532 | 2.453912 | 6.02 | 0.021579 | 0.255 | 0.3026548 | 0.162053 | 0.0396 | 42.6829
4073 | 5.690556 | 3.2137 | 15.4126 | 1 | 2.4407 | 2.454206 | 5.96 | 0.02125 | 0.2531 | 0.302687 | 0.1618268 | 0.0367 | 42.6833
4074 | 5.691944 | 3.2005 | 15.4171 | 1 | 2.452 | 2.454571 | 6.01 | 0.021546 | 0.2522 | 0.3027204 | 0.161599 | 0.0337 | 42.6832
4075 | 5.693333 | 3.2005 | 15.4215 | 1 | 2.4482 | 2.454888 | 5.99 | 0.021447 | 0.2506 | 0.3027547 | 0.1615855 | 0.0307 | 42.6835
4076 | 5.694722 | 3.188 | 15.4259 | 1 | 2.4344 | 2.455165 | 5.93 | 0.021086 | 0.2484 | 0.3027891 | 0.1613502 | 0.0278 | 42.6839
4077 | 5.696111 | 3.188 | 15.4304 | 1 | 2.4369 | 2.455442 | 5.94 | 0.021152 | 0.2467 | 0.3028244 | 0.1611105 | 0.0249 | 42.684
4078 | 5.6975 | 3.1747 | 15.4348 | 1 | 2.452 | 2.455694 | 6.01 | 0.021546 | 0.2455 | 0.3028601 | 0.1608688 | 0.0219 | 42.6839
4079 | 5.698889 | 3.1747 | 15.4392 | 1 | 2.4319 | 2.455933 | 5.91 | 0.021021 | 0.2441 | 0.3028974 | 0.1608439 | 0.0189 | 42.6844
4080 | 5.700278 | 3.1621 | 15.4436 | 1 | 2.4457 | 2.456212 | 5.98 | 0.021381 | 0.2424 | 0.3029353 | 0.1605962 | 0.016 | 42.6844
4081 | 5.701667 | 3.1621 | 15.448 | 1 | 2.452 | 2.456531 | 6.01 | 0.021546 | 0.2414 | 0.3029739 | 0.1603458 | 0.0131 | 42.6845
4082 | 5.703056 | 3.1487 | 15.4524 | 1 | 2.4306 | 2.456833 | 5.91 | 0.020988 | 0.2382 | 0.3030134 | 0.1600882 | 0.0101 | 42.685
4083 | 5.704444 | 3.1487 | 15.4567 | 1 | 2.4645 | 2.4571 | 6.07 | 0.021877 | 0.2381 | 0.3030542 | 0.1600538 | 0.0072 | 42.6847
4084 | 5.705833 | 3.1362 | 15.4611 | 1 | 2.4457 | 2.457318 | 5.98 | 0.021381 | 0.2368 | 0.3030952 | 0.1597937 | 0.0042 | 42.6852
4085 | 5.707222 | 3.1362 | 15.4655 | 1 | 2.4457 | 2.457627 | 5.98 | 0.021381 | 0.2341 | 0.3031363 | 0.159529 | 0.0013 | 42.6853
4086 | 5.708889 | 3.1228 | 15.4698 | 1 | 2.4457 | 2.457892 | 5.98 | 0.021381 | 0.2327 | 0.3031786 | 0.1592602 | -0.0017 | 42.6859
4087 | 5.710278 | 3.1228 | 15.4741 | 1 | 2.4482 | 2.458186 | 5.99 | 0.021447 | 0.2314 | 0.3032212 | 0.159214 | -0.0046 | 42.6861
4088 | 5.711667 | 3.1102 | 15.4785 | 1 | 2.4719 | 2.45844 | 6.11 | 0.022076 | 0.232 | 0.3032648 | 0.1589443 | -0.0075 | 42.6859
4089 | 5.713056 | 3.1102 | 15.4828 | 1 | 2.4482 | 2.458737 | 5.99 | 0.021447 | 0.2307 | 0.303309 | 0.1586722 | -0.0104 | 42.6865
4090 | 5.714444 | 3.0969 | 15.4871 | 1 | 2.4818 | 2.459117 | 6.16 | 0.022342 | 0.2315 | 0.3033542 | 0.158402 | -0.0133 | 42.6862
4091 | 5.715833 | 3.0969 | 15.4914 | 1 | 2.4632 | 2.459408 | 6.07 | 0.021844 | 0.2304 | 0.3034004 | 0.1583545 | -0.0162 | 42.6867
4092 | 5.717222 | 3.0845 | 15.4957 | 1 | 2.4707 | 2.459756 | 6.1 | 0.022043 | 0.2308 | 0.3034474 | 0.1580834 | -0.019 | 42.6868
4093 | 5.718611 | 3.0845 | 15.5 | 1 | 2.457 | 2.460037 | 6.04 | 0.021678 | 0.2294 | 0.3034956 | 0.1578098 | -0.0219 | 42.6873
4094 | 5.72 | 3.0714 | 15.5043 | 1 | 2.457 | 2.460349 | 6.04 | 0.021678 | 0.2288 | 0.3035442 | 0.1575358 | -0.0248 | 42.6875
4095 | 5.721389 | 3.0714 | 15.5085 | 1 | 2.4557 | 2.460693 | 6.03 | 0.021645 | 0.2284 | 0.3035939 | 0.1574845 | -0.0276 | 42.6878
4096 | 5.722778 | 3.0593 | 15.5128 | 1 | 2.4794 | 2.46106 | 6.15 | 0.022276 | 0.2295 | 0.303645 | 0.1572122 | -0.0303 | 42.6876
4097 | 5.724167 | 3.0593 | 15.517 | 1 | 2.4632 | 2.461441 | 6.07 | 0.021844 | 0.2292 | 0.3036974 | 0.156937 | -0.0331 | 42.6881
4098 | 5.725556 | 3.0465 | 15.5213 | 1 | 2.4645 | 2.461836 | 6.07 | 0.021877 | 0.2292 | 0.3037506 | 0.1566623 | -0.0359 | 42.6883
4099 | 5.726944 | 3.0465 | 15.5255 | 1 | 2.4645 | 2.462255 | 6.07 | 0.021877 | 0.228 | 0.3038042 | 0.1566135 | -0.0386 | 42.6886
4100 | 5.728333 | 3.0347 | 15.5297 | 1 | 2.457 | 2.462515 | 6.04 | 0.021678 | 0.2273 | 0.3038587 | 0.1563353 | -0.0413 | 42.689
4101 | 5.729722 | 3.0347 | 15.5339 | 1 | 2.4694 | 2.462854 | 6.1 | 0.022009 | 0.2276 | 0.3039149 | 0.1560579 | -0.044 | 42.689
4102 | 5.731111 | 3.0222 | 15.5381 | 1 | 2.4595 | 2.463089 | 6.05 | 0.021744 | 0.2272 | 0.3039728 | 0.1557783 | -0.0467 | 42.6894
4103 | 5.7325 | 3.0222 | 15.5423 | 1 | 2.4707 | 2.463391 | 6.1 | 0.022043 | 0.2277 | 0.3040313 | 0.1557316 | -0.0493 | 42.6895
4104 | 5.733889 | 3.0108 | 15.5465 | 1 | 2.4595 | 2.463742 | 6.05 | 0.021744 | 0.2269 | 0.3040909 | 0.1554517 | -0.0519 | 42.69
4105 | 5.735278 | 3.0108 | 15.5507 | 1 | 2.4732 | 2.464227 | 6.12 | 0.022109 | 0.2272 | 0.3041512 | 0.1551721 | -0.0545 | 42.69
4106 | 5.736667 | 2.9989 | 15.5549 | 1 | 2.4756 | 2.464537 | 6.13 | 0.022176 | 0.2281 | 0.3042129 | 0.1548933 | -0.0571 | 42.6902
4107 | 5.738056 | 2.9989 | 15.559 | 1 | 2.4892 | 2.46487 | 6.2 | 0.022543 | 0.2297 | 0.3042758 | 0.1548533 | -0.0596 | 42.6903
4108 | 5.739444 | 2.988 | 15.5632 | 1 | 2.4719 | 2.46516 | 6.11 | 0.022076 | 0.2293 | 0.3043396 | 0.1545774 | -0.062 | 42.6908
4109 | 5.740833 | 2.988 | 15.5673 | 1 | 2.4818 | 2.465467 | 6.16 | 0.022342 | 0.2299 | 0.3044053 | 0.1543017 | -0.0645 | 42.691
4110 | 5.742222 | 2.9766 | 15.5715 | 1 | 2.4831 | 2.465822 | 6.17 | 0.022376 | 0.2303 | 0.3044716 | 0.1540266 | -0.0669 | 42.6912
4111 | 5.743611 | 2.9766 | 15.5756 | 1 | 2.4732 | 2.466166 | 6.12 | 0.022109 | 0.2313 | 0.3045393 | 0.1539924 | -0.0692 | 42.6917
4112 | 5.745 | 2.9664 | 15.5797 | 1 | 2.4545 | 2.466503 | 6.02 | 0.021612 | 0.2294 | 0.3046081 | 0.1537158 | -0.0715 | 42.6923
4113 | 5.746389 | 2.9664 | 15.5839 | 1 | 2.4794 | 2.466913 | 6.15 | 0.022276 | 0.2299 | 0.3046785 | 0.1534388 | -0.0738 | 42.6921
4114 | 5.747778 | 2.9556 | 15.588 | 1 | 2.4744 | 2.467221 | 6.12 | 0.022142 | 0.2294 | 0.3047492 | 0.1531608 | -0.0761 | 42.6925
4115 | 5.749167 | 2.9556 | 15.5921 | 1 | 2.4682 | 2.467518 | 6.09 | 0.021976 | 0.2288 | 0.3048212 | 0.1531244 | -0.0783 | 42.6929
4116 | 5.750556 | 2.946 | 15.5962 | 1 | 2.4632 | 2.46781 | 6.07 | 0.021844 | 0.228 | 0.3048949 | 0.152844 | -0.0804 | 42.6933
4117 | 5.751944 | 2.946 | 15.6003 | 1 | 2.462 | 2.468119 | 6.06 | 0.02181 | 0.2264 | 0.3049698 | 0.15256 | -0.0825 | 42.6936
4118 | 5.753333 | 2.9359 | 15.6044 | 1 | 2.4769 | 2.468453 | 6.13 | 0.022209 | 0.227 | 0.3050463 | 0.1522774 | -0.0846 | 42.6937
4119 | 5.755 | 2.9359 | 15.6084 | 1 | 2.4632 | 2.468734 | 6.07 | 0.021844 | 0.2266 | 0.3051235 | 0.1522382 | -0.0867 | 42.6946
4120 | 5.756389 | 2.9269 | 15.6125 | 1 | 2.4794 | 2.469066 | 6.15 | 0.022276 | 0.227 | 0.3052014 | 0.151956 | -0.0886 | 42.6946
4121 | 5.757778 | 2.9269 | 15.6166 | 1 | 2.4694 | 2.469318 | 6.1 | 0.022009 | 0.2259 | 0.3052803 | 0.1516694 | -0.0906 | 42.6951
4122 | 5.759167 | 2.9173 | 15.6206 | 1 | 2.4855 | 2.469622 | 6.18 | 0.022443 | 0.2258 | 0.3053611 | 0.1513831 | -0.0926 | 42.6952
4123 | 5.760556 | 2.9173 | 15.6247 | 1 | 2.4756 | 2.47 | 6.13 | 0.022176 | 0.2257 | 0.3054429 | 0.1513453 | -0.0945 | 42.6956
4124 | 5.761944 | 2.9088 | 15.6287 | 1 | 2.4905 | 2.47032 | 6.2 | 0.022576 | 0.2263 | 0.3055258 | 0.1510603 | -0.0963 | 42.6957
4125 | 5.763333 | 2.9088 | 15.6328 | 1 | 2.4744 | 2.470589 | 6.12 | 0.022142 | 0.2256 | 0.3056101 | 0.1507733 | -0.0982 | 42.6963
4126 | 5.764722 | 2.8996 | 15.6368 | 1 | 2.4545 | 2.47094 | 6.02 | 0.021612 | 0.2236 | 0.3056959 | 0.1504804 | -0.1001 | 42.6969
4127 | 5.766111 | 2.8996 | 15.6408 | 1 | 2.4831 | 2.471226 | 6.17 | 0.022376 | 0.2246 | 0.3057827 | 0.1504444 | -0.1019 | 42.6968
4128 | 5.7675 | 2.8916 | 15.6449 | 1 | 2.4707 | 2.471567 | 6.1 | 0.022043 | 0.2238 | 0.3058708 | 0.1501523 | -0.1036 | 42.6973
4129 | 5.768889 | 2.8916 | 15.6489 | 1 | 2.4794 | 2.471896 | 6.15 | 0.022276 | 0.2237 | 0.3059594 | 0.1498596 | -0.1054 | 42.6975
4130 | 5.770278 | 2.8828 | 15.6529 | 1 | 2.4892 | 2.472268 | 6.2 | 0.022543 | 0.2246 | 0.306049 | 0.1495705 | -0.1071 | 42.6977
4131 | 5.771667 | 2.8828 | 15.6569 | 1 | 2.462 | 2.472653 | 6.06 | 0.02181 | 0.2232 | 0.3061401 | 0.1495318 | -0.1088 | 42.6985
4132 | 5.773056 | 2.8752 | 15.6609 | 1 | 2.4843 | 2.472971 | 6.17 | 0.022409 | 0.2233 | 0.3062317 | 0.1492404 | -0.1104 | 42.6984
4133 | 5.774444 | 2.8752 | 15.6649 | 1 | 2.4769 | 2.473293 | 6.13 | 0.022209 | 0.2226 | 0.306324 | 0.1489483 | -0.1121 | 42.6989
4134 | 5.775833 | 2.8669 | 15.6689 | 1 | 2.4781 | 2.473621 | 6.14 | 0.022242 | 0.222 | 0.3064169 | 0.1486543 | -0.1137 | 42.6992
4135 | 5.777222 | 2.8669 | 15.6729 | 1 | 2.4769 | 2.473986 | 6.13 | 0.022209 | 0.2213 | 0.3065107 | 0.1486134 | -0.1153 | 42.6996
4136 | 5.778611 | 2.8597 | 15.6768 | 1 | 2.4794 | 2.474343 | 6.15 | 0.022276 | 0.2209 | 0.3066056 | 0.1483176 | -0.1168 | 42.6999
4137 | 5.78 | 2.8597 | 15.6808 | 1 | 2.4818 | 2.474765 | 6.16 | 0.022342 | 0.221 | 0.3067012 | 0.1480224 | -0.1183 | 42.7002
4138 | 5.781389 | 2.8518 | 15.6848 | 1 | 2.4942 | 2.475141 | 6.22 | 0.022677 | 0.2224 | 0.3067977 | 0.1477292 | -0.1198 | 42.7003
4139 | 5.782778 | 2.8518 | 15.6887 | 1 | 2.4868 | 2.475498 | 6.18 | 0.022476 | 0.2237 | 0.306895 | 0.1476949 | -0.1213 | 42.7008
4140 | 5.784167 | 2.8452 | 15.6927 | 1 | 2.4905 | 2.475863 | 6.2 | 0.022576 | 0.2246 | 0.306993 | 0.1474065 | -0.1227 | 42.7011
4141 | 5.785556 | 2.8452 | 15.6967 | 1 | 2.4831 | 2.476194 | 6.17 | 0.022376 | 0.2243 | 0.3070921 | 0.1471176 | -0.1241 | 42.7016
4142 | 5.786944 | 2.8379 | 15.7006 | 1 | 2.4843 | 2.476554 | 6.17 | 0.022409 | 0.2247 | 0.3071923 | 0.1468297 | -0.1255 | 42.7019
4143 | 5.788333 | 2.8379 | 15.7045 | 1 | 2.4719 | 2.47687 | 6.11 | 0.022076 | 0.2238 | 0.3072946 | 0.1467967 | -0.1268 | 42.7025
4144 | 5.789722 | 2.8317 | 15.7085 | 1 | 2.4917 | 2.477225 | 6.21 | 0.02261 | 0.2247 | 0.3073975 | 0.1465092 | -0.128 | 42.7025
4145 | 5.791111 | 2.8317 | 15.7124 | 1 | 2.4855 | 2.477542 | 6.18 | 0.022443 | 0.2243 | 0.3075011 | 0.1462215 | -0.1293 | 42.703
4146 | 5.7925 | 2.825 | 15.7163 | 1 | 2.4806 | 2.477885 | 6.15 | 0.022309 | 0.2238 | 0.3076058 | 0.1459335 | -0.1306 | 42.7035
4147 | 5.793889 | 2.825 | 15.7203 | 1 | 2.4892 | 2.478252 | 6.2 | 0.022543 | 0.2239 | 0.3077112 | 0.145901 | -0.1318 | 42.7037
4148 | 5.795278 | 2.8193 | 15.7242 | 1 | 2.4855 | 2.478564 | 6.18 | 0.022443 | 0.2238 | 0.3078179 | 0.1456133 | -0.1329 | 42.7041
4149 | 5.796667 | 2.8193 | 15.7281 | 1 | 2.4781 | 2.478919 | 6.14 | 0.022242 | 0.2227 | 0.3079251 | 0.1453243 | -0.1341 | 42.7046
4150 | 5.798056 | 2.813 | 15.732 | 1 | 2.4806 | 2.47931 | 6.15 | 0.022309 | 0.2216 | 0.308033 | 0.1450332 | -0.1352 | 42.7049
4151 | 5.799444 | 2.813 | 15.7359 | 1 | 2.4905 | 2.479711 | 6.2 | 0.022576 | 0.2219 | 0.3081416 | 0.1449973 | -0.1363 | 42.7051
4152 | 5.800833 | 2.8078 | 15.7398 | 1 | 2.4868 | 2.480094 | 6.18 | 0.022476 | 0.2213 | 0.3082508 | 0.144706 | -0.1373 | 42.7056
4153 | 5.802222 | 2.8078 | 15.7437 | 1 | 2.4843 | 2.480474 | 6.17 | 0.022409 | 0.2211 | 0.3083605 | 0.1444165 | -0.1384 | 42.706
4154 | 5.803611 | 2.8019 | 15.7476 | 1 | 2.4818 | 2.480849 | 6.16 | 0.022342 | 0.221 | 0.3084711 | 0.1441286 | -0.1394 | 42.7064
4155 | 5.805278 | 2.8019 | 15.7515 | 1 | 2.4794 | 2.481245 | 6.15 | 0.022276 | 0.2202 | 0.3085837 | 0.1440868 | -0.1403 | 42.7072
4156 | 5.806667 | 2.7972 | 15.7554 | 1 | 2.4818 | 2.481675 | 6.16 | 0.022342 | 0.2191 | 0.3086975 | 0.1437955 | -0.1413 | 42.7076
4157 | 5.808056 | 2.7972 | 15.7593 | 1 | 2.4868 | 2.482087 | 6.18 | 0.022476 | 0.2184 | 0.308812 | 0.1435025 | -0.1422 | 42.7078
4158 | 5.809444 | 2.7918 | 15.7632 | 1 | 2.4979 | 2.482418 | 6.24 | 0.022778 | 0.2182 | 0.3089269 | 0.1432082 | -0.1431 | 42.708
4159 | 5.810833 | 2.7918 | 15.7671 | 1 | 2.4657 | 2.482789 | 6.08 | 0.02191 | 0.2177 | 0.3090423 | 0.1431642 | -0.1439 | 42.7089
4160 | 5.812222 | 2.7874 | 15.7709 | 1 | 2.4868 | 2.483197 | 6.18 | 0.022476 | 0.2166 | 0.3091582 | 0.1428671 | -0.1447 | 42.709
4161 | 5.813611 | 2.7874 | 15.7748 | 1 | 2.4868 | 2.483561 | 6.18 | 0.022476 | 0.2161 | 0.3092751 | 0.1425707 | -0.1456 | 42.7094
4162 | 5.815 | 2.7824 | 15.7787 | 1 | 2.4818 | 2.483933 | 6.16 | 0.022342 | 0.2148 | 0.309393 | 0.1422731 | -0.1464 | 42.7099
4163 | 5.816389 | 2.7824 | 15.7826 | 1 | 2.4707 | 2.484263 | 6.1 | 0.022043 | 0.213 | 0.3095126 | 0.1422183 | -0.1471 | 42.7104
4164 | 5.817778 | 2.7783 | 15.7864 | 1 | 2.4806 | 2.484614 | 6.15 | 0.022309 | 0.2118 | 0.3096331 | 0.1419152 | -0.1479 | 42.7107
4165 | 5.819167 | 2.7783 | 15.7903 | 1 | 2.4942 | 2.485021 | 6.22 | 0.022677 | 0.2122 | 0.3097541 | 0.1416122 | -0.1486 | 42.7108
4166 | 5.820556 | 2.7736 | 15.7941 | 1 | 2.5003 | 2.485388 | 6.25 | 0.022845 | 0.2124 | 0.3098761 | 0.141309 | -0.1493 | 42.7111
4167 | 5.821944 | 2.7736 | 15.798 | 1 | 2.4868 | 2.485751 | 6.18 | 0.022476 | 0.2113 | 0.3099998 | 0.1412538 | -0.15 | 42.7117
4168 | 5.823333 | 2.7699 | 15.8018 | 1 | 2.4855 | 2.486143 | 6.18 | 0.022443 | 0.2105 | 0.3101247 | 0.1409473 | -0.1506 | 42.7122
4169 | 5.824722 | 2.7699 | 15.8057 | 1 | 2.4929 | 2.48656 | 6.21 | 0.022643 | 0.2105 | 0.310251 | 0.1406396 | -0.1513 | 42.7124
4170 | 5.826111 | 2.7654 | 15.8095 | 1 | 2.5003 | 2.486917 | 6.25 | 0.022845 | 0.2112 | 0.3103772 | 0.1403341 | -0.152 | 42.7127
4171 | 5.8275 | 2.7654 | 15.8134 | 1 | 2.488 | 2.487354 | 6.19 | 0.022509 | 0.2108 | 0.310505 | 0.1402799 | -0.1526 | 42.7133
4172 | 5.828889 | 2.762 | 15.8172 | 1 | 2.4979 | 2.487723 | 6.24 | 0.022778 | 0.2116 | 0.3106331 | 0.1399757 | -0.1531 | 42.7136
4173 | 5.830278 | 2.762 | 15.8211 | 1 | 2.4781 | 2.488166 | 6.14 | 0.022242 | 0.2098 | 0.3107619 | 0.1396689 | -0.1537 | 42.7143
4174 | 5.831667 | 2.7578 | 15.8249 | 1 | 2.4979 | 2.48857 | 6.24 | 0.022778 | 0.2102 | 0.3108917 | 0.1393629 | -0.1543 | 42.7143
4175 | 5.833056 | 2.7578 | 15.8287 | 1 | 2.5138 | 2.488944 | 6.32 | 0.023216 | 0.2119 | 0.3110221 | 0.1393115 | -0.1548 | 42.7145
4176 | 5.834444 | 2.7547 | 15.8326 | 1 | 2.4929 | 2.489358 | 6.21 | 0.022643 | 0.2119 | 0.3111526 | 0.1390093 | -0.1553 | 42.7152
4177 | 5.835833 | 2.7547 | 15.8364 | 1 | 2.4942 | 2.489751 | 6.22 | 0.022677 | 0.2112 | 0.3112839 | 0.1387081 | -0.1558 | 42.7156
4178 | 5.837222 | 2.7509 | 15.8402 | 1 | 2.4966 | 2.490131 | 6.23 | 0.022744 | 0.2105 | 0.3114157 | 0.1384048 | -0.1563 | 42.716
4179 | 5.838611 | 2.7509 | 15.844 | 1 | 2.4929 | 2.490533 | 6.21 | 0.022643 | 0.2102 | 0.311548 | 0.1383499 | -0.1568 | 42.7165
4180 | 5.84 | 2.748 | 15.8479 | 1 | 2.4954 | 2.490931 | 6.23 | 0.022711 | 0.2098 | 0.3117014 | 0.1380458 | -0.1572 | 42.7168
4181 | 5.841389 | 2.748 | 15.8517 | 1 | 2.4979 | 2.491318 | 6.24 | 0.022778 | 0.2097 | 0.3118546 | 0.1377415 | -0.1577 | 42.7172
4182 | 5.842778 | 2.7444 | 15.8555 | 1 | 2.5003 | 2.491742 | 6.25 | 0.022845 | 0.2097 | 0.3120094 | 0.1374366 | -0.1581 | 42.7176
4183 | 5.844167 | 2.7444 | 15.8593 | 1 | 2.4979 | 2.492151 | 6.24 | 0.022778 | 0.2099 | 0.3121647 | 0.1373832 | -0.1585 | 42.718
4184 | 5.845833 | 2.7418 | 15.8631 | 1 | 2.5003 | 2.49253 | 6.25 | 0.022845 | 0.2104 | 0.3123191 | 0.1370802 | -0.1589 | 42.7188
4185 | 5.847222 | 2.7418 | 15.8669 | 1 | 2.4892 | 2.492913 | 6.2 | 0.022543 | 0.2103 | 0.3124744 | 0.1367778 | -0.1593 | 42.7194
4186 | 5.848611 | 2.7384 | 15.8707 | 1 | 2.5015 | 2.493344 | 6.26 | 0.022879 | 0.2107 | 0.3126299 | 0.1364762 | -0.1597 | 42.7196
4187 | 5.85 | 2.7384 | 15.8745 | 1 | 2.4929 | 2.493784 | 6.21 | 0.022643 | 0.2098 | 0.3127861 | 0.1364234 | -0.16 | 42.7201
4188 | 5.851389 | 2.7361 | 15.8783 | 1 | 2.5064 | 2.494213 | 6.28 | 0.023013 | 0.2107 | 0.3129429 | 0.1361223 | -0.1603 | 42.7203
4189 | 5.852778 | 2.7361 | 15.8821 | 1 | 2.4905 | 2.494644 | 6.2 | 0.022576 | 0.2102 | 0.3130998 | 0.1358207 | -0.1606 | 42.721
4190 | 5.854167 | 2.7329 | 15.886 | 1 | 2.5077 | 2.49511 | 6.29 | 0.023047 | 0.2109 | 0.3132572 | 0.1355207 | -0.161 | 42.7211
4191 | 5.855556 | 2.7329 | 15.8898 | 1 | 2.5028 | 2.495544 | 6.26 | 0.022912 | 0.2113 | 0.3134141 | 0.1354717 | -0.1612 | 42.7216
4192 | 5.856944 | 2.7308 | 15.8935 | 1 | 2.5089 | 2.495953 | 6.29 | 0.023081 | 0.212 | 0.3135704 | 0.1351744 | -0.1615 | 42.722
4193 | 5.858333 | 2.7308 | 15.8973 | 1 | 2.4991 | 2.496393 | 6.25 | 0.022811 | 0.2119 | 0.3137274 | 0.1348772 | -0.1618 | 42.7225
4194 | 5.859722 | 2.7279 | 15.9011 | 1 | 2.4979 | 2.49685 | 6.24 | 0.022778 | 0.2118 | 0.313884 | 0.1345823 | -0.1621 | 42.723
4195 | 5.861111 | 2.7279 | 15.9049 | 1 | 2.4892 | 2.497346 | 6.2 | 0.022543 | 0.2108 | 0.3140401 | 0.134531 | -0.1623 | 42.7235
4196 | 5.8625 | 2.726 | 15.9087 | 1 | 2.5015 | 2.49781 | 6.26 | 0.022879 | 0.2112 | 0.3141963 | 0.1342354 | -0.1625 | 42.7237
4197 | 5.863889 | 2.726 | 15.9125 | 1 | 2.504 | 2.49829 | 6.27 | 0.022946 | 0.2124 | 0.3143531 | 0.1339422 | -0.1627 | 42.7241
4198 | 5.865278 | 2.7233 | 15.9163 | 1 | 2.5077 | 2.498735 | 6.29 | 0.023047 | 0.212 | 0.3145094 | 0.1336494 | -0.163 | 42.7245
4199 | 5.866667 | 2.7233 | 15.9201 | 1 | 2.5101 | 2.499229 | 6.3 | 0.023115 | 0.2124 | 0.3146648 | 0.1336015 | -0.1632 | 42.7248
4200 | 5.868056 | 2.7216 | 15.9239 | 1 | 2.5101 | 2.49964 | 6.3 | 0.023115 | 0.213 | 0.3148201 | 0.1333111 | -0.1633 | 42.7253
4201 | 5.869444 | 2.7216 | 15.9277 | 1 | 2.515 | 2.500086 | 6.33 | 0.02325 | 0.214 | 0.3149753 | 0.1330214 | -0.1635 | 42.7256
4202 | 5.870833 | 2.719 | 15.9314 | 1 | 2.4929 | 2.500536 | 6.21 | 0.022643 | 0.2135 | 0.3151302 | 0.1327317 | -0.1637 | 42.7264
4203 | 5.872222 | 2.719 | 15.9352 | 1 | 2.4979 | 2.50099 | 6.24 | 0.022778 | 0.2128 | 0.3152851 | 0.1326864 | -0.1639 | 42.7268
4204 | 5.873611 | 2.7174 | 15.939 | 1 | 2.5125 | 2.501474 | 6.31 | 0.023182 | 0.2143 | 0.3154397 | 0.1323987 | -0.164 | 42.7269
4205 | 5.875 | 2.7174 | 15.9428 | 1 | 2.5101 | 2.501962 | 6.3 | 0.023115 | 0.2154 | 0.3155939 | 0.1321162 | -0.1642 | 42.7274
4206 | 5.876389 | 2.715 | 15.9465 | 1 | 2.5028 | 2.502402 | 6.26 | 0.022912 | 0.2162 | 0.3157468 | 0.1318368 | -0.1644 | 42.728
4207 | 5.877778 | 2.715 | 15.9503 | 1 | 2.5064 | 2.502931 | 6.28 | 0.023013 | 0.2155 | 0.3159006 | 0.1317937 | -0.1645 | 42.7283
4208 | 5.879167 | 2.7136 | 15.9541 | 1 | 2.5064 | 2.503353 | 6.28 | 0.023013 | 0.2165 | 0.3160542 | 0.1315153 | -0.1646 | 42.7287
4209 | 5.880556 | 2.7136 | 15.9579 | 1 | 2.5113 | 2.503875 | 6.31 | 0.023148 | 0.2165 | 0.3162078 | 0.1312377 | -0.1647 | 42.7291
4210 | 5.881944 | 2.7114 | 15.9616 | 1 | 2.5052 | 2.504382 | 6.28 | 0.02298 | 0.2168 | 0.3163611 | 0.1309609 | -0.1649 | 42.7296
4211 | 5.883333 | 2.7114 | 15.9654 | 1 | 2.5064 | 2.504749 | 6.28 | 0.023013 | 0.2172 | 0.3165139 | 0.1309215 | -0.165 | 42.73
4212 | 5.884722 | 2.7102 | 15.9692 | 1 | 2.4929 | 2.505207 | 6.21 | 0.022643 | 0.2164 | 0.316667 | 0.1306444 | -0.165 | 42.7307
4213 | 5.886111 | 2.7102 | 15.9729 | 1 | 2.504 | 2.505712 | 6.27 | 0.022946 | 0.2167 | 0.31682 | 0.1303677 | -0.1651 | 42.7309
4214 | 5.8875 | 2.7081 | 15.9767 | 1 | 2.5125 | 2.50616 | 6.31 | 0.023182 | 0.2165 | 0.3169733 | 0.1300919 | -0.1652 | 42.7312
4215 | 5.888889 | 2.7081 | 15.9805 | 1 | 2.5077 | 2.506628 | 6.29 | 0.023047 | 0.2171 | 0.3171263 | 0.1300526 | -0.1653 | 42.7317
4216 | 5.890278 | 2.7069 | 15.9842 | 1 | 2.5064 | 2.507108 | 6.28 | 0.023013 | 0.2171 | 0.3172787 | 0.1297783 | -0.1654 | 42.7322
4217 | 5.891667 | 2.7069 | 15.988 | 1 | 2.5077 | 2.507536 | 6.29 | 0.023047 | 0.2174 | 0.3174308 | 0.1295048 | -0.1654 | 42.7326
4218 | 5.893056 | 2.7049 | 15.9917 | 1 | 2.5199 | 2.508008 | 6.35 | 0.023385 | 0.2182 | 0.3175828 | 0.1292334 | -0.1655 | 42.7328
4219 | 5.894444 | 2.7049 | 15.9955 | 1 | 2.5211 | 2.508514 | 6.36 | 0.023419 | 0.2198 | 0.3177346 | 0.1292001 | -0.1656 | 42.7332
4220 | 5.895833 | 2.7039 | 15.9993 | 1 | 2.5174 | 2.508963 | 6.34 | 0.023317 | 0.2211 | 0.3178864 | 0.1289347 | -0.1656 | 42.7337
4221 | 5.8975 | 2.7039 | 16.003 | 1 | 2.5101 | 2.509453 | 6.3 | 0.023115 | 0.2213 | 0.3180381 | 0.1286705 | -0.1656 | 42.7347
4222 | 5.898889 | 2.7022 | 16.0068 | 1 | 2.5125 | 2.509913 | 6.31 | 0.023182 | 0.2216 | 0.3181902 | 0.1284069 | -0.1657 | 42.735
4223 | 5.900278 | 2.7022 | 16.0105 | 1 | 2.5138 | 2.510353 | 6.32 | 0.023216 | 0.2217 | 0.3183416 | 0.1283779 | -0.1657 | 42.7355
4224 | 5.901667 | 2.7014 | 16.0143 | 1 | 2.515 | 2.510805 | 6.33 | 0.02325 | 0.2222 | 0.3184921 | 0.1281157 | -0.1656 | 42.7359
4225 | 5.903056 | 2.7014 | 16.018 | 1 | 2.5235 | 2.511279 | 6.37 | 0.023487 | 0.2231 | 0.3186414 | 0.127856 | -0.1656 | 42.7362
4226 | 5.904444 | 2.6998 | 16.0218 | 1 | 2.5211 | 2.511747 | 6.36 | 0.023419 | 0.2242 | 0.3187896 | 0.1275993 | -0.1656 | 42.7366
4227 | 5.905833 | 2.6998 | 16.0255 | 1 | 2.5028 | 2.512188 | 6.26 | 0.022912 | 0.2234 | 0.3189371 | 0.1275734 | -0.1656 | 42.7374
4228 | 5.907222 | 2.6992 | 16.0293 | 1 | 2.5089 | 2.512661 | 6.29 | 0.023081 | 0.2237 | 0.3190852 | 0.127316 | -0.1655 | 42.7377
4229 | 5.908611 | 2.6992 | 16.0331 | 1 | 2.515 | 2.513098 | 6.33 | 0.02325 | 0.2237 | 0.319233 | 0.1270579 | -0.1655 | 42.738
4230 | 5.91 | 2.6978 | 16.0368 | 1 | 2.5101 | 2.513608 | 6.3 | 0.023115 | 0.2237 | 0.3193801 | 0.1268004 | -0.1655 | 42.7386
4231 | 5.911389 | 2.6978 | 16.0406 | 1 | 2.5186 | 2.514068 | 6.34 | 0.023351 | 0.2245 | 0.3195267 | 0.126778 | -0.1654 | 42.7388
4232 | 5.912778 | 2.6973 | 16.0443 | 1 | 2.504 | 2.514501 | 6.27 | 0.022946 | 0.2247 | 0.3196726 | 0.1265229 | -0.1653 | 42.7395
4233 | 5.914167 | 2.6973 | 16.0481 | 1 | 2.5052 | 2.514901 | 6.28 | 0.02298 | 0.2247 | 0.3198175 | 0.1262676 | -0.1652 | 42.7399
4234 | 5.915556 | 2.6961 | 16.0518 | 1 | 2.515 | 2.515389 | 6.33 | 0.02325 | 0.2251 | 0.3199613 | 0.1260138 | -0.1651 | 42.7402
4235 | 5.916944 | 2.6961 | 16.0555 | 1 | 2.5174 | 2.515794 | 6.34 | 0.023317 | 0.2248 | 0.3201038 | 0.1259927 | -0.165 | 42.7406
4236 | 5.918333 | 2.6959 | 16.0593 | 1 | 2.515 | 2.516221 | 6.33 | 0.02325 | 0.2239 | 0.3202446 | 0.125737 | -0.1648 | 42.7411
4237 | 5.919722 | 2.6959 | 16.063 | 1 | 2.5077 | 2.51665 | 6.29 | 0.023047 | 0.2233 | 0.3203849 | 0.1254797 | -0.1647 | 42.7417
4238 | 5.921111 | 2.6948 | 16.0668 | 1 | 2.5211 | 2.517077 | 6.36 | 0.023419 | 0.2239 | 0.320524 | 0.1252247 | -0.1646 | 42.7419
4239 | 5.9225 | 2.6948 | 16.0705 | 1 | 2.5296 | 2.517559 | 6.4 | 0.023657 | 0.2248 | 0.320663 | 0.1252041 | -0.1644 | 42.7422
4240 | 5.923889 | 2.6947 | 16.0743 | 1 | 2.5296 | 2.518022 | 6.4 | 0.023657 | 0.2259 | 0.3208008 | 0.1249533 | -0.1642 | 42.7426
4241 | 5.925278 | 2.6947 | 16.078 | 1 | 2.515 | 2.518454 | 6.33 | 0.02325 | 0.2262 | 0.3209381 | 0.1247036 | -0.164 | 42.7433
4242 | 5.926667 | 2.6939 | 16.0818 | 1 | 2.5064 | 2.518852 | 6.28 | 0.023013 | 0.2253 | 0.3210747 | 0.1244513 | -0.1639 | 42.7439
4243 | 5.928056 | 2.6939 | 16.0855 | 1 | 2.5174 | 2.519282 | 6.34 | 0.023317 | 0.2252 | 0.3212104 | 0.124433 | -0.1637 | 42.7441
4244 | 5.929444 | 2.694 | 16.0893 | 1 | 2.5113 | 2.519744 | 6.31 | 0.023148 | 0.2247 | 0.3213453 | 0.1241799 | -0.1634 | 42.7447
4245 | 5.930833 | 2.694 | 16.093 | 1 | 2.5125 | 2.520191 | 6.31 | 0.023182 | 0.2244 | 0.3214792 | 0.1239255 | -0.1632 | 42.7451
4246 | 5.932222 | 2.6932 | 16.0968 | 1 | 2.5235 | 2.520625 | 6.37 | 0.023487 | 0.2249 | 0.3216122 | 0.1236733 | -0.163 | 42.7453
4247 | 5.933611 | 2.6932 | 16.1005 | 1 | 2.5247 | 2.521072 | 6.37 | 0.023521 | 0.2257 | 0.3217442 | 0.1236568 | -0.1628 | 42.7458
4248 | 5.935 | 2.6935 | 16.1043 | 1 | 2.5284 | 2.521494 | 6.39 | 0.023623 | 0.227 | 0.3218754 | 0.1234089 | -0.1625 | 42.7461
4249 | 5.936389 | 2.6935 | 16.108 | 1 | 2.5174 | 2.521947 | 6.34 | 0.023317 | 0.2273 | 0.3220056 | 0.1231619 | -0.1623 | 42.7468
4250 | 5.937778 | 2.6929 | 16.1117 | 1 | 2.5138 | 2.522384 | 6.32 | 0.023216 | 0.2278 | 0.3221349 | 0.1229168 | -0.1621 | 42.7473
4251 | 5.939167 | 2.6929 | 16.1155 | 1 | 2.5138 | 2.522831 | 6.32 | 0.023216 | 0.2282 | 0.3222633 | 0.1229051 | -0.1618 | 42.7477
4252 | 5.940556 | 2.6933 | 16.1192 | 1 | 2.5332 | 2.523311 | 6.42 | 0.023759 | 0.2289 | 0.3223914 | 0.1226625 | -0.1615 | 42.7478
4253 | 5.942222 | 2.6933 | 16.123 | 1 | 2.5089 | 2.523752 | 6.29 | 0.023081 | 0.229 | 0.322518 | 0.1224197 | -0.1612 | 42.749
4254 | 5.943611 | 2.693 | 16.1267 | 1 | 2.5186 | 2.52422 | 6.34 | 0.023351 | 0.2295 | 0.3226434 | 0.1221804 | -0.1609 | 42.7493
4255 | 5.945 | 2.693 | 16.1305 | 1 | 2.5308 | 2.524648 | 6.4 | 0.023691 | 0.2294 | 0.3227676 | 0.12217 | -0.1606 | 42.7495
4256 | 5.946389 | 2.6935 | 16.1342 | 1 | 2.532 | 2.52508 | 6.41 | 0.023725 | 0.2308 | 0.3228902 | 0.1219336 | -0.1603 | 42.75
4257 | 5.947778 | 2.6935 | 16.138 | 1 | 2.5199 | 2.525513 | 6.35 | 0.023385 | 0.2317 | 0.3230122 | 0.1216999 | -0.16 | 42.7506
4258 | 5.949167 | 2.6934 | 16.1417 | 1 | 2.5308 | 2.525962 | 6.4 | 0.023691 | 0.2327 | 0.3231332 | 0.1214683 | -0.1597 | 42.7509
4259 | 5.950556 | 2.6934 | 16.1454 | 1 | 2.5174 | 2.526433 | 6.34 | 0.023317 | 0.2325 | 0.3232524 | 0.1214638 | -0.1593 | 42.7515
4260 | 5.951944 | 2.6941 | 16.1492 | 1 | 2.5247 | 2.526873 | 6.37 | 0.023521 | 0.2325 | 0.3233709 | 0.1212321 | -0.1589 | 42.7518
4261 | 5.953333 | 2.6941 | 16.1529 | 1 | 2.5162 | 2.527343 | 6.33 | 0.023284 | 0.2318 | 0.323488 | 0.1209992 | -0.1586 | 42.7524
4262 | 5.954722 | 2.6941 | 16.1567 | 1 | 2.5125 | 2.527825 | 6.31 | 0.023182 | 0.2316 | 0.3236039 | 0.1207669 | -0.1582 | 42.7529
4263 | 5.956111 | 2.6941 | 16.1604 | 1 | 2.5199 | 2.528264 | 6.35 | 0.023385 | 0.232 | 0.3237186 | 0.1207614 | -0.1579 | 42.7532
4264 | 5.9575 | 2.695 | 16.1642 | 1 | 2.5235 | 2.52874 | 6.37 | 0.023487 | 0.2326 | 0.3238327 | 0.1205314 | -0.1574 | 42.7536
4265 | 5.958889 | 2.695 | 16.1679 | 1 | 2.5174 | 2.529164 | 6.34 | 0.023317 | 0.2329 | 0.3239457 | 0.1203032 | -0.157 | 42.7542
4266 | 5.960278 | 2.6952 | 16.1717 | 1 | 2.5332 | 2.529646 | 6.42 | 0.023759 | 0.2342 | 0.3240586 | 0.1200778 | -0.1567 | 42.7543
4267 | 5.961667 | 2.6952 | 16.1754 | 1 | 2.5223 | 2.530073 | 6.36 | 0.023453 | 0.2346 | 0.3241701 | 0.1200767 | -0.1562 | 42.7549
4268 | 5.963056 | 2.6963 | 16.1792 | 1 | 2.5223 | 2.530552 | 6.36 | 0.023453 | 0.2349 | 0.3242798 | 0.1198531 | -0.1558 | 42.7554
4269 | 5.964444 | 2.6963 | 16.1829 | 1 | 2.5174 | 2.530995 | 6.34 | 0.023317 | 0.2353 | 0.3243884 | 0.1196319 | -0.1553 | 42.7559
4270 | 5.965833 | 2.6967 | 16.1867 | 1 | 2.5186 | 2.531477 | 6.34 | 0.023351 | 0.2348 | 0.3244959 | 0.1194101 | -0.1549 | 42.7563
4271 | 5.967222 | 2.6967 | 16.1904 | 1 | 2.5199 | 2.531921 | 6.35 | 0.023385 | 0.2341 | 0.3246025 | 0.119407 | -0.1545 | 42.7567
4272 | 5.968611 | 2.6979 | 16.1942 | 1 | 2.5356 | 2.53237 | 6.43 | 0.023827 | 0.2349 | 0.3247075 | 0.1191857 | -0.154 | 42.7569
4273 | 5.97 | 2.6979 | 16.1979 | 1 | 2.5284 | 2.532846 | 6.39 | 0.023623 | 0.2344 | 0.324812 | 0.1189655 | -0.1535 | 42.7575
4274 | 5.971389 | 2.6985 | 16.2017 | 1 | 2.5235 | 2.533328 | 6.37 | 0.023487 | 0.2347 | 0.3249155 | 0.118747 | -0.153 | 42.758
4275 | 5.972778 | 2.6985 | 16.2054 | 1 | 2.532 | 2.533802 | 6.41 | 0.023725 | 0.2349 | 0.325017 | 0.1187432 | -0.1525 | 42.7583
4276 | 5.974167 | 2.6999 | 16.2092 | 1 | 2.5235 | 2.534256 | 6.37 | 0.023487 | 0.2345 | 0.3251178 | 0.1185247 | -0.152 | 42.7588
4277 | 5.975556 | 2.6999 | 16.2129 | 1 | 2.5332 | 2.534657 | 6.42 | 0.023759 | 0.2347 | 0.3252173 | 0.1183082 | -0.1515 | 42.7591
4278 | 5.976944 | 2.7006 | 16.2167 | 1 | 2.5308 | 2.535134 | 6.4 | 0.023691 | 0.2354 | 0.3253164 | 0.1180938 | -0.151 | 42.7596
4279 | 5.978333 | 2.7006 | 16.2204 | 1 | 2.5174 | 2.535581 | 6.34 | 0.023317 | 0.2342 | 0.3254143 | 0.1180872 | -0.1504 | 42.7603
4280 | 5.979722 | 2.7022 | 16.2242 | 1 | 2.5235 | 2.536057 | 6.37 | 0.023487 | 0.2334 | 0.3255115 | 0.1178693 | -0.1499 | 42.7606
4281 | 5.981111 | 2.7022 | 16.228 | 1 | 2.5247 | 2.536525 | 6.37 | 0.023521 | 0.2331 | 0.3256074 | 0.1176512 | -0.1493 | 42.761
4282 | 5.9825 | 2.703 | 16.2317 | 1 | 2.5272 | 2.536979 | 6.39 | 0.023589 | 0.2333 | 0.3257026 | 0.1174344 | -0.1488 | 42.7614
4283 | 5.983889 | 2.703 | 16.2355 | 1 | 2.5356 | 2.537437 | 6.43 | 0.023827 | 0.2342 | 0.3257962 | 0.1174275 | -0.1483 | 42.7617
4284 | 5.985278 | 2.7046 | 16.2392 | 1 | 2.5308 | 2.537869 | 6.4 | 0.023691 | 0.2347 | 0.3258889 | 0.1172137 | -0.1477 | 42.7622
4285 | 5.986667 | 2.7046 | 16.243 | 1 | 2.5199 | 2.538371 | 6.35 | 0.023385 | 0.2352 | 0.3259803 | 0.1170011 | -0.1471 | 42.7628
4286 | 5.988056 | 2.7055 | 16.2468 | 1 | 2.5235 | 2.538867 | 6.37 | 0.023487 | 0.2354 | 0.3260707 | 0.1167889 | -0.1466 | 42.7632
4287 | 5.989444 | 2.7055 | 16.2505 | 1 | 2.5405 | 2.539393 | 6.45 | 0.023964 | 0.2352 | 0.32616 | 0.1167846 | -0.146 | 42.7633
4288 | 5.990833 | 2.7072 | 16.2543 | 1 | 2.5247 | 2.539862 | 6.37 | 0.023521 | 0.2354 | 0.3262482 | 0.1165727 | -0.1454 | 42.764
4289 | 5.9925 | 2.7072 | 16.258 | 1 | 2.5235 | 2.540274 | 6.37 | 0.023487 | 0.2353 | 0.3263345 | 0.1163622 | -0.1449 | 42.7649
4290 | 5.993889 | 2.7081 | 16.2618 | 1 | 2.5235 | 2.54076 | 6.37 | 0.023487 | 0.2344 | 0.3264207 | 0.1161508 | -0.1443 | 42.7653
4291 | 5.995278 | 2.7081 | 16.2656 | 1 | 2.5356 | 2.541198 | 6.43 | 0.023827 | 0.235 | 0.3265055 | 0.1161447 | -0.1437 | 42.7655
4292 | 5.996667 | 2.7098 | 16.2693 | 1 | 2.5308 | 2.541703 | 6.4 | 0.023691 | 0.2353 | 0.3265892 | 0.1159353 | -0.1431 | 42.766
4293 | 5.998056 | 2.7098 | 16.2731 | 1 | 2.5259 | 2.542154 | 6.38 | 0.023555 | 0.2353 | 0.3266719 | 0.1157265 | -0.1426 | 42.7665
4294 | 5.999444 | 2.7108 | 16.2769 | 1 | 2.5247 | 2.542571 | 6.37 | 0.023521 | 0.2343 | 0.3267538 | 0.1155156 | -0.142 | 42.767
4295 | 6.000833 | 2.7108 | 16.2806 | 1 | 2.5247 | 2.542987 | 6.37 | 0.023521 | 0.2336 | 0.3268334 | 0.1155073 | -0.1415 | 42.7674
4296 | 6.002222 | 2.7125 | 16.2844 | 1 | 2.5417 | 2.543447 | 6.46 | 0.023998 | 0.2342 | 0.3269116 | 0.1152966 | -0.1409 | 42.7676
4297 | 6.003611 | 2.7125 | 16.2882 | 1 | 2.5186 | 2.543898 | 6.34 | 0.023351 | 0.2328 | 0.3269881 | 0.1150827 | -0.1403 | 42.7684
4298 | 6.005 | 2.7134 | 16.292 | 1 | 2.5235 | 2.54437 | 6.37 | 0.023487 | 0.2321 | 0.3270636 | 0.114869 | -0.1398 | 42.7687
4299 | 6.006389 | 2.7134 | 16.2957 | 1 | 2.5272 | 2.544833 | 6.39 | 0.023589 | 0.231 | 0.3271391 | 0.1148557 | -0.1392 | 42.7691
4300 | 6.007778 | 2.715 | 16.2995 | 1 | 2.5344 | 2.545286 | 6.42 | 0.023793 | 0.2313 | 0.3272133 | 0.1146408 | -0.1386 | 42.7694
4301 | 6.009167 | 2.715 | 16.3033 | 1 | 2.5525 | 2.545704 | 6.52 | 0.024306 | 0.2329 | 0.3272868 | 0.1144283 | -0.1381 | 42.7695
4302 | 6.010556 | 2.7158 | 16.3071 | 1 | 2.5525 | 2.546149 | 6.52 | 0.024306 | 0.2347 | 0.3273593 | 0.1142212 | -0.1376 | 42.7699
4303 | 6.011944 | 2.7158 | 16.3108 | 1 | 2.5247 | 2.546648 | 6.37 | 0.023521 | 0.2331 | 0.3274315 | 0.1142115 | -0.137 | 42.7708
4304 | 6.013333 | 2.7174 | 16.3146 | 1 | 2.5429 | 2.547111 | 6.47 | 0.024032 | 0.2342 | 0.3275017 | 0.1140038 | -0.1365 | 42.771
4305 | 6.014722 | 2.7174 | 16.3184 | 1 | 2.5272 | 2.547571 | 6.39 | 0.023589 | 0.2346 | 0.3275701 | 0.113798 | -0.1359 | 42.7716
4306 | 6.016111 | 2.7182 | 16.3222 | 1 | 2.532 | 2.547942 | 6.41 | 0.023725 | 0.2344 | 0.3276375 | 0.113593 | -0.1354 | 42.772
4307 | 6.0175 | 2.7182 | 16.3259 | 1 | 2.5393 | 2.548422 | 6.45 | 0.023929 | 0.2348 | 0.3277038 | 0.1135852 | -0.1349 | 42.7723
4308 | 6.018889 | 2.7197 | 16.3297 | 1 | 2.5284 | 2.548883 | 6.39 | 0.023623 | 0.2342 | 0.3277695 | 0.1133801 | -0.1344 | 42.7729
4309 | 6.020278 | 2.7197 | 16.3335 | 1 | 2.5489 | 2.549259 | 6.5 | 0.024203 | 0.2354 | 0.3278341 | 0.1131786 | -0.1338 | 42.773
4310 | 6.021667 | 2.7205 | 16.3373 | 1 | 2.5368 | 2.549639 | 6.44 | 0.023861 | 0.2355 | 0.3278975 | 0.1129768 | -0.1333 | 42.7736
4311 | 6.023056 | 2.7205 | 16.3411 | 1 | 2.5549 | 2.550037 | 6.53 | 0.024375 | 0.2372 | 0.3279598 | 0.1129737 | -0.1328 | 42.7737
4312 | 6.024444 | 2.722 | 16.3449 | 1 | 2.5585 | 2.55046 | 6.55 | 0.024478 | 0.2394 | 0.3280207 | 0.1127796 | -0.1323 | 42.7741
4313 | 6.025833 | 2.722 | 16.3486 | 1 | 2.5381 | 2.55093 | 6.44 | 0.023895 | 0.2391 | 0.3280806 | 0.112588 | -0.1318 | 42.7749
4314 | 6.027222 | 2.7229 | 16.3524 | 1 | 2.5489 | 2.551422 | 6.5 | 0.024203 | 0.24 | 0.3281399 | 0.1123981 | -0.1313 | 42.7751
4315 | 6.028611 | 2.7229 | 16.3562 | 1 | 2.5332 | 2.551809 | 6.42 | 0.023759 | 0.2389 | 0.3281987 | 0.112396 | -0.1308 | 42.7758
4316 | 6.03 | 2.7243 | 16.36 | 1 | 2.5332 | 2.552248 | 6.42 | 0.023759 | 0.2395 | 0.3282564 | 0.1122055 | -0.1303 | 42.7762
4317 | 6.031389 | 2.7243 | 16.3638 | 1 | 2.5477 | 2.552708 | 6.49 | 0.024169 | 0.2396 | 0.3283133 | 0.1120162 | -0.1298 | 42.7764
4318 | 6.032778 | 2.7251 | 16.3676 | 1 | 2.5465 | 2.553175 | 6.48 | 0.024135 | 0.2402 | 0.3283684 | 0.1118296 | -0.1293 | 42.7768
4319 | 6.034167 | 2.7251 | 16.3714 | 1 | 2.5296 | 2.553627 | 6.4 | 0.023657 | 0.2389 | 0.3284111 | 0.1118257 | -0.1288 | 42.7775
4320 | 6.035556 | 2.7266 | 16.3752 | 1 | 2.5465 | 2.554077 | 6.48 | 0.024135 | 0.2395 | 0.3284524 | 0.111638 | -0.1283 | 42.7776
4321 | 6.036944 | 2.7266 | 16.3789 | 1 | 2.5405 | 2.554574 | 6.45 | 0.023964 | 0.2396 | 0.3284932 | 0.1114509 | -0.1278 | 42.7782
4322 | 6.038611 | 2.7274 | 16.3827 | 1 | 2.5633 | 2.555058 | 6.57 | 0.024616 | 0.2415 | 0.3285335 | 0.1112685 | -0.1274 | 42.7786
4323 | 6.04 | 2.7274 | 16.3865 | 1 | 2.5356 | 2.555515 | 6.43 | 0.023827 | 0.241 | 0.3285733 | 0.111268 | -0.1269 | 42.7795
4324 | 6.041389 | 2.7288 | 16.3903 | 1 | 2.5405 | 2.55596 | 6.45 | 0.023964 | 0.2415 | 0.3286122 | 0.1110859 | -0.1264 | 42.7798
4325 | 6.042778 | 2.7288 | 16.3941 | 1 | 2.5296 | 2.556384 | 6.4 | 0.023657 | 0.2408 | 0.3286492 | 0.1109048 | -0.1259 | 42.7804
4326 | 6.044167 | 2.7296 | 16.3979 | 1 | 2.5356 | 2.556851 | 6.43 | 0.023827 | 0.2402 | 0.3286858 | 0.1107241 | -0.1254 | 42.7808
4327 | 6.045556 | 2.7296 | 16.4017 | 1 | 2.5537 | 2.557281 | 6.52 | 0.02434 | 0.2411 | 0.3287217 | 0.1107207 | -0.125 | 42.7809
4328 | 6.046944 | 2.731 | 16.4055 | 1 | 2.5561 | 2.557734 | 6.53 | 0.024409 | 0.2425 | 0.3287571 | 0.1105446 | -0.1245 | 42.7812
4329 | 6.048333 | 2.731 | 16.4093 | 1 | 2.5525 | 2.558114 | 6.52 | 0.024306 | 0.2438 | 0.3287919 | 0.1103743 | -0.124 | 42.7817
4330 | 6.049722 | 2.7319 | 16.4131 | 1 | 2.5525 | 2.558577 | 6.52 | 0.024306 | 0.2445 | 0.3288266 | 0.1102073 | -0.1235 | 42.7821
4331 | 6.051111 | 2.7319 | 16.4169 | 1 | 2.5356 | 2.559016 | 6.43 | 0.023827 | 0.2433 | 0.3288609 | 0.1102036 | -0.1231 | 42.7828
4332 | 6.0525 | 2.7333 | 16.4207 | 1 | 2.5549 | 2.55948 | 6.53 | 0.024375 | 0.2451 | 0.3288945 | 0.1100378 | -0.1226 | 42.7829
4333 | 6.053889 | 2.7333 | 16.4245 | 1 | 2.5441 | 2.559885 | 6.47 | 0.024066 | 0.2448 | 0.328928 | 0.1098729 | -0.1221 | 42.7835
4334 | 6.055278 | 2.7342 | 16.4283 | 1 | 2.5573 | 2.560379 | 6.54 | 0.024444 | 0.246 | 0.328962 | 0.1097116 | -0.1216 | 42.7837
4335 | 6.056667 | 2.7342 | 16.4321 | 1 | 2.5561 | 2.560811 | 6.53 | 0.024409 | 0.246 | 0.3289954 | 0.1097111 | -0.1212 | 42.7842
4336 | 6.058056 | 2.7357 | 16.4359 | 1 | 2.5824 | 2.561288 | 6.67 | 0.025169 | 0.2488 | 0.3290291 | 0.1095552 | -0.1206 | 42.7841
4337 | 6.059444 | 2.7357 | 16.4397 | 1 | 2.5717 | 2.561639 | 6.61 | 0.024857 | 0.2512 | 0.329062 | 0.1094041 | -0.1202 | 42.7847
4338 | 6.060833 | 2.7367 | 16.4435 | 1 | 2.5657 | 2.562051 | 6.58 | 0.024685 | 0.2532 | 0.3290948 | 0.1092585 | -0.1197 | 42.7853
4339 | 6.062222 | 2.7367 | 16.4473 | 1 | 2.5477 | 2.562423 | 6.49 | 0.024169 | 0.2532 | 0.3291274 | 0.1092703 | -0.1192 | 42.786
4340 | 6.063611 | 2.7383 | 16.4511 | 1 | 2.5657 | 2.562774 | 6.58 | 0.024685 | 0.2541 | 0.3291593 | 0.1091267 | -0.1187 | 42.7861
4341 | 6.065 | 2.7383 | 16.4549 | 1 | 2.5645 | 2.563166 | 6.58 | 0.02465 | 0.2553 | 0.3291913 | 0.1089859 | -0.1182 | 42.7865
4342 | 6.066389 | 2.7394 | 16.4587 | 1 | 2.5549 | 2.563533 | 6.53 | 0.024375 | 0.2558 | 0.3292225 | 0.1088461 | -0.1177 | 42.7871
4343 | 6.067778 | 2.7394 | 16.4625 | 1 | 2.5848 | 2.563977 | 6.68 | 0.025239 | 0.2585 | 0.3292538 | 0.1088679 | -0.1172 | 42.787
4344 | 6.069167 | 2.7412 | 16.4663 | 1 | 2.5669 | 2.564307 | 6.59 | 0.024719 | 0.259 | 0.3292845 | 0.1087343 | -0.1166 | 42.7877
4345 | 6.070556 | 2.7412 | 16.4702 | 1 | 2.5621 | 2.56466 | 6.56 | 0.024581 | 0.2602 | 0.3293146 | 0.1086038 | -0.1161 | 42.7882
4346 | 6.071944 | 2.7426 | 16.474 | 1 | 2.5609 | 2.565039 | 6.56 | 0.024547 | 0.2605 | 0.3293448 | 0.1084731 | -0.1156 | 42.7886
4347 | 6.073333 | 2.7426 | 16.4778 | 1 | 2.5657 | 2.565482 | 6.58 | 0.024685 | 0.2615 | 0.329374 | 0.108501 | -0.115 | 42.789
4348 | 6.074722 | 2.7445 | 16.4816 | 1 | 2.5621 | 2.565977 | 6.56 | 0.024581 | 0.2633 | 0.3294026 | 0.1083757 | -0.1144 | 42.7894
4349 | 6.076111 | 2.7445 | 16.4854 | 1 | 2.5525 | 2.566338 | 6.52 | 0.024306 | 0.2631 | 0.3294309 | 0.1082518 | -0.1139 | 42.79
4350 | 6.0775 | 2.7461 | 16.4892 | 1 | 2.5693 | 2.566785 | 6.6 | 0.024788 | 0.2653 | 0.3294593 | 0.1081343 | -0.1133 | 42.7902
4351 | 6.078889 | 2.7461 | 16.493 | 1 | 2.5705 | 2.567255 | 6.61 | 0.024823 | 0.2649 | 0.3294877 | 0.108165 | -0.1127 | 42.7906
4352 | 6.080278 | 2.7482 | 16.4969 | 1 | 2.5681 | 2.567682 | 6.6 | 0.024754 | 0.2669 | 0.3295148 | 0.1080507 | -0.1121 | 42.791
4353 | 6.081667 | 2.7482 | 16.5007 | 1 | 2.5741 | 2.568084 | 6.63 | 0.024927 | 0.2678 | 0.3295414 | 0.1079401 | -0.1115 | 42.7913
4354 | 6.083056 | 2.75 | 16.5045 | 1 | 2.5513 | 2.568477 | 6.51 | 0.024272 | 0.2684 | 0.329568 | 0.1078321 | -0.1109 | 42.7921
4355 | 6.084444 | 2.75 | 16.5083 | 1 | 2.5573 | 2.568922 | 6.54 | 0.024444 | 0.2694 | 0.3295937 | 0.1078681 | -0.1103 | 42.7924
4356 | 6.085833 | 2.7523 | 16.5122 | 1 | 2.5525 | 2.569433 | 6.52 | 0.024306 | 0.2695 | 0.3296189 | 0.1077623 | -0.1096 | 42.7929
4357 | 6.0875 | 2.7523 | 16.516 | 1 | 2.5621 | 2.569852 | 6.56 | 0.024581 | 0.2708 | 0.3296447 | 0.1076586 | -0.109 | 42.7935
4358 | 6.088889 | 2.7543 | 16.5198 | 1 | 2.5633 | 2.570279 | 6.57 | 0.024616 | 0.2718 | 0.3296704 | 0.1075569 | -0.1083 | 42.7939
4359 | 6.090278 | 2.7543 | 16.5237 | 1 | 2.5954 | 2.570684 | 6.74 | 0.025552 | 0.2745 | 0.3296953 | 0.107603 | -0.1077 | 42.7937
4360 | 6.091667 | 2.7569 | 16.5275 | 1 | 2.5645 | 2.571107 | 6.58 | 0.02465 | 0.2751 | 0.3297199 | 0.1075077 | -0.107 | 42.7947
4361 | 6.093056 | 2.7569 | 16.5313 | 1 | 2.5919 | 2.571541 | 6.72 | 0.025448 | 0.2782 | 0.329744 | 0.1074174 | -0.1063 | 42.7946
4362 | 6.094444 | 2.7592 | 16.5352 | 1 | 2.5764 | 2.571931 | 6.64 | 0.024996 | 0.2792 | 0.3297678 | 0.1073306 | -0.1056 | 42.7953
4363 | 6.095833 | 2.7592 | 16.539 | 1 | 2.5752 | 2.572367 | 6.63 | 0.024961 | 0.2808 | 0.3297914 | 0.1073879 | -0.1049 | 42.7957
4364 | 6.097222 | 2.762 | 16.5428 | 1 | 2.5356 | 2.572753 | 6.43 | 0.023827 | 0.2801 | 0.3298149 | 0.1073028 | -0.1041 | 42.7968
4365 | 6.098611 | 2.762 | 16.5467 | 1 | 2.5633 | 2.573212 | 6.57 | 0.024616 | 0.2816 | 0.3298382 | 0.1072231 | -0.1033 | 42.7967
4366 | 6.1 | 2.7645 | 16.5505 | 1 | 2.5633 | 2.573688 | 6.57 | 0.024616 | 0.2817 | 0.3298612 | 0.1071464 | -0.1026 | 42.7971
4367 | 6.101389 | 2.7645 | 16.5544 | 1 | 2.5907 | 2.574199 | 6.71 | 0.025413 | 0.2833 | 0.3298843 | 0.1072032 | -0.1019 | 42.797
4368 | 6.102778 | 2.7676 | 16.5582 | 1 | 2.5895 | 2.574639 | 6.71 | 0.025378 | 0.2851 | 0.3299065 | 0.1071328 | -0.101 | 42.7975
4369 | 6.104167 | 2.7676 | 16.5621 | 1 | 2.5669 | 2.575131 | 6.59 | 0.024719 | 0.2857 | 0.3299283 | 0.1070658 | -0.1003 | 42.7982
4370 | 6.105556 | 2.7704 | 16.5659 | 1 | 2.5824 | 2.575618 | 6.67 | 0.025169 | 0.2882 | 0.32995 | 0.1070059 | -0.0995 | 42.7984
4371 | 6.106944 | 2.7704 | 16.5698 | 1 | 2.5871 | 2.57604 | 6.69 | 0.025308 | 0.2905 | 0.3299716 | 0.1070716 | -0.0987 | 42.7987
4372 | 6.108333 | 2.7738 | 16.5736 | 1 | 2.5776 | 2.576443 | 6.64 | 0.025031 | 0.2916 | 0.3299934 | 0.1070182 | -0.0978 | 42.7993
4373 | 6.109722 | 2.7738 | 16.5775 | 1 | 2.5824 | 2.576913 | 6.67 | 0.025169 | 0.2938 | 0.3300152 | 0.1069698 | -0.0969 | 42.7996
4374 | 6.111111 | 2.7769 | 16.5813 | 1 | 2.5942 | 2.577331 | 6.73 | 0.025518 | 0.2965 | 0.3300363 | 0.1069278 | -0.0961 | 42.7998
4375 | 6.1125 | 2.7769 | 16.5852 | 1 | 2.5848 | 2.577749 | 6.68 | 0.025239 | 0.2988 | 0.3300572 | 0.1070067 | -0.0952 | 42.8003
4376 | 6.113889 | 2.7807 | 16.5891 | 1 | 2.5871 | 2.578162 | 6.69 | 0.025308 | 0.3008 | 0.3300778 | 0.1069728 | -0.0943 | 42.8007
4377 | 6.115278 | 2.7807 | 16.5929 | 1 | 2.5836 | 2.578619 | 6.67 | 0.025204 | 0.3017 | 0.3300977 | 0.1069416 | -0.0933 | 42.8011
4378 | 6.116667 | 2.7843 | 16.5968 | 1 | 2.5883 | 2.579089 | 6.7 | 0.025343 | 0.3036 | 0.3301172 | 0.1069146 | -0.0924 | 42.8014
4379 | 6.118056 | 2.7843 | 16.6007 | 1 | 2.5836 | 2.579516 | 6.67 | 0.025204 | 0.3042 | 0.3301369 | 0.1070017 | -0.0914 | 42.8019
4380 | 6.119444 | 2.7884 | 16.6045 | 1 | 2.5907 | 2.579998 | 6.71 | 0.025413 | 0.3064 | 0.3301561 | 0.1069798 | -0.0904 | 42.8022
4381 | 6.120833 | 2.7884 | 16.6084 | 1 | 2.599 | 2.580458 | 6.75 | 0.025657 | 0.3084 | 0.3301757 | 0.1069626 | -0.0894 | 42.8024
4382 | 6.122222 | 2.7924 | 16.6123 | 1 | 2.58 | 2.580948 | 6.66 | 0.0251 | 0.3096 | 0.3301947 | 0.1069492 | -0.0884 | 42.8031
4383 | 6.123611 | 2.7924 | 16.6162 | 1 | 2.5931 | 2.581418 | 6.72 | 0.025483 | 0.3101 | 0.3302138 | 0.1070445 | -0.0873 | 42.8033
4384 | 6.125 | 2.7969 | 16.6201 | 1 | 2.6049 | 2.581934 | 6.79 | 0.025832 | 0.3129 | 0.3302328 | 0.1070372 | -0.0862 | 42.8034
4385 | 6.126389 | 2.7969 | 16.624 | 1 | 2.6001 | 2.582386 | 6.76 | 0.025692 | 0.3148 | 0.3302515 | 0.1070344 | -0.0851 | 42.8039
4386 | 6.127778 | 2.8013 | 16.6279 | 1 | 2.6096 | 2.58277 | 6.81 | 0.025972 | 0.3173 | 0.3302699 | 0.1070388 | -0.084 | 42.8041
4387 | 6.129167 | 2.8013 | 16.6318 | 1 | 2.5978 | 2.583235 | 6.75 | 0.025622 | 0.3183 | 0.3302875 | 0.1071456 | -0.0829 | 42.8047
4388 | 6.130556 | 2.8063 | 16.6357 | 1 | 2.6025 | 2.583668 | 6.77 | 0.025762 | 0.3193 | 0.3303044 | 0.1071536 | -0.0817 | 42.805
4389 | 6.131944 | 2.8063 | 16.6396 | 1 | 2.5907 | 2.584104 | 6.71 | 0.025413 | 0.3204 | 0.3303225 | 0.1071652 | -0.0805 | 42.8056
4390 | 6.133333 | 2.8112 | 16.6435 | 1 | 2.5895 | 2.584595 | 6.71 | 0.025378 | 0.3215 | 0.3303396 | 0.1071796 | -0.0793 | 42.806
4391 | 6.135 | 2.8112 | 16.6474 | 1 | 2.5978 | 2.585019 | 6.75 | 0.025622 | 0.3236 | 0.3303569 | 0.1072935 | -0.0781 | 42.8066
4392 | 6.136389 | 2.8166 | 16.6513 | 1 | 2.5978 | 2.585478 | 6.75 | 0.025622 | 0.3253 | 0.3303742 | 0.1073149 | -0.0768 | 42.807
4393 | 6.137778 | 2.8166 | 16.6552 | 1 | 2.5848 | 2.585933 | 6.68 | 0.025239 | 0.3255 | 0.3303917 | 0.1073376 | -0.0755 | 42.8076
4394 | 6.139167 | 2.8219 | 16.6591 | 1 | 2.5978 | 2.586376 | 6.75 | 0.025622 | 0.3262 | 0.330409 | 0.1073628 | -0.0742 | 42.8077
4395 | 6.140556 | 2.8219 | 16.6631 | 1 | 2.6025 | 2.586817 | 6.77 | 0.025762 | 0.3286 | 0.3304255 | 0.1074832 | -0.0729 | 42.808
4396 | 6.141944 | 2.8278 | 16.667 | 1 | 2.5895 | 2.587265 | 6.71 | 0.025378 | 0.3298 | 0.330441 | 0.107515 | -0.0715 | 42.8086
4397 | 6.143333 | 2.8278 | 16.6709 | 1 | 2.6001 | 2.587813 | 6.76 | 0.025692 | 0.3311 | 0.3304573 | 0.1075512 | -0.0702 | 42.8088
4398 | 6.144722 | 2.8335 | 16.6749 | 1 | 2.5966 | 2.588279 | 6.74 | 0.025587 | 0.332 | 0.3304731 | 0.1075917 | -0.0688 | 42.8092
4399 | 6.146111 | 2.8335 | 16.6788 | 1 | 2.6025 | 2.588785 | 6.77 | 0.025762 | 0.3331 | 0.3304888 | 0.1077151 | -0.0674 | 42.8095
4400 | 6.1475 | 2.8397 | 16.6828 | 1 | 2.5978 | 2.589268 | 6.75 | 0.025622 | 0.334 | 0.3305032 | 0.1077592 | -0.0659 | 42.8099
4401 | 6.148889 | 2.8397 | 16.6867 | 1 | 2.6013 | 2.589752 | 6.77 | 0.025727 | 0.3354 | 0.3305178 | 0.1078054 | -0.0645 | 42.8102
4402 | 6.150278 | 2.8459 | 16.6907 | 1 | 2.6119 | 2.5902 | 6.82 | 0.026043 | 0.3371 | 0.3305324 | 0.1078571 | -0.063 | 42.8104
4403 | 6.151667 | 2.8459 | 16.6946 | 1 | 2.6107 | 2.59063 | 6.82 | 0.026008 | 0.3385 | 0.3305473 | 0.107988 | -0.0615 | 42.8108
4404 | 6.153056 | 2.8525 | 16.6986 | 1 | 2.6037 | 2.591114 | 6.78 | 0.025797 | 0.3388 | 0.3305626 | 0.1080426 | -0.06 | 42.8112
4405 | 6.154444 | 2.8525 | 16.7026 | 1 | 2.599 | 2.591582 | 6.75 | 0.025657 | 0.3401 | 0.3305771 | 0.1081006 | -0.0584 | 42.8116
4406 | 6.155833 | 2.859 | 16.7065 | 1 | 2.6013 | 2.592059 | 6.77 | 0.025727 | 0.3411 | 0.3305918 | 0.1081601 | -0.0569 | 42.812
4407 | 6.157222 | 2.859 | 16.7105 | 1 | 2.6119 | 2.592519 | 6.82 | 0.026043 | 0.3433 | 0.3306072 | 0.1082984 | -0.0553 | 42.8121
4408 | 6.158611 | 2.866 | 16.7145 | 1 | 2.6119 | 2.593002 | 6.82 | 0.026043 | 0.3452 | 0.3306227 | 0.1083653 | -0.0537 | 42.8125
4409 | 6.16 | 2.866 | 16.7185 | 1 | 2.6001 | 2.593484 | 6.76 | 0.025692 | 0.3461 | 0.330638 | 0.1084348 | -0.0521 | 42.813
4410 | 6.161389 | 2.8729 | 16.7225 | 1 | 2.5942 | 2.593966 | 6.73 | 0.025518 | 0.347 | 0.3306535 | 0.1085073 | -0.0505 | 42.8135
4411 | 6.162778 | 2.8729 | 16.7265 | 1 | 2.6037 | 2.594438 | 6.78 | 0.025797 | 0.3481 | 0.3306692 | 0.1086514 | -0.0489 | 42.8136
4412 | 6.164167 | 2.8802 | 16.7305 | 1 | 2.6154 | 2.594933 | 6.84 | 0.026148 | 0.3508 | 0.3306848 | 0.1087306 | -0.0472 | 42.8138
4413 | 6.165556 | 2.8802 | 16.7345 | 1 | 2.6119 | 2.595405 | 6.82 | 0.026043 | 0.3522 | 0.3306996 | 0.1088127 | -0.0455 | 42.8142
4414 | 6.166944 | 2.8874 | 16.7385 | 1 | 2.6119 | 2.595837 | 6.82 | 0.026043 | 0.3533 | 0.3307141 | 0.1088989 | -0.0438 | 42.8145
4415 | 6.168333 | 2.8874 | 16.7425 | 1 | 2.5954 | 2.596293 | 6.74 | 0.025552 | 0.3533 | 0.3307288 | 0.1090494 | -0.0421 | 42.8151
4416 | 6.169722 | 2.895 | 16.7465 | 1 | 2.6049 | 2.596752 | 6.79 | 0.025832 | 0.3539 | 0.3307427 | 0.1091364 | -0.0403 | 42.8153
4417 | 6.171111 | 2.895 | 16.7506 | 1 | 2.6143 | 2.59722 | 6.83 | 0.026113 | 0.3553 | 0.3307559 | 0.1092261 | -0.0386 | 42.8154
4418 | 6.1725 | 2.9026 | 16.7546 | 1 | 2.6049 | 2.597711 | 6.79 | 0.025832 | 0.3564 | 0.3307684 | 0.1093191 | -0.0368 | 42.816
4419 | 6.173889 | 2.9026 | 16.7586 | 1 | 2.6025 | 2.598094 | 6.77 | 0.025762 | 0.3563 | 0.3307802 | 0.1094726 | -0.0351 | 42.8163
4420 | 6.175278 | 2.9104 | 16.7627 | 1 | 2.6131 | 2.59857 | 6.83 | 0.026078 | 0.3575 | 0.330792 | 0.1095674 | -0.0333 | 42.8164
4421 | 6.176667 | 2.9104 | 16.7667 | 1 | 2.6236 | 2.59904 | 6.88 | 0.026395 | 0.3592 | 0.3308027 | 0.1096655 | -0.0315 | 42.8166
4422 | 6.178056 | 2.9182 | 16.7708 | 1 | 2.6201 | 2.599489 | 6.87 | 0.026289 | 0.3606 | 0.3308132 | 0.1097671 | -0.0297 | 42.817
4423 | 6.179444 | 2.9182 | 16.7749 | 1 | 2.6248 | 2.599887 | 6.89 | 0.02643 | 0.3621 | 0.3308229 | 0.1099291 | -0.0279 | 42.8172
4424 | 6.180833 | 2.9262 | 16.7789 | 1 | 2.6037 | 2.600346 | 6.78 | 0.025797 | 0.362 | 0.3308324 | 0.110033 | -0.0261 | 42.8179
4425 | 6.1825 | 2.9262 | 16.783 | 1 | 2.6166 | 2.600841 | 6.85 | 0.026183 | 0.3635 | 0.3308419 | 0.1101414 | -0.0243 | 42.8183
4426 | 6.183889 | 2.9342 | 16.7871 | 1 | 2.6119 | 2.601315 | 6.82 | 0.026043 | 0.3645 | 0.3308525 | 0.1102515 | -0.0224 | 42.8187
4427 | 6.185278 | 2.9342 | 16.7911 | 1 | 2.6166 | 2.601797 | 6.85 | 0.026183 | 0.3663 | 0.3308628 | 0.1104185 | -0.0206 | 42.819
4428 | 6.186667 | 2.9425 | 16.7952 | 1 | 2.6178 | 2.602279 | 6.85 | 0.026219 | 0.3671 | 0.3308731 | 0.1105331 | -0.0187 | 42.8193
4429 | 6.188056 | 2.9425 | 16.7993 | 1 | 2.6225 | 2.602759 | 6.88 | 0.02636 | 0.3681 | 0.3308825 | 0.1106504 | -0.0169 | 42.8195
4430 | 6.189444 | 2.9506 | 16.8034 | 1 | 2.6107 | 2.60327 | 6.82 | 0.026008 | 0.368 | 0.3308913 | 0.1107688 | -0.015 | 42.82
4431 | 6.190833 | 2.9506 | 16.8075 | 1 | 2.6248 | 2.603689 | 6.89 | 0.02643 | 0.3698 | 0.3309003 | 0.1109389 | -0.0132 | 42.82
4432 | 6.192222 | 2.959 | 16.8117 | 1 | 2.6049 | 2.604157 | 6.79 | 0.025832 | 0.3691 | 0.3309096 | 0.1110589 | -0.0113 | 42.8207
4433 | 6.193611 | 2.959 | 16.8158 | 1 | 2.6201 | 2.604611 | 6.87 | 0.026289 | 0.3698 | 0.3309186 | 0.1111813 | -0.0094 | 42.8207
4434 | 6.195 | 2.9672 | 16.8199 | 1 | 2.6213 | 2.605115 | 6.87 | 0.026324 | 0.3708 | 0.3309276 | 0.1113064 | -0.0075 | 42.821
4435 | 6.196389 | 2.9672 | 16.824 | 1 | 2.6154 | 2.605669 | 6.84 | 0.026148 | 0.3712 | 0.3309363 | 0.1114758 | -0.0056 | 42.8214
4436 | 6.197778 | 2.9757 | 16.8282 | 1 | 2.6283 | 2.606176 | 6.91 | 0.026536 | 0.3731 | 0.3309444 | 0.1116048 | -0.0037 | 42.8214
4437 | 6.199167 | 2.9757 | 16.8323 | 1 | 2.626 | 2.60669 | 6.9 | 0.026465 | 0.3743 | 0.3309526 | 0.1117379 | -0.0018 | 42.8217
4438 | 6.200556 | 2.984 | 16.8364 | 1 | 2.6178 | 2.607184 | 6.85 | 0.026219 | 0.375 | 0.3309598 | 0.1118708 | 0 | 42.8222
4439 | 6.201944 | 2.984 | 16.8406 | 1 | 2.6236 | 2.607646 | 6.88 | 0.026395 | 0.3757 | 0.3309659 | 0.1120467 | 0.0019 | 42.8223
4440 | 6.203333 | 2.9925 | 16.8448 | 1 | 2.6283 | 2.608119 | 6.91 | 0.026536 | 0.3776 | 0.3309721 | 0.112184 | 0.0038 | 42.8225
4441 | 6.204722 | 2.9925 | 16.8489 | 1 | 2.626 | 2.608609 | 6.9 | 0.026465 | 0.379 | 0.330978 | 0.1123243 | 0.0057 | 42.8229
4442 | 6.206111 | 3.001 | 16.8531 | 1 | 2.6143 | 2.609087 | 6.83 | 0.026113 | 0.3793 | 0.3309835 | 0.1124646 | 0.0076 | 42.8233
4443 | 6.2075 | 3.001 | 16.8573 | 1 | 2.6353 | 2.609605 | 6.94 | 0.026748 | 0.3813 | 0.3309884 | 0.1126496 | 0.0095 | 42.8232
4444 | 6.208889 | 3.0095 | 16.8614 | 1 | 2.6295 | 2.610074 | 6.91 | 0.026571 | 0.3823 | 0.3309937 | 0.112795 | 0.0114 | 42.8236
4445 | 6.210278 | 3.0095 | 16.8656 | 1 | 2.6131 | 2.610573 | 6.83 | 0.026078 | 0.3821 | 0.3309982 | 0.1129405 | 0.0133 | 42.8242
4446 | 6.211667 | 3.0179 | 16.8698 | 1 | 2.6107 | 2.611091 | 6.82 | 0.026008 | 0.3818 | 0.3310016 | 0.113085 | 0.0152 | 42.8245
4447 | 6.213056 | 3.0179 | 16.874 | 1 | 2.6107 | 2.611558 | 6.82 | 0.026008 | 0.3814 | 0.3310047 | 0.1132687 | 0.017 | 42.8247
4448 | 6.214444 | 3.0264 | 16.8782 | 1 | 2.6271 | 2.612084 | 6.9 | 0.026501 | 0.3822 | 0.3310078 | 0.1134135 | 0.0189 | 42.8247
4449 | 6.215833 | 3.0264 | 16.8824 | 1 | 2.6154 | 2.612532 | 6.84 | 0.026148 | 0.3821 | 0.3310103 | 0.1135594 | 0.0208 | 42.8252
4450 | 6.217222 | 3.0347 | 16.8867 | 1 | 2.6143 | 2.613068 | 6.83 | 0.026113 | 0.3815 | 0.3310121 | 0.1137032 | 0.0226 | 42.8254
4451 | 6.218611 | 3.0347 | 16.8909 | 1 | 2.626 | 2.613568 | 6.9 | 0.026465 | 0.3818 | 0.3310136 | 0.1138858 | 0.0245 | 42.8255
4452 | 6.22 | 3.043 | 16.8951 | 1 | 2.6049 | 2.614057 | 6.79 | 0.025832 | 0.3805 | 0.3310155 | 0.1140273 | 0.0263 | 42.8261
4453 | 6.221389 | 3.043 | 16.8993 | 1 | 2.6096 | 2.614544 | 6.81 | 0.025972 | 0.3797 | 0.3310171 | 0.1141685 | 0.0281 | 42.8263
4454 | 6.222778 | 3.0511 | 16.9036 | 1 | 2.6025 | 2.615054 | 6.77 | 0.025762 | 0.3783 | 0.3310186 | 0.114307 | 0.0299 | 42.8266
4455 | 6.224167 | 3.0511 | 16.9078 | 1 | 2.6096 | 2.615525 | 6.81 | 0.025972 | 0.3781 | 0.3310198 | 0.1144803 | 0.0317 | 42.8268
4456 | 6.225556 | 3.0592 | 16.9121 | 1 | 2.6189 | 2.616011 | 6.86 | 0.026254 | 0.3784 | 0.3310208 | 0.1146186 | 0.0335 | 42.8268
4457 | 6.227222 | 3.0592 | 16.9163 | 1 | 2.6213 | 2.616518 | 6.87 | 0.026324 | 0.3784 | 0.331021 | 0.1147575 | 0.0353 | 42.8274
4458 | 6.228611 | 3.067 | 16.9206 | 1 | 2.5966 | 2.617039 | 6.74 | 0.025587 | 0.3769 | 0.3310199 | 0.1148945 | 0.037 | 42.8281
4459 | 6.23 | 3.067 | 16.9249 | 1 | 2.6189 | 2.617544 | 6.86 | 0.026254 | 0.3763 | 0.3310178 | 0.1150617 | 0.0387 | 42.8279
4460 | 6.231389 | 3.0748 | 16.9291 | 1 | 2.6119 | 2.618047 | 6.82 | 0.026043 | 0.3761 | 0.3310159 | 0.1151968 | 0.0405 | 42.8283
4461 | 6.232778 | 3.0748 | 16.9334 | 1 | 2.6236 | 2.618597 | 6.88 | 0.026395 | 0.3762 | 0.3310133 | 0.1153342 | 0.0422 | 42.8283
4462 | 6.234167 | 3.0824 | 16.9377 | 1 | 2.606 | 2.619045 | 6.79 | 0.025867 | 0.3751 | 0.3310097 | 0.1154705 | 0.0438 | 42.8288
4463 | 6.235556 | 3.0824 | 16.942 | 1 | 2.6119 | 2.619542 | 6.82 | 0.026043 | 0.3744 | 0.3310052 | 0.1156297 | 0.0455 | 42.829
4464 | 6.236944 | 3.0899 | 16.9463 | 1 | 2.6096 | 2.620084 | 6.81 | 0.025972 | 0.3735 | 0.3309993 | 0.1157627 | 0.0471 | 42.8292
4465 | 6.238333 | 3.0899 | 16.9506 | 1 | 2.6201 | 2.620606 | 6.87 | 0.026289 | 0.3734 | 0.3309929 | 0.1158982 | 0.0488 | 42.8292
4466 | 6.239722 | 3.0971 | 16.9549 | 1 | 2.5919 | 2.621068 | 6.72 | 0.025448 | 0.3717 | 0.3309861 | 0.1160321 | 0.0503 | 42.83
4467 | 6.241111 | 3.0971 | 16.9592 | 1 | 2.6236 | 2.621583 | 6.88 | 0.026395 | 0.3715 | 0.3309787 | 0.1161804 | 0.0519 | 42.8296
4468 | 6.2425 | 3.1042 | 16.9635 | 1 | 2.6072 | 2.622084 | 6.8 | 0.025902 | 0.3699 | 0.3309711 | 0.1163106 | 0.0535 | 42.8301
4469 | 6.243889 | 3.1042 | 16.9678 | 1 | 2.5942 | 2.622587 | 6.73 | 0.025518 | 0.368 | 0.3309628 | 0.1164386 | 0.055 | 42.8306
4470 | 6.245278 | 3.111 | 16.9721 | 1 | 2.6376 | 2.623063 | 6.96 | 0.026819 | 0.3684 | 0.3309539 | 0.1165664 | 0.0565 | 42.83
4471 | 6.246667 | 3.111 | 16.9765 | 1 | 2.6283 | 2.623517 | 6.91 | 0.026536 | 0.3686 | 0.3309444 | 0.1167078 | 0.0579 | 42.8304
4472 | 6.248056 | 3.1176 | 16.9808 | 1 | 2.6049 | 2.623968 | 6.79 | 0.025832 | 0.3669 | 0.3309347 | 0.1168325 | 0.0594 | 42.831
4473 | 6.249444 | 3.1176 | 16.9851 | 1 | 2.6178 | 2.624456 | 6.85 | 0.026219 | 0.3661 | 0.3309246 | 0.1169572 | 0.0608 | 42.831
4474 | 6.250833 | 3.1239 | 16.9895 | 1 | 2.6201 | 2.624928 | 6.87 | 0.026289 | 0.3658 | 0.3309146 | 0.117083 | 0.0622 | 42.8312
4475 | 6.252222 | 3.1239 | 16.9938 | 1 | 2.6213 | 2.625424 | 6.87 | 0.026324 | 0.3653 | 0.3309046 | 0.117214 | 0.0635 | 42.8314
4476 | 6.253611 | 3.1301 | 16.9982 | 1 | 2.6178 | 2.625907 | 6.85 | 0.026219 | 0.3643 | 0.3308942 | 0.1173367 | 0.0649 | 42.8316
4477 | 6.255 | 3.1301 | 17.0025 | 1 | 2.6166 | 2.626377 | 6.85 | 0.026183 | 0.3636 | 0.330883 | 0.1174599 | 0.0662 | 42.8319
4478 | 6.256389 | 3.1359 | 17.0069 | 1 | 2.6154 | 2.626877 | 6.84 | 0.026148 | 0.3627 | 0.3308709 | 0.1175834 | 0.0674 | 42.8321
4479 | 6.257778 | 3.1359 | 17.0112 | 1 | 2.6236 | 2.627372 | 6.88 | 0.026395 | 0.3624 | 0.3308579 | 0.1177041 | 0.0686 | 42.8321
4480 | 6.259167 | 3.1415 | 17.0156 | 1 | 2.6107 | 2.627914 | 6.82 | 0.026008 | 0.3612 | 0.3308455 | 0.1178245 | 0.0699 | 42.8325
4481 | 6.260556 | 3.1415 | 17.02 | 1 | 2.6201 | 2.628384 | 6.87 | 0.026289 | 0.3605 | 0.3308324 | 0.1179434 | 0.071 | 42.8326
4482 | 6.261944 | 3.1468 | 17.0243 | 1 | 2.6295 | 2.628906 | 6.91 | 0.026571 | 0.3604 | 0.3308191 | 0.1180627 | 0.0722 | 42.8326
4483 | 6.263333 | 3.1468 | 17.0287 | 1 | 2.6295 | 2.629425 | 6.91 | 0.026571 | 0.3598 | 0.3308055 | 0.1181772 | 0.0732 | 42.8328
4484 | 6.264722 | 3.1518 | 17.0331 | 1 | 2.6248 | 2.629937 | 6.89 | 0.02643 | 0.3596 | 0.3307915 | 0.1182947 | 0.0743 | 42.8331
4485 | 6.266111 | 3.1518 | 17.0375 | 1 | 2.6143 | 2.630487 | 6.83 | 0.026113 | 0.3583 | 0.330777 | 0.1184098 | 0.0754 | 42.8334
4486 | 6.2675 | 3.1566 | 17.0419 | 1 | 2.6376 | 2.630973 | 6.96 | 0.026819 | 0.3588 | 0.3307621 | 0.1185269 | 0.0764 | 42.8332
4487 | 6.268889 | 3.1566 | 17.0463 | 1 | 2.6283 | 2.631447 | 6.91 | 0.026536 | 0.3586 | 0.3307469 | 0.118637 | 0.0773 | 42.8335
4488 | 6.270556 | 3.161 | 17.0507 | 1 | 2.6376 | 2.631878 | 6.96 | 0.026819 | 0.359 | 0.3307304 | 0.1187542 | 0.0782 | 42.8339
4489 | 6.271944 | 3.161 | 17.0551 | 1 | 2.6072 | 2.632416 | 6.8 | 0.025902 | 0.3575 | 0.3307147 | 0.1188701 | 0.0791 | 42.8347
4490 | 6.273333 | 3.1652 | 17.0595 | 1 | 2.6283 | 2.632914 | 6.91 | 0.026536 | 0.3567 | 0.3306985 | 0.1189857 | 0.08 | 42.8345
4491 | 6.274722 | 3.1652 | 17.0639 | 1 | 2.6353 | 2.633411 | 6.94 | 0.026748 | 0.3564 | 0.3306816 | 0.119088 | 0.0808 | 42.8345
4492 | 6.276111 | 3.1691 | 17.0683 | 1 | 2.6458 | 2.633877 | 7 | 0.027068 | 0.3572 | 0.3306637 | 0.1192043 | 0.0816 | 42.8345
4493 | 6.2775 | 3.1691 | 17.0727 | 1 | 2.6271 | 2.63435 | 6.9 | 0.026501 | 0.3567 | 0.3306446 | 0.1193196 | 0.0824 | 42.835
4494 | 6.278889 | 3.1728 | 17.0771 | 1 | 2.6423 | 2.634879 | 6.98 | 0.026961 | 0.3576 | 0.330625 | 0.1194364 | 0.0831 | 42.8349
4495 | 6.280278 | 3.1728 | 17.0815 | 1 | 2.6399 | 2.635405 | 6.97 | 0.02689 | 0.3576 | 0.330605 | 0.11954 | 0.0838 | 42.8352
4496 | 6.281667 | 3.1762 | 17.0859 | 1 | 2.6423 | 2.635874 | 6.98 | 0.026961 | 0.3584 | 0.330585 | 0.119658 | 0.0844 | 42.8353
4497 | 6.283056 | 3.1762 | 17.0903 | 1 | 2.6434 | 2.636313 | 6.99 | 0.026997 | 0.3588 | 0.3305639 | 0.1197782 | 0.0851 | 42.8355
4498 | 6.284444 | 3.1794 | 17.0948 | 1 | 2.6166 | 2.636842 | 6.85 | 0.026183 | 0.3573 | 0.3305424 | 0.1198964 | 0.0857 | 42.8361
4499 | 6.285833 | 3.1794 | 17.0992 | 1 | 2.6399 | 2.63736 | 6.97 | 0.02689 | 0.3535 | 0.3305198 | 0.1199893 | 0.0863 | 42.8359
4500 | 6.287222 | 3.1822 | 17.1036 | 1 | 2.6423 | 2.637901 | 6.98 | 0.026961 | 0.3539 | 0.3304972 | 0.120101 | 0.0868 | 42.836
4501 | 6.288611 | 3.1822 | 17.108 | 1 | 2.6504 | 2.638377 | 7.02 | 0.027211 | 0.355 | 0.3304739 | 0.1202132 | 0.0873 | 42.836
4502 | 6.29 | 3.1849 | 17.1125 | 1 | 2.6388 | 2.638817 | 6.96 | 0.026855 | 0.3547 | 0.33045 | 0.1203258 | 0.0878 | 42.8364
4503 | 6.291389 | 3.1849 | 17.1169 | 1 | 2.6236 | 2.639319 | 6.88 | 0.026395 | 0.3534 | 0.3304253 | 0.1204181 | 0.0883 | 42.8368
4504 | 6.292778 | 3.1873 | 17.1213 | 1 | 2.6271 | 2.639763 | 6.9 | 0.026501 | 0.3529 | 0.3303995 | 0.120527 | 0.0887 | 42.837
4505 | 6.294167 | 3.1873 | 17.1258 | 1 | 2.6458 | 2.640226 | 7 | 0.027068 | 0.3527 | 0.3303729 | 0.1206359 | 0.0891 | 42.8368
4506 | 6.295556 | 3.1895 | 17.1302 | 1 | 2.6365 | 2.640667 | 6.95 | 0.026784 | 0.3528 | 0.3303466 | 0.1207449 | 0.0895 | 42.8371
4507 | 6.296944 | 3.1895 | 17.1346 | 1 | 2.6481 | 2.641204 | 7.01 | 0.027139 | 0.3529 | 0.3303196 | 0.1208351 | 0.0898 | 42.8371
4508 | 6.298333 | 3.1914 | 17.1391 | 1 | 2.6399 | 2.641701 | 6.97 | 0.02689 | 0.353 | 0.3302925 | 0.1209442 | 0.0901 | 42.8374
4509 | 6.299722 | 3.1914 | 17.1435 | 1 | 2.6434 | 2.642182 | 6.99 | 0.026997 | 0.353 | 0.3302653 | 0.1210547 | 0.0904 | 42.8375
4510 | 6.301111 | 3.1932 | 17.1479 | 1 | 2.6399 | 2.642642 | 6.97 | 0.02689 | 0.353 | 0.3302376 | 0.1211656 | 0.0907 | 42.8377
4511 | 6.3025 | 3.1932 | 17.1524 | 1 | 2.6365 | 2.643146 | 6.95 | 0.026784 | 0.3519 | 0.3302098 | 0.1212512 | 0.0909 | 42.8379
4512 | 6.303889 | 3.1947 | 17.1568 | 1 | 2.6411 | 2.643699 | 6.98 | 0.026926 | 0.3523 | 0.3301816 | 0.1213605 | 0.0911 | 42.838
4513 | 6.305278 | 3.1947 | 17.1613 | 1 | 2.6423 | 2.644145 | 6.98 | 0.026961 | 0.352 | 0.3301531 | 0.1214714 | 0.0913 | 42.8382
4514 | 6.306667 | 3.196 | 17.1657 | 1 | 2.6399 | 2.644571 | 6.97 | 0.02689 | 0.3513 | 0.3301232 | 0.1215829 | 0.0915 | 42.8384
4515 | 6.308056 | 3.196 | 17.1702 | 1 | 2.6434 | 2.645109 | 6.99 | 0.026997 | 0.351 | 0.3300925 | 0.1216619 | 0.0916 | 42.8385
4516 | 6.309444 | 3.1971 | 17.1746 | 1 | 2.6446 | 2.645618 | 6.99 | 0.027032 | 0.351 | 0.3300607 | 0.1217726 | 0.0917 | 42.8386
4517 | 6.310833 | 3.1971 | 17.179 | 1 | 2.6376 | 2.646091 | 6.96 | 0.026819 | 0.3503 | 0.3300287 | 0.1218826 | 0.0918 | 42.8389
4518 | 6.312222 | 3.198 | 17.1835 | 1 | 2.6353 | 2.646599 | 6.94 | 0.026748 | 0.3495 | 0.3299962 | 0.1219917 | 0.0919 | 42.8391
4519 | 6.313611 | 3.198 | 17.1879 | 1 | 2.6446 | 2.646992 | 6.99 | 0.027032 | 0.3493 | 0.3299625 | 0.1220655 | 0.0919 | 42.8391
4520 | 6.315278 | 3.1987 | 17.1924 | 1 | 2.6423 | 2.647476 | 6.98 | 0.026961 | 0.3495 | 0.3299274 | 0.1221743 | 0.0919 | 42.8397
4521 | 6.316667 | 3.1987 | 17.1968 | 1 | 2.6341 | 2.647957 | 6.94 | 0.026713 | 0.3482 | 0.3298915 | 0.1222813 | 0.0919 | 42.84
4522 | 6.318056 | 3.1992 | 17.2013 | 1 | 2.6388 | 2.648387 | 6.96 | 0.026855 | 0.3477 | 0.3298546 | 0.1223889 | 0.0919 | 42.8401
4523 | 6.319444 | 3.1992 | 17.2057 | 1 | 2.6504 | 2.648794 | 7.02 | 0.027211 | 0.3477 | 0.3298176 | 0.1224569 | 0.0918 | 42.8401
4524 | 6.320833 | 3.1995 | 17.2102 | 1 | 2.6458 | 2.649263 | 7 | 0.027068 | 0.3476 | 0.3297797 | 0.122564 | 0.0917 | 42.8403
4525 | 6.322222 | 3.1995 | 17.2146 | 1 | 2.6446 | 2.649668 | 6.99 | 0.027032 | 0.3474 | 0.3297416 | 0.1226721 | 0.0917 | 42.8405
4526 | 6.323611 | 3.1997 | 17.2191 | 1 | 2.6504 | 2.650161 | 7.02 | 0.027211 | 0.347 | 0.3297034 | 0.1227798 | 0.0915 | 42.8405
4527 | 6.325 | 3.1997 | 17.2235 | 1 | 2.6411 | 2.650653 | 6.98 | 0.026926 | 0.3466 | 0.3296651 | 0.1228433 | 0.0914 | 42.8409
4528 | 6.326389 | 3.1996 | 17.228 | 1 | 2.6446 | 2.651078 | 6.99 | 0.027032 | 0.3458 | 0.329626 | 0.1229486 | 0.0912 | 42.841
4529 | 6.327778 | 3.1996 | 17.2324 | 1 | 2.6492 | 2.651475 | 7.02 | 0.027175 | 0.3459 | 0.3295869 | 0.1230566 | 0.0911 | 42.8411
4530 | 6.329167 | 3.1996 | 17.2369 | 1 | 2.6399 | 2.651879 | 6.97 | 0.02689 | 0.3443 | 0.3295478 | 0.1231623 | 0.0909 | 42.8414
4531 | 6.330556 | 3.1996 | 17.2413 | 1 | 2.6515 | 2.652353 | 7.03 | 0.027246 | 0.3445 | 0.329508 | 0.123218 | 0.0907 | 42.8413
4532 | 6.331944 | 3.1992 | 17.2458 | 1 | 2.6481 | 2.652748 | 7.01 | 0.027139 | 0.3448 | 0.329468 | 0.1233243 | 0.0905 | 42.8416
4533 | 6.333333 | 3.1992 | 17.2502 | 1 | 2.6434 | 2.65318 | 6.99 | 0.026997 | 0.344 | 0.3294277 | 0.1234302 | 0.0902 | 42.8418
4534 | 6.334722 | 3.1989 | 17.2547 | 1 | 2.6411 | 2.653599 | 6.98 | 0.026926 | 0.3433 | 0.3293869 | 0.1235329 | 0.09 | 42.842
4535 | 6.336111 | 3.1989 | 17.2591 | 1 | 2.6492 | 2.654044 | 7.02 | 0.027175 | 0.3428 | 0.329346 | 0.1235857 | 0.0897 | 42.842
4536 | 6.3375 | 3.1982 | 17.2636 | 1 | 2.6562 | 2.654491 | 7.06 | 0.027389 | 0.3433 | 0.3293054 | 0.123688 | 0.0894 | 42.8421
4537 | 6.338889 | 3.1982 | 17.268 | 1 | 2.6481 | 2.654924 | 7.01 | 0.027139 | 0.3424 | 0.3292651 | 0.1237895 | 0.0891 | 42.8424
4538 | 6.340278 | 3.1977 | 17.2725 | 1 | 2.6481 | 2.655322 | 7.01 | 0.027139 | 0.342 | 0.3292241 | 0.1238918 | 0.0888 | 42.8425
4539 | 6.341667 | 3.1977 | 17.2769 | 1 | 2.6458 | 2.655704 | 7 | 0.027068 | 0.3418 | 0.3291818 | 0.1239397 | 0.0885 | 42.8428
4540 | 6.343056 | 3.1968 | 17.2813 | 1 | 2.6446 | 2.656189 | 6.99 | 0.027032 | 0.3416 | 0.3291392 | 0.1240411 | 0.0882 | 42.843
4541 | 6.344444 | 3.1968 | 17.2858 | 1 | 2.6481 | 2.656583 | 7.01 | 0.027139 | 0.3407 | 0.3290953 | 0.1241424 | 0.0878 | 42.843
4542 | 6.345833 | 3.196 | 17.2902 | 1 | 2.6596 | 2.656991 | 7.07 | 0.027496 | 0.3414 | 0.3290509 | 0.1242461 | 0.0875 | 42.843
4543 | 6.347222 | 3.196 | 17.2947 | 1 | 2.6539 | 2.657526 | 7.04 | 0.027318 | 0.3414 | 0.329006 | 0.1242899 | 0.0871 | 42.8433
4544 | 6.348611 | 3.1949 | 17.2991 | 1 | 2.6434 | 2.657987 | 6.99 | 0.026997 | 0.3407 | 0.3289607 | 0.124392 | 0.0867 | 42.8436
4545 | 6.35 | 3.1949 | 17.3036 | 1 | 2.6353 | 2.658384 | 6.94 | 0.026748 | 0.3387 | 0.3289153 | 0.1244926 | 0.0864 | 42.8439
4546 | 6.351389 | 3.194 | 17.308 | 1 | 2.6423 | 2.658765 | 6.98 | 0.026961 | 0.3378 | 0.3288703 | 0.1245924 | 0.086 | 42.844
4547 | 6.352778 | 3.194 | 17.3124 | 1 | 2.6458 | 2.65924 | 7 | 0.027068 | 0.3369 | 0.3288255 | 0.1246244 | 0.0855 | 42.8441
4548 | 6.354167 | 3.1927 | 17.3169 | 1 | 2.655 | 2.659659 | 7.05 | 0.027353 | 0.3361 | 0.3287804 | 0.1247209 | 0.0851 | 42.8441
4549 | 6.355556 | 3.1927 | 17.3213 | 1 | 2.6458 | 2.660062 | 7 | 0.027068 | 0.3352 | 0.3287351 | 0.1248178 | 0.0847 | 42.8444
4550 | 6.356944 | 3.1916 | 17.3258 | 1 | 2.6539 | 2.660472 | 7.04 | 0.027318 | 0.3347 | 0.3286891 | 0.124913 | 0.0843 | 42.8444
4551 | 6.358333 | 3.1916 | 17.3302 | 1 | 2.6481 | 2.660943 | 7.01 | 0.027139 | 0.3344 | 0.3286422 | 0.1249386 | 0.0838 | 42.8447
4552 | 6.359722 | 3.1901 | 17.3346 | 1 | 2.6527 | 2.661385 | 7.04 | 0.027282 | 0.3334 | 0.3285954 | 0.1250313 | 0.0834 | 42.8448
4553 | 6.361111 | 3.1901 | 17.3391 | 1 | 2.6585 | 2.661823 | 7.07 | 0.02746 | 0.3339 | 0.3285474 | 0.1251269 | 0.0829 | 42.8448
4554 | 6.362778 | 3.1888 | 17.3435 | 1 | 2.6562 | 2.662239 | 7.06 | 0.027389 | 0.3331 | 0.328499 | 0.1252208 | 0.0824 | 42.8454
4555 | 6.364167 | 3.1888 | 17.3479 | 1 | 2.6608 | 2.662638 | 7.08 | 0.027532 | 0.3331 | 0.3284511 | 0.1252416 | 0.0819 | 42.8455
4556 | 6.365556 | 3.1872 | 17.3524 | 1 | 2.6504 | 2.663029 | 7.02 | 0.027211 | 0.3328 | 0.3284032 | 0.1253347 | 0.0815 | 42.8459
4557 | 6.366944 | 3.1872 | 17.3568 | 1 | 2.6469 | 2.663416 | 7.01 | 0.027104 | 0.3325 | 0.3283553 | 0.1254277 | 0.081 | 42.8461
4558 | 6.368333 | 3.1859 | 17.3612 | 1 | 2.6469 | 2.663823 | 7.01 | 0.027104 | 0.3325 | 0.3283078 | 0.1255229 | 0.0805 | 42.8463
4559 | 6.369722 | 3.1859 | 17.3657 | 1 | 2.6631 | 2.664197 | 7.09 | 0.027604 | 0.3327 | 0.3282608 | 0.1255398 | 0.08 | 42.8461
4560 | 6.371111 | 3.1843 | 17.3701 | 1 | 2.6654 | 2.664672 | 7.1 | 0.027675 | 0.3328 | 0.3282131 | 0.1256353 | 0.0795 | 42.8463
4561 | 6.3725 | 3.1843 | 17.3745 | 1 | 2.6596 | 2.665124 | 7.07 | 0.027496 | 0.3324 | 0.3281652 | 0.1257317 | 0.079 | 42.8466
4562 | 6.373889 | 3.1829 | 17.3789 | 1 | 2.655 | 2.665524 | 7.05 | 0.027353 | 0.3329 | 0.3281171 | 0.1258301 | 0.0786 | 42.8468
4563 | 6.375278 | 3.1829 | 17.3834 | 1 | 2.655 | 2.665897 | 7.05 | 0.027353 | 0.3321 | 0.3280692 | 0.1258427 | 0.0781 | 42.847
4564 | 6.376667 | 3.1813 | 17.3878 | 1 | 2.6596 | 2.666298 | 7.07 | 0.027496 | 0.3317 | 0.3280212 | 0.1259387 | 0.0776 | 42.8471
4565 | 6.378056 | 3.1813 | 17.3922 | 1 | 2.6769 | 2.666691 | 7.17 | 0.028035 | 0.3327 | 0.3279729 | 0.1260365 | 0.0771 | 42.8469
4566 | 6.379444 | 3.18 | 17.3966 | 1 | 2.6619 | 2.667131 | 7.09 | 0.027568 | 0.3326 | 0.3279252 | 0.1261348 | 0.0766 | 42.8474
4567 | 6.380833 | 3.18 | 17.4011 | 1 | 2.6573 | 2.667538 | 7.06 | 0.027425 | 0.3314 | 0.3278776 | 0.1261448 | 0.0762 | 42.8476
4568 | 6.382222 | 3.1784 | 17.4055 | 1 | 2.6769 | 2.667899 | 7.17 | 0.028035 | 0.3324 | 0.3278307 | 0.1262425 | 0.0757 | 42.8474
4569 | 6.383611 | 3.1784 | 17.4099 | 1 | 2.6688 | 2.668326 | 7.12 | 0.027783 | 0.3325 | 0.3277842 | 0.1263407 | 0.0752 | 42.8478
4570 | 6.385 | 3.1772 | 17.4143 | 1 | 2.6573 | 2.668689 | 7.06 | 0.027425 | 0.3317 | 0.3277381 | 0.126439 | 0.0748 | 42.8482
4571 | 6.386389 | 3.1772 | 17.4187 | 1 | 2.67 | 2.669188 | 7.13 | 0.027819 | 0.332 | 0.3276922 | 0.1264476 | 0.0743 | 42.8481
4572 | 6.387778 | 3.1757 | 17.4231 | 1 | 2.6596 | 2.669645 | 7.07 | 0.027496 | 0.3314 | 0.3276469 | 0.1265452 | 0.0739 | 42.8485
4573 | 6.389167 | 3.1757 | 17.4276 | 1 | 2.6539 | 2.670025 | 7.04 | 0.027318 | 0.3306 | 0.3276017 | 0.126641 | 0.0735 | 42.8487
4574 | 6.390556 | 3.1746 | 17.432 | 1 | 2.6631 | 2.67044 | 7.09 | 0.027604 | 0.3301 | 0.3275565 | 0.126736 | 0.073 | 42.8488
4575 | 6.391944 | 3.1746 | 17.4364 | 1 | 2.67 | 2.670808 | 7.13 | 0.027819 | 0.3303 | 0.3275119 | 0.1267412 | 0.0726 | 42.8488
4576 | 6.393333 | 3.1731 | 17.4408 | 1 | 2.6631 | 2.671104 | 7.09 | 0.027604 | 0.3298 | 0.3274673 | 0.1268354 | 0.0722 | 42.8491
4577 | 6.394722 | 3.1731 | 17.4452 | 1 | 2.6608 | 2.671521 | 7.08 | 0.027532 | 0.3293 | 0.3274237 | 0.1269307 | 0.0717 | 42.8493
4578 | 6.396111 | 3.1721 | 17.4496 | 1 | 2.6631 | 2.671913 | 7.09 | 0.027604 | 0.329 | 0.3273803 | 0.1270266 | 0.0713 | 42.8495
4579 | 6.3975 | 3.1721 | 17.454 | 1 | 2.678 | 2.672286 | 7.17 | 0.028071 | 0.33 | 0.3273375 | 0.1270276 | 0.0709 | 42.8494
4580 | 6.398889 | 3.1707 | 17.4584 | 1 | 2.6504 | 2.672649 | 7.02 | 0.027211 | 0.3287 | 0.3272943 | 0.1271228 | 0.0705 | 42.8501
4581 | 6.400278 | 3.1707 | 17.4628 | 1 | 2.6573 | 2.673069 | 7.06 | 0.027425 | 0.3275 | 0.3272527 | 0.1272167 | 0.0701 | 42.8501
4582 | 6.401667 | 3.1696 | 17.4672 | 1 | 2.6665 | 2.673564 | 7.11 | 0.027711 | 0.3276 | 0.3272114 | 0.1273098 | 0.0697 | 42.8502
4583 | 6.403056 | 3.1696 | 17.4717 | 1 | 2.6631 | 2.673918 | 7.09 | 0.027604 | 0.3269 | 0.3271697 | 0.1273048 | 0.0693 | 42.8504
4584 | 6.404444 | 3.1683 | 17.4761 | 1 | 2.678 | 2.674333 | 7.17 | 0.028071 | 0.3275 | 0.3271283 | 0.1273975 | 0.0689 | 42.8503
4585 | 6.405833 | 3.1683 | 17.4805 | 1 | 2.6631 | 2.674637 | 7.09 | 0.027604 | 0.3276 | 0.3270871 | 0.1274923 | 0.0685 | 42.8507
4586 | 6.407222 | 3.1674 | 17.4849 | 1 | 2.6757 | 2.674985 | 7.16 | 0.027999 | 0.3286 | 0.3270462 | 0.1275907 | 0.0681 | 42.8507
4587 | 6.408611 | 3.1674 | 17.4893 | 1 | 2.6654 | 2.675411 | 7.1 | 0.027675 | 0.328 | 0.3270059 | 0.1275835 | 0.0678 | 42.851
4588 | 6.41 | 3.1661 | 17.4937 | 1 | 2.6883 | 2.675794 | 7.23 | 0.028395 | 0.3302 | 0.3269662 | 0.1276845 | 0.0674 | 42.8508
4589 | 6.411667 | 3.1661 | 17.4981 | 1 | 2.6596 | 2.676232 | 7.07 | 0.027496 | 0.3281 | 0.3269274 | 0.1277826 | 0.067 | 42.8519
4590 | 6.413056 | 3.1653 | 17.5025 | 1 | 2.6677 | 2.676654 | 7.12 | 0.027747 | 0.3285 | 0.3268893 | 0.1278817 | 0.0667 | 42.8519
4591 | 6.414444 | 3.1653 | 17.5069 | 1 | 2.6688 | 2.676988 | 7.12 | 0.027783 | 0.3285 | 0.3268521 | 0.1278737 | 0.0663 | 42.8521
4592 | 6.415833 | 3.1641 | 17.5113 | 1 | 2.6769 | 2.677416 | 7.17 | 0.028035 | 0.3287 | 0.3268154 | 0.1279729 | 0.0659 | 42.8521
4593 | 6.417222 | 3.1641 | 17.5157 | 1 | 2.6573 | 2.677777 | 7.06 | 0.027425 | 0.3284 | 0.3267795 | 0.1280725 | 0.0656 | 42.8527
4594 | 6.418611 | 3.1633 | 17.5201 | 1 | 2.6746 | 2.678179 | 7.15 | 0.027963 | 0.3279 | 0.3267444 | 0.1281714 | 0.0652 | 42.8525
4595 | 6.42 | 3.1633 | 17.5245 | 1 | 2.6446 | 2.678547 | 6.99 | 0.027032 | 0.3259 | 0.3267096 | 0.1281572 | 0.0649 | 42.8533
4596 | 6.421389 | 3.1622 | 17.5289 | 1 | 2.6906 | 2.67897 | 7.24 | 0.028468 | 0.3275 | 0.326675 | 0.1282552 | 0.0645 | 42.8526
4597 | 6.422778 | 3.1622 | 17.5333 | 1 | 2.6849 | 2.679383 | 7.21 | 0.028287 | 0.3287 | 0.3266404 | 0.1283565 | 0.0642 | 42.8529
4598 | 6.424167 | 3.1615 | 17.5377 | 1 | 2.678 | 2.67979 | 7.17 | 0.028071 | 0.3291 | 0.3266063 | 0.1284584 | 0.0639 | 42.8532
4599 | 6.425556 | 3.1615 | 17.5421 | 1 | 2.6997 | 2.680147 | 7.29 | 0.028758 | 0.3302 | 0.3265722 | 0.1284503 | 0.0636 | 42.853
4600 | 6.426944 | 3.1604 | 17.5465 | 1 | 2.6917 | 2.680592 | 7.25 | 0.028504 | 0.3317 | 0.3265381 | 0.1285566 | 0.0632 | 42.8533
4601 | 6.428333 | 3.1604 | 17.5509 | 1 | 2.6792 | 2.680983 | 7.18 | 0.028107 | 0.3307 | 0.3265047 | 0.1286613 | 0.0629 | 42.8537
4602 | 6.429722 | 3.1599 | 17.5552 | 1 | 2.686 | 2.681369 | 7.21 | 0.028323 | 0.331 | 0.3264719 | 0.1287669 | 0.0626 | 42.8538
4603 | 6.431111 | 3.1599 | 17.5596 | 1 | 2.7076 | 2.68178 | 7.33 | 0.029012 | 0.3326 | 0.3264399 | 0.1287619 | 0.0623 | 42.8536
4604 | 6.4325 | 3.159 | 17.564 | 1 | 2.6997 | 2.682247 | 7.29 | 0.028758 | 0.3342 | 0.3264084 | 0.128873 | 0.062 | 42.8539
4605 | 6.433889 | 3.159 | 17.5684 | 1 | 2.6906 | 2.682643 | 7.24 | 0.028468 | 0.3351 | 0.3263778 | 0.1289862 | 0.0617 | 42.8543
4606 | 6.435278 | 3.1585 | 17.5728 | 1 | 2.6711 | 2.682956 | 7.13 | 0.027855 | 0.3344 | 0.3263475 | 0.1290997 | 0.0615 | 42.8548
4607 | 6.436667 | 3.1585 | 17.5772 | 1 | 2.6769 | 2.683359 | 7.17 | 0.028035 | 0.3338 | 0.3263176 | 0.1290942 | 0.0612 | 42.8549
4608 | 6.438056 | 3.1578 | 17.5816 | 1 | 2.6997 | 2.68373 | 7.29 | 0.028758 | 0.3353 | 0.3262879 | 0.1292091 | 0.0609 | 42.8547
4609 | 6.439444 | 3.1578 | 17.586 | 1 | 2.7042 | 2.684027 | 7.31 | 0.028903 | 0.3361 | 0.3262587 | 0.1293274 | 0.0607 | 42.8547
4610 | 6.440833 | 3.1575 | 17.5904 | 1 | 2.678 | 2.6844 | 7.17 | 0.028071 | 0.3355 | 0.3262294 | 0.1294457 | 0.0604 | 42.8554
4611 | 6.442222 | 3.1575 | 17.5948 | 1 | 2.7008 | 2.684771 | 7.29 | 0.028794 | 0.3366 | 0.3262005 | 0.1294415 | 0.0602 | 42.8552
4612 | 6.443611 | 3.1568 | 17.5992 | 1 | 2.6963 | 2.685158 | 7.27 | 0.028649 | 0.3374 | 0.3261728 | 0.1295629 | 0.0599 | 42.8554
4613 | 6.445 | 3.1568 | 17.6036 | 1 | 2.6997 | 2.685576 | 7.29 | 0.028758 | 0.3387 | 0.3261461 | 0.1296865 | 0.0597 | 42.8556
4614 | 6.446389 | 3.1567 | 17.6079 | 1 | 2.6803 | 2.685882 | 7.18 | 0.028143 | 0.3379 | 0.3261198 | 0.1298093 | 0.0595 | 42.8562
4615 | 6.447778 | 3.1567 | 17.6123 | 1 | 2.6815 | 2.686206 | 7.19 | 0.028179 | 0.3376 | 0.3260935 | 0.1298058 | 0.0593 | 42.8563
4616 | 6.449167 | 3.1562 | 17.6167 | 1 | 2.6974 | 2.686496 | 7.28 | 0.028685 | 0.3381 | 0.3260687 | 0.1299287 | 0.0591 | 42.8562
4617 | 6.450556 | 3.1562 | 17.6211 | 1 | 2.6963 | 2.686892 | 7.27 | 0.028649 | 0.339 | 0.3260449 | 0.1300537 | 0.0589 | 42.8564
4618 | 6.451944 | 3.1563 | 17.6255 | 1 | 2.7042 | 2.687238 | 7.31 | 0.028903 | 0.3398 | 0.3260221 | 0.1301821 | 0.0587 | 42.8564
4619 | 6.453333 | 3.1563 | 17.6299 | 1 | 2.6906 | 2.687701 | 7.24 | 0.028468 | 0.3394 | 0.3259992 | 0.1301785 | 0.0586 | 42.8569
4620 | 6.454722 | 3.156 | 17.6343 | 1 | 2.6997 | 2.688085 | 7.29 | 0.028758 | 0.3391 | 0.3259762 | 0.1303055 | 0.0584 | 42.8569
4621 | 6.456111 | 3.156 | 17.6387 | 1 | 2.7054 | 2.688525 | 7.32 | 0.028939 | 0.34 | 0.3259541 | 0.1304345 | 0.0583 | 42.857
4622 | 6.457778 | 3.1563 | 17.6431 | 1 | 2.7008 | 2.68894 | 7.29 | 0.028794 | 0.34 | 0.3259332 | 0.1305644 | 0.0581 | 42.8576
4623 | 6.459167 | 3.1563 | 17.6474 | 1 | 2.7076 | 2.689328 | 7.33 | 0.029012 | 0.3404 | 0.3259127 | 0.1305606 | 0.058 | 42.8577
4624 | 6.460556 | 3.1561 | 17.6518 | 1 | 2.6963 | 2.689611 | 7.27 | 0.028649 | 0.3404 | 0.3258924 | 0.1306909 | 0.0579 | 42.8581
4625 | 6.461944 | 3.1561 | 17.6562 | 1 | 2.6929 | 2.689955 | 7.25 | 0.02854 | 0.3407 | 0.3258724 | 0.1308221 | 0.0578 | 42.8583
4626 | 6.463333 | 3.1565 | 17.6606 | 1 | 2.6951 | 2.690297 | 7.26 | 0.028613 | 0.3405 | 0.3258528 | 0.1309544 | 0.0577 | 42.8585
4627 | 6.464722 | 3.1565 | 17.665 | 1 | 2.7031 | 2.690744 | 7.31 | 0.028867 | 0.3418 | 0.3258331 | 0.1309506 | 0.0576 | 42.8585
4628 | 6.466111 | 3.1565 | 17.6694 | 1 | 2.6951 | 2.69119 | 7.26 | 0.028613 | 0.3413 | 0.3258141 | 0.1310841 | 0.0575 | 42.8588
4629 | 6.4675 | 3.1565 | 17.6738 | 1 | 2.6986 | 2.691571 | 7.28 | 0.028721 | 0.3413 | 0.3257948 | 0.1312176 | 0.0574 | 42.859
4630 | 6.468889 | 3.1571 | 17.6782 | 1 | 2.7122 | 2.691997 | 7.36 | 0.029158 | 0.3425 | 0.3257751 | 0.131354 | 0.0574 | 42.8589
4631 | 6.470278 | 3.1571 | 17.6826 | 1 | 2.6997 | 2.692392 | 7.29 | 0.028758 | 0.3431 | 0.3257558 | 0.131351 | 0.0573 | 42.8593
4632 | 6.471667 | 3.1573 | 17.687 | 1 | 2.702 | 2.692781 | 7.3 | 0.02883 | 0.3438 | 0.325737 | 0.1314894 | 0.0573 | 42.8594
4633 | 6.473056 | 3.1573 | 17.6913 | 1 | 2.7156 | 2.69319 | 7.37 | 0.029267 | 0.3449 | 0.3257196 | 0.1316296 | 0.0573 | 42.8594
4634 | 6.474444 | 3.1582 | 17.6957 | 1 | 2.7099 | 2.693614 | 7.34 | 0.029085 | 0.3461 | 0.325703 | 0.1317723 | 0.0573 | 42.8597
4635 | 6.475833 | 3.1582 | 17.7001 | 1 | 2.7065 | 2.694006 | 7.33 | 0.028976 | 0.3463 | 0.3256874 | 0.131774 | 0.0573 | 42.8599
4636 | 6.477222 | 3.1586 | 17.7045 | 1 | 2.6906 | 2.694451 | 7.24 | 0.028468 | 0.3457 | 0.3256717 | 0.1319157 | 0.0573 | 42.8604
4637 | 6.478611 | 3.1586 | 17.7089 | 1 | 2.7008 | 2.694883 | 7.29 | 0.028794 | 0.3451 | 0.3256569 | 0.1320564 | 0.0573 | 42.8604
4638 | 6.48 | 3.1596 | 17.7133 | 1 | 2.702 | 2.695336 | 7.3 | 0.02883 | 0.3451 | 0.3256417 | 0.1321977 | 0.0573 | 42.8606
4639 | 6.481389 | 3.1596 | 17.7177 | 1 | 2.6997 | 2.695734 | 7.29 | 0.028758 | 0.3442 | 0.3256271 | 0.1321943 | 0.0574 | 42.8608
4640 | 6.482778 | 3.1602 | 17.7221 | 1 | 2.6974 | 2.696171 | 7.28 | 0.028685 | 0.3438 | 0.3256134 | 0.1323329 | 0.0574 | 42.861
4641 | 6.484167 | 3.1602 | 17.7265 | 1 | 2.7031 | 2.696626 | 7.31 | 0.028867 | 0.3447 | 0.325601 | 0.1324741 | 0.0575 | 42.8611
4642 | 6.485556 | 3.1613 | 17.7309 | 1 | 2.7008 | 2.697027 | 7.29 | 0.028794 | 0.3441 | 0.325589 | 0.1326156 | 0.0576 | 42.8613
4643 | 6.486944 | 3.1613 | 17.7353 | 1 | 2.6997 | 2.69748 | 7.29 | 0.028758 | 0.3444 | 0.3255773 | 0.1326096 | 0.0577 | 42.8615
4644 | 6.488333 | 3.162 | 17.7397 | 1 | 2.7065 | 2.697978 | 7.33 | 0.028976 | 0.3442 | 0.3255656 | 0.132751 | 0.0577 | 42.8616
4645 | 6.489722 | 3.162 | 17.7441 | 1 | 2.7099 | 2.69843 | 7.34 | 0.029085 | 0.3448 | 0.3255543 | 0.1328932 | 0.0578 | 42.8617
4646 | 6.491111 | 3.1634 | 17.7485 | 1 | 2.711 | 2.69893 | 7.35 | 0.029122 | 0.3451 | 0.3255435 | 0.1330351 | 0.058 | 42.8619
4647 | 6.4925 | 3.1634 | 17.7529 | 1 | 2.7099 | 2.699368 | 7.34 | 0.029085 | 0.3448 | 0.3255324 | 0.1330301 | 0.0581 | 42.8621
4648 | 6.493889 | 3.1642 | 17.7573 | 1 | 2.7178 | 2.699896 | 7.39 | 0.029341 | 0.3463 | 0.3255213 | 0.1331738 | 0.0582 | 42.8621
4649 | 6.495278 | 3.1642 | 17.7617 | 1 | 2.7088 | 2.700337 | 7.34 | 0.029049 | 0.3461 | 0.3255111 | 0.1333177 | 0.0583 | 42.8625
4650 | 6.496667 | 3.1657 | 17.7661 | 1 | 2.7054 | 2.700792 | 7.32 | 0.028939 | 0.346 | 0.3255015 | 0.1334632 | 0.0585 | 42.8627
4651 | 6.498056 | 3.1657 | 17.7705 | 1 | 2.7156 | 2.701204 | 7.37 | 0.029267 | 0.3465 | 0.325493 | 0.1334581 | 0.0587 | 42.8627
4652 | 6.499444 | 3.1668 | 17.7749 | 1 | 2.7099 | 2.701631 | 7.34 | 0.029085 | 0.3467 | 0.325485 | 0.1336046 | 0.0588 | 42.863
4653 | 6.500833 | 3.1668 | 17.7793 | 1 | 2.7156 | 2.702047 | 7.37 | 0.029267 | 0.3471 | 0.3254778 | 0.1337541 | 0.059 | 42.8631
4654 | 6.5025 | 3.1684 | 17.7837 | 1 | 2.7156 | 2.702514 | 7.37 | 0.029267 | 0.3474 | 0.3254714 | 0.1339041 | 0.0592 | 42.8636
4655 | 6.503889 | 3.1684 | 17.7881 | 1 | 2.7156 | 2.702954 | 7.37 | 0.029267 | 0.3471 | 0.325466 | 0.133897 | 0.0594 | 42.8638
4656 | 6.505278 | 3.1696 | 17.7925 | 1 | 2.6837 | 2.703389 | 7.2 | 0.028251 | 0.3446 | 0.3254615 | 0.1340418 | 0.0596 | 42.8646
4657 | 6.506667 | 3.1696 | 17.7969 | 1 | 2.7246 | 2.703843 | 7.42 | 0.02956 | 0.3451 | 0.3254567 | 0.134188 | 0.0598 | 42.864
4658 | 6.508056 | 3.1713 | 17.8013 | 1 | 2.7042 | 2.704305 | 7.31 | 0.028903 | 0.3444 | 0.3254521 | 0.1343335 | 0.06 | 42.8646
4659 | 6.509444 | 3.1713 | 17.8057 | 1 | 2.7156 | 2.704764 | 7.37 | 0.029267 | 0.3444 | 0.3254482 | 0.1343199 | 0.0602 | 42.8645
4660 | 6.510833 | 3.1726 | 17.8101 | 1 | 2.7088 | 2.705196 | 7.34 | 0.029049 | 0.3445 | 0.3254439 | 0.1344652 | 0.0604 | 42.8648
4661 | 6.512222 | 3.1726 | 17.8145 | 1 | 2.7223 | 2.705671 | 7.41 | 0.029487 | 0.3451 | 0.3254402 | 0.1346124 | 0.0607 | 42.8648
4662 | 6.513611 | 3.1744 | 17.819 | 1 | 2.7167 | 2.706151 | 7.38 | 0.029304 | 0.3457 | 0.3254364 | 0.1347616 | 0.0609 | 42.865
4663 | 6.515 | 3.1744 | 17.8234 | 1 | 2.7178 | 2.706617 | 7.39 | 0.029341 | 0.3455 | 0.3254335 | 0.1347474 | 0.0612 | 42.8652
4664 | 6.516389 | 3.1758 | 17.8278 | 1 | 2.7178 | 2.707137 | 7.39 | 0.029341 | 0.3455 | 0.3254308 | 0.134896 | 0.0614 | 42.8654
4665 | 6.517778 | 3.1758 | 17.8322 | 1 | 2.7099 | 2.707561 | 7.34 | 0.029085 | 0.3451 | 0.3254293 | 0.135044 | 0.0617 | 42.8657
4666 | 6.519167 | 3.1778 | 17.8366 | 1 | 2.7246 | 2.708 | 7.42 | 0.02956 | 0.3455 | 0.3254283 | 0.1351929 | 0.0619 | 42.8656
4667 | 6.520556 | 3.1778 | 17.841 | 1 | 2.7133 | 2.708473 | 7.36 | 0.029194 | 0.3451 | 0.3254274 | 0.1351769 | 0.0622 | 42.866
4668 | 6.521944 | 3.1792 | 17.8455 | 1 | 2.7065 | 2.709021 | 7.33 | 0.028976 | 0.3445 | 0.3254268 | 0.1353238 | 0.0625 | 42.8663
4669 | 6.523333 | 3.1792 | 17.8499 | 1 | 2.7088 | 2.709466 | 7.34 | 0.029049 | 0.3439 | 0.3254268 | 0.1354689 | 0.0627 | 42.8664
4670 | 6.524722 | 3.1812 | 17.8543 | 1 | 2.7223 | 2.709933 | 7.41 | 0.029487 | 0.344 | 0.3254272 | 0.1356149 | 0.063 | 42.8663
4671 | 6.526111 | 3.1812 | 17.8587 | 1 | 2.711 | 2.710406 | 7.35 | 0.029122 | 0.3433 | 0.3254281 | 0.135595 | 0.0633 | 42.8667
4672 | 6.5275 | 3.1826 | 17.8631 | 1 | 2.7167 | 2.710891 | 7.38 | 0.029304 | 0.3431 | 0.325429 | 0.1357393 | 0.0636 | 42.8668
4673 | 6.528889 | 3.1826 | 17.8676 | 1 | 2.728 | 2.711399 | 7.44 | 0.02967 | 0.3439 | 0.3254302 | 0.1358852 | 0.0638 | 42.8667
4674 | 6.530278 | 3.1847 | 17.872 | 1 | 2.7178 | 2.7119 | 7.39 | 0.029341 | 0.344 | 0.3254307 | 0.1360325 | 0.0641 | 42.8671
4675 | 6.531667 | 3.1847 | 17.8764 | 1 | 2.7189 | 2.712345 | 7.39 | 0.029377 | 0.3441 | 0.3254316 | 0.1360118 | 0.0644 | 42.8673
4676 | 6.533056 | 3.1861 | 17.8809 | 1 | 2.7212 | 2.712808 | 7.4 | 0.02945 | 0.344 | 0.325433 | 0.1361588 | 0.0647 | 42.8674
4677 | 6.534444 | 3.1861 | 17.8853 | 1 | 2.7246 | 2.713306 | 7.42 | 0.02956 | 0.3437 | 0.3254351 | 0.1363054 | 0.0649 | 42.8675
4678 | 6.535833 | 3.1882 | 17.8897 | 1 | 2.7302 | 2.713794 | 7.45 | 0.029744 | 0.3453 | 0.325438 | 0.1364544 | 0.0652 | 42.8676
4679 | 6.537222 | 3.1882 | 17.8941 | 1 | 2.7189 | 2.714295 | 7.39 | 0.029377 | 0.3444 | 0.3254411 | 0.1364338 | 0.0655 | 42.868
4680 | 6.538611 | 3.1896 | 17.8986 | 1 | 2.7212 | 2.714834 | 7.4 | 0.02945 | 0.3452 | 0.3254482 | 0.1365824 | 0.0658 | 42.8681
4681 | 6.54 | 3.1896 | 17.903 | 1 | 2.7234 | 2.715346 | 7.42 | 0.029524 | 0.3452 | 0.3254561 | 0.1367317 | 0.0661 | 42.8682
4682 | 6.541389 | 3.1917 | 17.9075 | 1 | 2.7302 | 2.715867 | 7.45 | 0.029744 | 0.3457 | 0.3254643 | 0.1368818 | 0.0664 | 42.8682
4683 | 6.542778 | 3.1917 | 17.9119 | 1 | 2.7189 | 2.71641 | 7.39 | 0.029377 | 0.3456 | 0.325472 | 0.1368619 | 0.0666 | 42.8686
4684 | 6.544167 | 3.1931 | 17.9163 | 1 | 2.7201 | 2.716894 | 7.4 | 0.029414 | 0.346 | 0.3254799 | 0.1370122 | 0.0669 | 42.8688
4685 | 6.545556 | 3.1931 | 17.9208 | 1 | 2.7336 | 2.717402 | 7.47 | 0.029854 | 0.347 | 0.3254889 | 0.1371647 | 0.0672 | 42.8686
4686 | 6.546944 | 3.1952 | 17.9252 | 1 | 2.7178 | 2.717913 | 7.39 | 0.029341 | 0.3462 | 0.3254975 | 0.1373156 | 0.0675 | 42.8691
4687 | 6.548611 | 3.1952 | 17.9297 | 1 | 2.7167 | 2.718483 | 7.38 | 0.029304 | 0.345 | 0.3255063 | 0.1372938 | 0.0677 | 42.8697
4688 | 6.55 | 3.1966 | 17.9341 | 1 | 2.7246 | 2.718999 | 7.42 | 0.02956 | 0.3449 | 0.3255152 | 0.1374421 | 0.068 | 42.8697
4689 | 6.551389 | 3.1966 | 17.9385 | 1 | 2.7212 | 2.719587 | 7.4 | 0.02945 | 0.3446 | 0.3255247 | 0.1375909 | 0.0683 | 42.87
4690 | 6.552778 | 3.1986 | 17.943 | 1 | 2.7414 | 2.72011 | 7.52 | 0.030112 | 0.3456 | 0.3255352 | 0.1377414 | 0.0685 | 42.8697
4691 | 6.554167 | 3.1986 | 17.9474 | 1 | 2.7347 | 2.7207 | 7.48 | 0.029891 | 0.3456 | 0.3255463 | 0.137719 | 0.0688 | 42.87
4692 | 6.555556 | 3.2 | 17.9519 | 1 | 2.7201 | 2.721206 | 7.4 | 0.029414 | 0.3451 | 0.3255586 | 0.1378683 | 0.0691 | 42.8705
4693 | 6.556944 | 3.2 | 17.9563 | 1 | 2.7223 | 2.721718 | 7.41 | 0.029487 | 0.3443 | 0.3255721 | 0.1380169 | 0.0693 | 42.8706
4694 | 6.558333 | 3.202 | 17.9608 | 1 | 2.7212 | 2.722275 | 7.4 | 0.02945 | 0.3442 | 0.3255857 | 0.138165 | 0.0696 | 42.8708
4695 | 6.559722 | 3.202 | 17.9652 | 1 | 2.7167 | 2.722829 | 7.38 | 0.029304 | 0.343 | 0.3255995 | 0.138137 | 0.0699 | 42.871
4696 | 6.561111 | 3.2033 | 17.9697 | 1 | 2.7156 | 2.723412 | 7.37 | 0.029267 | 0.3409 | 0.3256138 | 0.1382791 | 0.0701 | 42.8712
4697 | 6.5625 | 3.2033 | 17.9741 | 1 | 2.7246 | 2.723985 | 7.42 | 0.02956 | 0.3417 | 0.3256288 | 0.1384225 | 0.0703 | 42.8712
4698 | 6.563889 | 3.2052 | 17.9786 | 1 | 2.7324 | 2.724553 | 7.47 | 0.029817 | 0.3409 | 0.3256441 | 0.1385651 | 0.0706 | 42.8712
4699 | 6.565278 | 3.2052 | 17.9831 | 1 | 2.7313 | 2.725121 | 7.46 | 0.02978 | 0.3408 | 0.3256599 | 0.1385321 | 0.0708 | 42.8714
4700 | 6.566667 | 3.2064 | 17.9875 | 1 | 2.728 | 2.725668 | 7.44 | 0.02967 | 0.3405 | 0.3256769 | 0.1386737 | 0.071 | 42.8716
4701 | 6.568056 | 3.2064 | 17.992 | 1 | 2.7347 | 2.726198 | 7.48 | 0.029891 | 0.3405 | 0.3256945 | 0.1388148 | 0.0713 | 42.8716
4702 | 6.569444 | 3.2082 | 17.9964 | 1 | 2.7189 | 2.72674 | 7.39 | 0.029377 | 0.3395 | 0.325713 | 0.1389533 | 0.0715 | 42.8721
4703 | 6.570833 | 3.2082 | 18.0009 | 1 | 2.7381 | 2.727325 | 7.5 | 0.030001 | 0.3398 | 0.3257323 | 0.1389193 | 0.0717 | 42.8719
4704 | 6.572222 | 3.2092 | 18.0054 | 1 | 2.7167 | 2.727905 | 7.38 | 0.029304 | 0.3383 | 0.3257519 | 0.1390554 | 0.0719 | 42.8724
4705 | 6.573611 | 3.2092 | 18.0098 | 1 | 2.7223 | 2.728479 | 7.41 | 0.029487 | 0.3372 | 0.3257718 | 0.1391901 | 0.0721 | 42.8725
4706 | 6.575 | 3.2108 | 18.0143 | 1 | 2.7313 | 2.728991 | 7.46 | 0.02978 | 0.3368 | 0.3257918 | 0.1393241 | 0.0723 | 42.8725
4707 | 6.576389 | 3.2108 | 18.0188 | 1 | 2.7246 | 2.729507 | 7.42 | 0.02956 | 0.3358 | 0.3258125 | 0.1392821 | 0.0724 | 42.8727
4708 | 6.577778 | 3.2117 | 18.0232 | 1 | 2.7358 | 2.730057 | 7.48 | 0.029927 | 0.3362 | 0.3258328 | 0.1394147 | 0.0726 | 42.8727
4709 | 6.579167 | 3.2117 | 18.0277 | 1 | 2.7223 | 2.73058 | 7.41 | 0.029487 | 0.3349 | 0.3258539 | 0.1395449 | 0.0727 | 42.8731
4710 | 6.580556 | 3.2131 | 18.0322 | 1 | 2.7302 | 2.73109 | 7.45 | 0.029744 | 0.3346 | 0.3258756 | 0.139675 | 0.0729 | 42.8731
4711 | 6.581944 | 3.2131 | 18.0366 | 1 | 2.7403 | 2.731659 | 7.51 | 0.030075 | 0.3345 | 0.3258983 | 0.13963 | 0.073 | 42.8731
4712 | 6.583333 | 3.2138 | 18.0411 | 1 | 2.7313 | 2.732181 | 7.46 | 0.02978 | 0.3343 | 0.3259218 | 0.1397593 | 0.0731 | 42.8734
4713 | 6.584722 | 3.2138 | 18.0456 | 1 | 2.7223 | 2.732704 | 7.41 | 0.029487 | 0.3327 | 0.3259452 | 0.1398851 | 0.0732 | 42.8737
4714 | 6.586111 | 3.215 | 18.0501 | 1 | 2.7268 | 2.733201 | 7.44 | 0.029633 | 0.3316 | 0.3259693 | 0.1400098 | 0.0733 | 42.8738
4715 | 6.5875 | 3.215 | 18.0545 | 1 | 2.7336 | 2.733768 | 7.47 | 0.029854 | 0.3319 | 0.3259939 | 0.1399597 | 0.0734 | 42.8738
4716 | 6.588889 | 3.2154 | 18.059 | 1 | 2.7291 | 2.734318 | 7.45 | 0.029707 | 0.3309 | 0.3260197 | 0.1400829 | 0.0734 | 42.8741
4717 | 6.590278 | 3.2154 | 18.0635 | 1 | 2.728 | 2.734888 | 7.44 | 0.02967 | 0.3296 | 0.3260451 | 0.140204 | 0.0735 | 42.8742
4718 | 6.591667 | 3.2163 | 18.0679 | 1 | 2.7358 | 2.735369 | 7.48 | 0.029927 | 0.3293 | 0.3260709 | 0.140325 | 0.0735 | 42.8743
4719 | 6.593333 | 3.2163 | 18.0724 | 1 | 2.7369 | 2.735909 | 7.49 | 0.029964 | 0.3291 | 0.3260962 | 0.140269 | 0.0735 | 42.8748
4720 | 6.594722 | 3.2165 | 18.0769 | 1 | 2.7257 | 2.736475 | 7.43 | 0.029597 | 0.3284 | 0.3261217 | 0.1403882 | 0.0735 | 42.8751
4721 | 6.596111 | 3.2165 | 18.0814 | 1 | 2.7392 | 2.737034 | 7.5 | 0.030038 | 0.3282 | 0.3261476 | 0.1405082 | 0.0735 | 42.875
4722 | 6.5975 | 3.2172 | 18.0858 | 1 | 2.7268 | 2.737543 | 7.44 | 0.029633 | 0.3269 | 0.3261737 | 0.140626 | 0.0735 | 42.8754
4723 | 6.598889 | 3.2172 | 18.0903 | 1 | 2.7257 | 2.738061 | 7.43 | 0.029597 | 0.3254 | 0.3262002 | 0.140562 | 0.0735 | 42.8756
4724 | 6.600278 | 3.2171 | 18.0948 | 1 | 2.7302 | 2.738556 | 7.45 | 0.029744 | 0.3241 | 0.3262266 | 0.1406746 | 0.0734 | 42.8756
4725 | 6.601667 | 3.2171 | 18.0993 | 1 | 2.7436 | 2.739089 | 7.53 | 0.030185 | 0.3238 | 0.3262531 | 0.1407871 | 0.0733 | 42.8755
4726 | 6.603056 | 3.2175 | 18.1037 | 1 | 2.7291 | 2.739571 | 7.45 | 0.029707 | 0.3221 | 0.3262798 | 0.1408969 | 0.0733 | 42.876
4727 | 6.604444 | 3.2175 | 18.1082 | 1 | 2.7336 | 2.740138 | 7.47 | 0.029854 | 0.3218 | 0.3263067 | 0.1408257 | 0.0732 | 42.8761
4728 | 6.605833 | 3.2172 | 18.1127 | 1 | 2.7381 | 2.740649 | 7.5 | 0.030001 | 0.3216 | 0.3263341 | 0.1409344 | 0.073 | 42.8761
4729 | 6.607222 | 3.2172 | 18.1171 | 1 | 2.7414 | 2.741112 | 7.52 | 0.030112 | 0.3209 | 0.3263617 | 0.141042 | 0.0729 | 42.8762
4730 | 6.608611 | 3.2174 | 18.1216 | 1 | 2.7503 | 2.741701 | 7.56 | 0.030407 | 0.3211 | 0.3263892 | 0.141149 | 0.0728 | 42.8762
4731 | 6.61 | 3.2174 | 18.1261 | 1 | 2.7381 | 2.742282 | 7.5 | 0.030001 | 0.3206 | 0.3264175 | 0.1410762 | 0.0727 | 42.8766
4732 | 6.611389 | 3.2168 | 18.1306 | 1 | 2.7358 | 2.742774 | 7.48 | 0.029927 | 0.3197 | 0.3264467 | 0.1411806 | 0.0725 | 42.8768
4733 | 6.612778 | 3.2168 | 18.135 | 1 | 2.7503 | 2.743319 | 7.56 | 0.030407 | 0.3206 | 0.3264766 | 0.141287 | 0.0723 | 42.8767
4734 | 6.614167 | 3.2168 | 18.1395 | 1 | 2.7369 | 2.743846 | 7.49 | 0.029964 | 0.3198 | 0.3265075 | 0.1413919 | 0.0722 | 42.8771
4735 | 6.615556 | 3.2168 | 18.144 | 1 | 2.7403 | 2.744383 | 7.51 | 0.030075 | 0.3193 | 0.326539 | 0.1413162 | 0.072 | 42.8771
4736 | 6.616944 | 3.216 | 18.1485 | 1 | 2.7459 | 2.744901 | 7.54 | 0.030259 | 0.3189 | 0.3265709 | 0.1414194 | 0.0717 | 42.8772
4737 | 6.618333 | 3.216 | 18.1529 | 1 | 2.7481 | 2.745431 | 7.55 | 0.030333 | 0.3189 | 0.326603 | 0.1415226 | 0.0715 | 42.8773
4738 | 6.619722 | 3.2158 | 18.1574 | 1 | 2.7515 | 2.745969 | 7.57 | 0.030444 | 0.3191 | 0.3266352 | 0.1416264 | 0.0713 | 42.8774
4739 | 6.621111 | 3.2158 | 18.1619 | 1 | 2.7313 | 2.746507 | 7.46 | 0.02978 | 0.3184 | 0.3266679 | 0.1415486 | 0.0711 | 42.8779
4740 | 6.6225 | 3.2148 | 18.1664 | 1 | 2.7492 | 2.74702 | 7.56 | 0.03037 | 0.3185 | 0.3267014 | 0.1416512 | 0.0708 | 42.8777
4741 | 6.623889 | 3.2148 | 18.1708 | 1 | 2.7336 | 2.747565 | 7.47 | 0.029854 | 0.3171 | 0.3267352 | 0.141752 | 0.0705 | 42.8782
4742 | 6.625278 | 3.2144 | 18.1753 | 1 | 2.7358 | 2.74812 | 7.48 | 0.029927 | 0.3161 | 0.3267695 | 0.1418501 | 0.0703 | 42.8783
4743 | 6.626667 | 3.2144 | 18.1798 | 1 | 2.7392 | 2.748699 | 7.5 | 0.030038 | 0.3153 | 0.3268046 | 0.1417669 | 0.07 | 42.8784
4744 | 6.628056 | 3.2132 | 18.1842 | 1 | 2.7347 | 2.749234 | 7.48 | 0.029891 | 0.3141 | 0.326841 | 0.1418614 | 0.0697 | 42.8787
4745 | 6.629444 | 3.2132 | 18.1887 | 1 | 2.7548 | 2.749763 | 7.59 | 0.030555 | 0.3139 | 0.3268783 | 0.1419563 | 0.0694 | 42.8784
4746 | 6.630833 | 3.2126 | 18.1932 | 1 | 2.7403 | 2.750344 | 7.51 | 0.030075 | 0.3125 | 0.3269166 | 0.1420485 | 0.0691 | 42.8788
4747 | 6.632222 | 3.2126 | 18.1976 | 1 | 2.7615 | 2.750896 | 7.63 | 0.030778 | 0.3129 | 0.3269546 | 0.1419606 | 0.0687 | 42.8786
4748 | 6.633611 | 3.2112 | 18.2021 | 1 | 2.7302 | 2.751493 | 7.45 | 0.029744 | 0.3112 | 0.3269931 | 0.1420503 | 0.0683 | 42.8794
4749 | 6.635 | 3.2112 | 18.2066 | 1 | 2.7392 | 2.751968 | 7.5 | 0.030038 | 0.3101 | 0.3270333 | 0.1421379 | 0.068 | 42.8793
4750 | 6.636667 | 3.2103 | 18.211 | 1 | 2.7481 | 2.752532 | 7.55 | 0.030333 | 0.3095 | 0.3270734 | 0.1422256 | 0.0676 | 42.8797
4751 | 6.638056 | 3.2103 | 18.2155 | 1 | 2.7436 | 2.753128 | 7.53 | 0.030185 | 0.3095 | 0.3271148 | 0.1421307 | 0.0673 | 42.8799
4752 | 6.639444 | 3.2086 | 18.2199 | 1 | 2.7425 | 2.753721 | 7.52 | 0.030148 | 0.3084 | 0.327156 | 0.1422164 | 0.0668 | 42.8802
4753 | 6.640833 | 3.2086 | 18.2244 | 1 | 2.7324 | 2.754275 | 7.47 | 0.029817 | 0.3066 | 0.3271978 | 0.1422983 | 0.0664 | 42.8805
4754 | 6.642222 | 3.2075 | 18.2289 | 1 | 2.7358 | 2.754874 | 7.48 | 0.029927 | 0.3047 | 0.3272407 | 0.1423769 | 0.066 | 42.8806
4755 | 6.643611 | 3.2075 | 18.2333 | 1 | 2.7526 | 2.755472 | 7.58 | 0.030481 | 0.3041 | 0.3272837 | 0.1422732 | 0.0656 | 42.8804
4756 | 6.645 | 3.2056 | 18.2378 | 1 | 2.7559 | 2.756072 | 7.6 | 0.030592 | 0.3045 | 0.3273271 | 0.1423514 | 0.0651 | 42.8805
4757 | 6.646389 | 3.2056 | 18.2422 | 1 | 2.7381 | 2.756693 | 7.5 | 0.030001 | 0.3033 | 0.3273712 | 0.1424282 | 0.0647 | 42.881
4758 | 6.647778 | 3.2043 | 18.2467 | 1 | 2.7503 | 2.757224 | 7.56 | 0.030407 | 0.3028 | 0.3274158 | 0.1425034 | 0.0643 | 42.8809
4759 | 6.649167 | 3.2043 | 18.2511 | 1 | 2.7425 | 2.75784 | 7.52 | 0.030148 | 0.3018 | 0.3274613 | 0.1423957 | 0.0638 | 42.8813
4760 | 6.650556 | 3.2023 | 18.2556 | 1 | 2.7503 | 2.758386 | 7.56 | 0.030407 | 0.3011 | 0.3275072 | 0.1424679 | 0.0633 | 42.8813
4761 | 6.651944 | 3.2023 | 18.26 | 1 | 2.7537 | 2.759018 | 7.58 | 0.030518 | 0.3013 | 0.3275535 | 0.1425406 | 0.0628 | 42.8814
4762 | 6.653333 | 3.2008 | 18.2645 | 1 | 2.7436 | 2.759607 | 7.53 | 0.030185 | 0.3007 | 0.3276004 | 0.1426123 | 0.0623 | 42.8817
4763 | 6.654722 | 3.2008 | 18.2689 | 1 | 2.757 | 2.760143 | 7.6 | 0.030629 | 0.3006 | 0.3276477 | 0.1425023 | 0.0618 | 42.8816
4764 | 6.656111 | 3.1985 | 18.2734 | 1 | 2.7515 | 2.760707 | 7.57 | 0.030444 | 0.3 | 0.3276953 | 0.1425727 | 0.0612 | 42.8819
4765 | 6.6575 | 3.1985 | 18.2778 | 1 | 2.7704 | 2.761321 | 7.67 | 0.031075 | 0.3009 | 0.3277436 | 0.1426434 | 0.0607 | 42.8817
4766 | 6.658889 | 3.1968 | 18.2823 | 1 | 2.7381 | 2.761913 | 7.5 | 0.030001 | 0.2997 | 0.327793 | 0.1427115 | 0.0602 | 42.8825
4767 | 6.660278 | 3.1968 | 18.2867 | 1 | 2.7559 | 2.762509 | 7.6 | 0.030592 | 0.2992 | 0.3278427 | 0.1426008 | 0.0596 | 42.8823
4768 | 6.661667 | 3.1944 | 18.2912 | 1 | 2.7503 | 2.763099 | 7.56 | 0.030407 | 0.2979 | 0.3278938 | 0.1426657 | 0.0591 | 42.8826
4769 | 6.663056 | 3.1944 | 18.2956 | 1 | 2.7537 | 2.763706 | 7.58 | 0.030518 | 0.2986 | 0.3279459 | 0.1427314 | 0.0585 | 42.8827
4770 | 6.664444 | 3.1926 | 18.3001 | 1 | 2.7381 | 2.76428 | 7.5 | 0.030001 | 0.2964 | 0.3279988 | 0.1427921 | 0.0579 | 42.8831
4771 | 6.665833 | 3.1926 | 18.3045 | 1 | 2.7403 | 2.76485 | 7.51 | 0.030075 | 0.2943 | 0.3280526 | 0.1426746 | 0.0574 | 42.8833
4772 | 6.667222 | 3.19 | 18.3089 | 1 | 2.7526 | 2.765431 | 7.58 | 0.030481 | 0.2938 | 0.3281068 | 0.1427308 | 0.0567 | 42.8832
4773 | 6.668611 | 3.19 | 18.3134 | 1 | 2.7692 | 2.76602 | 7.67 | 0.031038 | 0.2949 | 0.3281618 | 0.1427891 | 0.0561 | 42.883
4774 | 6.67 | 3.1879 | 18.3178 | 1 | 2.7425 | 2.766587 | 7.52 | 0.030148 | 0.2935 | 0.3282177 | 0.1428445 | 0.0555 | 42.8837
4775 | 6.671389 | 3.1879 | 18.3222 | 1 | 2.7537 | 2.767164 | 7.58 | 0.030518 | 0.2932 | 0.3282747 | 0.1427255 | 0.0549 | 42.8837
4776 | 6.672778 | 3.1852 | 18.3267 | 1 | 2.7537 | 2.767756 | 7.58 | 0.030518 | 0.2928 | 0.3283321 | 0.1427796 | 0.0543 | 42.8838
4777 | 6.674167 | 3.1852 | 18.3311 | 1 | 2.7526 | 2.768315 | 7.58 | 0.030481 | 0.2918 | 0.32839 | 0.1428317 | 0.0536 | 42.884
4778 | 6.675556 | 3.183 | 18.3355 | 1 | 2.7792 | 2.76887 | 7.72 | 0.031374 | 0.2928 | 0.3284484 | 0.1428859 | 0.053 | 42.8837
4779 | 6.676944 | 3.183 | 18.3399 | 1 | 2.7548 | 2.769464 | 7.59 | 0.030555 | 0.2918 | 0.3285071 | 0.1427645 | 0.0523 | 42.8844
4780 | 6.678333 | 3.1801 | 18.3444 | 1 | 2.747 | 2.77005 | 7.55 | 0.030296 | 0.2906 | 0.3285659 | 0.1428148 | 0.0517 | 42.8847
4781 | 6.679722 | 3.1801 | 18.3488 | 1 | 2.7604 | 2.770606 | 7.62 | 0.030741 | 0.2906 | 0.3286249 | 0.1428646 | 0.051 | 42.8846
4782 | 6.681111 | 3.1777 | 18.3532 | 1 | 2.7759 | 2.771155 | 7.71 | 0.031262 | 0.2918 | 0.3286845 | 0.1429158 | 0.0503 | 42.8844
4783 | 6.6825 | 3.1777 | 18.3576 | 1 | 2.7581 | 2.771759 | 7.61 | 0.030666 | 0.2907 | 0.3287444 | 0.1427938 | 0.0496 | 42.885
4784 | 6.683889 | 3.1747 | 18.362 | 1 | 2.7737 | 2.772356 | 7.69 | 0.031187 | 0.2919 | 0.3288056 | 0.1428451 | 0.0489 | 42.8849
4785 | 6.685556 | 3.1747 | 18.3664 | 1 | 2.7593 | 2.772888 | 7.61 | 0.030703 | 0.2916 | 0.3288684 | 0.1428963 | 0.0482 | 42.8857
4786 | 6.686944 | 3.1722 | 18.3709 | 1 | 2.7481 | 2.773451 | 7.55 | 0.030333 | 0.2898 | 0.3289321 | 0.1429437 | 0.0476 | 42.8861
4787 | 6.688333 | 3.1722 | 18.3753 | 1 | 2.7715 | 2.774028 | 7.68 | 0.031113 | 0.2911 | 0.3289957 | 0.1428227 | 0.0468 | 42.8858
4788 | 6.689722 | 3.1691 | 18.3797 | 1 | 2.7759 | 2.774582 | 7.71 | 0.031262 | 0.2913 | 0.329059 | 0.1428727 | 0.0461 | 42.8859
4789 | 6.691111 | 3.1691 | 18.3841 | 1 | 2.7748 | 2.775175 | 7.7 | 0.031224 | 0.2914 | 0.3291232 | 0.1429231 | 0.0454 | 42.8861
4790 | 6.6925 | 3.1666 | 18.3885 | 1 | 2.7515 | 2.775706 | 7.57 | 0.030444 | 0.2904 | 0.3291884 | 0.1429714 | 0.0447 | 42.8867
4791 | 6.693889 | 3.1666 | 18.3929 | 1 | 2.7946 | 2.776291 | 7.81 | 0.031899 | 0.292 | 0.3292538 | 0.1428522 | 0.044 | 42.8861
4792 | 6.695278 | 3.1635 | 18.3973 | 1 | 2.7748 | 2.776878 | 7.7 | 0.031224 | 0.2927 | 0.3293192 | 0.1429044 | 0.0432 | 42.8866
4793 | 6.696667 | 3.1635 | 18.4017 | 1 | 2.7748 | 2.777409 | 7.7 | 0.031224 | 0.293 | 0.3293854 | 0.1429571 | 0.0425 | 42.8868
4794 | 6.698056 | 3.161 | 18.4061 | 1 | 2.7737 | 2.77792 | 7.69 | 0.031187 | 0.2937 | 0.3294523 | 0.1430114 | 0.0418 | 42.887
4795 | 6.699444 | 3.161 | 18.4105 | 1 | 2.7648 | 2.778502 | 7.64 | 0.030889 | 0.2938 | 0.3295199 | 0.1428949 | 0.0411 | 42.8874
4796 | 6.700833 | 3.1578 | 18.4148 | 1 | 2.7792 | 2.779068 | 7.72 | 0.031374 | 0.2947 | 0.329588 | 0.1429508 | 0.0403 | 42.8873
4797 | 6.702222 | 3.1578 | 18.4192 | 1 | 2.7891 | 2.779653 | 7.78 | 0.031711 | 0.2961 | 0.3296564 | 0.1430086 | 0.0396 | 42.8873
4798 | 6.703611 | 3.1554 | 18.4236 | 1 | 2.7814 | 2.780182 | 7.74 | 0.031449 | 0.2972 | 0.329725 | 0.1430688 | 0.0389 | 42.8876
4799 | 6.705 | 3.1554 | 18.428 | 1 | 2.7515 | 2.780741 | 7.57 | 0.030444 | 0.2955 | 0.329794 | 0.1429552 | 0.0382 | 42.8884
4800 | 6.706389 | 3.1523 | 18.4324 | 1 | 2.7836 | 2.781231 | 7.75 | 0.031523 | 0.2965 | 0.3298634 | 0.1430142 | 0.0375 | 42.888
4801 | 6.707778 | 3.1523 | 18.4368 | 1 | 2.7814 | 2.781783 | 7.74 | 0.031449 | 0.2974 | 0.3299335 | 0.1430739 | 0.0368 | 42.8882
4802 | 6.709167 | 3.1499 | 18.4412 | 1 | 2.7459 | 2.782344 | 7.54 | 0.030259 | 0.2958 | 0.3300047 | 0.1431309 | 0.0361 | 42.8891
4803 | 6.710556 | 3.1499 | 18.4455 | 1 | 2.7659 | 2.78294 | 7.65 | 0.030926 | 0.2957 | 0.3300767 | 0.1430184 | 0.0354 | 42.8889
4804 | 6.711944 | 3.1469 | 18.4499 | 1 | 2.777 | 2.78348 | 7.71 | 0.031299 | 0.2964 | 0.3301493 | 0.1430764 | 0.0347 | 42.8889
4805 | 6.713333 | 3.1469 | 18.4543 | 1 | 2.7858 | 2.784019 | 7.76 | 0.031598 | 0.2972 | 0.3302227 | 0.1431351 | 0.034 | 42.8889
4806 | 6.714722 | 3.1446 | 18.4587 | 1 | 2.7704 | 2.784564 | 7.67 | 0.031075 | 0.2973 | 0.3302962 | 0.1431943 | 0.0334 | 42.8894
4807 | 6.716111 | 3.1446 | 18.463 | 1 | 2.7737 | 2.785078 | 7.69 | 0.031187 | 0.2969 | 0.33037 | 0.1430842 | 0.0327 | 42.8895
4808 | 6.7175 | 3.1418 | 18.4674 | 1 | 2.7781 | 2.785603 | 7.72 | 0.031336 | 0.2972 | 0.3304443 | 0.1431431 | 0.032 | 42.8896
4809 | 6.718889 | 3.1418 | 18.4718 | 1 | 2.7748 | 2.786141 | 7.7 | 0.031224 | 0.2974 | 0.3305191 | 0.1432015 | 0.0314 | 42.8899
4810 | 6.720278 | 3.1396 | 18.4761 | 1 | 2.7659 | 2.786704 | 7.65 | 0.030926 | 0.2965 | 0.3305945 | 0.1432575 | 0.0308 | 42.8903
4811 | 6.721667 | 3.1396 | 18.4805 | 1 | 2.7704 | 2.787273 | 7.67 | 0.031075 | 0.2964 | 0.3306701 | 0.1431484 | 0.0301 | 42.8904
4812 | 6.723056 | 3.1368 | 18.4849 | 1 | 2.767 | 2.787808 | 7.66 | 0.030964 | 0.2956 | 0.3307463 | 0.1432028 | 0.0295 | 42.8906
4813 | 6.724444 | 3.1368 | 18.4892 | 1 | 2.7726 | 2.788356 | 7.69 | 0.03115 | 0.2954 | 0.3308233 | 0.1432558 | 0.0289 | 42.8907
4814 | 6.725833 | 3.1348 | 18.4936 | 1 | 2.7781 | 2.788867 | 7.72 | 0.031336 | 0.296 | 0.3309005 | 0.1433101 | 0.0283 | 42.8908
4815 | 6.727222 | 3.1348 | 18.4979 | 1 | 2.7979 | 2.789389 | 7.83 | 0.032011 | 0.2979 | 0.3309783 | 0.1432043 | 0.0277 | 42.8906
4816 | 6.728611 | 3.1322 | 18.5023 | 1 | 2.7759 | 2.789943 | 7.71 | 0.031262 | 0.2981 | 0.3310567 | 0.1432621 | 0.0271 | 42.8912
4817 | 6.73 | 3.1322 | 18.5066 | 1 | 2.7737 | 2.790498 | 7.69 | 0.031187 | 0.298 | 0.3311358 | 0.1433184 | 0.0265 | 42.8915
4818 | 6.731389 | 3.1303 | 18.511 | 1 | 2.788 | 2.79102 | 7.77 | 0.031673 | 0.2986 | 0.3312147 | 0.1433757 | 0.0259 | 42.8914
4819 | 6.732778 | 3.1303 | 18.5154 | 1 | 2.7604 | 2.791561 | 7.62 | 0.030741 | 0.2974 | 0.3313036 | 0.1432704 | 0.0254 | 42.8921
4820 | 6.734444 | 3.1279 | 18.5197 | 1 | 2.7858 | 2.792081 | 7.76 | 0.031598 | 0.2985 | 0.3313917 | 0.1433274 | 0.0248 | 42.8922
4821 | 6.735833 | 3.1279 | 18.524 | 1 | 2.8045 | 2.792597 | 7.87 | 0.032237 | 0.3008 | 0.3314803 | 0.1433887 | 0.0243 | 42.8921
4822 | 6.737222 | 3.1262 | 18.5284 | 1 | 2.7858 | 2.793114 | 7.76 | 0.031598 | 0.3009 | 0.3315682 | 0.1434502 | 0.0238 | 42.8926
4823 | 6.738611 | 3.1262 | 18.5327 | 1 | 2.7946 | 2.793645 | 7.81 | 0.031899 | 0.3022 | 0.3316565 | 0.1433527 | 0.0233 | 42.8927
4824 | 6.74 | 3.124 | 18.5371 | 1 | 2.7814 | 2.794176 | 7.74 | 0.031449 | 0.302 | 0.3317445 | 0.1434159 | 0.0227 | 42.8931
4825 | 6.741389 | 3.124 | 18.5414 | 1 | 2.7692 | 2.794733 | 7.67 | 0.031038 | 0.3015 | 0.3318333 | 0.1434772 | 0.0222 | 42.8936
4826 | 6.742778 | 3.1225 | 18.5458 | 1 | 2.788 | 2.795229 | 7.77 | 0.031673 | 0.3025 | 0.3319226 | 0.1435387 | 0.0218 | 42.8934
4827 | 6.744167 | 3.1225 | 18.5501 | 1 | 2.7924 | 2.795757 | 7.8 | 0.031823 | 0.3038 | 0.3320119 | 0.1434465 | 0.0213 | 42.8935
4828 | 6.745556 | 3.1206 | 18.5545 | 1 | 2.7902 | 2.796289 | 7.79 | 0.031748 | 0.3044 | 0.3321008 | 0.1435111 | 0.0209 | 42.8938
4829 | 6.746944 | 3.1206 | 18.5588 | 1 | 2.8001 | 2.796808 | 7.84 | 0.032087 | 0.3059 | 0.3321901 | 0.1435776 | 0.0204 | 42.8938
4830 | 6.748333 | 3.1193 | 18.5631 | 1 | 2.7715 | 2.797287 | 7.68 | 0.031113 | 0.3056 | 0.3322791 | 0.1436433 | 0.02 | 42.8946
4831 | 6.749722 | 3.1193 | 18.5675 | 1 | 2.7891 | 2.7978 | 7.78 | 0.031711 | 0.3065 | 0.3323686 | 0.1435565 | 0.0196 | 42.8944
4832 | 6.751111 | 3.1176 | 18.5718 | 1 | 2.7957 | 2.79829 | 7.82 | 0.031936 | 0.308 | 0.3324585 | 0.1436262 | 0.0192 | 42.8945
4833 | 6.7525 | 3.1176 | 18.5761 | 1 | 2.7946 | 2.798735 | 7.81 | 0.031899 | 0.3086 | 0.3325479 | 0.1436967 | 0.0188 | 42.8947
4834 | 6.753889 | 3.1166 | 18.5805 | 1 | 2.7946 | 2.79924 | 7.81 | 0.031899 | 0.3102 | 0.3326365 | 0.1437697 | 0.0185 | 42.8949
4835 | 6.755278 | 3.1166 | 18.5848 | 1 | 2.8197 | 2.799767 | 7.95 | 0.032767 | 0.3134 | 0.3327247 | 0.1436949 | 0.0182 | 42.8946
4836 | 6.756667 | 3.1153 | 18.5891 | 1 | 2.7924 | 2.800235 | 7.8 | 0.031823 | 0.3145 | 0.3328127 | 0.143775 | 0.0178 | 42.8954
4837 | 6.758056 | 3.1153 | 18.5935 | 1 | 2.8001 | 2.800732 | 7.84 | 0.032087 | 0.3158 | 0.3329005 | 0.143857 | 0.0175 | 42.8954
4838 | 6.759444 | 3.1146 | 18.5978 | 1 | 2.7891 | 2.801272 | 7.78 | 0.031711 | 0.3155 | 0.3329883 | 0.1439376 | 0.0172 | 42.8959
4839 | 6.760833 | 3.1146 | 18.6021 | 1 | 2.8099 | 2.801767 | 7.9 | 0.032426 | 0.3167 | 0.3330759 | 0.1438694 | 0.017 | 42.8957
4840 | 6.762222 | 3.1136 | 18.6064 | 1 | 2.7836 | 2.802239 | 7.75 | 0.031523 | 0.3171 | 0.3331635 | 0.1439526 | 0.0167 | 42.8964
4841 | 6.763611 | 3.1136 | 18.6108 | 1 | 2.7803 | 2.802726 | 7.73 | 0.031411 | 0.3155 | 0.3332518 | 0.1440332 | 0.0165 | 42.8967
4842 | 6.765 | 3.1132 | 18.6151 | 1 | 2.8012 | 2.803243 | 7.85 | 0.032124 | 0.3172 | 0.3333402 | 0.1441164 | 0.0163 | 42.8965
4843 | 6.766389 | 3.1132 | 18.6194 | 1 | 2.7847 | 2.803727 | 7.75 | 0.031561 | 0.3169 | 0.3334287 | 0.1440485 | 0.0161 | 42.897
4844 | 6.767778 | 3.1124 | 18.6238 | 1 | 2.8121 | 2.804252 | 7.91 | 0.032502 | 0.3192 | 0.3335172 | 0.144135 | 0.0159 | 42.8967
4845 | 6.769167 | 3.1124 | 18.6281 | 1 | 2.8023 | 2.804718 | 7.85 | 0.032162 | 0.3206 | 0.333605 | 0.1442238 | 0.0157 | 42.8971
4846 | 6.770556 | 3.1124 | 18.6324 | 1 | 2.7935 | 2.805217 | 7.8 | 0.031861 | 0.321 | 0.333692 | 0.1443125 | 0.0156 | 42.8975
4847 | 6.771944 | 3.1124 | 18.6367 | 1 | 2.811 | 2.805708 | 7.9 | 0.032464 | 0.3232 | 0.3337799 | 0.1442558 | 0.0154 | 42.8974
4848 | 6.773333 | 3.1119 | 18.6411 | 1 | 2.788 | 2.806235 | 7.77 | 0.031673 | 0.3228 | 0.3338669 | 0.1443474 | 0.0153 | 42.898
4849 | 6.774722 | 3.1119 | 18.6454 | 1 | 2.7935 | 2.806709 | 7.8 | 0.031861 | 0.3233 | 0.3339536 | 0.1444378 | 0.0152 | 42.8981
4850 | 6.776111 | 3.1122 | 18.6497 | 1 | 2.8067 | 2.807209 | 7.88 | 0.032313 | 0.324 | 0.334041 | 0.1445293 | 0.0152 | 42.8981
4851 | 6.7775 | 3.1122 | 18.654 | 1 | 2.7935 | 2.807719 | 7.8 | 0.031861 | 0.3236 | 0.3341282 | 0.144475 | 0.0151 | 42.8986
4852 | 6.778889 | 3.1121 | 18.6584 | 1 | 2.8056 | 2.808226 | 7.87 | 0.032275 | 0.3249 | 0.3342156 | 0.1445679 | 0.015 | 42.8985
4853 | 6.780278 | 3.1121 | 18.6627 | 1 | 2.8045 | 2.808669 | 7.87 | 0.032237 | 0.3256 | 0.3343035 | 0.1446623 | 0.015 | 42.8987
4854 | 6.781667 | 3.1126 | 18.667 | 1 | 2.8154 | 2.809165 | 7.93 | 0.032615 | 0.3278 | 0.3343909 | 0.1447599 | 0.015 | 42.8987
4855 | 6.783056 | 3.1126 | 18.6714 | 1 | 2.823 | 2.809566 | 7.97 | 0.032881 | 0.3305 | 0.3344777 | 0.144717 | 0.0151 | 42.8988
4856 | 6.784444 | 3.1129 | 18.6757 | 1 | 2.8165 | 2.810094 | 7.93 | 0.032653 | 0.3321 | 0.3345644 | 0.1448217 | 0.0151 | 42.8991
4857 | 6.786111 | 3.1129 | 18.68 | 1 | 2.8132 | 2.810595 | 7.91 | 0.03254 | 0.3335 | 0.3346504 | 0.1449285 | 0.0151 | 42.8998
4858 | 6.7875 | 3.1139 | 18.6843 | 1 | 2.8121 | 2.811141 | 7.91 | 0.032502 | 0.3355 | 0.3347366 | 0.145038 | 0.0152 | 42.9
4859 | 6.788889 | 3.1139 | 18.6887 | 1 | 2.8001 | 2.811702 | 7.84 | 0.032087 | 0.3343 | 0.3348216 | 0.145002 | 0.0153 | 42.9005
4860 | 6.790278 | 3.1145 | 18.693 | 1 | 2.8176 | 2.81224 | 7.94 | 0.032691 | 0.3366 | 0.3349063 | 0.1451132 | 0.0154 | 42.9003
4861 | 6.791667 | 3.1145 | 18.6973 | 1 | 2.8099 | 2.812728 | 7.9 | 0.032426 | 0.3377 | 0.3349913 | 0.1452257 | 0.0156 | 42.9007
4862 | 6.793056 | 3.1159 | 18.7017 | 1 | 2.8317 | 2.813232 | 8.02 | 0.033185 | 0.3405 | 0.335076 | 0.1453409 | 0.0158 | 42.9004
4863 | 6.794444 | 3.1159 | 18.706 | 1 | 2.7946 | 2.813821 | 7.81 | 0.031899 | 0.3397 | 0.3351602 | 0.145316 | 0.016 | 42.9014
4864 | 6.795833 | 3.1169 | 18.7103 | 1 | 2.8143 | 2.814378 | 7.92 | 0.032578 | 0.3415 | 0.3352443 | 0.1454327 | 0.0161 | 42.9013
4865 | 6.797222 | 3.1169 | 18.7147 | 1 | 2.8425 | 2.814937 | 8.08 | 0.033567 | 0.3451 | 0.3353282 | 0.1455556 | 0.0164 | 42.9008
4866 | 6.798611 | 3.1187 | 18.719 | 1 | 2.8165 | 2.8154 | 7.93 | 0.032653 | 0.3472 | 0.3354113 | 0.1456811 | 0.0167 | 42.9016
4867 | 6.8 | 3.1187 | 18.7233 | 1 | 2.8241 | 2.815903 | 7.98 | 0.032919 | 0.3496 | 0.335494 | 0.1456732 | 0.0169 | 42.9017
4868 | 6.801389 | 3.1202 | 18.7277 | 1 | 2.8403 | 2.816442 | 8.07 | 0.03349 | 0.3524 | 0.3355757 | 0.1458071 | 0.0172 | 42.9015
4869 | 6.802778 | 3.1202 | 18.732 | 1 | 2.8317 | 2.81703 | 8.02 | 0.033185 | 0.3545 | 0.3356569 | 0.1459439 | 0.0176 | 42.9019
4870 | 6.804167 | 3.1224 | 18.7364 | 1 | 2.8338 | 2.817534 | 8.03 | 0.033261 | 0.3568 | 0.3357377 | 0.1460846 | 0.0179 | 42.9021
4871 | 6.805556 | 3.1224 | 18.7407 | 1 | 2.8263 | 2.818097 | 7.99 | 0.032995 | 0.3586 | 0.3358176 | 0.1460918 | 0.0183 | 42.9024
4872 | 6.806944 | 3.1244 | 18.745 | 1 | 2.8219 | 2.818618 | 7.96 | 0.032843 | 0.3607 | 0.3358966 | 0.1462387 | 0.0187 | 42.9028
4873 | 6.808333 | 3.1244 | 18.7494 | 1 | 2.8382 | 2.819174 | 8.06 | 0.033414 | 0.3632 | 0.335975 | 0.1463887 | 0.0191 | 42.9026
4874 | 6.809722 | 3.1272 | 18.7537 | 1 | 2.8382 | 2.819673 | 8.06 | 0.033414 | 0.366 | 0.3360532 | 0.1465432 | 0.0196 | 42.9028
4875 | 6.811111 | 3.1272 | 18.7581 | 1 | 2.8457 | 2.820184 | 8.1 | 0.033681 | 0.3689 | 0.3361311 | 0.1465683 | 0.0201 | 42.9028
4876 | 6.8125 | 3.1297 | 18.7624 | 1 | 2.8186 | 2.820713 | 7.94 | 0.032729 | 0.3698 | 0.3362077 | 0.1467288 | 0.0206 | 42.9036
4877 | 6.813889 | 3.1297 | 18.7668 | 1 | 2.8371 | 2.821222 | 8.05 | 0.033376 | 0.3709 | 0.3362835 | 0.1468908 | 0.0211 | 42.9034
4878 | 6.815278 | 3.1328 | 18.7711 | 1 | 2.8295 | 2.821746 | 8.01 | 0.033109 | 0.3725 | 0.3363592 | 0.1470163 | 0.0217 | 42.9038
4879 | 6.816667 | 3.1328 | 18.7755 | 1 | 2.8263 | 2.822245 | 7.99 | 0.032995 | 0.3727 | 0.3364344 | 0.1470864 | 0.0223 | 42.9041
4880 | 6.818056 | 3.1357 | 18.7799 | 1 | 2.8349 | 2.822829 | 8.04 | 0.033299 | 0.374 | 0.3365096 | 0.1472142 | 0.0229 | 42.9041
4881 | 6.819444 | 3.1357 | 18.7842 | 1 | 2.8284 | 2.823369 | 8 | 0.033071 | 0.375 | 0.3365841 | 0.147343 | 0.0235 | 42.9044
4882 | 6.820833 | 3.139 | 18.7886 | 1 | 2.8371 | 2.823932 | 8.05 | 0.033376 | 0.3774 | 0.3366584 | 0.1474743 | 0.0241 | 42.9044
4883 | 6.822222 | 3.139 | 18.793 | 1 | 2.8338 | 2.824533 | 8.03 | 0.033261 | 0.3788 | 0.3367316 | 0.1475559 | 0.0248 | 42.9047
4884 | 6.823611 | 3.1423 | 18.7973 | 1 | 2.8403 | 2.825073 | 8.07 | 0.03349 | 0.3807 | 0.3368042 | 0.1476924 | 0.0255 | 42.9048
4885 | 6.825 | 3.1423 | 18.8017 | 1 | 2.8414 | 2.82558 | 8.07 | 0.033528 | 0.383 | 0.3368766 | 0.147832 | 0.0261 | 42.9049
4886 | 6.826389 | 3.1459 | 18.8061 | 1 | 2.8328 | 2.826141 | 8.02 | 0.033223 | 0.3834 | 0.3369478 | 0.1479715 | 0.0269 | 42.9053
4887 | 6.827778 | 3.1459 | 18.8105 | 1 | 2.8328 | 2.826638 | 8.02 | 0.033223 | 0.3845 | 0.3370172 | 0.1480631 | 0.0276 | 42.9055
4888 | 6.829167 | 3.1496 | 18.8148 | 1 | 2.8328 | 2.827163 | 8.02 | 0.033223 | 0.3858 | 0.337085 | 0.1482063 | 0.0283 | 42.9057
4889 | 6.830556 | 3.1496 | 18.8192 | 1 | 2.8328 | 2.827704 | 8.02 | 0.033223 | 0.3872 | 0.3371522 | 0.1483499 | 0.0291 | 42.9059
4890 | 6.832222 | 3.1536 | 18.8236 | 1 | 2.849 | 2.828287 | 8.12 | 0.033796 | 0.3894 | 0.3372183 | 0.1484957 | 0.0299 | 42.9061
4891 | 6.833611 | 3.1536 | 18.828 | 1 | 2.8425 | 2.828823 | 8.08 | 0.033567 | 0.3913 | 0.3372842 | 0.1486011 | 0.0307 | 42.9064
4892 | 6.835 | 3.1576 | 18.8324 | 1 | 2.8403 | 2.82937 | 8.07 | 0.03349 | 0.3934 | 0.3373488 | 0.1487532 | 0.0315 | 42.9066
4893 | 6.836389 | 3.1576 | 18.8368 | 1 | 2.8479 | 2.829913 | 8.11 | 0.033758 | 0.3954 | 0.3374119 | 0.1489077 | 0.0323 | 42.9067
4894 | 6.837778 | 3.1619 | 18.8412 | 1 | 2.85 | 2.830503 | 8.12 | 0.033835 | 0.3974 | 0.3374737 | 0.1490647 | 0.0332 | 42.9068
4895 | 6.839167 | 3.1619 | 18.8456 | 1 | 2.8349 | 2.831068 | 8.04 | 0.033299 | 0.3976 | 0.3375349 | 0.1491813 | 0.0341 | 42.9073
4896 | 6.840556 | 3.1662 | 18.85 | 1 | 2.836 | 2.831551 | 8.04 | 0.033337 | 0.3985 | 0.3375945 | 0.1493397 | 0.035 | 42.9075
4897 | 6.841944 | 3.1662 | 18.8544 | 1 | 2.8338 | 2.832057 | 8.03 | 0.033261 | 0.3993 | 0.3376534 | 0.1494985 | 0.0358 | 42.9077
4898 | 6.843333 | 3.1708 | 18.8588 | 1 | 2.849 | 2.832584 | 8.12 | 0.033796 | 0.401 | 0.3377115 | 0.149659 | 0.0368 | 42.9076
4899 | 6.844722 | 3.1708 | 18.8632 | 1 | 2.8425 | 2.833075 | 8.08 | 0.033567 | 0.4031 | 0.3377692 | 0.1497856 | 0.0377 | 42.9079
4900 | 6.846111 | 3.1754 | 18.8676 | 1 | 2.8457 | 2.83359 | 8.1 | 0.033681 | 0.4051 | 0.3378263 | 0.1499526 | 0.0386 | 42.908
4901 | 6.8475 | 3.1754 | 18.872 | 1 | 2.8457 | 2.834117 | 8.1 | 0.033681 | 0.4074 | 0.3378825 | 0.1501209 | 0.0396 | 42.9082
4902 | 6.848889 | 3.1803 | 18.8764 | 1 | 2.8414 | 2.834643 | 8.07 | 0.033528 | 0.4089 | 0.3379375 | 0.1502898 | 0.0406 | 42.9084
4903 | 6.850278 | 3.1803 | 18.8809 | 1 | 2.8382 | 2.835148 | 8.06 | 0.033414 | 0.4102 | 0.3379922 | 0.1504314 | 0.0416 | 42.9087
4904 | 6.851667 | 3.1852 | 18.8853 | 1 | 2.85 | 2.835679 | 8.12 | 0.033835 | 0.4109 | 0.338046 | 0.1506033 | 0.0426 | 42.9086
4905 | 6.853056 | 3.1852 | 18.8897 | 1 | 2.8436 | 2.836222 | 8.09 | 0.033605 | 0.4124 | 0.3380992 | 0.1507777 | 0.0436 | 42.9089
4906 | 6.854444 | 3.1903 | 18.8941 | 1 | 2.8543 | 2.836784 | 8.15 | 0.033988 | 0.4134 | 0.3381513 | 0.1509522 | 0.0446 | 42.9089
4907 | 6.855833 | 3.1903 | 18.8986 | 1 | 2.8284 | 2.837345 | 8 | 0.033071 | 0.4133 | 0.3382024 | 0.1510991 | 0.0456 | 42.9096
4908 | 6.857222 | 3.1955 | 18.903 | 1 | 2.8468 | 2.837899 | 8.1 | 0.03372 | 0.4145 | 0.3382516 | 0.1512751 | 0.0467 | 42.9093
4909 | 6.858611 | 3.1955 | 18.9075 | 1 | 2.8414 | 2.838415 | 8.07 | 0.033528 | 0.4169 | 0.3382992 | 0.1514529 | 0.0477 | 42.9096
4910 | 6.86 | 3.2008 | 18.9119 | 1 | 2.8651 | 2.838948 | 8.21 | 0.034373 | 0.4198 | 0.3383458 | 0.151635 | 0.0488 | 42.9093
4911 | 6.861389 | 3.2008 | 18.9164 | 1 | 2.8608 | 2.839449 | 8.18 | 0.034219 | 0.4224 | 0.3383912 | 0.1517984 | 0.0499 | 42.9095
4912 | 6.862778 | 3.2062 | 18.9208 | 1 | 2.8522 | 2.840005 | 8.13 | 0.033911 | 0.4233 | 0.3384356 | 0.1519859 | 0.051 | 42.9099
4913 | 6.864167 | 3.2062 | 18.9253 | 1 | 2.8479 | 2.840565 | 8.11 | 0.033758 | 0.4239 | 0.3384792 | 0.1521745 | 0.0521 | 42.9101
4914 | 6.865556 | 3.2118 | 18.9297 | 1 | 2.8629 | 2.841128 | 8.2 | 0.034296 | 0.4254 | 0.3385214 | 0.1523651 | 0.0532 | 42.91
4915 | 6.866944 | 3.2118 | 18.9342 | 1 | 2.8522 | 2.841674 | 8.13 | 0.033911 | 0.4261 | 0.3385632 | 0.1525335 | 0.0543 | 42.9104
4916 | 6.868333 | 3.2174 | 18.9387 | 1 | 2.8565 | 2.842123 | 8.16 | 0.034065 | 0.4281 | 0.3386035 | 0.1527281 | 0.0554 | 42.9104
4917 | 6.869722 | 3.2174 | 18.9432 | 1 | 2.8511 | 2.842687 | 8.13 | 0.033873 | 0.429 | 0.3386431 | 0.1529234 | 0.0566 | 42.9107
4918 | 6.871111 | 3.2232 | 18.9476 | 1 | 2.8586 | 2.843195 | 8.17 | 0.034142 | 0.4302 | 0.3386814 | 0.1531201 | 0.0578 | 42.9107
4919 | 6.8725 | 3.2232 | 18.9521 | 1 | 2.864 | 2.843724 | 8.2 | 0.034334 | 0.4322 | 0.3387176 | 0.1532985 | 0.059 | 42.9107
4920 | 6.873889 | 3.2291 | 18.9566 | 1 | 2.8533 | 2.844198 | 8.14 | 0.03395 | 0.4331 | 0.3387526 | 0.1534996 | 0.0601 | 42.9111
4921 | 6.875278 | 3.2291 | 18.9611 | 1 | 2.8629 | 2.844732 | 8.2 | 0.034296 | 0.4343 | 0.3387859 | 0.1537002 | 0.0613 | 42.911
4922 | 6.876667 | 3.2351 | 18.9656 | 1 | 2.8672 | 2.845254 | 8.22 | 0.03445 | 0.436 | 0.338818 | 0.1539027 | 0.0625 | 42.9111
4923 | 6.878056 | 3.2351 | 18.9701 | 1 | 2.8425 | 2.845827 | 8.08 | 0.033567 | 0.436 | 0.3388486 | 0.1540892 | 0.0638 | 42.9117
4924 | 6.879444 | 3.2412 | 18.9746 | 1 | 2.8715 | 2.846369 | 8.25 | 0.034604 | 0.438 | 0.3388773 | 0.1542945 | 0.065 | 42.9113
4925 | 6.881111 | 3.2412 | 18.9791 | 1 | 2.8693 | 2.846912 | 8.23 | 0.034527 | 0.4397 | 0.338905 | 0.1545012 | 0.0662 | 42.9118
4926 | 6.8825 | 3.2474 | 18.9836 | 1 | 2.8693 | 2.847509 | 8.23 | 0.034527 | 0.4415 | 0.3389307 | 0.15471 | 0.0675 | 42.912
4927 | 6.883889 | 3.2474 | 18.9881 | 1 | 2.8436 | 2.848063 | 8.09 | 0.033605 | 0.4412 | 0.3389548 | 0.1549058 | 0.0688 | 42.9127
4928 | 6.885278 | 3.2536 | 18.9926 | 1 | 2.8683 | 2.848561 | 8.23 | 0.034488 | 0.4422 | 0.3389775 | 0.1551153 | 0.07 | 42.9123
4929 | 6.886667 | 3.2536 | 18.9972 | 1 | 2.8554 | 2.849065 | 8.15 | 0.034026 | 0.4431 | 0.3389989 | 0.1553246 | 0.0713 | 42.9127
4930 | 6.888056 | 3.26 | 19.0017 | 1 | 2.8629 | 2.849599 | 8.2 | 0.034296 | 0.444 | 0.3390194 | 0.1555347 | 0.0725 | 42.9127
4931 | 6.889444 | 3.26 | 19.0062 | 1 | 2.8715 | 2.8501 | 8.25 | 0.034604 | 0.4451 | 0.3390398 | 0.1557376 | 0.0738 | 42.9126
4932 | 6.890833 | 3.2664 | 19.0108 | 1 | 2.8608 | 2.850661 | 8.18 | 0.034219 | 0.4457 | 0.339059 | 0.15595 | 0.0751 | 42.913
4933 | 6.892222 | 3.2664 | 19.0153 | 1 | 2.864 | 2.851207 | 8.2 | 0.034334 | 0.4461 | 0.3390772 | 0.1561625 | 0.0764 | 42.913
4934 | 6.893611 | 3.2728 | 19.0199 | 1 | 2.8672 | 2.851733 | 8.22 | 0.03445 | 0.4468 | 0.3390932 | 0.1563752 | 0.0777 | 42.9131
4935 | 6.895 | 3.2728 | 19.0244 | 1 | 2.8715 | 2.85225 | 8.25 | 0.034604 | 0.4473 | 0.3391079 | 0.1565815 | 0.079 | 42.9131
4936 | 6.896389 | 3.2793 | 19.029 | 1 | 2.8693 | 2.852767 | 8.23 | 0.034527 | 0.4482 | 0.339121 | 0.1567961 | 0.0803 | 42.9133
4937 | 6.897778 | 3.2793 | 19.0335 | 1 | 2.864 | 2.853309 | 8.2 | 0.034334 | 0.4485 | 0.3391326 | 0.1570108 | 0.0816 | 42.9135
4938 | 6.899167 | 3.2858 | 19.0381 | 1 | 2.8576 | 2.853876 | 8.17 | 0.034103 | 0.4487 | 0.3391423 | 0.1572267 | 0.0829 | 42.9138
4939 | 6.900556 | 3.2858 | 19.0427 | 1 | 2.8554 | 2.85441 | 8.15 | 0.034026 | 0.4489 | 0.3391507 | 0.1574333 | 0.0842 | 42.9139
4940 | 6.901944 | 3.2923 | 19.0472 | 1 | 2.8758 | 2.85493 | 8.27 | 0.034759 | 0.4501 | 0.3391581 | 0.1576511 | 0.0855 | 42.9136
4941 | 6.903333 | 3.2923 | 19.0518 | 1 | 2.8704 | 2.855423 | 8.24 | 0.034566 | 0.4508 | 0.3391632 | 0.1578684 | 0.0868 | 42.9138
4942 | 6.904722 | 3.2988 | 19.0564 | 1 | 2.8683 | 2.855987 | 8.23 | 0.034488 | 0.452 | 0.339167 | 0.1580879 | 0.0881 | 42.914
4943 | 6.906111 | 3.2988 | 19.061 | 1 | 2.8683 | 2.856527 | 8.23 | 0.034488 | 0.4525 | 0.3391684 | 0.1583001 | 0.0894 | 42.9141
4944 | 6.9075 | 3.3052 | 19.0656 | 1 | 2.8736 | 2.857031 | 8.26 | 0.034681 | 0.4532 | 0.3391685 | 0.158521 | 0.0907 | 42.9141
4945 | 6.908889 | 3.3052 | 19.0702 | 1 | 2.8683 | 2.857603 | 8.23 | 0.034488 | 0.454 | 0.3391673 | 0.1587422 | 0.092 | 42.9143
4946 | 6.910278 | 3.3117 | 19.0748 | 1 | 2.8533 | 2.858123 | 8.14 | 0.03395 | 0.4534 | 0.3391649 | 0.1589615 | 0.0932 | 42.9147
4947 | 6.911667 | 3.3117 | 19.0794 | 1 | 2.8736 | 2.858633 | 8.26 | 0.034681 | 0.4542 | 0.3391616 | 0.1591766 | 0.0945 | 42.9144
4948 | 6.913056 | 3.3181 | 19.084 | 1 | 2.8543 | 2.859177 | 8.15 | 0.033988 | 0.4535 | 0.3391565 | 0.1593956 | 0.0958 | 42.9149
4949 | 6.914444 | 3.3181 | 19.0886 | 1 | 2.8651 | 2.85964 | 8.21 | 0.034373 | 0.4535 | 0.3391498 | 0.1596151 | 0.0971 | 42.9148
4950 | 6.915833 | 3.3244 | 19.0932 | 1 | 2.8565 | 2.860185 | 8.16 | 0.034065 | 0.4528 | 0.3391421 | 0.1598309 | 0.0983 | 42.9151
4951 | 6.917222 | 3.3244 | 19.0979 | 1 | 2.8661 | 2.860744 | 8.21 | 0.034411 | 0.453 | 0.339133 | 0.1600442 | 0.0996 | 42.9149
4952 | 6.918611 | 3.3307 | 19.1025 | 1 | 2.88 | 2.861246 | 8.29 | 0.034914 | 0.4539 | 0.339123 | 0.1602613 | 0.1008 | 42.9147
4953 | 6.92 | 3.3307 | 19.1071 | 1 | 2.8661 | 2.861748 | 8.21 | 0.034411 | 0.4534 | 0.3391115 | 0.1604753 | 0.102 | 42.9151
4954 | 6.921389 | 3.3369 | 19.1118 | 1 | 2.8618 | 2.862266 | 8.19 | 0.034257 | 0.4527 | 0.3390989 | 0.1606868 | 0.1033 | 42.9153
4955 | 6.922778 | 3.3369 | 19.1164 | 1 | 2.8651 | 2.862783 | 8.21 | 0.034373 | 0.4524 | 0.3390843 | 0.1609009 | 0.1045 | 42.9153
4956 | 6.924444 | 3.343 | 19.121 | 1 | 2.8672 | 2.8633 | 8.22 | 0.03445 | 0.4524 | 0.3390689 | 0.1611114 | 0.1057 | 42.9158
4957 | 6.925833 | 3.343 | 19.1257 | 1 | 2.8608 | 2.863815 | 8.18 | 0.034219 | 0.4518 | 0.3390516 | 0.1613202 | 0.1069 | 42.916
4958 | 6.927222 | 3.349 | 19.1304 | 1 | 2.8672 | 2.864373 | 8.22 | 0.03445 | 0.4513 | 0.3390335 | 0.1615278 | 0.1081 | 42.9159
4959 | 6.928611 | 3.349 | 19.135 | 1 | 2.88 | 2.864885 | 8.29 | 0.034914 | 0.4516 | 0.3390134 | 0.1617398 | 0.1092 | 42.9157
4960 | 6.93 | 3.3549 | 19.1397 | 1 | 2.8843 | 2.86535 | 8.32 | 0.035069 | 0.4526 | 0.3389925 | 0.1619491 | 0.1104 | 42.9157
4961 | 6.931389 | 3.3549 | 19.1443 | 1 | 2.8693 | 2.865834 | 8.23 | 0.034527 | 0.4528 | 0.3389705 | 0.1621582 | 0.1115 | 42.9161
4962 | 6.932778 | 3.3607 | 19.149 | 1 | 2.8758 | 2.866315 | 8.27 | 0.034759 | 0.4531 | 0.3389473 | 0.1623666 | 0.1126 | 42.9161
4963 | 6.934167 | 3.3607 | 19.1537 | 1 | 2.8725 | 2.866844 | 8.25 | 0.034643 | 0.4526 | 0.338923 | 0.1625802 | 0.1138 | 42.9162
4964 | 6.935556 | 3.3664 | 19.1584 | 1 | 2.8586 | 2.867334 | 8.17 | 0.034142 | 0.4512 | 0.3388975 | 0.1627849 | 0.1149 | 42.9165
4965 | 6.936944 | 3.3664 | 19.163 | 1 | 2.8779 | 2.867822 | 8.28 | 0.034836 | 0.4512 | 0.3388706 | 0.1629895 | 0.1159 | 42.9162
4966 | 6.938333 | 3.3719 | 19.1677 | 1 | 2.8768 | 2.868328 | 8.28 | 0.034797 | 0.4518 | 0.3388423 | 0.1631936 | 0.117 | 42.9163
4967 | 6.939722 | 3.3719 | 19.1724 | 1 | 2.8821 | 2.868815 | 8.31 | 0.034991 | 0.4518 | 0.3388123 | 0.1634058 | 0.1181 | 42.9163
4968 | 6.941111 | 3.3773 | 19.1771 | 1 | 2.88 | 2.869384 | 8.29 | 0.034914 | 0.4525 | 0.3387811 | 0.1636106 | 0.1191 | 42.9164
4969 | 6.9425 | 3.3773 | 19.1818 | 1 | 2.8843 | 2.869882 | 8.32 | 0.035069 | 0.453 | 0.3387487 | 0.1638153 | 0.1201 | 42.9164
4970 | 6.943889 | 3.3826 | 19.1865 | 1 | 2.8758 | 2.870396 | 8.27 | 0.034759 | 0.4526 | 0.3387152 | 0.1640171 | 0.1211 | 42.9166
4971 | 6.945278 | 3.3826 | 19.1912 | 1 | 2.8715 | 2.870906 | 8.25 | 0.034604 | 0.4522 | 0.338681 | 0.1642313 | 0.1221 | 42.9168
4972 | 6.946667 | 3.3877 | 19.1959 | 1 | 2.8758 | 2.871355 | 8.27 | 0.034759 | 0.4522 | 0.3386457 | 0.164432 | 0.1231 | 42.9167
4973 | 6.948056 | 3.3877 | 19.2006 | 1 | 2.8779 | 2.871831 | 8.28 | 0.034836 | 0.4519 | 0.3386087 | 0.1646312 | 0.124 | 42.9168
4974 | 6.949444 | 3.3926 | 19.2054 | 1 | 2.8608 | 2.872288 | 8.18 | 0.034219 | 0.45 | 0.338572 | 0.1648261 | 0.1249 | 42.9171
4975 | 6.950833 | 3.3926 | 19.2101 | 1 | 2.8758 | 2.872807 | 8.27 | 0.034759 | 0.4492 | 0.3385341 | 0.1650358 | 0.1258 | 42.9169
4976 | 6.952222 | 3.3974 | 19.2148 | 1 | 2.8715 | 2.873311 | 8.25 | 0.034604 | 0.4479 | 0.3384958 | 0.1652267 | 0.1267 | 42.917
4977 | 6.953611 | 3.3974 | 19.2195 | 1 | 2.8779 | 2.873793 | 8.28 | 0.034836 | 0.4479 | 0.3384559 | 0.1654166 | 0.1275 | 42.917
4978 | 6.955 | 3.4019 | 19.2243 | 1 | 2.88 | 2.874278 | 8.29 | 0.034914 | 0.4474 | 0.3384144 | 0.165606 | 0.1284 | 42.9169
4979 | 6.956389 | 3.4019 | 19.229 | 1 | 2.864 | 2.874788 | 8.2 | 0.034334 | 0.446 | 0.338372 | 0.1658095 | 0.1292 | 42.9174
4980 | 6.957778 | 3.4062 | 19.2337 | 1 | 2.8779 | 2.87524 | 8.28 | 0.034836 | 0.4453 | 0.3383282 | 0.1659949 | 0.1299 | 42.9171
4981 | 6.959167 | 3.4062 | 19.2385 | 1 | 2.8779 | 2.875772 | 8.28 | 0.034836 | 0.4446 | 0.3382836 | 0.1661789 | 0.1307 | 42.9171
4982 | 6.960556 | 3.4102 | 19.2432 | 1 | 2.8811 | 2.876228 | 8.3 | 0.034952 | 0.4438 | 0.3382382 | 0.1663607 | 0.1314 | 42.9171
4983 | 6.961944 | 3.4102 | 19.2479 | 1 | 2.8864 | 2.87663 | 8.33 | 0.035146 | 0.4439 | 0.3381925 | 0.1665602 | 0.1321 | 42.9171
4984 | 6.963333 | 3.4141 | 19.2527 | 1 | 2.8843 | 2.877112 | 8.32 | 0.035069 | 0.4433 | 0.3381459 | 0.1667407 | 0.1328 | 42.9172
4985 | 6.964722 | 3.4141 | 19.2574 | 1 | 2.8736 | 2.877659 | 8.26 | 0.034681 | 0.4431 | 0.338098 | 0.1669196 | 0.1335 | 42.9175
4986 | 6.966111 | 3.4178 | 19.2622 | 1 | 2.8758 | 2.878144 | 8.27 | 0.034759 | 0.4418 | 0.3380497 | 0.1670958 | 0.1341 | 42.9174
4987 | 6.967778 | 3.4178 | 19.2669 | 1 | 2.8789 | 2.878626 | 8.29 | 0.034875 | 0.4415 | 0.3380006 | 0.1672916 | 0.1347 | 42.9178
4988 | 6.969167 | 3.4212 | 19.2717 | 1 | 2.8821 | 2.879052 | 8.31 | 0.034991 | 0.4407 | 0.3379523 | 0.1674656 | 0.1353 | 42.9178
4989 | 6.970556 | 3.4212 | 19.2765 | 1 | 2.8821 | 2.879588 | 8.31 | 0.034991 | 0.4398 | 0.3379026 | 0.1676366 | 0.1358 | 42.9178
4990 | 6.971944 | 3.4243 | 19.2812 | 1 | 2.8758 | 2.880105 | 8.27 | 0.034759 | 0.4388 | 0.3378523 | 0.1678049 | 0.1363 | 42.918
4991 | 6.973333 | 3.4243 | 19.286 | 1 | 2.8832 | 2.880623 | 8.31 | 0.03503 | 0.4377 | 0.3378019 | 0.1679955 | 0.1368 | 42.9179
4992 | 6.974722 | 3.4274 | 19.2907 | 1 | 2.8779 | 2.881116 | 8.28 | 0.034836 | 0.4363 | 0.337751 | 0.1681592 | 0.1373 | 42.918
4993 | 6.976111 | 3.4274 | 19.2955 | 1 | 2.8864 | 2.881617 | 8.33 | 0.035146 | 0.4358 | 0.3376999 | 0.1683208 | 0.1377 | 42.9179
4994 | 6.9775 | 3.4301 | 19.3003 | 1 | 2.8843 | 2.882064 | 8.32 | 0.035069 | 0.4349 | 0.3376482 | 0.1684799 | 0.1382 | 42.9179
4995 | 6.978889 | 3.4301 | 19.305 | 1 | 2.8875 | 2.882453 | 8.34 | 0.035185 | 0.4339 | 0.3375958 | 0.1686652 | 0.1386 | 42.9179
4996 | 6.980278 | 3.4327 | 19.3098 | 1 | 2.8821 | 2.882891 | 8.31 | 0.034991 | 0.4327 | 0.3375425 | 0.1688202 | 0.1389 | 42.9181
4997 | 6.981667 | 3.4327 | 19.3146 | 1 | 2.8779 | 2.883442 | 8.28 | 0.034836 | 0.4317 | 0.3374883 | 0.1689734 | 0.1393 | 42.9182
4998 | 6.983056 | 3.4349 | 19.3194 | 1 | 2.8864 | 2.883907 | 8.33 | 0.035146 | 0.4303 | 0.3374337 | 0.1691245 | 0.1396 | 42.918
4999 | 6.984444 | 3.4349 | 19.3241 | 1 | 2.8821 | 2.884337 | 8.31 | 0.034991 | 0.4362 | 0.3373781 | 0.1693121 | 0.14 | 42.9182
5000 | 6.985833 | 3.4372 | 19.3289 | 1 | 2.88 | 2.884771 | 8.29 | 0.034914 | 0.4349 | 0.3373222 | 0.1694703 | 0.1402 | 42.9183
5001 | 6.987222 | 3.4372 | 19.3337 | 1 | 2.8864 | 2.88516 | 8.33 | 0.035146 | 0.434 | 0.3372658 | 0.1696261 | 0.1405 | 42.9182
5002 | 6.988611 | 3.4391 | 19.3385 | 1 | 2.8779 | 2.885587 | 8.28 | 0.034836 | 0.4319 | 0.3372091 | 0.1697779 | 0.1407 | 42.9184
5003 | 6.99 | 3.4391 | 19.3432 | 1 | 2.8885 | 2.886005 | 8.34 | 0.035224 | 0.4313 | 0.3371516 | 0.1699576 | 0.1409 | 42.9182
5004 | 6.991389 | 3.4408 | 19.348 | 1 | 2.88 | 2.886381 | 8.29 | 0.034914 | 0.4307 | 0.3370934 | 0.170107 | 0.1411 | 42.9184
5005 | 6.992778 | 3.4408 | 19.3528 | 1 | 2.8853 | 2.886906 | 8.33 | 0.035107 | 0.4304 | 0.3370341 | 0.1702545 | 0.1413 | 42.9183
5006 | 6.994167 | 3.4423 | 19.3576 | 1 | 2.8864 | 2.887379 | 8.33 | 0.035146 | 0.4292 | 0.3369743 | 0.1703997 | 0.1414 | 42.9183
5007 | 6.995556 | 3.4423 | 19.3624 | 1 | 2.88 | 2.887935 | 8.29 | 0.034914 | 0.428 | 0.336914 | 0.1705743 | 0.1415 | 42.9185
5008 | 6.996944 | 3.4436 | 19.3672 | 1 | 2.8917 | 2.888355 | 8.36 | 0.03534 | 0.4271 | 0.3368536 | 0.1707157 | 0.1416 | 42.9183
5009 | 6.998333 | 3.4436 | 19.372 | 1 | 2.8821 | 2.888727 | 8.31 | 0.034991 | 0.4258 | 0.3367942 | 0.1708543 | 0.1416 | 42.9185
5010 | 6.999722 | 3.4445 | 19.3767 | 1 | 2.8779 | 2.889183 | 8.28 | 0.034836 | 0.424 | 0.3367344 | 0.170989 | 0.1416 | 42.9186
5011 | 7.001111 | 3.4445 | 19.3815 | 1 | 2.8896 | 2.889616 | 8.35 | 0.035263 | 0.4232 | 0.3366737 | 0.1711561 | 0.1416 | 42.9184
5012 | 7.0025 | 3.4452 | 19.3863 | 1 | 2.8843 | 2.890031 | 8.32 | 0.035069 | 0.4222 | 0.3366124 | 0.1712874 | 0.1415 | 42.9186
5013 | 7.003889 | 3.4452 | 19.3911 | 1 | 2.8843 | 2.890386 | 8.32 | 0.035069 | 0.421 | 0.3365506 | 0.1714173 | 0.1414 | 42.9186
5014 | 7.005278 | 3.4456 | 19.3959 | 1 | 2.8821 | 2.890754 | 8.31 | 0.034991 | 0.4194 | 0.3364888 | 0.1715435 | 0.1413 | 42.9186
5015 | 7.006667 | 3.4456 | 19.4007 | 1 | 2.8843 | 2.891204 | 8.32 | 0.035069 | 0.4182 | 0.3364266 | 0.1717018 | 0.1412 | 42.9186
5016 | 7.008056 | 3.4459 | 19.4055 | 1 | 2.8779 | 2.891667 | 8.28 | 0.034836 | 0.4163 | 0.3363646 | 0.1718226 | 0.141 | 42.9188
5017 | 7.009444 | 3.4459 | 19.4103 | 1 | 2.8821 | 2.892043 | 8.31 | 0.034991 | 0.4146 | 0.3363018 | 0.1719395 | 0.1408 | 42.9187
5018 | 7.010833 | 3.4457 | 19.4151 | 1 | 2.8758 | 2.892424 | 8.27 | 0.034759 | 0.4128 | 0.3362381 | 0.1720533 | 0.1406 | 42.9189
5019 | 7.012222 | 3.4457 | 19.4199 | 1 | 2.9023 | 2.892862 | 8.42 | 0.03573 | 0.4128 | 0.3361731 | 0.1722029 | 0.1404 | 42.9183
5020 | 7.013889 | 3.4454 | 19.4246 | 1 | 2.8811 | 2.893347 | 8.3 | 0.034952 | 0.4113 | 0.3361064 | 0.1723139 | 0.1401 | 42.9192
5021 | 7.015278 | 3.4454 | 19.4294 | 1 | 2.8843 | 2.89377 | 8.32 | 0.035069 | 0.4102 | 0.3360397 | 0.1724237 | 0.1398 | 42.9192
5022 | 7.016667 | 3.4447 | 19.4342 | 1 | 2.8875 | 2.894123 | 8.34 | 0.035185 | 0.4089 | 0.3359718 | 0.1725302 | 0.1394 | 42.9192
5023 | 7.018056 | 3.4447 | 19.439 | 1 | 2.8811 | 2.894506 | 8.3 | 0.034952 | 0.4071 | 0.3359042 | 0.17267 | 0.1391 | 42.9193
5024 | 7.019444 | 3.4439 | 19.4438 | 1 | 2.8821 | 2.894926 | 8.31 | 0.034991 | 0.4058 | 0.335836 | 0.1727711 | 0.1387 | 42.9193
5025 | 7.020833 | 3.4439 | 19.4486 | 1 | 2.88 | 2.895395 | 8.29 | 0.034914 | 0.4042 | 0.335767 | 0.1728685 | 0.1382 | 42.9194
5026 | 7.022222 | 3.4427 | 19.4534 | 1 | 2.8906 | 2.895822 | 8.36 | 0.035302 | 0.4028 | 0.3356973 | 0.1729634 | 0.1378 | 42.9192
5027 | 7.023611 | 3.4427 | 19.4582 | 1 | 2.8843 | 2.896235 | 8.32 | 0.035069 | 0.4011 | 0.3356281 | 0.1730937 | 0.1373 | 42.9193
5028 | 7.025 | 3.4414 | 19.4629 | 1 | 2.8821 | 2.896602 | 8.31 | 0.034991 | 0.3993 | 0.3355583 | 0.1731826 | 0.1368 | 42.9195
5029 | 7.026389 | 3.4414 | 19.4677 | 1 | 2.8896 | 2.897 | 8.35 | 0.035263 | 0.3978 | 0.3354875 | 0.1732691 | 0.1362 | 42.9193
5030 | 7.027778 | 3.4397 | 19.4725 | 1 | 2.8875 | 2.897274 | 8.34 | 0.035185 | 0.3966 | 0.3354171 | 0.1733529 | 0.1357 | 42.9194
5031 | 7.029167 | 3.4397 | 19.4773 | 1 | 2.8885 | 2.897647 | 8.34 | 0.035224 | 0.3953 | 0.3353465 | 0.1734735 | 0.1351 | 42.9194
5032 | 7.030556 | 3.4379 | 19.4821 | 1 | 2.8864 | 2.898052 | 8.33 | 0.035146 | 0.3936 | 0.3352748 | 0.1735522 | 0.1345 | 42.9195
5033 | 7.031944 | 3.4379 | 19.4868 | 1 | 2.8917 | 2.898493 | 8.36 | 0.03534 | 0.3928 | 0.3352018 | 0.1736296 | 0.1338 | 42.9194
5034 | 7.033333 | 3.4357 | 19.4916 | 1 | 2.8917 | 2.898827 | 8.36 | 0.03534 | 0.3914 | 0.3351274 | 0.1737039 | 0.1331 | 42.9194
5035 | 7.034722 | 3.4357 | 19.4964 | 1 | 2.8875 | 2.899219 | 8.34 | 0.035185 | 0.3898 | 0.3350529 | 0.1738154 | 0.1325 | 42.9196
5036 | 7.036111 | 3.4334 | 19.5012 | 1 | 2.8917 | 2.899594 | 8.36 | 0.03534 | 0.3888 | 0.334978 | 0.1738853 | 0.1317 | 42.9195
5037 | 7.0375 | 3.4334 | 19.5059 | 1 | 2.8906 | 2.899924 | 8.36 | 0.035302 | 0.3878 | 0.3349025 | 0.1739535 | 0.131 | 42.9196
5038 | 7.038889 | 3.4308 | 19.5107 | 1 | 2.8864 | 2.900379 | 8.33 | 0.035146 | 0.386 | 0.3348267 | 0.1740183 | 0.1302 | 42.9197
5039 | 7.040278 | 3.4308 | 19.5155 | 1 | 2.8864 | 2.900711 | 8.33 | 0.035146 | 0.3845 | 0.3347512 | 0.1741209 | 0.1294 | 42.9197
5040 | 7.041667 | 3.4281 | 19.5203 | 1 | 2.8885 | 2.901053 | 8.34 | 0.035224 | 0.3829 | 0.334676 | 0.1741805 | 0.1286 | 42.9197
5041 | 7.043056 | 3.4281 | 19.525 | 1 | 2.8949 | 2.901477 | 8.38 | 0.035457 | 0.3815 | 0.3346005 | 0.1742389 | 0.1278 | 42.9196
5042 | 7.044444 | 3.425 | 19.5298 | 1 | 2.8875 | 2.901954 | 8.34 | 0.035185 | 0.3798 | 0.3345258 | 0.1742938 | 0.1269 | 42.9198
5043 | 7.045833 | 3.425 | 19.5345 | 1 | 2.8853 | 2.902312 | 8.33 | 0.035107 | 0.378 | 0.334451 | 0.1743848 | 0.126 | 42.9199
5044 | 7.047222 | 3.4219 | 19.5393 | 1 | 2.9065 | 2.902782 | 8.45 | 0.035886 | 0.378 | 0.3343771 | 0.1744365 | 0.1251 | 42.9195
5045 | 7.048611 | 3.4219 | 19.5441 | 1 | 2.9012 | 2.903155 | 8.42 | 0.035691 | 0.3776 | 0.3343038 | 0.1744886 | 0.1242 | 42.9196
5046 | 7.05 | 3.4184 | 19.5488 | 1 | 2.8875 | 2.903501 | 8.34 | 0.035185 | 0.3759 | 0.3342304 | 0.1745389 | 0.1232 | 42.92
5047 | 7.051389 | 3.4184 | 19.5536 | 1 | 2.8981 | 2.903906 | 8.4 | 0.035574 | 0.3745 | 0.3341566 | 0.1746216 | 0.1223 | 42.9198
5048 | 7.052778 | 3.4148 | 19.5583 | 1 | 2.8896 | 2.904349 | 8.35 | 0.035263 | 0.3726 | 0.3340825 | 0.1746663 | 0.1213 | 42.92
5049 | 7.054167 | 3.4148 | 19.5631 | 1 | 2.9012 | 2.904773 | 8.42 | 0.035691 | 0.3723 | 0.3340072 | 0.1747122 | 0.1202 | 42.9198
5050 | 7.055556 | 3.411 | 19.5678 | 1 | 2.8938 | 2.905132 | 8.37 | 0.035418 | 0.3716 | 0.3339316 | 0.1747566 | 0.1192 | 42.92
5051 | 7.056944 | 3.411 | 19.5725 | 1 | 2.8896 | 2.905589 | 8.35 | 0.035263 | 0.3704 | 0.3338555 | 0.1748308 | 0.1182 | 42.9202
5052 | 7.058333 | 3.4071 | 19.5773 | 1 | 2.9044 | 2.905993 | 8.44 | 0.035808 | 0.3701 | 0.3337792 | 0.1748725 | 0.1171 | 42.9199
5053 | 7.059722 | 3.4071 | 19.582 | 1 | 2.9086 | 2.906429 | 8.46 | 0.035965 | 0.3698 | 0.3337023 | 0.1749138 | 0.116 | 42.9199
5054 | 7.061389 | 3.403 | 19.5867 | 1 | 2.8917 | 2.906868 | 8.36 | 0.03534 | 0.3685 | 0.3336257 | 0.1749531 | 0.1149 | 42.9207
5055 | 7.062778 | 3.403 | 19.5915 | 1 | 2.9044 | 2.907325 | 8.44 | 0.035808 | 0.3678 | 0.3335486 | 0.1750223 | 0.1138 | 42.9204
5056 | 7.064167 | 3.3988 | 19.5962 | 1 | 2.8896 | 2.907775 | 8.35 | 0.035263 | 0.3662 | 0.3334717 | 0.1750577 | 0.1126 | 42.9208
5057 | 7.065556 | 3.3988 | 19.6009 | 1 | 2.9086 | 2.908259 | 8.46 | 0.035965 | 0.3659 | 0.3333943 | 0.1750914 | 0.1115 | 42.9205
5058 | 7.066944 | 3.3943 | 19.6057 | 1 | 2.8959 | 2.908725 | 8.39 | 0.035496 | 0.3643 | 0.3333174 | 0.1751221 | 0.1103 | 42.9208
5059 | 7.068333 | 3.3943 | 19.6104 | 1 | 2.9181 | 2.909051 | 8.52 | 0.036317 | 0.3649 | 0.3332397 | 0.1751878 | 0.1091 | 42.9203
5060 | 7.069722 | 3.3899 | 19.6151 | 1 | 2.9002 | 2.909507 | 8.41 | 0.035652 | 0.3636 | 0.3331627 | 0.1752172 | 0.108 | 42.9208
5061 | 7.071111 | 3.3899 | 19.6198 | 1 | 2.9086 | 2.909927 | 8.46 | 0.035965 | 0.3631 | 0.3330854 | 0.175246 | 0.1067 | 42.9207
5062 | 7.0725 | 3.3852 | 19.6245 | 1 | 2.8906 | 2.910248 | 8.36 | 0.035302 | 0.3609 | 0.3330083 | 0.1752718 | 0.1055 | 42.9211
5063 | 7.073889 | 3.3852 | 19.6292 | 1 | 2.8991 | 2.910596 | 8.4 | 0.035613 | 0.3598 | 0.3329312 | 0.175328 | 0.1043 | 42.921
5064 | 7.075278 | 3.3805 | 19.6339 | 1 | 2.8906 | 2.910966 | 8.36 | 0.035302 | 0.3583 | 0.3328543 | 0.1753495 | 0.1031 | 42.9213
5065 | 7.076667 | 3.3805 | 19.6386 | 1 | 2.8949 | 2.911382 | 8.38 | 0.035457 | 0.3571 | 0.3327771 | 0.175369 | 0.1018 | 42.9212
5066 | 7.078056 | 3.3756 | 19.6433 | 1 | 2.9086 | 2.911776 | 8.46 | 0.035965 | 0.3563 | 0.3327007 | 0.1753887 | 0.1006 | 42.921
5067 | 7.079444 | 3.3756 | 19.648 | 1 | 2.9139 | 2.912146 | 8.49 | 0.03616 | 0.3558 | 0.3326246 | 0.1754366 | 0.0993 | 42.9209
5068 | 7.080833 | 3.3708 | 19.6527 | 1 | 2.9002 | 2.912582 | 8.41 | 0.035652 | 0.3544 | 0.332549 | 0.1754531 | 0.0981 | 42.9213
5069 | 7.082222 | 3.3708 | 19.6574 | 1 | 2.8991 | 2.912966 | 8.4 | 0.035613 | 0.3532 | 0.3324742 | 0.1754675 | 0.0968 | 42.9214
5070 | 7.083611 | 3.3657 | 19.6621 | 1 | 2.8906 | 2.913355 | 8.36 | 0.035302 | 0.3512 | 0.3323992 | 0.1754779 | 0.0955 | 42.9216
5071 | 7.085 | 3.3657 | 19.6667 | 1 | 2.9065 | 2.91369 | 8.45 | 0.035886 | 0.3504 | 0.3323249 | 0.1755176 | 0.0942 | 42.9214
5072 | 7.086389 | 3.3607 | 19.6714 | 1 | 2.9076 | 2.914066 | 8.45 | 0.035925 | 0.3488 | 0.3322517 | 0.175524 | 0.0929 | 42.9214
5073 | 7.087778 | 3.3607 | 19.6761 | 1 | 2.9181 | 2.914505 | 8.52 | 0.036317 | 0.3487 | 0.3321788 | 0.1755291 | 0.0916 | 42.9213
5074 | 7.089167 | 3.3555 | 19.6808 | 1 | 2.9192 | 2.914891 | 8.52 | 0.036357 | 0.349 | 0.3321061 | 0.1755338 | 0.0903 | 42.9213
5075 | 7.090556 | 3.3555 | 19.6854 | 1 | 2.897 | 2.915349 | 8.39 | 0.035535 | 0.3465 | 0.332034 | 0.175569 | 0.089 | 42.9219
5076 | 7.091944 | 3.3503 | 19.6901 | 1 | 2.8928 | 2.915715 | 8.37 | 0.035379 | 0.3441 | 0.3319616 | 0.1755656 | 0.0877 | 42.9221
5077 | 7.093333 | 3.3503 | 19.6947 | 1 | 2.9034 | 2.916115 | 8.43 | 0.035769 | 0.343 | 0.3318897 | 0.175561 | 0.0863 | 42.9219
5078 | 7.094722 | 3.3449 | 19.6994 | 1 | 2.9128 | 2.916573 | 8.48 | 0.036121 | 0.3421 | 0.3318175 | 0.1755559 | 0.085 | 42.9218
5079 | 7.096111 | 3.3449 | 19.704 | 1 | 2.9223 | 2.916932 | 8.54 | 0.036474 | 0.3427 | 0.3317458 | 0.1755833 | 0.0836 | 42.9217
5080 | 7.0975 | 3.3396 | 19.7087 | 1 | 2.9181 | 2.917352 | 8.52 | 0.036317 | 0.3421 | 0.3316743 | 0.1755781 | 0.0823 | 42.9218
5081 | 7.098889 | 3.3396 | 19.7133 | 1 | 2.9128 | 2.917788 | 8.48 | 0.036121 | 0.3416 | 0.3316032 | 0.175572 | 0.0809 | 42.9221
5082 | 7.100278 | 3.3341 | 19.718 | 1 | 2.9076 | 2.918195 | 8.45 | 0.035925 | 0.341 | 0.3315324 | 0.1755648 | 0.0795 | 42.9222
5083 | 7.101667 | 3.3341 | 19.7226 | 1 | 2.9118 | 2.918636 | 8.48 | 0.036082 | 0.3402 | 0.3314609 | 0.1755882 | 0.0782 | 42.9223
5084 | 7.103056 | 3.3287 | 19.7272 | 1 | 2.9202 | 2.91898 | 8.53 | 0.036396 | 0.3398 | 0.3313898 | 0.175579 | 0.0768 | 42.9222
5085 | 7.104444 | 3.3287 | 19.7319 | 1 | 2.9265 | 2.919339 | 8.56 | 0.036632 | 0.3402 | 0.331319 | 0.1755695 | 0.0754 | 42.9221
5086 | 7.105833 | 3.3231 | 19.7365 | 1 | 2.9107 | 2.9198 | 8.47 | 0.036043 | 0.3394 | 0.3312487 | 0.1755572 | 0.0741 | 42.9225
5087 | 7.107222 | 3.3231 | 19.7411 | 1 | 2.9286 | 2.920235 | 8.58 | 0.03671 | 0.34 | 0.3311788 | 0.1755826 | 0.0727 | 42.9223
5088 | 7.108889 | 3.3176 | 19.7457 | 1 | 2.9255 | 2.920592 | 8.56 | 0.036592 | 0.3396 | 0.3311096 | 0.1755705 | 0.0713 | 42.9228
5089 | 7.110278 | 3.3176 | 19.7503 | 1 | 2.9276 | 2.92103 | 8.57 | 0.036671 | 0.3406 | 0.3310402 | 0.1755612 | 0.0699 | 42.9229
5090 | 7.111667 | 3.3121 | 19.7549 | 1 | 2.9286 | 2.921353 | 8.58 | 0.03671 | 0.3414 | 0.330971 | 0.1755529 | 0.0686 | 42.9229
5091 | 7.113056 | 3.3121 | 19.7595 | 1 | 2.9265 | 2.92171 | 8.56 | 0.036632 | 0.3415 | 0.3309027 | 0.1755797 | 0.0672 | 42.9231
5092 | 7.114444 | 3.3067 | 19.7641 | 1 | 2.9359 | 2.922081 | 8.62 | 0.036987 | 0.3426 | 0.3308346 | 0.1755732 | 0.0658 | 42.923
5093 | 7.115833 | 3.3067 | 19.7687 | 1 | 2.9244 | 2.922505 | 8.55 | 0.036553 | 0.342 | 0.3307676 | 0.1755667 | 0.0645 | 42.9234
5094 | 7.117222 | 3.3012 | 19.7733 | 1 | 2.9234 | 2.922919 | 8.55 | 0.036514 | 0.342 | 0.3307015 | 0.1755598 | 0.0631 | 42.9235
5095 | 7.118611 | 3.3012 | 19.7779 | 1 | 2.937 | 2.923416 | 8.63 | 0.037026 | 0.3425 | 0.3306356 | 0.1755874 | 0.0618 | 42.9233
5096 | 7.12 | 3.2959 | 19.7825 | 1 | 2.9244 | 2.923808 | 8.55 | 0.036553 | 0.3425 | 0.3305701 | 0.1755813 | 0.0604 | 42.9237
5097 | 7.121389 | 3.2959 | 19.7871 | 1 | 2.9118 | 2.924242 | 8.48 | 0.036082 | 0.3404 | 0.3305054 | 0.1755709 | 0.0591 | 42.9241
5098 | 7.122778 | 3.2906 | 19.7916 | 1 | 2.9422 | 2.924651 | 8.66 | 0.037224 | 0.3421 | 0.3304411 | 0.1755647 | 0.0578 | 42.9235
5099 | 7.124167 | 3.2906 | 19.7962 | 1 | 2.9223 | 2.925107 | 8.54 | 0.036474 | 0.3409 | 0.3303772 | 0.175589 | 0.0565 | 42.9241
5100 | 7.125556 | 3.2854 | 19.8008 | 1 | 2.9234 | 2.925477 | 8.55 | 0.036514 | 0.341 | 0.3303138 | 0.1755809 | 0.0552 | 42.9241
5101 | 7.126944 | 3.2854 | 19.8054 | 1 | 2.9223 | 2.925821 | 8.54 | 0.036474 | 0.3406 | 0.3302509 | 0.1755722 | 0.0539 | 42.9243
5102 | 7.128333 | 3.2801 | 19.8099 | 1 | 2.9296 | 2.926252 | 8.58 | 0.03675 | 0.3408 | 0.3301878 | 0.1755626 | 0.0526 | 42.9242
5103 | 7.129722 | 3.2801 | 19.8145 | 1 | 2.9307 | 2.926583 | 8.59 | 0.036789 | 0.3406 | 0.3301253 | 0.1755875 | 0.0513 | 42.9243
5104 | 7.131111 | 3.2751 | 19.819 | 1 | 2.9359 | 2.927028 | 8.62 | 0.036987 | 0.3418 | 0.3300632 | 0.1755794 | 0.05 | 42.9244
5105 | 7.1325 | 3.2751 | 19.8236 | 1 | 2.937 | 2.927471 | 8.63 | 0.037026 | 0.3422 | 0.3300017 | 0.1755706 | 0.0488 | 42.9244
5106 | 7.133889 | 3.2701 | 19.8281 | 1 | 2.9296 | 2.927816 | 8.58 | 0.03675 | 0.3434 | 0.3299411 | 0.1755642 | 0.0475 | 42.9247
5107 | 7.135278 | 3.2701 | 19.8327 | 1 | 2.9401 | 2.928282 | 8.64 | 0.037145 | 0.3433 | 0.3298811 | 0.175594 | 0.0463 | 42.9246
5108 | 7.136667 | 3.2652 | 19.8372 | 1 | 2.9296 | 2.928629 | 8.58 | 0.03675 | 0.3426 | 0.3298214 | 0.1755863 | 0.0451 | 42.925
5109 | 7.138056 | 3.2652 | 19.8417 | 1 | 2.9286 | 2.92902 | 8.58 | 0.03671 | 0.3422 | 0.3297629 | 0.1755765 | 0.0439 | 42.9252
5110 | 7.139444 | 3.2603 | 19.8463 | 1 | 2.9255 | 2.929447 | 8.56 | 0.036592 | 0.3404 | 0.329705 | 0.1755639 | 0.0427 | 42.9253
5111 | 7.140833 | 3.2603 | 19.8508 | 1 | 2.9349 | 2.929832 | 8.61 | 0.036947 | 0.3398 | 0.3296477 | 0.1755893 | 0.0415 | 42.9253
5112 | 7.142222 | 3.2557 | 19.8553 | 1 | 2.937 | 2.930258 | 8.63 | 0.037026 | 0.3399 | 0.3295917 | 0.1755758 | 0.0403 | 42.9254
5113 | 7.143611 | 3.2557 | 19.8599 | 1 | 2.9359 | 2.930674 | 8.62 | 0.036987 | 0.3396 | 0.3295366 | 0.1755621 | 0.0392 | 42.9255
5114 | 7.145 | 3.251 | 19.8644 | 1 | 2.938 | 2.931117 | 8.63 | 0.037066 | 0.3384 | 0.3294827 | 0.1755474 | 0.038 | 42.9256
5115 | 7.146389 | 3.251 | 19.8689 | 1 | 2.9401 | 2.931594 | 8.64 | 0.037145 | 0.3377 | 0.3294302 | 0.1755682 | 0.0369 | 42.9257
5116 | 7.147778 | 3.2465 | 19.8734 | 1 | 2.9443 | 2.932044 | 8.67 | 0.037303 | 0.3378 | 0.3293782 | 0.1755524 | 0.0358 | 42.9257
5117 | 7.149167 | 3.2465 | 19.8779 | 1 | 2.9213 | 2.932488 | 8.53 | 0.036435 | 0.3369 | 0.3293266 | 0.1755358 | 0.0347 | 42.9264
5118 | 7.150556 | 3.242 | 19.8824 | 1 | 2.938 | 2.932894 | 8.63 | 0.037066 | 0.337 | 0.3292757 | 0.1755194 | 0.0336 | 42.9262
5119 | 7.151944 | 3.242 | 19.887 | 1 | 2.938 | 2.933332 | 8.63 | 0.037066 | 0.3368 | 0.329225 | 0.1755379 | 0.0325 | 42.9263
5120 | 7.153333 | 3.2377 | 19.8915 | 1 | 2.9432 | 2.933754 | 8.66 | 0.037263 | 0.3374 | 0.3291761 | 0.1755221 | 0.0314 | 42.9263
5121 | 7.154722 | 3.2377 | 19.896 | 1 | 2.9443 | 2.934203 | 8.67 | 0.037303 | 0.3369 | 0.3291283 | 0.1755074 | 0.0304 | 42.9264
5122 | 7.156111 | 3.2334 | 19.9005 | 1 | 2.937 | 2.934695 | 8.63 | 0.037026 | 0.3356 | 0.3290812 | 0.1754909 | 0.0293 | 42.9267
5123 | 7.1575 | 3.2334 | 19.905 | 1 | 2.9401 | 2.935094 | 8.64 | 0.037145 | 0.3357 | 0.3290352 | 0.1755053 | 0.0283 | 42.9268
5124 | 7.158889 | 3.2294 | 19.9094 | 1 | 2.9307 | 2.935544 | 8.59 | 0.036789 | 0.3341 | 0.3289903 | 0.1754864 | 0.0273 | 42.9272
5125 | 7.160278 | 3.2294 | 19.9139 | 1 | 2.9443 | 2.936055 | 8.67 | 0.037303 | 0.3337 | 0.3289463 | 0.1754678 | 0.0263 | 42.927
5126 | 7.161944 | 3.2253 | 19.9184 | 1 | 2.9359 | 2.936499 | 8.62 | 0.036987 | 0.3324 | 0.328903 | 0.1754487 | 0.0253 | 42.9277
5127 | 7.163333 | 3.2253 | 19.9229 | 1 | 2.9464 | 2.936973 | 8.68 | 0.037382 | 0.3329 | 0.3288601 | 0.175456 | 0.0244 | 42.9276
5128 | 7.164722 | 3.2215 | 19.9274 | 1 | 2.9338 | 2.93748 | 8.61 | 0.036908 | 0.3323 | 0.3288181 | 0.1754367 | 0.0235 | 42.9281
5129 | 7.166111 | 3.2215 | 19.9319 | 1 | 2.937 | 2.937981 | 8.63 | 0.037026 | 0.3312 | 0.3287771 | 0.175417 | 0.0225 | 42.9281
5130 | 7.1675 | 3.2177 | 19.9363 | 1 | 2.9391 | 2.938477 | 8.64 | 0.037105 | 0.3303 | 0.3287365 | 0.1753966 | 0.0216 | 42.9283
5131 | 7.168889 | 3.2177 | 19.9408 | 1 | 2.9495 | 2.938935 | 8.7 | 0.037501 | 0.3298 | 0.3286965 | 0.1753968 | 0.0207 | 42.9282
5132 | 7.170278 | 3.2141 | 19.9453 | 1 | 2.9411 | 2.939403 | 8.65 | 0.037184 | 0.3293 | 0.3286573 | 0.1753747 | 0.0199 | 42.9285
5133 | 7.171667 | 3.2141 | 19.9498 | 1 | 2.9411 | 2.939911 | 8.65 | 0.037184 | 0.3284 | 0.3286183 | 0.175351 | 0.019 | 42.9287
5134 | 7.173056 | 3.2106 | 19.9542 | 1 | 2.938 | 2.940414 | 8.63 | 0.037066 | 0.3269 | 0.3285799 | 0.175325 | 0.0181 | 42.9289
5135 | 7.174444 | 3.2106 | 19.9587 | 1 | 2.9474 | 2.940963 | 8.69 | 0.037422 | 0.3264 | 0.3285429 | 0.1753199 | 0.0173 | 42.9288
5136 | 7.175833 | 3.2072 | 19.9631 | 1 | 2.9536 | 2.941422 | 8.72 | 0.03766 | 0.326 | 0.3285067 | 0.1752924 | 0.0165 | 42.9289
5137 | 7.177222 | 3.2072 | 19.9676 | 1 | 2.9567 | 2.941943 | 8.74 | 0.037779 | 0.3264 | 0.328471 | 0.1752671 | 0.0157 | 42.929
5138 | 7.178611 | 3.2039 | 19.9721 | 1 | 2.9516 | 2.942434 | 8.71 | 0.03758 | 0.3265 | 0.3284368 | 0.1752419 | 0.0149 | 42.9292
5139 | 7.18 | 3.2039 | 19.9765 | 1 | 2.9317 | 2.942916 | 8.6 | 0.036829 | 0.3255 | 0.3284032 | 0.1752339 | 0.0141 | 42.9299
5140 | 7.181389 | 3.2007 | 19.981 | 1 | 2.9526 | 2.943406 | 8.72 | 0.03762 | 0.3256 | 0.3283698 | 0.1752072 | 0.0134 | 42.9295
5141 | 7.182778 | 3.2007 | 19.9854 | 1 | 2.9401 | 2.943891 | 8.64 | 0.037145 | 0.3246 | 0.3283369 | 0.1751797 | 0.0127 | 42.93
5142 | 7.184167 | 3.1976 | 19.9898 | 1 | 2.9338 | 2.944391 | 8.61 | 0.036908 | 0.3227 | 0.3283045 | 0.1751487 | 0.0119 | 42.9303
5143 | 7.185556 | 3.1976 | 19.9943 | 1 | 2.9432 | 2.944864 | 8.66 | 0.037263 | 0.3219 | 0.3282728 | 0.1751347 | 0.0112 | 42.9302
5144 | 7.186944 | 3.1946 | 19.9987 | 1 | 2.9516 | 2.945375 | 8.71 | 0.03758 | 0.3216 | 0.3282416 | 0.175102 | 0.0105 | 42.9302
5145 | 7.188333 | 3.1946 | 20.0032 | 1 | 2.9349 | 2.945869 | 8.61 | 0.036947 | 0.3194 | 0.3282111 | 0.1750663 | 0.0098 | 42.9308
5146 | 7.189722 | 3.1917 | 20.0076 | 1 | 2.965 | 2.946396 | 8.79 | 0.038098 | 0.3201 | 0.3281812 | 0.1750315 | 0.0091 | 42.9303
5147 | 7.191111 | 3.1917 | 20.0121 | 1 | 2.9474 | 2.946889 | 8.69 | 0.037422 | 0.3192 | 0.3281521 | 0.1750129 | 0.0085 | 42.9308
5148 | 7.1925 | 3.1888 | 20.0165 | 1 | 2.9453 | 2.947384 | 8.67 | 0.037342 | 0.3176 | 0.3281232 | 0.1749742 | 0.0078 | 42.931
5149 | 7.193889 | 3.1888 | 20.0209 | 1 | 2.9443 | 2.947848 | 8.67 | 0.037303 | 0.3161 | 0.3280944 | 0.1749338 | 0.0072 | 42.9312
5150 | 7.195278 | 3.186 | 20.0254 | 1 | 2.9484 | 2.948355 | 8.69 | 0.037461 | 0.3151 | 0.3280664 | 0.1748927 | 0.0065 | 42.9313
5151 | 7.196667 | 3.186 | 20.0298 | 1 | 2.9464 | 2.94888 | 8.68 | 0.037382 | 0.3146 | 0.3280395 | 0.1748653 | 0.0059 | 42.9315
5152 | 7.198056 | 3.1833 | 20.0342 | 1 | 2.9619 | 2.949372 | 8.77 | 0.037978 | 0.3149 | 0.3280137 | 0.1748239 | 0.0053 | 42.9313
5153 | 7.199444 | 3.1833 | 20.0386 | 1 | 2.9401 | 2.949931 | 8.64 | 0.037145 | 0.3134 | 0.3279888 | 0.174781 | 0.0047 | 42.932
5154 | 7.200833 | 3.1806 | 20.0431 | 1 | 2.9453 | 2.950486 | 8.67 | 0.037342 | 0.3124 | 0.3279647 | 0.1747359 | 0.004 | 42.9321
5155 | 7.202222 | 3.1806 | 20.0475 | 1 | 2.9578 | 2.951009 | 8.75 | 0.037819 | 0.3125 | 0.3279399 | 0.174705 | 0.0034 | 42.932
5156 | 7.203611 | 3.178 | 20.0519 | 1 | 2.9599 | 2.951511 | 8.76 | 0.037898 | 0.3125 | 0.3279166 | 0.1746601 | 0.0029 | 42.9321
5157 | 7.205278 | 3.178 | 20.0563 | 1 | 2.9536 | 2.952001 | 8.72 | 0.03766 | 0.3121 | 0.3278939 | 0.1746149 | 0.0023 | 42.9328
5158 | 7.206667 | 3.1754 | 20.0607 | 1 | 2.964 | 2.952524 | 8.79 | 0.038058 | 0.3125 | 0.3278719 | 0.1745715 | 0.0017 | 42.9327
5159 | 7.208056 | 3.1754 | 20.0651 | 1 | 2.9536 | 2.953026 | 8.72 | 0.03766 | 0.3126 | 0.3278512 | 0.1745394 | 0.0011 | 42.9332
5160 | 7.209444 | 3.1729 | 20.0696 | 1 | 2.9547 | 2.953529 | 8.73 | 0.0377 | 0.3122 | 0.3278315 | 0.1744956 | 0.0006 | 42.9333
5161 | 7.210833 | 3.1729 | 20.074 | 1 | 2.9526 | 2.95405 | 8.72 | 0.03762 | 0.3113 | 0.3278118 | 0.1744498 | 0 | 42.9335
5162 | 7.212222 | 3.1704 | 20.0784 | 1 | 2.9588 | 2.954559 | 8.75 | 0.037859 | 0.3107 | 0.3277919 | 0.1744049 | -0.0005 | 42.9336
5163 | 7.213611 | 3.1704 | 20.0828 | 1 | 2.9567 | 2.955076 | 8.74 | 0.037779 | 0.3099 | 0.3277729 | 0.1743674 | -0.0011 | 42.9338
5164 | 7.215 | 3.168 | 20.0872 | 1 | 2.9557 | 2.955606 | 8.74 | 0.037739 | 0.3091 | 0.3277554 | 0.1743199 | -0.0016 | 42.934
5165 | 7.216389 | 3.168 | 20.0916 | 1 | 2.9505 | 2.956141 | 8.71 | 0.037541 | 0.3075 | 0.3277389 | 0.1742691 | -0.0022 | 42.9343
5166 | 7.217778 | 3.1656 | 20.096 | 1 | 2.9495 | 2.956691 | 8.7 | 0.037501 | 0.3062 | 0.3277238 | 0.1742172 | -0.0027 | 42.9345
5167 | 7.219167 | 3.1656 | 20.1004 | 1 | 2.9599 | 2.957173 | 8.76 | 0.037898 | 0.3058 | 0.3277095 | 0.1741733 | -0.0032 | 42.9344
5168 | 7.220556 | 3.1632 | 20.1048 | 1 | 2.964 | 2.957708 | 8.79 | 0.038058 | 0.3053 | 0.3276958 | 0.17412 | -0.0038 | 42.9345
5169 | 7.221944 | 3.1632 | 20.1092 | 1 | 2.9547 | 2.958193 | 8.73 | 0.0377 | 0.3043 | 0.3276827 | 0.1740659 | -0.0043 | 42.9349
5170 | 7.223333 | 3.1608 | 20.1136 | 1 | 2.9764 | 2.95877 | 8.86 | 0.038537 | 0.3047 | 0.3276701 | 0.1740126 | -0.0048 | 42.9346
5171 | 7.224722 | 3.1608 | 20.118 | 1 | 2.9516 | 2.959342 | 8.71 | 0.03758 | 0.3032 | 0.3276582 | 0.1739639 | -0.0053 | 42.9354
5172 | 7.226111 | 3.1584 | 20.1224 | 1 | 2.9557 | 2.959888 | 8.74 | 0.037739 | 0.302 | 0.3276479 | 0.1739063 | -0.0058 | 42.9355
5173 | 7.2275 | 3.1584 | 20.1268 | 1 | 2.9547 | 2.960411 | 8.73 | 0.0377 | 0.3022 | 0.3276382 | 0.1738488 | -0.0063 | 42.9357
5174 | 7.228889 | 3.156 | 20.1312 | 1 | 2.9609 | 2.960995 | 8.77 | 0.037938 | 0.3009 | 0.3276302 | 0.1737896 | -0.0068 | 42.9357
5175 | 7.230278 | 3.156 | 20.1355 | 1 | 2.9619 | 2.961537 | 8.77 | 0.037978 | 0.3007 | 0.3276223 | 0.1737371 | -0.0073 | 42.9359
5176 | 7.231667 | 3.1537 | 20.1399 | 1 | 2.963 | 2.962077 | 8.78 | 0.038018 | 0.3 | 0.3276157 | 0.1736765 | -0.0078 | 42.9361
5177 | 7.233056 | 3.1537 | 20.1443 | 1 | 2.9619 | 2.962579 | 8.77 | 0.037978 | 0.2995 | 0.3276102 | 0.1736168 | -0.0083 | 42.9363
5178 | 7.234444 | 3.1513 | 20.1487 | 1 | 2.9661 | 2.963114 | 8.8 | 0.038138 | 0.2987 | 0.3276054 | 0.1735556 | -0.0088 | 42.9364
5179 | 7.235833 | 3.1513 | 20.1531 | 1 | 2.9785 | 2.963704 | 8.87 | 0.038617 | 0.3008 | 0.3276016 | 0.1735021 | -0.0093 | 42.9363
5180 | 7.237222 | 3.149 | 20.1574 | 1 | 2.9712 | 2.964262 | 8.83 | 0.038337 | 0.3003 | 0.3276103 | 0.1734435 | -0.0098 | 42.9366
5181 | 7.238611 | 3.149 | 20.1618 | 1 | 2.9702 | 2.964817 | 8.82 | 0.038297 | 0.3 | 0.3276202 | 0.1733856 | -0.0103 | 42.9368
5182 | 7.24 | 3.1467 | 20.1662 | 1 | 2.9536 | 2.965413 | 8.72 | 0.03766 | 0.2983 | 0.3276304 | 0.1733263 | -0.0108 | 42.9374
5183 | 7.241389 | 3.1467 | 20.1706 | 1 | 2.964 | 2.965921 | 8.79 | 0.038058 | 0.2974 | 0.3276418 | 0.1732654 | -0.0113 | 42.9374
5184 | 7.242778 | 3.1444 | 20.1749 | 1 | 2.9557 | 2.966498 | 8.74 | 0.037739 | 0.2963 | 0.3276546 | 0.1732029 | -0.0117 | 42.9378
5185 | 7.244167 | 3.1444 | 20.1793 | 1 | 2.9516 | 2.967101 | 8.71 | 0.03758 | 0.2941 | 0.3276679 | 0.1731368 | -0.0122 | 42.938
5186 | 7.245556 | 3.1421 | 20.1837 | 1 | 2.9547 | 2.967682 | 8.73 | 0.0377 | 0.2927 | 0.3276823 | 0.1730698 | -0.0127 | 42.9382
5187 | 7.246944 | 3.1421 | 20.1881 | 1 | 2.9671 | 2.968166 | 8.8 | 0.038177 | 0.2926 | 0.3276972 | 0.1730005 | -0.0132 | 42.9381
5188 | 7.248333 | 3.1398 | 20.1924 | 1 | 2.9671 | 2.968767 | 8.8 | 0.038177 | 0.2923 | 0.3277131 | 0.172933 | -0.0137 | 42.9383
5189 | 7.249722 | 3.1398 | 20.1968 | 1 | 2.9702 | 2.969323 | 8.82 | 0.038297 | 0.2917 | 0.3277301 | 0.1728654 | -0.0142 | 42.9384
5190 | 7.251111 | 3.1374 | 20.2011 | 1 | 2.9702 | 2.969868 | 8.82 | 0.038297 | 0.2915 | 0.3277481 | 0.1727984 | -0.0146 | 42.9386
5191 | 7.2525 | 3.1374 | 20.2055 | 1 | 2.9547 | 2.970425 | 8.73 | 0.0377 | 0.2899 | 0.3277671 | 0.1727234 | -0.0151 | 42.9392
5192 | 7.254167 | 3.135 | 20.2099 | 1 | 2.9712 | 2.970943 | 8.83 | 0.038337 | 0.2891 | 0.3277876 | 0.1726527 | -0.0156 | 42.9393
5193 | 7.255556 | 3.135 | 20.2142 | 1 | 2.9681 | 2.971551 | 8.81 | 0.038217 | 0.2884 | 0.3278088 | 0.1725805 | -0.0161 | 42.9396
5194 | 7.256944 | 3.1326 | 20.2186 | 1 | 2.9723 | 2.972099 | 8.83 | 0.038377 | 0.288 | 0.3278305 | 0.172508 | -0.0166 | 42.9397
5195 | 7.258333 | 3.1326 | 20.2229 | 1 | 2.9743 | 2.972678 | 8.85 | 0.038457 | 0.2876 | 0.3278536 | 0.1724299 | -0.0171 | 42.9399
5196 | 7.259722 | 3.1301 | 20.2273 | 1 | 2.9692 | 2.973245 | 8.82 | 0.038257 | 0.2867 | 0.3278773 | 0.1723555 | -0.0176 | 42.9402
5197 | 7.261111 | 3.1301 | 20.2316 | 1 | 2.9661 | 2.973783 | 8.8 | 0.038138 | 0.2853 | 0.3279024 | 0.1722802 | -0.0181 | 42.9405
5198 | 7.2625 | 3.1276 | 20.236 | 1 | 2.9661 | 2.974323 | 8.8 | 0.038138 | 0.2844 | 0.3279289 | 0.1722038 | -0.0186 | 42.9407
5199 | 7.263889 | 3.1276 | 20.2403 | 1 | 2.9733 | 2.974794 | 8.84 | 0.038417 | 0.285 | 0.3279568 | 0.1721204 | -0.0192 | 42.9407
5200 | 7.265278 | 3.1251 | 20.2447 | 1 | 2.9846 | 2.975361 | 8.91 | 0.038858 | 0.2854 | 0.3279861 | 0.1720456 | -0.0197 | 42.9407
5201 | 7.266667 | 3.1251 | 20.249 | 1 | 2.9671 | 2.975932 | 8.8 | 0.038177 | 0.2844 | 0.3280166 | 0.1719705 | -0.0202 | 42.9413
5202 | 7.268056 | 3.1225 | 20.2534 | 1 | 2.964 | 2.976522 | 8.79 | 0.038058 | 0.283 | 0.328048 | 0.171894 | -0.0208 | 42.9415
5203 | 7.269444 | 3.1225 | 20.2577 | 1 | 2.9774 | 2.977095 | 8.87 | 0.038577 | 0.2824 | 0.32808 | 0.171805 | -0.0213 | 42.9414
5204 | 7.270833 | 3.1198 | 20.262 | 1 | 2.9671 | 2.977678 | 8.8 | 0.038177 | 0.2814 | 0.3281128 | 0.171726 | -0.0218 | 42.9419
5205 | 7.272222 | 3.1198 | 20.2664 | 1 | 2.9692 | 2.97824 | 8.82 | 0.038257 | 0.2806 | 0.3281468 | 0.1716467 | -0.0224 | 42.942
5206 | 7.273611 | 3.1171 | 20.2707 | 1 | 2.9712 | 2.978758 | 8.83 | 0.038337 | 0.2793 | 0.3281822 | 0.1715657 | -0.023 | 42.9422
5207 | 7.275 | 3.1171 | 20.275 | 1 | 2.9671 | 2.979276 | 8.8 | 0.038177 | 0.2783 | 0.3282194 | 0.1714695 | -0.0235 | 42.9425
5208 | 7.276389 | 3.1143 | 20.2794 | 2 | 2.9918 | 2.979784 | 8.95 | 0.039139 | 0.2793 | 0.3282571 | 0.1713887 | -0.0241 | 42.9421
5209 | 7.277778 | 3.1143 | 20.2837 | 1 | 2.9836 | 2.980315 | 8.9 | 0.038818 | 0.2793 | 0.3282964 | 0.1713083 | -0.0247 | 42.9426
5210 | 7.279167 | 3.1115 | 20.288 | 1 | 2.9723 | 2.98084 | 8.83 | 0.038377 | 0.2786 | 0.3283369 | 0.1712268 | -0.0252 | 42.943
5211 | 7.280556 | 3.1115 | 20.2924 | 1 | 2.9774 | 2.981345 | 8.87 | 0.038577 | 0.2773 | 0.3283784 | 0.1711291 | -0.0258 | 42.9431
5212 | 7.281944 | 3.1086 | 20.2967 | 1 | 2.9795 | 2.98192 | 8.88 | 0.038657 | 0.2765 | 0.3284209 | 0.1710444 | -0.0264 | 42.9433
5213 | 7.283333 | 3.1086 | 20.301 | 1 | 2.9723 | 2.982415 | 8.83 | 0.038377 | 0.2758 | 0.3284638 | 0.1709595 | -0.027 | 42.9437
5214 | 7.284722 | 3.1058 | 20.3053 | 1 | 2.9681 | 2.982936 | 8.81 | 0.038217 | 0.2747 | 0.3285079 | 0.1708731 | -0.0276 | 42.944
5215 | 7.286111 | 3.1058 | 20.3096 | 1 | 2.9661 | 2.983488 | 8.8 | 0.038138 | 0.2734 | 0.3285538 | 0.1707687 | -0.0282 | 42.9443
5216 | 7.2875 | 3.1028 | 20.3139 | 1 | 2.9754 | 2.984072 | 8.85 | 0.038497 | 0.2731 | 0.3286012 | 0.1706799 | -0.0288 | 42.9443
5217 | 7.288889 | 3.1028 | 20.3183 | 1 | 2.9681 | 2.984548 | 8.81 | 0.038217 | 0.2722 | 0.3286493 | 0.1705897 | -0.0294 | 42.9446
5218 | 7.290278 | 3.0998 | 20.3226 | 1 | 2.9826 | 2.985101 | 8.9 | 0.038778 | 0.2721 | 0.3286992 | 0.1704999 | -0.03 | 42.9445
5219 | 7.291667 | 3.0998 | 20.3269 | 1 | 2.9959 | 2.985636 | 8.98 | 0.0393 | 0.2738 | 0.3287502 | 0.1703962 | -0.0306 | 42.9444
5220 | 7.293056 | 3.0968 | 20.3312 | 1 | 2.9959 | 2.986228 | 8.98 | 0.0393 | 0.2746 | 0.3288027 | 0.1703105 | -0.0312 | 42.9446
5221 | 7.294444 | 3.0968 | 20.3355 | 1 | 2.9815 | 2.986779 | 8.89 | 0.038737 | 0.2739 | 0.3288559 | 0.1702246 | -0.0318 | 42.9452
5222 | 7.295833 | 3.0939 | 20.3398 | 1 | 2.9836 | 2.987363 | 8.9 | 0.038818 | 0.2734 | 0.3289101 | 0.1701376 | -0.0324 | 42.9454
5223 | 7.297222 | 3.0939 | 20.3441 | 1 | 2.9754 | 2.987862 | 8.85 | 0.038497 | 0.2725 | 0.3289658 | 0.1700318 | -0.033 | 42.9458
5224 | 7.298889 | 3.0908 | 20.3484 | 1 | 2.9815 | 2.98834 | 8.89 | 0.038737 | 0.2717 | 0.329022 | 0.1699422 | -0.0337 | 42.9463
5225 | 7.300278 | 3.0908 | 20.3527 | 1 | 2.9836 | 2.988932 | 8.9 | 0.038818 | 0.2717 | 0.3290799 | 0.1698526 | -0.0343 | 42.9464
5226 | 7.301667 | 3.0879 | 20.357 | 1 | 2.9836 | 2.989466 | 8.9 | 0.038818 | 0.2709 | 0.3291391 | 0.1697627 | -0.0349 | 42.9467
5227 | 7.303056 | 3.0879 | 20.3613 | 1 | 2.9661 | 2.990016 | 8.8 | 0.038138 | 0.2697 | 0.3291993 | 0.1696522 | -0.0355 | 42.9473
5228 | 7.304444 | 3.0848 | 20.3656 | 1 | 2.9764 | 2.990541 | 8.86 | 0.038537 | 0.2691 | 0.3292593 | 0.1695597 | -0.0361 | 42.9473
5229 | 7.305833 | 3.0848 | 20.3698 | 1 | 2.9785 | 2.991114 | 8.87 | 0.038617 | 0.2682 | 0.3293203 | 0.169467 | -0.0367 | 42.9475
5230 | 7.307222 | 3.0818 | 20.3741 | 1 | 2.9898 | 2.991624 | 8.94 | 0.039059 | 0.2684 | 0.3293826 | 0.1693744 | -0.0373 | 42.9474
5231 | 7.308611 | 3.0818 | 20.3784 | 1 | 3.002 | 2.992136 | 9.01 | 0.039542 | 0.2691 | 0.3294464 | 0.1692626 | -0.0379 | 42.9474
5232 | 7.31 | 3.0788 | 20.3827 | 1 | 2.9836 | 2.992666 | 8.9 | 0.038818 | 0.269 | 0.3295117 | 0.169171 | -0.0385 | 42.948
5233 | 7.311389 | 3.0788 | 20.387 | 1 | 2.9939 | 2.993271 | 8.96 | 0.03922 | 0.2693 | 0.3295778 | 0.1690792 | -0.0391 | 42.948
5234 | 7.312778 | 3.0758 | 20.3913 | 1 | 2.9795 | 2.993721 | 8.88 | 0.038657 | 0.268 | 0.3296449 | 0.1689863 | -0.0397 | 42.9486
5235 | 7.314167 | 3.0758 | 20.3955 | 1 | 2.9795 | 2.99424 | 8.88 | 0.038657 | 0.2672 | 0.3297127 | 0.1688719 | -0.0403 | 42.9488
5236 | 7.315556 | 3.0728 | 20.3998 | 1 | 2.9857 | 2.994711 | 8.91 | 0.038898 | 0.2672 | 0.3297816 | 0.1687779 | -0.0409 | 42.9489
5237 | 7.316944 | 3.0728 | 20.4041 | 1 | 2.9918 | 2.995179 | 8.95 | 0.039139 | 0.2675 | 0.3298512 | 0.1686858 | -0.0415 | 42.949
5238 | 7.318333 | 3.0699 | 20.4084 | 1 | 2.9846 | 2.995724 | 8.91 | 0.038858 | 0.2669 | 0.3299215 | 0.1685926 | -0.0421 | 42.9494
5239 | 7.319722 | 3.0699 | 20.4126 | 1 | 2.9928 | 2.996246 | 8.96 | 0.039179 | 0.2676 | 0.3299927 | 0.1684782 | -0.0427 | 42.9495
5240 | 7.321111 | 3.0669 | 20.4169 | 1 | 2.9785 | 2.996754 | 8.87 | 0.038617 | 0.2665 | 0.3300641 | 0.1683846 | -0.0433 | 42.95
5241 | 7.3225 | 3.0669 | 20.4212 | 1 | 2.9918 | 2.997311 | 8.95 | 0.039139 | 0.2666 | 0.3301359 | 0.1682912 | -0.0439 | 42.9499
5242 | 7.323889 | 3.064 | 20.4254 | 1 | 3.0092 | 2.997821 | 9.06 | 0.039825 | 0.2681 | 0.3302083 | 0.1682013 | -0.0445 | 42.9498
5243 | 7.325278 | 3.064 | 20.4297 | 1 | 2.9857 | 2.998358 | 8.91 | 0.038898 | 0.2674 | 0.3302815 | 0.168086 | -0.045 | 42.9506
5244 | 7.326667 | 3.0611 | 20.434 | 1 | 2.9764 | 2.998882 | 8.86 | 0.038537 | 0.266 | 0.3303554 | 0.1679929 | -0.0456 | 42.951
5245 | 7.328056 | 3.0611 | 20.4382 | 1 | 2.9826 | 2.999406 | 8.9 | 0.038778 | 0.2656 | 0.3304302 | 0.1678996 | -0.0462 | 42.9511
5246 | 7.329444 | 3.0583 | 20.4425 | 1 | 2.9877 | 2.999968 | 8.93 | 0.038978 | 0.2649 | 0.330506 | 0.1678051 | -0.0467 | 42.9512
5247 | 7.330833 | 3.0583 | 20.4467 | 1 | 3.0112 | 3.000456 | 9.07 | 0.039906 | 0.2665 | 0.3305823 | 0.1676887 | -0.0473 | 42.9509
5248 | 7.332222 | 3.0554 | 20.451 | 1 | 2.9764 | 3.000963 | 8.86 | 0.038537 | 0.2656 | 0.3306598 | 0.1675955 | -0.0478 | 42.952
5249 | 7.333611 | 3.0554 | 20.4552 | 1 | 2.9918 | 3.001496 | 8.95 | 0.039139 | 0.2656 | 0.3307377 | 0.1675033 | -0.0484 | 42.9519
5250 | 7.335 | 3.0527 | 20.4595 | 1 | 2.9785 | 3.001961 | 8.87 | 0.038617 | 0.2641 | 0.3308168 | 0.1674086 | -0.0489 | 42.9524
5251 | 7.336389 | 3.0527 | 20.4637 | 1 | 2.9846 | 3.002493 | 8.91 | 0.038858 | 0.2636 | 0.3308962 | 0.1672875 | -0.0495 | 42.9525
5252 | 7.337778 | 3.0499 | 20.4679 | 1 | 2.9959 | 3.002952 | 8.98 | 0.0393 | 0.2638 | 0.3309762 | 0.1671924 | -0.05 | 42.9525
5253 | 7.339167 | 3.0499 | 20.4722 | 1 | 3.001 | 3.003472 | 9.01 | 0.039502 | 0.2642 | 0.3310566 | 0.1670986 | -0.0505 | 42.9526
5254 | 7.340556 | 3.0473 | 20.4764 | 1 | 3.0244 | 3.00394 | 9.15 | 0.040434 | 0.2661 | 0.3311385 | 0.1670081 | -0.051 | 42.9523
5255 | 7.342222 | 3.0473 | 20.4807 | 1 | 3.0133 | 3.004439 | 9.08 | 0.039987 | 0.2668 | 0.3312209 | 0.1668917 | -0.0515 | 42.9532
5256 | 7.343611 | 3.0446 | 20.4849 | 1 | 2.9764 | 3.004951 | 8.86 | 0.038537 | 0.2653 | 0.3313041 | 0.1668001 | -0.052 | 42.9543
5257 | 7.345 | 3.0446 | 20.4891 | 1 | 3.0092 | 3.005432 | 9.06 | 0.039825 | 0.2663 | 0.3313883 | 0.1667099 | -0.0525 | 42.9538
5258 | 7.346389 | 3.0421 | 20.4934 | 1 | 3.001 | 3.005966 | 9.01 | 0.039502 | 0.266 | 0.3314734 | 0.1666185 | -0.053 | 42.9542
5259 | 7.347778 | 3.0421 | 20.4976 | 1 | 3.0173 | 3.006468 | 9.1 | 0.040149 | 0.2682 | 0.331559 | 0.1665058 | -0.0535 | 42.9541
5260 | 7.349167 | 3.0396 | 20.5018 | 1 | 3.0173 | 3.006971 | 9.1 | 0.040149 | 0.2691 | 0.3316452 | 0.1664193 | -0.054 | 42.9544
5261 | 7.350556 | 3.0396 | 20.506 | 1 | 3.0061 | 3.007498 | 9.04 | 0.039704 | 0.2697 | 0.3317324 | 0.1663348 | -0.0545 | 42.9549
5262 | 7.351944 | 3.0373 | 20.5103 | 1 | 3.0122 | 3.007981 | 9.07 | 0.039947 | 0.2707 | 0.3318203 | 0.1662526 | -0.0549 | 42.955
5263 | 7.353333 | 3.0373 | 20.5145 | 1 | 3.0224 | 3.008496 | 9.13 | 0.040353 | 0.2721 | 0.3319098 | 0.1661448 | -0.0554 | 42.955
5264 | 7.354722 | 3.0349 | 20.5187 | 1 | 2.9908 | 3.008961 | 8.94 | 0.039099 | 0.271 | 0.3319994 | 0.1660632 | -0.0558 | 42.956
5265 | 7.356111 | 3.0349 | 20.5229 | 1 | 2.9939 | 3.009513 | 8.96 | 0.03922 | 0.2701 | 0.3320898 | 0.1659803 | -0.0562 | 42.9562
5266 | 7.3575 | 3.0328 | 20.5271 | 1 | 2.9857 | 3.010023 | 8.91 | 0.038898 | 0.2694 | 0.3321819 | 0.1658983 | -0.0566 | 42.9567
5267 | 7.358889 | 3.0328 | 20.5314 | 1 | 3.001 | 3.010467 | 9.01 | 0.039502 | 0.269 | 0.3322749 | 0.1657842 | -0.057 | 42.9565
5268 | 7.360278 | 3.0306 | 20.5356 | 1 | 3.0265 | 3.011064 | 9.16 | 0.040515 | 0.2713 | 0.3323687 | 0.1657052 | -0.0574 | 42.9562
5269 | 7.361667 | 3.0306 | 20.5398 | 1 | 3.0061 | 3.01156 | 9.04 | 0.039704 | 0.2719 | 0.3324623 | 0.1656278 | -0.0578 | 42.9569
5270 | 7.363056 | 3.0286 | 20.544 | 1 | 3.0092 | 3.012035 | 9.06 | 0.039825 | 0.2726 | 0.3325563 | 0.1655522 | -0.0582 | 42.9571
5271 | 7.364444 | 3.0286 | 20.5482 | 2 | 3.0143 | 3.012528 | 9.09 | 0.040028 | 0.2739 | 0.3326497 | 0.165445 | -0.0586 | 42.9573
5272 | 7.365833 | 3.0266 | 20.5524 | 1 | 3.0244 | 3.013 | 9.15 | 0.040434 | 0.275 | 0.3327436 | 0.1653732 | -0.0589 | 42.9573
5273 | 7.367222 | 3.0266 | 20.5566 | 1 | 3.0234 | 3.013516 | 9.14 | 0.040393 | 0.2767 | 0.3328376 | 0.1653043 | -0.0593 | 42.9576
5274 | 7.368611 | 3.0248 | 20.5608 | 1 | 3.0112 | 3.013994 | 9.07 | 0.039906 | 0.2765 | 0.3329324 | 0.1652352 | -0.0596 | 42.9581
5275 | 7.37 | 3.0248 | 20.565 | 1 | 3.0102 | 3.014479 | 9.06 | 0.039866 | 0.2777 | 0.3330274 | 0.165134 | -0.0599 | 42.9584
5276 | 7.371389 | 3.023 | 20.5692 | 1 | 3.0224 | 3.014987 | 9.13 | 0.040353 | 0.2793 | 0.3331223 | 0.1650694 | -0.0602 | 42.9584
5277 | 7.372778 | 3.023 | 20.5734 | 1 | 3.0325 | 3.015463 | 9.2 | 0.04076 | 0.2813 | 0.3332168 | 0.165009 | -0.0605 | 42.9584
5278 | 7.374167 | 3.0216 | 20.5776 | 1 | 3.0051 | 3.015875 | 9.03 | 0.039663 | 0.2814 | 0.3333116 | 0.1649487 | -0.0608 | 42.9593
5279 | 7.375556 | 3.0216 | 20.5818 | 1 | 2.9959 | 3.016427 | 8.98 | 0.0393 | 0.2803 | 0.3334062 | 0.1648509 | -0.0611 | 42.9598
5280 | 7.376944 | 3.02 | 20.586 | 1 | 3.0204 | 3.016893 | 9.12 | 0.040271 | 0.2815 | 0.3335014 | 0.1647909 | -0.0613 | 42.9595
5281 | 7.378333 | 3.02 | 20.5902 | 1 | 3.0346 | 3.017397 | 9.21 | 0.040841 | 0.2837 | 0.333597 | 0.1647354 | -0.0615 | 42.9594
5282 | 7.379722 | 3.0188 | 20.5944 | 1 | 3.0376 | 3.017906 | 9.23 | 0.040964 | 0.2867 | 0.3336927 | 0.164684 | -0.0618 | 42.9596
5283 | 7.381111 | 3.0188 | 20.5986 | 1 | 3.0194 | 3.0184 | 9.12 | 0.040231 | 0.2881 | 0.3337882 | 0.1645982 | -0.062 | 42.9603
5284 | 7.3825 | 3.0177 | 20.6028 | 1 | 3.0214 | 3.018857 | 9.13 | 0.040312 | 0.2889 | 0.3338835 | 0.1645502 | -0.0621 | 42.9605
5285 | 7.383889 | 3.0177 | 20.607 | 1 | 3.0031 | 3.019319 | 9.02 | 0.039583 | 0.2882 | 0.3339786 | 0.1645015 | -0.0623 | 42.9612
5286 | 7.385278 | 3.0168 | 20.6112 | 1 | 3.0255 | 3.019829 | 9.15 | 0.040475 | 0.2899 | 0.3340742 | 0.1644549 | -0.0624 | 42.9609
5287 | 7.386667 | 3.0168 | 20.6154 | 1 | 3.0356 | 3.020284 | 9.21 | 0.040882 | 0.2919 | 0.3341694 | 0.1643756 | -0.0626 | 42.9609
5288 | 7.388056 | 3.0159 | 20.6196 | 1 | 3.0285 | 3.020747 | 9.17 | 0.040597 | 0.2936 | 0.3342634 | 0.1643347 | -0.0627 | 42.9614
5289 | 7.389722 | 3.0159 | 20.6238 | 1 | 3.0557 | 3.021218 | 9.34 | 0.041701 | 0.297 | 0.3343576 | 0.1643002 | -0.0628 | 42.9614
5290 | 7.391111 | 3.0154 | 20.628 | 1 | 3.0234 | 3.021703 | 9.14 | 0.040393 | 0.2978 | 0.3344515 | 0.1642675 | -0.0628 | 42.9624
5291 | 7.3925 | 3.0154 | 20.6322 | 1 | 3.0244 | 3.022179 | 9.15 | 0.040434 | 0.2992 | 0.3345455 | 0.1641981 | -0.0629 | 42.9626
5292 | 7.393889 | 3.015 | 20.6364 | 1 | 3.0285 | 3.022619 | 9.17 | 0.040597 | 0.3002 | 0.3346388 | 0.1641691 | -0.0629 | 42.9628
5293 | 7.395278 | 3.015 | 20.6406 | 1 | 3.0386 | 3.0231 | 9.23 | 0.041005 | 0.3022 | 0.3347328 | 0.164144 | -0.0629 | 42.9628
5294 | 7.396667 | 3.0149 | 20.6448 | 1 | 3.0295 | 3.023606 | 9.18 | 0.040637 | 0.3027 | 0.3348262 | 0.1641201 | -0.0629 | 42.9633
5295 | 7.398056 | 3.0149 | 20.6489 | 1 | 3.0356 | 3.02412 | 9.21 | 0.040882 | 0.305 | 0.3349199 | 0.1640587 | -0.0629 | 42.9635
5296 | 7.399444 | 3.0148 | 20.6531 | 1 | 3.0497 | 3.024623 | 9.3 | 0.041455 | 0.3076 | 0.3350139 | 0.1640424 | -0.0628 | 42.9634
5297 | 7.400833 | 3.0148 | 20.6573 | 1 | 3.0336 | 3.025141 | 9.2 | 0.040801 | 0.3092 | 0.335108 | 0.1640277 | -0.0627 | 42.964
5298 | 7.402222 | 3.0151 | 20.6615 | 1 | 3.0517 | 3.025627 | 9.31 | 0.041537 | 0.312 | 0.335203 | 0.1640188 | -0.0626 | 42.9639
5299 | 7.403611 | 3.0151 | 20.6657 | 1 | 3.0406 | 3.026082 | 9.25 | 0.041086 | 0.3131 | 0.3352972 | 0.1639694 | -0.0625 | 42.9644
5300 | 7.405 | 3.0155 | 20.6699 | 1 | 3.0255 | 3.02651 | 9.15 | 0.040475 | 0.3138 | 0.3353914 | 0.1639632 | -0.0623 | 42.965
5301 | 7.406389 | 3.0155 | 20.6741 | 1 | 3.0224 | 3.027006 | 9.13 | 0.040353 | 0.315 | 0.3354856 | 0.1639593 | -0.0622 | 42.9654
5302 | 7.407778 | 3.0163 | 20.6783 | 1 | 3.0457 | 3.027462 | 9.28 | 0.041291 | 0.3179 | 0.3355799 | 0.1639603 | -0.062 | 42.9651
5303 | 7.409167 | 3.0163 | 20.6825 | 1 | 3.0224 | 3.027897 | 9.13 | 0.040353 | 0.3185 | 0.335674 | 0.1639185 | -0.0617 | 42.9659
5304 | 7.410556 | 3.0171 | 20.6867 | 1 | 3.0416 | 3.028408 | 9.25 | 0.041127 | 0.3197 | 0.3357677 | 0.1639222 | -0.0615 | 42.9657
5305 | 7.411944 | 3.0171 | 20.6909 | 1 | 3.0396 | 3.028901 | 9.24 | 0.041046 | 0.322 | 0.3358609 | 0.1639298 | -0.0612 | 42.966
5306 | 7.413333 | 3.0183 | 20.6951 | 1 | 3.0426 | 3.029374 | 9.26 | 0.041168 | 0.324 | 0.3359543 | 0.1639418 | -0.0609 | 42.9662
5307 | 7.414722 | 3.0183 | 20.6993 | 1 | 3.0336 | 3.029838 | 9.2 | 0.040801 | 0.3253 | 0.3360482 | 0.1639088 | -0.0606 | 42.9667
5308 | 7.416111 | 3.0196 | 20.7035 | 2 | 3.0396 | 3.03032 | 9.24 | 0.041046 | 0.3271 | 0.336141 | 0.1639255 | -0.0602 | 42.9668
5309 | 7.4175 | 3.0196 | 20.7077 | 1 | 3.0386 | 3.030841 | 9.23 | 0.041005 | 0.3276 | 0.3362339 | 0.1639434 | -0.0598 | 42.9671
5310 | 7.418889 | 3.0213 | 20.7119 | 1 | 3.0477 | 3.031267 | 9.29 | 0.041373 | 0.3299 | 0.3363262 | 0.1639646 | -0.0594 | 42.9671
5311 | 7.420278 | 3.0213 | 20.7161 | 2 | 3.0467 | 3.031757 | 9.28 | 0.041332 | 0.3324 | 0.3364175 | 0.1639423 | -0.059 | 42.9674
5312 | 7.421667 | 3.0231 | 20.7203 | 1 | 3.0356 | 3.032252 | 9.21 | 0.040882 | 0.3335 | 0.3365091 | 0.163969 | -0.0586 | 42.9679
5313 | 7.423056 | 3.0231 | 20.7245 | 1 | 3.0336 | 3.032766 | 9.2 | 0.040801 | 0.3337 | 0.3366002 | 0.1639961 | -0.0581 | 42.9682
5314 | 7.424444 | 3.0253 | 20.7287 | 1 | 3.0183 | 3.033209 | 9.11 | 0.04019 | 0.3336 | 0.3366912 | 0.1640234 | -0.0576 | 42.9689
5315 | 7.425833 | 3.0253 | 20.7329 | 1 | 3.0346 | 3.033681 | 9.21 | 0.040841 | 0.334 | 0.3367817 | 0.164003 | -0.057 | 42.9687
5316 | 7.427222 | 3.0275 | 20.7371 | 1 | 3.0325 | 3.03414 | 9.2 | 0.04076 | 0.3349 | 0.3368725 | 0.1640322 | -0.0565 | 42.9691
5317 | 7.428611 | 3.0275 | 20.7413 | 1 | 3.0315 | 3.034696 | 9.19 | 0.040719 | 0.3362 | 0.3369627 | 0.1640636 | -0.0559 | 42.9693
5318 | 7.43 | 3.0301 | 20.7455 | 1 | 3.0497 | 3.03515 | 9.3 | 0.041455 | 0.3378 | 0.3370521 | 0.1640964 | -0.0553 | 42.9692
5319 | 7.431389 | 3.0301 | 20.7498 | 1 | 3.0366 | 3.035663 | 9.22 | 0.040923 | 0.3378 | 0.3371321 | 0.1640825 | -0.0546 | 42.9697
5320 | 7.432778 | 3.0327 | 20.754 | 1 | 3.0467 | 3.036139 | 9.28 | 0.041332 | 0.3391 | 0.3372104 | 0.1641173 | -0.054 | 42.9697
5321 | 7.434167 | 3.0327 | 20.7582 | 1 | 3.0457 | 3.036667 | 9.28 | 0.041291 | 0.3401 | 0.3372873 | 0.1641545 | -0.0533 | 42.97
5322 | 7.435556 | 3.0356 | 20.7624 | 1 | 3.0557 | 3.03707 | 9.34 | 0.041701 | 0.3418 | 0.3373635 | 0.1641948 | -0.0526 | 42.97
5323 | 7.436944 | 3.0356 | 20.7666 | 1 | 3.0597 | 3.03754 | 9.36 | 0.041866 | 0.3449 | 0.3374386 | 0.1641902 | -0.0519 | 42.9702
5324 | 7.438333 | 3.0387 | 20.7709 | 1 | 3.0527 | 3.037984 | 9.32 | 0.041578 | 0.3456 | 0.3375136 | 0.1642362 | -0.0512 | 42.9706
5325 | 7.439722 | 3.0387 | 20.7751 | 1 | 3.0447 | 3.038429 | 9.27 | 0.04125 | 0.3465 | 0.3375877 | 0.1642844 | -0.0504 | 42.971
5326 | 7.441389 | 3.0421 | 20.7793 | 1 | 3.0567 | 3.038905 | 9.34 | 0.041743 | 0.3482 | 0.337661 | 0.164335 | -0.0496 | 42.9714
5327 | 7.442778 | 3.0421 | 20.7835 | 1 | 3.0376 | 3.039375 | 9.23 | 0.040964 | 0.3485 | 0.3377336 | 0.1643351 | -0.0488 | 42.9721
5328 | 7.444167 | 3.0456 | 20.7878 | 1 | 3.0527 | 3.039828 | 9.32 | 0.041578 | 0.3504 | 0.3378053 | 0.1643889 | -0.0479 | 42.972
5329 | 7.445556 | 3.0456 | 20.792 | 1 | 3.0416 | 3.040294 | 9.25 | 0.041127 | 0.3508 | 0.3378765 | 0.1644436 | -0.0471 | 42.9725
5330 | 7.446944 | 3.0494 | 20.7963 | 1 | 3.0647 | 3.040723 | 9.39 | 0.042072 | 0.3524 | 0.3379475 | 0.1645015 | -0.0462 | 42.9722
5331 | 7.448333 | 3.0494 | 20.8005 | 1 | 3.0467 | 3.041196 | 9.28 | 0.041332 | 0.3531 | 0.3380185 | 0.1645073 | -0.0453 | 42.9729
5332 | 7.449722 | 3.0532 | 20.8047 | 1 | 3.0305 | 3.041649 | 9.18 | 0.040678 | 0.3538 | 0.3380883 | 0.1645673 | -0.0444 | 42.9735
5333 | 7.451111 | 3.0532 | 20.809 | 1 | 3.0537 | 3.042167 | 9.33 | 0.041619 | 0.3548 | 0.3381573 | 0.1646304 | -0.0434 | 42.9732
5334 | 7.4525 | 3.0574 | 20.8132 | 1 | 3.0487 | 3.042702 | 9.29 | 0.041414 | 0.3556 | 0.3382256 | 0.1646955 | -0.0425 | 42.9736
5335 | 7.453889 | 3.0574 | 20.8175 | 1 | 3.0587 | 3.043152 | 9.36 | 0.041825 | 0.3586 | 0.3382934 | 0.1647069 | -0.0415 | 42.9736
5336 | 7.455278 | 3.0616 | 20.8218 | 1 | 3.0447 | 3.043559 | 9.27 | 0.04125 | 0.3597 | 0.3383609 | 0.1647782 | -0.0405 | 42.9741
5337 | 7.456667 | 3.0616 | 20.826 | 1 | 3.0386 | 3.044049 | 9.23 | 0.041005 | 0.3599 | 0.3384282 | 0.164851 | -0.0395 | 42.9745
5338 | 7.458056 | 3.0662 | 20.8303 | 1 | 3.0447 | 3.044548 | 9.27 | 0.04125 | 0.3602 | 0.3384947 | 0.1649235 | -0.0384 | 42.9746
5339 | 7.459444 | 3.0662 | 20.8345 | 2 | 3.0487 | 3.045075 | 9.29 | 0.041414 | 0.3602 | 0.3385607 | 0.1649365 | -0.0374 | 42.9748
5340 | 7.460833 | 3.0707 | 20.8388 | 1 | 3.0617 | 3.045576 | 9.37 | 0.041948 | 0.3616 | 0.3386261 | 0.1650109 | -0.0363 | 42.9747
5341 | 7.462222 | 3.0707 | 20.8431 | 1 | 3.0537 | 3.046053 | 9.33 | 0.041619 | 0.3631 | 0.3386912 | 0.165087 | -0.0353 | 42.9751
5342 | 7.463611 | 3.0755 | 20.8474 | 1 | 3.0507 | 3.046532 | 9.31 | 0.041496 | 0.3642 | 0.3387558 | 0.1651644 | -0.0341 | 42.9754
5343 | 7.465 | 3.0755 | 20.8516 | 1 | 3.0707 | 3.047005 | 9.43 | 0.042319 | 0.3666 | 0.3388206 | 0.1651878 | -0.033 | 42.9752
5344 | 7.466389 | 3.0803 | 20.8559 | 1 | 3.0537 | 3.047525 | 9.33 | 0.041619 | 0.3678 | 0.3388851 | 0.1652705 | -0.0319 | 42.9758
5345 | 7.467778 | 3.0803 | 20.8602 | 1 | 3.0366 | 3.048024 | 9.22 | 0.040923 | 0.3682 | 0.33895 | 0.1653548 | -0.0307 | 42.9764
5346 | 7.469167 | 3.0855 | 20.8645 | 1 | 3.0497 | 3.048486 | 9.3 | 0.041455 | 0.3693 | 0.3390141 | 0.1654409 | -0.0296 | 42.9763
5347 | 7.470556 | 3.0855 | 20.8688 | 1 | 3.0747 | 3.04899 | 9.45 | 0.042485 | 0.3724 | 0.3390766 | 0.1654716 | -0.0284 | 42.976
5348 | 7.471944 | 3.0906 | 20.8731 | 1 | 3.0567 | 3.049476 | 9.34 | 0.041743 | 0.3739 | 0.3391386 | 0.1655645 | -0.0272 | 42.9766
5349 | 7.473333 | 3.0906 | 20.8774 | 1 | 3.0677 | 3.04997 | 9.41 | 0.042196 | 0.376 | 0.3392007 | 0.1656601 | -0.026 | 42.9766
5350 | 7.474722 | 3.0961 | 20.8817 | 1 | 3.0737 | 3.050511 | 9.45 | 0.042443 | 0.3776 | 0.3392616 | 0.1657573 | -0.0248 | 42.9766
5351 | 7.476111 | 3.0961 | 20.886 | 1 | 3.0757 | 3.051032 | 9.46 | 0.042526 | 0.3803 | 0.3393217 | 0.1658009 | -0.0235 | 42.9768
5352 | 7.4775 | 3.1015 | 20.8903 | 1 | 3.0567 | 3.051568 | 9.34 | 0.041743 | 0.3817 | 0.3393812 | 0.1659041 | -0.0223 | 42.9775
5353 | 7.478889 | 3.1015 | 20.8946 | 2 | 3.0597 | 3.052053 | 9.36 | 0.041866 | 0.3827 | 0.3394395 | 0.1660091 | -0.021 | 42.9777
5354 | 7.480278 | 3.1072 | 20.8989 | 1 | 3.0567 | 3.052572 | 9.34 | 0.041743 | 0.3847 | 0.3394979 | 0.1661175 | -0.0197 | 42.978
5355 | 7.481667 | 3.1072 | 20.9032 | 1 | 3.0657 | 3.053103 | 9.4 | 0.042113 | 0.3862 | 0.3395552 | 0.1661688 | -0.0184 | 42.978
5356 | 7.483056 | 3.1129 | 20.9076 | 1 | 3.0587 | 3.053579 | 9.36 | 0.041825 | 0.3863 | 0.3396107 | 0.1662795 | -0.0171 | 42.9783
5357 | 7.484444 | 3.1129 | 20.9119 | 1 | 3.0567 | 3.054033 | 9.34 | 0.041743 | 0.3872 | 0.3396655 | 0.1663923 | -0.0158 | 42.9786
5358 | 7.485833 | 3.1189 | 20.9162 | 1 | 3.0607 | 3.054574 | 9.37 | 0.041907 | 0.3879 | 0.3397201 | 0.1665056 | -0.0145 | 42.9787
5359 | 7.487222 | 3.1189 | 20.9206 | 1 | 3.0647 | 3.055094 | 9.39 | 0.042072 | 0.3879 | 0.3397743 | 0.1665586 | -0.0131 | 42.9788
5360 | 7.488889 | 3.1248 | 20.9249 | 1 | 3.0697 | 3.05559 | 9.42 | 0.042278 | 0.3892 | 0.3398284 | 0.1666736 | -0.0118 | 42.9793
5361 | 7.490278 | 3.1248 | 20.9293 | 1 | 3.0607 | 3.056079 | 9.37 | 0.041907 | 0.3903 | 0.3398817 | 0.1667899 | -0.0104 | 42.9797
5362 | 7.491667 | 3.131 | 20.9336 | 1 | 3.0787 | 3.056599 | 9.48 | 0.04265 | 0.3933 | 0.3399348 | 0.1669115 | -0.009 | 42.9795
5363 | 7.493056 | 3.131 | 20.938 | 1 | 3.0667 | 3.057085 | 9.4 | 0.042154 | 0.3946 | 0.3399873 | 0.1669737 | -0.0077 | 42.9799
5364 | 7.494444 | 3.137 | 20.9423 | 1 | 3.0577 | 3.0576 | 9.35 | 0.041784 | 0.395 | 0.3400391 | 0.1670975 | -0.0063 | 42.9804
5365 | 7.495833 | 3.137 | 20.9467 | 1 | 3.0827 | 3.058091 | 9.5 | 0.042816 | 0.3973 | 0.3400895 | 0.1672251 | -0.0049 | 42.98
5366 | 7.497222 | 3.1434 | 20.9511 | 1 | 3.0587 | 3.058617 | 9.36 | 0.041825 | 0.3975 | 0.3401395 | 0.1673524 | -0.0035 | 42.9807
5367 | 7.498611 | 3.1434 | 20.9554 | 1 | 3.0767 | 3.059162 | 9.47 | 0.042567 | 0.4002 | 0.3401886 | 0.1674227 | -0.0021 | 42.9805
5368 | 7.5 | 3.1497 | 20.9598 | 1 | 3.0667 | 3.059649 | 9.4 | 0.042154 | 0.4013 | 0.3402372 | 0.1675555 | -0.0006 | 42.9809
5369 | 7.501389 | 3.1497 | 20.9642 | 1 | 3.0677 | 3.060145 | 9.41 | 0.042196 | 0.4023 | 0.3402849 | 0.1676911 | 0.0008 | 42.9811
5370 | 7.502778 | 3.1562 | 20.9686 | 1 | 3.0687 | 3.06064 | 9.42 | 0.042237 | 0.4033 | 0.3403324 | 0.1678282 | 0.0022 | 42.9813
5371 | 7.504167 | 3.1562 | 20.973 | 1 | 3.0667 | 3.061158 | 9.4 | 0.042154 | 0.4043 | 0.3403795 | 0.1679027 | 0.0036 | 42.9815
5372 | 7.505556 | 3.1626 | 20.9774 | 2 | 3.0687 | 3.061694 | 9.42 | 0.042237 | 0.4042 | 0.340426 | 0.1680408 | 0.0051 | 42.9816
5373 | 7.506944 | 3.1626 | 20.9818 | 1 | 3.0707 | 3.062208 | 9.43 | 0.042319 | 0.4055 | 0.3404717 | 0.1681808 | 0.0065 | 42.9818
5374 | 7.508333 | 3.1692 | 20.9862 | 1 | 3.0667 | 3.062736 | 9.4 | 0.042154 | 0.4061 | 0.340517 | 0.1683218 | 0.008 | 42.982
5375 | 7.509722 | 3.1692 | 20.9906 | 1 | 3.0697 | 3.063275 | 9.42 | 0.042278 | 0.4074 | 0.3405621 | 0.1684001 | 0.0094 | 42.9822
5376 | 7.511111 | 3.1756 | 20.995 | 1 | 3.0687 | 3.063791 | 9.42 | 0.042237 | 0.4077 | 0.3406069 | 0.1685433 | 0.0108 | 42.9824
5377 | 7.5125 | 3.1756 | 20.9994 | 1 | 3.0807 | 3.064282 | 9.49 | 0.042733 | 0.4099 | 0.3406512 | 0.1686898 | 0.0123 | 42.9822
5378 | 7.513889 | 3.1823 | 21.0038 | 1 | 3.0577 | 3.064818 | 9.35 | 0.041784 | 0.4107 | 0.3406945 | 0.1688369 | 0.0137 | 42.983
5379 | 7.515278 | 3.1823 | 21.0083 | 1 | 3.0807 | 3.065362 | 9.49 | 0.042733 | 0.4098 | 0.3407372 | 0.1689185 | 0.0152 | 42.9826
5380 | 7.516667 | 3.1887 | 21.0127 | 1 | 3.0637 | 3.065906 | 9.39 | 0.042031 | 0.4109 | 0.340779 | 0.1690656 | 0.0166 | 42.9832
5381 | 7.518056 | 3.1887 | 21.0171 | 2 | 3.0707 | 3.066437 | 9.43 | 0.042319 | 0.4116 | 0.3408199 | 0.1692137 | 0.0181 | 42.9832
5382 | 7.519444 | 3.1954 | 21.0216 | 1 | 3.0657 | 3.066967 | 9.4 | 0.042113 | 0.4126 | 0.3408602 | 0.169363 | 0.0195 | 42.9835
5383 | 7.520833 | 3.1954 | 21.026 | 1 | 3.0677 | 3.067494 | 9.41 | 0.042196 | 0.4126 | 0.3408999 | 0.1694483 | 0.0209 | 42.9836
5384 | 7.522222 | 3.2018 | 21.0305 | 1 | 3.0747 | 3.067993 | 9.45 | 0.042485 | 0.4135 | 0.340939 | 0.1695986 | 0.0224 | 42.9836
5385 | 7.523611 | 3.2018 | 21.0349 | 1 | 3.0727 | 3.068537 | 9.44 | 0.042402 | 0.4147 | 0.3409769 | 0.1697505 | 0.0238 | 42.9838
5386 | 7.525 | 3.2085 | 21.0394 | 1 | 3.0697 | 3.069061 | 9.42 | 0.042278 | 0.4148 | 0.341014 | 0.1699029 | 0.0252 | 42.984
5387 | 7.526389 | 3.2085 | 21.0438 | 2 | 3.0747 | 3.069612 | 9.45 | 0.042485 | 0.4163 | 0.3410502 | 0.1699928 | 0.0266 | 42.9841
5388 | 7.527778 | 3.2149 | 21.0483 | 2 | 3.0687 | 3.070113 | 9.42 | 0.042237 | 0.4172 | 0.3410864 | 0.1701486 | 0.0281 | 42.9844
5389 | 7.529167 | 3.2149 | 21.0528 | 1 | 3.0727 | 3.070623 | 9.44 | 0.042402 | 0.4177 | 0.3411217 | 0.1703058 | 0.0295 | 42.9844
5390 | 7.530556 | 3.2215 | 21.0573 | 1 | 3.0787 | 3.071127 | 9.48 | 0.04265 | 0.4193 | 0.3411563 | 0.170466 | 0.0309 | 42.9844
5391 | 7.531944 | 3.2215 | 21.0617 | 1 | 3.0707 | 3.071685 | 9.43 | 0.042319 | 0.4197 | 0.3411906 | 0.1705587 | 0.0323 | 42.9848
5392 | 7.533611 | 3.2278 | 21.0662 | 1 | 3.0737 | 3.072222 | 9.45 | 0.042443 | 0.4203 | 0.3412251 | 0.1707201 | 0.0337 | 42.9852
5393 | 7.535 | 3.2278 | 21.0707 | 2 | 3.0757 | 3.072735 | 9.46 | 0.042526 | 0.4207 | 0.341259 | 0.1708817 | 0.035 | 42.9853
5394 | 7.536389 | 3.2343 | 21.0752 | 1 | 3.0677 | 3.073218 | 9.41 | 0.042196 | 0.4201 | 0.3412918 | 0.1710432 | 0.0364 | 42.9857
5395 | 7.537778 | 3.2343 | 21.0797 | 2 | 3.0717 | 3.073743 | 9.44 | 0.042361 | 0.42 | 0.3413243 | 0.1711349 | 0.0378 | 42.9857
5396 | 7.539167 | 3.2405 | 21.0842 | 1 | 3.0687 | 3.074282 | 9.42 | 0.042237 | 0.4199 | 0.3413562 | 0.1712958 | 0.0391 | 42.9859
5397 | 7.540556 | 3.2405 | 21.0887 | 1 | 3.0717 | 3.074826 | 9.44 | 0.042361 | 0.42 | 0.3413886 | 0.1714566 | 0.0405 | 42.986
5398 | 7.541944 | 3.2468 | 21.0932 | 2 | 3.0717 | 3.075354 | 9.44 | 0.042361 | 0.4207 | 0.3414205 | 0.1716182 | 0.0418 | 42.9862
5399 | 7.543333 | 3.2468 | 21.0977 | 1 | 3.0777 | 3.075826 | 9.47 | 0.042609 | 0.4192 | 0.3414521 | 0.1717082 | 0.0432 | 42.9862
5400 | 7.544722 | 3.2528 | 21.1023 | 1 | 3.0727 | 3.076359 | 9.44 | 0.042402 | 0.4198 | 0.3414823 | 0.1718681 | 0.0445 | 42.9864
5401 | 7.546111 | 3.2528 | 21.1068 | 1 | 3.0767 | 3.076827 | 9.47 | 0.042567 | 0.42 | 0.3415117 | 0.1720284 | 0.0458 | 42.9864
5402 | 7.5475 | 3.259 | 21.1113 | 1 | 3.0827 | 3.07731 | 9.5 | 0.042816 | 0.4209 | 0.3415402 | 0.1721907 | 0.0471 | 42.9864
5403 | 7.548889 | 3.259 | 21.1158 | 1 | 3.0767 | 3.077795 | 9.47 | 0.042567 | 0.4204 | 0.341569 | 0.1722807 | 0.0483 | 42.9867
5404 | 7.550278 | 3.2648 | 21.1204 | 1 | 3.0837 | 3.078334 | 9.51 | 0.042857 | 0.422 | 0.3415974 | 0.1724444 | 0.0496 | 42.9866
5405 | 7.551667 | 3.2648 | 21.1249 | 1 | 3.0637 | 3.078807 | 9.39 | 0.042031 | 0.4214 | 0.341625 | 0.1726071 | 0.0509 | 42.9873
5406 | 7.553056 | 3.2708 | 21.1295 | 2 | 3.0757 | 3.079356 | 9.46 | 0.042526 | 0.4204 | 0.3416522 | 0.1727681 | 0.0521 | 42.9871
5407 | 7.554444 | 3.2708 | 21.134 | 1 | 3.0747 | 3.079859 | 9.45 | 0.042485 | 0.4204 | 0.3416795 | 0.1728574 | 0.0533 | 42.9873
5408 | 7.555833 | 3.2764 | 21.1386 | 1 | 3.0857 | 3.080359 | 9.52 | 0.04294 | 0.4209 | 0.3417075 | 0.1730187 | 0.0545 | 42.9871
5409 | 7.557222 | 3.2764 | 21.1431 | 2 | 3.0877 | 3.080867 | 9.53 | 0.043023 | 0.4207 | 0.3417352 | 0.1731794 | 0.0557 | 42.9872
5410 | 7.558611 | 3.2821 | 21.1477 | 1 | 3.0747 | 3.081363 | 9.45 | 0.042485 | 0.42 | 0.3417623 | 0.1733388 | 0.0569 | 42.9876
5411 | 7.56 | 3.2821 | 21.1522 | 1 | 3.0847 | 3.081862 | 9.52 | 0.042899 | 0.4199 | 0.3417902 | 0.1734269 | 0.0581 | 42.9875
5412 | 7.561389 | 3.2875 | 21.1568 | 1 | 3.0687 | 3.082432 | 9.42 | 0.042237 | 0.4189 | 0.3418174 | 0.1735843 | 0.0592 | 42.988
5413 | 7.562778 | 3.2875 | 21.1614 | 1 | 3.0727 | 3.082903 | 9.44 | 0.042402 | 0.4184 | 0.341845 | 0.1737408 | 0.0603 | 42.988
5414 | 7.564167 | 3.2929 | 21.166 | 2 | 3.0687 | 3.083413 | 9.42 | 0.042237 | 0.417 | 0.341873 | 0.1738952 | 0.0615 | 42.9882
5415 | 7.565556 | 3.2929 | 21.1705 | 2 | 3.0767 | 3.083955 | 9.47 | 0.042569 | 0.416 | 0.3419004 | 0.1739766 | 0.0626 | 42.9882
5416 | 7.566944 | 3.2979 | 21.1751 | 1 | 3.0787 | 3.084497 | 9.48 | 0.04265 | 0.4149 | 0.3419281 | 0.1741276 | 0.0636 | 42.9882
5417 | 7.568333 | 3.2979 | 21.1797 | 1 | 3.0827 | 3.085015 | 9.5 | 0.042816 | 0.4152 | 0.3419565 | 0.1742792 | 0.0647 | 42.9882
5418 | 7.569722 | 3.303 | 21.1843 | 1 | 3.0837 | 3.085566 | 9.51 | 0.042857 | 0.4148 | 0.341985 | 0.1744292 | 0.0657 | 42.9883
5419 | 7.571111 | 3.303 | 21.1889 | 1 | 3.0867 | 3.086066 | 9.53 | 0.042982 | 0.4145 | 0.3420129 | 0.1745081 | 0.0667 | 42.9883
5420 | 7.5725 | 3.3078 | 21.1935 | 1 | 3.0807 | 3.086597 | 9.49 | 0.042733 | 0.4138 | 0.3420399 | 0.1746564 | 0.0677 | 42.9886
5421 | 7.573889 | 3.3078 | 21.1981 | 1 | 3.0807 | 3.087094 | 9.49 | 0.042733 | 0.4134 | 0.3420668 | 0.174805 | 0.0687 | 42.9887
5422 | 7.575278 | 3.3126 | 21.2027 | 1 | 3.0747 | 3.087605 | 9.45 | 0.042485 | 0.4127 | 0.342093 | 0.1749513 | 0.0697 | 42.9889
5423 | 7.576667 | 3.3126 | 21.2073 | 1 | 3.0817 | 3.088129 | 9.5 | 0.042775 | 0.4121 | 0.3421201 | 0.1750259 | 0.0707 | 42.9889
5424 | 7.578056 | 3.317 | 21.2119 | 1 | 3.0737 | 3.088638 | 9.45 | 0.042443 | 0.4113 | 0.3421471 | 0.1751698 | 0.0716 | 42.9892
5425 | 7.579444 | 3.317 | 21.2165 | 2 | 3.0797 | 3.089167 | 9.48 | 0.042694 | 0.4104 | 0.3421751 | 0.1753129 | 0.0725 | 42.9891
5426 | 7.580833 | 3.3214 | 21.2211 | 1 | 3.0767 | 3.089642 | 9.47 | 0.042567 | 0.4095 | 0.3422029 | 0.1754554 | 0.0734 | 42.9893
5427 | 7.5825 | 3.3214 | 21.2258 | 1 | 3.0767 | 3.090158 | 9.47 | 0.042567 | 0.4083 | 0.3422307 | 0.1755221 | 0.0743 | 42.9898
5428 | 7.583889 | 3.3255 | 21.2304 | 2 | 3.0887 | 3.090685 | 9.54 | 0.043065 | 0.4078 | 0.3422585 | 0.1756617 | 0.0751 | 42.9896
5429 | 7.585278 | 3.3255 | 21.235 | 2 | 3.0807 | 3.09119 | 9.49 | 0.042733 | 0.4072 | 0.3422856 | 0.1758002 | 0.0759 | 42.9899
5430 | 7.586667 | 3.3296 | 21.2396 | 1 | 3.0787 | 3.091732 | 9.48 | 0.04265 | 0.4064 | 0.3423132 | 0.1759374 | 0.0767 | 42.99
5431 | 7.588056 | 3.3296 | 21.2443 | 1 | 3.0787 | 3.0922 | 9.48 | 0.04265 | 0.4056 | 0.3423404 | 0.1759995 | 0.0775 | 42.9901
5432 | 7.589444 | 3.3332 | 21.2489 | 2 | 3.0827 | 3.092616 | 9.5 | 0.042816 | 0.405 | 0.3423676 | 0.1761343 | 0.0783 | 42.9901
5433 | 7.590833 | 3.3332 | 21.2535 | 1 | 3.0767 | 3.093101 | 9.47 | 0.042567 | 0.4033 | 0.3423952 | 0.1762659 | 0.079 | 42.9903
5434 | 7.592222 | 3.337 | 21.2582 | 1 | 3.0807 | 3.093589 | 9.49 | 0.042733 | 0.4022 | 0.342423 | 0.1763956 | 0.0797 | 42.9903
5435 | 7.593611 | 3.337 | 21.2628 | 1 | 3.0857 | 3.09411 | 9.52 | 0.04294 | 0.4015 | 0.342451 | 0.1764516 | 0.0804 | 42.9903
5436 | 7.595 | 3.3402 | 21.2675 | 2 | 3.0936 | 3.094642 | 9.57 | 0.043275 | 0.4011 | 0.3424792 | 0.1765794 | 0.0811 | 42.9902
5437 | 7.596389 | 3.3402 | 21.2721 | 1 | 3.0897 | 3.095117 | 9.55 | 0.043107 | 0.4002 | 0.3425075 | 0.1767053 | 0.0817 | 42.9904
5438 | 7.597778 | 3.3435 | 21.2767 | 1 | 3.0767 | 3.095632 | 9.47 | 0.042567 | 0.3991 | 0.342536 | 0.1768296 | 0.0824 | 42.9908
5439 | 7.599167 | 3.3435 | 21.2814 | 1 | 3.0767 | 3.09616 | 9.47 | 0.042567 | 0.3973 | 0.3425641 | 0.1768791 | 0.083 | 42.9908
5440 | 7.600556 | 3.3464 | 21.2861 | 1 | 3.0877 | 3.096698 | 9.53 | 0.043023 | 0.3969 | 0.3425928 | 0.1769997 | 0.0835 | 42.9906
5441 | 7.601944 | 3.3464 | 21.2907 | 2 | 3.0777 | 3.097246 | 9.47 | 0.042611 | 0.3957 | 0.3426224 | 0.1771177 | 0.0841 | 42.991
5442 | 7.603333 | 3.3492 | 21.2954 | 1 | 3.0837 | 3.09772 | 9.51 | 0.042857 | 0.3951 | 0.3426522 | 0.1772337 | 0.0846 | 42.9909
5443 | 7.604722 | 3.3492 | 21.3 | 2 | 3.0887 | 3.098225 | 9.54 | 0.043065 | 0.3941 | 0.3426825 | 0.1772796 | 0.0851 | 42.9909
5444 | 7.606111 | 3.3516 | 21.3047 | 1 | 3.0777 | 3.0987 | 9.47 | 0.042609 | 0.3927 | 0.3427125 | 0.1773918 | 0.0856 | 42.9912
5445 | 7.6075 | 3.3516 | 21.3093 | 1 | 3.0857 | 3.099187 | 9.52 | 0.04294 | 0.3916 | 0.3427426 | 0.1775016 | 0.086 | 42.9911
5446 | 7.608889 | 3.354 | 21.314 | 1 | 3.0936 | 3.099702 | 9.57 | 0.043273 | 0.3911 | 0.3427734 | 0.17761 | 0.0864 | 42.991
5447 | 7.610278 | 3.354 | 21.3187 | 2 | 3.0777 | 3.100215 | 9.47 | 0.042609 | 0.3897 | 0.342804 | 0.17765 | 0.0868 | 42.9915
5448 | 7.611667 | 3.3559 | 21.3233 | 2 | 3.0807 | 3.100684 | 9.49 | 0.042733 | 0.3885 | 0.3428352 | 0.1777542 | 0.0872 | 42.9915
5449 | 7.613056 | 3.3559 | 21.328 | 1 | 3.0916 | 3.101189 | 9.56 | 0.04319 | 0.3876 | 0.3428667 | 0.177857 | 0.0875 | 42.9913
5450 | 7.614444 | 3.3578 | 21.3327 | 2 | 3.0966 | 3.101641 | 9.59 | 0.043398 | 0.3874 | 0.3428985 | 0.1779601 | 0.0878 | 42.9912
5451 | 7.615833 | 3.3578 | 21.3373 | 1 | 3.0996 | 3.102064 | 9.61 | 0.043523 | 0.3869 | 0.3429313 | 0.1779948 | 0.0881 | 42.9912
5452 | 7.617222 | 3.3592 | 21.342 | 1 | 3.0717 | 3.102568 | 9.44 | 0.042361 | 0.3855 | 0.3429651 | 0.1780948 | 0.0883 | 42.992
5453 | 7.618611 | 3.3592 | 21.3467 | 1 | 3.0956 | 3.10304 | 9.58 | 0.043356 | 0.385 | 0.3429992 | 0.1781937 | 0.0885 | 42.9915
5454 | 7.62 | 3.3606 | 21.3513 | 1 | 3.0897 | 3.103529 | 9.55 | 0.043107 | 0.3843 | 0.3430338 | 0.1782918 | 0.0887 | 42.9917
5455 | 7.621389 | 3.3606 | 21.356 | 1 | 3.0916 | 3.103987 | 9.56 | 0.04319 | 0.3827 | 0.3430685 | 0.1783197 | 0.0889 | 42.9917
5456 | 7.622778 | 3.3616 | 21.3607 | 1 | 3.0966 | 3.104442 | 9.59 | 0.043398 | 0.3816 | 0.343104 | 0.1784136 | 0.089 | 42.9917
5457 | 7.624167 | 3.3616 | 21.3654 | 1 | 3.0897 | 3.104866 | 9.55 | 0.043107 | 0.3804 | 0.3431404 | 0.1785053 | 0.0891 | 42.9919
5458 | 7.625556 | 3.3625 | 21.37 | 1 | 3.1114 | 3.105307 | 9.68 | 0.044024 | 0.3809 | 0.3431774 | 0.1785973 | 0.0892 | 42.9915
5459 | 7.626944 | 3.3625 | 21.3747 | 2 | 3.0986 | 3.105795 | 9.6 | 0.043481 | 0.3805 | 0.3432147 | 0.1786222 | 0.0893 | 42.9919
5460 | 7.628333 | 3.363 | 21.3794 | 2 | 3.0926 | 3.106334 | 9.56 | 0.043231 | 0.3796 | 0.3432536 | 0.178712 | 0.0893 | 42.9921
5461 | 7.629722 | 3.363 | 21.3841 | 2 | 3.0837 | 3.106789 | 9.51 | 0.042859 | 0.3775 | 0.3432927 | 0.1787986 | 0.0893 | 42.9924
5462 | 7.631389 | 3.3634 | 21.3887 | 2 | 3.0897 | 3.107273 | 9.55 | 0.043109 | 0.3761 | 0.3433326 | 0.1788832 | 0.0892 | 42.9927
5463 | 7.632778 | 3.3634 | 21.3934 | 2 | 3.0916 | 3.107775 | 9.56 | 0.043192 | 0.3747 | 0.3433725 | 0.1788989 | 0.0892 | 42.9927
5464 | 7.634167 | 3.3634 | 21.3981 | 2 | 3.0936 | 3.108254 | 9.57 | 0.043273 | 0.3737 | 0.3434125 | 0.1789797 | 0.0891 | 42.9927
5465 | 7.635556 | 3.3634 | 21.4028 | 1 | 3.0936 | 3.108702 | 9.57 | 0.043273 | 0.3724 | 0.3434529 | 0.1790597 | 0.0889 | 42.9928
5466 | 7.636944 | 3.3633 | 21.4075 | 1 | 3.1144 | 3.109172 | 9.7 | 0.04415 | 0.3722 | 0.3434937 | 0.1791393 | 0.0888 | 42.9923
5467 | 7.638333 | 3.3633 | 21.4121 | 1 | 3.0986 | 3.109604 | 9.6 | 0.043481 | 0.3714 | 0.3435348 | 0.1791486 | 0.0886 | 42.9928
5468 | 7.639722 | 3.3628 | 21.4168 | 2 | 3.1016 | 3.110124 | 9.62 | 0.043608 | 0.3704 | 0.3435763 | 0.1792254 | 0.0884 | 42.9928
5469 | 7.641111 | 3.3628 | 21.4215 | 1 | 3.0946 | 3.110653 | 9.58 | 0.043314 | 0.3687 | 0.3436186 | 0.179298 | 0.0882 | 42.9931
5470 | 7.6425 | 3.3623 | 21.4261 | 1 | 3.1114 | 3.11109 | 9.68 | 0.044024 | 0.3691 | 0.3436614 | 0.1793716 | 0.0879 | 42.9928
5471 | 7.643889 | 3.3623 | 21.4308 | 1 | 3.1016 | 3.111594 | 9.62 | 0.043606 | 0.3677 | 0.3437051 | 0.1793762 | 0.0876 | 42.9931
5472 | 7.645278 | 3.3613 | 21.4355 | 2 | 3.1154 | 3.112097 | 9.71 | 0.044191 | 0.3673 | 0.3437491 | 0.1794469 | 0.0873 | 42.9928
5473 | 7.646667 | 3.3613 | 21.4402 | 1 | 3.1025 | 3.112531 | 9.63 | 0.043648 | 0.366 | 0.3437933 | 0.1795159 | 0.087 | 42.9932
5474 | 7.648056 | 3.3603 | 21.4448 | 2 | 3.0946 | 3.113008 | 9.58 | 0.043316 | 0.3651 | 0.343838 | 0.179583 | 0.0866 | 42.9935
5475 | 7.649444 | 3.3603 | 21.4495 | 1 | 3.0857 | 3.113495 | 9.52 | 0.04294 | 0.3626 | 0.3438831 | 0.1795799 | 0.0863 | 42.9938
5476 | 7.650833 | 3.3589 | 21.4542 | 1 | 3.1164 | 3.113928 | 9.71 | 0.044233 | 0.3628 | 0.3439291 | 0.1796434 | 0.0859 | 42.9931
5477 | 7.652222 | 3.3589 | 21.4589 | 1 | 3.0966 | 3.114344 | 9.59 | 0.043398 | 0.3613 | 0.3439754 | 0.1797041 | 0.0854 | 42.9936
5478 | 7.653611 | 3.3576 | 21.4635 | 1 | 3.1154 | 3.114799 | 9.71 | 0.044191 | 0.3607 | 0.3440228 | 0.1797618 | 0.085 | 42.9933
5479 | 7.655 | 3.3576 | 21.4682 | 1 | 3.1006 | 3.115281 | 9.61 | 0.043564 | 0.3607 | 0.344071 | 0.1797582 | 0.0845 | 42.9937
5480 | 7.656389 | 3.3558 | 21.4729 | 1 | 3.0996 | 3.115718 | 9.61 | 0.043523 | 0.359 | 0.3441199 | 0.1798133 | 0.084 | 42.9938
5481 | 7.657778 | 3.3558 | 21.4775 | 1 | 3.0946 | 3.116193 | 9.58 | 0.043314 | 0.3573 | 0.3441694 | 0.1798662 | 0.0835 | 42.994
5482 | 7.659167 | 3.3539 | 21.4822 | 1 | 3.1213 | 3.116657 | 9.74 | 0.044443 | 0.3573 | 0.344219 | 0.1799193 | 0.0829 | 42.9934
5483 | 7.660556 | 3.3539 | 21.4868 | 2 | 3.1144 | 3.117085 | 9.7 | 0.04415 | 0.3567 | 0.3442683 | 0.1799088 | 0.0824 | 42.9937
5484 | 7.661944 | 3.3517 | 21.4915 | 1 | 3.0946 | 3.117498 | 9.58 | 0.043314 | 0.3545 | 0.3443183 | 0.1799577 | 0.0818 | 42.9942
5485 | 7.663333 | 3.3517 | 21.4962 | 1 | 3.1134 | 3.117952 | 9.69 | 0.044108 | 0.3537 | 0.3443687 | 0.1800052 | 0.0812 | 42.9938
5486 | 7.664722 | 3.3495 | 21.5008 | 1 | 3.1134 | 3.118438 | 9.69 | 0.044108 | 0.3531 | 0.3444194 | 0.1800514 | 0.0805 | 42.9939
5487 | 7.666111 | 3.3495 | 21.5055 | 2 | 3.1203 | 3.118809 | 9.74 | 0.044401 | 0.3532 | 0.3444704 | 0.180036 | 0.0799 | 42.9938
5488 | 7.6675 | 3.3469 | 21.5101 | 2 | 3.1085 | 3.119193 | 9.66 | 0.043898 | 0.3526 | 0.3445217 | 0.1800814 | 0.0792 | 42.9942
5489 | 7.668889 | 3.3469 | 21.5148 | 1 | 3.1223 | 3.119586 | 9.75 | 0.044485 | 0.3521 | 0.3445736 | 0.1801251 | 0.0785 | 42.9939
5490 | 7.670278 | 3.3444 | 21.5194 | 1 | 3.1173 | 3.120008 | 9.72 | 0.044275 | 0.3514 | 0.3446253 | 0.1801674 | 0.0778 | 42.9942
5491 | 7.671667 | 3.3444 | 21.5241 | 1 | 3.1154 | 3.120499 | 9.71 | 0.044191 | 0.3507 | 0.3446774 | 0.1801493 | 0.0771 | 42.9943
5492 | 7.673056 | 3.3416 | 21.5287 | 1 | 3.0916 | 3.120955 | 9.56 | 0.04319 | 0.3482 | 0.3447291 | 0.1801867 | 0.0763 | 42.995
5493 | 7.674444 | 3.3416 | 21.5334 | 1 | 3.1281 | 3.121373 | 9.79 | 0.044737 | 0.3481 | 0.3447809 | 0.1802237 | 0.0756 | 42.9941
5494 | 7.676111 | 3.3387 | 21.538 | 2 | 3.1193 | 3.121825 | 9.73 | 0.044361 | 0.3476 | 0.3448335 | 0.1802594 | 0.0748 | 42.9948
5495 | 7.6775 | 3.3387 | 21.5427 | 2 | 3.1321 | 3.122241 | 9.81 | 0.044906 | 0.3485 | 0.3448857 | 0.1802387 | 0.074 | 42.9946
5496 | 7.678889 | 3.3356 | 21.5473 | 1 | 3.1399 | 3.122646 | 9.86 | 0.045243 | 0.3491 | 0.3449381 | 0.1802765 | 0.0732 | 42.9945
5497 | 7.680278 | 3.3356 | 21.5519 | 2 | 3.1154 | 3.123066 | 9.71 | 0.044193 | 0.3488 | 0.3449905 | 0.1803134 | 0.0724 | 42.9952
5498 | 7.681667 | 3.3325 | 21.5566 | 1 | 3.1075 | 3.123449 | 9.66 | 0.043857 | 0.3474 | 0.3450435 | 0.1803469 | 0.0716 | 42.9955
5499 | 7.683056 | 3.3325 | 21.5612 | 1 | 3.1262 | 3.1239 | 9.77 | 0.044653 | 0.3201 | 0.3450967 | 0.1802856 | 0.0707 | 42.9951
5500 | 7.684444 | 3.3288 | 21.5658 | 1 | 3.1095 | 3.124286 | 9.67 | 0.04394 | 0.3186 | 0.3451507 | 0.1802763 | 0.0698 | 42.9956
5501 | 7.685833 | 3.3288 | 21.5705 | 1 | 3.1291 | 3.124749 | 9.79 | 0.044779 | 0.3189 | 0.3452044 | 0.1802669 | 0.0689 | 42.9952
5502 | 7.687222 | 3.3251 | 21.5751 | 2 | 3.1252 | 3.125193 | 9.77 | 0.044611 | 0.3185 | 0.3452584 | 0.1802565 | 0.068 | 42.9954
5503 | 7.688611 | 3.3251 | 21.5797 | 2 | 3.1281 | 3.125633 | 9.79 | 0.044737 | 0.3187 | 0.3453115 | 0.1801942 | 0.0671 | 42.9954
5504 | 7.69 | 3.3211 | 21.5843 | 1 | 3.1173 | 3.126025 | 9.72 | 0.044275 | 0.3175 | 0.3453653 | 0.1801823 | 0.0661 | 42.9958
5505 | 7.691389 | 3.3211 | 21.5889 | 1 | 3.1065 | 3.126431 | 9.65 | 0.043815 | 0.3158 | 0.3454195 | 0.1801673 | 0.0651 | 42.9962
5506 | 7.692778 | 3.317 | 21.5936 | 2 | 3.135 | 3.126889 | 9.83 | 0.045032 | 0.3162 | 0.3454741 | 0.1801521 | 0.0641 | 42.9955
5507 | 7.694167 | 3.317 | 21.5982 | 1 | 3.1321 | 3.127409 | 9.81 | 0.044906 | 0.3163 | 0.3455288 | 0.1800878 | 0.0631 | 42.9957
5508 | 7.695556 | 3.3126 | 21.6028 | 1 | 3.1232 | 3.127791 | 9.75 | 0.044527 | 0.3159 | 0.3455833 | 0.1800721 | 0.0621 | 42.996
5509 | 7.696944 | 3.3126 | 21.6074 | 1 | 3.1409 | 3.128209 | 9.87 | 0.045285 | 0.3164 | 0.3456378 | 0.180057 | 0.061 | 42.9957
5510 | 7.698333 | 3.3083 | 21.612 | 2 | 3.1252 | 3.128603 | 9.77 | 0.044611 | 0.3161 | 0.3456919 | 0.1800406 | 0.06 | 42.9962
5511 | 7.699722 | 3.3083 | 21.6166 | 1 | 3.1457 | 3.129005 | 9.9 | 0.045497 | 0.3176 | 0.3457458 | 0.1799794 | 0.0589 | 42.9958
5512 | 7.701111 | 3.3038 | 21.6212 | 1 | 3.133 | 3.129407 | 9.82 | 0.044948 | 0.3175 | 0.3458001 | 0.1799651 | 0.0578 | 42.9962
5513 | 7.7025 | 3.3038 | 21.6258 | 1 | 3.1496 | 3.129786 | 9.92 | 0.045666 | 0.3189 | 0.3458535 | 0.1799513 | 0.0567 | 42.9959
5514 | 7.703889 | 3.2993 | 21.6304 | 2 | 3.1428 | 3.130309 | 9.88 | 0.045372 | 0.3198 | 0.345907 | 0.1799378 | 0.0556 | 42.9962
5515 | 7.705278 | 3.2993 | 21.635 | 2 | 3.133 | 3.130774 | 9.82 | 0.04495 | 0.3199 | 0.3459601 | 0.1798827 | 0.0545 | 42.9965
5516 | 7.706667 | 3.2946 | 21.6395 | 1 | 3.1399 | 3.131147 | 9.86 | 0.045243 | 0.3205 | 0.3460136 | 0.1798702 | 0.0533 | 42.9965
5517 | 7.708056 | 3.2946 | 21.6441 | 2 | 3.1301 | 3.131607 | 9.8 | 0.044823 | 0.3205 | 0.3460659 | 0.1798564 | 0.0522 | 42.9968
5518 | 7.709444 | 3.29 | 21.6487 | 1 | 3.137 | 3.13208 | 9.84 | 0.045116 | 0.3209 | 0.346118 | 0.1798431 | 0.0511 | 42.9968
5519 | 7.710833 | 3.29 | 21.6533 | 1 | 3.135 | 3.132578 | 9.83 | 0.045032 | 0.3215 | 0.3461694 | 0.1797919 | 0.0499 | 42.9969
5520 | 7.712222 | 3.2852 | 21.6579 | 2 | 3.133 | 3.133054 | 9.82 | 0.044948 | 0.3206 | 0.3462212 | 0.1797782 | 0.0488 | 42.9971
5521 | 7.713611 | 3.2852 | 21.6624 | 1 | 3.1399 | 3.133515 | 9.86 | 0.045243 | 0.3223 | 0.3462731 | 0.1797667 | 0.0476 | 42.9971
5522 | 7.715 | 3.2805 | 21.667 | 2 | 3.1399 | 3.133989 | 9.86 | 0.045245 | 0.3219 | 0.3463245 | 0.179753 | 0.0465 | 42.9972
5523 | 7.716389 | 3.2805 | 21.6715 | 1 | 3.1487 | 3.134461 | 9.91 | 0.045624 | 0.3232 | 0.3463757 | 0.1797063 | 0.0453 | 42.9971
5524 | 7.717778 | 3.2757 | 21.6761 | 1 | 3.1242 | 3.13485 | 9.76 | 0.044569 | 0.3223 | 0.3464253 | 0.1796932 | 0.0442 | 42.9978
5525 | 7.719167 | 3.2757 | 21.6807 | 2 | 3.1399 | 3.135236 | 9.86 | 0.045249 | 0.3225 | 0.3464749 | 0.1796796 | 0.043 | 42.9975
5526 | 7.720556 | 3.2711 | 21.6852 | 2 | 3.1565 | 3.135554 | 9.96 | 0.045963 | 0.3243 | 0.3465241 | 0.1796674 | 0.0419 | 42.9972
5527 | 7.721944 | 3.2711 | 21.6897 | 1 | 3.1154 | 3.13596 | 9.71 | 0.044191 | 0.3228 | 0.3465732 | 0.1796222 | 0.0407 | 42.9984
5528 | 7.723333 | 3.2663 | 21.6943 | 1 | 3.1409 | 3.136459 | 9.87 | 0.045285 | 0.3234 | 0.3466221 | 0.1796087 | 0.0396 | 42.9979
5529 | 7.725 | 3.2663 | 21.6988 | 2 | 3.1438 | 3.136917 | 9.88 | 0.045418 | 0.3237 | 0.3466701 | 0.1795945 | 0.0384 | 42.9983
5530 | 7.726389 | 3.2617 | 21.7034 | 1 | 3.1496 | 3.137364 | 9.92 | 0.045666 | 0.3248 | 0.3467181 | 0.1795818 | 0.0373 | 42.9983
5531 | 7.727778 | 3.2617 | 21.7079 | 1 | 3.1516 | 3.137845 | 9.93 | 0.045751 | 0.3261 | 0.346765 | 0.1795428 | 0.0362 | 42.9984
5532 | 7.729167 | 3.257 | 21.7124 | 1 | 3.137 | 3.138344 | 9.84 | 0.045116 | 0.3258 | 0.3468119 | 0.1795316 | 0.035 | 42.9989
5533 | 7.730556 | 3.257 | 21.717 | 1 | 3.1477 | 3.138783 | 9.91 | 0.045581 | 0.3265 | 0.3468583 | 0.1795201 | 0.0339 | 42.9987
5534 | 7.731944 | 3.2525 | 21.7215 | 1 | 3.1477 | 3.139212 | 9.91 | 0.045581 | 0.3271 | 0.346904 | 0.1795096 | 0.0328 | 42.9989
5535 | 7.733333 | 3.2525 | 21.726 | 2 | 3.133 | 3.139683 | 9.82 | 0.04495 | 0.3267 | 0.3469496 | 0.1794727 | 0.0317 | 42.9994
5536 | 7.734722 | 3.2479 | 21.7305 | 1 | 3.1487 | 3.140154 | 9.91 | 0.045624 | 0.3272 | 0.3469949 | 0.1794623 | 0.0306 | 42.9991
5537 | 7.736111 | 3.2479 | 21.735 | 1 | 3.1642 | 3.140604 | 10.01 | 0.046303 | 0.329 | 0.3470399 | 0.1794539 | 0.0295 | 42.9989
5538 | 7.7375 | 3.2435 | 21.7395 | 1 | 3.1428 | 3.140964 | 9.88 | 0.04537 | 0.3292 | 0.3470841 | 0.1794449 | 0.0284 | 42.9996
5539 | 7.738889 | 3.2435 | 21.7441 | 1 | 3.1516 | 3.141328 | 9.93 | 0.045751 | 0.3299 | 0.3471285 | 0.1794144 | 0.0274 | 42.9994
5540 | 7.740278 | 3.2391 | 21.7486 | 2 | 3.1418 | 3.141794 | 9.87 | 0.04533 | 0.3298 | 0.3471717 | 0.1794062 | 0.0263 | 42.9998
5541 | 7.741667 | 3.2391 | 21.7531 | 1 | 3.1428 | 3.142299 | 9.88 | 0.04537 | 0.3301 | 0.3472146 | 0.1793971 | 0.0253 | 43
5542 | 7.743056 | 3.2349 | 21.7576 | 1 | 3.1418 | 3.142746 | 9.87 | 0.045328 | 0.3302 | 0.3472566 | 0.1793874 | 0.0242 | 43.0001
5543 | 7.744444 | 3.2349 | 21.7621 | 2 | 3.1555 | 3.143129 | 9.96 | 0.045926 | 0.3309 | 0.3472983 | 0.1793605 | 0.0232 | 42.9999
5544 | 7.745833 | 3.2308 | 21.7665 | 2 | 3.1516 | 3.143554 | 9.93 | 0.045753 | 0.3318 | 0.3473398 | 0.1793531 | 0.0222 | 43.0002
5545 | 7.747222 | 3.2308 | 21.771 | 2 | 3.1457 | 3.143936 | 9.9 | 0.045499 | 0.332 | 0.3473816 | 0.1793445 | 0.0212 | 43.0005
5546 | 7.748611 | 3.2268 | 21.7755 | 1 | 3.1584 | 3.144416 | 9.98 | 0.046048 | 0.333 | 0.3474228 | 0.1793372 | 0.0202 | 43.0003
5547 | 7.75 | 3.2268 | 21.78 | 1 | 3.1535 | 3.144976 | 9.94 | 0.045836 | 0.3339 | 0.3474639 | 0.1793165 | 0.0193 | 43.0006
5548 | 7.751389 | 3.2228 | 21.7845 | 2 | 3.1584 | 3.145458 | 9.98 | 0.04605 | 0.3352 | 0.347504 | 0.1793124 | 0.0183 | 43.0006
5549 | 7.752778 | 3.2228 | 21.789 | 2 | 3.1516 | 3.145976 | 9.93 | 0.045756 | 0.335 | 0.3475442 | 0.1793073 | 0.0174 | 43.0009
5550 | 7.754167 | 3.2191 | 21.7934 | 1 | 3.1555 | 3.146459 | 9.96 | 0.045921 | 0.3354 | 0.3475844 | 0.1793025 | 0.0164 | 43.001
5551 | 7.755556 | 3.2191 | 21.7979 | 1 | 3.1662 | 3.146945 | 10.02 | 0.046388 | 0.3372 | 0.3476238 | 0.1792876 | 0.0155 | 43.0009
5552 | 7.756944 | 3.2154 | 21.8024 | 1 | 3.1574 | 3.147407 | 9.97 | 0.046005 | 0.3378 | 0.3476621 | 0.1792863 | 0.0146 | 43.0012
5553 | 7.758333 | 3.2154 | 21.8069 | 2 | 3.1487 | 3.147866 | 9.91 | 0.045624 | 0.338 | 0.3477 | 0.1792849 | 0.0138 | 43.0016
5554 | 7.759722 | 3.212 | 21.8113 | 2 | 3.1418 | 3.148266 | 9.87 | 0.04533 | 0.3372 | 0.3477371 | 0.1792818 | 0.0129 | 43.002
5555 | 7.761111 | 3.212 | 21.8158 | 2 | 3.1496 | 3.148717 | 9.92 | 0.045666 | 0.3373 | 0.3477732 | 0.1792678 | 0.0121 | 43.0019
5556 | 7.7625 | 3.2086 | 21.8203 | 2 | 3.1428 | 3.149194 | 9.88 | 0.045376 | 0.3371 | 0.3478085 | 0.1792646 | 0.0112 | 43.0022
5557 | 7.763889 | 3.2086 | 21.8247 | 1 | 3.1496 | 3.149642 | 9.92 | 0.045666 | 0.3367 | 0.3478434 | 0.1792602 | 0.0104 | 43.0022
5558 | 7.765278 | 3.2054 | 21.8292 | 2 | 3.1603 | 3.150134 | 9.99 | 0.046133 | 0.3369 | 0.3478783 | 0.1792561 | 0.0097 | 43.0021
5559 | 7.766667 | 3.2054 | 21.8336 | 1 | 3.172 | 3.150624 | 10.06 | 0.046644 | 0.3389 | 0.3479124 | 0.179245 | 0.0089 | 43.002
5560 | 7.768056 | 3.2023 | 21.8381 | 2 | 3.1545 | 3.151048 | 9.95 | 0.045884 | 0.3389 | 0.3479461 | 0.1792439 | 0.0081 | 43.0026
5561 | 7.769444 | 3.2023 | 21.8425 | 2 | 3.1613 | 3.151487 | 9.99 | 0.046177 | 0.3401 | 0.3479789 | 0.1792428 | 0.0074 | 43.0026
5562 | 7.770833 | 3.1994 | 21.847 | 2 | 3.1662 | 3.151943 | 10.02 | 0.04639 | 0.3407 | 0.3480107 | 0.1792416 | 0.0067 | 43.0026
5563 | 7.7725 | 3.1994 | 21.8514 | 1 | 3.1613 | 3.152384 | 9.99 | 0.046175 | 0.3415 | 0.3480424 | 0.1792369 | 0.006 | 43.0033
5564 | 7.773889 | 3.1966 | 21.8559 | 1 | 3.1623 | 3.152901 | 10 | 0.046218 | 0.3414 | 0.3480739 | 0.1792367 | 0.0053 | 43.0034
5565 | 7.775278 | 3.1966 | 21.8603 | 2 | 3.1555 | 3.153379 | 9.96 | 0.045921 | 0.342 | 0.3481051 | 0.1792367 | 0.0046 | 43.0038
5566 | 7.776667 | 3.194 | 21.8648 | 1 | 3.1691 | 3.15385 | 10.04 | 0.046516 | 0.3423 | 0.3481356 | 0.1792366 | 0.004 | 43.0036
5567 | 7.778056 | 3.194 | 21.8692 | 1 | 3.1545 | 3.154303 | 9.95 | 0.045878 | 0.3423 | 0.3481646 | 0.1792342 | 0.0034 | 43.0041
5568 | 7.779444 | 3.1915 | 21.8736 | 1 | 3.1526 | 3.15481 | 9.94 | 0.045793 | 0.3417 | 0.3481937 | 0.1792331 | 0.0028 | 43.0044
5569 | 7.780833 | 3.1915 | 21.8781 | 2 | 3.1778 | 3.155292 | 10.1 | 0.046902 | 0.3439 | 0.348223 | 0.1792345 | 0.0022 | 43.0039
5570 | 7.782222 | 3.1892 | 21.8825 | 2 | 3.1516 | 3.155775 | 9.93 | 0.045751 | 0.3436 | 0.3482519 | 0.1792345 | 0.0016 | 43.0047
5571 | 7.783611 | 3.1892 | 21.887 | 2 | 3.1642 | 3.156243 | 10.01 | 0.046303 | 0.3448 | 0.34828 | 0.1792374 | 0.0011 | 43.0045
5572 | 7.785 | 3.1871 | 21.8914 | 1 | 3.1623 | 3.156682 | 10 | 0.046218 | 0.3455 | 0.3483074 | 0.1792402 | 0.0005 | 43.0048
5573 | 7.786389 | 3.1871 | 21.8958 | 2 | 3.17 | 3.15713 | 10.05 | 0.046564 | 0.3463 | 0.3483341 | 0.1792427 | 0 | 43.0048
5574 | 7.787778 | 3.1851 | 21.9002 | 2 | 3.1729 | 3.157515 | 10.07 | 0.046689 | 0.3469 | 0.3483611 | 0.1792453 | -0.0005 | 43.0049
5575 | 7.789167 | 3.1851 | 21.9047 | 2 | 3.1623 | 3.157966 | 10 | 0.046219 | 0.3474 | 0.348387 | 0.1792541 | -0.0009 | 43.0053
5576 | 7.790556 | 3.1833 | 21.9091 | 1 | 3.1477 | 3.158397 | 9.91 | 0.045581 | 0.3468 | 0.3484122 | 0.1792565 | -0.0014 | 43.0059
5577 | 7.791944 | 3.1833 | 21.9135 | 2 | 3.17 | 3.158824 | 10.05 | 0.046561 | 0.3483 | 0.3484371 | 0.1792615 | -0.0018 | 43.0055
5578 | 7.793333 | 3.1816 | 21.9179 | 1 | 3.172 | 3.159336 | 10.06 | 0.046644 | 0.3492 | 0.3484615 | 0.1792663 | -0.0022 | 43.0056
5579 | 7.794722 | 3.1816 | 21.9224 | 2 | 3.1671 | 3.159818 | 10.03 | 0.046433 | 0.3497 | 0.3484853 | 0.1792794 | -0.0026 | 43.0059
5580 | 7.796111 | 3.1802 | 21.9268 | 1 | 3.1574 | 3.160282 | 9.97 | 0.046005 | 0.3489 | 0.3485087 | 0.1792837 | -0.003 | 43.0063
5581 | 7.7975 | 3.1802 | 21.9312 | 1 | 3.1826 | 3.160781 | 10.13 | 0.047114 | 0.35 | 0.3485317 | 0.1792899 | -0.0033 | 43.0058
5582 | 7.798889 | 3.1789 | 21.9356 | 2 | 3.1681 | 3.161294 | 10.04 | 0.046479 | 0.351 | 0.3485537 | 0.1792975 | -0.0037 | 43.0064
5583 | 7.800278 | 3.1789 | 21.94 | 2 | 3.1681 | 3.161827 | 10.04 | 0.046475 | 0.3522 | 0.3485742 | 0.1793139 | -0.004 | 43.0066
5584 | 7.801667 | 3.1778 | 21.9445 | 2 | 3.172 | 3.16231 | 10.06 | 0.046646 | 0.3532 | 0.3485942 | 0.1793246 | -0.0043 | 43.0066
5585 | 7.803056 | 3.1778 | 21.9489 | 2 | 3.1749 | 3.162818 | 10.08 | 0.046774 | 0.3539 | 0.3486137 | 0.1793368 | -0.0045 | 43.0067
5586 | 7.804444 | 3.1768 | 21.9533 | 2 | 3.1826 | 3.163334 | 10.13 | 0.047116 | 0.3548 | 0.3486328 | 0.1793495 | -0.0048 | 43.0067
5587 | 7.805833 | 3.1768 | 21.9577 | 2 | 3.1749 | 3.163796 | 10.08 | 0.046776 | 0.3556 | 0.3486515 | 0.1793711 | -0.005 | 43.0071
5588 | 7.807222 | 3.1761 | 21.9621 | 2 | 3.1691 | 3.164297 | 10.04 | 0.046516 | 0.3554 | 0.3486691 | 0.1793845 | -0.0052 | 43.0074
5589 | 7.808611 | 3.1761 | 21.9665 | 2 | 3.1729 | 3.164755 | 10.07 | 0.046689 | 0.3556 | 0.3486858 | 0.179398 | -0.0054 | 43.0075
5590 | 7.81 | 3.1755 | 21.971 | 2 | 3.1739 | 3.165289 | 10.07 | 0.046731 | 0.3561 | 0.3487026 | 0.1794114 | -0.0055 | 43.0076
5591 | 7.811389 | 3.1755 | 21.9754 | 1 | 3.1816 | 3.16578 | 10.12 | 0.047071 | 0.3574 | 0.3487191 | 0.1794364 | -0.0057 | 43.0076
5592 | 7.812778 | 3.1751 | 21.9798 | 1 | 3.17 | 3.166203 | 10.05 | 0.046559 | 0.3576 | 0.3487354 | 0.179452 | -0.0058 | 43.0081
5593 | 7.814167 | 3.1751 | 21.9842 | 2 | 3.1652 | 3.166688 | 10.02 | 0.046346 | 0.3571 | 0.3487501 | 0.1794668 | -0.0059 | 43.0084
5594 | 7.815833 | 3.1748 | 21.9886 | 2 | 3.172 | 3.167165 | 10.06 | 0.046646 | 0.3567 | 0.348765 | 0.1794807 | -0.006 | 43.0088
5595 | 7.817222 | 3.1748 | 21.993 | 2 | 3.1826 | 3.167732 | 10.13 | 0.047115 | 0.3579 | 0.3487798 | 0.1795066 | -0.006 | 43.0087
5596 | 7.818611 | 3.1748 | 21.9974 | 1 | 3.1642 | 3.168187 | 10.01 | 0.046303 | 0.3568 | 0.3487947 | 0.1795205 | -0.006 | 43.0094
5597 | 7.82 | 3.1748 | 22.0019 | 2 | 3.17 | 3.168627 | 10.05 | 0.046564 | 0.3563 | 0.3488094 | 0.1795331 | -0.0061 | 43.0094
5598 | 7.821389 | 3.1748 | 22.0063 | 1 | 3.17 | 3.169072 | 10.05 | 0.046559 | 0.3556 | 0.3488236 | 0.1795434 | -0.0061 | 43.0095
5599 | 7.822778 | 3.1748 | 22.0107 | 2 | 3.1749 | 3.169515 | 10.08 | 0.046772 | 0.3553 | 0.3488377 | 0.1795672 | -0.006 | 43.0096
5600 | 7.824167 | 3.175 | 22.0151 | 2 | 3.1778 | 3.170019 | 10.1 | 0.046902 | 0.3553 | 0.3488519 | 0.1795769 | -0.006 | 43.0097
5601 | 7.825556 | 3.175 | 22.0195 | 1 | 3.172 | 3.170528 | 10.06 | 0.046644 | 0.3544 | 0.3488656 | 0.1795842 | -0.006 | 43.01
5602 | 7.826944 | 3.1753 | 22.0239 | 2 | 3.1778 | 3.170964 | 10.1 | 0.046901 | 0.3544 | 0.3488786 | 0.1795901 | -0.0059 | 43.0101
5603 | 7.828333 | 3.1753 | 22.0283 | 2 | 3.17 | 3.171537 | 10.05 | 0.046564 | 0.3539 | 0.3488913 | 0.1796141 | -0.0058 | 43.0105
5604 | 7.829722 | 3.1757 | 22.0328 | 2 | 3.1835 | 3.172042 | 10.13 | 0.047159 | 0.3538 | 0.3489034 | 0.1796191 | -0.0057 | 43.0102
5605 | 7.831111 | 3.1757 | 22.0372 | 2 | 3.1807 | 3.172485 | 10.12 | 0.047028 | 0.354 | 0.3489159 | 0.179624 | -0.0056 | 43.0105
5606 | 7.8325 | 3.1762 | 22.0416 | 2 | 3.1845 | 3.173 | 10.14 | 0.0472 | 0.3551 | 0.3489277 | 0.1796289 | -0.0055 | 43.0106
5607 | 7.833889 | 3.1762 | 22.046 | 1 | 3.1874 | 3.173568 | 10.16 | 0.047328 | 0.355 | 0.3489394 | 0.1796563 | -0.0053 | 43.0107
5608 | 7.835278 | 3.1769 | 22.0504 | 2 | 3.1874 | 3.174064 | 10.16 | 0.04733 | 0.3558 | 0.3489505 | 0.1796621 | -0.0052 | 43.0109
5609 | 7.836667 | 3.1769 | 22.0548 | 2 | 3.172 | 3.174621 | 10.06 | 0.046646 | 0.3551 | 0.3489623 | 0.1796667 | -0.005 | 43.0115
5610 | 7.838056 | 3.1776 | 22.0593 | 2 | 3.1768 | 3.175144 | 10.09 | 0.046859 | 0.355 | 0.3489737 | 0.1796691 | -0.0048 | 43.0115
5611 | 7.839444 | 3.1776 | 22.0637 | 2 | 3.1816 | 3.17568 | 10.12 | 0.047073 | 0.3552 | 0.348985 | 0.1796989 | -0.0046 | 43.0115
5612 | 7.840833 | 3.1785 | 22.0681 | 2 | 3.1874 | 3.176151 | 10.16 | 0.047329 | 0.3559 | 0.3489955 | 0.1797026 | -0.0044 | 43.0116
5613 | 7.842222 | 3.1785 | 22.0725 | 1 | 3.1749 | 3.176664 | 10.08 | 0.046772 | 0.3552 | 0.3490068 | 0.1797042 | -0.0042 | 43.0121
5614 | 7.843611 | 3.1794 | 22.0769 | 2 | 3.1845 | 3.177126 | 10.14 | 0.047205 | 0.3553 | 0.3490177 | 0.1797052 | -0.004 | 43.012
5615 | 7.845 | 3.1794 | 22.0814 | 1 | 3.1912 | 3.177652 | 10.18 | 0.0475 | 0.3556 | 0.3490287 | 0.1797371 | -0.0038 | 43.012
5616 | 7.846389 | 3.1805 | 22.0858 | 2 | 3.1864 | 3.17814 | 10.15 | 0.047287 | 0.3554 | 0.3490396 | 0.1797382 | -0.0035 | 43.0123
5617 | 7.847778 | 3.1805 | 22.0902 | 1 | 3.1864 | 3.178588 | 10.15 | 0.047285 | 0.3555 | 0.3490494 | 0.1797383 | -0.0032 | 43.0125
5618 | 7.849167 | 3.1816 | 22.0946 | 1 | 3.1739 | 3.179065 | 10.07 | 0.046729 | 0.3542 | 0.3490585 | 0.1797347 | -0.003 | 43.013
5619 | 7.850556 | 3.1816 | 22.099 | 1 | 3.1835 | 3.179571 | 10.13 | 0.047157 | 0.3541 | 0.3490679 | 0.1797672 | -0.0027 | 43.0129
5620 | 7.851944 | 3.1828 | 22.1035 | 2 | 3.1845 | 3.180087 | 10.14 | 0.047202 | 0.3541 | 0.3490768 | 0.1797634 | -0.0024 | 43.013
5621 | 7.853333 | 3.1828 | 22.1079 | 1 | 3.1807 | 3.180564 | 10.12 | 0.047028 | 0.3539 | 0.3490852 | 0.1797588 | -0.0021 | 43.0133
5622 | 7.854722 | 3.1839 | 22.1123 | 2 | 3.1941 | 3.181081 | 10.2 | 0.047629 | 0.3544 | 0.3490934 | 0.1797541 | -0.0018 | 43.0132
5623 | 7.856111 | 3.1839 | 22.1167 | 2 | 3.1893 | 3.181561 | 10.17 | 0.047414 | 0.3543 | 0.3491018 | 0.179788 | -0.0016 | 43.0135
5624 | 7.8575 | 3.1851 | 22.1212 | 2 | 3.1989 | 3.182039 | 10.23 | 0.047849 | 0.3551 | 0.3491099 | 0.1797843 | -0.0013 | 43.0133
5625 | 7.858889 | 3.1851 | 22.1256 | 1 | 3.1797 | 3.182596 | 10.11 | 0.046986 | 0.3542 | 0.3491179 | 0.1797779 | -0.001 | 43.014
5626 | 7.860278 | 3.1861 | 22.13 | 1 | 3.1835 | 3.183082 | 10.13 | 0.047157 | 0.3534 | 0.3491265 | 0.1797688 | -0.0008 | 43.0141
5627 | 7.861667 | 3.1861 | 22.1345 | 2 | 3.1932 | 3.183581 | 10.2 | 0.047591 | 0.3533 | 0.3491353 | 0.179804 | -0.0005 | 43.014
5628 | 7.863333 | 3.1872 | 22.1389 | 2 | 3.1893 | 3.18408 | 10.17 | 0.04742 | 0.3538 | 0.3491447 | 0.1797953 | -0.0003 | 43.0147
5629 | 7.864722 | 3.1872 | 22.1433 | 2 | 3.1864 | 3.184622 | 10.15 | 0.047287 | 0.3534 | 0.3491544 | 0.1797849 | 0 | 43.0149
5630 | 7.866111 | 3.1881 | 22.1478 | 1 | 3.1874 | 3.185136 | 10.16 | 0.047328 | 0.353 | 0.349164 | 0.1797733 | 0.0002 | 43.0151
5631 | 7.8675 | 3.1881 | 22.1522 | 1 | 3.1835 | 3.185641 | 10.13 | 0.047157 | 0.3526 | 0.3491742 | 0.1798092 | 0.0005 | 43.0154
5632 | 7.868889 | 3.189 | 22.1566 | 2 | 3.1903 | 3.186146 | 10.18 | 0.047459 | 0.3524 | 0.3491844 | 0.1797966 | 0.0007 | 43.0154
5633 | 7.870278 | 3.189 | 22.1611 | 1 | 3.1874 | 3.186643 | 10.16 | 0.047328 | 0.3516 | 0.3491956 | 0.179782 | 0.0009 | 43.0156
5634 | 7.871667 | 3.1898 | 22.1655 | 1 | 3.1855 | 3.187202 | 10.15 | 0.047242 | 0.3507 | 0.3492071 | 0.1797656 | 0.0011 | 43.0158
5635 | 7.873056 | 3.1898 | 22.1699 | 2 | 3.198 | 3.187719 | 10.23 | 0.047802 | 0.3511 | 0.3492196 | 0.1798005 | 0.0013 | 43.0157
5636 | 7.874444 | 3.1906 | 22.1744 | 2 | 3.1835 | 3.188236 | 10.13 | 0.047157 | 0.3501 | 0.3492326 | 0.1797832 | 0.0015 | 43.0162
5637 | 7.875833 | 3.1906 | 22.1788 | 1 | 3.1845 | 3.188762 | 10.14 | 0.0472 | 0.3497 | 0.349246 | 0.1797642 | 0.0017 | 43.0164
5638 | 7.877222 | 3.1912 | 22.1833 | 2 | 3.1816 | 3.189273 | 10.12 | 0.047072 | 0.3484 | 0.34926 | 0.1797435 | 0.0019 | 43.0166
5639 | 7.878611 | 3.1912 | 22.1877 | 1 | 3.1864 | 3.189808 | 10.15 | 0.047285 | 0.3479 | 0.3492747 | 0.1797746 | 0.002 | 43.0166
5640 | 7.88 | 3.1919 | 22.1921 | 2 | 3.1922 | 3.190321 | 10.19 | 0.047543 | 0.3474 | 0.3492894 | 0.1797524 | 0.0022 | 43.0167
5641 | 7.881389 | 3.1919 | 22.1966 | 2 | 3.1855 | 3.190851 | 10.15 | 0.047248 | 0.3468 | 0.3493044 | 0.1797277 | 0.0023 | 43.017
5642 | 7.882778 | 3.1923 | 22.201 | 2 | 3.1893 | 3.191344 | 10.17 | 0.047414 | 0.3465 | 0.34932 | 0.1797012 | 0.0025 | 43.0171
5643 | 7.884167 | 3.1923 | 22.2054 | 1 | 3.1893 | 3.191819 | 10.17 | 0.047414 | 0.346 | 0.3493361 | 0.1797325 | 0.0026 | 43.0172
5644 | 7.885556 | 3.1929 | 22.2099 | 2 | 3.1874 | 3.192352 | 10.16 | 0.047334 | 0.3449 | 0.3493534 | 0.1797036 | 0.0027 | 43.0174
5645 | 7.886944 | 3.1929 | 22.2143 | 2 | 3.1855 | 3.192906 | 10.15 | 0.047248 | 0.344 | 0.349371 | 0.1796724 | 0.0028 | 43.0177
5646 | 7.888333 | 3.1931 | 22.2188 | 2 | 3.1864 | 3.193441 | 10.15 | 0.047287 | 0.3432 | 0.3493892 | 0.1796399 | 0.0029 | 43.0178
5647 | 7.889722 | 3.1931 | 22.2232 | 1 | 3.1912 | 3.19398 | 10.18 | 0.0475 | 0.3428 | 0.3494079 | 0.1796677 | 0.003 | 43.0179
5648 | 7.891111 | 3.1934 | 22.2276 | 2 | 3.1912 | 3.194482 | 10.18 | 0.0475 | 0.3421 | 0.3494266 | 0.1796335 | 0.0031 | 43.018
5649 | 7.8925 | 3.1934 | 22.2321 | 1 | 3.1951 | 3.194984 | 10.21 | 0.047672 | 0.3414 | 0.349446 | 0.1795975 | 0.0032 | 43.0181
5650 | 7.893889 | 3.1934 | 22.2365 | 2 | 3.1864 | 3.195532 | 10.15 | 0.047291 | 0.3397 | 0.3494663 | 0.1795584 | 0.0032 | 43.0185
5651 | 7.895278 | 3.1934 | 22.241 | 2 | 3.1855 | 3.19605 | 10.15 | 0.047242 | 0.3383 | 0.3494868 | 0.1795811 | 0.0032 | 43.0187
5652 | 7.896667 | 3.1935 | 22.2454 | 2 | 3.1932 | 3.196579 | 10.2 | 0.047586 | 0.3383 | 0.3495075 | 0.1795399 | 0.0033 | 43.0186
5653 | 7.898056 | 3.1935 | 22.2498 | 2 | 3.2008 | 3.197079 | 10.25 | 0.047932 | 0.338 | 0.3495295 | 0.1794971 | 0.0033 | 43.0186
5654 | 7.899444 | 3.1932 | 22.2543 | 2 | 3.1951 | 3.197544 | 10.21 | 0.047673 | 0.3381 | 0.3495517 | 0.1794542 | 0.0033 | 43.0189
5655 | 7.900833 | 3.1932 | 22.2587 | 2 | 3.197 | 3.198 | 10.22 | 0.047759 | 0.3374 | 0.349574 | 0.1794771 | 0.0033 | 43.019
5656 | 7.902222 | 3.1931 | 22.2632 | 2 | 3.198 | 3.198477 | 10.23 | 0.047806 | 0.3374 | 0.3495977 | 0.1794331 | 0.0032 | 43.0192
5657 | 7.903611 | 3.1931 | 22.2676 | 2 | 3.1989 | 3.198992 | 10.23 | 0.047849 | 0.3377 | 0.3496218 | 0.1793886 | 0.0032 | 43.0193
5658 | 7.905 | 3.1926 | 22.272 | 2 | 3.198 | 3.199478 | 10.23 | 0.047802 | 0.3375 | 0.3496474 | 0.1793429 | 0.0031 | 43.0195
5659 | 7.906389 | 3.1926 | 22.2765 | 2 | 3.198 | 3.199982 | 10.23 | 0.0478 | 0.3369 | 0.3496733 | 0.179367 | 0.0031 | 43.0197
5660 | 7.907778 | 3.1923 | 22.2809 | 2 | 3.2075 | 3.200488 | 10.29 | 0.048231 | 0.3378 | 0.349699 | 0.1793217 | 0.003 | 43.0196
5661 | 7.909167 | 3.1923 | 22.2853 | 2 | 3.196 | 3.200987 | 10.21 | 0.047714 | 0.3364 | 0.3497258 | 0.1792741 | 0.0029 | 43.0201
5662 | 7.910833 | 3.1916 | 22.2898 | 2 | 3.2047 | 3.201562 | 10.27 | 0.048104 | 0.3365 | 0.3497532 | 0.1792247 | 0.0028 | 43.0204
5663 | 7.912222 | 3.1916 | 22.2942 | 1 | 3.1941 | 3.202083 | 10.2 | 0.047629 | 0.3358 | 0.3497814 | 0.1792494 | 0.0027 | 43.0209
5664 | 7.913611 | 3.1911 | 22.2987 | 1 | 3.1999 | 3.202592 | 10.24 | 0.047887 | 0.3356 | 0.3498106 | 0.1791987 | 0.0026 | 43.0209
5665 | 7.915 | 3.1911 | 22.3031 | 2 | 3.2037 | 3.202986 | 10.26 | 0.048064 | 0.3356 | 0.3498405 | 0.1791474 | 0.0024 | 43.0209
5666 | 7.916389 | 3.1901 | 22.3075 | 2 | 3.2018 | 3.203476 | 10.25 | 0.047973 | 0.3354 | 0.3498715 | 0.179095 | 0.0023 | 43.0212
5667 | 7.917778 | 3.1901 | 22.312 | 2 | 3.2008 | 3.203933 | 10.25 | 0.047932 | 0.3345 | 0.349903 | 0.1791193 | 0.0021 | 43.0213
5668 | 7.919167 | 3.1894 | 22.3164 | 2 | 3.197 | 3.204544 | 10.22 | 0.047758 | 0.3342 | 0.3499348 | 0.1790651 | 0.0019 | 43.0216
5669 | 7.920556 | 3.1894 | 22.3208 | 2 | 3.2047 | 3.205051 | 10.27 | 0.048102 | 0.3343 | 0.3499669 | 0.1790099 | 0.0018 | 43.0216
5670 | 7.921944 | 3.1883 | 22.3253 | 1 | 3.2018 | 3.2055 | 10.25 | 0.047973 | 0.3336 | 0.3500002 | 0.1789525 | 0.0016 | 43.0218
5671 | 7.923333 | 3.1883 | 22.3297 | 2 | 3.1922 | 3.205998 | 10.19 | 0.047545 | 0.3321 | 0.3500337 | 0.1789758 | 0.0014 | 43.0223
5672 | 7.924722 | 3.1873 | 22.3341 | 2 | 3.2047 | 3.20644 | 10.27 | 0.048102 | 0.3318 | 0.3500676 | 0.1789158 | 0.0011 | 43.0221
5673 | 7.926111 | 3.1873 | 22.3386 | 2 | 3.196 | 3.206951 | 10.21 | 0.047715 | 0.3303 | 0.3501012 | 0.1788526 | 0.0009 | 43.0225
5674 | 7.9275 | 3.186 | 22.343 | 2 | 3.197 | 3.207403 | 10.22 | 0.047763 | 0.3294 | 0.3501355 | 0.178787 | 0.0006 | 43.0226
5675 | 7.928889 | 3.186 | 22.3474 | 1 | 3.1989 | 3.207878 | 10.23 | 0.047843 | 0.3287 | 0.3501697 | 0.1788076 | 0.0004 | 43.0228
5676 | 7.930278 | 3.1848 | 22.3518 | 2 | 3.2008 | 3.208346 | 10.25 | 0.04793 | 0.3281 | 0.3502042 | 0.1787402 | 0.0001 | 43.0229
5677 | 7.931667 | 3.1848 | 22.3563 | 2 | 3.1999 | 3.208878 | 10.24 | 0.047887 | 0.3273 | 0.3502385 | 0.1786704 | -0.0002 | 43.0231
5678 | 7.933056 | 3.1832 | 22.3607 | 2 | 3.2066 | 3.20938 | 10.28 | 0.048192 | 0.3271 | 0.3502726 | 0.1785998 | -0.0005 | 43.0231
5679 | 7.934444 | 3.1832 | 22.3651 | 2 | 3.197 | 3.209885 | 10.22 | 0.047757 | 0.3259 | 0.3503074 | 0.1786182 | -0.0008 | 43.0235
5680 | 7.935833 | 3.1818 | 22.3695 | 1 | 3.2066 | 3.210358 | 10.28 | 0.048188 | 0.3255 | 0.3503445 | 0.1785453 | -0.0011 | 43.0235
5681 | 7.937222 | 3.1818 | 22.374 | 2 | 3.2075 | 3.210844 | 10.29 | 0.048237 | 0.3252 | 0.3503819 | 0.1784712 | -0.0014 | 43.0236
5682 | 7.938611 | 3.18 | 22.3784 | 2 | 3.2008 | 3.211292 | 10.25 | 0.047935 | 0.3246 | 0.3504191 | 0.1783952 | -0.0018 | 43.0239
5683 | 7.94 | 3.18 | 22.3828 | 2 | 3.2047 | 3.211771 | 10.27 | 0.048103 | 0.3244 | 0.3504564 | 0.1784134 | -0.0021 | 43.024
5684 | 7.941389 | 3.1783 | 22.3872 | 2 | 3.1922 | 3.212206 | 10.19 | 0.047543 | 0.3228 | 0.3504946 | 0.1783349 | -0.0025 | 43.0245
5685 | 7.942778 | 3.1783 | 22.3916 | 1 | 3.2095 | 3.212707 | 10.3 | 0.048318 | 0.3222 | 0.3505332 | 0.1782543 | -0.0029 | 43.0243
5686 | 7.944167 | 3.1763 | 22.3961 | 2 | 3.2056 | 3.213156 | 10.28 | 0.048147 | 0.3218 | 0.3505718 | 0.1781719 | -0.0033 | 43.0245
5687 | 7.945556 | 3.1763 | 22.4005 | 2 | 3.2056 | 3.213642 | 10.28 | 0.048147 | 0.3204 | 0.3506106 | 0.178187 | -0.0037 | 43.0247
5688 | 7.946944 | 3.1744 | 22.4049 | 2 | 3.2037 | 3.214113 | 10.26 | 0.048064 | 0.32 | 0.3506495 | 0.178102 | -0.0041 | 43.0249
5689 | 7.948333 | 3.1744 | 22.4093 | 2 | 3.2123 | 3.214567 | 10.32 | 0.048447 | 0.32 | 0.3506884 | 0.178016 | -0.0045 | 43.0249
5690 | 7.949722 | 3.1721 | 22.4137 | 2 | 3.2133 | 3.215031 | 10.33 | 0.04849 | 0.3201 | 0.3507278 | 0.1779276 | -0.005 | 43.025
5691 | 7.951111 | 3.1721 | 22.4181 | 1 | 3.2352 | 3.215474 | 10.47 | 0.049488 | 0.3217 | 0.3507679 | 0.1779483 | -0.0054 | 43.0246
5692 | 7.9525 | 3.1701 | 22.4225 | 2 | 3.2104 | 3.21595 | 10.31 | 0.048366 | 0.3213 | 0.3508086 | 0.1778617 | -0.0059 | 43.0255
5693 | 7.953889 | 3.1701 | 22.4269 | 1 | 3.2152 | 3.216438 | 10.34 | 0.048577 | 0.3212 | 0.3508493 | 0.177774 | -0.0064 | 43.0255
5694 | 7.955278 | 3.1676 | 22.4313 | 2 | 3.2047 | 3.216931 | 10.27 | 0.048106 | 0.3203 | 0.3508906 | 0.1776848 | -0.0069 | 43.026
5695 | 7.956944 | 3.1676 | 22.4357 | 2 | 3.2018 | 3.217406 | 10.25 | 0.047973 | 0.3189 | 0.3509323 | 0.1777029 | -0.0073 | 43.0266
5696 | 7.958333 | 3.1654 | 22.4401 | 2 | 3.22 | 3.217913 | 10.37 | 0.048793 | 0.3184 | 0.3509745 | 0.177611 | -0.0078 | 43.0263
5697 | 7.959722 | 3.1654 | 22.4445 | 2 | 3.2104 | 3.218395 | 10.31 | 0.048366 | 0.3187 | 0.351017 | 0.1775188 | -0.0084 | 43.0268
5698 | 7.961111 | 3.1628 | 22.4489 | 2 | 3.218 | 3.218838 | 10.36 | 0.048709 | 0.318 | 0.3510599 | 0.1774244 | -0.0089 | 43.0268
5699 | 7.9625 | 3.1628 | 22.4533 | 2 | 3.2075 | 3.219241 | 10.29 | 0.048237 | 0.3168 | 0.351103 | 0.1774416 | -0.0094 | 43.0272
5700 | 7.963889 | 3.1604 | 22.4577 | 2 | 3.2028 | 3.219723 | 10.26 | 0.048021 | 0.3153 | 0.3511466 | 0.1773434 | -0.01 | 43.0275
5701 | 7.965278 | 3.1604 | 22.4621 | 2 | 3.2114 | 3.220171 | 10.31 | 0.048412 | 0.3151 | 0.3511899 | 0.1772439 | -0.0105 | 43.0275
5702 | 7.966667 | 3.1576 | 22.4665 | 2 | 3.2104 | 3.220644 | 10.31 | 0.048364 | 0.3145 | 0.351234 | 0.177143 | -0.0111 | 43.0277
5703 | 7.968056 | 3.1576 | 22.4709 | 2 | 3.2123 | 3.221108 | 10.32 | 0.048453 | 0.3144 | 0.351278 | 0.1771586 | -0.0116 | 43.0278
5704 | 7.969444 | 3.155 | 22.4753 | 1 | 3.2037 | 3.221553 | 10.26 | 0.048059 | 0.3137 | 0.3513225 | 0.1770565 | -0.0122 | 43.0283
5705 | 7.970833 | 3.155 | 22.4797 | 2 | 3.196 | 3.221981 | 10.21 | 0.047716 | 0.3124 | 0.3513675 | 0.1769517 | -0.0128 | 43.0286
5706 | 7.972222 | 3.152 | 22.4841 | 2 | 3.2085 | 3.222428 | 10.29 | 0.048275 | 0.3115 | 0.3514125 | 0.1768447 | -0.0134 | 43.0285
5707 | 7.973611 | 3.152 | 22.4884 | 2 | 3.2238 | 3.222848 | 10.39 | 0.048966 | 0.3118 | 0.3514584 | 0.1768586 | -0.014 | 43.0283
5708 | 7.975 | 3.1494 | 22.4928 | 2 | 3.2142 | 3.223334 | 10.33 | 0.048539 | 0.3112 | 0.3515043 | 0.1767513 | -0.0146 | 43.0287
5709 | 7.976389 | 3.1494 | 22.4972 | 2 | 3.2323 | 3.223808 | 10.45 | 0.04937 | 0.3119 | 0.3515506 | 0.1766438 | -0.0152 | 43.0284
5710 | 7.977778 | 3.1463 | 22.5016 | 2 | 3.2266 | 3.224279 | 10.41 | 0.0491 | 0.3129 | 0.3515964 | 0.1765365 | -0.0158 | 43.0288
5711 | 7.979167 | 3.1463 | 22.5059 | 2 | 3.2152 | 3.224733 | 10.34 | 0.04858 | 0.3123 | 0.3516428 | 0.1765538 | -0.0164 | 43.0293
5712 | 7.980556 | 3.1436 | 22.5103 | 1 | 3.2228 | 3.225159 | 10.39 | 0.048923 | 0.3124 | 0.3516887 | 0.1764458 | -0.017 | 43.0293
5713 | 7.981944 | 3.1436 | 22.5147 | 2 | 3.2209 | 3.22563 | 10.37 | 0.048838 | 0.3122 | 0.351735 | 0.1763365 | -0.0177 | 43.0295
5714 | 7.983333 | 3.1404 | 22.519 | 2 | 3.2333 | 3.226077 | 10.45 | 0.049401 | 0.3128 | 0.351782 | 0.1762268 | -0.0183 | 43.0294
5715 | 7.984722 | 3.1404 | 22.5234 | 2 | 3.2295 | 3.226547 | 10.43 | 0.049229 | 0.3133 | 0.3518296 | 0.1762482 | -0.0189 | 43.0297
5716 | 7.986111 | 3.1377 | 22.5278 | 2 | 3.2371 | 3.227026 | 10.48 | 0.049575 | 0.3145 | 0.3518775 | 0.1761409 | -0.0195 | 43.0297
5717 | 7.9875 | 3.1377 | 22.5321 | 2 | 3.2314 | 3.227501 | 10.44 | 0.049316 | 0.3153 | 0.3519253 | 0.1760332 | -0.0202 | 43.03
5718 | 7.988889 | 3.1345 | 22.5365 | 1 | 3.2219 | 3.228008 | 10.38 | 0.04888 | 0.315 | 0.3519742 | 0.1759243 | -0.0208 | 43.0305
5719 | 7.990278 | 3.1345 | 22.5408 | 2 | 3.2152 | 3.228481 | 10.34 | 0.048577 | 0.3142 | 0.3520235 | 0.1759496 | -0.0214 | 43.0309
5720 | 7.991667 | 3.1318 | 22.5452 | 2 | 3.2266 | 3.228918 | 10.41 | 0.049102 | 0.3142 | 0.3520731 | 0.1758396 | -0.022 | 43.0308
5721 | 7.993056 | 3.1318 | 22.5496 | 2 | 3.2133 | 3.229356 | 10.33 | 0.048496 | 0.3126 | 0.3521228 | 0.1757261 | -0.0227 | 43.0313
5722 | 7.994444 | 3.1285 | 22.5539 | 2 | 3.22 | 3.229795 | 10.37 | 0.048797 | 0.3124 | 0.3521723 | 0.1756113 | -0.0233 | 43.0314
5723 | 7.995833 | 3.1285 | 22.5583 | 2 | 3.2171 | 3.230245 | 10.35 | 0.048665 | 0.3121 | 0.3522217 | 0.1756361 | -0.0239 | 43.0316
5724 | 7.997222 | 3.1258 | 22.5626 | 1 | 3.2295 | 3.230697 | 10.43 | 0.049227 | 0.3121 | 0.3522712 | 0.175521 | -0.0245 | 43.0315
5725 | 7.998611 | 3.1258 | 22.5669 | 1 | 3.2238 | 3.231175 | 10.39 | 0.048966 | 0.3122 | 0.3523211 | 0.1754057 | -0.0252 | 43.0319
5726 | 8 | 3.1225 | 22.5713 | 2 | 3.2323 | 3.231672 | 10.45 | 0.049363 | 0.3128 | 0.3523714 | 0.1752901 | -0.0258 | 43.0318
5727 | 8.001389 | 3.1225 | 22.5756 | 2 | 3.2266 | 3.232145 | 10.41 | 0.049099 | 0.3129 | 0.3524221 | 0.1753178 | -0.0264 | 43.0322
5728 | 8.002778 | 3.1198 | 22.58 | 1 | 3.2152 | 3.232655 | 10.34 | 0.048577 | 0.3123 | 0.352473 | 0.1752016 | -0.0271 | 43.0327
5729 | 8.004167 | 3.1198 | 22.5843 | 2 | 3.2352 | 3.233104 | 10.47 | 0.04949 | 0.3121 | 0.3525242 | 0.1750832 | -0.0277 | 43.0324
5730 | 8.005556 | 3.1165 | 22.5886 | 2 | 3.2171 | 3.233582 | 10.35 | 0.048669 | 0.3109 | 0.3525754 | 0.1749617 | -0.0283 | 43.0331
5731 | 8.006944 | 3.1165 | 22.593 | 2 | 3.219 | 3.234045 | 10.36 | 0.04875 | 0.3103 | 0.3526268 | 0.1749892 | -0.029 | 43.0332
5732 | 8.008611 | 3.1138 | 22.5973 | 2 | 3.2352 | 3.234554 | 10.47 | 0.049491 | 0.3107 | 0.3526786 | 0.1748675 | -0.0296 | 43.0334
5733 | 8.01 | 3.1138 | 22.6016 | 1 | 3.2161 | 3.235013 | 10.34 | 0.04862 | 0.3096 | 0.3527306 | 0.1747437 | -0.0302 | 43.0342
5734 | 8.011389 | 3.1105 | 22.6059 | 2 | 3.2095 | 3.235423 | 10.3 | 0.04832 | 0.3083 | 0.3527824 | 0.1746175 | -0.0308 | 43.0346
5735 | 8.012778 | 3.1105 | 22.6103 | 2 | 3.2371 | 3.235834 | 10.48 | 0.04958 | 0.3093 | 0.3528343 | 0.174645 | -0.0314 | 43.034
5736 | 8.014167 | 3.1078 | 22.6146 | 2 | 3.2352 | 3.236348 | 10.47 | 0.049488 | 0.3102 | 0.3528863 | 0.1745216 | -0.0321 | 43.0343
5737 | 8.015556 | 3.1078 | 22.6189 | 2 | 3.2361 | 3.236808 | 10.47 | 0.049537 | 0.3108 | 0.3529382 | 0.1743982 | -0.0327 | 43.0345
5738 | 8.016944 | 3.1045 | 22.6232 | 2 | 3.2399 | 3.237299 | 10.5 | 0.049711 | 0.312 | 0.3529903 | 0.1742759 | -0.0333 | 43.0346
5739 | 8.018333 | 3.1045 | 22.6275 | 2 | 3.256 | 3.237753 | 10.6 | 0.050454 | 0.3138 | 0.3530419 | 0.1743115 | -0.0339 | 43.0344
5740 | 8.019722 | 3.1019 | 22.6319 | 2 | 3.2285 | 3.238208 | 10.42 | 0.049185 | 0.3128 | 0.3530926 | 0.1741905 | -0.0345 | 43.0353
5741 | 8.021111 | 3.1019 | 22.6362 | 2 | 3.2342 | 3.238644 | 10.46 | 0.049444 | 0.3133 | 0.3531429 | 0.1740687 | -0.0351 | 43.0354
5742 | 8.0225 | 3.0987 | 22.6405 | 2 | 3.238 | 3.239159 | 10.48 | 0.049618 | 0.313 | 0.3531932 | 0.1739451 | -0.0357 | 43.0355
5743 | 8.023889 | 3.0987 | 22.6448 | 2 | 3.2494 | 3.239668 | 10.56 | 0.050142 | 0.3135 | 0.3532435 | 0.1739834 | -0.0363 | 43.0354
5744 | 8.025278 | 3.0962 | 22.6491 | 2 | 3.2371 | 3.240092 | 10.48 | 0.049575 | 0.3138 | 0.3532941 | 0.173861 | -0.0369 | 43.036
5745 | 8.026667 | 3.0962 | 22.6534 | 2 | 3.2257 | 3.240574 | 10.4 | 0.049055 | 0.3131 | 0.3533443 | 0.1737364 | -0.0374 | 43.0365
5746 | 8.028056 | 3.0931 | 22.6577 | 2 | 3.2475 | 3.241048 | 10.55 | 0.050056 | 0.3144 | 0.3533939 | 0.1736133 | -0.038 | 43.0361
5747 | 8.029444 | 3.0931 | 22.662 | 2 | 3.2531 | 3.241548 | 10.58 | 0.050317 | 0.3158 | 0.3534435 | 0.1736567 | -0.0386 | 43.0362
5748 | 8.030833 | 3.0907 | 22.6663 | 2 | 3.2522 | 3.242014 | 10.58 | 0.050275 | 0.3171 | 0.3534931 | 0.1735375 | -0.0391 | 43.0364
5749 | 8.032222 | 3.0907 | 22.6706 | 2 | 3.2531 | 3.242551 | 10.58 | 0.050319 | 0.3184 | 0.3535421 | 0.1734195 | -0.0397 | 43.0366
5750 | 8.033611 | 3.0877 | 22.6749 | 2 | 3.2418 | 3.243033 | 10.51 | 0.049795 | 0.3196 | 0.353591 | 0.173302 | -0.0402 | 43.0372
5751 | 8.035 | 3.0877 | 22.6792 | 2 | 3.2352 | 3.243545 | 10.47 | 0.049488 | 0.3199 | 0.3536395 | 0.1733533 | -0.0407 | 43.0376
5752 | 8.036389 | 3.0855 | 22.6835 | 2 | 3.2588 | 3.243941 | 10.62 | 0.050585 | 0.3218 | 0.3536875 | 0.1732391 | -0.0413 | 43.0371
5753 | 8.037778 | 3.0855 | 22.6878 | 1 | 3.2323 | 3.244463 | 10.45 | 0.049357 | 0.3212 | 0.3537355 | 0.1731229 | -0.0418 | 43.0381
5754 | 8.039167 | 3.0828 | 22.6921 | 2 | 3.2446 | 3.244974 | 10.53 | 0.049923 | 0.321 | 0.3537836 | 0.1730057 | -0.0423 | 43.038
5755 | 8.040556 | 3.0828 | 22.6963 | 2 | 3.2541 | 3.245542 | 10.59 | 0.050366 | 0.3224 | 0.3538316 | 0.1730625 | -0.0428 | 43.038
5756 | 8.041944 | 3.0807 | 22.7006 | 2 | 3.255 | 3.246087 | 10.6 | 0.05041 | 0.3233 | 0.353879 | 0.1729486 | -0.0432 | 43.0382
5757 | 8.043333 | 3.0807 | 22.7049 | 1 | 3.2607 | 3.246574 | 10.63 | 0.050667 | 0.3253 | 0.3539265 | 0.1728369 | -0.0437 | 43.0383
5758 | 8.044722 | 3.0782 | 22.7092 | 2 | 3.2456 | 3.247023 | 10.53 | 0.049967 | 0.3261 | 0.3539733 | 0.1727255 | -0.0442 | 43.0389
5759 | 8.046111 | 3.0782 | 22.7135 | 2 | 3.2531 | 3.247536 | 10.58 | 0.050322 | 0.3272 | 0.3540198 | 0.1727908 | -0.0446 | 43.0389
5760 | 8.0475 | 3.0764 | 22.7178 | 2 | 3.2399 | 3.248001 | 10.5 | 0.049707 | 0.3271 | 0.3540655 | 0.1726809 | -0.045 | 43.0395
5761 | 8.048889 | 3.0764 | 22.722 | 2 | 3.2635 | 3.248517 | 10.65 | 0.050801 | 0.329 | 0.3541114 | 0.1725729 | -0.0454 | 43.0391
5762 | 8.050278 | 3.074 | 22.7263 | 2 | 3.2418 | 3.249007 | 10.51 | 0.049795 | 0.3289 | 0.3541576 | 0.1724633 | -0.0458 | 43.0399
5763 | 8.051944 | 3.074 | 22.7306 | 2 | 3.2484 | 3.249526 | 10.55 | 0.050106 | 0.3287 | 0.3542032 | 0.172533 | -0.0462 | 43.0404
5764 | 8.053333 | 3.0725 | 22.7348 | 2 | 3.2494 | 3.250009 | 10.56 | 0.050144 | 0.3291 | 0.3542488 | 0.1724238 | -0.0466 | 43.0406
5765 | 8.054722 | 3.0725 | 22.7391 | 2 | 3.2361 | 3.250473 | 10.47 | 0.049533 | 0.3291 | 0.3542938 | 0.1723132 | -0.0469 | 43.0412
5766 | 8.056111 | 3.0703 | 22.7434 | 2 | 3.238 | 3.251016 | 10.48 | 0.049624 | 0.3287 | 0.3543382 | 0.1722009 | -0.0473 | 43.0414
5767 | 8.0575 | 3.0703 | 22.7477 | 2 | 3.2503 | 3.25158 | 10.56 | 0.050188 | 0.3285 | 0.3543817 | 0.172273 | -0.0476 | 43.0412
5768 | 8.058889 | 3.0689 | 22.7519 | 2 | 3.2531 | 3.252063 | 10.58 | 0.050317 | 0.3294 | 0.3544249 | 0.1721618 | -0.0479 | 43.0414
5769 | 8.060278 | 3.0689 | 22.7562 | 2 | 3.2475 | 3.252624 | 10.55 | 0.05006 | 0.3304 | 0.3544668 | 0.1720509 | -0.0483 | 43.0418
5770 | 8.061667 | 3.067 | 22.7605 | 2 | 3.2503 | 3.253139 | 10.56 | 0.050191 | 0.3313 | 0.3545092 | 0.1719402 | -0.0486 | 43.042
5771 | 8.063056 | 3.067 | 22.7647 | 2 | 3.2616 | 3.253703 | 10.64 | 0.050713 | 0.3328 | 0.3545513 | 0.1720206 | -0.0489 | 43.0419
5772 | 8.064444 | 3.0658 | 22.769 | 2 | 3.2747 | 3.254237 | 10.72 | 0.051326 | 0.3343 | 0.354593 | 0.1719142 | -0.0491 | 43.0418
5773 | 8.065833 | 3.0658 | 22.7732 | 2 | 3.2484 | 3.254793 | 10.55 | 0.050102 | 0.3353 | 0.3546341 | 0.1718084 | -0.0494 | 43.0428
5774 | 8.067222 | 3.0641 | 22.7775 | 2 | 3.2578 | 3.255336 | 10.61 | 0.050538 | 0.3363 | 0.354675 | 0.1717029 | -0.0497 | 43.0427
5775 | 8.068611 | 3.0641 | 22.7818 | 2 | 3.2522 | 3.255851 | 10.58 | 0.050275 | 0.3375 | 0.3547158 | 0.171792 | -0.0499 | 43.0431
5776 | 8.07 | 3.0632 | 22.786 | 2 | 3.255 | 3.256401 | 10.6 | 0.050406 | 0.3386 | 0.3547568 | 0.1716897 | -0.0501 | 43.0433
5777 | 8.071389 | 3.0632 | 22.7903 | 2 | 3.2418 | 3.256921 | 10.51 | 0.049795 | 0.3382 | 0.3547967 | 0.1715862 | -0.0503 | 43.0439
5778 | 8.072778 | 3.0617 | 22.7945 | 2 | 3.2494 | 3.25749 | 10.56 | 0.050144 | 0.3382 | 0.3548355 | 0.1714826 | -0.0505 | 43.0439
5779 | 8.074167 | 3.0617 | 22.7988 | 2 | 3.2569 | 3.258021 | 10.61 | 0.050496 | 0.3377 | 0.3548736 | 0.1715728 | -0.0507 | 43.0439
5780 | 8.075556 | 3.061 | 22.8031 | 2 | 3.2512 | 3.258559 | 10.57 | 0.050235 | 0.3373 | 0.3549108 | 0.171468 | -0.0509 | 43.0443
5781 | 8.076944 | 3.061 | 22.8073 | 2 | 3.2522 | 3.259114 | 10.58 | 0.050277 | 0.3385 | 0.3549468 | 0.1713638 | -0.051 | 43.0446
5782 | 8.078333 | 3.0597 | 22.8116 | 2 | 3.2635 | 3.259648 | 10.65 | 0.050804 | 0.3392 | 0.3549827 | 0.1712604 | -0.0512 | 43.0445
5783 | 8.079722 | 3.0597 | 22.8158 | 2 | 3.2607 | 3.260219 | 10.63 | 0.050673 | 0.3399 | 0.3550179 | 0.171355 | -0.0513 | 43.0448
5784 | 8.081111 | 3.0592 | 22.8201 | 2 | 3.2644 | 3.260718 | 10.66 | 0.050851 | 0.3402 | 0.3550521 | 0.171253 | -0.0514 | 43.0449
5785 | 8.0825 | 3.0592 | 22.8243 | 2 | 3.2794 | 3.261258 | 10.75 | 0.051548 | 0.342 | 0.3550848 | 0.1711525 | -0.0515 | 43.0448
5786 | 8.083889 | 3.0582 | 22.8286 | 2 | 3.2644 | 3.26184 | 10.66 | 0.050848 | 0.3422 | 0.3551165 | 0.1710511 | -0.0516 | 43.0454
5787 | 8.085278 | 3.0582 | 22.8328 | 1 | 3.2578 | 3.262309 | 10.61 | 0.050536 | 0.3419 | 0.3551481 | 0.1711508 | -0.0517 | 43.0459
5788 | 8.086667 | 3.058 | 22.8371 | 2 | 3.2512 | 3.262877 | 10.57 | 0.050235 | 0.3416 | 0.3551792 | 0.1710486 | -0.0517 | 43.0463
5789 | 8.088056 | 3.058 | 22.8413 | 2 | 3.2578 | 3.263427 | 10.61 | 0.050538 | 0.3415 | 0.3552091 | 0.1709446 | -0.0518 | 43.0464
5790 | 8.089444 | 3.0571 | 22.8456 | 2 | 3.2512 | 3.264009 | 10.57 | 0.050231 | 0.3404 | 0.355238 | 0.1708379 | -0.0518 | 43.0468
5791 | 8.090833 | 3.0571 | 22.8498 | 2 | 3.255 | 3.264591 | 10.6 | 0.050408 | 0.3411 | 0.3552661 | 0.1709393 | -0.0518 | 43.0469
5792 | 8.092222 | 3.0571 | 22.8541 | 2 | 3.2747 | 3.265126 | 10.72 | 0.051328 | 0.343 | 0.3552933 | 0.1708363 | -0.0518 | 43.0466
5793 | 8.093611 | 3.0571 | 22.8583 | 2 | 3.2663 | 3.265687 | 10.67 | 0.050933 | 0.3447 | 0.3553195 | 0.1707351 | -0.0518 | 43.0471
5794 | 8.095 | 3.0565 | 22.8626 | 1 | 3.2503 | 3.266271 | 10.56 | 0.050186 | 0.3445 | 0.3553449 | 0.1706332 | -0.0518 | 43.0478
5795 | 8.096389 | 3.0565 | 22.8668 | 2 | 3.2625 | 3.266783 | 10.64 | 0.050761 | 0.3441 | 0.3553701 | 0.1707398 | -0.0518 | 43.0477
5796 | 8.097778 | 3.0567 | 22.8711 | 2 | 3.2804 | 3.26734 | 10.76 | 0.051597 | 0.3459 | 0.355395 | 0.1706399 | -0.0517 | 43.0474
5797 | 8.099444 | 3.0567 | 22.8753 | 2 | 3.2841 | 3.267942 | 10.79 | 0.051767 | 0.3478 | 0.3554192 | 0.1705411 | -0.0517 | 43.048
5798 | 8.100833 | 3.0564 | 22.8796 | 2 | 3.2738 | 3.268493 | 10.72 | 0.051288 | 0.3487 | 0.3554427 | 0.1704432 | -0.0516 | 43.0485
5799 | 8.102222 | 3.0564 | 22.8838 | 2 | 3.2625 | 3.269048 | 10.64 | 0.050761 | 0.3483 | 0.3554652 | 0.1705576 | -0.0515 | 43.049
5800 | 8.103611 | 3.0568 | 22.8881 | 2 | 3.2635 | 3.269547 | 10.65 | 0.050804 | 0.348 | 0.3554873 | 0.1704588 | -0.0514 | 43.0492
5801 | 8.105 | 3.0568 | 22.8923 | 1 | 3.2869 | 3.270082 | 10.8 | 0.0519 | 0.3499 | 0.3555089 | 0.1703613 | -0.0513 | 43.0489
5802 | 8.106389 | 3.0566 | 22.8966 | 2 | 3.2916 | 3.270609 | 10.83 | 0.052127 | 0.3523 | 0.3555296 | 0.1702663 | -0.0512 | 43.0489
5803 | 8.107778 | 3.0566 | 22.9008 | 2 | 3.2794 | 3.27118 | 10.75 | 0.051552 | 0.3531 | 0.3555496 | 0.1703897 | -0.0511 | 43.0496
5804 | 8.109167 | 3.0573 | 22.9051 | 2 | 3.2757 | 3.271756 | 10.73 | 0.051376 | 0.3532 | 0.3555686 | 0.1702959 | -0.0509 | 43.0499
5805 | 8.110556 | 3.0573 | 22.9093 | 2 | 3.2644 | 3.272314 | 10.66 | 0.050848 | 0.3537 | 0.3555869 | 0.1702015 | -0.0508 | 43.0505
5806 | 8.111944 | 3.0573 | 22.9136 | 2 | 3.2465 | 3.272885 | 10.54 | 0.050016 | 0.3532 | 0.3556046 | 0.1701056 | -0.0506 | 43.0512
5807 | 8.113333 | 3.0573 | 22.9178 | 1 | 3.2663 | 3.273465 | 10.67 | 0.050931 | 0.3517 | 0.355622 | 0.170229 | -0.0504 | 43.0509
5808 | 8.114722 | 3.0582 | 22.9221 | 2 | 3.2813 | 3.274059 | 10.77 | 0.051636 | 0.3537 | 0.3556385 | 0.1701338 | -0.0502 | 43.0507
5809 | 8.116111 | 3.0582 | 22.9264 | 2 | 3.2616 | 3.274627 | 10.64 | 0.050711 | 0.3532 | 0.3556545 | 0.1700374 | -0.0501 | 43.0515
5810 | 8.1175 | 3.0584 | 22.9306 | 2 | 3.2616 | 3.275186 | 10.64 | 0.050713 | 0.3521 | 0.3556702 | 0.1699385 | -0.0499 | 43.0517
5811 | 8.118889 | 3.0584 | 22.9349 | 2 | 3.2738 | 3.275781 | 10.72 | 0.05129 | 0.3517 | 0.3556845 | 0.1700633 | -0.0497 | 43.0516
5812 | 8.120278 | 3.0594 | 22.9391 | 2 | 3.285 | 3.276349 | 10.79 | 0.051812 | 0.353 | 0.3556978 | 0.1699657 | -0.0494 | 43.0516
5813 | 8.121667 | 3.0594 | 22.9434 | 2 | 3.2971 | 3.276924 | 10.87 | 0.052389 | 0.355 | 0.3557108 | 0.1698696 | -0.0492 | 43.0514
5814 | 8.123056 | 3.0597 | 22.9476 | 2 | 3.286 | 3.277468 | 10.8 | 0.051861 | 0.357 | 0.355723 | 0.1697755 | -0.049 | 43.052
5815 | 8.124444 | 3.0597 | 22.9519 | 2 | 3.2916 | 3.278033 | 10.83 | 0.052123 | 0.3584 | 0.3557345 | 0.1699117 | -0.0487 | 43.0521
5816 | 8.125833 | 3.0609 | 22.9561 | 2 | 3.286 | 3.278543 | 10.8 | 0.051864 | 0.3589 | 0.3557458 | 0.1698203 | -0.0484 | 43.0525
5817 | 8.127222 | 3.0609 | 22.9604 | 2 | 3.2897 | 3.279106 | 10.82 | 0.052033 | 0.3599 | 0.3557562 | 0.1697294 | -0.0482 | 43.0526
5818 | 8.128611 | 3.0613 | 22.9646 | 2 | 3.2794 | 3.279694 | 10.75 | 0.051552 | 0.359 | 0.3557664 | 0.1696371 | -0.0479 | 43.0532
5819 | 8.13 | 3.0613 | 22.9689 | 2 | 3.2878 | 3.28031 | 10.81 | 0.051946 | 0.36 | 0.355769 | 0.1697764 | -0.0476 | 43.0532
5820 | 8.131389 | 3.0627 | 22.9732 | 2 | 3.2794 | 3.280855 | 10.75 | 0.051552 | 0.3604 | 0.3557723 | 0.1696861 | -0.0473 | 43.0536
5821 | 8.132778 | 3.0627 | 22.9774 | 2 | 3.2971 | 3.281435 | 10.87 | 0.052395 | 0.3619 | 0.3557759 | 0.1695969 | -0.047 | 43.0534
5822 | 8.134167 | 3.0633 | 22.9817 | 2 | 3.2794 | 3.282025 | 10.75 | 0.051547 | 0.3616 | 0.3557792 | 0.1695067 | -0.0467 | 43.0541
5823 | 8.135556 | 3.0633 | 22.9859 | 2 | 3.2719 | 3.282614 | 10.71 | 0.0512 | 0.3612 | 0.3557823 | 0.1696491 | -0.0464 | 43.0546
5824 | 8.136944 | 3.0648 | 22.9902 | 2 | 3.2841 | 3.283206 | 10.79 | 0.051769 | 0.3613 | 0.3557849 | 0.1695585 | -0.0461 | 43.0545
5825 | 8.138333 | 3.0648 | 22.9944 | 1 | 3.2897 | 3.283766 | 10.82 | 0.052033 | 0.3612 | 0.3557867 | 0.1694673 | -0.0458 | 43.0546
5826 | 8.139722 | 3.0655 | 22.9987 | 2 | 3.2869 | 3.284344 | 10.8 | 0.051906 | 0.3616 | 0.3557878 | 0.1693757 | -0.0455 | 43.0549
5827 | 8.141111 | 3.0655 | 23.003 | 2 | 3.2747 | 3.284898 | 10.72 | 0.051332 | 0.3603 | 0.355788 | 0.1695181 | -0.0451 | 43.0555
5828 | 8.1425 | 3.0671 | 23.0072 | 2 | 3.2822 | 3.285443 | 10.77 | 0.051685 | 0.36 | 0.3557879 | 0.1694242 | -0.0447 | 43.0555
5829 | 8.143889 | 3.0671 | 23.0115 | 2 | 3.2916 | 3.286071 | 10.83 | 0.052123 | 0.361 | 0.355787 | 0.1693304 | -0.0444 | 43.0555
5830 | 8.145278 | 3.0678 | 23.0158 | 2 | 3.2962 | 3.286606 | 10.87 | 0.052348 | 0.3617 | 0.355786 | 0.1692359 | -0.0441 | 43.0556
5831 | 8.146667 | 3.0678 | 23.02 | 2 | 3.2953 | 3.287193 | 10.86 | 0.052311 | 0.3629 | 0.3557848 | 0.1693848 | -0.0437 | 43.0558
5832 | 8.148333 | 3.0695 | 23.0243 | 2 | 3.2906 | 3.287778 | 10.83 | 0.052083 | 0.3639 | 0.3557831 | 0.1692934 | -0.0434 | 43.0566
5833 | 8.149722 | 3.0695 | 23.0286 | 2 | 3.2971 | 3.288366 | 10.87 | 0.052389 | 0.3643 | 0.3557807 | 0.1692015 | -0.043 | 43.0566
5834 | 8.151111 | 3.0703 | 23.0328 | 2 | 3.2906 | 3.288942 | 10.83 | 0.052081 | 0.3652 | 0.3557783 | 0.16911 | -0.0427 | 43.0571
5835 | 8.1525 | 3.0703 | 23.0371 | 2 | 3.2953 | 3.28952 | 10.86 | 0.0523 | 0.3656 | 0.3557753 | 0.1692644 | -0.0423 | 43.0572
5836 | 8.153889 | 3.072 | 23.0414 | 2 | 3.2962 | 3.29005 | 10.87 | 0.052348 | 0.3661 | 0.3557726 | 0.1691742 | -0.0419 | 43.0574
5837 | 8.155278 | 3.072 | 23.0457 | 2 | 3.285 | 3.290648 | 10.79 | 0.051814 | 0.3656 | 0.3557703 | 0.1690825 | -0.0415 | 43.0579
5838 | 8.156667 | 3.0729 | 23.0499 | 2 | 3.2822 | 3.291232 | 10.77 | 0.051685 | 0.3653 | 0.3557673 | 0.1689901 | -0.0412 | 43.0583
5839 | 8.158056 | 3.0729 | 23.0542 | 2 | 3.299 | 3.2918 | 10.88 | 0.052481 | 0.366 | 0.3557646 | 0.1691459 | -0.0408 | 43.058
5840 | 8.159444 | 3.0746 | 23.0585 | 2 | 3.286 | 3.292348 | 10.8 | 0.051856 | 0.3657 | 0.3557614 | 0.1690541 | -0.0404 | 43.0586
5841 | 8.160833 | 3.0746 | 23.0628 | 2 | 3.2916 | 3.292974 | 10.83 | 0.052127 | 0.3655 | 0.355758 | 0.1689613 | -0.04 | 43.0587
5842 | 8.162222 | 3.0755 | 23.067 | 2 | 3.2888 | 3.293552 | 10.82 | 0.051994 | 0.365 | 0.3557542 | 0.1688667 | -0.0397 | 43.059
5843 | 8.163611 | 3.0755 | 23.0713 | 2 | 3.2999 | 3.294119 | 10.89 | 0.052526 | 0.3659 | 0.3557502 | 0.169024 | -0.0393 | 43.0589
5844 | 8.165 | 3.0773 | 23.0756 | 2 | 3.2832 | 3.294704 | 10.78 | 0.051729 | 0.3655 | 0.355746 | 0.16893 | -0.0389 | 43.0596
5845 | 8.166389 | 3.0773 | 23.0799 | 2 | 3.2925 | 3.295299 | 10.84 | 0.052169 | 0.3665 | 0.3557414 | 0.1688362 | -0.0385 | 43.0596
5846 | 8.167778 | 3.0782 | 23.0842 | 2 | 3.2925 | 3.29589 | 10.84 | 0.052171 | 0.3668 | 0.3557367 | 0.1687419 | -0.0382 | 43.0598
5847 | 8.169167 | 3.0782 | 23.0884 | 2 | 3.2944 | 3.296477 | 10.85 | 0.05226 | 0.3673 | 0.3557319 | 0.1689032 | -0.0378 | 43.06
5848 | 8.170556 | 3.08 | 23.0927 | 2 | 3.2981 | 3.297038 | 10.88 | 0.052437 | 0.3682 | 0.3557278 | 0.1688108 | -0.0374 | 43.0601
5849 | 8.171944 | 3.08 | 23.097 | 2 | 3.2953 | 3.297617 | 10.86 | 0.0523 | 0.3679 | 0.355724 | 0.1687172 | -0.037 | 43.0604
5850 | 8.173333 | 3.0808 | 23.1013 | 2 | 3.2925 | 3.298214 | 10.84 | 0.052173 | 0.3681 | 0.3557206 | 0.168623 | -0.0367 | 43.0607
5851 | 8.174722 | 3.0808 | 23.1056 | 2 | 3.2999 | 3.298808 | 10.89 | 0.052528 | 0.3683 | 0.3557177 | 0.1687872 | -0.0363 | 43.0607
5852 | 8.176111 | 3.0826 | 23.1099 | 2 | 3.3018 | 3.299374 | 10.9 | 0.052615 | 0.369 | 0.3557152 | 0.1686942 | -0.0359 | 43.0609
5853 | 8.1775 | 3.0826 | 23.1141 | 2 | 3.2999 | 3.299924 | 10.89 | 0.052533 | 0.3692 | 0.3557131 | 0.1686005 | -0.0355 | 43.0612
5854 | 8.178889 | 3.0834 | 23.1184 | 2 | 3.2785 | 3.300501 | 10.75 | 0.051503 | 0.3677 | 0.3557104 | 0.1685036 | -0.0352 | 43.0621
5855 | 8.180278 | 3.0834 | 23.1227 | 2 | 3.3037 | 3.301099 | 10.91 | 0.052703 | 0.3677 | 0.3557079 | 0.1686689 | -0.0348 | 43.0616
5856 | 8.181667 | 3.0851 | 23.127 | 2 | 3.3027 | 3.301635 | 10.91 | 0.052659 | 0.3674 | 0.3557056 | 0.1685715 | -0.0344 | 43.0618
5857 | 8.183056 | 3.0851 | 23.1313 | 2 | 3.3074 | 3.302207 | 10.94 | 0.052886 | 0.3677 | 0.3557035 | 0.1684736 | -0.0341 | 43.0619
5858 | 8.184444 | 3.0859 | 23.1356 | 2 | 3.312 | 3.302785 | 10.97 | 0.053104 | 0.3687 | 0.3557013 | 0.1683781 | -0.0338 | 43.062
5859 | 8.185833 | 3.0859 | 23.1399 | 2 | 3.3046 | 3.303366 | 10.92 | 0.052748 | 0.3686 | 0.3556986 | 0.1685444 | -0.0334 | 43.0624
5860 | 8.187222 | 3.0875 | 23.1442 | 2 | 3.2953 | 3.303943 | 10.86 | 0.0523 | 0.3686 | 0.3556961 | 0.1684487 | -0.0331 | 43.0629
5861 | 8.188611 | 3.0875 | 23.1485 | 2 | 3.3175 | 3.304463 | 11.01 | 0.053371 | 0.3696 | 0.3556932 | 0.1683536 | -0.0328 | 43.0625
5862 | 8.19 | 3.0881 | 23.1528 | 2 | 3.2906 | 3.305043 | 10.83 | 0.052083 | 0.369 | 0.3556906 | 0.1682579 | -0.0325 | 43.0635
5863 | 8.191389 | 3.0881 | 23.157 | 2 | 3.2971 | 3.305586 | 10.87 | 0.052393 | 0.3679 | 0.3556876 | 0.1684236 | -0.0321 | 43.0636
5864 | 8.193056 | 3.0897 | 23.1613 | 2 | 3.3018 | 3.306175 | 10.9 | 0.052615 | 0.3679 | 0.3556849 | 0.1683263 | -0.0318 | 43.0641
5865 | 8.194444 | 3.0897 | 23.1656 | 2 | 3.2897 | 3.3067 | 10.82 | 0.052041 | 0.3677 | 0.3556814 | 0.1682281 | -0.0315 | 43.0646
5866 | 8.195833 | 3.0902 | 23.1699 | 1 | 3.2962 | 3.307264 | 10.87 | 0.052343 | 0.3669 | 0.3556778 | 0.1681283 | -0.0312 | 43.0647
5867 | 8.197222 | 3.0902 | 23.1742 | 2 | 3.3037 | 3.307868 | 10.91 | 0.052699 | 0.3669 | 0.3556743 | 0.1682936 | -0.0309 | 43.0647
5868 | 8.198611 | 3.0917 | 23.1785 | 2 | 3.2934 | 3.30846 | 10.85 | 0.052215 | 0.3657 | 0.3556717 | 0.1681921 | -0.0306 | 43.0652
5869 | 8.2 | 3.0917 | 23.1828 | 2 | 3.312 | 3.308998 | 10.97 | 0.053106 | 0.3665 | 0.3556692 | 0.1680916 | -0.0303 | 43.0649
5870 | 8.201389 | 3.0921 | 23.1871 | 2 | 3.3101 | 3.309562 | 10.96 | 0.053015 | 0.3673 | 0.3556664 | 0.167992 | -0.0301 | 43.0652
5871 | 8.202778 | 3.0921 | 23.1914 | 2 | 3.3138 | 3.310069 | 10.98 | 0.053193 | 0.3682 | 0.3556633 | 0.1681592 | -0.0298 | 43.0653
5872 | 8.204167 | 3.0934 | 23.1957 | 2 | 3.3027 | 3.310644 | 10.91 | 0.052657 | 0.368 | 0.3556602 | 0.1680606 | -0.0295 | 43.0658
5873 | 8.205556 | 3.0934 | 23.2 | 2 | 3.3175 | 3.31116 | 11.01 | 0.053368 | 0.3688 | 0.3556576 | 0.167962 | -0.0293 | 43.0656
5874 | 8.206944 | 3.0938 | 23.2043 | 2 | 3.3046 | 3.311724 | 10.92 | 0.052744 | 0.3687 | 0.3556551 | 0.1678628 | -0.0291 | 43.0662
5875 | 8.208333 | 3.0938 | 23.2087 | 2 | 3.3111 | 3.312302 | 10.96 | 0.053056 | 0.3685 | 0.355652 | 0.1680319 | -0.0288 | 43.0662
5876 | 8.209722 | 3.095 | 23.213 | 2 | 3.3231 | 3.312852 | 11.04 | 0.053636 | 0.3695 | 0.3556495 | 0.1679337 | -0.0285 | 43.0661
5877 | 8.211111 | 3.095 | 23.2173 | 2 | 3.3175 | 3.313391 | 11.01 | 0.053371 | 0.3702 | 0.3556479 | 0.1678356 | -0.0283 | 43.0665
5878 | 8.2125 | 3.0951 | 23.2216 | 2 | 3.312 | 3.31391 | 10.97 | 0.0531 | 0.3696 | 0.3556459 | 0.1677028 | -0.0281 | 43.0669
5879 | 8.213889 | 3.0951 | 23.2259 | 2 | 3.3138 | 3.314464 | 10.98 | 0.053195 | 0.3698 | 0.355644 | 0.1679083 | -0.0279 | 43.067
5880 | 8.215278 | 3.0963 | 23.2302 | 2 | 3.3185 | 3.315022 | 11.01 | 0.053416 | 0.3711 | 0.3556418 | 0.1677776 | -0.0277 | 43.0671
5881 | 8.216667 | 3.0963 | 23.2345 | 2 | 3.3231 | 3.315539 | 11.04 | 0.053639 | 0.3722 | 0.3556399 | 0.1676491 | -0.0275 | 43.0672
5882 | 8.218056 | 3.0962 | 23.2388 | 2 | 3.3249 | 3.3161 | 11.06 | 0.053729 | 0.3723 | 0.3556379 | 0.1675199 | -0.0273 | 43.0674
5883 | 8.219444 | 3.0962 | 23.2431 | 2 | 3.3166 | 3.316669 | 11 | 0.053323 | 0.3725 | 0.3556362 | 0.1677291 | -0.0271 | 43.0679
5884 | 8.220833 | 3.0973 | 23.2474 | 2 | 3.3148 | 3.317259 | 10.99 | 0.053238 | 0.372 | 0.3556344 | 0.1675995 | -0.0269 | 43.0681
5885 | 8.222222 | 3.0973 | 23.2517 | 2 | 3.3157 | 3.317801 | 10.99 | 0.053282 | 0.3714 | 0.3556335 | 0.1674691 | -0.0268 | 43.0683
5886 | 8.223611 | 3.097 | 23.256 | 1 | 3.3295 | 3.318319 | 11.09 | 0.053947 | 0.3716 | 0.3556331 | 0.1673404 | -0.0266 | 43.0682
5887 | 8.225 | 3.097 | 23.2603 | 2 | 3.3203 | 3.318856 | 11.02 | 0.053505 | 0.3719 | 0.3556327 | 0.1675472 | -0.0265 | 43.0686
5888 | 8.226389 | 3.0979 | 23.2646 | 2 | 3.3064 | 3.319393 | 10.93 | 0.052839 | 0.3711 | 0.3556329 | 0.1674177 | -0.0263 | 43.0693
5889 | 8.227778 | 3.0979 | 23.2689 | 2 | 3.3175 | 3.319919 | 11.01 | 0.053371 | 0.3712 | 0.3556334 | 0.1672884 | -0.0262 | 43.0692
5890 | 8.229167 | 3.0976 | 23.2732 | 2 | 3.3185 | 3.32048 | 11.01 | 0.053412 | 0.3709 | 0.3556345 | 0.1671582 | -0.0261 | 43.0694
5891 | 8.230556 | 3.0976 | 23.2775 | 2 | 3.3212 | 3.320984 | 11.03 | 0.053563 | 0.3711 | 0.3556354 | 0.1673641 | -0.026 | 43.0695
5892 | 8.231944 | 3.0983 | 23.2818 | 2 | 3.3259 | 3.321451 | 11.06 | 0.053771 | 0.3718 | 0.3556361 | 0.1672352 | -0.0258 | 43.0696
5893 | 8.233333 | 3.0983 | 23.2862 | 2 | 3.3009 | 3.322014 | 10.9 | 0.05257 | 0.3704 | 0.3556371 | 0.1671047 | -0.0258 | 43.0705
5894 | 8.234722 | 3.0978 | 23.2905 | 2 | 3.3185 | 3.322516 | 11.01 | 0.053429 | 0.3701 | 0.3556388 | 0.1669735 | -0.0257 | 43.0702
5895 | 8.236111 | 3.0978 | 23.2948 | 1 | 3.3175 | 3.32302 | 11.01 | 0.053366 | 0.3704 | 0.3556411 | 0.1671782 | -0.0256 | 43.0705
5896 | 8.237778 | 3.0984 | 23.2991 | 2 | 3.3268 | 3.32354 | 11.07 | 0.053826 | 0.3707 | 0.3556432 | 0.1670478 | -0.0255 | 43.0708
5897 | 8.239167 | 3.0984 | 23.3034 | 2 | 3.3092 | 3.324 | 10.95 | 0.05297 | 0.3694 | 0.3556454 | 0.1669159 | -0.0254 | 43.0716
5898 | 8.240556 | 3.0978 | 23.3077 | 2 | 3.324 | 3.324515 | 11.05 | 0.05368 | 0.3695 | 0.3556489 | 0.1667837 | -0.0254 | 43.0714
5899 | 8.241944 | 3.0978 | 23.312 | 2 | 3.3148 | 3.325036 | 10.99 | 0.053238 | 0.3682 | 0.3556528 | 0.1669854 | -0.0254 | 43.0718
5900 | 8.243333 | 3.0983 | 23.3163 | 2 | 3.3157 | 3.325532 | 10.99 | 0.053282 | 0.3674 | 0.3556566 | 0.1668503 | -0.0253 | 43.072
5901 | 8.244722 | 3.0983 | 23.3206 | 2 | 3.324 | 3.326057 | 11.05 | 0.05368 | 0.3677 | 0.3556602 | 0.1667169 | -0.0253 | 43.072
5902 | 8.246111 | 3.0975 | 23.3249 | 2 | 3.3323 | 3.326533 | 11.1 | 0.054087 | 0.3674 | 0.3556642 | 0.1665837 | -0.0253 | 43.072
5903 | 8.2475 | 3.0975 | 23.3292 | 2 | 3.3194 | 3.326981 | 11.02 | 0.053461 | 0.3672 | 0.3556684 | 0.166782 | -0.0252 | 43.0726
5904 | 8.248889 | 3.0978 | 23.3335 | 2 | 3.3101 | 3.3274 | 10.96 | 0.053015 | 0.3655 | 0.3556735 | 0.1666462 | -0.0252 | 43.0731
5905 | 8.250278 | 3.0978 | 23.3378 | 2 | 3.3138 | 3.327847 | 10.98 | 0.053191 | 0.3645 | 0.3556787 | 0.1665087 | -0.0252 | 43.0732
5906 | 8.251667 | 3.0969 | 23.3421 | 2 | 3.3175 | 3.328346 | 11.01 | 0.053371 | 0.3637 | 0.3556844 | 0.1663707 | -0.0253 | 43.0733
5907 | 8.253056 | 3.0969 | 23.3465 | 2 | 3.324 | 3.32883 | 11.05 | 0.053684 | 0.3634 | 0.3556911 | 0.1665632 | -0.0253 | 43.0733
5908 | 8.254444 | 3.0971 | 23.3508 | 2 | 3.3286 | 3.329333 | 11.08 | 0.053912 | 0.3634 | 0.3556982 | 0.1664249 | -0.0252 | 43.0734
5909 | 8.255833 | 3.0971 | 23.3551 | 2 | 3.3185 | 3.329764 | 11.01 | 0.053416 | 0.3626 | 0.3557055 | 0.1662871 | -0.0253 | 43.0739
5910 | 8.257222 | 3.096 | 23.3594 | 2 | 3.3212 | 3.330218 | 11.03 | 0.05355 | 0.3619 | 0.3557128 | 0.1661481 | -0.0254 | 43.0741
5911 | 8.258611 | 3.096 | 23.3637 | 2 | 3.3203 | 3.330694 | 11.02 | 0.053508 | 0.3613 | 0.3557206 | 0.1663362 | -0.0254 | 43.0743
5912 | 8.26 | 3.096 | 23.368 | 2 | 3.3323 | 3.331154 | 11.1 | 0.054087 | 0.3614 | 0.3557287 | 0.1661965 | -0.0254 | 43.0742
5913 | 8.261389 | 3.096 | 23.3723 | 2 | 3.3369 | 3.331624 | 11.13 | 0.054307 | 0.3618 | 0.3557369 | 0.1660578 | -0.0255 | 43.0743
5914 | 8.262778 | 3.0948 | 23.3766 | 2 | 3.3443 | 3.332081 | 11.18 | 0.054667 | 0.3623 | 0.3557443 | 0.1659207 | -0.0257 | 43.0743
5915 | 8.264167 | 3.0948 | 23.3809 | 2 | 3.3342 | 3.332541 | 11.12 | 0.054173 | 0.363 | 0.3557515 | 0.1661098 | -0.0257 | 43.0748
5916 | 8.265556 | 3.0946 | 23.3852 | 2 | 3.324 | 3.332988 | 11.05 | 0.05368 | 0.3619 | 0.355759 | 0.1659721 | -0.0258 | 43.0753
5917 | 8.266944 | 3.0946 | 23.3895 | 2 | 3.3342 | 3.333462 | 11.12 | 0.054184 | 0.363 | 0.3557668 | 0.1658369 | -0.0259 | 43.0753
5918 | 8.268333 | 3.0933 | 23.3938 | 2 | 3.3342 | 3.333949 | 11.12 | 0.054184 | 0.3626 | 0.3557741 | 0.1657017 | -0.0261 | 43.0755
5919 | 8.269722 | 3.0933 | 23.3981 | 2 | 3.3286 | 3.334333 | 11.08 | 0.053904 | 0.3625 | 0.3557813 | 0.1658885 | -0.0262 | 43.0759
5920 | 8.271111 | 3.0931 | 23.4024 | 2 | 3.3351 | 3.334854 | 11.12 | 0.054224 | 0.3625 | 0.3557884 | 0.1657532 | -0.0262 | 43.0759
5921 | 8.2725 | 3.0931 | 23.4067 | 2 | 3.3148 | 3.335314 | 10.99 | 0.053236 | 0.3613 | 0.3557955 | 0.1656165 | -0.0264 | 43.0767
5922 | 8.273889 | 3.0916 | 23.411 | 2 | 3.3277 | 3.33582 | 11.07 | 0.053863 | 0.3609 | 0.3558032 | 0.1654805 | -0.0266 | 43.0766
5923 | 8.275278 | 3.0916 | 23.4153 | 2 | 3.3387 | 3.336269 | 11.15 | 0.054397 | 0.3609 | 0.3558115 | 0.1656635 | -0.0267 | 43.0765
5924 | 8.276667 | 3.0913 | 23.4196 | 2 | 3.3589 | 3.336739 | 11.28 | 0.055394 | 0.3625 | 0.35582 | 0.1655297 | -0.0268 | 43.0761
5925 | 8.278056 | 3.0913 | 23.4239 | 2 | 3.3378 | 3.337255 | 11.14 | 0.054358 | 0.3627 | 0.3558288 | 0.1653958 | -0.027 | 43.077
5926 | 8.279444 | 3.0898 | 23.4282 | 2 | 3.3488 | 3.337782 | 11.21 | 0.0549 | 0.3634 | 0.355838 | 0.1652638 | -0.0271 | 43.0769
5927 | 8.280833 | 3.0898 | 23.4325 | 2 | 3.3064 | 3.338239 | 10.93 | 0.052837 | 0.3613 | 0.3558481 | 0.1654467 | -0.0273 | 43.0783
5928 | 8.282222 | 3.0894 | 23.4368 | 2 | 3.3443 | 3.33868 | 11.18 | 0.054671 | 0.3617 | 0.3558578 | 0.1653124 | -0.0274 | 43.0774
5929 | 8.283611 | 3.0894 | 23.4411 | 2 | 3.3516 | 3.339119 | 11.23 | 0.055031 | 0.3624 | 0.3558686 | 0.1651802 | -0.0276 | 43.0775
5930 | 8.285278 | 3.0879 | 23.4454 | 2 | 3.3452 | 3.339503 | 11.19 | 0.054716 | 0.3629 | 0.35588 | 0.1650507 | -0.0278 | 43.0783
5931 | 8.286667 | 3.0879 | 23.4497 | 2 | 3.3488 | 3.339911 | 11.21 | 0.054896 | 0.3636 | 0.3558913 | 0.1652335 | -0.028 | 43.0784
5932 | 8.288056 | 3.0874 | 23.454 | 2 | 3.3286 | 3.340416 | 11.08 | 0.053908 | 0.3626 | 0.3559029 | 0.1651036 | -0.0281 | 43.0792
5933 | 8.289444 | 3.0874 | 23.4582 | 2 | 3.3452 | 3.340827 | 11.19 | 0.054723 | 0.3632 | 0.3559147 | 0.164974 | -0.0283 | 43.079
5934 | 8.290833 | 3.0858 | 23.4625 | 2 | 3.3452 | 3.341204 | 11.19 | 0.054716 | 0.3636 | 0.3559274 | 0.1648457 | -0.0285 | 43.0792
5935 | 8.292222 | 3.0858 | 23.4668 | 2 | 3.3498 | 3.34161 | 11.22 | 0.054939 | 0.3645 | 0.3559411 | 0.1650295 | -0.0287 | 43.0793
5936 | 8.293611 | 3.0853 | 23.4711 | 2 | 3.3314 | 3.341992 | 11.1 | 0.054042 | 0.3638 | 0.3559544 | 0.1649014 | -0.0288 | 43.08
5937 | 8.295 | 3.0853 | 23.4754 | 2 | 3.3433 | 3.342438 | 11.18 | 0.054626 | 0.364 | 0.3559676 | 0.1647738 | -0.029 | 43.0799
5938 | 8.296389 | 3.0837 | 23.4797 | 2 | 3.3452 | 3.342866 | 11.19 | 0.05471 | 0.3641 | 0.3559812 | 0.1646475 | -0.0293 | 43.0801
5939 | 8.297778 | 3.0837 | 23.484 | 2 | 3.3507 | 3.343274 | 11.23 | 0.054986 | 0.3651 | 0.3559953 | 0.1648306 | -0.0294 | 43.0802
5940 | 8.299167 | 3.0833 | 23.4883 | 2 | 3.3461 | 3.343711 | 11.2 | 0.054761 | 0.3651 | 0.3560106 | 0.1647057 | -0.0296 | 43.0805
5941 | 8.300556 | 3.0833 | 23.4926 | 2 | 3.3534 | 3.344162 | 11.25 | 0.055128 | 0.3659 | 0.3560269 | 0.1645829 | -0.0298 | 43.0805
5942 | 8.301944 | 3.0817 | 23.4968 | 2 | 3.3498 | 3.344532 | 11.22 | 0.054941 | 0.3662 | 0.3560429 | 0.1644602 | -0.03 | 43.0809
5943 | 8.303333 | 3.0817 | 23.5011 | 2 | 3.3571 | 3.34499 | 11.27 | 0.055301 | 0.3668 | 0.356059 | 0.1646448 | -0.0302 | 43.0809
5944 | 8.304722 | 3.0812 | 23.5054 | 2 | 3.3406 | 3.345333 | 11.16 | 0.054493 | 0.3664 | 0.3560753 | 0.1645224 | -0.0303 | 43.0816
5945 | 8.306111 | 3.0812 | 23.5097 | 2 | 3.3552 | 3.345744 | 11.26 | 0.055208 | 0.3668 | 0.3560915 | 0.1644008 | -0.0305 | 43.0814
5946 | 8.3075 | 3.0797 | 23.514 | 2 | 3.3424 | 3.346163 | 11.17 | 0.054581 | 0.367 | 0.3561073 | 0.1642784 | -0.0307 | 43.082
5947 | 8.308889 | 3.0797 | 23.5183 | 2 | 3.3598 | 3.346589 | 11.29 | 0.05545 | 0.368 | 0.3561236 | 0.1644654 | -0.0309 | 43.0817
5948 | 8.310278 | 3.0793 | 23.5225 | 2 | 3.358 | 3.346955 | 11.28 | 0.055351 | 0.3689 | 0.3561404 | 0.1643456 | -0.031 | 43.082
5949 | 8.311667 | 3.0793 | 23.5268 | 2 | 3.3525 | 3.347394 | 11.24 | 0.055074 | 0.3689 | 0.3561578 | 0.1642259 | -0.0312 | 43.0824
5950 | 8.313056 | 3.0778 | 23.5311 | 2 | 3.3598 | 3.34783 | 11.29 | 0.055437 | 0.3693 | 0.3561745 | 0.1641076 | -0.0314 | 43.0824
5951 | 8.314444 | 3.0778 | 23.5354 | 2 | 3.3525 | 3.348305 | 11.24 | 0.055076 | 0.3697 | 0.3561924 | 0.1642958 | -0.0316 | 43.0829
5952 | 8.315833 | 3.0775 | 23.5397 | 2 | 3.3424 | 3.34869 | 11.17 | 0.054583 | 0.369 | 0.3562112 | 0.1641771 | -0.0317 | 43.0834
5953 | 8.317222 | 3.0775 | 23.5439 | 2 | 3.3443 | 3.349147 | 11.18 | 0.054671 | 0.369 | 0.3562308 | 0.1640586 | -0.0318 | 43.0836
5954 | 8.318611 | 3.076 | 23.5482 | 2 | 3.3552 | 3.349562 | 11.26 | 0.055209 | 0.3696 | 0.3562498 | 0.1639413 | -0.032 | 43.0835
5955 | 8.32 | 3.076 | 23.5525 | 2 | 3.3525 | 3.34995 | 11.24 | 0.055083 | 0.3702 | 0.3562689 | 0.1641295 | -0.0322 | 43.0838
5956 | 8.321389 | 3.0758 | 23.5568 | 2 | 3.3571 | 3.350365 | 11.27 | 0.055309 | 0.3707 | 0.3562883 | 0.1640137 | -0.0323 | 43.0839
5957 | 8.322778 | 3.0758 | 23.5611 | 2 | 3.358 | 3.350779 | 11.28 | 0.055351 | 0.3713 | 0.3563071 | 0.163898 | -0.0324 | 43.0841
5958 | 8.324167 | 3.0744 | 23.5653 | 2 | 3.3717 | 3.351243 | 11.37 | 0.056039 | 0.3726 | 0.3563258 | 0.1637842 | -0.0326 | 43.0839
5959 | 8.325556 | 3.0744 | 23.5696 | 2 | 3.3552 | 3.351636 | 11.26 | 0.055211 | 0.3726 | 0.3563443 | 0.1639761 | -0.0327 | 43.0847
5960 | 8.326944 | 3.0743 | 23.5739 | 2 | 3.3571 | 3.352015 | 11.27 | 0.055304 | 0.3727 | 0.3563632 | 0.1638624 | -0.0328 | 43.0848
5961 | 8.328333 | 3.0743 | 23.5782 | 2 | 3.3543 | 3.352349 | 11.25 | 0.055166 | 0.3729 | 0.3563819 | 0.163749 | -0.0329 | 43.0851
5962 | 8.329722 | 3.073 | 23.5824 | 2 | 3.3626 | 3.352739 | 11.31 | 0.055573 | 0.3733 | 0.3564001 | 0.163636 | -0.0331 | 43.0852
5963 | 8.331111 | 3.073 | 23.5867 | 2 | 3.358 | 3.353083 | 11.28 | 0.055354 | 0.3736 | 0.3564174 | 0.1638292 | -0.0332 | 43.0855
5964 | 8.332778 | 3.073 | 23.591 | 2 | 3.3717 | 3.353461 | 11.37 | 0.056025 | 0.3748 | 0.356435 | 0.1637183 | -0.0332 | 43.0857
5965 | 8.334167 | 3.073 | 23.5952 | 2 | 3.3735 | 3.353753 | 11.38 | 0.056124 | 0.3763 | 0.3564517 | 0.16361 | -0.0333 | 43.0859
5966 | 8.335556 | 3.0719 | 23.5995 | 2 | 3.3671 | 3.354082 | 11.34 | 0.055804 | 0.3771 | 0.3564682 | 0.163505 | -0.0335 | 43.0863
5967 | 8.336944 | 3.0719 | 23.6038 | 2 | 3.347 | 3.354507 | 11.2 | 0.054819 | 0.3768 | 0.3564856 | 0.1636996 | -0.0335 | 43.0872
5968 | 8.338333 | 3.072 | 23.6081 | 2 | 3.3616 | 3.354857 | 11.3 | 0.055535 | 0.3772 | 0.3565023 | 0.1635947 | -0.0336 | 43.087
5969 | 8.339722 | 3.072 | 23.6123 | 2 | 3.368 | 3.355264 | 11.34 | 0.055841 | 0.3783 | 0.3565183 | 0.1634928 | -0.0336 | 43.087
5970 | 8.341111 | 3.071 | 23.6166 | 2 | 3.3771 | 3.355706 | 11.4 | 0.056298 | 0.3799 | 0.3565343 | 0.1633938 | -0.0337 | 43.087
5971 | 8.3425 | 3.071 | 23.6209 | 2 | 3.3589 | 3.356088 | 11.28 | 0.055388 | 0.3797 | 0.3565505 | 0.1635899 | -0.0338 | 43.0878
5972 | 8.343889 | 3.0713 | 23.6251 | 2 | 3.3671 | 3.356505 | 11.34 | 0.055797 | 0.3805 | 0.3565665 | 0.1634918 | -0.0338 | 43.0878
5973 | 8.345278 | 3.0713 | 23.6294 | 2 | 3.3698 | 3.35688 | 11.36 | 0.055937 | 0.3815 | 0.3565819 | 0.163396 | -0.0338 | 43.0879
5974 | 8.346667 | 3.0706 | 23.6337 | 2 | 3.3635 | 3.357307 | 11.31 | 0.055631 | 0.382 | 0.356597 | 0.1633 | -0.0338 | 43.0883
5975 | 8.348056 | 3.0706 | 23.6379 | 2 | 3.3653 | 3.3577 | 11.33 | 0.055705 | 0.3825 | 0.3566121 | 0.1634996 | -0.0338 | 43.0885
5976 | 8.349444 | 3.071 | 23.6422 | 2 | 3.3598 | 3.358184 | 11.29 | 0.055444 | 0.3828 | 0.3566269 | 0.1634047 | -0.0338 | 43.0889
5977 | 8.350833 | 3.071 | 23.6465 | 2 | 3.3708 | 3.358557 | 11.36 | 0.055988 | 0.3837 | 0.3566412 | 0.1633111 | -0.0338 | 43.0888
5978 | 8.352222 | 3.0704 | 23.6508 | 2 | 3.3698 | 3.358959 | 11.36 | 0.055935 | 0.3844 | 0.3566546 | 0.1632189 | -0.0338 | 43.0891
5979 | 8.353611 | 3.0704 | 23.655 | 2 | 3.3762 | 3.359297 | 11.4 | 0.056255 | 0.3851 | 0.3566668 | 0.1634211 | -0.0337 | 43.0891
5980 | 8.355 | 3.071 | 23.6593 | 2 | 3.3671 | 3.359709 | 11.34 | 0.055801 | 0.3854 | 0.3566795 | 0.1633303 | -0.0336 | 43.0896
5981 | 8.356389 | 3.071 | 23.6636 | 2 | 3.3726 | 3.360019 | 11.37 | 0.056071 | 0.3865 | 0.3566914 | 0.1632415 | -0.0336 | 43.0897
5982 | 8.357778 | 3.0707 | 23.6678 | 2 | 3.3708 | 3.360365 | 11.36 | 0.055975 | 0.3875 | 0.3567023 | 0.1631544 | -0.0336 | 43.09
5983 | 8.359167 | 3.0707 | 23.6721 | 2 | 3.3717 | 3.360733 | 11.37 | 0.056042 | 0.3872 | 0.3567141 | 0.1633584 | -0.0335 | 43.0902
5984 | 8.360556 | 3.0715 | 23.6764 | 2 | 3.3626 | 3.361114 | 11.31 | 0.055577 | 0.3875 | 0.3567256 | 0.1632712 | -0.0333 | 43.0907
5985 | 8.361944 | 3.0715 | 23.6806 | 2 | 3.3771 | 3.361481 | 11.4 | 0.056305 | 0.3884 | 0.356737 | 0.1631862 | -0.0332 | 43.0905
5986 | 8.363333 | 3.0713 | 23.6849 | 2 | 3.3698 | 3.361908 | 11.36 | 0.055937 | 0.3892 | 0.3567482 | 0.1631028 | -0.0331 | 43.091
5987 | 8.364722 | 3.0713 | 23.6892 | 2 | 3.3598 | 3.362284 | 11.29 | 0.055442 | 0.389 | 0.3567598 | 0.1633075 | -0.033 | 43.0915
5988 | 8.366111 | 3.0723 | 23.6935 | 2 | 3.3735 | 3.362612 | 11.38 | 0.05613 | 0.3895 | 0.3567717 | 0.1632245 | -0.0328 | 43.0913
5989 | 8.3675 | 3.0723 | 23.6977 | 2 | 3.3807 | 3.362988 | 11.43 | 0.05648 | 0.3911 | 0.3567834 | 0.163145 | -0.0327 | 43.0914
5990 | 8.368889 | 3.0724 | 23.702 | 2 | 3.3762 | 3.363344 | 11.4 | 0.056255 | 0.3919 | 0.3567948 | 0.1630683 | -0.0325 | 43.0917
5991 | 8.370278 | 3.0724 | 23.7063 | 2 | 3.3744 | 3.363707 | 11.39 | 0.056162 | 0.3923 | 0.356807 | 0.163274 | -0.0324 | 43.092
5992 | 8.371667 | 3.0736 | 23.7105 | 2 | 3.3789 | 3.364078 | 11.42 | 0.056385 | 0.3936 | 0.356819 | 0.1631996 | -0.0321 | 43.0921
5993 | 8.373056 | 3.0736 | 23.7148 | 2 | 3.388 | 3.364362 | 11.48 | 0.056851 | 0.3954 | 0.3568309 | 0.1631285 | -0.0319 | 43.0921
5994 | 8.374444 | 3.074 | 23.7191 | 2 | 3.3789 | 3.364678 | 11.42 | 0.056385 | 0.3962 | 0.3568428 | 0.1630599 | -0.0317 | 43.0926
5995 | 8.375833 | 3.074 | 23.7234 | 2 | 3.3735 | 3.365054 | 11.38 | 0.05613 | 0.3963 | 0.3568544 | 0.1632684 | -0.0315 | 43.093
5996 | 8.3775 | 3.0755 | 23.7276 | 2 | 3.3726 | 3.365427 | 11.37 | 0.056081 | 0.3962 | 0.3568653 | 0.1631997 | -0.0312 | 43.0937
5997 | 8.378889 | 3.0755 | 23.7319 | 2 | 3.3807 | 3.365844 | 11.43 | 0.05648 | 0.3978 | 0.3568766 | 0.163133 | -0.031 | 43.0936
5998 | 8.380278 | 3.0761 | 23.7362 | 2 | 3.3789 | 3.36621 | 11.42 | 0.056389 | 0.3983 | 0.3568873 | 0.1630681 | -0.0307 | 43.0939
5999 | 8.381667 | 3.0761 | 23.7405 | 2 | 3.3771 | 3.366689 | 11.4 | 0.056311 | 0.422 | 0.3568978 | 0.1811886 | -0.0252 | 43.0942
6000 | 8.383056 | 3.153 | 23.7448 | 2 | 3.3789 | 3.367061 | 11.42 | 0.056389 | 0.4222 | 0.3569089 | 0.1813488 | -0.0197 | 43.0944
6001 | 8.384444 | 3.153 | 23.7492 | 2 | 3.378 | 3.367421 | 11.41 | 0.05634 | 0.4231 | 0.3569196 | 0.1815099 | -0.0142 | 43.0946
6002 | 8.385833 | 3.1758 | 23.7536 | 2 | 3.3735 | 3.367814 | 11.38 | 0.056124 | 0.4228 | 0.3569293 | 0.1816678 | -0.0088 | 43.0949
6003 | 8.387222 | 3.1758 | 23.7581 | 2 | 3.3826 | 3.368213 | 11.44 | 0.056578 | 0.4233 | 0.3569388 | 0.1818246 | -0.0034 | 43.0948
6004 | 8.388611 | 3.1983 | 23.7625 | 2 | 3.3817 | 3.368595 | 11.44 | 0.056525 | 0.4236 | 0.3569483 | 0.1819811 | 0.002 | 43.095
6005 | 8.39 | 3.1983 | 23.767 | 2 | 3.3844 | 3.36895 | 11.45 | 0.056675 | 0.4246 | 0.3569579 | 0.182101 | 0.0073 | 43.095
6006 | 8.391389 | 3.2203 | 23.7714 | 2 | 3.3826 | 3.369361 | 11.44 | 0.056573 | 0.426 | 0.3569676 | 0.1822618 | 0.0126 | 43.0953
6007 | 8.392778 | 3.2203 | 23.7759 | 2 | 3.3826 | 3.369781 | 11.44 | 0.056573 | 0.426 | 0.3569767 | 0.1824208 | 0.0178 | 43.0954
6008 | 8.394167 | 3.2421 | 23.7804 | 2 | 3.3717 | 3.370198 | 11.37 | 0.056039 | 0.4252 | 0.3569854 | 0.182576 | 0.023 | 43.0959
6009 | 8.395556 | 3.2421 | 23.7849 | 2 | 3.3862 | 3.370639 | 11.47 | 0.056755 | 0.426 | 0.356994 | 0.1827301 | 0.0282 | 43.0956
6010 | 8.396944 | 3.2635 | 23.7895 | 2 | 3.3735 | 3.371053 | 11.38 | 0.05613 | 0.4249 | 0.3570016 | 0.1828823 | 0.0333 | 43.0961
6011 | 8.398333 | 3.2635 | 23.794 | 2 | 3.3898 | 3.371381 | 11.49 | 0.056945 | 0.4258 | 0.3570097 | 0.1830087 | 0.0383 | 43.0957
6012 | 8.399722 | 3.2845 | 23.7986 | 2 | 3.3826 | 3.371788 | 11.44 | 0.056594 | 0.4252 | 0.3570173 | 0.183161 | 0.0434 | 43.0961
6013 | 8.401111 | 3.2845 | 23.8031 | 2 | 3.378 | 3.372106 | 11.41 | 0.056343 | 0.4248 | 0.3570249 | 0.1833109 | 0.0484 | 43.0964
6014 | 8.4025 | 3.3052 | 23.8077 | 2 | 3.3708 | 3.372448 | 11.36 | 0.05598 | 0.423 | 0.3570321 | 0.1834541 | 0.0533 | 43.0967
6015 | 8.403889 | 3.3052 | 23.8123 | 2 | 3.3871 | 3.372829 | 11.47 | 0.056795 | 0.4228 | 0.3570389 | 0.1835938 | 0.0581 | 43.0963
6016 | 8.405278 | 3.3254 | 23.8169 | 2 | 3.3826 | 3.373236 | 11.44 | 0.056573 | 0.4226 | 0.3570443 | 0.1837294 | 0.0629 | 43.0965
6017 | 8.406667 | 3.3254 | 23.8216 | 2 | 3.388 | 3.373678 | 11.48 | 0.056857 | 0.4226 | 0.3570493 | 0.1838584 | 0.0677 | 43.0964
6018 | 8.408056 | 3.345 | 23.8262 | 2 | 3.3844 | 3.374036 | 11.45 | 0.056664 | 0.4227 | 0.357054 | 0.1839938 | 0.0724 | 43.0966
6019 | 8.409444 | 3.345 | 23.8309 | 2 | 3.3844 | 3.374437 | 11.45 | 0.056662 | 0.4224 | 0.3570593 | 0.1841269 | 0.077 | 43.0967
6020 | 8.410833 | 3.3642 | 23.8355 | 2 | 3.3862 | 3.374805 | 11.47 | 0.056776 | 0.4224 | 0.3570642 | 0.1842583 | 0.0816 | 43.0967
6021 | 8.412222 | 3.3642 | 23.8402 | 2 | 3.3916 | 3.375221 | 11.5 | 0.057026 | 0.4228 | 0.3570694 | 0.1843892 | 0.0861 | 43.0967
6022 | 8.413611 | 3.3829 | 23.8449 | 2 | 3.3844 | 3.375608 | 11.45 | 0.056664 | 0.4224 | 0.3570757 | 0.184516 | 0.0905 | 43.0969
6023 | 8.415 | 3.3829 | 23.8496 | 2 | 3.3862 | 3.376051 | 11.47 | 0.056755 | 0.4219 | 0.3570817 | 0.1846493 | 0.0949 | 43.097
6024 | 8.416389 | 3.4011 | 23.8543 | 2 | 3.3817 | 3.376423 | 11.44 | 0.056527 | 0.4212 | 0.3570876 | 0.1847732 | 0.0992 | 43.0972
6025 | 8.417778 | 3.4011 | 23.8591 | 2 | 3.3826 | 3.376794 | 11.44 | 0.056578 | 0.4205 | 0.3570928 | 0.1848941 | 0.1035 | 43.0971
6026 | 8.419167 | 3.4187 | 23.8638 | 2 | 3.3726 | 3.377162 | 11.37 | 0.056078 | 0.4185 | 0.3570982 | 0.1850093 | 0.1077 | 43.0975
6027 | 8.420556 | 3.4187 | 23.8686 | 2 | 3.3916 | 3.377528 | 11.5 | 0.057039 | 0.4193 | 0.3571032 | 0.1851246 | 0.1117 | 43.097
6028 | 8.421944 | 3.4357 | 23.8734 | 2 | 3.3826 | 3.377887 | 11.44 | 0.056571 | 0.4185 | 0.3571074 | 0.1852366 | 0.1158 | 43.0973
6029 | 8.423333 | 3.4357 | 23.8781 | 2 | 3.3826 | 3.378276 | 11.44 | 0.056571 | 0.417 | 0.3571117 | 0.1853643 | 0.1198 | 43.0973
6030 | 8.424722 | 3.4521 | 23.8829 | 2 | 3.3862 | 3.378632 | 11.47 | 0.056753 | 0.4176 | 0.3571158 | 0.1854741 | 0.1237 | 43.0972
6031 | 8.426111 | 3.4521 | 23.8877 | 2 | 3.3844 | 3.379049 | 11.45 | 0.056664 | 0.4169 | 0.3571204 | 0.1855817 | 0.1275 | 43.0973
6032 | 8.4275 | 3.4678 | 23.8926 | 2 | 3.3934 | 3.37949 | 11.52 | 0.057122 | 0.4168 | 0.3571255 | 0.1856877 | 0.1312 | 43.097
6033 | 8.428889 | 3.4678 | 23.8974 | 2 | 3.3916 | 3.379832 | 11.5 | 0.057028 | 0.4163 | 0.35713 | 0.1857915 | 0.1349 | 43.0971
6034 | 8.430556 | 3.4829 | 23.9022 | 2 | 3.3916 | 3.380223 | 11.5 | 0.057028 | 0.4155 | 0.3571349 | 0.1858934 | 0.1384 | 43.0975
6035 | 8.431944 | 3.4829 | 23.9071 | 2 | 3.3862 | 3.380588 | 11.47 | 0.056755 | 0.4151 | 0.3571391 | 0.1860189 | 0.1419 | 43.0977
6036 | 8.433333 | 3.4973 | 23.9119 | 2 | 3.3871 | 3.380929 | 11.47 | 0.056795 | 0.4141 | 0.3571425 | 0.1861176 | 0.1453 | 43.0977
6037 | 8.434722 | 3.4973 | 23.9168 | 2 | 3.3771 | 3.38128 | 11.4 | 0.056298 | 0.4124 | 0.3571454 | 0.1862111 | 0.1487 | 43.098
6038 | 8.436111 | 3.511 | 23.9217 | 2 | 3.388 | 3.381624 | 11.48 | 0.056844 | 0.4122 | 0.3571484 | 0.1863021 | 0.1519 | 43.0976
6039 | 8.4375 | 3.511 | 23.9265 | 2 | 3.3835 | 3.381994 | 11.45 | 0.056629 | 0.4109 | 0.3571508 | 0.1863888 | 0.155 | 43.0978
6040 | 8.438889 | 3.5239 | 23.9314 | 2 | 3.3844 | 3.382394 | 11.45 | 0.056666 | 0.4089 | 0.3571542 | 0.1864701 | 0.1581 | 43.0977
6041 | 8.440278 | 3.5239 | 23.9363 | 2 | 3.3916 | 3.382697 | 11.5 | 0.057026 | 0.4085 | 0.3571576 | 0.1865873 | 0.1611 | 43.0975
6042 | 8.441667 | 3.5362 | 23.9413 | 2 | 3.388 | 3.383099 | 11.48 | 0.056844 | 0.4073 | 0.3571603 | 0.186665 | 0.1639 | 43.0976
6043 | 8.443056 | 3.5362 | 23.9462 | 2 | 3.388 | 3.383536 | 11.48 | 0.056857 | 0.4067 | 0.3571626 | 0.1867403 | 0.1667 | 43.0975
6044 | 8.444444 | 3.5476 | 23.9511 | 2 | 3.3898 | 3.383917 | 11.49 | 0.056948 | 0.4061 | 0.3571656 | 0.1868127 | 0.1694 | 43.0975
6045 | 8.445833 | 3.5476 | 23.956 | 2 | 3.3916 | 3.384361 | 11.5 | 0.057026 | 0.4057 | 0.3571688 | 0.1868826 | 0.172 | 43.0974
6046 | 8.447222 | 3.5581 | 23.961 | 2 | 3.3898 | 3.384755 | 11.49 | 0.056937 | 0.4044 | 0.3571716 | 0.1869484 | 0.1745 | 43.0974
6047 | 8.448611 | 3.5581 | 23.9659 | 2 | 3.3807 | 3.385142 | 11.43 | 0.056482 | 0.4031 | 0.3571736 | 0.1870591 | 0.1769 | 43.0977
6048 | 8.45 | 3.568 | 23.9709 | 2 | 3.3898 | 3.38553 | 11.49 | 0.056933 | 0.4019 | 0.3571749 | 0.1871196 | 0.1792 | 43.0973
6049 | 8.451389 | 3.568 | 23.9759 | 2 | 3.3844 | 3.385904 | 11.45 | 0.056664 | 0.4003 | 0.3571755 | 0.1871755 | 0.1814 | 43.0974
6050 | 8.452778 | 3.5769 | 23.9808 | 2 | 3.3862 | 3.386244 | 11.47 | 0.056753 | 0.3992 | 0.3571755 | 0.1872272 | 0.1835 | 43.0974
6051 | 8.454167 | 3.5769 | 23.9858 | 2 | 3.388 | 3.38659 | 11.48 | 0.056846 | 0.3976 | 0.3571752 | 0.1872744 | 0.1854 | 43.0973
6052 | 8.455556 | 3.5848 | 23.9908 | 2 | 3.3898 | 3.387038 | 11.49 | 0.056948 | 0.3963 | 0.3571741 | 0.1873172 | 0.1873 | 43.0972
6053 | 8.456944 | 3.5848 | 23.9958 | 2 | 3.3817 | 3.387439 | 11.44 | 0.056527 | 0.3942 | 0.3571725 | 0.1874149 | 0.189 | 43.0973
6054 | 8.458333 | 3.592 | 24.0008 | 2 | 3.3916 | 3.387794 | 11.5 | 0.057026 | 0.3931 | 0.3571706 | 0.187451 | 0.1907 | 43.097
6055 | 8.459722 | 3.592 | 24.0058 | 2 | 3.3916 | 3.388214 | 11.5 | 0.057033 | 0.3919 | 0.3571681 | 0.1874822 | 0.1922 | 43.0969
6056 | 8.461111 | 3.5981 | 24.0108 | 2 | 3.3916 | 3.388625 | 11.5 | 0.057024 | 0.3901 | 0.3571654 | 0.1875078 | 0.1936 | 43.0969
6057 | 8.4625 | 3.5981 | 24.0158 | 2 | 3.388 | 3.389076 | 11.48 | 0.056844 | 0.3884 | 0.3571629 | 0.1875286 | 0.1949 | 43.0969
6058 | 8.463889 | 3.6032 | 24.0208 | 2 | 3.3952 | 3.389518 | 11.53 | 0.057211 | 0.3878 | 0.3571604 | 0.1875465 | 0.1961 | 43.0967
6059 | 8.465278 | 3.6032 | 24.0258 | 2 | 3.4052 | 3.389892 | 11.6 | 0.057725 | 0.3882 | 0.3571576 | 0.1876385 | 0.1972 | 43.0963
6060 | 8.466667 | 3.6076 | 24.0308 | 2 | 3.3934 | 3.390277 | 11.52 | 0.05712 | 0.3873 | 0.3571554 | 0.1876552 | 0.1982 | 43.0966
6061 | 8.468056 | 3.6076 | 24.0358 | 2 | 3.3952 | 3.390752 | 11.53 | 0.057216 | 0.3869 | 0.357153 | 0.1876692 | 0.199 | 43.0965
6062 | 8.469444 | 3.6108 | 24.0408 | 2 | 3.3934 | 3.391281 | 11.52 | 0.057128 | 0.386 | 0.3571503 | 0.1876802 | 0.1997 | 43.0965
6063 | 8.470833 | 3.6108 | 24.0458 | 2 | 3.388 | 3.391733 | 11.48 | 0.056846 | 0.3841 | 0.3571472 | 0.1876838 | 0.2003 | 43.0966
6064 | 8.472222 | 3.6129 | 24.0509 | 2 | 3.388 | 3.392159 | 11.48 | 0.056851 | 0.3817 | 0.3571441 | 0.1876823 | 0.2008 | 43.0965
6065 | 8.473611 | 3.6129 | 24.0559 | 2 | 3.3961 | 3.392524 | 11.53 | 0.057265 | 0.3808 | 0.357141 | 0.1877654 | 0.2012 | 43.0962
6066 | 8.475 | 3.6144 | 24.0609 | 2 | 3.388 | 3.39285 | 11.48 | 0.056844 | 0.3788 | 0.3571371 | 0.1877579 | 0.2014 | 43.0964
6067 | 8.476389 | 3.6144 | 24.0659 | 2 | 3.388 | 3.39325 | 11.48 | 0.056846 | 0.3766 | 0.3571337 | 0.1877445 | 0.2015 | 43.0964
6068 | 8.478056 | 3.6145 | 24.071 | 2 | 3.3898 | 3.393701 | 11.49 | 0.056935 | 0.3748 | 0.3571305 | 0.1877245 | 0.2015 | 43.0966
6069 | 8.479444 | 3.6145 | 24.076 | 2 | 3.397 | 3.394042 | 11.54 | 0.057313 | 0.3735 | 0.3571269 | 0.1877002 | 0.2013 | 43.0963
6070 | 8.480833 | 3.6134 | 24.081 | 2 | 3.3952 | 3.394413 | 11.53 | 0.057209 | 0.3723 | 0.357123 | 0.187672 | 0.201 | 43.0963
6071 | 8.482222 | 3.6134 | 24.086 | 2 | 3.3961 | 3.394804 | 11.53 | 0.057254 | 0.3713 | 0.3571183 | 0.1877429 | 0.2006 | 43.0962
6072 | 8.483611 | 3.6116 | 24.0911 | 2 | 3.3844 | 3.395215 | 11.45 | 0.056662 | 0.3693 | 0.3571133 | 0.1877086 | 0.2001 | 43.0965
6073 | 8.485 | 3.6116 | 24.0961 | 2 | 3.388 | 3.395668 | 11.48 | 0.056842 | 0.3669 | 0.3571079 | 0.1876698 | 0.1994 | 43.0963
6074 | 8.486389 | 3.6084 | 24.1011 | 2 | 3.388 | 3.39613 | 11.48 | 0.056857 | 0.3651 | 0.3571025 | 0.1876259 | 0.1986 | 43.0963
6075 | 8.487778 | 3.6084 | 24.1061 | 2 | 3.3997 | 3.396571 | 11.56 | 0.057437 | 0.3644 | 0.3570974 | 0.1875812 | 0.1976 | 43.0959
6076 | 8.489167 | 3.604 | 24.1111 | 2 | 3.388 | 3.397044 | 11.48 | 0.056838 | 0.3616 | 0.3570925 | 0.1875295 | 0.1966 | 43.0962
6077 | 8.490556 | 3.604 | 24.1161 | 2 | 3.3898 | 3.397466 | 11.49 | 0.056942 | 0.3601 | 0.3570883 | 0.1875795 | 0.1954 | 43.0961
6078 | 8.491944 | 3.5989 | 24.1211 | 2 | 3.3916 | 3.397873 | 11.5 | 0.057033 | 0.3582 | 0.3570841 | 0.187521 | 0.194 | 43.0959
6079 | 8.493333 | 3.5989 | 24.1261 | 2 | 3.3988 | 3.398313 | 11.55 | 0.057399 | 0.3569 | 0.3570796 | 0.18746 | 0.1925 | 43.0957
6080 | 8.494722 | 3.5923 | 24.1311 | 2 | 3.3934 | 3.39869 | 11.52 | 0.057131 | 0.3549 | 0.3570742 | 0.1873935 | 0.1909 | 43.0958
6081 | 8.496111 | 3.5923 | 24.1361 | 2 | 3.3943 | 3.399151 | 11.52 | 0.05717 | 0.3527 | 0.3570694 | 0.1873217 | 0.1891 | 43.0957
6082 | 8.4975 | 3.5845 | 24.1411 | 2 | 3.3898 | 3.399599 | 11.49 | 0.056931 | 0.3507 | 0.3570643 | 0.1872453 | 0.1872 | 43.0958
6083 | 8.498889 | 3.5845 | 24.1461 | 2 | 3.3898 | 3.400042 | 11.49 | 0.056937 | 0.3494 | 0.357059 | 0.1872765 | 0.1852 | 43.0957
6084 | 8.500278 | 3.5759 | 24.1511 | 2 | 3.3934 | 3.400434 | 11.52 | 0.057131 | 0.3474 | 0.3570534 | 0.1871935 | 0.183 | 43.0956
6085 | 8.501667 | 3.5759 | 24.156 | 2 | 3.4006 | 3.400824 | 11.56 | 0.05749 | 0.3457 | 0.3570482 | 0.1871081 | 0.1807 | 43.0953
6086 | 8.503056 | 3.5657 | 24.161 | 2 | 3.3943 | 3.401249 | 11.52 | 0.05717 | 0.3438 | 0.3570429 | 0.1870183 | 0.1782 | 43.0955
6087 | 8.504444 | 3.5657 | 24.166 | 2 | 3.3952 | 3.401605 | 11.53 | 0.057222 | 0.3424 | 0.3570378 | 0.1869255 | 0.1755 | 43.0954
6088 | 8.505833 | 3.5543 | 24.1709 | 2 | 3.3916 | 3.402005 | 11.5 | 0.057033 | 0.3396 | 0.3570329 | 0.1868257 | 0.1727 | 43.0955
6089 | 8.507222 | 3.5543 | 24.1758 | 2 | 3.397 | 3.402455 | 11.54 | 0.057295 | 0.3378 | 0.3570282 | 0.1868352 | 0.1698 | 43.0953
6090 | 8.508611 | 3.542 | 24.1808 | 2 | 3.3916 | 3.402924 | 11.5 | 0.057039 | 0.3357 | 0.3570235 | 0.1867276 | 0.1668 | 43.0954
6091 | 8.51 | 3.542 | 24.1857 | 2 | 3.3898 | 3.403368 | 11.49 | 0.056935 | 0.3331 | 0.3570184 | 0.186614 | 0.1635 | 43.0954
6092 | 8.511389 | 3.5282 | 24.1906 | 2 | 3.3961 | 3.403795 | 11.53 | 0.057254 | 0.331 | 0.3570128 | 0.1864964 | 0.1602 | 43.0952
6093 | 8.512778 | 3.5282 | 24.1955 | 2 | 3.4034 | 3.404199 | 11.58 | 0.057616 | 0.3291 | 0.3570071 | 0.1863743 | 0.1567 | 43.095
6094 | 8.514167 | 3.513 | 24.2004 | 2 | 3.3916 | 3.40464 | 11.5 | 0.057026 | 0.3265 | 0.3570024 | 0.1862474 | 0.153 | 43.0954
6095 | 8.515556 | 3.513 | 24.2053 | 2 | 3.3934 | 3.404996 | 11.52 | 0.057131 | 0.3256 | 0.3569974 | 0.186234 | 0.1492 | 43.0953
6096 | 8.516944 | 3.4971 | 24.2101 | 2 | 3.3916 | 3.405481 | 11.5 | 0.057028 | 0.323 | 0.3569927 | 0.1861002 | 0.1453 | 43.0954
6097 | 8.518333 | 3.4971 | 24.215 | 2 | 3.3979 | 3.405911 | 11.55 | 0.057348 | 0.3212 | 0.3569881 | 0.1859619 | 0.1412 | 43.0952
6098 | 8.519722 | 3.4796 | 24.2198 | 2 | 3.3988 | 3.406298 | 11.55 | 0.057405 | 0.3194 | 0.3569831 | 0.1858201 | 0.1369 | 43.0951
6099 | 8.521389 | 3.4796 | 24.2247 | 2 | 3.3952 | 3.406772 | 11.53 | 0.057216 | 0.3171 | 0.3569779 | 0.1856745 | 0.1324 | 43.0956
6100 | 8.522778 | 3.4606 | 24.2295 | 2 | 3.3934 | 3.407133 | 11.52 | 0.057141 | 0.3143 | 0.3569723 | 0.1855247 | 0.1279 | 43.0957
6101 | 8.524167 | 3.4606 | 24.2343 | 2 | 3.3952 | 3.407504 | 11.53 | 0.057225 | 0.3123 | 0.3569668 | 0.1854843 | 0.1232 | 43.0957
6102 | 8.525556 | 3.4409 | 24.2391 | 2 | 3.3988 | 3.407918 | 11.55 | 0.057394 | 0.3107 | 0.3569615 | 0.1853275 | 0.1183 | 43.0956
6103 | 8.526944 | 3.4409 | 24.2439 | 2 | 3.3961 | 3.408417 | 11.53 | 0.057278 | 0.3086 | 0.3569563 | 0.185166 | 0.1132 | 43.0957
6104 | 8.528333 | 3.4194 | 24.2486 | 2 | 3.3952 | 3.408797 | 11.53 | 0.057209 | 0.306 | 0.3569524 | 0.1849998 | 0.1081 | 43.0958
6105 | 8.529722 | 3.4194 | 24.2534 | 2 | 3.4043 | 3.409219 | 11.59 | 0.057679 | 0.3049 | 0.3569484 | 0.1848316 | 0.1027 | 43.0955
6106 | 8.531111 | 3.3967 | 24.2581 | 2 | 3.3979 | 3.409655 | 11.55 | 0.057362 | 0.303 | 0.3569441 | 0.1846606 | 0.0972 | 43.0958
6107 | 8.5325 | 3.3967 | 24.2628 | 2 | 3.4006 | 3.41009 | 11.56 | 0.057483 | 0.3014 | 0.3569401 | 0.1845986 | 0.0916 | 43.0958
6108 | 8.533889 | 3.3732 | 24.2675 | 2 | 3.3979 | 3.410554 | 11.55 | 0.057369 | 0.2993 | 0.3569366 | 0.1844204 | 0.0858 | 43.0959
6109 | 8.535278 | 3.3732 | 24.2722 | 2 | 3.3925 | 3.411008 | 11.51 | 0.057072 | 0.2967 | 0.3569333 | 0.184235 | 0.0799 | 43.0962
6110 | 8.536667 | 3.348 | 24.2769 | 2 | 3.4006 | 3.411423 | 11.56 | 0.057483 | 0.2949 | 0.3569301 | 0.1840464 | 0.0738 | 43.096
6111 | 8.538056 | 3.348 | 24.2815 | 2 | 3.3988 | 3.411878 | 11.55 | 0.057394 | 0.2928 | 0.3569269 | 0.183853 | 0.0675 | 43.0961
6112 | 8.539444 | 3.3214 | 24.2861 | 2 | 3.3988 | 3.412289 | 11.55 | 0.057394 | 0.291 | 0.3569238 | 0.1836553 | 0.0611 | 43.0962
6113 | 8.540833 | 3.3214 | 24.2908 | 2 | 3.3961 | 3.412717 | 11.53 | 0.057262 | 0.2884 | 0.3569208 | 0.183572 | 0.0546 | 43.0964
6114 | 8.542222 | 3.2941 | 24.2953 | 2 | 3.3988 | 3.413104 | 11.55 | 0.057405 | 0.2862 | 0.3569183 | 0.1833651 | 0.0478 | 43.0964
6115 | 8.543611 | 3.2941 | 24.2999 | 2 | 3.4016 | 3.413539 | 11.57 | 0.057542 | 0.284 | 0.3569161 | 0.1831528 | 0.0409 | 43.0965
6116 | 8.545 | 3.265 | 24.3045 | 2 | 3.3943 | 3.413952 | 11.52 | 0.057163 | 0.281 | 0.356914 | 0.1829329 | 0.0339 | 43.0968
6117 | 8.546389 | 3.265 | 24.309 | 2 | 3.3916 | 3.414404 | 11.5 | 0.057039 | 0.2779 | 0.356912 | 0.1827072 | 0.0268 | 43.097
6118 | 8.547778 | 3.2346 | 24.3135 | 2 | 3.3952 | 3.414846 | 11.53 | 0.057211 | 0.2757 | 0.3569104 | 0.1824767 | 0.0194 | 43.0971
6119 | 8.549167 | 3.2346 | 24.318 | 2 | 3.3988 | 3.415315 | 11.55 | 0.057402 | 0.2745 | 0.3569087 | 0.1823704 | 0.0119 | 43.0971
6120 | 8.550556 | 3.214 | 24.3225 | 2 | 3.4124 | 3.415683 | 11.64 | 0.058078 | 0.2737 | 0.3569075 | 0.1821363 | 0.0096 | 43.0968
6121 | 8.551944 | 3.214 | 24.3269 | 2 | 3.397 | 3.416134 | 11.54 | 0.057313 | 0.2714 | 0.3569059 | 0.181898 | 0.0073 | 43.0975
6122 | 8.553333 | 3.2032 | 24.3314 | 2 | 3.4016 | 3.41655 | 11.57 | 0.057529 | 0.2693 | 0.3569044 | 0.1816543 | 0.005 | 43.0975
6123 | 8.554722 | 3.2032 | 24.3358 | 2 | 3.3988 | 3.416977 | 11.55 | 0.057391 | 0.2667 | 0.3569031 | 0.1814052 | 0.0026 | 43.0978
6124 | 8.556111 | 3.1921 | 24.3403 | 2 | 3.4177 | 3.417418 | 11.68 | 0.058361 | 0.2662 | 0.3569021 | 0.181155 | 0.0002 | 43.0973
6125 | 8.5575 | 3.1921 | 24.3447 | 2 | 3.4079 | 3.417809 | 11.61 | 0.057847 | 0.2644 | 0.3569013 | 0.1810322 | -0.0022 | 43.0978
6126 | 8.558889 | 3.1814 | 24.3491 | 2 | 3.397 | 3.418224 | 11.54 | 0.057307 | 0.2615 | 0.3569002 | 0.180773 | -0.0046 | 43.0983
6127 | 8.560278 | 3.1814 | 24.3536 | 2 | 3.4006 | 3.418608 | 11.56 | 0.057483 | 0.2591 | 0.356899 | 0.1805097 | -0.0071 | 43.0984
6128 | 8.561667 | 3.1699 | 24.358 | 2 | 3.4034 | 3.418971 | 11.58 | 0.05763 | 0.2569 | 0.3568977 | 0.1802411 | -0.0095 | 43.0985
6129 | 8.563056 | 3.1699 | 24.3624 | 2 | 3.3988 | 3.419444 | 11.55 | 0.057386 | 0.2549 | 0.356897 | 0.1799666 | -0.012 | 43.0988
6130 | 8.564444 | 3.1583 | 24.3668 | 2 | 3.4231 | 3.419859 | 11.72 | 0.05863 | 0.2544 | 0.3568965 | 0.179692 | -0.0146 | 43.0982
6131 | 8.565833 | 3.1583 | 24.3712 | 2 | 3.4052 | 3.420346 | 11.6 | 0.057714 | 0.2525 | 0.356897 | 0.1795496 | -0.0171 | 43.099
6132 | 8.567222 | 3.147 | 24.3755 | 2 | 3.4124 | 3.420739 | 11.64 | 0.058086 | 0.2513 | 0.3568973 | 0.1792693 | -0.0196 | 43.099
6133 | 8.568611 | 3.147 | 24.3799 | 2 | 3.4052 | 3.421176 | 11.6 | 0.057722 | 0.2489 | 0.3568978 | 0.1789834 | -0.0221 | 43.0994
6134 | 8.57 | 3.135 | 24.3843 | 2 | 3.407 | 3.421634 | 11.61 | 0.057803 | 0.2468 | 0.3568993 | 0.1786932 | -0.0247 | 43.0995
6135 | 8.571389 | 3.135 | 24.3886 | 2 | 3.4115 | 3.422049 | 11.64 | 0.058046 | 0.2447 | 0.356902 | 0.1783997 | -0.0273 | 43.0996
6136 | 8.572778 | 3.1229 | 24.393 | 2 | 3.4151 | 3.422517 | 11.66 | 0.058233 | 0.2437 | 0.356905 | 0.1781027 | -0.0299 | 43.0997
6137 | 8.574444 | 3.1229 | 24.3973 | 2 | 3.4088 | 3.42298 | 11.62 | 0.057908 | 0.2421 | 0.3569084 | 0.1779442 | -0.0325 | 43.1005
6138 | 8.575833 | 3.1111 | 24.4016 | 2 | 3.4061 | 3.423423 | 11.6 | 0.057785 | 0.2397 | 0.3569125 | 0.1776399 | -0.0351 | 43.1008
6139 | 8.577222 | 3.1111 | 24.406 | 2 | 3.4052 | 3.42385 | 11.6 | 0.057712 | 0.2375 | 0.3569163 | 0.1773312 | -0.0377 | 43.101
6140 | 8.578611 | 3.0987 | 24.4103 | 2 | 3.4151 | 3.424312 | 11.66 | 0.05823 | 0.2363 | 0.3569202 | 0.1770195 | -0.0404 | 43.1009
6141 | 8.58 | 3.0987 | 24.4146 | 2 | 3.4133 | 3.424781 | 11.65 | 0.058132 | 0.2348 | 0.356924 | 0.1767041 | -0.043 | 43.1012
6142 | 8.581389 | 3.0861 | 24.4189 | 2 | 3.4052 | 3.425276 | 11.6 | 0.057712 | 0.2329 | 0.3569277 | 0.1763843 | -0.0457 | 43.1017
6143 | 8.582778 | 3.0861 | 24.4232 | 2 | 3.407 | 3.425742 | 11.61 | 0.057827 | 0.2322 | 0.3569313 | 0.1762115 | -0.0484 | 43.1018
6144 | 8.584167 | 3.0739 | 24.4274 | 2 | 3.4043 | 3.426153 | 11.59 | 0.057668 | 0.2302 | 0.3569357 | 0.1758869 | -0.051 | 43.1022
6145 | 8.585556 | 3.0739 | 24.4317 | 2 | 3.4159 | 3.426604 | 11.67 | 0.058306 | 0.2288 | 0.3569409 | 0.1755591 | -0.0537 | 43.102
6146 | 8.586944 | 3.0611 | 24.436 | 2 | 3.4186 | 3.427047 | 11.69 | 0.058413 | 0.2277 | 0.356946 | 0.1752292 | -0.0564 | 43.1022
6147 | 8.588333 | 3.0611 | 24.4402 | 2 | 3.4142 | 3.427476 | 11.66 | 0.058184 | 0.2264 | 0.3569509 | 0.174898 | -0.0592 | 43.1026
6148 | 8.589722 | 3.0482 | 24.4445 | 2 | 3.4151 | 3.427888 | 11.66 | 0.058224 | 0.2245 | 0.3569561 | 0.1745644 | -0.0619 | 43.1028
6149 | 8.591111 | 3.0482 | 24.4487 | 2 | 3.4034 | 3.428355 | 11.58 | 0.05762 | 0.2225 | 0.356961 | 0.1743737 | -0.0646 | 43.1034
6150 | 8.5925 | 3.0358 | 24.4529 | 2 | 3.4186 | 3.428812 | 11.69 | 0.058413 | 0.2215 | 0.3569659 | 0.1740348 | -0.0673 | 43.1032
6151 | 8.593889 | 3.0358 | 24.4571 | 2 | 3.4383 | 3.429284 | 11.82 | 0.059422 | 0.2223 | 0.3569711 | 0.1736984 | -0.07 | 43.1029
6152 | 8.595278 | 3.0228 | 24.4613 | 2 | 3.4016 | 3.429738 | 11.57 | 0.057536 | 0.22 | 0.3569761 | 0.1733571 | -0.0728 | 43.1042
6153 | 8.596667 | 3.0228 | 24.4655 | 2 | 3.4204 | 3.43015 | 11.7 | 0.058505 | 0.2188 | 0.3569813 | 0.1730138 | -0.0755 | 43.1039
6154 | 8.598056 | 3.0097 | 24.4697 | 2 | 3.4321 | 3.430605 | 11.78 | 0.059098 | 0.219 | 0.3569867 | 0.1726701 | -0.0783 | 43.1038
6155 | 8.599444 | 3.0097 | 24.4739 | 2 | 3.4115 | 3.431051 | 11.64 | 0.058033 | 0.2172 | 0.3569925 | 0.1724726 | -0.081 | 43.1047
6156 | 8.600833 | 2.9973 | 24.4781 | 2 | 3.433 | 3.431505 | 11.79 | 0.059154 | 0.2172 | 0.356999 | 0.1721259 | -0.0837 | 43.1043
6157 | 8.602222 | 2.9973 | 24.4822 | 2 | 3.4106 | 3.431963 | 11.63 | 0.05801 | 0.2155 | 0.3570062 | 0.1717768 | -0.0864 | 43.1053
6158 | 8.603611 | 2.9843 | 24.4864 | 2 | 3.4124 | 3.43242 | 11.64 | 0.058095 | 0.2141 | 0.3570134 | 0.1714246 | -0.0891 | 43.1055
6159 | 8.605 | 2.9843 | 24.4906 | 2 | 3.4267 | 3.432858 | 11.74 | 0.058819 | 0.2138 | 0.357021 | 0.1710712 | -0.0919 | 43.1054
6160 | 8.606389 | 2.9713 | 24.4947 | 2 | 3.4097 | 3.433297 | 11.63 | 0.057964 | 0.2118 | 0.3570291 | 0.170714 | -0.0946 | 43.1062
6161 | 8.607778 | 2.9713 | 24.4988 | 2 | 3.4294 | 3.433812 | 11.76 | 0.058966 | 0.2115 | 0.3570374 | 0.170509 | -0.0973 | 43.1059
6162 | 8.609167 | 2.9588 | 24.5029 | 2 | 3.4392 | 3.434284 | 11.83 | 0.059465 | 0.2117 | 0.3570454 | 0.1701523 | -0.1 | 43.1059
6163 | 8.610556 | 2.9588 | 24.507 | 2 | 3.4472 | 3.434726 | 11.88 | 0.059901 | 0.213 | 0.357054 | 0.1697982 | -0.1026 | 43.1059
6164 | 8.611944 | 2.946 | 24.5111 | 2 | 3.4356 | 3.435158 | 11.8 | 0.059283 | 0.2134 | 0.3570626 | 0.1694437 | -0.1053 | 43.1066
6165 | 8.613333 | 2.946 | 24.5152 | 2 | 3.4177 | 3.435546 | 11.68 | 0.058354 | 0.212 | 0.3570714 | 0.1690854 | -0.108 | 43.1075
6166 | 8.614722 | 2.9331 | 24.5193 | 2 | 3.4276 | 3.435973 | 11.75 | 0.058863 | 0.211 | 0.3570802 | 0.1687254 | -0.1107 | 43.1075
6167 | 8.616111 | 2.9331 | 24.5234 | 2 | 3.4204 | 3.436427 | 11.7 | 0.058505 | 0.2112 | 0.357089 | 0.1685258 | -0.1133 | 43.108
6168 | 8.6175 | 2.9209 | 24.5274 | 2 | 3.449 | 3.436915 | 11.9 | 0.059981 | 0.2118 | 0.3570982 | 0.1681681 | -0.1159 | 43.1075
6169 | 8.618889 | 2.9209 | 24.5315 | 2 | 3.4321 | 3.437344 | 11.78 | 0.059115 | 0.2114 | 0.3571078 | 0.167809 | -0.1185 | 43.1083
6170 | 8.620278 | 2.9083 | 24.5356 | 2 | 3.4231 | 3.437799 | 11.72 | 0.05863 | 0.2103 | 0.3571175 | 0.1674476 | -0.1212 | 43.1089
6171 | 8.621667 | 2.9083 | 24.5396 | 2 | 3.4356 | 3.438219 | 11.8 | 0.059289 | 0.21 | 0.3571276 | 0.1670855 | -0.1238 | 43.1088
6172 | 8.623333 | 2.8958 | 24.5436 | 2 | 3.4401 | 3.438698 | 11.83 | 0.059509 | 0.21 | 0.3571384 | 0.1667226 | -0.1263 | 43.1094
6173 | 8.624722 | 2.8958 | 24.5477 | 2 | 3.4383 | 3.439198 | 11.82 | 0.059422 | 0.2099 | 0.35715 | 0.1665262 | -0.1289 | 43.1098
6174 | 8.626111 | 2.884 | 24.5517 | 2 | 3.4392 | 3.439715 | 11.83 | 0.059463 | 0.2099 | 0.3571619 | 0.1661638 | -0.1314 | 43.1101
6175 | 8.6275 | 2.884 | 24.5557 | 2 | 3.4446 | 3.440183 | 11.87 | 0.059746 | 0.2099 | 0.357174 | 0.1658004 | -0.1339 | 43.1103
6176 | 8.628889 | 2.8718 | 24.5597 | 2 | 3.4356 | 3.440627 | 11.8 | 0.059299 | 0.2096 | 0.3571867 | 0.1654357 | -0.1364 | 43.1109
6177 | 8.630278 | 2.8718 | 24.5637 | 2 | 3.4303 | 3.441123 | 11.77 | 0.059012 | 0.2086 | 0.3571999 | 0.1650689 | -0.1389 | 43.1114
6178 | 8.631667 | 2.8597 | 24.5676 | 2 | 3.4659 | 3.44163 | 12.01 | 0.060854 | 0.2108 | 0.3572133 | 0.1647059 | -0.1414 | 43.1107
6179 | 8.633056 | 2.8597 | 24.5716 | 2 | 3.4276 | 3.442087 | 11.75 | 0.058874 | 0.2098 | 0.3572277 | 0.1645157 | -0.1438 | 43.1122
6180 | 8.634444 | 2.8484 | 24.5756 | 2 | 3.4374 | 3.442575 | 11.82 | 0.059371 | 0.2093 | 0.3572398 | 0.1641505 | -0.1462 | 43.1123
6181 | 8.635833 | 2.8484 | 24.5795 | 2 | 3.4294 | 3.44301 | 11.76 | 0.05896 | 0.2083 | 0.3572523 | 0.1637822 | -0.1485 | 43.1129
6182 | 8.637222 | 2.8367 | 24.5835 | 2 | 3.4383 | 3.443492 | 11.82 | 0.059415 | 0.208 | 0.3572649 | 0.1634129 | -0.1509 | 43.113
6183 | 8.638611 | 2.8367 | 24.5874 | 2 | 3.4365 | 3.443974 | 11.81 | 0.059329 | 0.2078 | 0.3572781 | 0.1630418 | -0.1533 | 43.1134
6184 | 8.64 | 2.8251 | 24.5913 | 2 | 3.424 | 3.444538 | 11.72 | 0.058689 | 0.2063 | 0.3572912 | 0.1626661 | -0.1556 | 43.1142
6185 | 8.641389 | 2.8251 | 24.5953 | 2 | 3.4177 | 3.445025 | 11.68 | 0.058359 | 0.2044 | 0.3573039 | 0.162474 | -0.1579 | 43.1147
6186 | 8.642778 | 2.8143 | 24.5992 | 2 | 3.4401 | 3.445538 | 11.83 | 0.059514 | 0.2047 | 0.3573166 | 0.1620958 | -0.1601 | 43.1144
6187 | 8.644167 | 2.8143 | 24.6031 | 2 | 3.4419 | 3.445909 | 11.85 | 0.0596 | 0.2045 | 0.3573297 | 0.1617161 | -0.1624 | 43.1147
6188 | 8.645556 | 2.8032 | 24.607 | 2 | 3.4499 | 3.446403 | 11.9 | 0.060017 | 0.2054 | 0.3573429 | 0.1613385 | -0.1646 | 43.1149
6189 | 8.646944 | 2.8032 | 24.6109 | 2 | 3.4659 | 3.446931 | 12.01 | 0.060877 | 0.2075 | 0.3573562 | 0.1609653 | -0.1668 | 43.1147
6190 | 8.648333 | 2.7922 | 24.6148 | 2 | 3.4481 | 3.447437 | 11.89 | 0.059937 | 0.2081 | 0.35737 | 0.1605922 | -0.169 | 43.1157
6191 | 8.649722 | 2.7922 | 24.6186 | 2 | 3.4267 | 3.44796 | 11.74 | 0.058828 | 0.2073 | 0.3573842 | 0.1604116 | -0.1711 | 43.1168
6192 | 8.651111 | 2.7822 | 24.6225 | 2 | 3.4499 | 3.44844 | 11.9 | 0.060024 | 0.208 | 0.3573982 | 0.1600391 | -0.1731 | 43.1164
6193 | 8.6525 | 2.7822 | 24.6264 | 2 | 3.4623 | 3.44894 | 11.99 | 0.06067 | 0.2095 | 0.3574123 | 0.1596687 | -0.1752 | 43.1164
6194 | 8.653889 | 2.7718 | 24.6302 | 2 | 3.4543 | 3.449435 | 11.93 | 0.060265 | 0.2105 | 0.3574267 | 0.1593003 | -0.1772 | 43.1171
6195 | 8.655278 | 2.7718 | 24.6341 | 2 | 3.4641 | 3.44994 | 12 | 0.060761 | 0.2118 | 0.3574416 | 0.1589352 | -0.1792 | 43.1172
6196 | 8.656667 | 2.7616 | 24.6379 | 2 | 3.441 | 3.450395 | 11.84 | 0.059561 | 0.2119 | 0.3574567 | 0.1585698 | -0.1812 | 43.1183
6197 | 8.658056 | 2.7616 | 24.6418 | 2 | 3.4535 | 3.450917 | 11.93 | 0.060216 | 0.2124 | 0.3574724 | 0.1584039 | -0.1831 | 43.1183
6198 | 8.659444 | 2.7524 | 24.6456 | 2 | 3.4508 | 3.451415 | 11.91 | 0.06008 | 0.2127 | 0.3574888 | 0.1580408 | -0.185 | 43.1188
6199 | 8.660833 | 2.7524 | 24.6494 | 2 | 3.4499 | 3.451931 | 11.9 | 0.060033 | 0.2132 | 0.3575053 | 0.1576795 | -0.1869 | 43.1193
6200 | 8.662222 | 2.7429 | 24.6532 | 2 | 3.4455 | 3.452466 | 11.87 | 0.059808 | 0.2132 | 0.3575223 | 0.1573165 | -0.1887 | 43.1198
6201 | 8.663611 | 2.7429 | 24.657 | 2 | 3.4668 | 3.453015 | 12.02 | 0.060917 | 0.2155 | 0.3575399 | 0.1569584 | -0.1905 | 43.1196
6202 | 8.665 | 2.7336 | 24.6608 | 2 | 3.4401 | 3.453533 | 11.83 | 0.059509 | 0.2148 | 0.3575582 | 0.1566005 | -0.1923 | 43.1209
6203 | 8.666389 | 2.7336 | 24.6646 | 2 | 3.4668 | 3.454058 | 12.02 | 0.060914 | 0.2164 | 0.3575765 | 0.1564453 | -0.194 | 43.1205
6204 | 8.667778 | 2.7253 | 24.6684 | 2 | 3.4606 | 3.454532 | 11.98 | 0.060598 | 0.2175 | 0.3575952 | 0.1560935 | -0.1956 | 43.1211
6205 | 8.669167 | 2.7253 | 24.6722 | 2 | 3.4535 | 3.455072 | 11.93 | 0.060216 | 0.2182 | 0.3576143 | 0.155743 | -0.1973 | 43.1217
6206 | 8.670556 | 2.7168 | 24.676 | 2 | 3.4508 | 3.45559 | 11.91 | 0.060065 | 0.2182 | 0.3576341 | 0.1553919 | -0.1989 | 43.1222
6207 | 8.672222 | 2.7168 | 24.6798 | 2 | 3.4694 | 3.456129 | 12.04 | 0.061054 | 0.2196 | 0.3576539 | 0.1550428 | -0.2004 | 43.1225
6208 | 8.673611 | 2.7084 | 24.6835 | 2 | 3.4526 | 3.45667 | 11.92 | 0.060169 | 0.2187 | 0.3576745 | 0.1546916 | -0.202 | 43.1234
6209 | 8.675 | 2.7084 | 24.6873 | 2 | 3.4543 | 3.457203 | 11.93 | 0.060247 | 0.2191 | 0.3576959 | 0.1545472 | -0.2034 | 43.1238
6210 | 8.676389 | 2.7013 | 24.6911 | 2 | 3.4632 | 3.457747 | 11.99 | 0.060724 | 0.2199 | 0.3577175 | 0.154199 | -0.2048 | 43.124
6211 | 8.677778 | 2.7013 | 24.6948 | 2 | 3.4694 | 3.45825 | 12.04 | 0.061054 | 0.2216 | 0.3577396 | 0.1538539 | -0.2062 | 43.1242
6212 | 8.679167 | 2.6937 | 24.6986 | 2 | 3.449 | 3.458738 | 11.9 | 0.05997 | 0.2219 | 0.3577619 | 0.1535091 | -0.2075 | 43.1253
6213 | 8.680556 | 2.6937 | 24.7023 | 2 | 3.4526 | 3.459251 | 11.92 | 0.060173 | 0.2217 | 0.3577848 | 0.153164 | -0.2089 | 43.1256
6214 | 8.681944 | 2.6864 | 24.706 | 2 | 3.4588 | 3.45977 | 11.96 | 0.060484 | 0.2224 | 0.3578076 | 0.1528204 | -0.2102 | 43.1259
6215 | 8.683333 | 2.6864 | 24.7098 | 2 | 3.4676 | 3.460321 | 12.02 | 0.06096 | 0.2237 | 0.357831 | 0.1526891 | -0.2114 | 43.1261
6216 | 8.684722 | 2.6803 | 24.7135 | 2 | 3.4579 | 3.460853 | 11.96 | 0.060451 | 0.2243 | 0.3578548 | 0.1523499 | -0.2125 | 43.1268
6217 | 8.686111 | 2.6803 | 24.7172 | 2 | 3.4481 | 3.46138 | 11.89 | 0.059937 | 0.2237 | 0.357879 | 0.15201 | -0.2137 | 43.1276
6218 | 8.6875 | 2.6738 | 24.7209 | 2 | 3.4614 | 3.461958 | 11.98 | 0.060621 | 0.2246 | 0.3579039 | 0.1516718 | -0.2148 | 43.1277
6219 | 8.688889 | 2.6738 | 24.7247 | 2 | 3.4614 | 3.462462 | 11.98 | 0.060631 | 0.2258 | 0.3579291 | 0.1513363 | -0.2159 | 43.1281
6220 | 8.690278 | 2.6675 | 24.7284 | 2 | 3.4853 | 3.46302 | 12.15 | 0.061884 | 0.2283 | 0.3579548 | 0.1510048 | -0.2169 | 43.1278
6221 | 8.691667 | 2.6675 | 24.7321 | 2 | 3.465 | 3.463541 | 12.01 | 0.060831 | 0.2293 | 0.3579809 | 0.1508881 | -0.2178 | 43.1289
6222 | 8.693056 | 2.6625 | 24.7358 | 2 | 3.4826 | 3.464067 | 12.13 | 0.061762 | 0.2316 | 0.3580073 | 0.1505638 | -0.2187 | 43.1288
6223 | 8.694444 | 2.6625 | 24.7395 | 2 | 3.4623 | 3.464616 | 11.99 | 0.060675 | 0.2327 | 0.3580338 | 0.1502424 | -0.2196 | 43.1299
6224 | 8.695833 | 2.6573 | 24.7432 | 2 | 3.4835 | 3.465205 | 12.13 | 0.061812 | 0.2358 | 0.3580606 | 0.1499266 | -0.2204 | 43.1297
6225 | 8.697222 | 2.6573 | 24.7469 | 2 | 3.4835 | 3.465789 | 12.13 | 0.061791 | 0.2383 | 0.3580873 | 0.1496164 | -0.2212 | 43.1302
6226 | 8.698611 | 2.6523 | 24.7506 | 2 | 3.465 | 3.466376 | 12.01 | 0.060815 | 0.2387 | 0.3581138 | 0.1493073 | -0.222 | 43.1312
6227 | 8.7 | 2.6523 | 24.7542 | 2 | 3.4818 | 3.466868 | 12.12 | 0.061708 | 0.2408 | 0.3581414 | 0.1492151 | -0.2226 | 43.1312
6228 | 8.701389 | 2.6486 | 24.7579 | 2 | 3.48 | 3.467439 | 12.11 | 0.061609 | 0.2419 | 0.3581701 | 0.1489129 | -0.2232 | 43.1317
6229 | 8.702778 | 2.6486 | 24.7616 | 2 | 3.4623 | 3.46803 | 11.99 | 0.06067 | 0.2419 | 0.3581997 | 0.1486113 | -0.2238 | 43.1327
6230 | 8.704167 | 2.6445 | 24.7653 | 2 | 3.4712 | 3.468619 | 12.05 | 0.061132 | 0.2431 | 0.3582288 | 0.1483119 | -0.2244 | 43.1329
6231 | 8.705556 | 2.6445 | 24.769 | 2 | 3.4668 | 3.4692 | 12.02 | 0.060903 | 0.2437 | 0.3582581 | 0.1480135 | -0.2249 | 43.1335
6232 | 8.706944 | 2.6407 | 24.7726 | 2 | 3.4791 | 3.469784 | 12.1 | 0.061557 | 0.2452 | 0.358288 | 0.1477171 | -0.2254 | 43.1336
6233 | 8.708333 | 2.6407 | 24.7763 | 2 | 3.4738 | 3.470366 | 12.07 | 0.061287 | 0.2457 | 0.3583183 | 0.1476382 | -0.2257 | 43.1343
6234 | 8.709722 | 2.6382 | 24.78 | 2 | 3.4818 | 3.470948 | 12.12 | 0.061708 | 0.247 | 0.3583488 | 0.1473459 | -0.2261 | 43.1345
6235 | 8.711111 | 2.6382 | 24.7836 | 2 | 3.4579 | 3.47154 | 11.96 | 0.060435 | 0.2462 | 0.35838 | 0.1470523 | -0.2264 | 43.1357
6236 | 8.7125 | 2.6353 | 24.7873 | 2 | 3.4906 | 3.472117 | 12.18 | 0.062164 | 0.248 | 0.3584108 | 0.1467633 | -0.2266 | 43.1352
6237 | 8.713889 | 2.6353 | 24.791 | 2 | 3.4712 | 3.472679 | 12.05 | 0.061147 | 0.2488 | 0.3584416 | 0.1464755 | -0.2269 | 43.1363
6238 | 8.715278 | 2.6327 | 24.7946 | 2 | 3.4862 | 3.473286 | 12.15 | 0.061942 | 0.2511 | 0.3584727 | 0.1461926 | -0.2271 | 43.1363
6239 | 8.716667 | 2.6327 | 24.7983 | 2 | 3.4721 | 3.473917 | 12.06 | 0.061212 | 0.2512 | 0.3585039 | 0.1461259 | -0.2272 | 43.1372
6240 | 8.718333 | 2.6313 | 24.8019 | 2 | 3.4941 | 3.474502 | 12.21 | 0.062395 | 0.254 | 0.3585343 | 0.1458492 | -0.2273 | 43.1374
6241 | 8.719722 | 2.6313 | 24.8056 | 2 | 3.4879 | 3.475116 | 12.17 | 0.06205 | 0.2557 | 0.358565 | 0.1455763 | -0.2273 | 43.138
6242 | 8.721111 | 2.6297 | 24.8093 | 2 | 3.4774 | 3.475723 | 12.09 | 0.061461 | 0.2572 | 0.3585953 | 0.1453072 | -0.2273 | 43.1389
6243 | 8.7225 | 2.6297 | 24.8129 | 2 | 3.4853 | 3.47632 | 12.15 | 0.061906 | 0.259 | 0.3586269 | 0.1450412 | -0.2272 | 43.1391
6244 | 8.723889 | 2.6283 | 24.8166 | 2 | 3.4844 | 3.476899 | 12.14 | 0.061843 | 0.2609 | 0.3586589 | 0.144778 | -0.2272 | 43.1396
6245 | 8.725278 | 2.6283 | 24.8202 | 2 | 3.4721 | 3.477464 | 12.06 | 0.061183 | 0.2612 | 0.3586912 | 0.1447334 | -0.227 | 43.1405
6246 | 8.726667 | 2.6281 | 24.8239 | 2 | 3.4835 | 3.478028 | 12.13 | 0.061796 | 0.2627 | 0.3587241 | 0.1444743 | -0.2268 | 43.1406
6247 | 8.728056 | 2.6281 | 24.8275 | 2 | 3.4888 | 3.478579 | 12.17 | 0.062093 | 0.2642 | 0.3587574 | 0.1442195 | -0.2266 | 43.1409
6248 | 8.729444 | 2.6276 | 24.8312 | 2 | 3.4923 | 3.479178 | 12.2 | 0.062265 | 0.2662 | 0.3587908 | 0.1439697 | -0.2263 | 43.1413
6249 | 8.730833 | 2.6276 | 24.8348 | 2 | 3.4809 | 3.479783 | 12.12 | 0.061658 | 0.2678 | 0.3588247 | 0.1437236 | -0.226 | 43.1422
6250 | 8.732222 | 2.6273 | 24.8385 | 2 | 3.48 | 3.480378 | 12.11 | 0.061601 | 0.2685 | 0.3588592 | 0.1434782 | -0.2257 | 43.1426
6251 | 8.733611 | 2.6273 | 24.8421 | 2 | 3.4932 | 3.480945 | 12.2 | 0.062318 | 0.2709 | 0.3588945 | 0.1434525 | -0.2253 | 43.1427
6252 | 8.735 | 2.6283 | 24.8458 | 2 | 3.5046 | 3.481538 | 12.28 | 0.06293 | 0.2742 | 0.3589299 | 0.1432187 | -0.2248 | 43.1428
6253 | 8.736389 | 2.6283 | 24.8494 | 2 | 3.4862 | 3.482173 | 12.15 | 0.061931 | 0.2753 | 0.3589658 | 0.1429879 | -0.2244 | 43.1439
6254 | 8.737778 | 2.6289 | 24.8531 | 2 | 3.4932 | 3.482801 | 12.2 | 0.062321 | 0.2777 | 0.3590017 | 0.1427617 | -0.2238 | 43.1442
6255 | 8.739167 | 2.6289 | 24.8568 | 2 | 3.4923 | 3.483383 | 12.2 | 0.062258 | 0.2804 | 0.3590374 | 0.1425409 | -0.2233 | 43.1447
6256 | 8.740556 | 2.6298 | 24.8604 | 2 | 3.4782 | 3.483969 | 12.1 | 0.061524 | 0.2808 | 0.359074 | 0.1423213 | -0.2227 | 43.1456
6257 | 8.741944 | 2.6298 | 24.8641 | 2 | 3.4993 | 3.484554 | 12.25 | 0.062636 | 0.2829 | 0.3591116 | 0.1423197 | -0.2221 | 43.1454
6258 | 8.743333 | 2.6319 | 24.8677 | 2 | 3.4765 | 3.48515 | 12.09 | 0.061431 | 0.2831 | 0.3591496 | 0.142105 | -0.2214 | 43.1466
6259 | 8.744722 | 2.6319 | 24.8714 | 2 | 3.4862 | 3.485761 | 12.15 | 0.061942 | 0.2839 | 0.3591879 | 0.1418909 | -0.2206 | 43.1468
6260 | 8.746111 | 2.6337 | 24.875 | 2 | 3.4958 | 3.486341 | 12.22 | 0.062462 | 0.2847 | 0.3592254 | 0.1416785 | -0.2198 | 43.147
6261 | 8.7475 | 2.6337 | 24.8787 | 2 | 3.4879 | 3.486934 | 12.17 | 0.062025 | 0.2861 | 0.3592632 | 0.1414686 | -0.2191 | 43.1477
6262 | 8.748889 | 2.6356 | 24.8824 | 2 | 3.4976 | 3.487517 | 12.23 | 0.062542 | 0.288 | 0.3593007 | 0.1412629 | -0.2183 | 43.1479
6263 | 8.750278 | 2.6356 | 24.886 | 2 | 3.4914 | 3.488103 | 12.19 | 0.062238 | 0.2885 | 0.3593382 | 0.1412745 | -0.2174 | 43.1486
6264 | 8.751667 | 2.6387 | 24.8897 | 2 | 3.4888 | 3.488671 | 12.17 | 0.062083 | 0.2896 | 0.359376 | 0.1410723 | -0.2164 | 43.1491
6265 | 8.753056 | 2.6387 | 24.8934 | 2 | 3.4914 | 3.489303 | 12.19 | 0.062231 | 0.2908 | 0.3594138 | 0.1408723 | -0.2155 | 43.1495
6266 | 8.754444 | 2.6413 | 24.897 | 2 | 3.4941 | 3.489929 | 12.21 | 0.062365 | 0.2916 | 0.3594512 | 0.140674 | -0.2145 | 43.1499
6267 | 8.755833 | 2.6413 | 24.9007 | 2 | 3.4941 | 3.490525 | 12.21 | 0.062368 | 0.2929 | 0.3594892 | 0.140479 | -0.2135 | 43.1504
6268 | 8.757222 | 2.6442 | 24.9044 | 2 | 3.487 | 3.49116 | 12.16 | 0.061983 | 0.2942 | 0.3595265 | 0.1402879 | -0.2125 | 43.1511
6269 | 8.758611 | 2.6442 | 24.9081 | 2 | 3.4853 | 3.491794 | 12.15 | 0.061906 | 0.2944 | 0.3595636 | 0.1403104 | -0.2114 | 43.1516
6270 | 8.76 | 2.6481 | 24.9118 | 2 | 3.5081 | 3.492352 | 12.31 | 0.063105 | 0.2961 | 0.3596 | 0.1401233 | -0.2103 | 43.1513
6271 | 8.761389 | 2.6481 | 24.9154 | 2 | 3.5046 | 3.492997 | 12.28 | 0.062948 | 0.2975 | 0.359636 | 0.1399402 | -0.2092 | 43.1519
6272 | 8.762778 | 2.6516 | 24.9191 | 2 | 3.509 | 3.493586 | 12.31 | 0.063166 | 0.2992 | 0.3596719 | 0.1397604 | -0.208 | 43.1523
6273 | 8.764444 | 2.6516 | 24.9228 | 2 | 3.5133 | 3.494179 | 12.34 | 0.063402 | 0.3016 | 0.3597069 | 0.1395855 | -0.2068 | 43.153
6274 | 8.765833 | 2.6553 | 24.9265 | 2 | 3.5098 | 3.494752 | 12.32 | 0.063202 | 0.3041 | 0.3597421 | 0.1394155 | -0.2056 | 43.1536
6275 | 8.767222 | 2.6553 | 24.9302 | 2 | 3.502 | 3.495359 | 12.26 | 0.062788 | 0.3049 | 0.3597772 | 0.1394583 | -0.2043 | 43.1543
6276 | 8.768611 | 2.6601 | 24.9339 | 2 | 3.4958 | 3.495964 | 12.22 | 0.062459 | 0.3064 | 0.3598118 | 0.139293 | -0.203 | 43.1549
6277 | 8.77 | 2.6601 | 24.9376 | 2 | 3.5098 | 3.496595 | 12.32 | 0.063207 | 0.3084 | 0.3598462 | 0.1391319 | -0.2017 | 43.1549
6278 | 8.771389 | 2.6645 | 24.9413 | 2 | 3.5028 | 3.497182 | 12.27 | 0.062824 | 0.3094 | 0.3598812 | 0.1389736 | -0.2003 | 43.1556
6279 | 8.772778 | 2.6645 | 24.945 | 2 | 3.5011 | 3.497772 | 12.26 | 0.062733 | 0.3102 | 0.3599152 | 0.1388177 | -0.199 | 43.1562
6280 | 8.774167 | 2.669 | 24.9487 | 2 | 3.5081 | 3.498366 | 12.31 | 0.063112 | 0.3113 | 0.3599491 | 0.1386631 | -0.1976 | 43.1564
6281 | 8.775556 | 2.669 | 24.9524 | 2 | 3.4967 | 3.498967 | 12.23 | 0.062495 | 0.3122 | 0.3599829 | 0.13872 | -0.1962 | 43.1572
6282 | 8.776944 | 2.6745 | 24.9561 | 2 | 3.4835 | 3.499587 | 12.13 | 0.061816 | 0.3117 | 0.3600169 | 0.1385664 | -0.1947 | 43.1581
6283 | 8.778333 | 2.6745 | 24.9599 | 2 | 3.509 | 3.500161 | 12.31 | 0.063166 | 0.3137 | 0.3600504 | 0.1384169 | -0.1933 | 43.1577
6284 | 8.779722 | 2.6796 | 24.9636 | 2 | 3.4958 | 3.500742 | 12.22 | 0.062453 | 0.3137 | 0.3600838 | 0.1382672 | -0.1918 | 43.1586
6285 | 8.781111 | 2.6796 | 24.9673 | 2 | 3.4985 | 3.501327 | 12.24 | 0.0626 | 0.3148 | 0.3601166 | 0.1381195 | -0.1903 | 43.159
6286 | 8.7825 | 2.6846 | 24.971 | 2 | 3.5116 | 3.501917 | 12.33 | 0.063317 | 0.3166 | 0.3601487 | 0.137976 | -0.1888 | 43.159
6287 | 8.783889 | 2.6846 | 24.9748 | 2 | 3.5168 | 3.502518 | 12.37 | 0.063594 | 0.318 | 0.3601803 | 0.1380445 | -0.1872 | 43.1593
6288 | 8.785278 | 2.6907 | 24.9785 | 2 | 3.5011 | 3.503108 | 12.26 | 0.06273 | 0.3189 | 0.3602119 | 0.1379057 | -0.1856 | 43.1603
6289 | 8.786667 | 2.6907 | 24.9823 | 2 | 3.5151 | 3.503706 | 12.36 | 0.063496 | 0.3208 | 0.3602435 | 0.1377706 | -0.184 | 43.1602
6290 | 8.788056 | 2.6964 | 24.986 | 2 | 3.5055 | 3.504283 | 12.29 | 0.062977 | 0.3226 | 0.3602748 | 0.1376388 | -0.1824 | 43.161
6291 | 8.789444 | 2.6964 | 24.9898 | 2 | 3.5107 | 3.504869 | 12.33 | 0.063247 | 0.3246 | 0.3603065 | 0.1375112 | -0.1808 | 43.1613
6292 | 8.790833 | 2.702 | 24.9935 | 2 | 3.5186 | 3.505495 | 12.38 | 0.063689 | 0.3267 | 0.3603382 | 0.1373872 | -0.1792 | 43.1615
6293 | 8.792222 | 2.702 | 24.9973 | 2 | 3.5116 | 3.506099 | 12.33 | 0.06331 | 0.3282 | 0.3603694 | 0.1374766 | -0.1775 | 43.1621
6294 | 8.793611 | 2.7088 | 25.001 | 2 | 3.5151 | 3.506696 | 12.36 | 0.063483 | 0.3301 | 0.3604006 | 0.1373593 | -0.1758 | 43.1625
6295 | 8.795 | 2.7088 | 25.0048 | 2 | 3.5264 | 3.507279 | 12.44 | 0.064122 | 0.3327 | 0.3604321 | 0.1372461 | -0.1741 | 43.1625
6296 | 8.796389 | 2.715 | 25.0086 | 2 | 3.5098 | 3.507842 | 12.32 | 0.063223 | 0.3335 | 0.3604642 | 0.1371337 | -0.1723 | 43.1635
6297 | 8.797778 | 2.715 | 25.0124 | 2 | 3.5194 | 3.508417 | 12.39 | 0.063733 | 0.3344 | 0.3604964 | 0.1370235 | -0.1706 | 43.1636
6298 | 8.799167 | 2.7213 | 25.0161 | 2 | 3.5186 | 3.508983 | 12.38 | 0.063672 | 0.3365 | 0.3605289 | 0.1369181 | -0.1689 | 43.1641
6299 | 8.800556 | 2.7213 | 25.0199 | 2 | 3.502 | 3.509581 | 12.26 | 0.062795 | 0.3368 | 0.3605612 | 0.1370251 | -0.1671 | 43.1651
6300 | 8.801944 | 2.7286 | 25.0237 | 2 | 3.5368 | 3.510155 | 12.51 | 0.064668 | 0.34 | 0.3605935 | 0.1369266 | -0.1652 | 43.1644
6301 | 8.803333 | 2.7286 | 25.0275 | 2 | 3.5142 | 3.510774 | 12.35 | 0.063443 | 0.3414 | 0.3606254 | 0.1368317 | -0.1634 | 43.1655
6302 | 8.804722 | 2.7353 | 25.0313 | 2 | 3.4993 | 3.511359 | 12.25 | 0.062665 | 0.3422 | 0.3606571 | 0.1367385 | -0.1616 | 43.1664
6303 | 8.806111 | 2.7353 | 25.0351 | 2 | 3.5221 | 3.511919 | 12.4 | 0.063869 | 0.3443 | 0.3606891 | 0.1366483 | -0.1598 | 43.1661
6304 | 8.8075 | 2.7421 | 25.0389 | 2 | 3.516 | 3.512523 | 12.36 | 0.063543 | 0.3457 | 0.3607212 | 0.1365605 | -0.1579 | 43.1667
6305 | 8.808889 | 2.7421 | 25.0427 | 2 | 3.5186 | 3.513121 | 12.38 | 0.063685 | 0.3475 | 0.3607534 | 0.1366887 | -0.1561 | 43.1671
6306 | 8.810278 | 2.7498 | 25.0466 | 2 | 3.5142 | 3.51371 | 12.35 | 0.063449 | 0.3489 | 0.3607856 | 0.1366072 | -0.1542 | 43.1676
6307 | 8.811944 | 2.7498 | 25.0504 | 2 | 3.5072 | 3.514236 | 12.3 | 0.063071 | 0.3493 | 0.3608178 | 0.1365259 | -0.1522 | 43.1687
6308 | 8.813333 | 2.757 | 25.0542 | 2 | 3.5186 | 3.514823 | 12.38 | 0.063682 | 0.3506 | 0.3608497 | 0.1364465 | -0.1503 | 43.1687
6309 | 8.814722 | 2.757 | 25.0581 | 2 | 3.5238 | 3.515385 | 12.42 | 0.06397 | 0.3521 | 0.3608817 | 0.1363704 | -0.1484 | 43.1689
6310 | 8.816111 | 2.7641 | 25.0619 | 2 | 3.5255 | 3.515952 | 12.43 | 0.064068 | 0.3531 | 0.360914 | 0.1362969 | -0.1465 | 43.1693
6311 | 8.8175 | 2.7641 | 25.0657 | 2 | 3.5098 | 3.516534 | 12.32 | 0.063207 | 0.3533 | 0.3609466 | 0.1364364 | -0.1446 | 43.1702
6312 | 8.818889 | 2.7721 | 25.0696 | 2 | 3.5177 | 3.517094 | 12.37 | 0.063635 | 0.3536 | 0.3609795 | 0.1363638 | -0.1426 | 43.1704
6313 | 8.820278 | 2.7721 | 25.0734 | 2 | 3.5177 | 3.517586 | 12.37 | 0.063625 | 0.3545 | 0.361012 | 0.1362941 | -0.1407 | 43.1708
6314 | 8.821667 | 2.7795 | 25.0773 | 2 | 3.5072 | 3.518211 | 12.3 | 0.063074 | 0.355 | 0.3610441 | 0.1362254 | -0.1387 | 43.1715
6315 | 8.823056 | 2.7795 | 25.0812 | 2 | 3.5282 | 3.518821 | 12.45 | 0.064207 | 0.3572 | 0.3610763 | 0.1361613 | -0.1368 | 43.1712
6316 | 8.824444 | 2.7869 | 25.085 | 2 | 3.5186 | 3.519392 | 12.38 | 0.063689 | 0.3585 | 0.3611086 | 0.1360999 | -0.1349 | 43.172
6317 | 8.825833 | 2.7869 | 25.0889 | 2 | 3.5116 | 3.51994 | 12.33 | 0.063307 | 0.3595 | 0.3611413 | 0.1362495 | -0.1329 | 43.1726
6318 | 8.827222 | 2.7951 | 25.0928 | 2 | 3.5238 | 3.520525 | 12.42 | 0.064 | 0.3613 | 0.3611735 | 0.1361935 | -0.1309 | 43.1725
6319 | 8.828611 | 2.7951 | 25.0967 | 2 | 3.5212 | 3.521117 | 12.4 | 0.063853 | 0.3619 | 0.3612046 | 0.1361392 | -0.1289 | 43.173
6320 | 8.83 | 2.8027 | 25.1006 | 2 | 3.5133 | 3.521678 | 12.34 | 0.063402 | 0.3624 | 0.3612359 | 0.1360857 | -0.1269 | 43.1737
6321 | 8.831389 | 2.8027 | 25.1045 | 2 | 3.4993 | 3.522291 | 12.25 | 0.062665 | 0.3625 | 0.361267 | 0.1360328 | -0.125 | 43.1745
6322 | 8.832778 | 2.8101 | 25.1084 | 2 | 3.5142 | 3.522857 | 12.35 | 0.063456 | 0.3631 | 0.3612982 | 0.1359807 | -0.1231 | 43.1744
6323 | 8.834167 | 2.8101 | 25.1123 | 2 | 3.5194 | 3.523444 | 12.39 | 0.063743 | 0.3634 | 0.3613294 | 0.136137 | -0.1211 | 43.1746
6324 | 8.835556 | 2.8184 | 25.1162 | 2 | 3.529 | 3.523942 | 12.45 | 0.064257 | 0.3642 | 0.361361 | 0.136087 | -0.1191 | 43.1747
6325 | 8.836944 | 2.8184 | 25.1201 | 2 | 3.5247 | 3.524528 | 12.42 | 0.064014 | 0.3651 | 0.3613928 | 0.13604 | -0.1171 | 43.1752
6326 | 8.838333 | 2.8261 | 25.1241 | 2 | 3.5186 | 3.525096 | 12.38 | 0.063703 | 0.366 | 0.3614253 | 0.1359953 | -0.1151 | 43.1758
6327 | 8.839722 | 2.8261 | 25.128 | 2 | 3.516 | 3.525618 | 12.36 | 0.063547 | 0.3667 | 0.3614574 | 0.1359527 | -0.1131 | 43.1762
6328 | 8.841111 | 2.8336 | 25.1319 | 2 | 3.5342 | 3.526104 | 12.49 | 0.064557 | 0.3677 | 0.3614904 | 0.1359118 | -0.1112 | 43.176
6329 | 8.8425 | 2.8336 | 25.1359 | 2 | 3.5238 | 3.526605 | 12.42 | 0.063987 | 0.3676 | 0.3615247 | 0.1360735 | -0.1092 | 43.1767
6330 | 8.843889 | 2.842 | 25.1398 | 2 | 3.529 | 3.527184 | 12.45 | 0.064251 | 0.3685 | 0.3615595 | 0.136034 | -0.1072 | 43.1769
6331 | 8.845278 | 2.842 | 25.1438 | 2 | 3.5334 | 3.527775 | 12.48 | 0.064483 | 0.3698 | 0.361595 | 0.1359968 | -0.1052 | 43.1771
6332 | 8.846667 | 2.8496 | 25.1477 | 2 | 3.5316 | 3.528227 | 12.47 | 0.064394 | 0.3715 | 0.3616304 | 0.1359621 | -0.1033 | 43.1776
6333 | 8.848056 | 2.8496 | 25.1517 | 2 | 3.5177 | 3.528764 | 12.37 | 0.063645 | 0.3729 | 0.3616655 | 0.1359296 | -0.1013 | 43.1784
6334 | 8.849444 | 2.8571 | 25.1557 | 2 | 3.5308 | 3.52924 | 12.47 | 0.06434 | 0.3744 | 0.3617014 | 0.1359003 | -0.0994 | 43.1783
6335 | 8.850833 | 2.8571 | 25.1597 | 2 | 3.5142 | 3.529764 | 12.35 | 0.063459 | 0.3728 | 0.3617372 | 0.1360727 | -0.0975 | 43.1792
6336 | 8.852222 | 2.8654 | 25.1636 | 2 | 3.536 | 3.530317 | 12.5 | 0.064631 | 0.3746 | 0.3617729 | 0.1360436 | -0.0955 | 43.1789
6337 | 8.853611 | 2.8654 | 25.1676 | 2 | 3.5308 | 3.530829 | 12.47 | 0.064349 | 0.3754 | 0.3618086 | 0.1360165 | -0.0936 | 43.1794
6338 | 8.855278 | 2.873 | 25.1716 | 2 | 3.5282 | 3.531327 | 12.45 | 0.064207 | 0.3768 | 0.361844 | 0.1359922 | -0.0916 | 43.1802
6339 | 8.856667 | 2.873 | 25.1756 | 2 | 3.542 | 3.531898 | 12.55 | 0.064974 | 0.3792 | 0.3618795 | 0.1359735 | -0.0897 | 43.1801
6340 | 8.858056 | 2.8804 | 25.1796 | 2 | 3.5308 | 3.532457 | 12.47 | 0.064352 | 0.3802 | 0.3619143 | 0.135957 | -0.0879 | 43.1808
6341 | 8.859444 | 2.8804 | 25.1836 | 2 | 3.5177 | 3.53302 | 12.37 | 0.063656 | 0.3797 | 0.3619491 | 0.1361402 | -0.086 | 43.1816
6342 | 8.860833 | 2.8886 | 25.1876 | 2 | 3.5116 | 3.533522 | 12.33 | 0.063317 | 0.3783 | 0.3619844 | 0.1361199 | -0.084 | 43.1821
6343 | 8.862222 | 2.8886 | 25.1917 | 2 | 3.5412 | 3.534079 | 12.54 | 0.064923 | 0.3795 | 0.3620192 | 0.136102 | -0.0821 | 43.1814
6344 | 8.863611 | 2.896 | 25.1957 | 2 | 3.5481 | 3.534596 | 12.59 | 0.065327 | 0.3809 | 0.3620537 | 0.136087 | -0.0803 | 43.1816
6345 | 8.865 | 2.896 | 25.1997 | 2 | 3.5334 | 3.535154 | 12.48 | 0.064502 | 0.3815 | 0.3620883 | 0.1360724 | -0.0784 | 43.1824
6346 | 8.866389 | 2.9033 | 25.2037 | 2 | 3.5455 | 3.53563 | 12.57 | 0.065172 | 0.3828 | 0.3621236 | 0.1360595 | -0.0766 | 43.1823
6347 | 8.867778 | 2.9033 | 25.2078 | 2 | 3.5377 | 3.536177 | 12.52 | 0.064729 | 0.3839 | 0.3621597 | 0.1362512 | -0.0748 | 43.1829
6348 | 8.869167 | 2.9112 | 25.2118 | 2 | 3.5299 | 3.536669 | 12.46 | 0.06429 | 0.3841 | 0.3621956 | 0.1362407 | -0.0729 | 43.1835
6349 | 8.870556 | 2.9112 | 25.2159 | 2 | 3.5282 | 3.537179 | 12.45 | 0.064225 | 0.3845 | 0.3622321 | 0.1362315 | -0.0711 | 43.1839
6350 | 8.871944 | 2.9185 | 25.2199 | 2 | 3.536 | 3.537713 | 12.5 | 0.064634 | 0.3847 | 0.3622687 | 0.1362219 | -0.0692 | 43.184
6351 | 8.873333 | 2.9185 | 25.224 | 2 | 3.5377 | 3.538178 | 12.52 | 0.064769 | 0.3857 | 0.3623047 | 0.1362144 | -0.0675 | 43.1842
6352 | 8.874722 | 2.9255 | 25.2281 | 2 | 3.5524 | 3.538714 | 12.62 | 0.06554 | 0.3882 | 0.3623411 | 0.1362117 | -0.0657 | 43.184
6353 | 8.876111 | 2.9255 | 25.2321 | 2 | 3.5334 | 3.539247 | 12.48 | 0.064502 | 0.3887 | 0.3623782 | 0.1364118 | -0.0639 | 43.185
6354 | 8.8775 | 2.9333 | 25.2362 | 2 | 3.5679 | 3.539703 | 12.73 | 0.066412 | 0.3915 | 0.3624147 | 0.1364152 | -0.0621 | 43.1842
6355 | 8.878889 | 2.9333 | 25.2403 | 2 | 3.5247 | 3.540182 | 12.42 | 0.064031 | 0.3911 | 0.3624517 | 0.1364174 | -0.0603 | 43.1859
6356 | 8.880278 | 2.9404 | 25.2444 | 2 | 3.5325 | 3.54067 | 12.48 | 0.064466 | 0.3919 | 0.3624886 | 0.136421 | -0.0586 | 43.1859
6357 | 8.881667 | 2.9404 | 25.2485 | 2 | 3.5446 | 3.54117 | 12.56 | 0.065141 | 0.3933 | 0.3625262 | 0.1364278 | -0.0569 | 43.1858
6358 | 8.883056 | 2.9472 | 25.2526 | 2 | 3.5316 | 3.541645 | 12.47 | 0.064411 | 0.3932 | 0.3625639 | 0.136433 | -0.0552 | 43.1866
6359 | 8.884444 | 2.9472 | 25.2567 | 2 | 3.5576 | 3.542115 | 12.66 | 0.065841 | 0.3944 | 0.362601 | 0.1366444 | -0.0535 | 43.186
6360 | 8.885833 | 2.9548 | 25.2608 | 2 | 3.5602 | 3.542633 | 12.67 | 0.065984 | 0.3963 | 0.362637 | 0.1366554 | -0.0517 | 43.1862
6361 | 8.887222 | 2.9548 | 25.2649 | 2 | 3.5429 | 3.543098 | 12.55 | 0.065004 | 0.3968 | 0.3626734 | 0.1366664 | -0.05 | 43.1871
6362 | 8.888611 | 2.9616 | 25.269 | 2 | 3.5247 | 3.543552 | 12.42 | 0.064017 | 0.3959 | 0.3627095 | 0.1366751 | -0.0484 | 43.188
6363 | 8.89 | 2.9616 | 25.2731 | 2 | 3.549 | 3.544087 | 12.6 | 0.065356 | 0.397 | 0.3627459 | 0.1366859 | -0.0467 | 43.1875
6364 | 8.891389 | 2.9682 | 25.2772 | 2 | 3.5438 | 3.544556 | 12.56 | 0.065093 | 0.3974 | 0.3627823 | 0.1366981 | -0.0451 | 43.188
6365 | 8.892778 | 2.9682 | 25.2814 | 2 | 3.5394 | 3.54511 | 12.53 | 0.064813 | 0.3977 | 0.3628188 | 0.1369155 | -0.0435 | 43.1884
6366 | 8.894167 | 2.9755 | 25.2855 | 2 | 3.5412 | 3.545608 | 12.54 | 0.064942 | 0.3979 | 0.3628562 | 0.1369285 | -0.0418 | 43.1887
6367 | 8.895556 | 2.9755 | 25.2896 | 2 | 3.5351 | 3.54608 | 12.5 | 0.064597 | 0.3977 | 0.3628938 | 0.1369413 | -0.0402 | 43.1892
6368 | 8.896944 | 2.982 | 25.2938 | 2 | 3.536 | 3.546573 | 12.5 | 0.064628 | 0.3979 | 0.3629317 | 0.1369549 | -0.0386 | 43.1894
6369 | 8.898611 | 2.982 | 25.2979 | 2 | 3.5464 | 3.54701 | 12.58 | 0.065212 | 0.3991 | 0.3629693 | 0.1369706 | -0.037 | 43.1898
6370 | 8.9 | 2.9882 | 25.3021 | 2 | 3.5403 | 3.547489 | 12.53 | 0.064894 | 0.399 | 0.3630073 | 0.1369858 | -0.0355 | 43.1902
6371 | 8.901389 | 2.9882 | 25.3062 | 2 | 3.5576 | 3.547963 | 12.66 | 0.065866 | 0.4008 | 0.3630448 | 0.1372078 | -0.034 | 43.1899
6372 | 8.902778 | 2.9952 | 25.3104 | 2 | 3.5498 | 3.548394 | 12.6 | 0.065414 | 0.4017 | 0.3630829 | 0.1372279 | -0.0324 | 43.1905
6373 | 8.904167 | 2.9952 | 25.3146 | 2 | 3.5429 | 3.548844 | 12.55 | 0.065029 | 0.4022 | 0.3631218 | 0.137249 | -0.0308 | 43.191
6374 | 8.905556 | 3.0015 | 25.3187 | 2 | 3.5515 | 3.549301 | 12.61 | 0.065492 | 0.4028 | 0.3631608 | 0.1372709 | -0.0293 | 43.191
6375 | 8.906944 | 3.0015 | 25.3229 | 2 | 3.5585 | 3.549798 | 12.66 | 0.065864 | 0.4047 | 0.3631998 | 0.1372954 | -0.0278 | 43.191
6376 | 8.908333 | 3.0075 | 25.3271 | 2 | 3.5498 | 3.550252 | 12.6 | 0.065418 | 0.4055 | 0.3632385 | 0.1373217 | -0.0264 | 43.1916
6377 | 8.909722 | 3.0075 | 25.3313 | 2 | 3.5585 | 3.550659 | 12.66 | 0.065914 | 0.4069 | 0.3632775 | 0.137555 | -0.0249 | 43.1915
6378 | 8.911111 | 3.0142 | 25.3355 | 2 | 3.542 | 3.551096 | 12.55 | 0.064956 | 0.407 | 0.3633175 | 0.137584 | -0.0234 | 43.1924
6379 | 8.9125 | 3.0142 | 25.3397 | 2 | 3.5679 | 3.551547 | 12.73 | 0.066402 | 0.4089 | 0.3633576 | 0.1376167 | -0.0219 | 43.1918
6380 | 8.913889 | 3.0203 | 25.3439 | 2 | 3.5619 | 3.552036 | 12.69 | 0.066073 | 0.4104 | 0.3633974 | 0.137652 | -0.0205 | 43.1923
6381 | 8.915278 | 3.0203 | 25.3481 | 2 | 3.5472 | 3.552452 | 12.58 | 0.06525 | 0.4109 | 0.3634368 | 0.1376871 | -0.0191 | 43.193
6382 | 8.916667 | 3.0261 | 25.3523 | 2 | 3.5498 | 3.552945 | 12.6 | 0.065391 | 0.4112 | 0.3634764 | 0.1377218 | -0.0177 | 43.1932
6383 | 8.918056 | 3.0261 | 25.3565 | 2 | 3.5498 | 3.553385 | 12.6 | 0.0654 | 0.4106 | 0.3635166 | 0.137963 | -0.0163 | 43.1935
6384 | 8.919444 | 3.0326 | 25.3607 | 2 | 3.555 | 3.553917 | 12.64 | 0.065683 | 0.4113 | 0.3635572 | 0.1379977 | -0.0149 | 43.1935
6385 | 8.920833 | 3.0326 | 25.3649 | 2 | 3.5533 | 3.554397 | 12.63 | 0.065602 | 0.4117 | 0.3635982 | 0.1380335 | -0.0135 | 43.1939
6386 | 8.922222 | 3.0384 | 25.3691 | 2 | 3.5714 | 3.554835 | 12.75 | 0.066608 | 0.4136 | 0.3636394 | 0.1380713 | -0.0121 | 43.1935
6387 | 8.923611 | 3.0384 | 25.3733 | 2 | 3.5688 | 3.555272 | 12.74 | 0.06646 | 0.4161 | 0.3636812 | 0.138113 | -0.0107 | 43.1939
6388 | 8.925 | 3.0439 | 25.3776 | 2 | 3.5498 | 3.555735 | 12.6 | 0.065445 | 0.4161 | 0.3637238 | 0.1381535 | -0.0094 | 43.1947
6389 | 8.926389 | 3.0439 | 25.3818 | 2 | 3.5679 | 3.556187 | 12.73 | 0.066412 | 0.4175 | 0.3637658 | 0.1384096 | -0.0081 | 43.1944
6390 | 8.927778 | 3.0502 | 25.386 | 2 | 3.5472 | 3.556678 | 12.58 | 0.065271 | 0.4172 | 0.3638078 | 0.1384519 | -0.0067 | 43.1953
6391 | 8.929167 | 3.0502 | 25.3903 | 2 | 3.5688 | 3.557146 | 12.74 | 0.066476 | 0.4182 | 0.3638501 | 0.1384961 | -0.0054 | 43.1949
6392 | 8.930556 | 3.0557 | 25.3945 | 2 | 3.5688 | 3.557618 | 12.74 | 0.066447 | 0.4195 | 0.3638922 | 0.138544 | -0.0041 | 43.1951
6393 | 8.931944 | 3.0557 | 25.3988 | 2 | 3.549 | 3.558071 | 12.6 | 0.065363 | 0.4197 | 0.3639341 | 0.1385939 | -0.0029 | 43.196
6394 | 8.933333 | 3.061 | 25.403 | 2 | 3.5705 | 3.558553 | 12.75 | 0.066585 | 0.4205 | 0.363976 | 0.1386434 | -0.0016 | 43.1955
6395 | 8.934722 | 3.061 | 25.4073 | 2 | 3.5645 | 3.55904 | 12.71 | 0.066201 | 0.422 | 0.3640184 | 0.1389054 | -0.0004 | 43.196
6396 | 8.936111 | 3.067 | 25.4116 | 2 | 3.561 | 3.559513 | 12.68 | 0.066044 | 0.4229 | 0.3640612 | 0.1389593 | 0.0009 | 43.1963
6397 | 8.9375 | 3.067 | 25.4158 | 2 | 3.5628 | 3.559977 | 12.69 | 0.066114 | 0.4238 | 0.3641042 | 0.1390156 | 0.0022 | 43.1965
6398 | 8.938889 | 3.0724 | 25.4201 | 2 | 3.5705 | 3.560436 | 12.75 | 0.06656 | 0.4257 | 0.3641469 | 0.1390758 | 0.0034 | 43.1965
6399 | 8.940278 | 3.0724 | 25.4244 | 2 | 3.5636 | 3.560879 | 12.7 | 0.066172 | 0.4268 | 0.3641897 | 0.1391376 | 0.0046 | 43.197
6400 | 8.941667 | 3.0775 | 25.4286 | 2 | 3.5662 | 3.56134 | 12.72 | 0.06632 | 0.4278 | 0.3642317 | 0.1392014 | 0.0058 | 43.1971
6401 | 8.943056 | 3.0775 | 25.4329 | 2 | 3.5593 | 3.56183 | 12.67 | 0.065933 | 0.4286 | 0.3642729 | 0.1394734 | 0.007 | 43.1976
6402 | 8.944444 | 3.0834 | 25.4372 | 2 | 3.561 | 3.56225 | 12.68 | 0.066049 | 0.4288 | 0.3643141 | 0.1395388 | 0.0082 | 43.1977
6403 | 8.945833 | 3.0834 | 25.4415 | 2 | 3.5791 | 3.562689 | 12.81 | 0.067044 | 0.4304 | 0.364355 | 0.1396065 | 0.0095 | 43.1974
6404 | 8.947222 | 3.0886 | 25.4458 | 2 | 3.5662 | 3.56312 | 12.72 | 0.066316 | 0.4309 | 0.3643965 | 0.1396759 | 0.0106 | 43.198
6405 | 8.948611 | 3.0886 | 25.4501 | 2 | 3.5834 | 3.563593 | 12.84 | 0.067271 | 0.433 | 0.3644382 | 0.1397492 | 0.0118 | 43.1977
6406 | 8.950278 | 3.0936 | 25.4544 | 2 | 3.5799 | 3.564054 | 12.82 | 0.067078 | 0.4342 | 0.3644798 | 0.1398262 | 0.0129 | 43.1984
6407 | 8.951667 | 3.0936 | 25.4587 | 2 | 3.5722 | 3.564517 | 12.76 | 0.06666 | 0.4343 | 0.3645214 | 0.1401058 | 0.0141 | 43.1989
6408 | 8.953056 | 3.0994 | 25.463 | 2 | 3.5645 | 3.564972 | 12.71 | 0.066201 | 0.4343 | 0.3645638 | 0.1401826 | 0.0153 | 43.1994
6409 | 8.954444 | 3.0994 | 25.4673 | 2 | 3.5688 | 3.565402 | 12.74 | 0.06645 | 0.4351 | 0.3646067 | 0.1402628 | 0.0164 | 43.1995
6410 | 8.955833 | 3.1044 | 25.4716 | 2 | 3.5671 | 3.565854 | 12.72 | 0.066368 | 0.4355 | 0.3646502 | 0.1403432 | 0.0175 | 43.1997
6411 | 8.957222 | 3.1044 | 25.4759 | 2 | 3.5782 | 3.566406 | 12.8 | 0.066979 | 0.4362 | 0.3646934 | 0.1404255 | 0.0186 | 43.1996
6412 | 8.958611 | 3.1093 | 25.4803 | 2 | 3.5679 | 3.566843 | 12.73 | 0.066402 | 0.4363 | 0.3647364 | 0.1405066 | 0.0197 | 43.2001
6413 | 8.96 | 3.1093 | 25.4846 | 2 | 3.5705 | 3.56731 | 12.75 | 0.066546 | 0.4369 | 0.3647793 | 0.1407885 | 0.0208 | 43.2003
6414 | 8.961389 | 3.1149 | 25.4889 | 2 | 3.5731 | 3.56777 | 12.77 | 0.0667 | 0.4375 | 0.3648221 | 0.1408716 | 0.022 | 43.2004
6415 | 8.962778 | 3.1149 | 25.4932 | 2 | 3.5799 | 3.568183 | 12.82 | 0.067089 | 0.4384 | 0.3648656 | 0.1409567 | 0.0231 | 43.2004
6416 | 8.964167 | 3.1198 | 25.4976 | 2 | 3.561 | 3.568689 | 12.68 | 0.066032 | 0.4377 | 0.3649094 | 0.1410403 | 0.0242 | 43.2012
6417 | 8.965556 | 3.1198 | 25.5019 | 2 | 3.5765 | 3.569148 | 12.79 | 0.066879 | 0.438 | 0.364953 | 0.1411248 | 0.0252 | 43.2009
6418 | 8.966944 | 3.1245 | 25.5063 | 2 | 3.5739 | 3.569573 | 12.77 | 0.066752 | 0.4385 | 0.3649964 | 0.1412088 | 0.0263 | 43.2012
6419 | 8.968333 | 3.1245 | 25.5106 | 2 | 3.5748 | 3.570046 | 12.78 | 0.066816 | 0.4391 | 0.3650401 | 0.1414936 | 0.0273 | 43.2014
6420 | 8.969722 | 3.1299 | 25.515 | 2 | 3.5567 | 3.57045 | 12.65 | 0.065801 | 0.4383 | 0.3650834 | 0.1415769 | 0.0284 | 43.2022
6421 | 8.971111 | 3.1299 | 25.5193 | 2 | 3.5799 | 3.570959 | 12.82 | 0.067085 | 0.4386 | 0.3651271 | 0.141661 | 0.0295 | 43.2016
6422 | 8.9725 | 3.1346 | 25.5237 | 2 | 3.5782 | 3.571454 | 12.8 | 0.066996 | 0.4391 | 0.3651714 | 0.1417458 | 0.0306 | 43.2019
6423 | 8.973889 | 3.1346 | 25.528 | 2 | 3.5722 | 3.571983 | 12.76 | 0.066656 | 0.4398 | 0.365215 | 0.1418336 | 0.0316 | 43.2023
6424 | 8.975278 | 3.1392 | 25.5324 | 2 | 3.5911 | 3.572495 | 12.9 | 0.067716 | 0.4414 | 0.3652584 | 0.1419236 | 0.0326 | 43.2019
6425 | 8.976667 | 3.1392 | 25.5367 | 2 | 3.5817 | 3.57291 | 12.83 | 0.067158 | 0.4422 | 0.3653027 | 0.1422112 | 0.0336 | 43.2024
6426 | 8.978056 | 3.1445 | 25.5411 | 2 | 3.5791 | 3.573364 | 12.81 | 0.067041 | 0.4426 | 0.3653469 | 0.1423032 | 0.0347 | 43.2027
6427 | 8.979444 | 3.1445 | 25.5455 | 2 | 3.5722 | 3.573828 | 12.76 | 0.066652 | 0.4424 | 0.3653923 | 0.142395 | 0.0357 | 43.2031
6428 | 8.980833 | 3.1492 | 25.5499 | 2 | 3.5825 | 3.574382 | 12.83 | 0.067268 | 0.4439 | 0.365437 | 0.1424887 | 0.0367 | 43.2029
6429 | 8.982222 | 3.1492 | 25.5542 | 2 | 3.5765 | 3.574853 | 12.79 | 0.066893 | 0.4442 | 0.3654821 | 0.1425821 | 0.0377 | 43.2034
6430 | 8.983611 | 3.1537 | 25.5586 | 2 | 3.5876 | 3.575274 | 12.87 | 0.067519 | 0.4454 | 0.365527 | 0.1426784 | 0.0387 | 43.2032
6431 | 8.985 | 3.1537 | 25.563 | 2 | 3.5799 | 3.575751 | 12.82 | 0.067101 | 0.4446 | 0.3655723 | 0.1429692 | 0.0397 | 43.2036
6432 | 8.986389 | 3.1589 | 25.5674 | 2 | 3.5774 | 3.576259 | 12.8 | 0.066961 | 0.4449 | 0.3656182 | 0.1430641 | 0.0407 | 43.2039
6433 | 8.987778 | 3.1589 | 25.5718 | 2 | 3.5791 | 3.576789 | 12.81 | 0.067044 | 0.4449 | 0.3656638 | 0.1431601 | 0.0417 | 43.204
6434 | 8.989167 | 3.1635 | 25.5762 | 2 | 3.5868 | 3.577274 | 12.87 | 0.067491 | 0.4463 | 0.3657091 | 0.1432598 | 0.0427 | 43.2039
6435 | 8.990556 | 3.1635 | 25.5806 | 2 | 3.5851 | 3.577805 | 12.85 | 0.067378 | 0.4468 | 0.3657536 | 0.1433608 | 0.0437 | 43.2042
6436 | 8.991944 | 3.1679 | 25.585 | 2 | 3.5774 | 3.578302 | 12.8 | 0.066941 | 0.4471 | 0.3657982 | 0.1434609 | 0.0446 | 43.2046
6437 | 8.993333 | 3.1679 | 25.5894 | 2 | 3.5739 | 3.578768 | 12.77 | 0.066748 | 0.4472 | 0.3658439 | 0.1437532 | 0.0456 | 43.2049
6438 | 8.995 | 3.173 | 25.5938 | 2 | 3.5859 | 3.57935 | 12.86 | 0.067434 | 0.4477 | 0.3658893 | 0.1438542 | 0.0466 | 43.2051
6439 | 8.996389 | 3.173 | 25.5982 | 2 | 3.5817 | 3.579761 | 12.83 | 0.067178 | 0.4475 | 0.3659345 | 0.1439561 | 0.0475 | 43.2054
6440 | 8.997778 | 3.1775 | 25.6026 | 2 | 3.5799 | 3.580264 | 12.82 | 0.067066 | 0.4477 | 0.3659789 | 0.1440579 | 0.0485 | 43.2057
6441 | 8.999167 | 3.1775 | 25.6071 | 2 | 3.5765 | 3.580747 | 12.79 | 0.066893 | 0.4481 | 0.366023 | 0.1441613 | 0.0494 | 43.2059
6442 | 9.000556 | 3.1817 | 25.6115 | 2 | 3.5876 | 3.581203 | 12.87 | 0.067509 | 0.4491 | 0.366067 | 0.1442663 | 0.0503 | 43.2058
6443 | 9.001944 | 3.1817 | 25.6159 | 2 | 3.5799 | 3.581693 | 12.82 | 0.067089 | 0.4494 | 0.3661104 | 0.1445589 | 0.0513 | 43.2062
6444 | 9.003333 | 3.1868 | 25.6203 | 2 | 3.5859 | 3.582132 | 12.86 | 0.067438 | 0.4498 | 0.3661536 | 0.1446649 | 0.0522 | 43.2062
6445 | 9.004722 | 3.1868 | 25.6248 | 2 | 3.5885 | 3.582555 | 12.88 | 0.067567 | 0.4502 | 0.3661972 | 0.144774 | 0.0532 | 43.2062
6446 | 9.006111 | 3.1912 | 25.6292 | 2 | 3.5953 | 3.583025 | 12.93 | 0.06794 | 0.4514 | 0.3662411 | 0.1448874 | 0.0541 | 43.2062
6447 | 9.0075 | 3.1912 | 25.6336 | 2 | 3.5911 | 3.58353 | 12.9 | 0.067712 | 0.4523 | 0.3662858 | 0.1450041 | 0.055 | 43.2065
6448 | 9.008889 | 3.1954 | 25.6381 | 2 | 3.5868 | 3.583982 | 12.87 | 0.067482 | 0.4528 | 0.3663308 | 0.1451215 | 0.0559 | 43.2068
6449 | 9.010278 | 3.1954 | 25.6425 | 2 | 3.5885 | 3.584545 | 12.88 | 0.067575 | 0.453 | 0.3663747 | 0.1454127 | 0.0568 | 43.2069
6450 | 9.011667 | 3.2004 | 25.647 | 2 | 3.5868 | 3.585061 | 12.87 | 0.067467 | 0.4528 | 0.366418 | 0.1455297 | 0.0577 | 43.2071
6451 | 9.013056 | 3.2004 | 25.6514 | 2 | 3.5817 | 3.585476 | 12.83 | 0.067201 | 0.4519 | 0.3664616 | 0.1456456 | 0.0587 | 43.2075
6452 | 9.014444 | 3.2047 | 25.6559 | 2 | 3.5911 | 3.585981 | 12.9 | 0.067708 | 0.4521 | 0.3665057 | 0.1457627 | 0.0596 | 43.2073
6453 | 9.015833 | 3.2047 | 25.6603 | 2 | 3.5936 | 3.586516 | 12.91 | 0.067873 | 0.4528 | 0.3665492 | 0.1458813 | 0.0604 | 43.2074
6454 | 9.017222 | 3.2089 | 25.6648 | 2 | 3.5953 | 3.587002 | 12.93 | 0.067947 | 0.4533 | 0.3665924 | 0.1460033 | 0.0613 | 43.2075
6455 | 9.018611 | 3.2089 | 25.6693 | 2 | 3.5945 | 3.587569 | 12.92 | 0.06793 | 0.4529 | 0.366636 | 0.1462877 | 0.0622 | 43.2077
6456 | 9.02 | 3.2137 | 25.6737 | 2 | 3.5834 | 3.588024 | 12.84 | 0.067298 | 0.4525 | 0.3666794 | 0.1464077 | 0.0631 | 43.2082
6457 | 9.021389 | 3.2137 | 25.6782 | 2 | 3.5936 | 3.588523 | 12.91 | 0.067861 | 0.4527 | 0.3667219 | 0.1465283 | 0.064 | 43.208
6458 | 9.022778 | 3.2179 | 25.6827 | 2 | 3.5936 | 3.589052 | 12.91 | 0.067861 | 0.4531 | 0.3667638 | 0.1466505 | 0.0648 | 43.2082
6459 | 9.024167 | 3.2179 | 25.6871 | 2 | 3.5825 | 3.589541 | 12.83 | 0.067245 | 0.4524 | 0.3668062 | 0.1467714 | 0.0657 | 43.2087
6460 | 9.025556 | 3.222 | 25.6916 | 2 | 3.5851 | 3.589983 | 12.85 | 0.06739 | 0.4528 | 0.3668496 | 0.1468937 | 0.0665 | 43.2088
6461 | 9.026944 | 3.222 | 25.6961 | 2 | 3.5928 | 3.590502 | 12.91 | 0.067838 | 0.4531 | 0.3668927 | 0.1471742 | 0.0673 | 43.2087
6462 | 9.028333 | 3.2266 | 25.7006 | 2 | 3.5979 | 3.590947 | 12.94 | 0.068088 | 0.4534 | 0.3669354 | 0.1472973 | 0.0682 | 43.2087
6463 | 9.029722 | 3.2266 | 25.7051 | 2 | 3.5996 | 3.591453 | 12.96 | 0.068195 | 0.4528 | 0.3669775 | 0.1474207 | 0.0691 | 43.2088
6464 | 9.031111 | 3.2307 | 25.7096 | 2 | 3.5919 | 3.591958 | 12.9 | 0.067764 | 0.4526 | 0.3670194 | 0.1475433 | 0.0699 | 43.2092
6465 | 9.0325 | 3.2307 | 25.7141 | 2 | 3.5868 | 3.59239 | 12.87 | 0.067486 | 0.4515 | 0.3670615 | 0.1476656 | 0.0707 | 43.2095
6466 | 9.033889 | 3.2346 | 25.7186 | 2 | 3.597 | 3.592873 | 12.94 | 0.068062 | 0.453 | 0.3671047 | 0.1477902 | 0.0715 | 43.2093
6467 | 9.035278 | 3.2346 | 25.7231 | 2 | 3.5953 | 3.59341 | 12.93 | 0.067935 | 0.4527 | 0.3671482 | 0.1480652 | 0.0723 | 43.2095
6468 | 9.036667 | 3.2391 | 25.7276 | 2 | 3.5928 | 3.593888 | 12.91 | 0.067798 | 0.4518 | 0.3671918 | 0.148187 | 0.0731 | 43.2097
6469 | 9.038056 | 3.2391 | 25.7321 | 2 | 3.597 | 3.594382 | 12.94 | 0.068066 | 0.4516 | 0.3672348 | 0.1483102 | 0.0739 | 43.2097
6470 | 9.039444 | 3.243 | 25.7366 | 2 | 3.6038 | 3.594832 | 12.99 | 0.068458 | 0.4516 | 0.3672766 | 0.1484339 | 0.0747 | 43.2096
6471 | 9.040833 | 3.243 | 25.7411 | 2 | 3.5996 | 3.595351 | 12.96 | 0.068192 | 0.4522 | 0.3673181 | 0.1485591 | 0.0755 | 43.2099
6472 | 9.042222 | 3.2468 | 25.7456 | 2 | 3.5928 | 3.595804 | 12.91 | 0.067812 | 0.4515 | 0.3673597 | 0.1486836 | 0.0762 | 43.2103
6473 | 9.043889 | 3.2468 | 25.7501 | 2 | 3.6021 | 3.596265 | 12.98 | 0.06837 | 0.4515 | 0.3674017 | 0.1489506 | 0.077 | 43.2105
6474 | 9.045278 | 3.251 | 25.7546 | 2 | 3.5885 | 3.596737 | 12.88 | 0.067571 | 0.4503 | 0.3674433 | 0.1490725 | 0.0777 | 43.2111
6475 | 9.046667 | 3.251 | 25.7592 | 2 | 3.5996 | 3.597213 | 12.96 | 0.068199 | 0.4506 | 0.3674849 | 0.1491948 | 0.0785 | 43.2108
6476 | 9.048056 | 3.2547 | 25.7637 | 2 | 3.603 | 3.597699 | 12.98 | 0.068414 | 0.4507 | 0.3675258 | 0.1493183 | 0.0792 | 43.2109
6477 | 9.049444 | 3.2547 | 25.7682 | 2 | 3.5996 | 3.59816 | 12.96 | 0.06822 | 0.4504 | 0.3675666 | 0.1494419 | 0.0799 | 43.2111
6478 | 9.050833 | 3.2582 | 25.7727 | 2 | 3.609 | 3.598611 | 13.02 | 0.068753 | 0.4505 | 0.3676066 | 0.1495681 | 0.0806 | 43.211
6479 | 9.052222 | 3.2582 | 25.7773 | 2 | 3.5928 | 3.599064 | 12.91 | 0.067812 | 0.4495 | 0.3676452 | 0.149825 | 0.0813 | 43.2116
6480 | 9.053611 | 3.2622 | 25.7818 | 2 | 3.603 | 3.599585 | 12.98 | 0.068397 | 0.4491 | 0.3676837 | 0.149948 | 0.082 | 43.2114
6481 | 9.055 | 3.2622 | 25.7863 | 2 | 3.6098 | 3.600092 | 13.03 | 0.068797 | 0.4494 | 0.3677224 | 0.150072 | 0.0827 | 43.2113
6482 | 9.056389 | 3.2657 | 25.7909 | 2 | 3.5979 | 3.600606 | 12.94 | 0.068099 | 0.4485 | 0.3677607 | 0.150197 | 0.0834 | 43.2118
6483 | 9.057778 | 3.2657 | 25.7954 | 2 | 3.5979 | 3.601101 | 12.94 | 0.068106 | 0.4478 | 0.3677981 | 0.1503214 | 0.0841 | 43.212
6484 | 9.059167 | 3.269 | 25.8 | 2 | 3.6021 | 3.601586 | 12.98 | 0.068337 | 0.447 | 0.3678361 | 0.1504456 | 0.0847 | 43.212
6485 | 9.060556 | 3.269 | 25.8045 | 2 | 3.5953 | 3.602098 | 12.93 | 0.067957 | 0.4464 | 0.3678745 | 0.1506892 | 0.0853 | 43.2123
6486 | 9.061944 | 3.2727 | 25.809 | 2 | 3.6081 | 3.602506 | 13.02 | 0.06868 | 0.446 | 0.3679121 | 0.1508111 | 0.086 | 43.212
6487 | 9.063333 | 3.2727 | 25.8136 | 2 | 3.5953 | 3.603018 | 12.93 | 0.067954 | 0.4453 | 0.3679496 | 0.1509308 | 0.0866 | 43.2126
6488 | 9.064722 | 3.2759 | 25.8182 | 2 | 3.5953 | 3.603556 | 12.93 | 0.067957 | 0.4438 | 0.3679869 | 0.1510489 | 0.0872 | 43.2127
6489 | 9.066111 | 3.2759 | 25.8227 | 2 | 3.6056 | 3.604002 | 13 | 0.068559 | 0.4432 | 0.368024 | 0.1511657 | 0.0878 | 43.2125
6490 | 9.0675 | 3.2788 | 25.8273 | 2 | 3.5902 | 3.604447 | 12.89 | 0.067675 | 0.4416 | 0.3680615 | 0.1512808 | 0.0883 | 43.2131
6491 | 9.068889 | 3.2788 | 25.8318 | 2 | 3.5979 | 3.604927 | 12.94 | 0.068102 | 0.4402 | 0.3680983 | 0.151509 | 0.0889 | 43.213
6492 | 9.070278 | 3.2821 | 25.8364 | 2 | 3.6013 | 3.605464 | 12.97 | 0.068279 | 0.4393 | 0.3681348 | 0.1516194 | 0.0895 | 43.213
6493 | 9.071667 | 3.2821 | 25.841 | 2 | 3.5953 | 3.605947 | 12.93 | 0.067954 | 0.4385 | 0.3681715 | 0.1517298 | 0.09 | 43.2133
6494 | 9.073056 | 3.2848 | 25.8455 | 2 | 3.5936 | 3.606454 | 12.91 | 0.067873 | 0.4374 | 0.3682083 | 0.1518385 | 0.0905 | 43.2135
6495 | 9.074444 | 3.2848 | 25.8501 | 2 | 3.5936 | 3.606895 | 12.91 | 0.067861 | 0.4358 | 0.3682452 | 0.1519463 | 0.091 | 43.2136
6496 | 9.075833 | 3.2873 | 25.8547 | 2 | 3.6098 | 3.607488 | 13.03 | 0.068793 | 0.4356 | 0.3682825 | 0.1520558 | 0.0914 | 43.2131
6497 | 9.077222 | 3.2873 | 25.8592 | 2 | 3.5936 | 3.607948 | 12.91 | 0.067881 | 0.4339 | 0.3683196 | 0.152264 | 0.0919 | 43.2138
6498 | 9.078611 | 3.2901 | 25.8638 | 2 | 3.5919 | 3.608435 | 12.9 | 0.067776 | 0.4321 | 0.3683566 | 0.1523665 | 0.0923 | 43.214
6499 | 9.08 | 3.2901 | 25.8684 | 2 | 3.5987 | 3.608932 | 12.95 | 0.068147 | 0.4111 | 0.3683929 | 0.1524304 | 0.0927 | 43.2139
6500 | 9.081389 | 3.292 | 25.873 | 2 | 3.5945 | 3.609459 | 12.92 | 0.067909 | 0.4087 | 0.3684295 | 0.1524917 | 0.0931 | 43.2141
6501 | 9.082778 | 3.292 | 25.8775 | 2 | 3.5953 | 3.609983 | 12.93 | 0.067978 | 0.4062 | 0.3684659 | 0.1525507 | 0.0935 | 43.2142
6502 | 9.084167 | 3.2936 | 25.8821 | 2 | 3.5996 | 3.610462 | 12.96 | 0.068216 | 0.4041 | 0.3685025 | 0.1526078 | 0.0937 | 43.2142
6503 | 9.085556 | 3.2936 | 25.8867 | 2 | 3.597 | 3.610997 | 12.94 | 0.06805 | 0.402 | 0.3685388 | 0.1527474 | 0.094 | 43.2144
6504 | 9.086944 | 3.2953 | 25.8913 | 2 | 3.6166 | 3.611577 | 13.08 | 0.06917 | 0.401 | 0.3685738 | 0.1527985 | 0.0943 | 43.2138
6505 | 9.088333 | 3.2953 | 25.8959 | 2 | 3.6098 | 3.612046 | 13.03 | 0.068789 | 0.3995 | 0.3686092 | 0.1528484 | 0.0945 | 43.2142
6506 | 9.089722 | 3.2964 | 25.9004 | 2 | 3.6047 | 3.612569 | 12.99 | 0.068483 | 0.3974 | 0.3686449 | 0.1528952 | 0.0947 | 43.2145
6507 | 9.091389 | 3.2964 | 25.905 | 2 | 3.6021 | 3.613093 | 12.98 | 0.068341 | 0.3952 | 0.3686804 | 0.1529394 | 0.0948 | 43.2151
6508 | 9.092778 | 3.2971 | 25.9096 | 2 | 3.6073 | 3.613611 | 13.01 | 0.068635 | 0.3933 | 0.3687164 | 0.1529806 | 0.0949 | 43.215
6509 | 9.094167 | 3.2971 | 25.9142 | 2 | 3.6064 | 3.61411 | 13.01 | 0.068591 | 0.3918 | 0.3687521 | 0.1530954 | 0.095 | 43.2151
6510 | 9.095556 | 3.2978 | 25.9188 | 2 | 3.6149 | 3.614591 | 13.07 | 0.069085 | 0.3904 | 0.3687875 | 0.1531309 | 0.0951 | 43.215
6511 | 9.096944 | 3.2978 | 25.9234 | 2 | 3.6107 | 3.615076 | 13.04 | 0.068826 | 0.3892 | 0.3688226 | 0.1531662 | 0.0951 | 43.2152
6512 | 9.098333 | 3.298 | 25.9279 | 2 | 3.6056 | 3.615635 | 13 | 0.068538 | 0.3867 | 0.3688577 | 0.1531985 | 0.0951 | 43.2155
6513 | 9.099722 | 3.298 | 25.9325 | 2 | 3.5996 | 3.616101 | 12.96 | 0.068207 | 0.3841 | 0.3688929 | 0.153227 | 0.095 | 43.2158
6514 | 9.101111 | 3.2978 | 25.9371 | 2 | 3.6098 | 3.616621 | 13.03 | 0.068761 | 0.3825 | 0.3689282 | 0.1532528 | 0.0949 | 43.2156
6515 | 9.1025 | 3.2978 | 25.9417 | 2 | 3.6081 | 3.617076 | 13.02 | 0.068696 | 0.3811 | 0.3689637 | 0.1533416 | 0.0947 | 43.2158
6516 | 9.103889 | 3.2976 | 25.9463 | 2 | 3.6166 | 3.617502 | 13.08 | 0.0692 | 0.3796 | 0.3689977 | 0.1533619 | 0.0946 | 43.2156
6517 | 9.105278 | 3.2976 | 25.9509 | 2 | 3.6115 | 3.618021 | 13.04 | 0.06889 | 0.3779 | 0.3690316 | 0.1533816 | 0.0944 | 43.2158
6518 | 9.106667 | 3.2968 | 25.9554 | 2 | 3.6047 | 3.618497 | 12.99 | 0.068486 | 0.3754 | 0.3690655 | 0.1533982 | 0.0942 | 43.2162
6519 | 9.108056 | 3.2968 | 25.96 | 2 | 3.6174 | 3.618958 | 13.09 | 0.069253 | 0.374 | 0.3690996 | 0.1534145 | 0.0939 | 43.2159
6520 | 9.109444 | 3.2957 | 25.9646 | 2 | 3.6124 | 3.619472 | 13.05 | 0.068927 | 0.3722 | 0.3691339 | 0.1534283 | 0.0936 | 43.2162
6521 | 9.110833 | 3.2957 | 25.9692 | 2 | 3.6115 | 3.619957 | 13.04 | 0.068903 | 0.3702 | 0.3691677 | 0.1534888 | 0.0932 | 43.2163
6522 | 9.112222 | 3.2945 | 25.9738 | 2 | 3.62 | 3.620476 | 13.1 | 0.069368 | 0.3686 | 0.3692011 | 0.1534957 | 0.0928 | 43.2161
6523 | 9.113611 | 3.2945 | 25.9784 | 2 | 3.6259 | 3.620984 | 13.15 | 0.069726 | 0.3678 | 0.3692346 | 0.1535021 | 0.0925 | 43.216
6524 | 9.115 | 3.2928 | 25.9829 | 2 | 3.6064 | 3.621435 | 13.01 | 0.068591 | 0.3653 | 0.3692668 | 0.1535047 | 0.092 | 43.2168
6525 | 9.116389 | 3.2928 | 25.9875 | 2 | 3.6073 | 3.62193 | 13.01 | 0.068613 | 0.3651 | 0.3692986 | 0.153508 | 0.0915 | 43.2169
6526 | 9.117778 | 3.2908 | 25.9921 | 2 | 3.6174 | 3.622392 | 13.09 | 0.069215 | 0.3634 | 0.3693303 | 0.1535099 | 0.091 | 43.2167
6527 | 9.119167 | 3.2908 | 25.9967 | 2 | 3.5936 | 3.622905 | 12.91 | 0.067881 | 0.36 | 0.3693619 | 0.1535462 | 0.0904 | 43.2176
6528 | 9.120556 | 3.2887 | 26.0012 | 2 | 3.6081 | 3.623359 | 13.02 | 0.068719 | 0.3578 | 0.3693927 | 0.1535377 | 0.0899 | 43.2172
6529 | 9.121944 | 3.2887 | 26.0058 | 2 | 3.6217 | 3.623822 | 13.12 | 0.069466 | 0.3571 | 0.3694219 | 0.1535294 | 0.0893 | 43.2169
6530 | 9.123333 | 3.2861 | 26.0104 | 2 | 3.6081 | 3.624274 | 13.02 | 0.068705 | 0.3543 | 0.3694503 | 0.153516 | 0.0886 | 43.2174
6531 | 9.124722 | 3.2861 | 26.0149 | 2 | 3.6208 | 3.624803 | 13.11 | 0.069413 | 0.353 | 0.3694781 | 0.1535007 | 0.0879 | 43.2172
6532 | 9.126111 | 3.2832 | 26.0195 | 2 | 3.6149 | 3.625358 | 13.07 | 0.069102 | 0.3513 | 0.369505 | 0.1534845 | 0.0872 | 43.2175
6533 | 9.1275 | 3.2832 | 26.0241 | 2 | 3.6149 | 3.625944 | 13.07 | 0.069093 | 0.3493 | 0.3695315 | 0.1534962 | 0.0864 | 43.2176
6534 | 9.128889 | 3.2801 | 26.0286 | 2 | 3.6191 | 3.626416 | 13.1 | 0.06935 | 0.3477 | 0.3695575 | 0.1534733 | 0.0857 | 43.2176
6535 | 9.130278 | 3.2801 | 26.0332 | 2 | 3.6157 | 3.626933 | 13.07 | 0.069125 | 0.3454 | 0.3695825 | 0.1534472 | 0.0849 | 43.2178
6536 | 9.131667 | 3.2767 | 26.0377 | 2 | 3.6124 | 3.627367 | 13.05 | 0.068913 | 0.3429 | 0.3696065 | 0.1534177 | 0.0841 | 43.2181
6537 | 9.133056 | 3.2767 | 26.0423 | 2 | 3.6242 | 3.627871 | 13.13 | 0.069643 | 0.3414 | 0.3696305 | 0.1533861 | 0.0832 | 43.2177
6538 | 9.134444 | 3.2728 | 26.0469 | 2 | 3.6234 | 3.628391 | 13.13 | 0.069604 | 0.34 | 0.3696539 | 0.153353 | 0.0822 | 43.2179
6539 | 9.135833 | 3.2728 | 26.0514 | 2 | 3.6242 | 3.62891 | 13.13 | 0.069643 | 0.3386 | 0.3696769 | 0.1533407 | 0.0813 | 43.218
6540 | 9.137222 | 3.2689 | 26.0559 | 2 | 3.6276 | 3.629401 | 13.16 | 0.069807 | 0.3379 | 0.3697002 | 0.1533037 | 0.0803 | 43.218
6541 | 9.138611 | 3.2689 | 26.0605 | 2 | 3.614 | 3.62989 | 13.06 | 0.069028 | 0.3356 | 0.3697224 | 0.1532632 | 0.0793 | 43.2186
6542 | 9.14 | 3.2645 | 26.065 | 2 | 3.6318 | 3.630322 | 13.19 | 0.070047 | 0.335 | 0.3697446 | 0.1532229 | 0.0783 | 43.2181
6543 | 9.141667 | 3.2645 | 26.0696 | 2 | 3.6251 | 3.630809 | 13.14 | 0.069657 | 0.3337 | 0.3697656 | 0.1531818 | 0.0772 | 43.2189
6544 | 9.143056 | 3.2598 | 26.0741 | 2 | 3.6251 | 3.631259 | 13.14 | 0.069669 | 0.3321 | 0.3697862 | 0.153139 | 0.0761 | 43.219
6545 | 9.144444 | 3.2598 | 26.0786 | 2 | 3.6132 | 3.631712 | 13.06 | 0.068961 | 0.3296 | 0.3698069 | 0.1531054 | 0.0749 | 43.2196
6546 | 9.145833 | 3.2549 | 26.0832 | 2 | 3.6284 | 3.632246 | 13.17 | 0.069848 | 0.3283 | 0.3698266 | 0.1530556 | 0.0737 | 43.2192
6547 | 9.147222 | 3.2549 | 26.0877 | 2 | 3.6234 | 3.632736 | 13.13 | 0.069556 | 0.3266 | 0.3698462 | 0.1530029 | 0.0725 | 43.2195
6548 | 9.148611 | 3.2498 | 26.0922 | 2 | 3.6208 | 3.633242 | 13.11 | 0.069409 | 0.3245 | 0.3698647 | 0.1529475 | 0.0713 | 43.2197
6549 | 9.15 | 3.2498 | 26.0967 | 2 | 3.6318 | 3.633746 | 13.19 | 0.070087 | 0.3234 | 0.3698825 | 0.152891 | 0.07 | 43.2195
6550 | 9.151389 | 3.2443 | 26.1012 | 2 | 3.6268 | 3.634192 | 13.15 | 0.069754 | 0.3223 | 0.3699 | 0.1528346 | 0.0687 | 43.2198
6551 | 9.152778 | 3.2443 | 26.1057 | 2 | 3.6225 | 3.634705 | 13.12 | 0.069523 | 0.3221 | 0.3699171 | 0.1527831 | 0.0674 | 43.2201
6552 | 9.154167 | 3.2386 | 26.1102 | 2 | 3.6284 | 3.635234 | 13.17 | 0.069856 | 0.3211 | 0.3699337 | 0.1527245 | 0.066 | 43.22
6553 | 9.155556 | 3.2386 | 26.1147 | 2 | 3.631 | 3.635714 | 13.18 | 0.070033 | 0.3199 | 0.36995 | 0.1526655 | 0.0647 | 43.2201
6554 | 9.156944 | 3.2327 | 26.1192 | 2 | 3.631 | 3.636227 | 13.18 | 0.070002 | 0.3188 | 0.3699658 | 0.1526053 | 0.0633 | 43.2202
6555 | 9.158333 | 3.2327 | 26.1237 | 2 | 3.6386 | 3.636773 | 13.24 | 0.070446 | 0.3183 | 0.3699811 | 0.1525451 | 0.0619 | 43.2201
6556 | 9.159722 | 3.2265 | 26.1282 | 2 | 3.6251 | 3.637258 | 13.14 | 0.069677 | 0.3166 | 0.3699954 | 0.1524828 | 0.0604 | 43.2207
6557 | 9.161111 | 3.2265 | 26.1327 | 2 | 3.6386 | 3.637757 | 13.24 | 0.07045 | 0.3159 | 0.3700096 | 0.1524159 | 0.0589 | 43.2204
6558 | 9.1625 | 3.2202 | 26.1372 | 2 | 3.6234 | 3.63824 | 13.13 | 0.069594 | 0.3144 | 0.3700224 | 0.1523496 | 0.0574 | 43.2211
6559 | 9.163889 | 3.2202 | 26.1417 | 2 | 3.6327 | 3.638666 | 13.2 | 0.070131 | 0.313 | 0.3700345 | 0.1522832 | 0.0559 | 43.2209
6560 | 9.165278 | 3.2137 | 26.1461 | 2 | 3.6242 | 3.639244 | 13.13 | 0.069604 | 0.311 | 0.3700463 | 0.1522145 | 0.0544 | 43.2214
6561 | 9.166667 | 3.2137 | 26.1506 | 2 | 3.6327 | 3.639762 | 13.2 | 0.070112 | 0.3097 | 0.3700574 | 0.1521445 | 0.0528 | 43.2212
6562 | 9.168056 | 3.2069 | 26.1551 | 2 | 3.6411 | 3.640224 | 13.26 | 0.070571 | 0.3091 | 0.3700674 | 0.1520734 | 0.0512 | 43.2211
6563 | 9.169444 | 3.2069 | 26.1595 | 2 | 3.6284 | 3.640705 | 13.17 | 0.069896 | 0.3072 | 0.3700766 | 0.1519862 | 0.0496 | 43.2217
6564 | 9.170833 | 3.1999 | 26.164 | 2 | 3.6318 | 3.641215 | 13.19 | 0.070043 | 0.3051 | 0.3700858 | 0.1519078 | 0.048 | 43.2217
6565 | 9.172222 | 3.1999 | 26.1684 | 2 | 3.6335 | 3.641688 | 13.2 | 0.070161 | 0.3037 | 0.3700946 | 0.1518275 | 0.0463 | 43.2219
6566 | 9.173611 | 3.1929 | 26.1729 | 2 | 3.6462 | 3.642173 | 13.29 | 0.070879 | 0.3031 | 0.3701028 | 0.1517474 | 0.0447 | 43.2216
6567 | 9.175 | 3.1929 | 26.1773 | 2 | 3.6344 | 3.642623 | 13.21 | 0.070194 | 0.3017 | 0.3701107 | 0.1516657 | 0.043 | 43.2222
6568 | 9.176389 | 3.1856 | 26.1817 | 2 | 3.6377 | 3.643189 | 13.23 | 0.070386 | 0.3008 | 0.3701178 | 0.1515824 | 0.0413 | 43.2222
6569 | 9.177778 | 3.1856 | 26.1861 | 2 | 3.6377 | 3.643741 | 13.23 | 0.070424 | 0.2999 | 0.3701244 | 0.1514797 | 0.0396 | 43.2224
6570 | 9.179167 | 3.1782 | 26.1906 | 2 | 3.6344 | 3.64428 | 13.21 | 0.070238 | 0.2983 | 0.3701304 | 0.151392 | 0.0379 | 43.2227
6571 | 9.180556 | 3.1782 | 26.195 | 2 | 3.6436 | 3.644757 | 13.28 | 0.070767 | 0.2978 | 0.3701352 | 0.1513045 | 0.0361 | 43.2225
6572 | 9.181944 | 3.1708 | 26.1994 | 2 | 3.6596 | 3.64526 | 13.39 | 0.071665 | 0.2986 | 0.3701396 | 0.1512201 | 0.0344 | 43.2222
6573 | 9.183333 | 3.1708 | 26.2038 | 2 | 3.6234 | 3.645762 | 13.13 | 0.069576 | 0.2964 | 0.3701429 | 0.1511331 | 0.0326 | 43.2236
6574 | 9.184722 | 3.1632 | 26.2082 | 2 | 3.6284 | 3.646206 | 13.17 | 0.069845 | 0.2942 | 0.3701457 | 0.1510434 | 0.0309 | 43.2236
6575 | 9.186111 | 3.1632 | 26.2126 | 2 | 3.642 | 3.646754 | 13.26 | 0.070669 | 0.2932 | 0.370148 | 0.1509239 | 0.0291 | 43.2233
6576 | 9.1875 | 3.1554 | 26.217 | 2 | 3.6462 | 3.647262 | 13.29 | 0.070883 | 0.2925 | 0.37015 | 0.1508313 | 0.0273 | 43.2234
6577 | 9.188889 | 3.1554 | 26.2214 | 2 | 3.6411 | 3.647673 | 13.26 | 0.070597 | 0.2934 | 0.3701515 | 0.1507403 | 0.0255 | 43.2237
6578 | 9.190278 | 3.1477 | 26.2257 | 2 | 3.6487 | 3.648185 | 13.31 | 0.071047 | 0.2928 | 0.3701526 | 0.1506498 | 0.0237 | 43.2237
6579 | 9.191667 | 3.1477 | 26.2301 | 2 | 3.6478 | 3.648613 | 13.31 | 0.071012 | 0.2927 | 0.3701534 | 0.1505601 | 0.0219 | 43.2239
6580 | 9.193333 | 3.14 | 26.2345 | 2 | 3.6318 | 3.649132 | 13.19 | 0.070047 | 0.2911 | 0.3701542 | 0.1504691 | 0.0201 | 43.2251
6581 | 9.194722 | 3.14 | 26.2389 | 2 | 3.6462 | 3.649615 | 13.29 | 0.070914 | 0.2906 | 0.3701542 | 0.1503418 | 0.0183 | 43.2247
6582 | 9.196111 | 3.1321 | 26.2432 | 2 | 3.6335 | 3.650094 | 13.2 | 0.070141 | 0.2886 | 0.3701538 | 0.1502465 | 0.0165 | 43.2254
6583 | 9.1975 | 3.1321 | 26.2476 | 2 | 3.6646 | 3.650552 | 13.43 | 0.071973 | 0.2896 | 0.3701526 | 0.1501539 | 0.0147 | 43.2245
6584 | 9.198889 | 3.1243 | 26.2519 | 2 | 3.642 | 3.651041 | 13.26 | 0.070646 | 0.2887 | 0.370151 | 0.1500606 | 0.0129 | 43.2255
6585 | 9.200278 | 3.1243 | 26.2563 | 2 | 3.6403 | 3.651503 | 13.25 | 0.070553 | 0.2875 | 0.3701482 | 0.1499651 | 0.0111 | 43.2258
6586 | 9.201667 | 3.1165 | 26.2606 | 2 | 3.6562 | 3.651961 | 13.37 | 0.071503 | 0.2873 | 0.3701452 | 0.149871 | 0.0093 | 43.2254
6587 | 9.203056 | 3.1165 | 26.2649 | 2 | 3.6705 | 3.652412 | 13.47 | 0.072346 | 0.2885 | 0.3701424 | 0.1497377 | 0.0075 | 43.2251
6588 | 9.204444 | 3.1086 | 26.2692 | 2 | 3.673 | 3.652922 | 13.49 | 0.072458 | 0.2897 | 0.3701392 | 0.1496483 | 0.0057 | 43.2253
6589 | 9.205833 | 3.1086 | 26.2736 | 2 | 3.6445 | 3.653458 | 13.28 | 0.070793 | 0.2889 | 0.3701354 | 0.1495568 | 0.0039 | 43.2265
6590 | 9.207222 | 3.101 | 26.2779 | 2 | 3.6411 | 3.653965 | 13.26 | 0.07061 | 0.2878 | 0.3701311 | 0.1494641 | 0.0022 | 43.2268
6591 | 9.208611 | 3.101 | 26.2822 | 2 | 3.678 | 3.654478 | 13.53 | 0.072767 | 0.2895 | 0.3701265 | 0.1493756 | 0.0004 | 43.2258
6592 | 9.21 | 3.0934 | 26.2865 | 2 | 3.652 | 3.655028 | 13.34 | 0.071239 | 0.2888 | 0.3701213 | 0.1492862 | -0.0014 | 43.2269
6593 | 9.211389 | 3.0934 | 26.2908 | 2 | 3.673 | 3.655497 | 13.49 | 0.072444 | 0.2899 | 0.3701161 | 0.1491552 | -0.0031 | 43.2264
6594 | 9.212778 | 3.0858 | 26.2951 | 2 | 3.6688 | 3.656055 | 13.46 | 0.072242 | 0.2907 | 0.3701103 | 0.1490696 | -0.0049 | 43.2267
6595 | 9.214167 | 3.0858 | 26.2994 | 2 | 3.647 | 3.656507 | 13.3 | 0.07094 | 0.2899 | 0.3701046 | 0.1489844 | -0.0066 | 43.2278
6596 | 9.215556 | 3.0785 | 26.3036 | 2 | 3.6629 | 3.657028 | 13.42 | 0.071855 | 0.2901 | 0.3700983 | 0.1489007 | -0.0082 | 43.2275
6597 | 9.216944 | 3.0785 | 26.3079 | 2 | 3.6696 | 3.657537 | 13.47 | 0.072253 | 0.291 | 0.3700917 | 0.1488195 | -0.0099 | 43.2275
6598 | 9.218333 | 3.0714 | 26.3122 | 2 | 3.652 | 3.658039 | 13.34 | 0.071227 | 0.2906 | 0.3700846 | 0.1487384 | -0.0116 | 43.2283
6599 | 9.219722 | 3.0714 | 26.3165 | 2 | 3.6504 | 3.658615 | 13.33 | 0.071125 | 0.2898 | 0.3700774 | 0.1486039 | -0.0132 | 43.2286
6600 | 9.221111 | 3.0642 | 26.3207 | 2 | 3.6495 | 3.659122 | 13.32 | 0.07111 | 0.2886 | 0.3700692 | 0.1485192 | -0.0148 | 43.2289
6601 | 9.2225 | 3.0642 | 26.325 | 2 | 3.6663 | 3.659578 | 13.44 | 0.072052 | 0.2892 | 0.3700604 | 0.1484375 | -0.0164 | 43.2285
6602 | 9.223889 | 3.0574 | 26.3292 | 2 | 3.647 | 3.660012 | 13.3 | 0.070945 | 0.2882 | 0.3700509 | 0.1483554 | -0.018 | 43.2295
6603 | 9.225278 | 3.0574 | 26.3335 | 2 | 3.6646 | 3.660565 | 13.43 | 0.072005 | 0.2893 | 0.3700409 | 0.1482757 | -0.0195 | 43.229
6604 | 9.226667 | 3.0509 | 26.3377 | 2 | 3.6571 | 3.661113 | 13.37 | 0.071548 | 0.289 | 0.3700304 | 0.1481974 | -0.021 | 43.2296
6605 | 9.228056 | 3.0509 | 26.342 | 2 | 3.6797 | 3.661634 | 13.54 | 0.072866 | 0.2906 | 0.3700197 | 0.1480602 | -0.0225 | 43.229
6606 | 9.229444 | 3.0443 | 26.3462 | 2 | 3.6562 | 3.662185 | 13.37 | 0.071472 | 0.2901 | 0.3700086 | 0.1479842 | -0.024 | 43.2301
6607 | 9.230833 | 3.0443 | 26.3504 | 2 | 3.6713 | 3.662725 | 13.48 | 0.07239 | 0.2907 | 0.3699975 | 0.1479103 | -0.0254 | 43.2298
6608 | 9.232222 | 3.0383 | 26.3547 | 2 | 3.6705 | 3.663238 | 13.47 | 0.072341 | 0.2913 | 0.369986 | 0.1478375 | -0.0268 | 43.2301
6609 | 9.233611 | 3.0383 | 26.3589 | 2 | 3.6571 | 3.663729 | 13.37 | 0.071538 | 0.291 | 0.3699739 | 0.1477639 | -0.0281 | 43.2308
6610 | 9.235 | 3.0324 | 26.3631 | 2 | 3.6788 | 3.664259 | 13.53 | 0.072812 | 0.2923 | 0.3699612 | 0.1476925 | -0.0295 | 43.2303
6611 | 9.236389 | 3.0324 | 26.3673 | 2 | 3.6604 | 3.664771 | 13.4 | 0.071715 | 0.292 | 0.3699481 | 0.1475586 | -0.0308 | 43.2313
6612 | 9.237778 | 3.0267 | 26.3715 | 2 | 3.6688 | 3.665337 | 13.46 | 0.0722 | 0.2924 | 0.3699348 | 0.1474876 | -0.0321 | 43.2312
6613 | 9.239444 | 3.0267 | 26.3757 | 2 | 3.6838 | 3.665835 | 13.57 | 0.073101 | 0.2941 | 0.3699208 | 0.1474206 | -0.0333 | 43.2314
6614 | 9.240833 | 3.0214 | 26.3799 | 2 | 3.678 | 3.666418 | 13.53 | 0.072786 | 0.2948 | 0.3699066 | 0.1473549 | -0.0345 | 43.2318
6615 | 9.242222 | 3.0214 | 26.3841 | 2 | 3.673 | 3.666888 | 13.49 | 0.072454 | 0.2954 | 0.369892 | 0.1472898 | -0.0356 | 43.2323
6616 | 9.243611 | 3.0165 | 26.3883 | 2 | 3.6747 | 3.667378 | 13.5 | 0.072598 | 0.296 | 0.369877 | 0.1472263 | -0.0367 | 43.2325
6617 | 9.245 | 3.0165 | 26.3925 | 2 | 3.6847 | 3.667895 | 13.58 | 0.073192 | 0.2976 | 0.3698617 | 0.1471032 | -0.0378 | 43.2324
6618 | 9.246389 | 3.0117 | 26.3967 | 2 | 3.683 | 3.668401 | 13.56 | 0.073083 | 0.2992 | 0.3698459 | 0.1470457 | -0.0389 | 43.2327
6619 | 9.247778 | 3.0117 | 26.4009 | 2 | 3.6646 | 3.668999 | 13.43 | 0.072005 | 0.2989 | 0.3698304 | 0.1469866 | -0.0399 | 43.2336
6620 | 9.249167 | 3.0074 | 26.4051 | 2 | 3.6847 | 3.669603 | 13.58 | 0.073168 | 0.3004 | 0.3698147 | 0.1469296 | -0.0408 | 43.2332
6621 | 9.250556 | 3.0074 | 26.4093 | 2 | 3.6921 | 3.670118 | 13.63 | 0.073628 | 0.3024 | 0.3697984 | 0.1468752 | -0.0418 | 43.2332
6622 | 9.251944 | 3.0034 | 26.4134 | 2 | 3.6613 | 3.670612 | 13.4 | 0.071776 | 0.302 | 0.369782 | 0.1468199 | -0.0427 | 43.2346
6623 | 9.253333 | 3.0034 | 26.4176 | 2 | 3.683 | 3.671154 | 13.56 | 0.073083 | 0.3033 | 0.3697651 | 0.1467113 | -0.0436 | 43.2341
6624 | 9.254722 | 2.9994 | 26.4218 | 2 | 3.6629 | 3.671687 | 13.42 | 0.071879 | 0.3028 | 0.3697478 | 0.1466577 | -0.0444 | 43.2351
6625 | 9.256111 | 2.9994 | 26.426 | 2 | 3.6755 | 3.672192 | 13.51 | 0.072623 | 0.3036 | 0.36973 | 0.1466059 | -0.0452 | 43.2349
6626 | 9.2575 | 2.996 | 26.4301 | 2 | 3.6872 | 3.672705 | 13.6 | 0.0733 | 0.3056 | 0.3697118 | 0.1465578 | -0.046 | 43.2348
6627 | 9.258889 | 2.996 | 26.4343 | 2 | 3.6772 | 3.673223 | 13.52 | 0.072746 | 0.3065 | 0.3696934 | 0.1465102 | -0.0468 | 43.2354
6628 | 9.260278 | 2.9928 | 26.4385 | 2 | 3.6913 | 3.67369 | 13.63 | 0.073593 | 0.3083 | 0.369674 | 0.1464654 | -0.0475 | 43.2351
6629 | 9.261667 | 2.9928 | 26.4426 | 2 | 3.6847 | 3.674227 | 13.58 | 0.073159 | 0.3092 | 0.3696547 | 0.1463699 | -0.0482 | 43.2357
6630 | 9.263056 | 2.9897 | 26.4468 | 2 | 3.6847 | 3.674772 | 13.58 | 0.073143 | 0.3104 | 0.3696351 | 0.1463291 | -0.0488 | 43.236
6631 | 9.264444 | 2.9897 | 26.4509 | 2 | 3.6996 | 3.675358 | 13.69 | 0.074062 | 0.3122 | 0.3696146 | 0.1462915 | -0.0494 | 43.2357
6632 | 9.265833 | 2.9871 | 26.4551 | 2 | 3.6905 | 3.675895 | 13.62 | 0.073524 | 0.3139 | 0.3695935 | 0.1462573 | -0.05 | 43.2363
6633 | 9.267222 | 2.9871 | 26.4592 | 2 | 3.6905 | 3.676457 | 13.62 | 0.07351 | 0.3154 | 0.3695721 | 0.1462248 | -0.0506 | 43.2366
6634 | 9.268611 | 2.9847 | 26.4634 | 2 | 3.6797 | 3.677007 | 13.54 | 0.072871 | 0.3162 | 0.3695501 | 0.1461933 | -0.0511 | 43.2373
6635 | 9.27 | 2.9847 | 26.4675 | 2 | 3.6872 | 3.677543 | 13.6 | 0.0733 | 0.3166 | 0.3695274 | 0.1461136 | -0.0516 | 43.2373
6636 | 9.271389 | 2.9825 | 26.4717 | 2 | 3.7004 | 3.678063 | 13.69 | 0.074111 | 0.3186 | 0.3695042 | 0.1460866 | -0.052 | 43.2371
6637 | 9.272778 | 2.9825 | 26.4758 | 2 | 3.6938 | 3.678642 | 13.64 | 0.073727 | 0.3205 | 0.3694805 | 0.1460623 | -0.0524 | 43.2376
6638 | 9.274167 | 2.9808 | 26.48 | 2 | 3.6921 | 3.679157 | 13.63 | 0.073605 | 0.322 | 0.3694566 | 0.1460408 | -0.0528 | 43.238
6639 | 9.275556 | 2.9808 | 26.4841 | 2 | 3.693 | 3.679716 | 13.64 | 0.073688 | 0.3236 | 0.3694317 | 0.1460206 | -0.0531 | 43.2382
6640 | 9.276944 | 2.9794 | 26.4883 | 2 | 3.7029 | 3.680288 | 13.71 | 0.074248 | 0.326 | 0.3694064 | 0.1460048 | -0.0534 | 43.2382
6641 | 9.278333 | 2.9794 | 26.4924 | 2 | 3.6805 | 3.680823 | 13.55 | 0.072911 | 0.3256 | 0.3693806 | 0.1459447 | -0.0537 | 43.2393
6642 | 9.279722 | 2.9782 | 26.4966 | 2 | 3.6963 | 3.68137 | 13.66 | 0.073828 | 0.3273 | 0.369355 | 0.1459314 | -0.0539 | 43.239
6643 | 9.281111 | 2.9782 | 26.5007 | 2 | 3.683 | 3.681949 | 13.56 | 0.073052 | 0.3275 | 0.3693293 | 0.1459169 | -0.0541 | 43.2398
6644 | 9.2825 | 2.9774 | 26.5048 | 2 | 3.6913 | 3.682487 | 13.63 | 0.073552 | 0.3287 | 0.3693032 | 0.145903 | -0.0543 | 43.2398
6645 | 9.283889 | 2.9774 | 26.509 | 2 | 3.6946 | 3.683041 | 13.65 | 0.073739 | 0.3301 | 0.3692767 | 0.1458921 | -0.0544 | 43.2399
6646 | 9.285556 | 2.9769 | 26.5131 | 2 | 3.6988 | 3.683639 | 13.68 | 0.073995 | 0.3316 | 0.36925 | 0.1458842 | -0.0545 | 43.2405
6647 | 9.286944 | 2.9769 | 26.5172 | 2 | 3.6921 | 3.684259 | 13.63 | 0.07361 | 0.3323 | 0.3692228 | 0.1458393 | -0.0546 | 43.241
6648 | 9.288333 | 2.9766 | 26.5214 | 2 | 3.6913 | 3.684797 | 13.63 | 0.073552 | 0.3333 | 0.3691951 | 0.1458345 | -0.0546 | 43.2413
6649 | 9.289722 | 2.9766 | 26.5255 | 2 | 3.7021 | 3.685393 | 13.71 | 0.074194 | 0.3352 | 0.3691677 | 0.1458317 | -0.0546 | 43.2412
6650 | 9.291111 | 2.9767 | 26.5297 | 2 | 3.6921 | 3.68594 | 13.63 | 0.073638 | 0.3364 | 0.3691406 | 0.1458304 | -0.0545 | 43.2418
6651 | 9.2925 | 2.9767 | 26.5338 | 2 | 3.698 | 3.68654 | 13.67 | 0.073958 | 0.3376 | 0.3691125 | 0.1458311 | -0.0545 | 43.2419
6652 | 9.293889 | 2.9771 | 26.5379 | 2 | 3.6971 | 3.687112 | 13.67 | 0.073922 | 0.3388 | 0.3690848 | 0.1458336 | -0.0543 | 43.2423
6653 | 9.295278 | 2.9771 | 26.5421 | 2 | 3.6888 | 3.687629 | 13.61 | 0.073425 | 0.3397 | 0.3690567 | 0.1458053 | -0.0542 | 43.2428
6654 | 9.296667 | 2.9777 | 26.5462 | 2 | 3.6913 | 3.68825 | 13.63 | 0.073588 | 0.3407 | 0.3690284 | 0.1458113 | -0.054 | 43.243
6655 | 9.298056 | 2.9777 | 26.5504 | 2 | 3.6996 | 3.688834 | 13.69 | 0.074066 | 0.3409 | 0.369 | 0.1458168 | -0.0538 | 43.243
6656 | 9.299444 | 2.9787 | 26.5545 | 2 | 3.6963 | 3.689402 | 13.66 | 0.073877 | 0.3422 | 0.3689723 | 0.145824 | -0.0536 | 43.2434
6657 | 9.300833 | 2.9787 | 26.5586 | 2 | 3.6955 | 3.689973 | 13.66 | 0.073813 | 0.3435 | 0.3689434 | 0.1458328 | -0.0533 | 43.2438
6658 | 9.302222 | 2.9799 | 26.5628 | 2 | 3.6996 | 3.690572 | 13.69 | 0.074062 | 0.3447 | 0.3689146 | 0.1458435 | -0.053 | 43.2439
6659 | 9.303611 | 2.9799 | 26.5669 | 2 | 3.7029 | 3.691145 | 13.71 | 0.074275 | 0.3459 | 0.3688851 | 0.1458293 | -0.0527 | 43.2441
6660 | 9.305 | 2.9813 | 26.5711 | 2 | 3.6913 | 3.691744 | 13.63 | 0.07356 | 0.3464 | 0.3688549 | 0.1458431 | -0.0523 | 43.2448
6661 | 9.306389 | 2.9813 | 26.5752 | 2 | 3.7071 | 3.692345 | 13.74 | 0.074519 | 0.3482 | 0.3688249 | 0.1458592 | -0.0519 | 43.2445
6662 | 9.307778 | 2.983 | 26.5794 | 2 | 3.7021 | 3.692948 | 13.71 | 0.074225 | 0.35 | 0.3687956 | 0.145878 | -0.0515 | 43.245
6663 | 9.309167 | 2.983 | 26.5835 | 2 | 3.7021 | 3.693553 | 13.71 | 0.074225 | 0.3512 | 0.3687654 | 0.1458989 | -0.051 | 43.2453
6664 | 9.310556 | 2.985 | 26.5877 | 2 | 3.6988 | 3.694117 | 13.68 | 0.074026 | 0.3511 | 0.3687351 | 0.145919 | -0.0505 | 43.2456
6665 | 9.311944 | 2.985 | 26.5918 | 2 | 3.7054 | 3.694732 | 13.73 | 0.074424 | 0.3533 | 0.3687056 | 0.1459205 | -0.05 | 43.2457
6666 | 9.313333 | 2.9872 | 26.596 | 2 | 3.7004 | 3.695372 | 13.69 | 0.074087 | 0.3542 | 0.3686761 | 0.1459463 | -0.0495 | 43.2462
6667 | 9.314722 | 2.9872 | 26.6001 | 2 | 3.7038 | 3.695985 | 13.72 | 0.074298 | 0.3547 | 0.368646 | 0.1459729 | -0.0489 | 43.2464
6668 | 9.316111 | 2.9897 | 26.6043 | 2 | 3.7004 | 3.696544 | 13.69 | 0.074091 | 0.356 | 0.3686155 | 0.1460006 | -0.0483 | 43.2468
6669 | 9.3175 | 2.9897 | 26.6084 | 2 | 3.7079 | 3.697151 | 13.75 | 0.074555 | 0.3568 | 0.3685847 | 0.1460303 | -0.0477 | 43.2468
6670 | 9.318889 | 2.9924 | 26.6126 | 2 | 3.693 | 3.697728 | 13.64 | 0.073659 | 0.3575 | 0.3685534 | 0.146061 | -0.047 | 43.2476
6671 | 9.320278 | 2.9924 | 26.6168 | 2 | 3.6955 | 3.698342 | 13.66 | 0.073792 | 0.3584 | 0.3685219 | 0.1460727 | -0.0464 | 43.2478
6672 | 9.321667 | 2.9953 | 26.6209 | 2 | 3.7038 | 3.698953 | 13.72 | 0.074294 | 0.3592 | 0.3684907 | 0.1461065 | -0.0457 | 43.2478
6673 | 9.323056 | 2.9953 | 26.6251 | 2 | 3.7178 | 3.699559 | 13.82 | 0.075173 | 0.3618 | 0.3684602 | 0.1461455 | -0.045 | 43.2475
6674 | 9.324444 | 2.9984 | 26.6293 | 2 | 3.7137 | 3.700158 | 13.79 | 0.074905 | 0.3633 | 0.3684294 | 0.1461858 | -0.0442 | 43.2479
6675 | 9.326111 | 2.9984 | 26.6334 | 2 | 3.7029 | 3.700783 | 13.71 | 0.07424 | 0.3633 | 0.3683984 | 0.1462253 | -0.0434 | 43.249
6676 | 9.3275 | 3.0018 | 26.6376 | 2 | 3.6963 | 3.701355 | 13.66 | 0.073842 | 0.3625 | 0.3683664 | 0.1462632 | -0.0426 | 43.2495
6677 | 9.328889 | 3.0018 | 26.6418 | 2 | 3.7095 | 3.701962 | 13.76 | 0.074673 | 0.3633 | 0.3683338 | 0.1462854 | -0.0418 | 43.2493
6678 | 9.330278 | 3.0053 | 26.646 | 2 | 3.7071 | 3.702557 | 13.74 | 0.074501 | 0.3646 | 0.3683008 | 0.146327 | -0.041 | 43.2497
6679 | 9.331667 | 3.0053 | 26.6501 | 2 | 3.7137 | 3.703177 | 13.79 | 0.0749 | 0.366 | 0.3682685 | 0.1463719 | -0.0401 | 43.2497
6680 | 9.333056 | 3.0091 | 26.6543 | 2 | 3.6971 | 3.703721 | 13.67 | 0.073904 | 0.3664 | 0.3682478 | 0.146417 | -0.0392 | 43.2506
6681 | 9.334444 | 3.0091 | 26.6585 | 2 | 3.7112 | 3.704336 | 13.77 | 0.074773 | 0.3661 | 0.3682266 | 0.1464624 | -0.0383 | 43.2504
6682 | 9.335833 | 3.013 | 26.6627 | 2 | 3.7079 | 3.704973 | 13.75 | 0.074539 | 0.3673 | 0.3682049 | 0.14651 | -0.0374 | 43.2508
6683 | 9.337222 | 3.013 | 26.6669 | 2 | 3.7021 | 3.705542 | 13.71 | 0.074179 | 0.3667 | 0.3681829 | 0.1465369 | -0.0365 | 43.2512
6684 | 9.338611 | 3.017 | 26.6711 | 2 | 3.7178 | 3.706219 | 13.82 | 0.075173 | 0.3681 | 0.3681602 | 0.1465859 | -0.0355 | 43.2509
6685 | 9.34 | 3.017 | 26.6753 | 2 | 3.7137 | 3.706831 | 13.79 | 0.074874 | 0.3695 | 0.368138 | 0.1466381 | -0.0345 | 43.2514
6686 | 9.341389 | 3.0213 | 26.6795 | 2 | 3.7029 | 3.707442 | 13.71 | 0.07424 | 0.3696 | 0.3681161 | 0.1466908 | -0.0336 | 43.252
6687 | 9.342778 | 3.0213 | 26.6837 | 2 | 3.7004 | 3.708038 | 13.69 | 0.074107 | 0.3693 | 0.3680942 | 0.1467416 | -0.0325 | 43.2524
6688 | 9.344167 | 3.0256 | 26.6879 | 2 | 3.712 | 3.708674 | 13.78 | 0.074823 | 0.3699 | 0.3680719 | 0.1467901 | -0.0315 | 43.2522
6689 | 9.345556 | 3.0256 | 26.6921 | 2 | 3.7203 | 3.709287 | 13.84 | 0.075292 | 0.3711 | 0.3680496 | 0.1468283 | -0.0305 | 43.2522
6690 | 9.346944 | 3.03 | 26.6963 | 2 | 3.7129 | 3.709917 | 13.79 | 0.07485 | 0.3715 | 0.3680268 | 0.1468795 | -0.0295 | 43.2527
6691 | 9.348333 | 3.03 | 26.7005 | 2 | 3.7071 | 3.710517 | 13.74 | 0.074524 | 0.3718 | 0.3680039 | 0.1469317 | -0.0284 | 43.2532
6692 | 9.349722 | 3.0345 | 26.7047 | 2 | 3.6971 | 3.711116 | 13.67 | 0.073895 | 0.3716 | 0.3679803 | 0.1469844 | -0.0274 | 43.2538
6693 | 9.351111 | 3.0345 | 26.7089 | 2 | 3.7137 | 3.711714 | 13.79 | 0.074923 | 0.371 | 0.3679561 | 0.1470358 | -0.0263 | 43.2535
6694 | 9.3525 | 3.0391 | 26.7132 | 2 | 3.7029 | 3.712348 | 13.71 | 0.074256 | 0.3713 | 0.3679313 | 0.1470865 | -0.0252 | 43.2541
6695 | 9.353889 | 3.0391 | 26.7174 | 2 | 3.7054 | 3.712966 | 13.73 | 0.074401 | 0.3714 | 0.3679058 | 0.1471248 | -0.0241 | 43.2543
6696 | 9.355278 | 3.0437 | 26.7216 | 2 | 3.7104 | 3.71358 | 13.77 | 0.074723 | 0.3722 | 0.3678799 | 0.147177 | -0.023 | 43.2543
6697 | 9.356667 | 3.0437 | 26.7259 | 2 | 3.7062 | 3.714186 | 13.74 | 0.074469 | 0.3723 | 0.3678536 | 0.1472289 | -0.022 | 43.2547
6698 | 9.358056 | 3.0484 | 26.7301 | 2 | 3.7269 | 3.714802 | 13.89 | 0.075714 | 0.3741 | 0.3678271 | 0.147284 | -0.0209 | 43.2542
6699 | 9.359444 | 3.0484 | 26.7343 | 2 | 3.7046 | 3.715428 | 13.72 | 0.07434 | 0.3747 | 0.3678003 | 0.1473401 | -0.0198 | 43.2553
6700 | 9.360833 | 3.0532 | 26.7386 | 2 | 3.7029 | 3.716024 | 13.71 | 0.07424 | 0.3755 | 0.3677734 | 0.1473978 | -0.0187 | 43.2556
6701 | 9.362222 | 3.0532 | 26.7428 | 2 | 3.7211 | 3.716596 | 13.85 | 0.07535 | 0.3767 | 0.3677465 | 0.1474457 | -0.0175 | 43.2552
6702 | 9.363611 | 3.0579 | 26.7471 | 2 | 3.7071 | 3.717237 | 13.74 | 0.074501 | 0.3766 | 0.3677186 | 0.1475053 | -0.0164 | 43.256
6703 | 9.365 | 3.0579 | 26.7513 | 2 | 3.712 | 3.717847 | 13.78 | 0.074792 | 0.3766 | 0.3676906 | 0.1475649 | -0.0153 | 43.256
6704 | 9.366389 | 3.0627 | 26.7556 | 2 | 3.7104 | 3.718465 | 13.77 | 0.074709 | 0.3757 | 0.3676617 | 0.1476229 | -0.0142 | 43.2563
6705 | 9.367778 | 3.0627 | 26.7598 | 2 | 3.7162 | 3.719074 | 13.81 | 0.075038 | 0.376 | 0.3676329 | 0.1476813 | -0.0131 | 43.2564
6706 | 9.369167 | 3.0675 | 26.7641 | 2 | 3.7054 | 3.719731 | 13.73 | 0.074401 | 0.3765 | 0.3676033 | 0.1477397 | -0.012 | 43.257
6707 | 9.370556 | 3.0675 | 26.7684 | 2 | 3.7318 | 3.720381 | 13.93 | 0.076006 | 0.3763 | 0.3675734 | 0.1477872 | -0.0109 | 43.2563
6708 | 9.371944 | 3.0722 | 26.7727 | 2 | 3.7095 | 3.721022 | 13.76 | 0.074635 | 0.377 | 0.3675443 | 0.1478463 | -0.0098 | 43.2573
6709 | 9.373611 | 3.0722 | 26.7769 | 2 | 3.7079 | 3.721652 | 13.75 | 0.074584 | 0.3765 | 0.3675152 | 0.1479049 | -0.0087 | 43.258
6710 | 9.375 | 3.077 | 26.7812 | 2 | 3.7211 | 3.722291 | 13.85 | 0.075388 | 0.3765 | 0.3674859 | 0.1479631 | -0.0076 | 43.2577
6711 | 9.376389 | 3.077 | 26.7855 | 2 | 3.7129 | 3.722902 | 13.79 | 0.07485 | 0.3761 | 0.3674564 | 0.14802 | -0.0065 | 43.2583
6712 | 9.377778 | 3.0817 | 26.7898 | 2 | 3.7145 | 3.723559 | 13.8 | 0.074959 | 0.3755 | 0.367426 | 0.1480755 | -0.0054 | 43.2584
6713 | 9.379167 | 3.0817 | 26.7941 | 2 | 3.7236 | 3.724186 | 13.87 | 0.075505 | 0.3766 | 0.3673963 | 0.1481237 | -0.0043 | 43.2583
6714 | 9.380556 | 3.0863 | 26.7983 | 2 | 3.7054 | 3.724836 | 13.73 | 0.074375 | 0.3757 | 0.3673665 | 0.1481794 | -0.0033 | 43.2593
6715 | 9.381944 | 3.0863 | 26.8026 | 2 | 3.7211 | 3.725455 | 13.85 | 0.075373 | 0.3761 | 0.3673368 | 0.1482358 | -0.0022 | 43.2589
6716 | 9.383333 | 3.0909 | 26.8069 | 2 | 3.7178 | 3.726048 | 13.82 | 0.075142 | 0.3763 | 0.367307 | 0.1482919 | -0.0012 | 43.2593
6717 | 9.384722 | 3.0909 | 26.8112 | 2 | 3.7046 | 3.726677 | 13.72 | 0.07436 | 0.3757 | 0.3672772 | 0.1483462 | -0.0001 | 43.26
6718 | 9.386111 | 3.0954 | 26.8155 | 2 | 3.717 | 3.727295 | 13.82 | 0.075105 | 0.3751 | 0.3672468 | 0.1483991 | 0.0009 | 43.2598
6719 | 9.3875 | 3.0954 | 26.8198 | 2 | 3.7285 | 3.727885 | 13.9 | 0.07581 | 0.3766 | 0.3672162 | 0.1484483 | 0.002 | 43.2596
6720 | 9.388889 | 3.0998 | 26.8242 | 2 | 3.7236 | 3.728475 | 13.87 | 0.075501 | 0.3765 | 0.3671852 | 0.1485037 | 0.003 | 43.2599
6721 | 9.390278 | 3.0998 | 26.8285 | 2 | 3.7219 | 3.729117 | 13.85 | 0.075388 | 0.3765 | 0.3671543 | 0.1485592 | 0.004 | 43.2602
6722 | 9.391667 | 3.1041 | 26.8328 | 2 | 3.7277 | 3.729751 | 13.9 | 0.075784 | 0.3773 | 0.3671234 | 0.148615 | 0.005 | 43.2602
6723 | 9.393056 | 3.1041 | 26.8371 | 2 | 3.7219 | 3.730377 | 13.85 | 0.075438 | 0.3777 | 0.3670928 | 0.148671 | 0.006 | 43.2607
6724 | 9.394444 | 3.1084 | 26.8414 | 2 | 3.74 | 3.730996 | 13.99 | 0.076504 | 0.3787 | 0.3670619 | 0.1487288 | 0.007 | 43.2602
6725 | 9.395833 | 3.1084 | 26.8457 | 2 | 3.7195 | 3.731601 | 13.83 | 0.075268 | 0.3788 | 0.3670301 | 0.1487828 | 0.0079 | 43.2612
6726 | 9.397222 | 3.1126 | 26.8501 | 2 | 3.7195 | 3.732249 | 13.83 | 0.075235 | 0.3789 | 0.3669987 | 0.1488409 | 0.0089 | 43.2614
6727 | 9.398611 | 3.1126 | 26.8544 | 2 | 3.7228 | 3.732851 | 13.86 | 0.075455 | 0.3787 | 0.3669669 | 0.1488984 | 0.0098 | 43.2615
6728 | 9.4 | 3.1167 | 26.8587 | 2 | 3.7186 | 3.733448 | 13.83 | 0.075188 | 0.378 | 0.3669351 | 0.1489544 | 0.0107 | 43.2619
6729 | 9.401389 | 3.1167 | 26.8631 | 2 | 3.7425 | 3.734063 | 14.01 | 0.076643 | 0.3801 | 0.3669025 | 0.1490138 | 0.0117 | 43.2612
6730 | 9.402778 | 3.1207 | 26.8674 | 2 | 3.7252 | 3.734707 | 13.88 | 0.075589 | 0.3806 | 0.3668704 | 0.1490738 | 0.0126 | 43.2621
6731 | 9.404167 | 3.1207 | 26.8717 | 2 | 3.7277 | 3.735295 | 13.9 | 0.075764 | 0.3811 | 0.3668385 | 0.1491324 | 0.0135 | 43.2622
6732 | 9.405556 | 3.1246 | 26.8761 | 2 | 3.7277 | 3.735931 | 13.9 | 0.075774 | 0.3811 | 0.366806 | 0.1491931 | 0.0143 | 43.2624
6733 | 9.406944 | 3.1246 | 26.8804 | 2 | 3.7302 | 3.736563 | 13.91 | 0.075906 | 0.3809 | 0.3667741 | 0.1492527 | 0.0152 | 43.2625
6734 | 9.408333 | 3.1283 | 26.8848 | 2 | 3.7376 | 3.737161 | 13.97 | 0.076376 | 0.3816 | 0.3667424 | 0.1493136 | 0.016 | 43.2624
6735 | 9.409722 | 3.1283 | 26.8891 | 2 | 3.7244 | 3.737739 | 13.87 | 0.075573 | 0.3817 | 0.3667108 | 0.1493732 | 0.0169 | 43.2631
6736 | 9.411111 | 3.132 | 26.8935 | 2 | 3.7228 | 3.738348 | 13.86 | 0.075483 | 0.3821 | 0.3666788 | 0.1494336 | 0.0177 | 43.2634
6737 | 9.4125 | 3.132 | 26.8978 | 2 | 3.7392 | 3.738919 | 13.98 | 0.076472 | 0.3832 | 0.366647 | 0.1494973 | 0.0185 | 43.263
6738 | 9.413889 | 3.1356 | 26.9022 | 2 | 3.7384 | 3.739617 | 13.98 | 0.076378 | 0.3841 | 0.3666149 | 0.1495613 | 0.0193 | 43.2632
6739 | 9.415278 | 3.1356 | 26.9065 | 2 | 3.7392 | 3.740218 | 13.98 | 0.076442 | 0.3841 | 0.3665831 | 0.1496254 | 0.0201 | 43.2634
6740 | 9.416667 | 3.139 | 26.9109 | 2 | 3.7236 | 3.740805 | 13.87 | 0.075514 | 0.3837 | 0.3665507 | 0.149688 | 0.0208 | 43.2642
6741 | 9.418056 | 3.139 | 26.9153 | 2 | 3.7392 | 3.741399 | 13.98 | 0.076458 | 0.3838 | 0.3665186 | 0.1497502 | 0.0216 | 43.2638
6742 | 9.419722 | 3.1423 | 26.9196 | 2 | 3.7252 | 3.74197 | 13.88 | 0.075623 | 0.3836 | 0.366486 | 0.1498115 | 0.0223 | 43.2649
6743 | 9.421111 | 3.1423 | 26.924 | 2 | 3.7498 | 3.742539 | 14.06 | 0.077097 | 0.3844 | 0.3664534 | 0.1498783 | 0.023 | 43.2642
6744 | 9.4225 | 3.1456 | 26.9284 | 2 | 3.7408 | 3.743161 | 13.99 | 0.076563 | 0.3844 | 0.3664208 | 0.1499408 | 0.0237 | 43.2647
6745 | 9.423889 | 3.1456 | 26.9328 | 2 | 3.7588 | 3.743761 | 14.13 | 0.077697 | 0.3867 | 0.3663888 | 0.150008 | 0.0244 | 43.2642
6746 | 9.425278 | 3.1487 | 26.9371 | 2 | 3.74 | 3.744406 | 13.99 | 0.076496 | 0.3867 | 0.3663563 | 0.1500743 | 0.0251 | 43.2652
6747 | 9.426667 | 3.1487 | 26.9415 | 2 | 3.7293 | 3.74499 | 13.91 | 0.075869 | 0.3859 | 0.3663247 | 0.1501387 | 0.0257 | 43.2657
6748 | 9.428056 | 3.1517 | 26.9459 | 2 | 3.7433 | 3.745607 | 14.01 | 0.076714 | 0.387 | 0.3662936 | 0.1502048 | 0.0264 | 43.2654
6749 | 9.429444 | 3.1517 | 26.9503 | 2 | 3.7523 | 3.746233 | 14.08 | 0.077288 | 0.3884 | 0.3662634 | 0.1502791 | 0.027 | 43.2653
6750 | 9.430833 | 3.1546 | 26.9547 | 2 | 3.7359 | 3.74677 | 13.96 | 0.076262 | 0.3887 | 0.3662323 | 0.1503482 | 0.0276 | 43.2661
6751 | 9.432222 | 3.1546 | 26.9591 | 2 | 3.7285 | 3.747351 | 13.9 | 0.075806 | 0.3878 | 0.3662017 | 0.1504154 | 0.0282 | 43.2665
6752 | 9.433611 | 3.1574 | 26.9634 | 2 | 3.7417 | 3.747912 | 14 | 0.076593 | 0.3883 | 0.3661715 | 0.1504827 | 0.0288 | 43.2663
6753 | 9.435 | 3.1574 | 26.9678 | 2 | 3.7417 | 3.748471 | 14 | 0.076597 | 0.3883 | 0.366141 | 0.1505505 | 0.0294 | 43.2665
6754 | 9.436389 | 3.1601 | 26.9722 | 2 | 3.74 | 3.74907 | 13.99 | 0.076518 | 0.3893 | 0.3661101 | 0.15062 | 0.03 | 43.2667
6755 | 9.437778 | 3.1601 | 26.9766 | 2 | 3.7203 | 3.749599 | 13.84 | 0.075323 | 0.3872 | 0.3660797 | 0.1506918 | 0.0305 | 43.2676
6756 | 9.439167 | 3.1627 | 26.981 | 2 | 3.7466 | 3.750218 | 14.04 | 0.07693 | 0.3881 | 0.3660494 | 0.150759 | 0.0311 | 43.2668
6757 | 9.440556 | 3.1627 | 26.9854 | 2 | 3.7523 | 3.750732 | 14.08 | 0.077293 | 0.3887 | 0.3660192 | 0.1508267 | 0.0316 | 43.2668
6758 | 9.441944 | 3.1652 | 26.9898 | 2 | 3.7351 | 3.751304 | 13.95 | 0.076225 | 0.3886 | 0.3659884 | 0.1508923 | 0.0321 | 43.2676
6759 | 9.443333 | 3.1652 | 26.9942 | 2 | 3.7466 | 3.751878 | 14.04 | 0.076925 | 0.3882 | 0.3659582 | 0.1509563 | 0.0326 | 43.2674
6760 | 9.444722 | 3.1675 | 26.9986 | 2 | 3.7417 | 3.752426 | 14 | 0.076628 | 0.3885 | 0.3659284 | 0.1510199 | 0.0331 | 43.2677
6761 | 9.446111 | 3.1675 | 27.003 | 2 | 3.7466 | 3.752974 | 14.04 | 0.07692 | 0.3883 | 0.3658985 | 0.1510971 | 0.0336 | 43.2677
6762 | 9.4475 | 3.1698 | 27.0074 | 2 | 3.7351 | 3.753529 | 13.95 | 0.076235 | 0.3873 | 0.3658687 | 0.1511584 | 0.034 | 43.2683
6763 | 9.448889 | 3.1698 | 27.0118 | 2 | 3.7186 | 3.754067 | 13.83 | 0.075185 | 0.3856 | 0.365839 | 0.1512159 | 0.0345 | 43.2692
6764 | 9.450278 | 3.1719 | 27.0163 | 2 | 3.7441 | 3.754636 | 14.02 | 0.076794 | 0.3855 | 0.3658093 | 0.1512723 | 0.0349 | 43.2683
6765 | 9.451667 | 3.1719 | 27.0207 | 2 | 3.7367 | 3.755199 | 13.96 | 0.076336 | 0.3849 | 0.3657796 | 0.1513272 | 0.0353 | 43.2688
6766 | 9.453056 | 3.1739 | 27.0251 | 2 | 3.7417 | 3.755792 | 14 | 0.076628 | 0.3852 | 0.3657507 | 0.1513822 | 0.0357 | 43.2688
6767 | 9.454444 | 3.1739 | 27.0295 | 2 | 3.7474 | 3.756359 | 14.04 | 0.076985 | 0.3853 | 0.3657221 | 0.1514556 | 0.0361 | 43.2688
6768 | 9.455833 | 3.1758 | 27.0339 | 2 | 3.7425 | 3.756903 | 14.01 | 0.07666 | 0.3849 | 0.3656933 | 0.1515099 | 0.0365 | 43.2692
6769 | 9.457222 | 3.1758 | 27.0383 | 2 | 3.7474 | 3.757405 | 14.04 | 0.076958 | 0.3846 | 0.3656651 | 0.1515628 | 0.0369 | 43.2692
6770 | 9.458611 | 3.1776 | 27.0427 | 2 | 3.7597 | 3.757976 | 14.13 | 0.077715 | 0.3858 | 0.3656373 | 0.1516182 | 0.0372 | 43.2689
6771 | 9.46 | 3.1776 | 27.0472 | 2 | 3.7458 | 3.758548 | 14.03 | 0.076879 | 0.3859 | 0.3656101 | 0.151673 | 0.0375 | 43.2695
6772 | 9.461389 | 3.1792 | 27.0516 | 2 | 3.7597 | 3.75905 | 14.13 | 0.077728 | 0.3865 | 0.3655828 | 0.1517288 | 0.0379 | 43.2692
6773 | 9.462778 | 3.1792 | 27.056 | 2 | 3.7482 | 3.759561 | 14.05 | 0.077012 | 0.3856 | 0.3655564 | 0.1518033 | 0.0382 | 43.2698
6774 | 9.464167 | 3.1808 | 27.0604 | 2 | 3.7702 | 3.760088 | 14.21 | 0.078382 | 0.3873 | 0.3655305 | 0.1518604 | 0.0385 | 43.2692
6775 | 9.465833 | 3.1808 | 27.0648 | 2 | 3.7662 | 3.760649 | 14.18 | 0.078128 | 0.3883 | 0.365505 | 0.151919 | 0.0387 | 43.2699
6776 | 9.467222 | 3.1823 | 27.0693 | 2 | 3.7556 | 3.761199 | 14.1 | 0.077485 | 0.3884 | 0.3654797 | 0.1519775 | 0.039 | 43.2705
6777 | 9.468611 | 3.1823 | 27.0737 | 2 | 3.7474 | 3.761721 | 14.04 | 0.076958 | 0.3886 | 0.3654547 | 0.1520362 | 0.0393 | 43.271
6778 | 9.47 | 3.1836 | 27.0781 | 2 | 3.7621 | 3.762243 | 14.15 | 0.077899 | 0.3889 | 0.365431 | 0.1520956 | 0.0395 | 43.2706
6779 | 9.471389 | 3.1836 | 27.0825 | 2 | 3.7539 | 3.762824 | 14.09 | 0.077361 | 0.3896 | 0.3654082 | 0.152177 | 0.0398 | 43.2711
6780 | 9.472778 | 3.185 | 27.087 | 2 | 3.7556 | 3.763367 | 14.1 | 0.07749 | 0.39 | 0.3653853 | 0.1522382 | 0.04 | 43.2712
6781 | 9.474167 | 3.185 | 27.0914 | 2 | 3.7539 | 3.763906 | 14.09 | 0.077394 | 0.3898 | 0.3653626 | 0.1522991 | 0.0402 | 43.2714
6782 | 9.475556 | 3.1863 | 27.0958 | 2 | 3.7515 | 3.76448 | 14.07 | 0.077242 | 0.3898 | 0.3653408 | 0.1523595 | 0.0404 | 43.2717
6783 | 9.476944 | 3.1863 | 27.1003 | 2 | 3.7686 | 3.765031 | 14.2 | 0.078294 | 0.3906 | 0.3653197 | 0.1524218 | 0.0406 | 43.2712
6784 | 9.478333 | 3.1874 | 27.1047 | 2 | 3.7564 | 3.765553 | 14.11 | 0.077517 | 0.3908 | 0.3652996 | 0.1524836 | 0.0408 | 43.2719
6785 | 9.479722 | 3.1874 | 27.1091 | 2 | 3.7702 | 3.766063 | 14.21 | 0.078396 | 0.3914 | 0.36528 | 0.1525682 | 0.041 | 43.2715
6786 | 9.481111 | 3.1886 | 27.1135 | 2 | 3.7531 | 3.76665 | 14.09 | 0.077324 | 0.3913 | 0.3652609 | 0.1526307 | 0.0412 | 43.2723
6787 | 9.4825 | 3.1886 | 27.118 | 2 | 3.7662 | 3.767107 | 14.18 | 0.078112 | 0.3922 | 0.3652418 | 0.1526945 | 0.0414 | 43.272
6788 | 9.483889 | 3.1897 | 27.1224 | 2 | 3.7613 | 3.767625 | 14.15 | 0.0778 | 0.3926 | 0.3652232 | 0.1527598 | 0.0416 | 43.2724
6789 | 9.485278 | 3.1897 | 27.1269 | 2 | 3.7881 | 3.768174 | 14.35 | 0.079487 | 0.3949 | 0.3652045 | 0.152829 | 0.0417 | 43.2715
6790 | 9.486667 | 3.1908 | 27.1313 | 2 | 3.7588 | 3.768673 | 14.13 | 0.077682 | 0.3949 | 0.3651866 | 0.1528971 | 0.0419 | 43.2728
6791 | 9.488056 | 3.1908 | 27.1357 | 2 | 3.7539 | 3.769261 | 14.09 | 0.077384 | 0.3949 | 0.3651698 | 0.152988 | 0.0421 | 43.2732
6792 | 9.489444 | 3.1919 | 27.1402 | 2 | 3.7482 | 3.769784 | 14.05 | 0.077004 | 0.3945 | 0.3651537 | 0.1530552 | 0.0422 | 43.2735
6793 | 9.490833 | 3.1919 | 27.1446 | 2 | 3.784 | 3.770297 | 14.32 | 0.079241 | 0.3958 | 0.365138 | 0.1531256 | 0.0424 | 43.2724
6794 | 9.492222 | 3.1929 | 27.149 | 2 | 3.7613 | 3.770819 | 14.15 | 0.077839 | 0.3955 | 0.3651233 | 0.1531954 | 0.0425 | 43.2734
6795 | 9.493611 | 3.1929 | 27.1535 | 2 | 3.784 | 3.771369 | 14.32 | 0.079285 | 0.3967 | 0.3651087 | 0.1532666 | 0.0427 | 43.2727
6796 | 9.495 | 3.1939 | 27.1579 | 2 | 3.7743 | 3.771919 | 14.25 | 0.07867 | 0.3969 | 0.3650941 | 0.1533384 | 0.0428 | 43.2732
6797 | 9.496389 | 3.1939 | 27.1624 | 2 | 3.7621 | 3.772464 | 14.15 | 0.077867 | 0.3963 | 0.3650792 | 0.1534304 | 0.0429 | 43.2739
6798 | 9.497778 | 3.195 | 27.1668 | 2 | 3.7605 | 3.773001 | 14.14 | 0.077774 | 0.3959 | 0.3650648 | 0.1535002 | 0.0431 | 43.2741
6799 | 9.499167 | 3.195 | 27.1712 | 2 | 3.7776 | 3.773551 | 14.27 | 0.07883 | 0.3971 | 0.3650512 | 0.1535715 | 0.0432 | 43.2737
6800 | 9.500556 | 3.196 | 27.1757 | 2 | 3.767 | 3.77411 | 14.19 | 0.078193 | 0.3968 | 0.3650381 | 0.1536415 | 0.0434 | 43.2742
6801 | 9.501944 | 3.196 | 27.1801 | 2 | 3.7735 | 3.774633 | 14.24 | 0.078589 | 0.3973 | 0.365025 | 0.1537119 | 0.0435 | 43.2741
6802 | 9.503333 | 3.1969 | 27.1846 | 2 | 3.78 | 3.775177 | 14.29 | 0.078974 | 0.3984 | 0.3650129 | 0.1537843 | 0.0436 | 43.2741
6803 | 9.504722 | 3.1969 | 27.189 | 2 | 3.78 | 3.775719 | 14.29 | 0.079005 | 0.3991 | 0.3650011 | 0.1538822 | 0.0438 | 43.2742
6804 | 9.506111 | 3.198 | 27.1935 | 2 | 3.7816 | 3.776268 | 14.3 | 0.079107 | 0.4004 | 0.3649896 | 0.153958 | 0.0439 | 43.2743
6805 | 9.5075 | 3.198 | 27.1979 | 2 | 3.767 | 3.776764 | 14.19 | 0.078193 | 0.4012 | 0.3649782 | 0.1540347 | 0.044 | 43.275
6806 | 9.508889 | 3.199 | 27.2024 | 2 | 3.7881 | 3.777291 | 14.35 | 0.079524 | 0.4024 | 0.3649679 | 0.1541131 | 0.0442 | 43.2744
6807 | 9.510278 | 3.199 | 27.2068 | 2 | 3.767 | 3.777813 | 14.19 | 0.078179 | 0.4026 | 0.3649585 | 0.1541914 | 0.0443 | 43.2754
6808 | 9.511944 | 3.2 | 27.2113 | 2 | 3.7816 | 3.778322 | 14.3 | 0.079107 | 0.4037 | 0.3649497 | 0.1542726 | 0.0445 | 43.2754
6809 | 9.513333 | 3.2 | 27.2157 | 2 | 3.793 | 3.778867 | 14.39 | 0.079835 | 0.4051 | 0.3649411 | 0.1543807 | 0.0446 | 43.2751
6810 | 9.514722 | 3.2012 | 27.2202 | 2 | 3.7751 | 3.779358 | 14.25 | 0.078678 | 0.4048 | 0.3649335 | 0.1544635 | 0.0448 | 43.2759
6811 | 9.516111 | 3.2012 | 27.2246 | 2 | 3.7776 | 3.779863 | 14.27 | 0.07883 | 0.4054 | 0.3649269 | 0.1545463 | 0.0449 | 43.276
6812 | 9.5175 | 3.2023 | 27.2291 | 2 | 3.7881 | 3.780398 | 14.35 | 0.079514 | 0.406 | 0.3649208 | 0.1546289 | 0.0451 | 43.2758
6813 | 9.518889 | 3.2023 | 27.2335 | 2 | 3.7808 | 3.780955 | 14.29 | 0.079061 | 0.4068 | 0.3649156 | 0.1547129 | 0.0452 | 43.2762
6814 | 9.520278 | 3.2035 | 27.238 | 2 | 3.7808 | 3.781468 | 14.29 | 0.079042 | 0.4069 | 0.3649116 | 0.1547964 | 0.0454 | 43.2764
6815 | 9.521667 | 3.2035 | 27.2424 | 2 | 3.7857 | 3.782019 | 14.33 | 0.079343 | 0.4078 | 0.3649083 | 0.1549113 | 0.0455 | 43.2764
6816 | 9.523056 | 3.2047 | 27.2469 | 2 | 3.7913 | 3.782512 | 14.37 | 0.079708 | 0.4089 | 0.3649051 | 0.1549981 | 0.0457 | 43.2763
6817 | 9.524444 | 3.2047 | 27.2514 | 2 | 3.7962 | 3.783058 | 14.41 | 0.080024 | 0.4099 | 0.3649033 | 0.1550872 | 0.0459 | 43.2763
6818 | 9.525833 | 3.206 | 27.2558 | 2 | 3.8002 | 3.783563 | 14.44 | 0.080265 | 0.4115 | 0.3649022 | 0.1551792 | 0.0461 | 43.2763
6819 | 9.527222 | 3.206 | 27.2603 | 2 | 3.7824 | 3.784041 | 14.31 | 0.079158 | 0.4116 | 0.3649063 | 0.1552721 | 0.0462 | 43.2771
6820 | 9.528611 | 3.2073 | 27.2647 | 2 | 3.7816 | 3.784539 | 14.3 | 0.079117 | 0.4111 | 0.3649111 | 0.1553635 | 0.0464 | 43.2773
6821 | 9.53 | 3.2073 | 27.2692 | 2 | 3.7857 | 3.785069 | 14.33 | 0.079356 | 0.4116 | 0.3649162 | 0.1554832 | 0.0466 | 43.2773
6822 | 9.531389 | 3.2087 | 27.2737 | 2 | 3.8026 | 3.785643 | 14.46 | 0.080414 | 0.413 | 0.3649221 | 0.1555778 | 0.0468 | 43.2769
6823 | 9.532778 | 3.2087 | 27.2781 | 2 | 3.7865 | 3.786131 | 14.34 | 0.079394 | 0.4131 | 0.3649283 | 0.1556744 | 0.047 | 43.2777
6824 | 9.534167 | 3.2101 | 27.2826 | 2 | 3.8026 | 3.786642 | 14.46 | 0.080433 | 0.4152 | 0.3649353 | 0.1557728 | 0.0473 | 43.2772
6825 | 9.535556 | 3.2101 | 27.287 | 2 | 3.7946 | 3.787139 | 14.4 | 0.079904 | 0.415 | 0.3649433 | 0.1558711 | 0.0475 | 43.2777
6826 | 9.536944 | 3.2116 | 27.2915 | 2 | 3.8002 | 3.787715 | 14.44 | 0.08027 | 0.4163 | 0.3649517 | 0.1559716 | 0.0477 | 43.2776
6827 | 9.538333 | 3.2116 | 27.296 | 2 | 3.7711 | 3.78819 | 14.22 | 0.078456 | 0.416 | 0.3649612 | 0.1560977 | 0.0479 | 43.2788
6828 | 9.539722 | 3.2133 | 27.3004 | 2 | 3.7816 | 3.788699 | 14.3 | 0.079097 | 0.4155 | 0.3649713 | 0.1561965 | 0.0482 | 43.2786
6829 | 9.541111 | 3.2133 | 27.3049 | 2 | 3.7881 | 3.789202 | 14.35 | 0.079539 | 0.4157 | 0.3649818 | 0.1562958 | 0.0484 | 43.2785
6830 | 9.5425 | 3.2149 | 27.3094 | 2 | 3.7938 | 3.789711 | 14.39 | 0.079881 | 0.4161 | 0.3649928 | 0.1563954 | 0.0487 | 43.2785
6831 | 9.543889 | 3.2149 | 27.3138 | 2 | 3.793 | 3.790228 | 14.39 | 0.079835 | 0.4167 | 0.3650049 | 0.1564955 | 0.0489 | 43.2787
6832 | 9.545278 | 3.2165 | 27.3183 | 2 | 3.7938 | 3.790768 | 14.39 | 0.079848 | 0.4176 | 0.365018 | 0.1565953 | 0.0492 | 43.2788
6833 | 9.546667 | 3.2165 | 27.3228 | 2 | 3.8035 | 3.79124 | 14.47 | 0.080484 | 0.4188 | 0.3650314 | 0.1567277 | 0.0495 | 43.2786
6834 | 9.548056 | 3.2183 | 27.3273 | 2 | 3.7889 | 3.791728 | 14.36 | 0.079534 | 0.4185 | 0.3650456 | 0.1568289 | 0.0498 | 43.2793
6835 | 9.549444 | 3.2183 | 27.3317 | 2 | 3.793 | 3.79225 | 14.39 | 0.079845 | 0.4185 | 0.3650603 | 0.1569314 | 0.05 | 43.2793
6836 | 9.550833 | 3.2201 | 27.3362 | 2 | 3.8204 | 3.792776 | 14.6 | 0.081526 | 0.4212 | 0.365076 | 0.1570397 | 0.0503 | 43.2784
6837 | 9.552222 | 3.2201 | 27.3407 | 2 | 3.7978 | 3.793284 | 14.42 | 0.080131 | 0.4212 | 0.3650924 | 0.1571482 | 0.0506 | 43.2794
6838 | 9.553611 | 3.2219 | 27.3452 | 2 | 3.8252 | 3.793817 | 14.63 | 0.081879 | 0.4241 | 0.3651082 | 0.1572628 | 0.0509 | 43.2785
6839 | 9.555 | 3.2219 | 27.3496 | 2 | 3.7857 | 3.794341 | 14.33 | 0.079361 | 0.4237 | 0.3651247 | 0.157399 | 0.0512 | 43.2802
6840 | 9.556667 | 3.2239 | 27.3541 | 2 | 3.784 | 3.794817 | 14.32 | 0.079285 | 0.4232 | 0.3651417 | 0.1575117 | 0.0515 | 43.2808
6841 | 9.558056 | 3.2239 | 27.3586 | 2 | 3.8002 | 3.795327 | 14.44 | 0.080279 | 0.4243 | 0.3651594 | 0.1576276 | 0.0519 | 43.2803
6842 | 9.559444 | 3.2259 | 27.3631 | 2 | 3.8131 | 3.795765 | 14.54 | 0.08108 | 0.4254 | 0.3651781 | 0.1577444 | 0.0522 | 43.28
6843 | 9.560833 | 3.2259 | 27.3676 | 2 | 3.8123 | 3.796339 | 14.53 | 0.081047 | 0.4268 | 0.3651971 | 0.1578639 | 0.0525 | 43.2802
6844 | 9.562222 | 3.228 | 27.3721 | 2 | 3.8179 | 3.796808 | 14.58 | 0.081393 | 0.4289 | 0.3652169 | 0.1579885 | 0.0529 | 43.2801
6845 | 9.563611 | 3.228 | 27.3765 | 2 | 3.8139 | 3.797275 | 14.55 | 0.081132 | 0.4302 | 0.3652374 | 0.1581329 | 0.0532 | 43.2805
6846 | 9.565 | 3.2303 | 27.381 | 2 | 3.8139 | 3.797834 | 14.55 | 0.081112 | 0.4315 | 0.3652585 | 0.1582618 | 0.0536 | 43.2806
6847 | 9.566389 | 3.2303 | 27.3855 | 2 | 3.8123 | 3.798387 | 14.53 | 0.081047 | 0.433 | 0.3652802 | 0.1583947 | 0.054 | 43.2808
6848 | 9.567778 | 3.2326 | 27.39 | 2 | 3.793 | 3.798946 | 14.39 | 0.079797 | 0.4337 | 0.3653025 | 0.1585295 | 0.0543 | 43.2817
6849 | 9.569167 | 3.2326 | 27.3945 | 2 | 3.8083 | 3.799447 | 14.5 | 0.080791 | 0.4349 | 0.365325 | 0.1586657 | 0.0547 | 43.2812
6850 | 9.570556 | 3.235 | 27.399 | 2 | 3.8115 | 3.799912 | 14.53 | 0.081011 | 0.4361 | 0.365348 | 0.1588034 | 0.0551 | 43.2813
6851 | 9.571944 | 3.235 | 27.4035 | 2 | 3.797 | 3.800478 | 14.42 | 0.080085 | 0.4357 | 0.3653715 | 0.1589552 | 0.0556 | 43.282
6852 | 9.573333 | 3.2375 | 27.408 | 2 | 3.8115 | 3.80101 | 14.53 | 0.080996 | 0.4366 | 0.365396 | 0.1590935 | 0.056 | 43.2816
6853 | 9.574722 | 3.2375 | 27.4125 | 2 | 3.7938 | 3.801542 | 14.39 | 0.079886 | 0.4364 | 0.3654212 | 0.1592326 | 0.0564 | 43.2824
6854 | 9.576111 | 3.2402 | 27.417 | 2 | 3.8139 | 3.802121 | 14.55 | 0.081136 | 0.4378 | 0.3654476 | 0.1593748 | 0.0569 | 43.2818
6855 | 9.5775 | 3.2402 | 27.4215 | 2 | 3.8123 | 3.80257 | 14.53 | 0.081057 | 0.4382 | 0.365475 | 0.159517 | 0.0573 | 43.282
6856 | 9.578889 | 3.2429 | 27.426 | 2 | 3.8115 | 3.803094 | 14.53 | 0.081006 | 0.439 | 0.3655031 | 0.1596616 | 0.0578 | 43.2821
6857 | 9.580278 | 3.2429 | 27.4305 | 2 | 3.8115 | 3.803678 | 14.53 | 0.080978 | 0.4396 | 0.3655319 | 0.1598164 | 0.0583 | 43.2823
6858 | 9.581667 | 3.2457 | 27.4351 | 2 | 3.8002 | 3.804158 | 14.44 | 0.08027 | 0.4391 | 0.3655612 | 0.1599608 | 0.0588 | 43.2828
6859 | 9.583056 | 3.2457 | 27.4396 | 2 | 3.8131 | 3.804664 | 14.54 | 0.081076 | 0.4396 | 0.3655911 | 0.1601066 | 0.0593 | 43.2825
6860 | 9.584444 | 3.2487 | 27.4441 | 2 | 3.8179 | 3.805099 | 14.58 | 0.081388 | 0.4411 | 0.3656216 | 0.1602562 | 0.0598 | 43.2825
6861 | 9.585833 | 3.2487 | 27.4486 | 2 | 3.8195 | 3.805576 | 14.59 | 0.081519 | 0.4421 | 0.3656529 | 0.1604067 | 0.0603 | 43.2825
6862 | 9.587222 | 3.2517 | 27.4531 | 2 | 3.8083 | 3.805973 | 14.5 | 0.080791 | 0.443 | 0.365685 | 0.1605584 | 0.0609 | 43.2831
6863 | 9.588611 | 3.2517 | 27.4577 | 2 | 3.8171 | 3.806492 | 14.57 | 0.081346 | 0.4426 | 0.3657175 | 0.1607162 | 0.0614 | 43.2829
6864 | 9.59 | 3.2549 | 27.4622 | 2 | 3.8123 | 3.80698 | 14.53 | 0.081062 | 0.4437 | 0.36575 | 0.1608688 | 0.062 | 43.2832
6865 | 9.591389 | 3.2549 | 27.4667 | 2 | 3.8147 | 3.807513 | 14.55 | 0.081211 | 0.4439 | 0.3657839 | 0.1610221 | 0.0625 | 43.2833
6866 | 9.592778 | 3.2581 | 27.4712 | 2 | 3.8107 | 3.80803 | 14.52 | 0.080955 | 0.444 | 0.3658186 | 0.1611762 | 0.0631 | 43.2836
6867 | 9.594167 | 3.2581 | 27.4758 | 2 | 3.8123 | 3.808538 | 14.53 | 0.081025 | 0.4444 | 0.3658539 | 0.1613316 | 0.0637 | 43.2836
6868 | 9.595556 | 3.2614 | 27.4803 | 2 | 3.8187 | 3.809045 | 14.58 | 0.081458 | 0.4446 | 0.3658901 | 0.1614869 | 0.0643 | 43.2835
6869 | 9.596944 | 3.2614 | 27.4848 | 2 | 3.8131 | 3.80951 | 14.54 | 0.081108 | 0.4448 | 0.3659273 | 0.1616455 | 0.0649 | 43.2839
6870 | 9.598333 | 3.2648 | 27.4894 | 2 | 3.8212 | 3.810041 | 14.6 | 0.081643 | 0.4462 | 0.3659648 | 0.1618033 | 0.0655 | 43.2836
6871 | 9.599722 | 3.2648 | 27.4939 | 2 | 3.8179 | 3.810531 | 14.58 | 0.081407 | 0.4476 | 0.3660035 | 0.1619631 | 0.0662 | 43.2839
6872 | 9.601111 | 3.2683 | 27.4985 | 2 | 3.8228 | 3.811041 | 14.61 | 0.081725 | 0.448 | 0.3660422 | 0.1621244 | 0.0668 | 43.2838
6873 | 9.6025 | 3.2683 | 27.503 | 2 | 3.8284 | 3.811575 | 14.66 | 0.082057 | 0.4485 | 0.3660812 | 0.1622864 | 0.0675 | 43.2838
6874 | 9.603889 | 3.2719 | 27.5076 | 2 | 3.8252 | 3.812086 | 14.63 | 0.081869 | 0.4494 | 0.366121 | 0.1624503 | 0.0681 | 43.284
6875 | 9.605278 | 3.2719 | 27.5121 | 2 | 3.826 | 3.812619 | 14.64 | 0.08193 | 0.4498 | 0.3661609 | 0.1626152 | 0.0688 | 43.2841
6876 | 9.606944 | 3.2756 | 27.5167 | 2 | 3.8292 | 3.813158 | 14.66 | 0.082141 | 0.4507 | 0.3662017 | 0.162781 | 0.0695 | 43.2845
6877 | 9.608333 | 3.2756 | 27.5212 | 2 | 3.8204 | 3.813701 | 14.6 | 0.081571 | 0.4513 | 0.3662431 | 0.1629477 | 0.0702 | 43.285
6878 | 9.609722 | 3.2794 | 27.5258 | 2 | 3.8147 | 3.81428 | 14.55 | 0.081211 | 0.4515 | 0.3662851 | 0.1631149 | 0.0709 | 43.2853
6879 | 9.611111 | 3.2794 | 27.5303 | 2 | 3.8155 | 3.814805 | 14.56 | 0.081278 | 0.4514 | 0.3663282 | 0.1632816 | 0.0716 | 43.2854
6880 | 9.6125 | 3.2833 | 27.5349 | 2 | 3.83 | 3.815348 | 14.67 | 0.082204 | 0.4522 | 0.3663729 | 0.1634508 | 0.0723 | 43.285
6881 | 9.613889 | 3.2833 | 27.5395 | 2 | 3.8187 | 3.815907 | 14.58 | 0.08144 | 0.4516 | 0.3664183 | 0.1636159 | 0.0731 | 43.2855
6882 | 9.615278 | 3.2873 | 27.544 | 2 | 3.8268 | 3.816424 | 14.64 | 0.081972 | 0.4524 | 0.3664639 | 0.1637851 | 0.0738 | 43.2853
6883 | 9.616667 | 3.2873 | 27.5486 | 2 | 3.8252 | 3.816968 | 14.63 | 0.0819 | 0.4515 | 0.3665096 | 0.163952 | 0.0745 | 43.2855
6884 | 9.618056 | 3.2913 | 27.5532 | 2 | 3.8308 | 3.817461 | 14.67 | 0.08223 | 0.4529 | 0.3665562 | 0.1641213 | 0.0753 | 43.2854
6885 | 9.619444 | 3.2913 | 27.5578 | 2 | 3.83 | 3.817964 | 14.67 | 0.082204 | 0.4538 | 0.3666033 | 0.1642932 | 0.0761 | 43.2855
6886 | 9.620833 | 3.2953 | 27.5623 | 2 | 3.822 | 3.818538 | 14.61 | 0.081649 | 0.4536 | 0.3666518 | 0.1644651 | 0.0768 | 43.286
6887 | 9.622222 | 3.2953 | 27.5669 | 2 | 3.8412 | 3.81907 | 14.75 | 0.082882 | 0.4554 | 0.3667009 | 0.1646341 | 0.0776 | 43.2854
6888 | 9.623611 | 3.2994 | 27.5715 | 2 | 3.8276 | 3.819575 | 14.65 | 0.082024 | 0.455 | 0.36675 | 0.1648081 | 0.0783 | 43.286
6889 | 9.625 | 3.2994 | 27.5761 | 2 | 3.8187 | 3.820102 | 14.58 | 0.081453 | 0.455 | 0.3667994 | 0.1649826 | 0.0791 | 43.2864
6890 | 9.626389 | 3.3035 | 27.5807 | 2 | 3.822 | 3.82066 | 14.61 | 0.081663 | 0.4541 | 0.3668486 | 0.1651563 | 0.0799 | 43.2864
6891 | 9.627778 | 3.3035 | 27.5853 | 2 | 3.8316 | 3.821212 | 14.68 | 0.082291 | 0.4538 | 0.3668977 | 0.1653304 | 0.0807 | 43.2861
6892 | 9.629167 | 3.3077 | 27.5899 | 2 | 3.8163 | 3.821732 | 14.56 | 0.08129 | 0.453 | 0.366947 | 0.1655031 | 0.0814 | 43.2869
6893 | 9.630556 | 3.3077 | 27.5945 | 2 | 3.8292 | 3.822243 | 14.66 | 0.082152 | 0.4541 | 0.3669967 | 0.1656654 | 0.0822 | 43.2864
6894 | 9.631944 | 3.3118 | 27.5991 | 2 | 3.8412 | 3.822757 | 14.75 | 0.082886 | 0.4549 | 0.3670469 | 0.1658411 | 0.083 | 43.2861
6895 | 9.633333 | 3.3118 | 27.6037 | 2 | 3.8388 | 3.823303 | 14.74 | 0.082745 | 0.4557 | 0.3670971 | 0.1660175 | 0.0838 | 43.2863
6896 | 9.634722 | 3.3159 | 27.6083 | 2 | 3.8276 | 3.823832 | 14.65 | 0.082033 | 0.4558 | 0.3671473 | 0.1661935 | 0.0845 | 43.2868
6897 | 9.636111 | 3.3159 | 27.6129 | 2 | 3.8332 | 3.82439 | 14.69 | 0.082394 | 0.4563 | 0.3671978 | 0.1663703 | 0.0853 | 43.2867
6898 | 9.6375 | 3.3201 | 27.6175 | 2 | 3.8444 | 3.824907 | 14.78 | 0.083107 | 0.4578 | 0.3672483 | 0.1665488 | 0.0861 | 43.2864
6899 | 9.638889 | 3.3201 | 27.6221 | 2 | 3.8348 | 3.825476 | 14.71 | 0.082502 | 0.4585 | 0.3672997 | 0.1667189 | 0.0868 | 43.2869
6900 | 9.640278 | 3.3242 | 27.6268 | 2 | 3.8332 | 3.826089 | 14.69 | 0.082404 | 0.4587 | 0.3673523 | 0.1668985 | 0.0876 | 43.287
6901 | 9.641667 | 3.3242 | 27.6314 | 2 | 3.8316 | 3.826592 | 14.68 | 0.082291 | 0.459 | 0.3674054 | 0.1670782 | 0.0884 | 43.2872
6902 | 9.643056 | 3.3284 | 27.636 | 2 | 3.8204 | 3.827172 | 14.6 | 0.081561 | 0.4576 | 0.3674598 | 0.1672561 | 0.0891 | 43.2877
6903 | 9.644444 | 3.3284 | 27.6406 | 2 | 3.8404 | 3.827705 | 14.75 | 0.082874 | 0.4581 | 0.3675144 | 0.1674342 | 0.0899 | 43.287
6904 | 9.645833 | 3.3325 | 27.6453 | 2 | 3.8332 | 3.828202 | 14.69 | 0.082366 | 0.4583 | 0.3675695 | 0.1676128 | 0.0907 | 43.2874
6905 | 9.647222 | 3.3325 | 27.6499 | 2 | 3.8364 | 3.828766 | 14.72 | 0.08259 | 0.4584 | 0.3676245 | 0.1677808 | 0.0914 | 43.2874
6906 | 9.648611 | 3.3366 | 27.6546 | 2 | 3.8268 | 3.829298 | 14.64 | 0.081954 | 0.4574 | 0.3676803 | 0.1679574 | 0.0922 | 43.2878
6907 | 9.65 | 3.3366 | 27.6592 | 2 | 3.8364 | 3.829795 | 14.72 | 0.082576 | 0.4575 | 0.3677362 | 0.1681339 | 0.093 | 43.2875
6908 | 9.651389 | 3.3407 | 27.6638 | 2 | 3.8348 | 3.830292 | 14.71 | 0.082478 | 0.4571 | 0.3677925 | 0.16831 | 0.0937 | 43.2877
6909 | 9.652778 | 3.3407 | 27.6685 | 2 | 3.8308 | 3.830824 | 14.67 | 0.082244 | 0.457 | 0.3678491 | 0.1684861 | 0.0945 | 43.2879
6910 | 9.654444 | 3.3447 | 27.6731 | 2 | 3.8348 | 3.831342 | 14.71 | 0.082497 | 0.4561 | 0.3679067 | 0.1686603 | 0.0952 | 43.2883
6911 | 9.655833 | 3.3447 | 27.6778 | 2 | 3.8444 | 3.831891 | 14.78 | 0.083117 | 0.4561 | 0.3679649 | 0.1688221 | 0.0959 | 43.288
6912 | 9.657222 | 3.3486 | 27.6824 | 2 | 3.8444 | 3.832377 | 14.78 | 0.083089 | 0.4567 | 0.3680238 | 0.1689969 | 0.0967 | 43.2881
6913 | 9.658611 | 3.3486 | 27.6871 | 2 | 3.83 | 3.832893 | 14.67 | 0.082193 | 0.4562 | 0.3680826 | 0.169172 | 0.0974 | 43.2887
6914 | 9.66 | 3.3525 | 27.6918 | 2 | 3.8372 | 3.833442 | 14.72 | 0.082642 | 0.4561 | 0.3681422 | 0.1693466 | 0.0981 | 43.2885
6915 | 9.661389 | 3.3525 | 27.6964 | 2 | 3.8396 | 3.833967 | 14.74 | 0.082766 | 0.4557 | 0.3682025 | 0.1695203 | 0.0988 | 43.2885
6916 | 9.662778 | 3.3564 | 27.7011 | 2 | 3.8404 | 3.834477 | 14.75 | 0.082839 | 0.4558 | 0.3682624 | 0.1696945 | 0.0995 | 43.2885
6917 | 9.664167 | 3.3564 | 27.7058 | 2 | 3.8388 | 3.834981 | 14.74 | 0.082755 | 0.4555 | 0.3683224 | 0.1698521 | 0.1002 | 43.2886
6918 | 9.665556 | 3.3602 | 27.7104 | 2 | 3.8412 | 3.835467 | 14.75 | 0.082931 | 0.4555 | 0.3683828 | 0.1700253 | 0.1009 | 43.2886
6919 | 9.666944 | 3.3602 | 27.7151 | 2 | 3.8348 | 3.836041 | 14.71 | 0.082497 | 0.4542 | 0.368443 | 0.1701964 | 0.1016 | 43.289
6920 | 9.668333 | 3.3639 | 27.7198 | 2 | 3.8276 | 3.836539 | 14.65 | 0.082033 | 0.4524 | 0.3685032 | 0.1703645 | 0.1022 | 43.2893
6921 | 9.669722 | 3.3639 | 27.7244 | 2 | 3.8284 | 3.837057 | 14.66 | 0.082075 | 0.4515 | 0.3685645 | 0.1705311 | 0.1029 | 43.2894
6922 | 9.671111 | 3.3675 | 27.7291 | 2 | 3.846 | 3.837589 | 14.79 | 0.083215 | 0.4512 | 0.3686253 | 0.1706968 | 0.1035 | 43.2888
6923 | 9.6725 | 3.3675 | 27.7338 | 2 | 3.8476 | 3.838109 | 14.8 | 0.0833 | 0.4518 | 0.3686867 | 0.1708457 | 0.1042 | 43.2888
6924 | 9.673889 | 3.3709 | 27.7385 | 2 | 3.8476 | 3.838642 | 14.8 | 0.083304 | 0.4514 | 0.3687483 | 0.1710114 | 0.1048 | 43.2889
6925 | 9.675278 | 3.3709 | 27.7432 | 2 | 3.8364 | 3.839143 | 14.72 | 0.082564 | 0.4502 | 0.3688102 | 0.1711726 | 0.1054 | 43.2894
6926 | 9.676667 | 3.3743 | 27.7479 | 2 | 3.838 | 3.839659 | 14.73 | 0.082694 | 0.4499 | 0.368873 | 0.1713337 | 0.106 | 43.2894
6927 | 9.678056 | 3.3743 | 27.7526 | 2 | 3.8491 | 3.840164 | 14.82 | 0.083395 | 0.4496 | 0.3689355 | 0.1714934 | 0.1066 | 43.289
6928 | 9.679444 | 3.3776 | 27.7573 | 2 | 3.8372 | 3.840686 | 14.72 | 0.082652 | 0.4485 | 0.3689979 | 0.1716512 | 0.1071 | 43.2895
6929 | 9.680833 | 3.3776 | 27.762 | 2 | 3.846 | 3.841199 | 14.79 | 0.083176 | 0.4483 | 0.3690602 | 0.1717947 | 0.1077 | 43.2893
6930 | 9.682222 | 3.3806 | 27.7667 | 2 | 3.8444 | 3.841694 | 14.78 | 0.083093 | 0.4478 | 0.3691225 | 0.1719508 | 0.1082 | 43.2894
6931 | 9.683611 | 3.3806 | 27.7714 | 2 | 3.8356 | 3.84221 | 14.71 | 0.082549 | 0.4463 | 0.3691852 | 0.1721043 | 0.1087 | 43.2898
6932 | 9.685 | 3.3836 | 27.7761 | 2 | 3.8396 | 3.842699 | 14.74 | 0.082807 | 0.4453 | 0.3692477 | 0.1722564 | 0.1092 | 43.2897
6933 | 9.686389 | 3.3836 | 27.7808 | 2 | 3.8452 | 3.843244 | 14.79 | 0.083159 | 0.4447 | 0.36931 | 0.1724078 | 0.1097 | 43.2895
6934 | 9.687778 | 3.3864 | 27.7855 | 2 | 3.8428 | 3.843752 | 14.77 | 0.083013 | 0.4441 | 0.3693721 | 0.1725579 | 0.1102 | 43.2897
6935 | 9.689167 | 3.3864 | 27.7902 | 2 | 3.8428 | 3.844271 | 14.77 | 0.083063 | 0.4435 | 0.3694346 | 0.1726905 | 0.1106 | 43.2897
6936 | 9.690556 | 3.389 | 27.7949 | 2 | 3.846 | 3.844766 | 14.79 | 0.083215 | 0.4423 | 0.3694969 | 0.1728371 | 0.1111 | 43.2897
6937 | 9.691944 | 3.389 | 27.7996 | 2 | 3.8476 | 3.845279 | 14.8 | 0.083314 | 0.4418 | 0.369559 | 0.1729828 | 0.1115 | 43.2897
6938 | 9.693333 | 3.3914 | 27.8043 | 2 | 3.8404 | 3.845799 | 14.75 | 0.082849 | 0.4399 | 0.3696209 | 0.1731246 | 0.1119 | 43.29
6939 | 9.694722 | 3.3914 | 27.809 | 2 | 3.8484 | 3.846322 | 14.81 | 0.083397 | 0.4388 | 0.3696828 | 0.1732647 | 0.1123 | 43.2898
6940 | 9.696111 | 3.3938 | 27.8138 | 2 | 3.8468 | 3.846762 | 14.8 | 0.083267 | 0.4379 | 0.3697444 | 0.1734028 | 0.1126 | 43.2899
6941 | 9.6975 | 3.3938 | 27.8185 | 2 | 3.838 | 3.847257 | 14.73 | 0.082704 | 0.437 | 0.3698062 | 0.1735229 | 0.113 | 43.2903
6942 | 9.699167 | 3.3958 | 27.8232 | 2 | 3.8555 | 3.847748 | 14.87 | 0.083842 | 0.4366 | 0.3698676 | 0.1736584 | 0.1133 | 43.2901
6943 | 9.700556 | 3.3958 | 27.8279 | 2 | 3.8372 | 3.848224 | 14.72 | 0.082637 | 0.4352 | 0.3699291 | 0.1737908 | 0.1136 | 43.2909
6944 | 9.701944 | 3.3977 | 27.8326 | 2 | 3.8507 | 3.848734 | 14.83 | 0.083531 | 0.4345 | 0.3699905 | 0.1739213 | 0.1138 | 43.2904
6945 | 9.703333 | 3.3977 | 27.8374 | 2 | 3.8484 | 3.849255 | 14.81 | 0.083317 | 0.4338 | 0.3700522 | 0.1740506 | 0.1141 | 43.2905
6946 | 9.704722 | 3.3994 | 27.8421 | 2 | 3.8468 | 3.849731 | 14.8 | 0.083277 | 0.4324 | 0.370114 | 0.1741767 | 0.1143 | 43.2906
6947 | 9.706111 | 3.3994 | 27.8468 | 2 | 3.8436 | 3.850164 | 14.77 | 0.083046 | 0.4313 | 0.3701753 | 0.1742871 | 0.1145 | 43.2908
6948 | 9.7075 | 3.4009 | 27.8515 | 2 | 3.8452 | 3.850718 | 14.79 | 0.083154 | 0.4301 | 0.3702371 | 0.1744089 | 0.1147 | 43.2908
6949 | 9.708889 | 3.4009 | 27.8563 | 2 | 3.8507 | 3.851255 | 14.83 | 0.083536 | 0.4292 | 0.3702987 | 0.1745288 | 0.1148 | 43.2906
6950 | 9.710278 | 3.4022 | 27.861 | 2 | 3.8539 | 3.851796 | 14.85 | 0.083754 | 0.4282 | 0.3703601 | 0.1746476 | 0.115 | 43.2906
6951 | 9.711667 | 3.4022 | 27.8657 | 2 | 3.8515 | 3.85231 | 14.83 | 0.083527 | 0.4278 | 0.3704212 | 0.1747656 | 0.1151 | 43.2908
6952 | 9.713056 | 3.4033 | 27.8705 | 2 | 3.8539 | 3.852717 | 14.85 | 0.083706 | 0.4269 | 0.370482 | 0.1748821 | 0.1152 | 43.2907
6953 | 9.714444 | 3.4033 | 27.8752 | 2 | 3.8491 | 3.853221 | 14.82 | 0.083432 | 0.4258 | 0.3705419 | 0.1749811 | 0.1152 | 43.2909
6954 | 9.715833 | 3.4041 | 27.8799 | 2 | 3.8531 | 3.853693 | 14.85 | 0.083691 | 0.4249 | 0.3706018 | 0.1750937 | 0.1153 | 43.2908
6955 | 9.717222 | 3.4041 | 27.8847 | 2 | 3.8468 | 3.854143 | 14.8 | 0.083272 | 0.4243 | 0.3706615 | 0.1752052 | 0.1153 | 43.2911
6956 | 9.718611 | 3.4048 | 27.8894 | 2 | 3.846 | 3.854641 | 14.79 | 0.083241 | 0.4227 | 0.3707208 | 0.1753135 | 0.1153 | 43.2912
6957 | 9.72 | 3.4048 | 27.8941 | 2 | 3.8547 | 3.855098 | 14.86 | 0.083795 | 0.4217 | 0.3707795 | 0.1754213 | 0.1152 | 43.2909
6958 | 9.721389 | 3.4052 | 27.8989 | 2 | 3.8468 | 3.855645 | 14.8 | 0.083272 | 0.4204 | 0.3708382 | 0.175526 | 0.1152 | 43.2912
6959 | 9.722778 | 3.4052 | 27.9036 | 2 | 3.8555 | 3.85608 | 14.87 | 0.083842 | 0.4189 | 0.3708971 | 0.1756116 | 0.1151 | 43.291
6960 | 9.724167 | 3.4054 | 27.9083 | 2 | 3.8603 | 3.856542 | 14.9 | 0.084158 | 0.4182 | 0.3709558 | 0.1757122 | 0.115 | 43.2909
6961 | 9.725556 | 3.4054 | 27.9131 | 2 | 3.8476 | 3.857037 | 14.8 | 0.083324 | 0.4166 | 0.3710143 | 0.1758106 | 0.1148 | 43.2914
6962 | 9.726944 | 3.4053 | 27.9178 | 2 | 3.8507 | 3.857452 | 14.83 | 0.083536 | 0.4154 | 0.3710723 | 0.1759068 | 0.1146 | 43.2913
6963 | 9.728333 | 3.4053 | 27.9225 | 2 | 3.8539 | 3.857947 | 14.85 | 0.083694 | 0.4141 | 0.3711299 | 0.1760011 | 0.1144 | 43.2913
6964 | 9.729722 | 3.405 | 27.9273 | 2 | 3.8595 | 3.858387 | 14.9 | 0.084091 | 0.4134 | 0.3711871 | 0.176094 | 0.1142 | 43.2911
6965 | 9.731111 | 3.405 | 27.932 | 2 | 3.8499 | 3.858848 | 14.82 | 0.083469 | 0.4115 | 0.371244 | 0.1761647 | 0.1139 | 43.2915
6966 | 9.7325 | 3.4044 | 27.9367 | 2 | 3.8484 | 3.859249 | 14.81 | 0.083375 | 0.4099 | 0.3713003 | 0.1762512 | 0.1137 | 43.2916
6967 | 9.733889 | 3.4044 | 27.9415 | 2 | 3.8468 | 3.859726 | 14.8 | 0.083257 | 0.4089 | 0.3713566 | 0.1763363 | 0.1134 | 43.2917
6968 | 9.735278 | 3.4037 | 27.9462 | 2 | 3.8523 | 3.860194 | 14.84 | 0.083615 | 0.4074 | 0.3714125 | 0.1764196 | 0.113 | 43.2916
6969 | 9.736667 | 3.4037 | 27.9509 | 2 | 3.8476 | 3.860658 | 14.8 | 0.083304 | 0.4057 | 0.3714684 | 0.1764991 | 0.1127 | 43.2918
6970 | 9.738056 | 3.4027 | 27.9556 | 2 | 3.8515 | 3.861148 | 14.83 | 0.083583 | 0.4043 | 0.3715239 | 0.1765751 | 0.1123 | 43.2917
6971 | 9.739444 | 3.4027 | 27.9604 | 2 | 3.8452 | 3.8616 | 14.79 | 0.083174 | 0.402 | 0.3715794 | 0.1766289 | 0.1119 | 43.292
6972 | 9.740833 | 3.4014 | 27.9651 | 2 | 3.8579 | 3.86207 | 14.88 | 0.084013 | 0.4007 | 0.3716345 | 0.1766983 | 0.1115 | 43.2916
6973 | 9.742222 | 3.4014 | 27.9698 | 2 | 3.8515 | 3.862587 | 14.83 | 0.083615 | 0.3993 | 0.3716885 | 0.1767652 | 0.111 | 43.2919
6974 | 9.743611 | 3.3999 | 27.9746 | 2 | 3.8619 | 3.863025 | 14.91 | 0.084278 | 0.3987 | 0.3717416 | 0.1768307 | 0.1106 | 43.2915
6975 | 9.745 | 3.3999 | 27.9793 | 2 | 3.8595 | 3.863497 | 14.9 | 0.084082 | 0.3975 | 0.3717945 | 0.1768949 | 0.1101 | 43.2917
6976 | 9.746389 | 3.3983 | 27.984 | 2 | 3.8571 | 3.863946 | 14.88 | 0.083961 | 0.3962 | 0.3718468 | 0.1769568 | 0.1096 | 43.2918
6977 | 9.748056 | 3.3983 | 27.9887 | 2 | 3.8611 | 3.864311 | 14.91 | 0.08421 | 0.3953 | 0.3718977 | 0.1769978 | 0.109 | 43.2921
6978 | 9.749444 | 3.3963 | 27.9935 | 2 | 3.8595 | 3.864751 | 14.9 | 0.084101 | 0.3944 | 0.3719474 | 0.1770564 | 0.1084 | 43.2922
6979 | 9.750833 | 3.3963 | 27.9982 | 2 | 3.8619 | 3.865238 | 14.91 | 0.084262 | 0.3931 | 0.3719962 | 0.1771122 | 0.1078 | 43.2922
6980 | 9.752222 | 3.3941 | 28.0029 | 2 | 3.8515 | 3.865709 | 14.83 | 0.083583 | 0.3915 | 0.3720449 | 0.1771645 | 0.1072 | 43.2927
6981 | 9.753611 | 3.3941 | 28.0076 | 2 | 3.8595 | 3.866159 | 14.9 | 0.084053 | 0.3901 | 0.3720934 | 0.1772142 | 0.1065 | 43.2924
6982 | 9.755 | 3.3918 | 28.0123 | 2 | 3.8635 | 3.866618 | 14.93 | 0.084351 | 0.3889 | 0.3721409 | 0.1772606 | 0.1058 | 43.2923
6983 | 9.756389 | 3.3918 | 28.0171 | 2 | 3.8587 | 3.867118 | 14.89 | 0.084054 | 0.3871 | 0.372187 | 0.1772891 | 0.1051 | 43.2925
6984 | 9.757778 | 3.3891 | 28.0218 | 2 | 3.8579 | 3.867621 | 14.88 | 0.083997 | 0.3854 | 0.372232 | 0.1773293 | 0.1044 | 43.2926
6985 | 9.759167 | 3.3891 | 28.0265 | 2 | 3.8531 | 3.868067 | 14.85 | 0.083676 | 0.3835 | 0.3722766 | 0.1773644 | 0.1037 | 43.2929
6986 | 9.760556 | 3.3863 | 28.0312 | 2 | 3.8674 | 3.868505 | 14.96 | 0.084588 | 0.3825 | 0.3723205 | 0.1773984 | 0.1029 | 43.2924
6987 | 9.761944 | 3.3863 | 28.0359 | 2 | 3.8666 | 3.86895 | 14.95 | 0.08459 | 0.3816 | 0.3723644 | 0.17743 | 0.1021 | 43.2925
6988 | 9.763333 | 3.3832 | 28.0406 | 2 | 3.8643 | 3.869394 | 14.93 | 0.084389 | 0.3807 | 0.3724081 | 0.1774599 | 0.1013 | 43.2927
6989 | 9.764722 | 3.3832 | 28.0453 | 2 | 3.8611 | 3.869874 | 14.91 | 0.084205 | 0.3791 | 0.3724505 | 0.177476 | 0.1004 | 43.2928
6990 | 9.766111 | 3.3799 | 28.05 | 2 | 3.8762 | 3.870377 | 15.02 | 0.085199 | 0.3785 | 0.3724928 | 0.1775021 | 0.0995 | 43.2923
6991 | 9.7675 | 3.3799 | 28.0547 | 2 | 3.8531 | 3.870847 | 14.85 | 0.083654 | 0.3762 | 0.3725351 | 0.1775238 | 0.0986 | 43.2933
6992 | 9.768889 | 3.3764 | 28.0594 | 2 | 3.8635 | 3.871302 | 14.93 | 0.084351 | 0.3746 | 0.3725767 | 0.1775426 | 0.0977 | 43.2929
6993 | 9.770278 | 3.3764 | 28.0641 | 2 | 3.8611 | 3.871773 | 14.91 | 0.08421 | 0.3743 | 0.3726172 | 0.1775601 | 0.0968 | 43.2931
6994 | 9.771667 | 3.3726 | 28.0688 | 2 | 3.8793 | 3.872239 | 15.05 | 0.08537 | 0.3738 | 0.3726562 | 0.1775769 | 0.0958 | 43.2925
6995 | 9.773056 | 3.3726 | 28.0735 | 2 | 3.8722 | 3.872663 | 14.99 | 0.084933 | 0.3733 | 0.3726935 | 0.1775836 | 0.0948 | 43.2928
6996 | 9.774444 | 3.3687 | 28.0781 | 2 | 3.8817 | 3.873063 | 15.07 | 0.085569 | 0.373 | 0.3727293 | 0.1775989 | 0.0938 | 43.2925
6997 | 9.775833 | 3.3687 | 28.0828 | 2 | 3.8476 | 3.87355 | 14.8 | 0.083324 | 0.3702 | 0.372764 | 0.177608 | 0.0928 | 43.2939
6998 | 9.777222 | 3.3646 | 28.0875 | 2 | 3.8643 | 3.873979 | 14.93 | 0.084398 | 0.3691 | 0.3727975 | 0.1776142 | 0.0917 | 43.2933
6999 | 9.778611 | 3.3646 | 28.0922 | 2 | 3.8793 | 3.874456 | 15.05 | 0.085423 | 0.3514 | 0.3728306 | 0.1775892 | 0.0906 | 43.2928
7000 | 9.78 | 3.3601 | 28.0969 | 2 | 3.8841 | 3.874915 | 15.09 | 0.085687 | 0.3519 | 0.3728628 | 0.1775641 | 0.0895 | 43.2927
7001 | 9.781389 | 3.3601 | 28.1015 | 2 | 3.8801 | 3.875431 | 15.06 | 0.085475 | 0.3522 | 0.372894 | 0.1775376 | 0.0884 | 43.2929
7002 | 9.782778 | 3.3553 | 28.1062 | 2 | 3.8809 | 3.8758 | 15.06 | 0.085487 | 0.3525 | 0.3729241 | 0.1775136 | 0.0872 | 43.293
7003 | 9.784167 | 3.3553 | 28.1109 | 2 | 3.8666 | 3.876273 | 14.95 | 0.084579 | 0.3514 | 0.3729532 | 0.177488 | 0.086 | 43.2936
7004 | 9.785556 | 3.3503 | 28.1155 | 2 | 3.8674 | 3.876747 | 14.96 | 0.084593 | 0.3506 | 0.3729818 | 0.1774599 | 0.0848 | 43.2937
7005 | 9.786944 | 3.3503 | 28.1202 | 2 | 3.8643 | 3.877263 | 14.93 | 0.084413 | 0.3485 | 0.3730097 | 0.1774279 | 0.0836 | 43.2939
7006 | 9.788333 | 3.3452 | 28.1248 | 2 | 3.8722 | 3.877719 | 14.99 | 0.084938 | 0.3474 | 0.373037 | 0.1773938 | 0.0823 | 43.2937
7007 | 9.789722 | 3.3452 | 28.1295 | 2 | 3.8603 | 3.878172 | 14.9 | 0.084148 | 0.3456 | 0.3730633 | 0.1773573 | 0.081 | 43.2942
7008 | 9.791111 | 3.3397 | 28.1341 | 2 | 3.8674 | 3.878634 | 14.96 | 0.084636 | 0.3445 | 0.3730895 | 0.1773182 | 0.0797 | 43.294
7009 | 9.7925 | 3.3397 | 28.1388 | 2 | 3.8825 | 3.879144 | 15.07 | 0.085601 | 0.3443 | 0.3731148 | 0.1772786 | 0.0784 | 43.2935
7010 | 9.794167 | 3.3341 | 28.1434 | 2 | 3.8746 | 3.879593 | 15.01 | 0.085089 | 0.3436 | 0.3731389 | 0.1772364 | 0.0771 | 43.2943
7011 | 9.795556 | 3.3341 | 28.148 | 2 | 3.8848 | 3.879999 | 15.09 | 0.085778 | 0.3432 | 0.3731619 | 0.1771925 | 0.0757 | 43.294
7012 | 9.796944 | 3.3283 | 28.1527 | 2 | 3.8793 | 3.880447 | 15.05 | 0.085392 | 0.3426 | 0.3731839 | 0.1771478 | 0.0743 | 43.2943
7013 | 9.798333 | 3.3283 | 28.1573 | 2 | 3.8635 | 3.880907 | 14.93 | 0.084366 | 0.3409 | 0.3732047 | 0.1771059 | 0.0729 | 43.295
7014 | 9.799722 | 3.3223 | 28.1619 | 2 | 3.8872 | 3.881391 | 15.11 | 0.085901 | 0.3415 | 0.3732243 | 0.1770593 | 0.0714 | 43.2942
7015 | 9.801111 | 3.3223 | 28.1665 | 2 | 3.8722 | 3.881767 | 14.99 | 0.084905 | 0.3403 | 0.3732424 | 0.1770098 | 0.07 | 43.2949
7016 | 9.8025 | 3.3162 | 28.1711 | 2 | 3.8919 | 3.882252 | 15.15 | 0.086254 | 0.3408 | 0.3732596 | 0.1769601 | 0.0685 | 43.2942
7017 | 9.803889 | 3.3162 | 28.1758 | 2 | 3.8698 | 3.882723 | 14.98 | 0.084777 | 0.3391 | 0.3732759 | 0.1769071 | 0.067 | 43.2952
7018 | 9.805278 | 3.3099 | 28.1804 | 2 | 3.8754 | 3.883139 | 15.02 | 0.085141 | 0.3381 | 0.3732917 | 0.1768521 | 0.0655 | 43.295
7019 | 9.806667 | 3.3099 | 28.185 | 2 | 3.8801 | 3.883656 | 15.06 | 0.08546 | 0.3379 | 0.3733065 | 0.176808 | 0.064 | 43.295
7020 | 9.808056 | 3.3035 | 28.1896 | 2 | 3.8801 | 3.884093 | 15.06 | 0.085492 | 0.3369 | 0.37332 | 0.176751 | 0.0625 | 43.295
7021 | 9.809444 | 3.3035 | 28.1942 | 2 | 3.8817 | 3.884573 | 15.07 | 0.08558 | 0.3364 | 0.3733328 | 0.1766926 | 0.0609 | 43.2951
7022 | 9.810833 | 3.297 | 28.1987 | 2 | 3.8848 | 3.885005 | 15.09 | 0.085773 | 0.3362 | 0.3733448 | 0.1766337 | 0.0594 | 43.2951
7023 | 9.812222 | 3.297 | 28.2033 | 2 | 3.8935 | 3.885381 | 15.16 | 0.086319 | 0.3362 | 0.3733565 | 0.1765736 | 0.0578 | 43.2949
7024 | 9.813611 | 3.2904 | 28.2079 | 2 | 3.8888 | 3.885829 | 15.12 | 0.08605 | 0.3356 | 0.373367 | 0.1765112 | 0.0563 | 43.2952
7025 | 9.815 | 3.2904 | 28.2125 | 2 | 3.873 | 3.88624 | 15 | 0.084985 | 0.3346 | 0.3733769 | 0.1764651 | 0.0547 | 43.2959
7026 | 9.816389 | 3.2837 | 28.217 | 2 | 3.8793 | 3.886674 | 15.05 | 0.085423 | 0.334 | 0.3733856 | 0.1764 | 0.0531 | 43.2958
7027 | 9.817778 | 3.2837 | 28.2216 | 2 | 3.8919 | 3.887158 | 15.15 | 0.086229 | 0.3341 | 0.3733936 | 0.176334 | 0.0515 | 43.2954
7028 | 9.819167 | 3.2769 | 28.2262 | 2 | 3.9053 | 3.887569 | 15.25 | 0.087151 | 0.3356 | 0.3734006 | 0.1762702 | 0.0499 | 43.295
7029 | 9.820556 | 3.2769 | 28.2307 | 2 | 3.8904 | 3.888035 | 15.13 | 0.086134 | 0.3354 | 0.3734068 | 0.1762046 | 0.0483 | 43.2957
7030 | 9.821944 | 3.2701 | 28.2353 | 2 | 3.8856 | 3.88854 | 15.1 | 0.085825 | 0.3359 | 0.3734119 | 0.1761397 | 0.0467 | 43.296
7031 | 9.823333 | 3.2701 | 28.2398 | 2 | 3.9045 | 3.888998 | 15.25 | 0.087041 | 0.3373 | 0.3734165 | 0.1761021 | 0.0451 | 43.2954
7032 | 9.824722 | 3.2633 | 28.2443 | 2 | 3.8951 | 3.889477 | 15.17 | 0.086453 | 0.3373 | 0.37342 | 0.1760396 | 0.0435 | 43.2959
7033 | 9.826111 | 3.2633 | 28.2489 | 2 | 3.8998 | 3.889951 | 15.21 | 0.086748 | 0.3382 | 0.3734223 | 0.1759785 | 0.0418 | 43.2959
7034 | 9.8275 | 3.2565 | 28.2534 | 2 | 3.8864 | 3.890461 | 15.1 | 0.085867 | 0.3375 | 0.3734236 | 0.1759156 | 0.0402 | 43.2965
7035 | 9.828889 | 3.2565 | 28.2579 | 2 | 3.8982 | 3.890968 | 15.2 | 0.086653 | 0.338 | 0.3734249 | 0.1758537 | 0.0386 | 43.2962
7036 | 9.830278 | 3.2496 | 28.2624 | 2 | 3.903 | 3.891401 | 15.23 | 0.08694 | 0.3388 | 0.373425 | 0.1757927 | 0.037 | 43.2962
7037 | 9.831667 | 3.2496 | 28.267 | 2 | 3.8959 | 3.891846 | 15.18 | 0.08649 | 0.3389 | 0.3734249 | 0.1757596 | 0.0354 | 43.2966
7038 | 9.833056 | 3.2429 | 28.2715 | 2 | 3.888 | 3.892338 | 15.12 | 0.085977 | 0.3385 | 0.3734234 | 0.1756982 | 0.0338 | 43.297
7039 | 9.834444 | 3.2429 | 28.276 | 2 | 3.8959 | 3.892813 | 15.18 | 0.086505 | 0.3389 | 0.3734204 | 0.1756367 | 0.0322 | 43.2968
7040 | 9.835833 | 3.2362 | 28.2805 | 2 | 3.8959 | 3.893319 | 15.18 | 0.086495 | 0.3387 | 0.3734164 | 0.1755756 | 0.0306 | 43.297
7041 | 9.837222 | 3.2362 | 28.285 | 2 | 3.8927 | 3.893779 | 15.15 | 0.086258 | 0.3383 | 0.3734115 | 0.1755131 | 0.029 | 43.2973
7042 | 9.838611 | 3.2295 | 28.2895 | 2 | 3.9061 | 3.894265 | 15.26 | 0.087198 | 0.339 | 0.3734064 | 0.1754514 | 0.0274 | 43.2969
7043 | 9.840278 | 3.2295 | 28.294 | 2 | 3.8967 | 3.894784 | 15.18 | 0.086558 | 0.3386 | 0.373401 | 0.1754195 | 0.0258 | 43.2978
7044 | 9.841667 | 3.2229 | 28.2984 | 2 | 3.9014 | 3.895242 | 15.22 | 0.086853 | 0.3393 | 0.3733957 | 0.1753584 | 0.0243 | 43.2978
7045 | 9.843056 | 3.2229 | 28.3029 | 2 | 3.8848 | 3.895732 | 15.09 | 0.085716 | 0.3378 | 0.3733892 | 0.1752943 | 0.0227 | 43.2986
7046 | 9.844444 | 3.2163 | 28.3074 | 2 | 3.9053 | 3.896187 | 15.25 | 0.087145 | 0.3383 | 0.3733817 | 0.175231 | 0.0212 | 43.2979
7047 | 9.845833 | 3.2163 | 28.3119 | 2 | 3.8982 | 3.896699 | 15.2 | 0.086625 | 0.3381 | 0.3733736 | 0.1751676 | 0.0196 | 43.2984
7048 | 9.847222 | 3.2098 | 28.3163 | 2 | 3.9006 | 3.897201 | 15.21 | 0.086831 | 0.3388 | 0.3733649 | 0.1751047 | 0.0181 | 43.2984
7049 | 9.848611 | 3.2098 | 28.3208 | 2 | 3.9045 | 3.897764 | 15.25 | 0.087072 | 0.339 | 0.3733557 | 0.175075 | 0.0166 | 43.2984
7050 | 9.85 | 3.2035 | 28.3252 | 2 | 3.8856 | 3.898254 | 15.1 | 0.085825 | 0.3379 | 0.3733454 | 0.1750106 | 0.0151 | 43.2994
7051 | 9.851389 | 3.2035 | 28.3297 | 2 | 3.9022 | 3.898714 | 15.23 | 0.086969 | 0.3383 | 0.3733342 | 0.1749471 | 0.0136 | 43.2988
7052 | 9.852778 | 3.1972 | 28.3341 | 2 | 3.9053 | 3.899128 | 15.25 | 0.087125 | 0.3384 | 0.3733218 | 0.1748824 | 0.0121 | 43.2989
7053 | 9.854167 | 3.1972 | 28.3386 | 2 | 3.9061 | 3.899663 | 15.26 | 0.087172 | 0.3389 | 0.3733087 | 0.1748178 | 0.0107 | 43.299
7054 | 9.855556 | 3.191 | 28.343 | 2 | 3.8927 | 3.90013 | 15.15 | 0.086291 | 0.3384 | 0.3732942 | 0.1747516 | 0.0092 | 43.2998
7055 | 9.856944 | 3.191 | 28.3475 | 2 | 3.8888 | 3.900652 | 15.12 | 0.086024 | 0.3369 | 0.3732784 | 0.1747215 | 0.0078 | 43.3001
7056 | 9.858333 | 3.185 | 28.3519 | 2 | 3.9022 | 3.901144 | 15.23 | 0.086941 | 0.3371 | 0.3732619 | 0.1746531 | 0.0064 | 43.2997
7057 | 9.859722 | 3.185 | 28.3563 | 2 | 3.9037 | 3.901603 | 15.24 | 0.087015 | 0.3372 | 0.3732442 | 0.1745838 | 0.005 | 43.2998
7058 | 9.861111 | 3.179 | 28.3607 | 2 | 3.8998 | 3.902071 | 15.21 | 0.086778 | 0.3368 | 0.3732253 | 0.1745137 | 0.0036 | 43.3002
7059 | 9.8625 | 3.179 | 28.3652 | 2 | 3.8998 | 3.902551 | 15.21 | 0.086753 | 0.3364 | 0.3732062 | 0.1744416 | 0.0022 | 43.3003
7060 | 9.863889 | 3.1731 | 28.3696 | 2 | 3.8982 | 3.903098 | 15.2 | 0.086634 | 0.3356 | 0.3731864 | 0.1743684 | 0.0008 | 43.3006
7061 | 9.865278 | 3.1731 | 28.374 | 2 | 3.9085 | 3.903619 | 15.28 | 0.087356 | 0.3362 | 0.3731651 | 0.1743399 | -0.0005 | 43.3003
7062 | 9.866667 | 3.1674 | 28.3784 | 2 | 3.9022 | 3.904152 | 15.23 | 0.086915 | 0.3356 | 0.3731423 | 0.1742669 | -0.0018 | 43.3008
7063 | 9.868056 | 3.1674 | 28.3828 | 2 | 3.8998 | 3.904691 | 15.21 | 0.086778 | 0.3356 | 0.3731186 | 0.1741923 | -0.0031 | 43.3011
7064 | 9.869444 | 3.1618 | 28.3872 | 2 | 3.9053 | 3.905238 | 15.25 | 0.087162 | 0.3355 | 0.3730937 | 0.1741166 | -0.0044 | 43.301
7065 | 9.870833 | 3.1618 | 28.3916 | 2 | 3.91 | 3.905694 | 15.29 | 0.087461 | 0.3362 | 0.3730681 | 0.1740416 | -0.0057 | 43.301
7066 | 9.872222 | 3.1562 | 28.396 | 2 | 3.9061 | 3.906229 | 15.26 | 0.087198 | 0.3362 | 0.3730419 | 0.1739666 | -0.007 | 43.3014
7067 | 9.873611 | 3.1562 | 28.4004 | 2 | 3.9077 | 3.906721 | 15.27 | 0.087298 | 0.336 | 0.3730144 | 0.1739414 | -0.0082 | 43.3015
7068 | 9.875 | 3.151 | 28.4047 | 2 | 3.9061 | 3.907253 | 15.26 | 0.087203 | 0.3362 | 0.3729864 | 0.1738664 | -0.0094 | 43.3018
7069 | 9.876389 | 3.151 | 28.4091 | 2 | 3.9194 | 3.907807 | 15.36 | 0.088093 | 0.3373 | 0.3729577 | 0.1737924 | -0.0106 | 43.3014
7070 | 9.877778 | 3.1458 | 28.4135 | 2 | 3.91 | 3.908307 | 15.29 | 0.087445 | 0.3375 | 0.3729278 | 0.1737171 | -0.0118 | 43.302
7071 | 9.879167 | 3.1458 | 28.4179 | 2 | 3.9053 | 3.908833 | 15.25 | 0.087162 | 0.3368 | 0.3728975 | 0.173639 | -0.013 | 43.3024
7072 | 9.880556 | 3.1407 | 28.4222 | 2 | 3.8998 | 3.909375 | 15.21 | 0.086783 | 0.3362 | 0.3728665 | 0.1735593 | -0.0142 | 43.3028
7073 | 9.881944 | 3.1407 | 28.4266 | 2 | 3.9147 | 3.909905 | 15.33 | 0.087746 | 0.3366 | 0.3728346 | 0.1735405 | -0.0153 | 43.3024
7074 | 9.883333 | 3.1359 | 28.431 | 2 | 3.9092 | 3.910428 | 15.28 | 0.087378 | 0.3366 | 0.3728027 | 0.1734616 | -0.0164 | 43.3028
7075 | 9.884722 | 3.1359 | 28.4353 | 2 | 3.9155 | 3.91097 | 15.33 | 0.087799 | 0.3372 | 0.3727707 | 0.173384 | -0.0175 | 43.3028
7076 | 9.886111 | 3.1311 | 28.4397 | 2 | 3.91 | 3.911519 | 15.29 | 0.08745 | 0.3369 | 0.3727385 | 0.1733048 | -0.0185 | 43.3032
7077 | 9.8875 | 3.1311 | 28.444 | 2 | 3.9092 | 3.912056 | 15.28 | 0.087388 | 0.3359 | 0.3727059 | 0.1732234 | -0.0196 | 43.3035
7078 | 9.888889 | 3.1265 | 28.4484 | 2 | 3.9273 | 3.912617 | 15.42 | 0.088605 | 0.3379 | 0.3726728 | 0.1731446 | -0.0206 | 43.3029
7079 | 9.890556 | 3.1265 | 28.4527 | 2 | 3.9116 | 3.913149 | 15.3 | 0.08755 | 0.3385 | 0.372639 | 0.1731319 | -0.0216 | 43.3042
7080 | 9.891944 | 3.1222 | 28.4571 | 2 | 3.9085 | 3.91366 | 15.28 | 0.08734 | 0.3381 | 0.3726051 | 0.1730535 | -0.0226 | 43.3045
7081 | 9.893333 | 3.1222 | 28.4614 | 2 | 3.9014 | 3.914194 | 15.22 | 0.086872 | 0.337 | 0.3725706 | 0.1729726 | -0.0236 | 43.305
7082 | 9.894722 | 3.1179 | 28.4657 | 2 | 3.9179 | 3.914773 | 15.35 | 0.087987 | 0.3375 | 0.3725349 | 0.1728927 | -0.0245 | 43.3046
7083 | 9.896111 | 3.1179 | 28.4701 | 2 | 3.9132 | 3.915329 | 15.31 | 0.087632 | 0.3369 | 0.3724983 | 0.1728112 | -0.0255 | 43.305
7084 | 9.8975 | 3.1138 | 28.4744 | 2 | 3.9194 | 3.915877 | 15.36 | 0.088067 | 0.3374 | 0.3724612 | 0.1727304 | -0.0264 | 43.3049
7085 | 9.898889 | 3.1138 | 28.4787 | 2 | 3.9045 | 3.916422 | 15.25 | 0.087098 | 0.3364 | 0.3724242 | 0.1727159 | -0.0272 | 43.3057
7086 | 9.900278 | 3.11 | 28.483 | 2 | 3.9273 | 3.91701 | 15.42 | 0.08862 | 0.3372 | 0.3723871 | 0.1726348 | -0.0281 | 43.305
7087 | 9.901667 | 3.11 | 28.4874 | 2 | 3.9187 | 3.917499 | 15.36 | 0.088019 | 0.3381 | 0.3723499 | 0.1725548 | -0.0289 | 43.3056
7088 | 9.903056 | 3.1063 | 28.4917 | 2 | 3.9202 | 3.918032 | 15.37 | 0.08813 | 0.3384 | 0.3723122 | 0.1724761 | -0.0297 | 43.3058
7089 | 9.904444 | 3.1063 | 28.496 | 2 | 3.9147 | 3.918548 | 15.33 | 0.087787 | 0.3388 | 0.3722741 | 0.1723969 | -0.0305 | 43.3062
7090 | 9.905833 | 3.1026 | 28.5003 | 2 | 3.921 | 3.919058 | 15.37 | 0.088177 | 0.3383 | 0.3722357 | 0.1723164 | -0.0313 | 43.3062
7091 | 9.907222 | 3.1026 | 28.5046 | 2 | 3.9288 | 3.919615 | 15.44 | 0.088705 | 0.3395 | 0.3721968 | 0.1723092 | -0.032 | 43.3061
7092 | 9.908611 | 3.0995 | 28.509 | 2 | 3.9163 | 3.920138 | 15.34 | 0.087877 | 0.3397 | 0.3721574 | 0.1722312 | -0.0328 | 43.3068
7093 | 9.91 | 3.0995 | 28.5133 | 2 | 3.9147 | 3.920718 | 15.33 | 0.087751 | 0.3391 | 0.3721173 | 0.172151 | -0.0335 | 43.3071
7094 | 9.911389 | 3.0962 | 28.5176 | 2 | 3.9163 | 3.921241 | 15.34 | 0.087904 | 0.3379 | 0.3720768 | 0.1720694 | -0.0341 | 43.3072
7095 | 9.912778 | 3.0962 | 28.5219 | 2 | 3.9187 | 3.921772 | 15.36 | 0.088019 | 0.3368 | 0.3720359 | 0.1719839 | -0.0348 | 43.3074
7096 | 9.914167 | 3.0931 | 28.5262 | 2 | 3.9194 | 3.922395 | 15.36 | 0.088036 | 0.3371 | 0.3719938 | 0.171897 | -0.0355 | 43.3076
7097 | 9.915556 | 3.0931 | 28.5305 | 2 | 3.9179 | 3.922933 | 15.35 | 0.087967 | 0.3374 | 0.3719519 | 0.1718912 | -0.0361 | 43.3078
7098 | 9.916944 | 3.0904 | 28.5348 | 2 | 3.9202 | 3.923552 | 15.37 | 0.088162 | 0.3361 | 0.3719098 | 0.1718027 | -0.0367 | 43.308
7099 | 9.918333 | 3.0904 | 28.5391 | 2 | 3.9202 | 3.924071 | 15.37 | 0.08813 | 0.336 | 0.3718676 | 0.1717137 | -0.0373 | 43.3082
7100 | 9.919722 | 3.0875 | 28.5434 | 2 | 3.9226 | 3.92455 | 15.39 | 0.08832 | 0.3351 | 0.3718251 | 0.1716239 | -0.0378 | 43.3083
7101 | 9.921111 | 3.0875 | 28.5477 | 2 | 3.9343 | 3.92508 | 15.48 | 0.089086 | 0.3354 | 0.3717819 | 0.1715335 | -0.0384 | 43.3081
7102 | 9.9225 | 3.0848 | 28.552 | 2 | 3.9179 | 3.925636 | 15.35 | 0.088004 | 0.3353 | 0.3717391 | 0.1714425 | -0.0389 | 43.309
7103 | 9.923889 | 3.0848 | 28.5563 | 2 | 3.9319 | 3.926244 | 15.46 | 0.088922 | 0.3356 | 0.3716964 | 0.1714353 | -0.0394 | 43.3086
7104 | 9.925278 | 3.0826 | 28.5605 | 2 | 3.9304 | 3.926842 | 15.45 | 0.088848 | 0.3355 | 0.3716526 | 0.1713449 | -0.0399 | 43.3089
7105 | 9.926667 | 3.0826 | 28.5648 | 2 | 3.914 | 3.927465 | 15.32 | 0.087719 | 0.3348 | 0.3716079 | 0.1712528 | -0.0403 | 43.3099
7106 | 9.928056 | 3.0802 | 28.5691 | 2 | 3.9304 | 3.928059 | 15.45 | 0.088854 | 0.3356 | 0.3715627 | 0.1711612 | -0.0408 | 43.3094
7107 | 9.929444 | 3.0802 | 28.5734 | 2 | 3.9312 | 3.928674 | 15.45 | 0.088864 | 0.3364 | 0.3715177 | 0.1710718 | -0.0412 | 43.3096
7108 | 9.930833 | 3.0779 | 28.5777 | 2 | 3.9226 | 3.92923 | 15.39 | 0.088309 | 0.3358 | 0.3714734 | 0.1709804 | -0.0417 | 43.3102
7109 | 9.932222 | 3.0779 | 28.5819 | 2 | 3.9312 | 3.929825 | 15.45 | 0.088869 | 0.3367 | 0.3714286 | 0.1709772 | -0.0421 | 43.3101
7110 | 9.933611 | 3.0761 | 28.5862 | 2 | 3.9327 | 3.930406 | 15.47 | 0.089007 | 0.337 | 0.371384 | 0.170888 | -0.0424 | 43.3103
7111 | 9.935 | 3.0761 | 28.5905 | 2 | 3.9187 | 3.930924 | 15.36 | 0.088029 | 0.3362 | 0.3713389 | 0.1707964 | -0.0428 | 43.3111
7112 | 9.936389 | 3.0741 | 28.5948 | 2 | 3.9397 | 3.931497 | 15.52 | 0.089472 | 0.3369 | 0.371293 | 0.1707059 | -0.0432 | 43.3104
7113 | 9.937778 | 3.0741 | 28.599 | 2 | 3.9194 | 3.932031 | 15.36 | 0.088044 | 0.3363 | 0.3712473 | 0.1706154 | -0.0435 | 43.3116
7114 | 9.939444 | 3.0722 | 28.6033 | 2 | 3.9421 | 3.932617 | 15.54 | 0.089642 | 0.3365 | 0.3712015 | 0.1705242 | -0.0438 | 43.3112
7115 | 9.940833 | 3.0722 | 28.6076 | 2 | 3.9319 | 3.933188 | 15.46 | 0.088927 | 0.337 | 0.3711555 | 0.1705233 | -0.0441 | 43.3119
7116 | 9.942222 | 3.0708 | 28.6119 | 2 | 3.9179 | 3.933783 | 15.35 | 0.087982 | 0.3356 | 0.3711086 | 0.1704307 | -0.0444 | 43.3127
7117 | 9.943611 | 3.0708 | 28.6161 | 2 | 3.9358 | 3.934366 | 15.49 | 0.089219 | 0.3356 | 0.3710615 | 0.1703391 | -0.0447 | 43.3122
7118 | 9.945 | 3.0692 | 28.6204 | 2 | 3.9249 | 3.934903 | 15.4 | 0.088496 | 0.3355 | 0.3710144 | 0.170247 | -0.0449 | 43.3128
7119 | 9.946389 | 3.0692 | 28.6247 | 2 | 3.9483 | 3.93548 | 15.59 | 0.090078 | 0.3361 | 0.3709671 | 0.1701544 | -0.0452 | 43.3121
7120 | 9.947778 | 3.0677 | 28.6289 | 2 | 3.9506 | 3.936098 | 15.61 | 0.090215 | 0.3378 | 0.3709203 | 0.1700657 | -0.0454 | 43.3123
7121 | 9.949167 | 3.0677 | 28.6332 | 2 | 3.9591 | 3.936661 | 15.67 | 0.090806 | 0.3397 | 0.3708742 | 0.1700698 | -0.0456 | 43.3122
7122 | 9.950556 | 3.0666 | 28.6374 | 2 | 3.9343 | 3.937197 | 15.48 | 0.089057 | 0.339 | 0.3708276 | 0.1699833 | -0.0458 | 43.3135
7123 | 9.951944 | 3.0666 | 28.6417 | 2 | 3.9374 | 3.937748 | 15.5 | 0.089324 | 0.3387 | 0.3707812 | 0.1698964 | -0.046 | 43.3136
7124 | 9.953333 | 3.0652 | 28.646 | 2 | 3.9444 | 3.938337 | 15.56 | 0.089769 | 0.3392 | 0.3707343 | 0.1698104 | -0.0462 | 43.3135
7125 | 9.954722 | 3.0652 | 28.6502 | 2 | 3.9265 | 3.93893 | 15.42 | 0.088578 | 0.3382 | 0.3706878 | 0.1697218 | -0.0464 | 43.3145
7126 | 9.956111 | 3.0639 | 28.6545 | 2 | 3.9444 | 3.939508 | 15.56 | 0.089774 | 0.3382 | 0.370641 | 0.1696345 | -0.0466 | 43.314
7127 | 9.9575 | 3.0639 | 28.6588 | 2 | 3.9436 | 3.940052 | 15.55 | 0.089684 | 0.3381 | 0.3705941 | 0.1696359 | -0.0468 | 43.3143
7128 | 9.958889 | 3.063 | 28.663 | 2 | 3.9452 | 3.940652 | 15.56 | 0.089838 | 0.339 | 0.3705465 | 0.1695501 | -0.047 | 43.3145
7129 | 9.960278 | 3.063 | 28.6673 | 2 | 3.9436 | 3.941184 | 15.55 | 0.089702 | 0.3389 | 0.3704986 | 0.1694647 | -0.0471 | 43.3148
7130 | 9.961667 | 3.0618 | 28.6715 | 2 | 3.9397 | 3.941769 | 15.52 | 0.089489 | 0.338 | 0.3704509 | 0.1693779 | -0.0473 | 43.3152
7131 | 9.963056 | 3.0618 | 28.6758 | 2 | 3.9405 | 3.942359 | 15.53 | 0.089536 | 0.3386 | 0.3704029 | 0.1692927 | -0.0475 | 43.3154
7132 | 9.964444 | 3.0607 | 28.68 | 2 | 3.9475 | 3.942939 | 15.58 | 0.090003 | 0.3388 | 0.3703551 | 0.1692078 | -0.0476 | 43.3154
7133 | 9.965833 | 3.0607 | 28.6843 | 2 | 3.9498 | 3.943558 | 15.6 | 0.090146 | 0.34 | 0.370307 | 0.1692118 | -0.0478 | 43.3155
7134 | 9.967222 | 3.0599 | 28.6885 | 2 | 3.9374 | 3.944152 | 15.5 | 0.089308 | 0.3397 | 0.3702593 | 0.1691286 | -0.0479 | 43.3163
7135 | 9.968611 | 3.0599 | 28.6928 | 2 | 3.9366 | 3.944769 | 15.5 | 0.089277 | 0.3387 | 0.3702121 | 0.1690444 | -0.048 | 43.3165
7136 | 9.97 | 3.0589 | 28.6971 | 2 | 3.9452 | 3.945369 | 15.56 | 0.08986 | 0.3389 | 0.3701648 | 0.1689617 | -0.0482 | 43.3164
7137 | 9.971389 | 3.0589 | 28.7013 | 2 | 3.9312 | 3.945961 | 15.45 | 0.088885 | 0.3373 | 0.370118 | 0.1688772 | -0.0483 | 43.3172
7138 | 9.972778 | 3.0578 | 28.7056 | 2 | 3.9312 | 3.946497 | 15.45 | 0.088864 | 0.336 | 0.3700706 | 0.168789 | -0.0484 | 43.3175
7139 | 9.974167 | 3.0578 | 28.7098 | 2 | 3.9444 | 3.947037 | 15.56 | 0.089745 | 0.3364 | 0.3700237 | 0.1687861 | -0.0485 | 43.3172
7140 | 9.975556 | 3.0571 | 28.7141 | 2 | 3.9467 | 3.947652 | 15.58 | 0.089859 | 0.3363 | 0.3699767 | 0.1686984 | -0.0487 | 43.3174
7141 | 9.976944 | 3.0571 | 28.7183 | 2 | 3.9304 | 3.94822 | 15.45 | 0.088821 | 0.3348 | 0.3699302 | 0.1686091 | -0.0488 | 43.3183
7142 | 9.978333 | 3.0561 | 28.7226 | 2 | 3.9421 | 3.948817 | 15.54 | 0.0896 | 0.3336 | 0.3698839 | 0.1685184 | -0.0489 | 43.318
7143 | 9.979722 | 3.0561 | 28.7268 | 2 | 3.9397 | 3.949403 | 15.52 | 0.089507 | 0.3326 | 0.3698375 | 0.1684246 | -0.049 | 43.3184
7144 | 9.981111 | 3.055 | 28.731 | 2 | 3.9483 | 3.95003 | 15.59 | 0.090025 | 0.3323 | 0.3697909 | 0.1683302 | -0.0491 | 43.3183
7145 | 9.9825 | 3.055 | 28.7353 | 2 | 3.9351 | 3.950643 | 15.48 | 0.089133 | 0.3314 | 0.369744 | 0.1683194 | -0.0493 | 43.3191
7146 | 9.983889 | 3.0542 | 28.7395 | 2 | 3.9397 | 3.951198 | 15.52 | 0.089446 | 0.3306 | 0.3696964 | 0.1682222 | -0.0494 | 43.3192
7147 | 9.985278 | 3.0542 | 28.7438 | 2 | 3.963 | 3.951839 | 15.71 | 0.091041 | 0.3309 | 0.3696485 | 0.1681261 | -0.0495 | 43.3184
7148 | 9.986667 | 3.0531 | 28.748 | 2 | 3.9491 | 3.952394 | 15.6 | 0.090114 | 0.3304 | 0.3696008 | 0.1680297 | -0.0496 | 43.3192
7149 | 9.988333 | 3.0531 | 28.7523 | 2 | 3.9382 | 3.952895 | 15.51 | 0.089301 | 0.3291 | 0.3695538 | 0.1679312 | -0.0498 | 43.3204
7150 | 9.989722 | 3.052 | 28.7565 | 2 | 3.9553 | 3.953439 | 15.64 | 0.090513 | 0.3291 | 0.3695071 | 0.1678323 | -0.0499 | 43.3199
7151 | 9.991111 | 3.052 | 28.7608 | 2 | 3.9576 | 3.954074 | 15.66 | 0.090694 | 0.3288 | 0.3694592 | 0.167817 | -0.05 | 43.32
7152 | 9.9925 | 3.0512 | 28.765 | 2 | 3.9607 | 3.954626 | 15.69 | 0.090891 | 0.3298 | 0.3694119 | 0.1677195 | -0.0502 | 43.3202
7153 | 9.993889 | 3.0512 | 28.7692 | 2 | 3.9491 | 3.955175 | 15.6 | 0.090055 | 0.329 | 0.3693655 | 0.1676208 | -0.0503 | 43.3209
7154 | 9.995278 | 3.05 | 28.7735 | 2 | 3.9452 | 3.955755 | 15.56 | 0.089833 | 0.3286 | 0.3693196 | 0.1675215 | -0.0504 | 43.3213
7155 | 9.996667 | 3.05 | 28.7777 | 2 | 3.9646 | 3.956328 | 15.72 | 0.091157 | 0.3294 | 0.3692742 | 0.1674229 | -0.0506 | 43.3208
7156 | 9.998056 | 3.0488 | 28.782 | 2 | 3.9483 | 3.956887 | 15.59 | 0.090035 | 0.3286 | 0.3692299 | 0.1673227 | -0.0507 | 43.3217
7157 | 9.999444 | 3.0488 | 28.7862 | 2 | 3.9607 | 3.957513 | 15.69 | 0.090924 | 0.3286 | 0.3691865 | 0.1673084 | -0.0508 | 43.3214
7158 | 10.000833 | 3.048 | 28.7904 | 2 | 3.9436 | 3.958179 | 15.55 | 0.089721 | 0.3276 | 0.3691431 | 0.1672066 | -0.051 | 43.3224
7159 | 10.002222 | 3.048 | 28.7947 | 2 | 3.9382 | 3.958761 | 15.51 | 0.089331 | 0.3262 | 0.3691001 | 0.1671018 | -0.0511 | 43.3228
7160 | 10.003611 | 3.0468 | 28.7989 | 2 | 3.9537 | 3.959407 | 15.63 | 0.09037 | 0.3255 | 0.3690568 | 0.1669956 | -0.0513 | 43.3225
7161 | 10.005 | 3.0468 | 28.8031 | 2 | 3.9428 | 3.960038 | 15.55 | 0.089674 | 0.3244 | 0.3690144 | 0.166888 | -0.0514 | 43.3232
7162 | 10.006389 | 3.0455 | 28.8074 | 2 | 3.9452 | 3.96061 | 15.56 | 0.089849 | 0.3232 | 0.3689724 | 0.16678 | -0.0516 | 43.3233
7163 | 10.007778 | 3.0455 | 28.8116 | 2 | 3.9661 | 3.961255 | 15.73 | 0.091226 | 0.3237 | 0.3689313 | 0.166757 | -0.0517 | 43.3227
7164 | 10.009167 | 3.0445 | 28.8158 | 2 | 3.946 | 3.961811 | 15.57 | 0.089891 | 0.3229 | 0.3688913 | 0.1666486 | -0.0519 | 43.3238
7165 | 10.010556 | 3.0445 | 28.8201 | 2 | 3.9615 | 3.962398 | 15.69 | 0.090944 | 0.3232 | 0.3688521 | 0.1665408 | -0.052 | 43.3234
7166 | 10.011944 | 3.0433 | 28.8243 | 2 | 3.9669 | 3.962957 | 15.74 | 0.091339 | 0.3236 | 0.3688136 | 0.1664336 | -0.0522 | 43.3234
7167 | 10.013333 | 3.0433 | 28.8285 | 2 | 3.9661 | 3.96352 | 15.73 | 0.091249 | 0.3248 | 0.3687759 | 0.166329 | -0.0523 | 43.3238
7168 | 10.014722 | 3.042 | 28.8328 | 2 | 3.9653 | 3.964097 | 15.72 | 0.091243 | 0.325 | 0.3687385 | 0.1662236 | -0.0525 | 43.324
7169 | 10.016111 | 3.042 | 28.837 | 2 | 3.9599 | 3.964658 | 15.68 | 0.090832 | 0.3248 | 0.3687022 | 0.1662039 | -0.0526 | 43.3245
7170 | 10.0175 | 3.041 | 28.8412 | 2 | 3.9553 | 3.965216 | 15.64 | 0.090569 | 0.3244 | 0.3686659 | 0.1660976 | -0.0528 | 43.3249
7171 | 10.018889 | 3.041 | 28.8454 | 2 | 3.9762 | 3.965804 | 15.81 | 0.091969 | 0.3253 | 0.3686301 | 0.1659938 | -0.0529 | 43.3244
7172 | 10.020278 | 3.0398 | 28.8497 | 2 | 3.9576 | 3.966406 | 15.66 | 0.090728 | 0.3246 | 0.3685946 | 0.1658908 | -0.0531 | 43.3253
7173 | 10.021667 | 3.0398 | 28.8539 | 2 | 3.9483 | 3.966986 | 15.59 | 0.090084 | 0.3238 | 0.3685592 | 0.1657864 | -0.0532 | 43.326
7174 | 10.023056 | 3.0385 | 28.8581 | 2 | 3.9646 | 3.967598 | 15.72 | 0.091173 | 0.3234 | 0.3685233 | 0.1656825 | -0.0534 | 43.3256
7175 | 10.024444 | 3.0385 | 28.8623 | 2 | 3.9669 | 3.968177 | 15.74 | 0.091288 | 0.3235 | 0.3684873 | 0.1656574 | -0.0536 | 43.3258
7176 | 10.025833 | 3.0375 | 28.8666 | 2 | 3.9677 | 3.96877 | 15.74 | 0.091346 | 0.3236 | 0.3684519 | 0.165554 | -0.0537 | 43.326
7177 | 10.027222 | 3.0375 | 28.8708 | 2 | 3.9785 | 3.969355 | 15.83 | 0.092099 | 0.3247 | 0.3684174 | 0.1654522 | -0.0539 | 43.3258
7178 | 10.028611 | 3.0363 | 28.875 | 2 | 3.9514 | 3.969953 | 15.61 | 0.090237 | 0.3233 | 0.3683828 | 0.1653476 | -0.054 | 43.3272
7179 | 10.03 | 3.0363 | 28.8792 | 2 | 3.9661 | 3.970532 | 15.73 | 0.091297 | 0.3233 | 0.3683484 | 0.1652438 | -0.0542 | 43.3268
7180 | 10.031389 | 3.035 | 28.8834 | 2 | 3.9746 | 3.971081 | 15.8 | 0.09189 | 0.3238 | 0.3683055 | 0.1651419 | -0.0543 | 43.3267
7181 | 10.032778 | 3.035 | 28.8877 | 2 | 3.9653 | 3.97168 | 15.72 | 0.091227 | 0.3237 | 0.3682629 | 0.1651168 | -0.0545 | 43.3273
7182 | 10.034167 | 3.034 | 28.8919 | 2 | 3.9692 | 3.972274 | 15.75 | 0.091493 | 0.3236 | 0.3682209 | 0.1650148 | -0.0547 | 43.3275
7183 | 10.035556 | 3.034 | 28.8961 | 2 | 3.9615 | 3.972901 | 15.69 | 0.090971 | 0.3235 | 0.3681803 | 0.1649131 | -0.0548 | 43.328
7184 | 10.037222 | 3.0328 | 28.9003 | 2 | 3.9792 | 3.973511 | 15.83 | 0.092148 | 0.3246 | 0.3681403 | 0.1648145 | -0.055 | 43.328
7185 | 10.038611 | 3.0328 | 28.9045 | 2 | 3.9692 | 3.974095 | 15.75 | 0.091477 | 0.3246 | 0.3681011 | 0.1647156 | -0.0551 | 43.3287
7186 | 10.04 | 3.0316 | 28.9087 | 2 | 3.9762 | 3.974682 | 15.81 | 0.091969 | 0.3245 | 0.3680626 | 0.1646173 | -0.0553 | 43.3286
7187 | 10.041389 | 3.0316 | 28.913 | 2 | 3.9669 | 3.975287 | 15.74 | 0.091344 | 0.3238 | 0.368024 | 0.164591 | -0.0554 | 43.3292
7188 | 10.042778 | 3.0306 | 28.9172 | 2 | 3.9777 | 3.975866 | 15.82 | 0.092065 | 0.3244 | 0.3679861 | 0.1644927 | -0.0556 | 43.3291
7189 | 10.044167 | 3.0306 | 28.9214 | 2 | 3.9692 | 3.976491 | 15.75 | 0.091472 | 0.3247 | 0.3679492 | 0.1643961 | -0.0557 | 43.3297
7190 | 10.045556 | 3.0294 | 28.9256 | 2 | 3.9638 | 3.977111 | 15.71 | 0.091114 | 0.3239 | 0.367913 | 0.1642987 | -0.0559 | 43.3302
7191 | 10.046944 | 3.0294 | 28.9298 | 2 | 3.9816 | 3.977679 | 15.85 | 0.092333 | 0.3246 | 0.367878 | 0.1642038 | -0.056 | 43.3297
7192 | 10.048333 | 3.0283 | 28.934 | 2 | 3.9762 | 3.97826 | 15.81 | 0.091969 | 0.3246 | 0.3678431 | 0.1641117 | -0.0562 | 43.3302
7193 | 10.049722 | 3.0283 | 28.9382 | 2 | 3.9854 | 3.978853 | 15.88 | 0.092651 | 0.326 | 0.3678095 | 0.1640841 | -0.0563 | 43.3301
7194 | 10.051111 | 3.0274 | 28.9424 | 2 | 3.9708 | 3.97948 | 15.77 | 0.091574 | 0.3256 | 0.3677771 | 0.1639937 | -0.0565 | 43.331
7195 | 10.0525 | 3.0274 | 28.9466 | 2 | 3.9723 | 3.980075 | 15.78 | 0.091702 | 0.3261 | 0.367746 | 0.1639052 | -0.0566 | 43.3312
7196 | 10.053889 | 3.0263 | 28.9509 | 2 | 3.9792 | 3.980663 | 15.83 | 0.092162 | 0.3263 | 0.3677154 | 0.163818 | -0.0567 | 43.3311
7197 | 10.055278 | 3.0263 | 28.9551 | 2 | 3.9746 | 3.981261 | 15.8 | 0.091896 | 0.3263 | 0.3676859 | 0.1637306 | -0.0569 | 43.3315
7198 | 10.056667 | 3.0252 | 28.9593 | 2 | 3.98 | 3.981828 | 15.84 | 0.092247 | 0.3269 | 0.3676572 | 0.1636452 | -0.057 | 43.3316
7199 | 10.058056 | 3.0252 | 28.9635 | 2 | 3.9923 | 3.982448 | 15.94 | 0.093078 | 0.3278 | 0.3676292 | 0.1636187 | -0.0571 | 43.3314
7200 | 10.059444 | 3.4005 | 28.9682 | 2 | 3.9877 | 3.983054 | 15.9 | 0.092778 | 0.3284 | 0.3676021 | 0.163536 | -0.0572 | 43.3316
7201 | 10.060833 | 3.4005 | 28.9729 | 2 | 3.9854 | 3.983647 | 15.88 | 0.092622 | 0.3294 | 0.3675763 | 0.1634553 | -0.0574 | 43.3318
7202 | 10.062222 | 3.3987 | 28.9777 | 2 | 3.9854 | 3.984274 | 15.88 | 0.092628 | 0.3304 | 0.367551 | 0.1633749 | -0.0575 | 43.3318
7203 | 10.063611 | 3.3987 | 28.9824 | 2 | 3.9892 | 3.984812 | 15.91 | 0.092902 | 0.3312 | 0.3675264 | 0.1632973 | -0.0576 | 43.3317
7204 | 10.065 | 3.3969 | 28.9871 | 2 | 3.9816 | 3.98543 | 15.85 | 0.092349 | 0.331 | 0.3675023 | 0.1632191 | -0.0577 | 43.3321
7205 | 10.066389 | 3.3969 | 28.9918 | 2 | 3.9862 | 3.986034 | 15.89 | 0.092665 | 0.3315 | 0.3674792 | 0.1631994 | -0.0578 | 43.332
7206 | 10.067778 | 3.3957 | 28.9965 | 2 | 3.9985 | 3.986628 | 15.99 | 0.093546 | 0.3332 | 0.3674572 | 0.1631251 | -0.0578 | 43.3315
7207 | 10.069167 | 3.3957 | 29.0013 | 2 | 3.9684 | 3.987236 | 15.75 | 0.091404 | 0.3329 | 0.3674369 | 0.1630522 | -0.0579 | 43.3328
7208 | 10.070556 | 3.3943 | 29.006 | 2 | 3.9823 | 3.987796 | 15.86 | 0.092408 | 0.333 | 0.3674169 | 0.1629806 | -0.058 | 43.3323
7209 | 10.071944 | 3.3943 | 29.0107 | 2 | 3.9738 | 3.988395 | 15.79 | 0.091808 | 0.333 | 0.3673984 | 0.1629093 | -0.058 | 43.3327
7210 | 10.073333 | 3.393 | 29.0154 | 2 | 3.9769 | 3.989005 | 15.82 | 0.092012 | 0.333 | 0.3673813 | 0.1628399 | -0.0581 | 43.3326
7211 | 10.074722 | 3.393 | 29.0201 | 2 | 4.0038 | 3.989619 | 16.03 | 0.093901 | 0.3349 | 0.3673646 | 0.1628213 | -0.0581 | 43.3316
7212 | 10.076111 | 3.3922 | 29.0249 | 2 | 3.9869 | 3.990256 | 15.9 | 0.092708 | 0.3357 | 0.3673486 | 0.1627565 | -0.0582 | 43.3323
7213 | 10.0775 | 3.3922 | 29.0296 | 2 | 3.9869 | 3.99084 | 15.9 | 0.092708 | 0.3355 | 0.3673333 | 0.1626911 | -0.0582 | 43.3324
7214 | 10.078889 | 3.3913 | 29.0343 | 2 | 3.9969 | 3.99147 | 15.98 | 0.093422 | 0.3371 | 0.3673188 | 0.1626288 | -0.0582 | 43.332
7215 | 10.080278 | 3.3913 | 29.039 | 2 | 3.9854 | 3.992059 | 15.88 | 0.092611 | 0.3378 | 0.3673059 | 0.1625682 | -0.0582 | 43.3326
7216 | 10.081667 | 3.3906 | 29.0437 | 2 | 3.9954 | 3.992651 | 15.96 | 0.093326 | 0.3385 | 0.3672936 | 0.1625085 | -0.0582 | 43.3322
7217 | 10.083056 | 3.3906 | 29.0484 | 2 | 3.9846 | 3.993211 | 15.88 | 0.092563 | 0.339 | 0.3672824 | 0.162497 | -0.0582 | 43.3327
7218 | 10.084444 | 3.3904 | 29.0531 | 2 | 4.0015 | 3.993751 | 16.01 | 0.093761 | 0.3405 | 0.3672723 | 0.1624408 | -0.0581 | 43.3321
7219 | 10.086111 | 3.3904 | 29.0579 | 2 | 3.99 | 3.994349 | 15.92 | 0.092938 | 0.3412 | 0.3672629 | 0.1623868 | -0.0581 | 43.333
7220 | 10.0875 | 3.3901 | 29.0626 | 2 | 3.9969 | 3.994951 | 15.98 | 0.093433 | 0.3422 | 0.3672544 | 0.162335 | -0.058 | 43.3328
7221 | 10.088889 | 3.3901 | 29.0673 | 2 | 4.0107 | 3.995526 | 16.09 | 0.094391 | 0.3447 | 0.3672474 | 0.1622894 | -0.058 | 43.3323
7222 | 10.090278 | 3.3901 | 29.072 | 2 | 3.9877 | 3.996111 | 15.9 | 0.092767 | 0.3441 | 0.3672412 | 0.1622449 | -0.0579 | 43.3333
7223 | 10.091667 | 3.3901 | 29.0767 | 2 | 4.0054 | 3.996727 | 16.04 | 0.094025 | 0.346 | 0.3672358 | 0.16224 | -0.0578 | 43.3326
7224 | 10.093056 | 3.3906 | 29.0814 | 2 | 4.0038 | 3.997338 | 16.03 | 0.09388 | 0.3467 | 0.3672313 | 0.1622 | -0.0577 | 43.3328
7225 | 10.094444 | 3.3906 | 29.0861 | 2 | 4.0138 | 3.997893 | 16.11 | 0.094596 | 0.3491 | 0.3672277 | 0.1621654 | -0.0576 | 43.3324
7226 | 10.095833 | 3.3912 | 29.0908 | 2 | 4.0145 | 3.998485 | 16.12 | 0.09469 | 0.3516 | 0.3672249 | 0.1621362 | -0.0575 | 43.3324
7227 | 10.097222 | 3.3912 | 29.0956 | 2 | 3.9954 | 3.999049 | 15.96 | 0.093331 | 0.352 | 0.3672235 | 0.1621093 | -0.0574 | 43.3332
7228 | 10.098611 | 3.3919 | 29.1003 | 2 | 3.9946 | 3.999655 | 15.96 | 0.093278 | 0.3527 | 0.3672233 | 0.1620826 | -0.0572 | 43.3333
7229 | 10.1 | 3.3919 | 29.105 | 2 | 3.9992 | 4.000207 | 15.99 | 0.093612 | 0.3537 | 0.3672243 | 0.1620877 | -0.0571 | 43.3332
7230 | 10.101389 | 3.3933 | 29.1097 | 2 | 4.0038 | 4.000783 | 16.03 | 0.093906 | 0.3546 | 0.3672265 | 0.1620642 | -0.0569 | 43.3331
7231 | 10.102778 | 3.3933 | 29.1144 | 2 | 3.9992 | 4.00133 | 15.99 | 0.093618 | 0.356 | 0.3672302 | 0.162045 | -0.0566 | 43.3333
7232 | 10.104167 | 3.3947 | 29.1191 | 2 | 3.9916 | 4.001922 | 15.93 | 0.093046 | 0.356 | 0.367235 | 0.1620267 | -0.0564 | 43.3337
7233 | 10.105556 | 3.3947 | 29.1239 | 2 | 4.0008 | 4.002469 | 16.01 | 0.093708 | 0.3569 | 0.3672403 | 0.1620123 | -0.0562 | 43.3334
7234 | 10.106944 | 3.3965 | 29.1286 | 2 | 4.0046 | 4.003101 | 16.04 | 0.093965 | 0.3587 | 0.3672473 | 0.1620002 | -0.056 | 43.3333
7235 | 10.108333 | 3.3965 | 29.1333 | 2 | 4.0092 | 4.003746 | 16.07 | 0.094294 | 0.3603 | 0.3672544 | 0.162012 | -0.0557 | 43.3331
7236 | 10.109722 | 3.3988 | 29.138 | 2 | 4.0252 | 4.004351 | 16.2 | 0.095429 | 0.3625 | 0.3672628 | 0.1620063 | -0.0554 | 43.3325
7237 | 10.111111 | 3.3988 | 29.1427 | 2 | 4.0115 | 4.004941 | 16.09 | 0.09444 | 0.3639 | 0.3672723 | 0.1620045 | -0.0551 | 43.3332
7238 | 10.1125 | 3.4013 | 29.1475 | 2 | 4.0069 | 4.005496 | 16.06 | 0.094056 | 0.365 | 0.3672832 | 0.1620075 | -0.0548 | 43.3334
7239 | 10.113889 | 3.4013 | 29.1522 | 2 | 4.0077 | 4.00609 | 16.06 | 0.09421 | 0.3659 | 0.3672953 | 0.1620138 | -0.0544 | 43.3334
7240 | 10.115278 | 3.4043 | 29.1569 | 2 | 4.013 | 4.006653 | 16.1 | 0.094542 | 0.3674 | 0.3673076 | 0.1620246 | -0.054 | 43.3333
7241 | 10.116667 | 3.4043 | 29.1617 | 2 | 4.0161 | 4.007222 | 16.13 | 0.094769 | 0.3683 | 0.3673206 | 0.1620416 | -0.0537 | 43.3332
7242 | 10.118056 | 3.4076 | 29.1664 | 2 | 3.9962 | 4.007795 | 15.97 | 0.093363 | 0.3686 | 0.3673342 | 0.1620544 | -0.0532 | 43.3341
7243 | 10.119444 | 3.4076 | 29.1711 | 2 | 4.013 | 4.008373 | 16.1 | 0.0946 | 0.3701 | 0.3673486 | 0.1620721 | -0.0528 | 43.3334
7244 | 10.120833 | 3.4115 | 29.1759 | 2 | 4.0123 | 4.00898 | 16.1 | 0.094534 | 0.3715 | 0.367364 | 0.1620938 | -0.0523 | 43.3335
7245 | 10.122222 | 3.4115 | 29.1806 | 2 | 4.0153 | 4.009525 | 16.12 | 0.094721 | 0.3733 | 0.3673807 | 0.1621206 | -0.0519 | 43.3334
7246 | 10.123611 | 3.4157 | 29.1854 | 2 | 4.0161 | 4.010122 | 16.13 | 0.094769 | 0.374 | 0.3673983 | 0.16215 | -0.0514 | 43.3334
7247 | 10.125 | 3.4157 | 29.1901 | 2 | 4.0123 | 4.010721 | 16.1 | 0.094499 | 0.3752 | 0.3674172 | 0.1621708 | -0.0509 | 43.3336
7248 | 10.126389 | 3.4203 | 29.1949 | 2 | 4.0237 | 4.011309 | 16.19 | 0.095321 | 0.3771 | 0.3674376 | 0.1622053 | -0.0503 | 43.3332
7249 | 10.127778 | 3.4203 | 29.1996 | 2 | 3.9985 | 4.011856 | 15.99 | 0.093558 | 0.3771 | 0.3674592 | 0.1622416 | -0.0497 | 43.3343
7250 | 10.129167 | 3.4255 | 29.2044 | 2 | 4.0123 | 4.012409 | 16.1 | 0.094516 | 0.378 | 0.3674818 | 0.1622815 | -0.0491 | 43.3338
7251 | 10.130556 | 3.4255 | 29.2092 | 2 | 4.0176 | 4.012951 | 16.14 | 0.094824 | 0.3785 | 0.3675054 | 0.1623246 | -0.0485 | 43.3336
7252 | 10.132222 | 3.4312 | 29.2139 | 2 | 4.0145 | 4.013494 | 16.12 | 0.094661 | 0.3794 | 0.3675303 | 0.1623716 | -0.0478 | 43.3342
7253 | 10.133611 | 3.4312 | 29.2187 | 2 | 4.0237 | 4.014053 | 16.19 | 0.095315 | 0.3807 | 0.3675563 | 0.1623927 | -0.0472 | 43.3338
7254 | 10.135 | 3.4372 | 29.2235 | 2 | 4.0252 | 4.014673 | 16.2 | 0.095453 | 0.3827 | 0.3675835 | 0.1624451 | -0.0465 | 43.3337
7255 | 10.136389 | 3.4372 | 29.2283 | 2 | 4.0321 | 4.015274 | 16.26 | 0.09588 | 0.3853 | 0.3676115 | 0.1625027 | -0.0457 | 43.3335
7256 | 10.137778 | 3.4439 | 29.2331 | 2 | 4.0184 | 4.015904 | 16.15 | 0.094882 | 0.3861 | 0.3676402 | 0.1625626 | -0.0449 | 43.3341
7257 | 10.139167 | 3.4439 | 29.2378 | 2 | 4.0382 | 4.016432 | 16.31 | 0.096329 | 0.3884 | 0.3676704 | 0.1626276 | -0.0442 | 43.3333
7258 | 10.140556 | 3.4511 | 29.2426 | 2 | 4.0229 | 4.016966 | 16.18 | 0.095215 | 0.3894 | 0.3677014 | 0.1626945 | -0.0433 | 43.334
7259 | 10.141944 | 3.4511 | 29.2474 | 2 | 4.013 | 4.017617 | 16.1 | 0.094588 | 0.3904 | 0.3677336 | 0.1627281 | -0.0425 | 43.3344
7260 | 10.143333 | 3.4585 | 29.2522 | 2 | 4.0092 | 4.018223 | 16.07 | 0.0943 | 0.3904 | 0.3677662 | 0.1627965 | -0.0416 | 43.3346
7261 | 10.144722 | 3.4585 | 29.2571 | 2 | 4.0458 | 4.018864 | 16.37 | 0.096862 | 0.3938 | 0.3678 | 0.1628717 | -0.0407 | 43.3331
7262 | 10.146111 | 3.4668 | 29.2619 | 2 | 4.0351 | 4.019482 | 16.28 | 0.096123 | 0.3953 | 0.367835 | 0.1629503 | -0.0398 | 43.3335
7263 | 10.1475 | 3.4668 | 29.2667 | 2 | 4.026 | 4.020035 | 16.21 | 0.095478 | 0.3964 | 0.3678712 | 0.1630326 | -0.0389 | 43.3339
7264 | 10.148889 | 3.4755 | 29.2715 | 2 | 4.0298 | 4.020643 | 16.24 | 0.095694 | 0.397 | 0.3679083 | 0.1631172 | -0.0379 | 43.3338
7265 | 10.150278 | 3.4755 | 29.2764 | 2 | 4.0321 | 4.02122 | 16.26 | 0.0959 | 0.3985 | 0.3679468 | 0.1631586 | -0.0369 | 43.3337
7266 | 10.151667 | 3.4843 | 29.2812 | 2 | 4.0229 | 4.0218 | 16.18 | 0.095245 | 0.3999 | 0.3679862 | 0.1632478 | -0.0359 | 43.3341
7267 | 10.153056 | 3.4843 | 29.286 | 2 | 4.0336 | 4.022342 | 16.27 | 0.095993 | 0.4014 | 0.3680258 | 0.1633412 | -0.0348 | 43.3337
7268 | 10.154444 | 3.494 | 29.2909 | 2 | 4.026 | 4.022884 | 16.21 | 0.095538 | 0.4018 | 0.3680664 | 0.1634371 | -0.0337 | 43.3339
7269 | 10.155833 | 3.494 | 29.2958 | 2 | 4.0313 | 4.023483 | 16.25 | 0.095863 | 0.4034 | 0.368108 | 0.163536 | -0.0326 | 43.3337
7270 | 10.157222 | 3.5041 | 29.3006 | 2 | 4.0389 | 4.024048 | 16.31 | 0.0964 | 0.4059 | 0.3681508 | 0.1636401 | -0.0315 | 43.3334
7271 | 10.158611 | 3.5041 | 29.3055 | 2 | 4.0374 | 4.024652 | 16.3 | 0.09627 | 0.4077 | 0.3681947 | 0.1636912 | -0.0304 | 43.3335
7272 | 10.16 | 3.5143 | 29.3104 | 2 | 4.0336 | 4.025228 | 16.27 | 0.09602 | 0.4091 | 0.3682398 | 0.1638004 | -0.0292 | 43.3336
7273 | 10.161389 | 3.5143 | 29.3153 | 2 | 4.0237 | 4.025764 | 16.19 | 0.095327 | 0.4098 | 0.3682858 | 0.1639119 | -0.028 | 43.334
7274 | 10.162778 | 3.5253 | 29.3202 | 2 | 4.0412 | 4.026352 | 16.33 | 0.096521 | 0.4128 | 0.3683326 | 0.1640295 | -0.0268 | 43.3333
7275 | 10.164167 | 3.5253 | 29.3251 | 2 | 4.0298 | 4.026917 | 16.24 | 0.095738 | 0.4136 | 0.3683808 | 0.1641502 | -0.0255 | 43.3338
7276 | 10.165556 | 3.5369 | 29.33 | 2 | 4.0404 | 4.02751 | 16.33 | 0.09652 | 0.415 | 0.3684291 | 0.1642749 | -0.0243 | 43.3333
7277 | 10.166944 | 3.5369 | 29.3349 | 2 | 4.0427 | 4.028044 | 16.34 | 0.096671 | 0.4173 | 0.3684786 | 0.1643354 | -0.023 | 43.3332
7278 | 10.168333 | 3.5484 | 29.3398 | 2 | 4.0191 | 4.028568 | 16.15 | 0.095032 | 0.4173 | 0.3685285 | 0.1644638 | -0.0217 | 43.3341
7279 | 10.169722 | 3.5484 | 29.3448 | 2 | 4.042 | 4.029136 | 16.34 | 0.096628 | 0.4179 | 0.3685794 | 0.1645948 | -0.0203 | 43.3331
7280 | 10.171111 | 3.5608 | 29.3497 | 2 | 4.0321 | 4.02975 | 16.26 | 0.095885 | 0.4188 | 0.3686311 | 0.164729 | -0.019 | 43.3336
7281 | 10.1725 | 3.5608 | 29.3547 | 2 | 4.0374 | 4.030323 | 16.3 | 0.096291 | 0.4203 | 0.3686838 | 0.1648673 | -0.0176 | 43.3333
7282 | 10.173889 | 3.5736 | 29.3597 | 2 | 4.0397 | 4.030882 | 16.32 | 0.096477 | 0.4217 | 0.3687378 | 0.1650082 | -0.0162 | 43.3331
7283 | 10.175278 | 3.5736 | 29.3646 | 2 | 4.0404 | 4.031511 | 16.33 | 0.096525 | 0.4237 | 0.3687927 | 0.165073 | -0.0148 | 43.3331
7284 | 10.176667 | 3.5863 | 29.3696 | 2 | 4.0458 | 4.032118 | 16.37 | 0.096857 | 0.4268 | 0.3688482 | 0.1652221 | -0.0133 | 43.3328
7285 | 10.178333 | 3.5863 | 29.3746 | 2 | 4.0427 | 4.032694 | 16.34 | 0.096666 | 0.4285 | 0.3689047 | 0.1653748 | -0.0119 | 43.3332
7286 | 10.179722 | 3.5999 | 29.3796 | 2 | 4.0313 | 4.03324 | 16.25 | 0.095851 | 0.4296 | 0.3689617 | 0.16553 | -0.0104 | 43.3337
7287 | 10.181111 | 3.5999 | 29.3846 | 2 | 4.0518 | 4.033827 | 16.42 | 0.097319 | 0.432 | 0.3690192 | 0.1656906 | -0.0089 | 43.3327
7288 | 10.1825 | 3.614 | 29.3896 | 2 | 4.0374 | 4.034472 | 16.3 | 0.096332 | 0.4331 | 0.3690772 | 0.1658547 | -0.0074 | 43.3333
7289 | 10.183889 | 3.614 | 29.3946 | 2 | 4.0366 | 4.035047 | 16.29 | 0.096248 | 0.4343 | 0.3691357 | 0.1659312 | -0.0058 | 43.3333
7290 | 10.185278 | 3.6278 | 29.3997 | 2 | 4.0389 | 4.035621 | 16.31 | 0.096389 | 0.4355 | 0.3691954 | 0.1660991 | -0.0043 | 43.3331
7291 | 10.186667 | 3.6278 | 29.4048 | 2 | 4.0458 | 4.036233 | 16.37 | 0.096906 | 0.4366 | 0.3692554 | 0.1662704 | -0.0027 | 43.3327
7292 | 10.188056 | 3.6426 | 29.4098 | 2 | 4.0359 | 4.036859 | 16.29 | 0.0962 | 0.4376 | 0.3693157 | 0.1664453 | -0.0011 | 43.3331
7293 | 10.189444 | 3.6426 | 29.4149 | 2 | 4.0458 | 4.037447 | 16.37 | 0.096906 | 0.4387 | 0.3693763 | 0.1666233 | 0.0005 | 43.3325
7294 | 10.190833 | 3.6578 | 29.42 | 2 | 4.0435 | 4.037993 | 16.35 | 0.096651 | 0.4401 | 0.369438 | 0.1668047 | 0.0022 | 43.3326
7295 | 10.192222 | 3.6578 | 29.4251 | 2 | 4.0586 | 4.038595 | 16.47 | 0.097821 | 0.4416 | 0.3695002 | 0.1668859 | 0.0038 | 43.3318
7296 | 10.193611 | 3.6725 | 29.4302 | 2 | 4.0465 | 4.039207 | 16.37 | 0.096949 | 0.4424 | 0.369563 | 0.1670708 | 0.0055 | 43.3322
7297 | 10.195 | 3.6725 | 29.4353 | 2 | 4.045 | 4.039811 | 16.36 | 0.096813 | 0.4435 | 0.3696272 | 0.167258 | 0.0071 | 43.3322
7298 | 10.196389 | 3.6883 | 29.4404 | 2 | 4.0427 | 4.04039 | 16.34 | 0.096635 | 0.4448 | 0.3696923 | 0.1674487 | 0.0088 | 43.3322
7299 | 10.197778 | 3.6883 | 29.4455 | 2 | 4.0336 | 4.040954 | 16.27 | 0.095969 | 0.4447 | 0.3697581 | 0.16764 | 0.0106 | 43.3325
7300 | 10.199167 | 3.7044 | 29.4507 | 2 | 4.048 | 4.041554 | 16.39 | 0.097069 | 0.446 | 0.369824 | 0.1678333 | 0.0123 | 43.3317
7301 | 10.200556 | 3.7044 | 29.4558 | 2 | 4.0366 | 4.042149 | 16.29 | 0.09622 | 0.4464 | 0.3698901 | 0.1679183 | 0.014 | 43.3321
7302 | 10.201944 | 3.72 | 29.461 | 2 | 4.042 | 4.04277 | 16.34 | 0.096623 | 0.4473 | 0.3699568 | 0.1681135 | 0.0157 | 43.3318
7303 | 10.203333 | 3.72 | 29.4662 | 2 | 4.0511 | 4.043361 | 16.41 | 0.097281 | 0.4489 | 0.3700241 | 0.1683123 | 0.0175 | 43.3312
7304 | 10.204722 | 3.7365 | 29.4714 | 2 | 4.0541 | 4.043958 | 16.44 | 0.097511 | 0.45 | 0.3700921 | 0.1685149 | 0.0193 | 43.331
7305 | 10.206111 | 3.7365 | 29.4766 | 2 | 4.0495 | 4.044486 | 16.4 | 0.097156 | 0.4513 | 0.3701598 | 0.1687221 | 0.0211 | 43.331
7306 | 10.2075 | 3.7534 | 29.4818 | 2 | 4.0427 | 4.045092 | 16.34 | 0.096719 | 0.4514 | 0.370228 | 0.1689316 | 0.0229 | 43.3312
7307 | 10.208889 | 3.7534 | 29.487 | 2 | 4.0412 | 4.045677 | 16.33 | 0.096586 | 0.4507 | 0.3702971 | 0.1690143 | 0.0246 | 43.3311
7308 | 10.210278 | 3.7694 | 29.4922 | 2 | 4.0473 | 4.046253 | 16.38 | 0.096992 | 0.451 | 0.370367 | 0.1692228 | 0.0264 | 43.3307
7309 | 10.211667 | 3.7694 | 29.4975 | 2 | 4.0435 | 4.046824 | 16.35 | 0.096715 | 0.4518 | 0.370437 | 0.1694333 | 0.0283 | 43.3307
7310 | 10.213056 | 3.7865 | 29.5027 | 2 | 4.0488 | 4.047369 | 16.39 | 0.097112 | 0.4524 | 0.3705074 | 0.1696453 | 0.0301 | 43.3303
7311 | 10.214444 | 3.7865 | 29.508 | 2 | 4.0586 | 4.047943 | 16.47 | 0.097845 | 0.4539 | 0.3705778 | 0.1698609 | 0.0319 | 43.3297
7312 | 10.215833 | 3.8038 | 29.5133 | 2 | 4.0533 | 4.048544 | 16.43 | 0.097463 | 0.4539 | 0.3706488 | 0.1700772 | 0.0337 | 43.3298
7313 | 10.217222 | 3.8038 | 29.5186 | 2 | 4.0541 | 4.049187 | 16.44 | 0.097517 | 0.4551 | 0.3707197 | 0.1701623 | 0.0356 | 43.3296
7314 | 10.218611 | 3.8202 | 29.5239 | 2 | 4.0579 | 4.049783 | 16.47 | 0.097772 | 0.4569 | 0.3707915 | 0.1703832 | 0.0374 | 43.3292
7315 | 10.22 | 3.8202 | 29.5292 | 2 | 4.0594 | 4.050327 | 16.48 | 0.097911 | 0.459 | 0.3708635 | 0.1706092 | 0.0392 | 43.329
7316 | 10.221389 | 3.8377 | 29.5346 | 2 | 4.0586 | 4.050893 | 16.47 | 0.097752 | 0.4594 | 0.370936 | 0.1708366 | 0.0411 | 43.3289
7317 | 10.222778 | 3.8377 | 29.5399 | 2 | 4.0541 | 4.051488 | 16.44 | 0.097499 | 0.4605 | 0.3710084 | 0.1710668 | 0.0429 | 43.3288
7318 | 10.224167 | 3.8554 | 29.5453 | 2 | 4.0669 | 4.052061 | 16.54 | 0.098434 | 0.4615 | 0.3710813 | 0.1713003 | 0.0448 | 43.3281
7319 | 10.225833 | 3.8554 | 29.5506 | 2 | 4.0336 | 4.052669 | 16.27 | 0.096061 | 0.4603 | 0.3711556 | 0.171387 | 0.0466 | 43.3297
7320 | 10.227222 | 3.872 | 29.556 | 2 | 4.0488 | 4.053219 | 16.39 | 0.097118 | 0.4608 | 0.3712302 | 0.1716189 | 0.0485 | 43.3288
7321 | 10.228611 | 3.872 | 29.5614 | 2 | 4.0511 | 4.053803 | 16.41 | 0.097293 | 0.4616 | 0.3713052 | 0.1718529 | 0.0504 | 43.3285
7322 | 10.23 | 3.8897 | 29.5668 | 2 | 4.0495 | 4.054402 | 16.4 | 0.097172 | 0.4615 | 0.3713805 | 0.1720876 | 0.0522 | 43.3284
7323 | 10.231389 | 3.8897 | 29.5722 | 2 | 4.048 | 4.054985 | 16.39 | 0.097075 | 0.4617 | 0.3714561 | 0.1723241 | 0.0541 | 43.3282
7324 | 10.232778 | 3.9075 | 29.5776 | 2 | 4.0654 | 4.055569 | 16.53 | 0.098336 | 0.4629 | 0.3715313 | 0.1725626 | 0.0559 | 43.3272
7325 | 10.234167 | 3.9075 | 29.5831 | 2 | 4.0594 | 4.056138 | 16.48 | 0.097893 | 0.4634 | 0.3716069 | 0.1726493 | 0.0578 | 43.3273
7326 | 10.235556 | 3.9241 | 29.5885 | 2 | 4.0533 | 4.056719 | 16.43 | 0.097457 | 0.4633 | 0.3716826 | 0.172888 | 0.0596 | 43.3273
7327 | 10.236944 | 3.9241 | 29.594 | 2 | 4.0541 | 4.057313 | 16.44 | 0.097536 | 0.4633 | 0.3717587 | 0.1731283 | 0.0615 | 43.327
7328 | 10.238333 | 3.9418 | 29.5994 | 2 | 4.0579 | 4.057898 | 16.47 | 0.097778 | 0.4641 | 0.3718346 | 0.1733714 | 0.0633 | 43.3266
7329 | 10.239722 | 3.9418 | 29.6049 | 2 | 4.0594 | 4.058479 | 16.48 | 0.097887 | 0.4642 | 0.3719106 | 0.1736161 | 0.0652 | 43.3263
7330 | 10.241111 | 3.9595 | 29.6104 | 2 | 4.0526 | 4.059039 | 16.42 | 0.097427 | 0.4646 | 0.3719869 | 0.1738612 | 0.067 | 43.3263
7331 | 10.2425 | 3.9595 | 29.6159 | 2 | 4.0579 | 4.059578 | 16.47 | 0.097778 | 0.4647 | 0.3720629 | 0.1739436 | 0.0688 | 43.3259
7332 | 10.243889 | 3.9758 | 29.6215 | 2 | 4.0548 | 4.060136 | 16.44 | 0.097537 | 0.4641 | 0.3721383 | 0.1741874 | 0.0706 | 43.3257
7333 | 10.245278 | 3.9758 | 29.627 | 2 | 4.0571 | 4.060712 | 16.46 | 0.097712 | 0.4645 | 0.3722141 | 0.1744327 | 0.0724 | 43.3253
7334 | 10.246667 | 3.9932 | 29.6325 | 2 | 4.0556 | 4.061273 | 16.45 | 0.097614 | 0.4646 | 0.3722897 | 0.1746789 | 0.0742 | 43.3251
7335 | 10.248056 | 3.9932 | 29.6381 | 2 | 4.0594 | 4.061853 | 16.48 | 0.097834 | 0.4637 | 0.3723646 | 0.1749244 | 0.076 | 43.3247
7336 | 10.249444 | 4.0105 | 29.6437 | 2 | 4.0684 | 4.062388 | 16.55 | 0.09852 | 0.4646 | 0.3724394 | 0.1751722 | 0.0778 | 43.324
7337 | 10.250833 | 4.0105 | 29.6492 | 2 | 4.0647 | 4.062958 | 16.52 | 0.098294 | 0.4649 | 0.3725136 | 0.1752495 | 0.0795 | 43.3239
7338 | 10.252222 | 4.0264 | 29.6548 | 2 | 4.0571 | 4.063583 | 16.46 | 0.097748 | 0.4648 | 0.3725882 | 0.1754973 | 0.0813 | 43.3239
7339 | 10.253611 | 4.0264 | 29.6604 | 2 | 4.0639 | 4.064133 | 16.52 | 0.098187 | 0.4653 | 0.372663 | 0.1757463 | 0.083 | 43.3234
7340 | 10.255 | 4.0432 | 29.666 | 2 | 4.0601 | 4.06469 | 16.48 | 0.097936 | 0.4651 | 0.3727375 | 0.1759953 | 0.0847 | 43.3232
7341 | 10.256389 | 4.0432 | 29.6717 | 2 | 4.0616 | 4.065234 | 16.5 | 0.098028 | 0.4649 | 0.3728124 | 0.1762446 | 0.0864 | 43.3228
7342 | 10.257778 | 4.0598 | 29.6773 | 2 | 4.0533 | 4.065815 | 16.43 | 0.097417 | 0.4637 | 0.3728865 | 0.1764922 | 0.0881 | 43.3229
7343 | 10.259167 | 4.0598 | 29.683 | 2 | 4.073 | 4.06633 | 16.59 | 0.09886 | 0.4639 | 0.3729602 | 0.1765639 | 0.0898 | 43.3217
7344 | 10.260556 | 4.0749 | 29.6886 | 2 | 4.0662 | 4.066911 | 16.53 | 0.098346 | 0.4643 | 0.3730329 | 0.1768122 | 0.0914 | 43.3217
7345 | 10.261944 | 4.0749 | 29.6943 | 2 | 4.0571 | 4.067495 | 16.46 | 0.097701 | 0.464 | 0.3731047 | 0.1770606 | 0.0931 | 43.3217
7346 | 10.263333 | 4.0909 | 29.7 | 2 | 4.0624 | 4.068075 | 16.5 | 0.098149 | 0.4639 | 0.3731766 | 0.1773092 | 0.0947 | 43.3211
7347 | 10.264722 | 4.0909 | 29.7057 | 2 | 4.0571 | 4.068665 | 16.46 | 0.097723 | 0.4627 | 0.3732485 | 0.1775558 | 0.0963 | 43.3211
7348 | 10.266111 | 4.1068 | 29.7114 | 2 | 4.0699 | 4.069159 | 16.56 | 0.098647 | 0.4631 | 0.3733195 | 0.1778033 | 0.0979 | 43.3202
7349 | 10.2675 | 4.1068 | 29.7171 | 2 | 4.0775 | 4.069703 | 16.63 | 0.0992 | 0.4633 | 0.3733899 | 0.1778706 | 0.0994 | 43.3195
7350 | 10.268889 | 4.1209 | 29.7228 | 2 | 4.0609 | 4.070285 | 16.49 | 0.098002 | 0.4627 | 0.3734602 | 0.178117 | 0.101 | 43.3199
7351 | 10.270278 | 4.1209 | 29.7286 | 2 | 4.0737 | 4.070884 | 16.6 | 0.098957 | 0.4627 | 0.3735307 | 0.1783644 | 0.1025 | 43.3189
7352 | 10.271667 | 4.1361 | 29.7343 | 2 | 4.0639 | 4.071447 | 16.52 | 0.098245 | 0.4632 | 0.3736009 | 0.1786132 | 0.104 | 43.319
7353 | 10.273333 | 4.1361 | 29.7401 | 2 | 4.0692 | 4.071992 | 16.56 | 0.098564 | 0.4637 | 0.3736713 | 0.1788638 | 0.1055 | 43.3188
7354 | 10.274722 | 4.151 | 29.7458 | 2 | 4.0707 | 4.072545 | 16.57 | 0.098679 | 0.4639 | 0.3737412 | 0.1791151 | 0.107 | 43.3184
7355 | 10.276111 | 4.151 | 29.7516 | 2 | 4.0662 | 4.073103 | 16.53 | 0.098373 | 0.4636 | 0.373811 | 0.1791778 | 0.1084 | 43.3182
7356 | 10.2775 | 4.1642 | 29.7574 | 2 | 4.0737 | 4.073677 | 16.6 | 0.098909 | 0.4638 | 0.37388 | 0.1794285 | 0.1098 | 43.3175
7357 | 10.278889 | 4.1642 | 29.7632 | 2 | 4.0737 | 4.074181 | 16.6 | 0.098951 | 0.4639 | 0.3739487 | 0.17968 | 0.1112 | 43.3171
7358 | 10.280278 | 4.1783 | 29.769 | 2 | 4.0692 | 4.074696 | 16.56 | 0.098604 | 0.4633 | 0.3740173 | 0.1799311 | 0.1126 | 43.317
7359 | 10.281667 | 4.1783 | 29.7748 | 2 | 4.0812 | 4.075253 | 16.66 | 0.099518 | 0.4642 | 0.3740847 | 0.1801833 | 0.114 | 43.316
7360 | 10.283056 | 4.1922 | 29.7806 | 2 | 4.0797 | 4.075819 | 16.64 | 0.099342 | 0.4648 | 0.374152 | 0.180437 | 0.1153 | 43.3158
7361 | 10.284444 | 4.1922 | 29.7865 | 2 | 4.0842 | 4.076419 | 16.68 | 0.099694 | 0.4645 | 0.3742194 | 0.1804976 | 0.1166 | 43.3151
7362 | 10.285833 | 4.2044 | 29.7923 | 2 | 4.0662 | 4.076939 | 16.53 | 0.098356 | 0.4637 | 0.3742867 | 0.1807491 | 0.1179 | 43.3156
7363 | 10.287222 | 4.2044 | 29.7981 | 2 | 4.0752 | 4.077527 | 16.61 | 0.09903 | 0.4632 | 0.3743547 | 0.1809992 | 0.1192 | 43.3148
7364 | 10.288611 | 4.2175 | 29.804 | 2 | 4.0632 | 4.078102 | 16.51 | 0.098197 | 0.4622 | 0.3744216 | 0.1812477 | 0.1204 | 43.3149
7365 | 10.29 | 4.2175 | 29.8099 | 2 | 4.0737 | 4.078583 | 16.6 | 0.098944 | 0.4607 | 0.3744891 | 0.181493 | 0.1217 | 43.314
7366 | 10.291389 | 4.2303 | 29.8157 | 2 | 4.0647 | 4.079189 | 16.52 | 0.0983 | 0.4603 | 0.3745576 | 0.1817379 | 0.1229 | 43.314
7367 | 10.292778 | 4.2303 | 29.8216 | 2 | 4.0662 | 4.079756 | 16.53 | 0.098356 | 0.4601 | 0.3746256 | 0.1817901 | 0.124 | 43.3135
7368 | 10.294167 | 4.2412 | 29.8275 | 2 | 4.0677 | 4.080276 | 16.55 | 0.0985 | 0.4593 | 0.3746935 | 0.1820329 | 0.1252 | 43.313
7369 | 10.295556 | 4.2412 | 29.8334 | 2 | 4.076 | 4.080804 | 16.61 | 0.099115 | 0.4585 | 0.3747604 | 0.1822751 | 0.1263 | 43.3123
7370 | 10.296944 | 4.253 | 29.8393 | 2 | 4.0835 | 4.081364 | 16.67 | 0.099651 | 0.4583 | 0.3748256 | 0.1825165 | 0.1274 | 43.3115
7371 | 10.298333 | 4.253 | 29.8452 | 2 | 4.079 | 4.081879 | 16.64 | 0.099322 | 0.4574 | 0.3748899 | 0.1827559 | 0.1285 | 43.3113
7372 | 10.299722 | 4.2645 | 29.8512 | 2 | 4.0752 | 4.082413 | 16.61 | 0.09903 | 0.4564 | 0.3749537 | 0.1829934 | 0.1296 | 43.311
7373 | 10.301111 | 4.2645 | 29.8571 | 2 | 4.0775 | 4.082845 | 16.63 | 0.099172 | 0.4555 | 0.3750175 | 0.1830364 | 0.1306 | 43.3105
7374 | 10.3025 | 4.274 | 29.863 | 2 | 4.0812 | 4.083438 | 16.66 | 0.099475 | 0.455 | 0.3750798 | 0.1832712 | 0.1315 | 43.3099
7375 | 10.303889 | 4.274 | 29.869 | 2 | 4.0722 | 4.083982 | 16.58 | 0.098817 | 0.4546 | 0.3751413 | 0.1835053 | 0.1325 | 43.3098
7376 | 10.305278 | 4.2843 | 29.8749 | 2 | 4.0767 | 4.084459 | 16.62 | 0.099152 | 0.4538 | 0.3752022 | 0.1837376 | 0.1334 | 43.3092
7377 | 10.306667 | 4.2843 | 29.8809 | 2 | 4.0812 | 4.084991 | 16.66 | 0.099499 | 0.4533 | 0.3752629 | 0.1839687 | 0.1343 | 43.3086
7378 | 10.308056 | 4.2943 | 29.8869 | 2 | 4.0805 | 4.085536 | 16.65 | 0.099386 | 0.4533 | 0.375323 | 0.1842 | 0.1352 | 43.3082
7379 | 10.309444 | 4.2943 | 29.8928 | 2 | 4.0714 | 4.086106 | 16.58 | 0.098774 | 0.4519 | 0.3753823 | 0.1842357 | 0.136 | 43.3081
7380 | 10.310833 | 4.3023 | 29.8988 | 2 | 4.0925 | 4.086666 | 16.75 | 0.100305 | 0.4529 | 0.3754409 | 0.184466 | 0.1368 | 43.3067
7381 | 10.312222 | 4.3023 | 29.9048 | 2 | 4.091 | 4.087254 | 16.74 | 0.100189 | 0.4529 | 0.3754989 | 0.1846971 | 0.1376 | 43.3063
7382 | 10.313611 | 4.3112 | 29.9108 | 2 | 4.0947 | 4.087779 | 16.77 | 0.100464 | 0.4532 | 0.375555 | 0.1849288 | 0.1383 | 43.3057
7383 | 10.315 | 4.3112 | 29.9168 | 2 | 4.0775 | 4.088283 | 16.63 | 0.099219 | 0.4522 | 0.3756106 | 0.1851592 | 0.1391 | 43.306
7384 | 10.316389 | 4.3199 | 29.9228 | 2 | 4.0782 | 4.088824 | 16.63 | 0.099255 | 0.4512 | 0.3756657 | 0.1853875 | 0.1398 | 43.3055
7385 | 10.317778 | 4.3199 | 29.9288 | 2 | 4.0797 | 4.089325 | 16.64 | 0.099371 | 0.4509 | 0.3757205 | 0.1854188 | 0.1405 | 43.305
7386 | 10.319444 | 4.3265 | 29.9348 | 2 | 4.0932 | 4.089856 | 16.75 | 0.100332 | 0.4509 | 0.3757747 | 0.1856462 | 0.1411 | 43.3044
7387 | 10.320833 | 4.3265 | 29.9408 | 2 | 4.0805 | 4.090389 | 16.65 | 0.099438 | 0.4497 | 0.3758298 | 0.1858705 | 0.1417 | 43.3044
7388 | 10.322222 | 4.3339 | 29.9469 | 2 | 4.0985 | 4.090908 | 16.8 | 0.100728 | 0.4498 | 0.3758844 | 0.1860949 | 0.1423 | 43.3032
7389 | 10.323611 | 4.3339 | 29.9529 | 2 | 4.0887 | 4.091409 | 16.72 | 0.100048 | 0.4497 | 0.375939 | 0.1863197 | 0.1428 | 43.3031
7390 | 10.325 | 4.3411 | 29.9589 | 2 | 4.0842 | 4.091944 | 16.68 | 0.099706 | 0.4487 | 0.3759932 | 0.1865428 | 0.1434 | 43.3029
7391 | 10.326389 | 4.3411 | 29.965 | 2 | 4.0925 | 4.092492 | 16.75 | 0.100317 | 0.4489 | 0.3760465 | 0.1865697 | 0.1439 | 43.302
7392 | 10.327778 | 4.3462 | 29.971 | 2 | 4.085 | 4.09307 | 16.69 | 0.099774 | 0.4479 | 0.3760994 | 0.1867911 | 0.1443 | 43.3019
7393 | 10.329167 | 4.3462 | 29.9771 | 2 | 4.091 | 4.093632 | 16.74 | 0.100146 | 0.4476 | 0.3761518 | 0.1870126 | 0.1447 | 43.3011
7394 | 10.330556 | 4.3523 | 29.9831 | 2 | 4.0842 | 4.094119 | 16.68 | 0.0997 | 0.4467 | 0.3762038 | 0.1872331 | 0.1451 | 43.301
7395 | 10.331944 | 4.3523 | 29.9892 | 2 | 4.0932 | 4.09463 | 16.75 | 0.100354 | 0.4466 | 0.3762557 | 0.1874531 | 0.1456 | 43.3001
7396 | 10.333333 | 4.3581 | 29.9952 | 2 | 4.088 | 4.095191 | 16.71 | 0.099981 | 0.446 | 0.3763072 | 0.1876717 | 0.1459 | 43.2998
7397 | 10.334722 | 4.3581 | 30.0013 | 2 | 4.1015 | 4.095716 | 16.82 | 0.100972 | 0.4461 | 0.3763589 | 0.1876918 | 0.1463 | 43.2987
7398 | 10.336111 | 4.362 | 30.0073 | 2 | 4.1015 | 4.096177 | 16.82 | 0.100907 | 0.4465 | 0.3764108 | 0.1879109 | 0.1465 | 43.2983
7399 | 10.3375 | 4.362 | 30.0134 | 2 | 4.0902 | 4.096726 | 16.73 | 0.100178 | 0.4456 | 0.3764622 | 0.1881286 | 0.1468 | 43.2983
7400 | 10.338889 | 4.3667 | 30.0195 | 2 | 4.0955 | 4.097308 | 16.77 | 0.100538 | 0.4452 | 0.3765131 | 0.1883453 | 0.1471 | 43.2975
7401 | 10.340278 | 4.3667 | 30.0255 | 2 | 4.094 | 4.09782 | 16.76 | 0.100421 | 0.4445 | 0.3765624 | 0.1885594 | 0.1473 | 43.2971
7402 | 10.341667 | 4.3713 | 30.0316 | 2 | 4.0962 | 4.098323 | 16.78 | 0.100547 | 0.4437 | 0.3766113 | 0.1887714 | 0.1476 | 43.2966
7403 | 10.343056 | 4.3713 | 30.0377 | 2 | 4.088 | 4.098842 | 16.71 | 0.099963 | 0.4423 | 0.3766594 | 0.1887859 | 0.1478 | 43.2964
7404 | 10.344444 | 4.3738 | 30.0438 | 2 | 4.0925 | 4.099363 | 16.75 | 0.100266 | 0.4413 | 0.3767068 | 0.1889937 | 0.1479 | 43.2957
7405 | 10.345833 | 4.3738 | 30.0499 | 2 | 4.1045 | 4.099821 | 16.85 | 0.101193 | 0.441 | 0.3767522 | 0.1891999 | 0.148 | 43.2947
7406 | 10.347222 | 4.3772 | 30.0559 | 2 | 4.0947 | 4.100297 | 16.77 | 0.100442 | 0.4403 | 0.3767966 | 0.189405 | 0.1481 | 43.2947
7407 | 10.348611 | 4.3772 | 30.062 | 2 | 4.1112 | 4.100866 | 16.9 | 0.10164 | 0.441 | 0.3768402 | 0.1896108 | 0.1482 | 43.2935
7408 | 10.35 | 4.3804 | 30.0681 | 2 | 4.1216 | 4.10137 | 16.99 | 0.102497 | 0.4424 | 0.3768833 | 0.1898178 | 0.1483 | 43.2925
7409 | 10.351389 | 4.3804 | 30.0742 | 2 | 4.1104 | 4.101862 | 16.9 | 0.101617 | 0.4424 | 0.376926 | 0.1898334 | 0.1483 | 43.2925
7410 | 10.352778 | 4.3817 | 30.0803 | 2 | 4.0887 | 4.102408 | 16.72 | 0.100048 | 0.4411 | 0.3769684 | 0.1900379 | 0.1483 | 43.2929
7411 | 10.354167 | 4.3817 | 30.0864 | 2 | 4.1022 | 4.102961 | 16.83 | 0.100999 | 0.4406 | 0.3770098 | 0.190241 | 0.1483 | 43.2919
7412 | 10.355556 | 4.384 | 30.0925 | 2 | 4.1164 | 4.103548 | 16.94 | 0.102078 | 0.4411 | 0.3770512 | 0.1904444 | 0.1482 | 43.2907
7413 | 10.356944 | 4.384 | 30.0986 | 2 | 4.1186 | 4.104049 | 16.96 | 0.102269 | 0.4415 | 0.3770915 | 0.1906478 | 0.1482 | 43.2901
7414 | 10.358333 | 4.3861 | 30.1047 | 2 | 4.1194 | 4.104565 | 16.97 | 0.102299 | 0.4419 | 0.3771317 | 0.1908519 | 0.1482 | 43.2896
7415 | 10.359722 | 4.3861 | 30.1108 | 2 | 4.1134 | 4.105128 | 16.92 | 0.101869 | 0.4422 | 0.3771712 | 0.1908672 | 0.1481 | 43.2893
7416 | 10.361111 | 4.3865 | 30.1169 | 2 | 4.0962 | 4.105688 | 16.78 | 0.100575 | 0.4404 | 0.3772112 | 0.1910685 | 0.1479 | 43.2896
7417 | 10.3625 | 4.3865 | 30.123 | 2 | 4.094 | 4.106228 | 16.76 | 0.100434 | 0.439 | 0.3772504 | 0.191267 | 0.1478 | 43.2892
7418 | 10.364167 | 4.3877 | 30.1291 | 2 | 4.1134 | 4.106726 | 16.92 | 0.101862 | 0.4394 | 0.3772889 | 0.1914661 | 0.1477 | 43.2882
7419 | 10.365556 | 4.3877 | 30.1352 | 2 | 4.0902 | 4.107188 | 16.73 | 0.100096 | 0.4378 | 0.3773262 | 0.1916614 | 0.1475 | 43.2888
7420 | 10.366944 | 4.3888 | 30.1413 | 2 | 4.094 | 4.107733 | 16.76 | 0.100434 | 0.4367 | 0.3773635 | 0.1918546 | 0.1473 | 43.2881
7421 | 10.368333 | 4.3888 | 30.1474 | 2 | 4.103 | 4.10822 | 16.83 | 0.100986 | 0.4361 | 0.3774002 | 0.1918603 | 0.1471 | 43.2873
7422 | 10.369722 | 4.3881 | 30.1535 | 2 | 4.0977 | 4.108703 | 16.79 | 0.100651 | 0.4346 | 0.3774359 | 0.1920499 | 0.1469 | 43.287
7423 | 10.371111 | 4.3881 | 30.1596 | 2 | 4.1216 | 4.10925 | 16.99 | 0.102478 | 0.4355 | 0.377471 | 0.1922402 | 0.1466 | 43.2854
7424 | 10.3725 | 4.3884 | 30.1657 | 2 | 4.1149 | 4.109735 | 16.93 | 0.101986 | 0.4354 | 0.3775048 | 0.1924296 | 0.1464 | 43.2852
7425 | 10.373889 | 4.3884 | 30.1718 | 2 | 4.1149 | 4.11029 | 16.93 | 0.101922 | 0.4347 | 0.3775371 | 0.1926171 | 0.1461 | 43.2847
7426 | 10.375278 | 4.3886 | 30.1779 | 2 | 4.1238 | 4.110822 | 17.01 | 0.102626 | 0.4348 | 0.3775693 | 0.1928038 | 0.1459 | 43.2838
7427 | 10.376667 | 4.3886 | 30.184 | 2 | 4.1179 | 4.11137 | 16.96 | 0.102171 | 0.4348 | 0.3776006 | 0.192809 | 0.1455 | 43.2836
7428 | 10.378056 | 4.3871 | 30.1901 | 2 | 4.1194 | 4.111895 | 16.97 | 0.102305 | 0.4347 | 0.3776307 | 0.1929953 | 0.1452 | 43.283
7429 | 10.379444 | 4.3871 | 30.1962 | 2 | 4.1253 | 4.1124 | 17.02 | 0.102815 | 0.4345 | 0.3776603 | 0.1931801 | 0.1449 | 43.2822
7430 | 10.380833 | 4.3865 | 30.2023 | 2 | 4.1246 | 4.112898 | 17.01 | 0.102687 | 0.4346 | 0.3776895 | 0.1933646 | 0.1445 | 43.2818
7431 | 10.382222 | 4.3865 | 30.2084 | 2 | 4.1209 | 4.113486 | 16.98 | 0.102404 | 0.4345 | 0.377718 | 0.1935483 | 0.1442 | 43.2814
7432 | 10.383611 | 4.386 | 30.2145 | 2 | 4.1142 | 4.114026 | 16.93 | 0.10193 | 0.434 | 0.3777455 | 0.1937303 | 0.1438 | 43.2812
7433 | 10.385 | 4.386 | 30.2206 | 2 | 4.1104 | 4.114523 | 16.9 | 0.10166 | 0.4336 | 0.3777717 | 0.1937351 | 0.1434 | 43.2809
7434 | 10.386389 | 4.3838 | 30.2267 | 2 | 4.1246 | 4.115037 | 17.01 | 0.102664 | 0.4334 | 0.377797 | 0.1939158 | 0.143 | 43.2798
7435 | 10.387778 | 4.3838 | 30.2328 | 2 | 4.1209 | 4.115573 | 16.98 | 0.102392 | 0.4332 | 0.3778213 | 0.1940953 | 0.1426 | 43.2795
7436 | 10.389167 | 4.3825 | 30.2389 | 2 | 4.1224 | 4.116092 | 16.99 | 0.102572 | 0.433 | 0.3778436 | 0.1942735 | 0.1421 | 43.2788
7437 | 10.390556 | 4.3825 | 30.245 | 2 | 4.1209 | 4.116729 | 16.98 | 0.102392 | 0.433 | 0.3778657 | 0.1944507 | 0.1417 | 43.2785
7438 | 10.391944 | 4.3814 | 30.2511 | 2 | 4.1209 | 4.117197 | 16.98 | 0.102381 | 0.4326 | 0.3778869 | 0.194632 | 0.1413 | 43.278
7439 | 10.393333 | 4.3814 | 30.2571 | 2 | 4.1246 | 4.117753 | 17.01 | 0.102712 | 0.4325 | 0.3779081 | 0.1946317 | 0.1409 | 43.2773
7440 | 10.394722 | 4.3786 | 30.2632 | 2 | 4.1082 | 4.118299 | 16.88 | 0.10144 | 0.4313 | 0.3779288 | 0.1948105 | 0.1404 | 43.2776
7441 | 10.396111 | 4.3786 | 30.2693 | 2 | 4.1276 | 4.118844 | 17.04 | 0.102909 | 0.4313 | 0.3779496 | 0.1949884 | 0.1399 | 43.2762
7442 | 10.3975 | 4.3768 | 30.2754 | 2 | 4.1179 | 4.119393 | 16.96 | 0.102165 | 0.4302 | 0.3779692 | 0.1951636 | 0.1394 | 43.2761
7443 | 10.398889 | 4.3768 | 30.2815 | 2 | 4.1246 | 4.119918 | 17.01 | 0.102706 | 0.4296 | 0.3779878 | 0.1953362 | 0.1389 | 43.2753
7444 | 10.400278 | 4.3751 | 30.2876 | 2 | 4.1224 | 4.12048 | 16.99 | 0.102533 | 0.4294 | 0.3780062 | 0.195508 | 0.1384 | 43.2749
7445 | 10.401667 | 4.3751 | 30.2937 | 2 | 4.1231 | 4.121051 | 17 | 0.102595 | 0.4289 | 0.3780237 | 0.1955044 | 0.1379 | 43.2744
7446 | 10.403056 | 4.3718 | 30.2997 | 2 | 4.1283 | 4.121612 | 17.04 | 0.102977 | 0.4286 | 0.3780401 | 0.1956746 | 0.1374 | 43.2737
7447 | 10.404444 | 4.3718 | 30.3058 | 2 | 4.1261 | 4.122139 | 17.02 | 0.102817 | 0.4291 | 0.3780557 | 0.1958451 | 0.1368 | 43.2733
7448 | 10.405833 | 4.3696 | 30.3119 | 2 | 4.1186 | 4.12269 | 16.96 | 0.10225 | 0.4281 | 0.3780709 | 0.1960137 | 0.1363 | 43.2731
7449 | 10.407222 | 4.3696 | 30.318 | 2 | 4.1194 | 4.123212 | 16.97 | 0.102265 | 0.4271 | 0.3780852 | 0.1961797 | 0.1358 | 43.2726
7450 | 10.408611 | 4.3674 | 30.324 | 2 | 4.1283 | 4.123783 | 17.04 | 0.102941 | 0.4267 | 0.3780992 | 0.1963441 | 0.1353 | 43.2718
7451 | 10.41 | 4.3674 | 30.3301 | 2 | 4.1283 | 4.124356 | 17.04 | 0.102965 | 0.4263 | 0.378112 | 0.1963377 | 0.1347 | 43.2713
7452 | 10.411389 | 4.3638 | 30.3362 | 2 | 4.1298 | 4.124918 | 17.06 | 0.103064 | 0.4262 | 0.3781242 | 0.196501 | 0.1341 | 43.2707
7453 | 10.412778 | 4.3638 | 30.3422 | 2 | 4.1157 | 4.125492 | 16.94 | 0.10201 | 0.4253 | 0.3781355 | 0.1966621 | 0.1336 | 43.2709
7454 | 10.414444 | 4.3612 | 30.3483 | 2 | 4.1268 | 4.126019 | 17.03 | 0.102872 | 0.4252 | 0.3781456 | 0.1968219 | 0.133 | 43.2702
7455 | 10.415833 | 4.3612 | 30.3544 | 2 | 4.1328 | 4.126553 | 17.08 | 0.103275 | 0.4248 | 0.3781549 | 0.1969797 | 0.1324 | 43.2695
7456 | 10.417222 | 4.3586 | 30.3604 | 2 | 4.1313 | 4.127119 | 17.07 | 0.103206 | 0.4241 | 0.3781634 | 0.1971356 | 0.1319 | 43.2691
7457 | 10.418611 | 4.3586 | 30.3665 | 2 | 4.135 | 4.127693 | 17.1 | 0.103447 | 0.4237 | 0.3781704 | 0.1971276 | 0.1313 | 43.2685
7458 | 10.42 | 4.3546 | 30.3725 | 2 | 4.1246 | 4.128254 | 17.01 | 0.102693 | 0.423 | 0.3781759 | 0.1972815 | 0.1306 | 43.2684
7459 | 10.421389 | 4.3546 | 30.3786 | 2 | 4.1283 | 4.128849 | 17.04 | 0.102959 | 0.4224 | 0.3781805 | 0.1974335 | 0.13 | 43.2678
7460 | 10.422778 | 4.3515 | 30.3847 | 2 | 4.1238 | 4.129446 | 17.01 | 0.102632 | 0.4211 | 0.3781847 | 0.1975825 | 0.1294 | 43.2675
7461 | 10.424167 | 4.3515 | 30.3907 | 2 | 4.1298 | 4.129989 | 17.06 | 0.103064 | 0.4207 | 0.3781884 | 0.1977295 | 0.1288 | 43.2668
7462 | 10.425556 | 4.3485 | 30.3968 | 2 | 4.1424 | 4.130584 | 17.16 | 0.104022 | 0.4208 | 0.3781918 | 0.1978757 | 0.1282 | 43.2657
7463 | 10.426944 | 4.3485 | 30.4028 | 2 | 4.1283 | 4.131146 | 17.04 | 0.10292 | 0.4199 | 0.378195 | 0.1978645 | 0.1276 | 43.2659
7464 | 10.428333 | 4.3442 | 30.4088 | 2 | 4.1313 | 4.131715 | 17.07 | 0.103187 | 0.4195 | 0.3781969 | 0.1980083 | 0.127 | 43.2653
7465 | 10.429722 | 4.3442 | 30.4149 | 2 | 4.1328 | 4.132288 | 17.08 | 0.103298 | 0.4192 | 0.3781985 | 0.1981501 | 0.1263 | 43.2647
7466 | 10.431111 | 4.3407 | 30.4209 | 2 | 4.1253 | 4.132883 | 17.02 | 0.102755 | 0.418 | 0.3781994 | 0.1982885 | 0.1257 | 43.2646
7467 | 10.4325 | 4.3407 | 30.427 | 2 | 4.1431 | 4.133372 | 17.17 | 0.104077 | 0.4181 | 0.3781992 | 0.1984257 | 0.1251 | 43.2633
7468 | 10.433889 | 4.3374 | 30.433 | 2 | 4.1357 | 4.133925 | 17.1 | 0.103559 | 0.4178 | 0.3781986 | 0.1985623 | 0.1244 | 43.2631
7469 | 10.435278 | 4.3374 | 30.439 | 2 | 4.135 | 4.134453 | 17.1 | 0.103496 | 0.4172 | 0.3781975 | 0.1985499 | 0.1238 | 43.2627
7470 | 10.436667 | 4.3328 | 30.445 | 2 | 4.1313 | 4.134987 | 17.07 | 0.103199 | 0.4162 | 0.378195 | 0.1986838 | 0.1231 | 43.2624
7471 | 10.438056 | 4.3328 | 30.4511 | 2 | 4.1261 | 4.135592 | 17.02 | 0.102758 | 0.4152 | 0.3781919 | 0.1988147 | 0.1224 | 43.2622
7472 | 10.439444 | 4.329 | 30.4571 | 2 | 4.1394 | 4.136144 | 17.13 | 0.103817 | 0.4148 | 0.3781878 | 0.1989441 | 0.1218 | 43.2611
7473 | 10.440833 | 4.329 | 30.4631 | 2 | 4.1276 | 4.136718 | 17.04 | 0.102903 | 0.4135 | 0.3781829 | 0.1990703 | 0.1211 | 43.2612
7474 | 10.442222 | 4.3253 | 30.4691 | 2 | 4.1357 | 4.137309 | 17.1 | 0.103503 | 0.4132 | 0.3781771 | 0.1991945 | 0.1205 | 43.2604
7475 | 10.443611 | 4.3253 | 30.4751 | 2 | 4.1335 | 4.137859 | 17.09 | 0.103379 | 0.4127 | 0.3781702 | 0.1991785 | 0.1198 | 43.26
7476 | 10.445 | 4.3204 | 30.4811 | 2 | 4.1535 | 4.138445 | 17.25 | 0.10489 | 0.4136 | 0.3781619 | 0.1993032 | 0.1191 | 43.2586
7477 | 10.446389 | 4.3204 | 30.4871 | 2 | 4.1528 | 4.138998 | 17.25 | 0.104828 | 0.4137 | 0.3781531 | 0.199427 | 0.1184 | 43.2582
7478 | 10.447778 | 4.3162 | 30.4931 | 2 | 4.1417 | 4.139596 | 17.15 | 0.104059 | 0.4137 | 0.3781432 | 0.1995495 | 0.1177 | 43.2582
7479 | 10.449167 | 4.3162 | 30.4991 | 2 | 4.1454 | 4.14017 | 17.18 | 0.104245 | 0.4134 | 0.3781321 | 0.1996703 | 0.117 | 43.2577
7480 | 10.450556 | 4.3123 | 30.5051 | 2 | 4.1424 | 4.140764 | 17.16 | 0.104016 | 0.413 | 0.3781208 | 0.1997891 | 0.1163 | 43.2573
7481 | 10.451944 | 4.3123 | 30.5111 | 2 | 4.1417 | 4.141407 | 17.15 | 0.103985 | 0.4126 | 0.3781078 | 0.1997769 | 0.1156 | 43.2569
7482 | 10.453333 | 4.3072 | 30.5171 | 2 | 4.1343 | 4.141963 | 17.09 | 0.103447 | 0.4117 | 0.3780942 | 0.1998933 | 0.1149 | 43.2568
7483 | 10.454722 | 4.3072 | 30.5231 | 2 | 4.1417 | 4.142588 | 17.15 | 0.103985 | 0.4113 | 0.3780798 | 0.2000077 | 0.1142 | 43.256
7484 | 10.456111 | 4.3029 | 30.5291 | 2 | 4.1513 | 4.143177 | 17.23 | 0.104679 | 0.4114 | 0.3780642 | 0.2001209 | 0.1135 | 43.2551
7485 | 10.4575 | 4.3029 | 30.5351 | 2 | 4.1372 | 4.143789 | 17.12 | 0.10365 | 0.4102 | 0.378048 | 0.2002313 | 0.1128 | 43.2553
7486 | 10.458889 | 4.2988 | 30.5411 | 2 | 4.1454 | 4.144406 | 17.18 | 0.104276 | 0.4097 | 0.3780308 | 0.2003397 | 0.1121 | 43.2544
7487 | 10.460556 | 4.2988 | 30.547 | 2 | 4.1357 | 4.144967 | 17.1 | 0.103521 | 0.4084 | 0.3780128 | 0.2003245 | 0.1114 | 43.2549
7488 | 10.461944 | 4.2934 | 30.553 | 2 | 4.1498 | 4.145525 | 17.22 | 0.104539 | 0.4083 | 0.377994 | 0.2004305 | 0.1106 | 43.2538
7489 | 10.463333 | 4.2934 | 30.559 | 2 | 4.1454 | 4.146109 | 17.18 | 0.104251 | 0.4077 | 0.3779748 | 0.2005341 | 0.1099 | 43.2535
7490 | 10.464722 | 4.2888 | 30.5649 | 2 | 4.1491 | 4.146703 | 17.21 | 0.1045 | 0.4076 | 0.3779549 | 0.2006369 | 0.1092 | 43.2529
7491 | 10.466111 | 4.2888 | 30.5709 | 2 | 4.1461 | 4.1473 | 17.19 | 0.104271 | 0.4073 | 0.3779341 | 0.200738 | 0.1084 | 43.2526
7492 | 10.4675 | 4.2843 | 30.5769 | 2 | 4.155 | 4.147863 | 17.26 | 0.105008 | 0.4073 | 0.3779131 | 0.2008378 | 0.1077 | 43.2517
7493 | 10.468889 | 4.2843 | 30.5828 | 2 | 4.1365 | 4.148439 | 17.11 | 0.103627 | 0.4062 | 0.3778921 | 0.2008228 | 0.107 | 43.2521
7494 | 10.470278 | 4.2788 | 30.5888 | 2 | 4.1291 | 4.149032 | 17.05 | 0.103014 | 0.4042 | 0.37787 | 0.2009174 | 0.1062 | 43.252
7495 | 10.471667 | 4.2788 | 30.5947 | 2 | 4.1402 | 4.149635 | 17.14 | 0.103855 | 0.4029 | 0.3778476 | 0.2010091 | 0.1055 | 43.2511
7496 | 10.473056 | 4.2738 | 30.6007 | 2 | 4.1491 | 4.15031 | 17.21 | 0.104536 | 0.4026 | 0.3778241 | 0.2010994 | 0.1047 | 43.2503
7497 | 10.474444 | 4.2738 | 30.6066 | 2 | 4.1601 | 4.150915 | 17.31 | 0.105368 | 0.4031 | 0.3777999 | 0.2011891 | 0.104 | 43.2493
7498 | 10.475833 | 4.269 | 30.6125 | 2 | 4.1491 | 4.151513 | 17.21 | 0.104523 | 0.4026 | 0.3777748 | 0.2012767 | 0.1033 | 43.2494
7499 | 10.477222 | 4.269 | 30.6185 | 2 | 4.1491 | 4.152098 | 17.21 | 0.104555 | 0.3999 | 0.377749 | 0.2012551 | 0.1025 | 43.249
7500 | 10.478611 | 4.2632 | 30.6244 | 2 | 4.155 | 4.152694 | 17.26 | 0.104976 | 0.3994 | 0.3777228 | 0.2013374 | 0.1017 | 43.2483
7501 | 10.48 | 4.2632 | 30.6303 | 2 | 4.1579 | 4.153317 | 17.29 | 0.10517 | 0.399 | 0.3776961 | 0.2014177 | 0.1009 | 43.2478
7502 | 10.481389 | 4.2578 | 30.6362 | 2 | 4.1513 | 4.15389 | 17.23 | 0.104685 | 0.3982 | 0.3776692 | 0.2014956 | 0.1001 | 43.2476
7503 | 10.482778 | 4.2578 | 30.6422 | 2 | 4.1402 | 4.154477 | 17.14 | 0.103855 | 0.3964 | 0.3776416 | 0.2015691 | 0.0994 | 43.2477
7504 | 10.484167 | 4.2525 | 30.6481 | 2 | 4.1564 | 4.155072 | 17.28 | 0.105101 | 0.3966 | 0.3776138 | 0.2016415 | 0.0986 | 43.2465
7505 | 10.485556 | 4.2525 | 30.654 | 2 | 4.1528 | 4.155692 | 17.25 | 0.104828 | 0.3965 | 0.3775853 | 0.2016191 | 0.0978 | 43.2463
7506 | 10.486944 | 4.2464 | 30.6599 | 2 | 4.1513 | 4.15629 | 17.23 | 0.104667 | 0.3963 | 0.3775561 | 0.2016909 | 0.097 | 43.2459
7507 | 10.488333 | 4.2464 | 30.6658 | 2 | 4.1528 | 4.156908 | 17.25 | 0.104815 | 0.3959 | 0.3775264 | 0.201762 | 0.0962 | 43.2454
7508 | 10.489722 | 4.2407 | 30.6717 | 2 | 4.1638 | 4.157525 | 17.34 | 0.105648 | 0.397 | 0.3774965 | 0.2018345 | 0.0953 | 43.2445
7509 | 10.491111 | 4.2407 | 30.6776 | 2 | 4.1771 | 4.158073 | 17.45 | 0.106645 | 0.3987 | 0.3774662 | 0.2019085 | 0.0945 | 43.2435
7510 | 10.4925 | 4.2351 | 30.6835 | 2 | 4.1579 | 4.158647 | 17.29 | 0.10517 | 0.3982 | 0.3774355 | 0.2019804 | 0.0937 | 43.244
7511 | 10.493889 | 4.2351 | 30.6894 | 2 | 4.1682 | 4.159265 | 17.37 | 0.105932 | 0.3988 | 0.377404 | 0.2019641 | 0.0929 | 43.2431
7512 | 10.495278 | 4.2288 | 30.6952 | 2 | 4.1601 | 4.159872 | 17.31 | 0.10538 | 0.3983 | 0.3773719 | 0.2020361 | 0.0921 | 43.243
7513 | 10.496667 | 4.2288 | 30.7011 | 2 | 4.1572 | 4.160487 | 17.28 | 0.105087 | 0.3978 | 0.3773391 | 0.2021056 | 0.0912 | 43.2428
7514 | 10.498056 | 4.2229 | 30.707 | 2 | 4.1564 | 4.161106 | 17.28 | 0.105107 | 0.398 | 0.3773053 | 0.2021753 | 0.0904 | 43.2424
7515 | 10.499444 | 4.2229 | 30.7129 | 2 | 4.1564 | 4.161735 | 17.28 | 0.105107 | 0.397 | 0.3772711 | 0.2022427 | 0.0896 | 43.242
7516 | 10.500833 | 4.2172 | 30.7187 | 2 | 4.1572 | 4.162348 | 17.28 | 0.105156 | 0.3968 | 0.3772373 | 0.2023088 | 0.0888 | 43.2415
7517 | 10.502222 | 4.2172 | 30.7246 | 2 | 4.1719 | 4.163014 | 17.4 | 0.106303 | 0.3968 | 0.3772028 | 0.2022921 | 0.0879 | 43.2404
7518 | 10.503611 | 4.2107 | 30.7304 | 2 | 4.1461 | 4.163639 | 17.19 | 0.104277 | 0.3958 | 0.3771675 | 0.2023565 | 0.0871 | 43.2413
7519 | 10.505 | 4.2107 | 30.7363 | 2 | 4.1668 | 4.164214 | 17.36 | 0.105848 | 0.3961 | 0.3771318 | 0.2024211 | 0.0862 | 43.2399
7520 | 10.506667 | 4.2047 | 30.7421 | 2 | 4.1505 | 4.164787 | 17.23 | 0.104686 | 0.3949 | 0.3770949 | 0.2024834 | 0.0854 | 43.2406
7521 | 10.508056 | 4.2047 | 30.748 | 2 | 4.1594 | 4.165463 | 17.3 | 0.1053 | 0.3944 | 0.3770576 | 0.2025439 | 0.0845 | 43.2398
7522 | 10.509444 | 4.1987 | 30.7538 | 2 | 4.1675 | 4.166112 | 17.37 | 0.105928 | 0.3945 | 0.3770205 | 0.202604 | 0.0837 | 43.2391
7523 | 10.510833 | 4.1987 | 30.7597 | 2 | 4.1491 | 4.166759 | 17.21 | 0.1045 | 0.3929 | 0.3769839 | 0.2025827 | 0.0829 | 43.2395
7524 | 10.512222 | 4.1921 | 30.7655 | 2 | 4.1564 | 4.167385 | 17.28 | 0.105175 | 0.3914 | 0.3769465 | 0.2026376 | 0.082 | 43.2388
7525 | 10.513611 | 4.1921 | 30.7713 | 2 | 4.1631 | 4.168013 | 17.33 | 0.105574 | 0.3908 | 0.3769082 | 0.2026902 | 0.0811 | 43.2381
7526 | 10.515 | 4.1857 | 30.7771 | 2 | 4.1638 | 4.168615 | 17.34 | 0.105636 | 0.3909 | 0.3768696 | 0.2027427 | 0.0802 | 43.2377
7527 | 10.516389 | 4.1857 | 30.783 | 2 | 4.1712 | 4.169246 | 17.4 | 0.10619 | 0.3913 | 0.3768305 | 0.2027946 | 0.0794 | 43.237
7528 | 10.517778 | 4.1796 | 30.7888 | 2 | 4.166 | 4.169844 | 17.36 | 0.105917 | 0.3907 | 0.3767917 | 0.2028459 | 0.0786 | 43.2368
7529 | 10.519167 | 4.1796 | 30.7946 | 2 | 4.1704 | 4.170473 | 17.39 | 0.106177 | 0.3913 | 0.3767528 | 0.202824 | 0.0777 | 43.2362
7530 | 10.520556 | 4.1728 | 30.8004 | 2 | 4.1668 | 4.171114 | 17.36 | 0.105891 | 0.3907 | 0.3767137 | 0.2028753 | 0.0768 | 43.236
7531 | 10.521944 | 4.1728 | 30.8062 | 2 | 4.1712 | 4.171751 | 17.4 | 0.10624 | 0.3897 | 0.376674 | 0.2029238 | 0.0759 | 43.2354
7532 | 10.523333 | 4.1664 | 30.812 | 2 | 4.169 | 4.172379 | 17.38 | 0.105973 | 0.3893 | 0.3766338 | 0.2029713 | 0.0751 | 43.2352
7533 | 10.524722 | 4.1664 | 30.8178 | 2 | 4.1749 | 4.172979 | 17.43 | 0.106448 | 0.3895 | 0.3765925 | 0.2030172 | 0.0742 | 43.2346
7534 | 10.526111 | 4.1601 | 30.8236 | 2 | 4.1675 | 4.173626 | 17.37 | 0.105898 | 0.3883 | 0.3765509 | 0.2030604 | 0.0734 | 43.2345
7535 | 10.5275 | 4.1601 | 30.8294 | 2 | 4.1778 | 4.174246 | 17.45 | 0.106759 | 0.3883 | 0.3765081 | 0.2030375 | 0.0725 | 43.2336
7536 | 10.528889 | 4.1533 | 30.8351 | 2 | 4.1763 | 4.1749 | 17.44 | 0.106681 | 0.3879 | 0.3764651 | 0.2030799 | 0.0716 | 43.2333
7537 | 10.530278 | 4.1533 | 30.8409 | 2 | 4.1851 | 4.175524 | 17.52 | 0.107241 | 0.3888 | 0.3764219 | 0.2031225 | 0.0707 | 43.2326
7538 | 10.531667 | 4.1468 | 30.8467 | 2 | 4.1749 | 4.176097 | 17.43 | 0.106477 | 0.3884 | 0.3763781 | 0.2031634 | 0.0699 | 43.2327
7539 | 10.533056 | 4.1468 | 30.8524 | 2 | 4.1587 | 4.176734 | 17.29 | 0.105288 | 0.3863 | 0.3763347 | 0.2032003 | 0.069 | 43.2331
7540 | 10.534444 | 4.1404 | 30.8582 | 2 | 4.1741 | 4.177335 | 17.42 | 0.106421 | 0.3858 | 0.3762905 | 0.2032359 | 0.0682 | 43.232
7541 | 10.535833 | 4.1404 | 30.8639 | 2 | 4.1822 | 4.17797 | 17.49 | 0.106994 | 0.3863 | 0.3762452 | 0.2032129 | 0.0673 | 43.2313
7542 | 10.537222 | 4.1335 | 30.8697 | 2 | 4.1668 | 4.178597 | 17.36 | 0.105884 | 0.3852 | 0.3761999 | 0.2032474 | 0.0664 | 43.2316
7543 | 10.538611 | 4.1335 | 30.8754 | 2 | 4.1697 | 4.179214 | 17.39 | 0.106084 | 0.3843 | 0.3761551 | 0.2032794 | 0.0655 | 43.2312
7544 | 10.54 | 4.1268 | 30.8812 | 2 | 4.1646 | 4.179843 | 17.34 | 0.105722 | 0.3832 | 0.3761095 | 0.2033086 | 0.0647 | 43.231
7545 | 10.541389 | 4.1268 | 30.8869 | 2 | 4.1807 | 4.180488 | 17.48 | 0.106957 | 0.3826 | 0.3760637 | 0.2033352 | 0.0638 | 43.2299
7546 | 10.542778 | 4.1202 | 30.8926 | 2 | 4.1793 | 4.181088 | 17.47 | 0.106826 | 0.3824 | 0.3760177 | 0.2033608 | 0.0629 | 43.2297
7547 | 10.544167 | 4.1202 | 30.8984 | 2 | 4.1727 | 4.181753 | 17.41 | 0.106297 | 0.3815 | 0.3759715 | 0.2033342 | 0.0621 | 43.2296
7548 | 10.545556 | 4.1132 | 30.9041 | 2 | 4.1822 | 4.18235 | 17.49 | 0.107117 | 0.382 | 0.3759253 | 0.2033591 | 0.0612 | 43.2288
7549 | 10.546944 | 4.1132 | 30.9098 | 2 | 4.1778 | 4.182994 | 17.45 | 0.106707 | 0.3812 | 0.3758794 | 0.2033813 | 0.0603 | 43.2287
7550 | 10.548333 | 4.1064 | 30.9155 | 2 | 4.1837 | 4.18359 | 17.5 | 0.107202 | 0.3813 | 0.3758331 | 0.2034036 | 0.0594 | 43.2281
7551 | 10.549722 | 4.1064 | 30.9212 | 2 | 4.1697 | 4.184212 | 17.39 | 0.106121 | 0.38 | 0.375787 | 0.2034241 | 0.0585 | 43.2284
7552 | 10.551111 | 4.0997 | 30.9269 | 2 | 4.1873 | 4.184825 | 17.53 | 0.107464 | 0.38 | 0.3757407 | 0.2034424 | 0.0577 | 43.2272
7553 | 10.552778 | 4.0997 | 30.9326 | 2 | 4.1888 | 4.185453 | 17.55 | 0.107623 | 0.3809 | 0.3756945 | 0.203418 | 0.0568 | 43.2272
7554 | 10.554167 | 4.0926 | 30.9383 | 2 | 4.1815 | 4.186085 | 17.48 | 0.106982 | 0.3805 | 0.3756482 | 0.2034371 | 0.0559 | 43.2272
7555 | 10.555556 | 4.0926 | 30.944 | 2 | 4.1829 | 4.18675 | 17.5 | 0.10712 | 0.38 | 0.3756015 | 0.2034534 | 0.055 | 43.2268
7556 | 10.556944 | 4.0857 | 30.9497 | 2 | 4.1785 | 4.187381 | 17.46 | 0.106782 | 0.379 | 0.3755541 | 0.2034673 | 0.0542 | 43.2267
7557 | 10.558333 | 4.0857 | 30.9554 | 2 | 4.1793 | 4.188013 | 17.47 | 0.106838 | 0.3788 | 0.3755065 | 0.20348 | 0.0533 | 43.2263
7558 | 10.559722 | 4.079 | 30.961 | 2 | 4.1925 | 4.188628 | 17.58 | 0.107898 | 0.3798 | 0.3754584 | 0.2034948 | 0.0524 | 43.2254
7559 | 10.561111 | 4.079 | 30.9667 | 2 | 4.18 | 4.189198 | 17.47 | 0.106876 | 0.3791 | 0.3754098 | 0.2034705 | 0.0516 | 43.2257
7560 | 10.5625 | 4.072 | 30.9724 | 2 | 4.1785 | 4.18982 | 17.46 | 0.10674 | 0.3789 | 0.3753609 | 0.2034838 | 0.0507 | 43.2254
7561 | 10.563889 | 4.072 | 30.978 | 2 | 4.1829 | 4.190403 | 17.5 | 0.107095 | 0.3784 | 0.3753118 | 0.2034957 | 0.0498 | 43.2249
7562 | 10.565278 | 4.0651 | 30.9837 | 2 | 4.1837 | 4.191007 | 17.5 | 0.107145 | 0.3779 | 0.3752629 | 0.2035065 | 0.0489 | 43.2245
7563 | 10.566667 | 4.0651 | 30.9893 | 2 | 4.1866 | 4.191627 | 17.53 | 0.10742 | 0.3778 | 0.3752136 | 0.2035165 | 0.0481 | 43.2241
7564 | 10.568056 | 4.0585 | 30.995 | 2 | 4.1939 | 4.192263 | 17.59 | 0.107984 | 0.3783 | 0.3751649 | 0.2035267 | 0.0473 | 43.2234
7565 | 10.569444 | 4.0585 | 31.0006 | 2 | 4.1873 | 4.192877 | 17.53 | 0.107439 | 0.3783 | 0.3751163 | 0.2035031 | 0.0464 | 43.2234
7566 | 10.570833 | 4.0516 | 31.0062 | 2 | 4.1873 | 4.193469 | 17.53 | 0.107439 | 0.3778 | 0.3750676 | 0.2035125 | 0.0456 | 43.2231
7567 | 10.572222 | 4.0516 | 31.0119 | 2 | 4.1932 | 4.194042 | 17.58 | 0.107941 | 0.378 | 0.3750188 | 0.2035218 | 0.0447 | 43.2225
7568 | 10.573611 | 4.0449 | 31.0175 | 2 | 4.199 | 4.194634 | 17.63 | 0.108347 | 0.3788 | 0.374969 | 0.2035326 | 0.0439 | 43.222
7569 | 10.575 | 4.0449 | 31.0231 | 2 | 4.1888 | 4.195238 | 17.55 | 0.10757 | 0.3785 | 0.3749194 | 0.2035423 | 0.043 | 43.2221
7570 | 10.576389 | 4.0385 | 31.0287 | 2 | 4.1954 | 4.195801 | 17.6 | 0.108084 | 0.3786 | 0.3748697 | 0.2035526 | 0.0422 | 43.2215
7571 | 10.577778 | 4.0385 | 31.0343 | 2 | 4.1895 | 4.196407 | 17.55 | 0.107602 | 0.3783 | 0.3748204 | 0.2035293 | 0.0414 | 43.2215
7572 | 10.579167 | 4.0319 | 31.04 | 2 | 4.1756 | 4.197018 | 17.44 | 0.106533 | 0.3768 | 0.374771 | 0.2035366 | 0.0406 | 43.2218
7573 | 10.580556 | 4.0319 | 31.0456 | 2 | 4.1778 | 4.19759 | 17.45 | 0.10672 | 0.3755 | 0.3747218 | 0.2035415 | 0.0398 | 43.2214
7574 | 10.581944 | 4.0254 | 31.0512 | 2 | 4.1917 | 4.198193 | 17.57 | 0.107765 | 0.3747 | 0.3746729 | 0.2035459 | 0.039 | 43.2205
7575 | 10.583333 | 4.0254 | 31.0568 | 2 | 4.1976 | 4.198798 | 17.62 | 0.10824 | 0.3748 | 0.3746243 | 0.2035511 | 0.0382 | 43.2199
7576 | 10.584722 | 4.0192 | 31.0624 | 2 | 4.1888 | 4.199386 | 17.55 | 0.107534 | 0.3744 | 0.3745749 | 0.2035557 | 0.0374 | 43.22
7577 | 10.586111 | 4.0192 | 31.0679 | 2 | 4.1925 | 4.199943 | 17.58 | 0.107898 | 0.3746 | 0.3745253 | 0.2035252 | 0.0366 | 43.2196
7578 | 10.5875 | 4.0128 | 31.0735 | 2 | 4.18 | 4.200601 | 17.47 | 0.106921 | 0.373 | 0.3744761 | 0.2035275 | 0.0358 | 43.2198
7579 | 10.588889 | 4.0128 | 31.0791 | 2 | 4.1983 | 4.201109 | 17.63 | 0.108316 | 0.3732 | 0.3744265 | 0.203531 | 0.035 | 43.2187
7580 | 10.590278 | 4.0065 | 31.0847 | 2 | 4.1968 | 4.201692 | 17.61 | 0.108137 | 0.3729 | 0.3743773 | 0.2035335 | 0.0343 | 43.2185
7581 | 10.591667 | 4.0065 | 31.0902 | 2 | 4.1851 | 4.202271 | 17.52 | 0.10727 | 0.3719 | 0.374328 | 0.2035343 | 0.0335 | 43.2188
7582 | 10.593056 | 4.0005 | 31.0958 | 2 | 4.1881 | 4.202796 | 17.54 | 0.107495 | 0.3712 | 0.3742784 | 0.2035344 | 0.0328 | 43.2184
7583 | 10.594444 | 4.0005 | 31.1014 | 2 | 4.1932 | 4.203348 | 17.58 | 0.107872 | 0.37 | 0.3742291 | 0.2034959 | 0.032 | 43.2178
7584 | 10.595833 | 3.9943 | 31.1069 | 2 | 4.2027 | 4.203979 | 17.66 | 0.108618 | 0.3704 | 0.3741798 | 0.2034947 | 0.0312 | 43.2171
7585 | 10.5975 | 3.9943 | 31.1125 | 2 | 4.1947 | 4.204547 | 17.6 | 0.108034 | 0.3701 | 0.3741311 | 0.203493 | 0.0305 | 43.2176
7586 | 10.598889 | 3.9882 | 31.118 | 2 | 4.1917 | 4.205079 | 17.57 | 0.107795 | 0.37 | 0.3740819 | 0.2034894 | 0.0297 | 43.2175
7587 | 10.600278 | 3.9882 | 31.1236 | 2 | 4.1932 | 4.205636 | 17.58 | 0.107927 | 0.3692 | 0.3740325 | 0.2034858 | 0.029 | 43.2171
7588 | 10.601667 | 3.9824 | 31.1291 | 2 | 4.2078 | 4.206216 | 17.71 | 0.109051 | 0.3698 | 0.3739835 | 0.2034822 | 0.0283 | 43.2162
7589 | 10.603056 | 3.9824 | 31.1346 | 2 | 4.2056 | 4.206765 | 17.69 | 0.108888 | 0.3704 | 0.3739347 | 0.2034458 | 0.0276 | 43.216
7590 | 10.604444 | 3.9764 | 31.1402 | 2 | 4.2085 | 4.207322 | 17.71 | 0.109101 | 0.3709 | 0.3738865 | 0.203444 | 0.0269 | 43.2156
7591 | 10.605833 | 3.9764 | 31.1457 | 2 | 4.1961 | 4.207906 | 17.61 | 0.10806 | 0.3702 | 0.3738383 | 0.2034411 | 0.0261 | 43.2159
7592 | 10.607222 | 3.9706 | 31.1512 | 2 | 4.2049 | 4.208449 | 17.68 | 0.108818 | 0.3708 | 0.3737905 | 0.2034388 | 0.0254 | 43.2152
7593 | 10.608611 | 3.9706 | 31.1567 | 2 | 4.2041 | 4.208965 | 17.67 | 0.108725 | 0.3703 | 0.3737428 | 0.2034359 | 0.0247 | 43.215
7594 | 10.61 | 3.9651 | 31.1622 | 2 | 4.2041 | 4.209498 | 17.67 | 0.108749 | 0.3702 | 0.3736952 | 0.2034326 | 0.0241 | 43.2148
7595 | 10.611389 | 3.9651 | 31.1678 | 2 | 4.2143 | 4.210053 | 17.76 | 0.10958 | 0.3708 | 0.3736481 | 0.2033972 | 0.0234 | 43.214
7596 | 10.612778 | 3.9594 | 31.1733 | 2 | 4.2012 | 4.210622 | 17.65 | 0.108548 | 0.3706 | 0.3736015 | 0.2033945 | 0.0227 | 43.2143
7597 | 10.614167 | 3.9594 | 31.1788 | 2 | 4.2005 | 4.211203 | 17.64 | 0.108473 | 0.3701 | 0.3735558 | 0.2033919 | 0.022 | 43.2141
7598 | 10.615556 | 3.954 | 31.1843 | 2 | 4.2107 | 4.211742 | 17.73 | 0.109271 | 0.37 | 0.3735107 | 0.2033895 | 0.0213 | 43.2134
7599 | 10.616944 | 3.954 | 31.1898 | 2 | 4.2049 | 4.212312 | 17.68 | 0.108787 | 0.37 | 0.3734662 | 0.2033881 | 0.0207 | 43.2134
7600 | 10.618333 | 3.9489 | 31.1952 | 2 | 4.202 | 4.212828 | 17.66 | 0.108592 | 0.3698 | 0.3734224 | 0.2033862 | 0.0201 | 43.2133
7601 | 10.619722 | 3.9489 | 31.2007 | 2 | 4.2056 | 4.213341 | 17.69 | 0.108862 | 0.3698 | 0.3733792 | 0.2033471 | 0.0194 | 43.2129
7602 | 10.621111 | 3.9435 | 31.2062 | 2 | 4.2238 | 4.2139 | 17.84 | 0.110332 | 0.3712 | 0.3733367 | 0.2033475 | 0.0188 | 43.2118
7603 | 10.6225 | 3.9435 | 31.2117 | 2 | 4.2071 | 4.214467 | 17.7 | 0.108975 | 0.3711 | 0.3732947 | 0.2033471 | 0.0182 | 43.2123
7604 | 10.623889 | 3.9385 | 31.2172 | 2 | 4.191 | 4.215021 | 17.56 | 0.107703 | 0.3699 | 0.3732532 | 0.2033444 | 0.0175 | 43.2128
7605 | 10.625278 | 3.9385 | 31.2227 | 2 | 4.2151 | 4.215562 | 17.77 | 0.109617 | 0.3704 | 0.3732121 | 0.203341 | 0.0169 | 43.2114
7606 | 10.626667 | 3.9338 | 31.2281 | 2 | 4.2027 | 4.216071 | 17.66 | 0.108636 | 0.37 | 0.3731711 | 0.2033365 | 0.0164 | 43.2118
7607 | 10.628056 | 3.9338 | 31.2336 | 2 | 4.2376 | 4.216574 | 17.96 | 0.111399 | 0.3722 | 0.3731307 | 0.2033043 | 0.0158 | 43.2099
7608 | 10.629444 | 3.9289 | 31.239 | 2 | 4.2151 | 4.217102 | 17.77 | 0.109568 | 0.372 | 0.3730914 | 0.203303 | 0.0152 | 43.2108
7609 | 10.630833 | 3.9289 | 31.2445 | 2 | 4.2085 | 4.217648 | 17.71 | 0.109076 | 0.3721 | 0.3730526 | 0.2033018 | 0.0146 | 43.2108
7610 | 10.632222 | 3.9243 | 31.25 | 2 | 4.21 | 4.218143 | 17.72 | 0.109195 | 0.3716 | 0.3730142 | 0.2032997 | 0.0141 | 43.2105
7611 | 10.633611 | 3.9243 | 31.2554 | 2 | 4.21 | 4.21871 | 17.72 | 0.109155 | 0.3711 | 0.3729759 | 0.2032957 | 0.0135 | 43.2103
7612 | 10.635 | 3.92 | 31.2609 | 2 | 4.2143 | 4.219213 | 17.76 | 0.109587 | 0.3718 | 0.3729385 | 0.2032922 | 0.013 | 43.2098
7613 | 10.636389 | 3.92 | 31.2663 | 2 | 4.2129 | 4.219744 | 17.75 | 0.109467 | 0.3715 | 0.372902 | 0.2032607 | 0.0125 | 43.2096
7614 | 10.637778 | 3.9156 | 31.2718 | 2 | 4.2136 | 4.220294 | 17.75 | 0.109524 | 0.3713 | 0.3728661 | 0.2032565 | 0.0119 | 43.2093
7615 | 10.639167 | 3.9156 | 31.2772 | 2 | 4.2085 | 4.220771 | 17.71 | 0.109127 | 0.371 | 0.3728299 | 0.2032518 | 0.0114 | 43.2094
7616 | 10.640556 | 3.9114 | 31.2827 | 2 | 4.2311 | 4.221316 | 17.9 | 0.110867 | 0.3722 | 0.3727942 | 0.2032482 | 0.0109 | 43.2081
7617 | 10.641944 | 3.9114 | 31.2881 | 2 | 4.2296 | 4.221845 | 17.89 | 0.110773 | 0.3731 | 0.372759 | 0.2032462 | 0.0104 | 43.2079
7618 | 10.643333 | 3.9075 | 31.2935 | 2 | 4.2151 | 4.222362 | 17.77 | 0.109624 | 0.3735 | 0.3727249 | 0.2032446 | 0.0099 | 43.2084
7619 | 10.644722 | 3.9075 | 31.299 | 2 | 4.2143 | 4.222902 | 17.76 | 0.109511 | 0.3728 | 0.3726913 | 0.203216 | 0.0095 | 43.2082
7620 | 10.646111 | 3.9035 | 31.3044 | 2 | 4.2143 | 4.223425 | 17.76 | 0.109574 | 0.3731 | 0.3726584 | 0.2032138 | 0.009 | 43.2079
7621 | 10.6475 | 3.9035 | 31.3098 | 2 | 4.2253 | 4.223961 | 17.85 | 0.110432 | 0.3732 | 0.3726266 | 0.2032121 | 0.0085 | 43.2072
7622 | 10.648889 | 3.8997 | 31.3152 | 2 | 4.2158 | 4.224456 | 17.77 | 0.109649 | 0.3736 | 0.3725954 | 0.2032107 | 0.008 | 43.2075
7623 | 10.650556 | 3.8997 | 31.3206 | 2 | 4.2187 | 4.22498 | 17.8 | 0.109941 | 0.373 | 0.3725642 | 0.2032072 | 0.0076 | 43.2075
7624 | 10.651944 | 3.8962 | 31.3261 | 2 | 4.2347 | 4.225463 | 17.93 | 0.111171 | 0.3742 | 0.3725337 | 0.2032057 | 0.0072 | 43.2065
7625 | 10.653333 | 3.8962 | 31.3315 | 2 | 4.2078 | 4.225973 | 17.71 | 0.109038 | 0.3739 | 0.3725029 | 0.2031799 | 0.0067 | 43.2075
7626 | 10.654722 | 3.8926 | 31.3369 | 2 | 4.2216 | 4.22645 | 17.82 | 0.110134 | 0.3738 | 0.3724724 | 0.2031777 | 0.0063 | 43.2067
7627 | 10.656111 | 3.8926 | 31.3423 | 2 | 4.2296 | 4.226957 | 17.89 | 0.110698 | 0.3749 | 0.3724421 | 0.203176 | 0.0059 | 43.2061
7628 | 10.6575 | 3.8892 | 31.3477 | 2 | 4.2354 | 4.227395 | 17.94 | 0.111235 | 0.3753 | 0.372412 | 0.2031745 | 0.0055 | 43.2056
7629 | 10.658889 | 3.8892 | 31.3531 | 2 | 4.226 | 4.227857 | 17.86 | 0.110489 | 0.3748 | 0.372382 | 0.2031712 | 0.0051 | 43.2058
7630 | 10.660278 | 3.886 | 31.3585 | 2 | 4.2274 | 4.228374 | 17.87 | 0.110623 | 0.3741 | 0.3723524 | 0.2031671 | 0.0047 | 43.2055
7631 | 10.661667 | 3.886 | 31.3639 | 2 | 4.2419 | 4.228864 | 17.99 | 0.111709 | 0.3756 | 0.3723241 | 0.2031464 | 0.0043 | 43.2046
7632 | 10.663056 | 3.8828 | 31.3693 | 2 | 4.2571 | 4.229345 | 18.12 | 0.112969 | 0.3781 | 0.3722974 | 0.2031486 | 0.0039 | 43.2037
7633 | 10.664444 | 3.8828 | 31.3747 | 2 | 4.2245 | 4.22985 | 17.85 | 0.110349 | 0.3777 | 0.3722712 | 0.2031497 | 0.0035 | 43.205
7634 | 10.665833 | 3.8799 | 31.3801 | 2 | 4.2311 | 4.23032 | 17.9 | 0.110873 | 0.3786 | 0.3722455 | 0.2031514 | 0.0032 | 43.2045
7635 | 10.667222 | 3.8799 | 31.3855 | 2 | 4.2405 | 4.230776 | 17.98 | 0.111601 | 0.3795 | 0.3722205 | 0.2031537 | 0.0028 | 43.2038
7636 | 10.668611 | 3.8773 | 31.3909 | 2 | 4.239 | 4.231238 | 17.97 | 0.111493 | 0.3802 | 0.3721961 | 0.2031566 | 0.0025 | 43.2037
7637 | 10.67 | 3.8773 | 31.3963 | 2 | 4.2238 | 4.231746 | 17.84 | 0.110339 | 0.3796 | 0.3721726 | 0.2031449 | 0.0022 | 43.2042
7638 | 10.671389 | 3.8747 | 31.4017 | 2 | 4.2383 | 4.232203 | 17.96 | 0.111405 | 0.3802 | 0.3721493 | 0.2031478 | 0.0019 | 43.2033
7639 | 10.672778 | 3.8747 | 31.4071 | 2 | 4.2448 | 4.232638 | 18.02 | 0.111976 | 0.3815 | 0.3721257 | 0.2031524 | 0.0016 | 43.2027
7640 | 10.674167 | 3.8724 | 31.4125 | 2 | 4.2441 | 4.233161 | 18.01 | 0.111955 | 0.3827 | 0.3721028 | 0.2031581 | 0.0013 | 43.2025
7641 | 10.675556 | 3.8724 | 31.4178 | 2 | 4.2412 | 4.233683 | 17.99 | 0.111604 | 0.3833 | 0.3720805 | 0.2031635 | 0.001 | 43.2026
7642 | 10.676944 | 3.8704 | 31.4232 | 2 | 4.252 | 4.234192 | 18.08 | 0.112502 | 0.3846 | 0.3720586 | 0.2031705 | 0.0008 | 43.2018
7643 | 10.678333 | 3.8704 | 31.4286 | 2 | 4.2463 | 4.234651 | 18.03 | 0.112051 | 0.386 | 0.3720369 | 0.2031717 | 0.0005 | 43.2019
7644 | 10.679722 | 3.8685 | 31.434 | 2 | 4.2426 | 4.235093 | 18 | 0.11176 | 0.3871 | 0.3720155 | 0.2031827 | 0.0003 | 43.2018
7645 | 10.681111 | 3.8685 | 31.4394 | 2 | 4.2499 | 4.235564 | 18.06 | 0.112383 | 0.3884 | 0.3719945 | 0.2031953 | 0.0001 | 43.2013
7646 | 10.6825 | 3.867 | 31.4447 | 2 | 4.2491 | 4.236109 | 18.06 | 0.112326 | 0.3902 | 0.3719749 | 0.2032111 | -0.0002 | 43.2011
7647 | 10.683889 | 3.867 | 31.4501 | 2 | 4.2556 | 4.236551 | 18.11 | 0.112884 | 0.3926 | 0.3719557 | 0.2032308 | -0.0003 | 43.2006
7648 | 10.685278 | 3.8658 | 31.4555 | 2 | 4.2607 | 4.237043 | 18.15 | 0.113228 | 0.3947 | 0.3719374 | 0.2032529 | -0.0005 | 43.2001
7649 | 10.686667 | 3.8658 | 31.4609 | 2 | 4.2455 | 4.237486 | 18.02 | 0.112034 | 0.3952 | 0.37192 | 0.2032694 | -0.0007 | 43.2006
7650 | 10.688056 | 3.8648 | 31.4662 | 2 | 4.2419 | 4.237954 | 17.99 | 0.111783 | 0.3957 | 0.3719033 | 0.203293 | -0.0008 | 43.2006
7651 | 10.689444 | 3.8648 | 31.4716 | 2 | 4.2383 | 4.238416 | 17.96 | 0.111411 | 0.3958 | 0.3718874 | 0.2033168 | -0.001 | 43.2006
7652 | 10.690833 | 3.8641 | 31.477 | 2 | 4.2463 | 4.238868 | 18.03 | 0.112071 | 0.3973 | 0.371872 | 0.2033422 | -0.0011 | 43.2
7653 | 10.692222 | 3.8641 | 31.4823 | 2 | 4.26 | 4.239345 | 18.15 | 0.113171 | 0.3993 | 0.3718574 | 0.2033691 | -0.0012 | 43.1992
7654 | 10.693889 | 3.8637 | 31.4877 | 2 | 4.2513 | 4.239717 | 18.07 | 0.112458 | 0.4006 | 0.3718433 | 0.2033974 | -0.0012 | 43.1998
7655 | 10.695278 | 3.8637 | 31.4931 | 2 | 4.2426 | 4.240195 | 18 | 0.111785 | 0.4009 | 0.3718303 | 0.2034257 | -0.0013 | 43.2
7656 | 10.696667 | 3.8636 | 31.4985 | 2 | 4.2405 | 4.240657 | 17.98 | 0.111582 | 0.4016 | 0.3718173 | 0.2034555 | -0.0014 | 43.1999
7657 | 10.698056 | 3.8636 | 31.5038 | 2 | 4.2628 | 4.241192 | 18.17 | 0.113355 | 0.4038 | 0.371805 | 0.2034885 | -0.0014 | 43.1986
7658 | 10.699444 | 3.8638 | 31.5092 | 2 | 4.2455 | 4.241695 | 18.02 | 0.112 | 0.4036 | 0.3717936 | 0.2035193 | -0.0014 | 43.1992
7659 | 10.700833 | 3.8638 | 31.5146 | 2 | 4.2361 | 4.242193 | 17.94 | 0.111272 | 0.4032 | 0.3717822 | 0.20355 | -0.0014 | 43.1994
7660 | 10.702222 | 3.8642 | 31.5199 | 2 | 4.2441 | 4.242661 | 18.01 | 0.111919 | 0.404 | 0.3717715 | 0.2035811 | -0.0014 | 43.1989
7661 | 10.703611 | 3.8642 | 31.5253 | 2 | 4.2585 | 4.243099 | 18.13 | 0.113043 | 0.4051 | 0.3717615 | 0.2036181 | -0.0014 | 43.198
7662 | 10.705 | 3.8649 | 31.5307 | 2 | 4.2506 | 4.243563 | 18.07 | 0.112407 | 0.4054 | 0.3717518 | 0.2036513 | -0.0013 | 43.1982
7663 | 10.706389 | 3.8649 | 31.5361 | 2 | 4.2585 | 4.244016 | 18.13 | 0.113063 | 0.4063 | 0.371743 | 0.2036847 | -0.0013 | 43.1976
7664 | 10.707778 | 3.8659 | 31.5414 | 2 | 4.2672 | 4.244469 | 18.21 | 0.113758 | 0.4083 | 0.3717346 | 0.2037199 | -0.0012 | 43.197
7665 | 10.709167 | 3.8659 | 31.5468 | 2 | 4.2657 | 4.244932 | 18.2 | 0.113629 | 0.4103 | 0.3717272 | 0.2037575 | -0.0011 | 43.1968
7666 | 10.710556 | 3.8672 | 31.5522 | 2 | 4.2571 | 4.245349 | 18.12 | 0.112915 | 0.4107 | 0.3717205 | 0.2037951 | -0.001 | 43.197
7667 | 10.711944 | 3.8672 | 31.5576 | 2 | 4.2657 | 4.245863 | 18.2 | 0.113686 | 0.4126 | 0.3717146 | 0.2038474 | -0.0008 | 43.1964
7668 | 10.713333 | 3.8688 | 31.5629 | 2 | 4.2592 | 4.246307 | 18.14 | 0.11312 | 0.4133 | 0.3717099 | 0.2038891 | -0.0007 | 43.1965
7669 | 10.714722 | 3.8688 | 31.5683 | 2 | 4.2578 | 4.246776 | 18.13 | 0.112948 | 0.4147 | 0.3717063 | 0.2039332 | -0.0006 | 43.1964
7670 | 10.716111 | 3.8706 | 31.5737 | 2 | 4.2578 | 4.247155 | 18.13 | 0.113006 | 0.4163 | 0.3717034 | 0.2039785 | -0.0004 | 43.1962
7671 | 10.7175 | 3.8706 | 31.5791 | 2 | 4.2491 | 4.247634 | 18.06 | 0.112293 | 0.4166 | 0.3717012 | 0.2040234 | -0.0002 | 43.1964
7672 | 10.718889 | 3.8727 | 31.5845 | 2 | 4.2672 | 4.248115 | 18.21 | 0.113744 | 0.4187 | 0.3717004 | 0.2040716 | 0 | 43.1953
7673 | 10.720278 | 3.8727 | 31.5898 | 2 | 4.2585 | 4.248577 | 18.13 | 0.11307 | 0.42 | 0.3717 | 0.204137 | 0.0002 | 43.1955
7674 | 10.721667 | 3.8752 | 31.5952 | 2 | 4.2614 | 4.249113 | 18.16 | 0.113234 | 0.4206 | 0.3717001 | 0.2041881 | 0.0004 | 43.1952
7675 | 10.723056 | 3.8752 | 31.6006 | 2 | 4.2463 | 4.249613 | 18.03 | 0.112033 | 0.4209 | 0.371701 | 0.2042396 | 0.0007 | 43.1957
7676 | 10.724444 | 3.8778 | 31.606 | 2 | 4.2657 | 4.250008 | 18.2 | 0.113572 | 0.4219 | 0.3717022 | 0.2042922 | 0.0009 | 43.1946
7677 | 10.725833 | 3.8778 | 31.6114 | 2 | 4.2628 | 4.250406 | 18.17 | 0.113407 | 0.4225 | 0.3717032 | 0.204346 | 0.0012 | 43.1944
7678 | 10.727222 | 3.8807 | 31.6168 | 2 | 4.27 | 4.250886 | 18.23 | 0.114009 | 0.4236 | 0.3717047 | 0.2044015 | 0.0015 | 43.1939
7679 | 10.728611 | 3.8807 | 31.6222 | 2 | 4.2564 | 4.251295 | 18.12 | 0.112905 | 0.4235 | 0.3717074 | 0.204472 | 0.0018 | 43.1943
7680 | 10.73 | 3.884 | 31.6276 | 2 | 4.2657 | 4.251675 | 18.2 | 0.113636 | 0.4242 | 0.3717192 | 0.2045283 | 0.0021 | 43.1937
7681 | 10.731389 | 3.884 | 31.633 | 2 | 4.2693 | 4.252075 | 18.23 | 0.113951 | 0.4252 | 0.3717327 | 0.2045858 | 0.0025 | 43.1933
7682 | 10.732778 | 3.8874 | 31.6384 | 2 | 4.2679 | 4.252541 | 18.21 | 0.113815 | 0.4263 | 0.3717474 | 0.2046441 | 0.0028 | 43.1931
7683 | 10.734167 | 3.8874 | 31.6438 | 2 | 4.2693 | 4.252984 | 18.23 | 0.113937 | 0.4277 | 0.3717631 | 0.2047042 | 0.0032 | 43.1928
7684 | 10.735556 | 3.891 | 31.6492 | 2 | 4.2607 | 4.253393 | 18.15 | 0.113171 | 0.4275 | 0.3717797 | 0.2047631 | 0.0035 | 43.1931
7685 | 10.736944 | 3.891 | 31.6546 | 2 | 4.2743 | 4.253824 | 18.27 | 0.114273 | 0.4291 | 0.3717966 | 0.2048442 | 0.0039 | 43.1922
7686 | 10.738333 | 3.8951 | 31.66 | 2 | 4.2679 | 4.254315 | 18.21 | 0.113782 | 0.4307 | 0.3718145 | 0.204908 | 0.0043 | 43.1923
7687 | 10.74 | 3.8951 | 31.6655 | 2 | 4.2758 | 4.254728 | 18.28 | 0.11437 | 0.4321 | 0.3718329 | 0.2049734 | 0.0047 | 43.1921
7688 | 10.741389 | 3.8993 | 31.6709 | 2 | 4.2772 | 4.255163 | 18.29 | 0.114549 | 0.4335 | 0.3718523 | 0.2050396 | 0.0052 | 43.1917
7689 | 10.742778 | 3.8993 | 31.6763 | 2 | 4.2751 | 4.255691 | 18.28 | 0.114363 | 0.4346 | 0.3718729 | 0.2051063 | 0.0056 | 43.1916
7690 | 10.744167 | 3.9037 | 31.6817 | 2 | 4.265 | 4.256137 | 18.19 | 0.113521 | 0.4344 | 0.371894 | 0.2051723 | 0.0061 | 43.1919
7691 | 10.745556 | 3.9037 | 31.6872 | 2 | 4.2628 | 4.256614 | 18.17 | 0.113349 | 0.4353 | 0.3719159 | 0.2052659 | 0.0066 | 43.1918
7692 | 10.746944 | 3.9085 | 31.6926 | 2 | 4.2686 | 4.257048 | 18.22 | 0.113846 | 0.436 | 0.3719381 | 0.2053343 | 0.0071 | 43.1913
7693 | 10.748333 | 3.9085 | 31.698 | 2 | 4.2786 | 4.257481 | 18.31 | 0.114589 | 0.437 | 0.3719615 | 0.2054037 | 0.0076 | 43.1906
7694 | 10.749722 | 3.9134 | 31.7035 | 2 | 4.2736 | 4.257923 | 18.26 | 0.114241 | 0.4381 | 0.3719862 | 0.205474 | 0.0081 | 43.1906
7695 | 10.751111 | 3.9134 | 31.7089 | 2 | 4.2801 | 4.258377 | 18.32 | 0.114799 | 0.4394 | 0.3720115 | 0.2055465 | 0.0086 | 43.19
7696 | 10.7525 | 3.9186 | 31.7143 | 2 | 4.2506 | 4.258832 | 18.07 | 0.112407 | 0.4388 | 0.3720376 | 0.2056167 | 0.0091 | 43.1912
7697 | 10.753889 | 3.9186 | 31.7198 | 2 | 4.2815 | 4.259267 | 18.33 | 0.114887 | 0.4398 | 0.3720649 | 0.2057189 | 0.0097 | 43.1895
7698 | 10.755278 | 3.9241 | 31.7253 | 2 | 4.2657 | 4.25974 | 18.2 | 0.113616 | 0.4399 | 0.3720934 | 0.2057907 | 0.0103 | 43.19
7699 | 10.756667 | 3.9241 | 31.7307 | 2 | 4.2779 | 4.260142 | 18.3 | 0.114531 | 0.4407 | 0.372123 | 0.2058626 | 0.0108 | 43.1892
7700 | 10.758056 | 3.9296 | 31.7362 | 2 | 4.2686 | 4.260521 | 18.22 | 0.113833 | 0.4412 | 0.3721532 | 0.2059354 | 0.0114 | 43.1894
7701 | 10.759444 | 3.9296 | 31.7416 | 2 | 4.2715 | 4.261025 | 18.25 | 0.114096 | 0.4414 | 0.3721843 | 0.2060073 | 0.012 | 43.189
7702 | 10.760833 | 3.9353 | 31.7471 | 2 | 4.2715 | 4.261467 | 18.25 | 0.114109 | 0.442 | 0.3722163 | 0.2060799 | 0.0126 | 43.1887
7703 | 10.762222 | 3.9353 | 31.7526 | 2 | 4.2765 | 4.261901 | 18.29 | 0.114458 | 0.4432 | 0.3722485 | 0.2061889 | 0.0132 | 43.1883
7704 | 10.763611 | 3.9413 | 31.7581 | 2 | 4.2636 | 4.262328 | 18.18 | 0.113485 | 0.4426 | 0.372281 | 0.2062622 | 0.0139 | 43.1886
7705 | 10.765 | 3.9413 | 31.7635 | 2 | 4.2736 | 4.262742 | 18.26 | 0.114248 | 0.4429 | 0.3723144 | 0.2063354 | 0.0145 | 43.1879
7706 | 10.766389 | 3.9472 | 31.769 | 2 | 4.2765 | 4.263191 | 18.29 | 0.114458 | 0.4431 | 0.3723478 | 0.2064083 | 0.0151 | 43.1876
7707 | 10.767778 | 3.9472 | 31.7745 | 2 | 4.2786 | 4.263629 | 18.31 | 0.114664 | 0.444 | 0.3723819 | 0.2064819 | 0.0158 | 43.1872
7708 | 10.769167 | 3.9533 | 31.78 | 2 | 4.2801 | 4.264041 | 18.32 | 0.114786 | 0.445 | 0.3724171 | 0.2065585 | 0.0164 | 43.1868
7709 | 10.770556 | 3.9533 | 31.7855 | 2 | 4.2578 | 4.264465 | 18.13 | 0.113034 | 0.4428 | 0.3724529 | 0.2066662 | 0.0171 | 43.1876
7710 | 10.771944 | 3.9596 | 31.791 | 2 | 4.2743 | 4.264926 | 18.27 | 0.114273 | 0.4432 | 0.3724888 | 0.2067398 | 0.0177 | 43.1866
7711 | 10.773333 | 3.9596 | 31.7965 | 2 | 4.2729 | 4.26537 | 18.26 | 0.11421 | 0.4432 | 0.372526 | 0.2068129 | 0.0184 | 43.1864
7712 | 10.774722 | 3.9658 | 31.802 | 2 | 4.2779 | 4.26579 | 18.3 | 0.114613 | 0.4438 | 0.3725637 | 0.2068866 | 0.0191 | 43.1859
7713 | 10.776111 | 3.9658 | 31.8075 | 2 | 4.2794 | 4.266159 | 18.31 | 0.114756 | 0.4443 | 0.3726018 | 0.2069595 | 0.0197 | 43.1856
7714 | 10.7775 | 3.9721 | 31.8131 | 2 | 4.2786 | 4.266583 | 18.31 | 0.114606 | 0.4441 | 0.3726407 | 0.2070314 | 0.0204 | 43.1854
7715 | 10.778889 | 3.9721 | 31.8186 | 2 | 4.2743 | 4.267015 | 18.27 | 0.114319 | 0.4437 | 0.3726801 | 0.2071425 | 0.0211 | 43.1853
7716 | 10.780278 | 3.9786 | 31.8241 | 2 | 4.2664 | 4.267495 | 18.2 | 0.113642 | 0.4429 | 0.3727202 | 0.2072122 | 0.0218 | 43.1854
7717 | 10.781667 | 3.9786 | 31.8297 | 2 | 4.2765 | 4.267988 | 18.29 | 0.114548 | 0.4428 | 0.3727613 | 0.2072808 | 0.0224 | 43.1846
7718 | 10.783056 | 3.9848 | 31.8352 | 2 | 4.2765 | 4.268487 | 18.29 | 0.114505 | 0.4425 | 0.3728028 | 0.207347 | 0.0231 | 43.1844
7719 | 10.784444 | 3.9848 | 31.8407 | 2 | 4.2715 | 4.268916 | 18.25 | 0.114109 | 0.4422 | 0.3728447 | 0.2074115 | 0.0238 | 43.1844
7720 | 10.785833 | 3.991 | 31.8463 | 2 | 4.2879 | 4.269346 | 18.39 | 0.115393 | 0.4429 | 0.3728873 | 0.2074769 | 0.0245 | 43.1833
7721 | 10.787222 | 3.991 | 31.8518 | 2 | 4.27 | 4.269794 | 18.23 | 0.113948 | 0.4416 | 0.3729299 | 0.2075879 | 0.0252 | 43.1839
7722 | 10.788611 | 3.9976 | 31.8574 | 2 | 4.2851 | 4.270311 | 18.36 | 0.115203 | 0.4429 | 0.3729734 | 0.2076531 | 0.0258 | 43.1829
7723 | 10.790278 | 3.9976 | 31.863 | 2 | 4.2751 | 4.270719 | 18.28 | 0.114337 | 0.4428 | 0.3730168 | 0.2077178 | 0.0265 | 43.1835
7724 | 10.791667 | 4.0037 | 31.8685 | 2 | 4.2779 | 4.271144 | 18.3 | 0.114561 | 0.4432 | 0.3730604 | 0.2077824 | 0.0272 | 43.1831
7725 | 10.793056 | 4.0037 | 31.8741 | 2 | 4.2829 | 4.271597 | 18.34 | 0.11494 | 0.4439 | 0.3731044 | 0.2078479 | 0.0278 | 43.1826
7726 | 10.794444 | 4.0098 | 31.8797 | 2 | 4.2894 | 4.272013 | 18.4 | 0.115495 | 0.4438 | 0.3731492 | 0.2079118 | 0.0285 | 43.1819
7727 | 10.795833 | 4.0098 | 31.8852 | 2 | 4.2808 | 4.272473 | 18.33 | 0.11485 | 0.4438 | 0.3731945 | 0.2080279 | 0.0292 | 43.1821
7728 | 10.797222 | 4.0162 | 31.8908 | 2 | 4.2808 | 4.272913 | 18.33 | 0.114843 | 0.4438 | 0.3732399 | 0.2080916 | 0.0298 | 43.1818
7729 | 10.798611 | 4.0162 | 31.8964 | 2 | 4.2815 | 4.273335 | 18.33 | 0.114894 | 0.4434 | 0.3732861 | 0.2081539 | 0.0305 | 43.1814
7730 | 10.8 | 4.0222 | 31.902 | 2 | 4.2837 | 4.273765 | 18.35 | 0.115034 | 0.4437 | 0.3733323 | 0.208216 | 0.0311 | 43.1811
7731 | 10.801389 | 4.0222 | 31.9076 | 2 | 4.2851 | 4.274137 | 18.36 | 0.115156 | 0.4436 | 0.3733788 | 0.2082775 | 0.0318 | 43.1807
7732 | 10.802778 | 4.028 | 31.9132 | 2 | 4.2772 | 4.274556 | 18.29 | 0.114569 | 0.4434 | 0.3734251 | 0.2083382 | 0.0324 | 43.1808
7733 | 10.804167 | 4.028 | 31.9188 | 2 | 4.2815 | 4.274996 | 18.33 | 0.114936 | 0.4427 | 0.3734718 | 0.2084539 | 0.0331 | 43.1802
7734 | 10.805556 | 4.0342 | 31.9244 | 2 | 4.2837 | 4.275402 | 18.35 | 0.115034 | 0.4428 | 0.3735185 | 0.2085134 | 0.0337 | 43.1799
7735 | 10.806944 | 4.0342 | 31.93 | 2 | 4.2815 | 4.275797 | 18.33 | 0.114874 | 0.4423 | 0.3735651 | 0.2085713 | 0.0343 | 43.1797
7736 | 10.808333 | 4.0397 | 31.9356 | 2 | 4.2815 | 4.276289 | 18.33 | 0.114894 | 0.4412 | 0.3736114 | 0.2086263 | 0.0349 | 43.1794
7737 | 10.809722 | 4.0397 | 31.9412 | 2 | 4.2829 | 4.276785 | 18.34 | 0.115016 | 0.4412 | 0.3736581 | 0.2086804 | 0.0355 | 43.179
7738 | 10.811111 | 4.0451 | 31.9469 | 2 | 4.2794 | 4.2772 | 18.31 | 0.114676 | 0.4401 | 0.3737046 | 0.208733 | 0.0361 | 43.1789
7739 | 10.8125 | 4.0451 | 31.9525 | 2 | 4.2794 | 4.27765 | 18.31 | 0.114652 | 0.4392 | 0.3737513 | 0.2088448 | 0.0367 | 43.1786
7740 | 10.813889 | 4.0507 | 31.9581 | 2 | 4.2758 | 4.278113 | 18.28 | 0.114461 | 0.4378 | 0.3737985 | 0.2088936 | 0.0373 | 43.1784
7741 | 10.815278 | 4.0507 | 31.9637 | 2 | 4.2829 | 4.278579 | 18.34 | 0.114976 | 0.437 | 0.3738461 | 0.2089414 | 0.0378 | 43.1778
7742 | 10.816667 | 4.0556 | 31.9694 | 2 | 4.2765 | 4.27903 | 18.29 | 0.114478 | 0.4352 | 0.3738942 | 0.2089855 | 0.0384 | 43.1778
7743 | 10.818056 | 4.0556 | 31.975 | 2 | 4.2872 | 4.279467 | 18.38 | 0.115362 | 0.4343 | 0.3739426 | 0.2090269 | 0.0389 | 43.1769
7744 | 10.819444 | 4.0602 | 31.9807 | 2 | 4.2894 | 4.279973 | 18.4 | 0.115535 | 0.4343 | 0.3739911 | 0.2090676 | 0.0394 | 43.1765
7745 | 10.820833 | 4.0602 | 31.9863 | 2 | 4.2887 | 4.280414 | 18.39 | 0.115444 | 0.4343 | 0.3740407 | 0.2091733 | 0.0399 | 43.1763
7746 | 10.822222 | 4.065 | 31.992 | 2 | 4.2887 | 4.280872 | 18.39 | 0.115477 | 0.434 | 0.3740904 | 0.2092134 | 0.0404 | 43.1759
7747 | 10.823611 | 4.065 | 31.9976 | 2 | 4.2887 | 4.281338 | 18.39 | 0.115464 | 0.4336 | 0.37414 | 0.209252 | 0.0408 | 43.1756
7748 | 10.825 | 4.0691 | 32.0033 | 2 | 4.2844 | 4.281784 | 18.36 | 0.11505 | 0.433 | 0.3741903 | 0.2092889 | 0.0413 | 43.1755
7749 | 10.826389 | 4.0691 | 32.0089 | 2 | 4.2851 | 4.28225 | 18.36 | 0.115189 | 0.4328 | 0.3742408 | 0.2093243 | 0.0417 | 43.1752
7750 | 10.827778 | 4.0728 | 32.0146 | 2 | 4.2794 | 4.282729 | 18.31 | 0.114728 | 0.4318 | 0.3742917 | 0.2093572 | 0.0421 | 43.1751
7751 | 10.829167 | 4.0728 | 32.0203 | 2 | 4.2829 | 4.283167 | 18.34 | 0.115002 | 0.4308 | 0.374343 | 0.2094603 | 0.0425 | 43.1746
7752 | 10.830556 | 4.0767 | 32.0259 | 2 | 4.2872 | 4.283651 | 18.38 | 0.115362 | 0.43 | 0.3743946 | 0.2094902 | 0.0429 | 43.1741
7753 | 10.831944 | 4.0767 | 32.0316 | 2 | 4.2851 | 4.284061 | 18.36 | 0.11521 | 0.4282 | 0.3744452 | 0.2095179 | 0.0432 | 43.1738
7754 | 10.833333 | 4.0797 | 32.0373 | 2 | 4.2858 | 4.28446 | 18.37 | 0.115267 | 0.4271 | 0.3744965 | 0.2095438 | 0.0435 | 43.1735
7755 | 10.834722 | 4.0797 | 32.0429 | 2 | 4.2772 | 4.284883 | 18.29 | 0.114591 | 0.4256 | 0.374549 | 0.2095666 | 0.0438 | 43.1736
7756 | 10.836111 | 4.0823 | 32.0486 | 2 | 4.2872 | 4.285325 | 18.38 | 0.115376 | 0.4248 | 0.3746016 | 0.209587 | 0.0441 | 43.1728
7757 | 10.8375 | 4.0823 | 32.0543 | 2 | 4.2851 | 4.285797 | 18.36 | 0.115239 | 0.4235 | 0.374655 | 0.2096792 | 0.0444 | 43.1725
7758 | 10.838889 | 4.0851 | 32.06 | 2 | 4.2901 | 4.286231 | 18.4 | 0.115586 | 0.4225 | 0.3747076 | 0.2096959 | 0.0446 | 43.172
7759 | 10.840556 | 4.0851 | 32.0656 | 2 | 4.2915 | 4.286734 | 18.42 | 0.115722 | 0.4225 | 0.3747602 | 0.2097118 | 0.0449 | 43.172
7760 | 10.841944 | 4.0869 | 32.0713 | 2 | 4.2851 | 4.287209 | 18.36 | 0.115162 | 0.4212 | 0.3748121 | 0.209725 | 0.0451 | 43.172
7761 | 10.843333 | 4.0869 | 32.077 | 2 | 4.2822 | 4.287684 | 18.34 | 0.114925 | 0.4198 | 0.3748646 | 0.209735 | 0.0452 | 43.1718
7762 | 10.844722 | 4.0882 | 32.0827 | 2 | 4.2937 | 4.288103 | 18.44 | 0.115881 | 0.419 | 0.3749172 | 0.2097426 | 0.0453 | 43.1709
7763 | 10.846111 | 4.0882 | 32.0884 | 2 | 4.2901 | 4.288527 | 18.4 | 0.115592 | 0.418 | 0.3749698 | 0.2098291 | 0.0455 | 43.1707
7764 | 10.8475 | 4.0896 | 32.0941 | 2 | 4.2844 | 4.288994 | 18.36 | 0.115118 | 0.4166 | 0.3750216 | 0.2098328 | 0.0456 | 43.1707
7765 | 10.848889 | 4.0896 | 32.0997 | 2 | 4.2922 | 4.289465 | 18.42 | 0.115766 | 0.4154 | 0.3750731 | 0.2098343 | 0.0457 | 43.17
7766 | 10.850278 | 4.0901 | 32.1054 | 2 | 4.2815 | 4.289911 | 18.33 | 0.114908 | 0.4145 | 0.3751244 | 0.2098335 | 0.0457 | 43.1702
7767 | 10.851667 | 4.0901 | 32.1111 | 2 | 4.293 | 4.290343 | 18.43 | 0.115858 | 0.4138 | 0.3751758 | 0.2098314 | 0.0457 | 43.1693
7768 | 10.853056 | 4.0901 | 32.1168 | 2 | 4.2915 | 4.290817 | 18.42 | 0.115758 | 0.4127 | 0.3752263 | 0.2098288 | 0.0457 | 43.169
7769 | 10.854444 | 4.0901 | 32.1225 | 2 | 4.2958 | 4.291351 | 18.45 | 0.115996 | 0.412 | 0.3752764 | 0.2099056 | 0.0457 | 43.1685
7770 | 10.855833 | 4.0903 | 32.1282 | 2 | 4.2858 | 4.291829 | 18.37 | 0.115274 | 0.4105 | 0.3753266 | 0.2098995 | 0.0456 | 43.1686
7771 | 10.857222 | 4.0903 | 32.1339 | 2 | 4.2858 | 4.292313 | 18.37 | 0.115296 | 0.4091 | 0.375377 | 0.2098917 | 0.0456 | 43.1683
7772 | 10.858611 | 4.0895 | 32.1395 | 2 | 4.2922 | 4.292757 | 18.42 | 0.115779 | 0.4078 | 0.3754258 | 0.2098811 | 0.0455 | 43.1677
7773 | 10.86 | 4.0895 | 32.1452 | 2 | 4.2922 | 4.293212 | 18.42 | 0.115708 | 0.4064 | 0.375475 | 0.2098679 | 0.0454 | 43.1674
7774 | 10.861389 | 4.0882 | 32.1509 | 2 | 4.2958 | 4.293646 | 18.45 | 0.116075 | 0.4049 | 0.375524 | 0.2098515 | 0.0452 | 43.1668
7775 | 10.862778 | 4.0882 | 32.1566 | 2 | 4.2872 | 4.294085 | 18.38 | 0.115304 | 0.4034 | 0.3755723 | 0.2099159 | 0.045 | 43.1669
7776 | 10.864167 | 4.087 | 32.1623 | 2 | 4.2887 | 4.294511 | 18.39 | 0.11547 | 0.4011 | 0.3756206 | 0.2098935 | 0.0448 | 43.1665
7777 | 10.865556 | 4.087 | 32.168 | 2 | 4.2872 | 4.294998 | 18.38 | 0.115376 | 0.3993 | 0.3756686 | 0.2098675 | 0.0446 | 43.1662
7778 | 10.866944 | 4.0848 | 32.1736 | 2 | 4.2944 | 4.295425 | 18.44 | 0.115932 | 0.3986 | 0.3757158 | 0.2098403 | 0.0444 | 43.1656
7779 | 10.868333 | 4.0848 | 32.1793 | 2 | 4.2908 | 4.295891 | 18.41 | 0.115637 | 0.3977 | 0.3757632 | 0.2098109 | 0.0441 | 43.1654
7780 | 10.869722 | 4.0821 | 32.185 | 2 | 4.2915 | 4.296305 | 18.42 | 0.11575 | 0.3952 | 0.3758101 | 0.2097766 | 0.0438 | 43.165
7781 | 10.871111 | 4.0821 | 32.1907 | 2 | 4.2901 | 4.296763 | 18.4 | 0.115572 | 0.3931 | 0.3758574 | 0.2098274 | 0.0435 | 43.1648
7782 | 10.8725 | 4.0795 | 32.1963 | 2 | 4.2815 | 4.297207 | 18.33 | 0.114922 | 0.3908 | 0.3759039 | 0.2097861 | 0.0431 | 43.1649
7783 | 10.873889 | 4.0795 | 32.202 | 2 | 4.2922 | 4.297624 | 18.42 | 0.115752 | 0.3891 | 0.3759506 | 0.2097417 | 0.0427 | 43.1641
7784 | 10.875278 | 4.0757 | 32.2077 | 2 | 4.2937 | 4.298087 | 18.44 | 0.115931 | 0.3874 | 0.3759967 | 0.2096937 | 0.0423 | 43.1636
7785 | 10.876667 | 4.0757 | 32.2133 | 2 | 4.293 | 4.298559 | 18.43 | 0.11581 | 0.386 | 0.3760421 | 0.2096436 | 0.0419 | 43.1634
7786 | 10.878056 | 4.0714 | 32.219 | 2 | 4.2937 | 4.298994 | 18.44 | 0.115881 | 0.3843 | 0.3760873 | 0.2095913 | 0.0414 | 43.163
7787 | 10.879444 | 4.0714 | 32.2247 | 2 | 4.2972 | 4.299469 | 18.47 | 0.116191 | 0.3831 | 0.3761322 | 0.2096273 | 0.0409 | 43.1625
7788 | 10.880833 | 4.0673 | 32.2303 | 2 | 4.2915 | 4.299947 | 18.42 | 0.115668 | 0.3812 | 0.3761763 | 0.2095702 | 0.0404 | 43.1625
7789 | 10.882222 | 4.0673 | 32.236 | 2 | 4.2944 | 4.300402 | 18.44 | 0.115953 | 0.3792 | 0.3762197 | 0.2095097 | 0.0398 | 43.162
7790 | 10.883611 | 4.062 | 32.2416 | 2 | 4.2944 | 4.300828 | 18.44 | 0.115953 | 0.3773 | 0.3762629 | 0.2094464 | 0.0393 | 43.1617
7791 | 10.885 | 4.062 | 32.2473 | 2 | 4.2937 | 4.301308 | 18.44 | 0.115895 | 0.3755 | 0.3763054 | 0.2093792 | 0.0386 | 43.1614
7792 | 10.886389 | 4.0561 | 32.2529 | 3 | 4.293 | 4.301688 | 18.43 | 0.115682 | 0.3741 | 0.3763481 | 0.209309 | 0.038 | 43.1613
7793 | 10.888056 | 4.0561 | 32.2586 | 2 | 4.2937 | 4.302135 | 18.44 | 0.115931 | 0.3719 | 0.3763908 | 0.2093296 | 0.0373 | 43.1612
7794 | 10.889444 | 4.0504 | 32.2642 | 2 | 4.2915 | 4.302607 | 18.42 | 0.115729 | 0.37 | 0.3764324 | 0.2092531 | 0.0366 | 43.161
7795 | 10.890833 | 4.0504 | 32.2698 | 2 | 4.2901 | 4.303078 | 18.4 | 0.115642 | 0.3676 | 0.3764742 | 0.2091728 | 0.0359 | 43.1607
7796 | 10.892222 | 4.0436 | 32.2754 | 2 | 4.3022 | 4.30359 | 18.51 | 0.116561 | 0.366 | 0.3765152 | 0.2090901 | 0.0352 | 43.1599
7797 | 10.893611 | 4.0436 | 32.2811 | 2 | 4.2965 | 4.304083 | 18.46 | 0.116112 | 0.365 | 0.3765557 | 0.2090052 | 0.0344 | 43.1598
7798 | 10.895 | 4.0361 | 32.2867 | 3 | 4.2965 | 4.304555 | 18.46 | 0.116004 | 0.363 | 0.3765956 | 0.2089178 | 0.0336 | 43.1596
7799 | 10.896389 | 4.0361 | 32.2923 | 2 | 4.2987 | 4.304945 | 18.48 | 0.116321 | 0.3625 | 0.3766341 | 0.208924 | 0.0328 | 43.1591
7800 | 10.897778 | 4.029 | 32.2979 | 2 | 4.2922 | 4.305382 | 18.42 | 0.115801 | 0.3601 | 0.3766727 | 0.2088321 | 0.0319 | 43.1591
7801 | 10.899167 | 4.029 | 32.3035 | 2 | 4.2965 | 4.305811 | 18.46 | 0.116119 | 0.3585 | 0.3767108 | 0.2087367 | 0.031 | 43.1586
7802 | 10.900556 | 4.0206 | 32.3091 | 2 | 4.3008 | 4.306274 | 18.5 | 0.116494 | 0.3569 | 0.3767474 | 0.2086389 | 0.0301 | 43.1581
7803 | 10.901944 | 4.0206 | 32.3147 | 2 | 4.3015 | 4.306739 | 18.5 | 0.116465 | 0.3554 | 0.3767839 | 0.2085397 | 0.0292 | 43.1578
7804 | 10.903333 | 4.0118 | 32.3202 | 2 | 4.293 | 4.30716 | 18.43 | 0.115817 | 0.3531 | 0.3768196 | 0.2084364 | 0.0282 | 43.158
7805 | 10.904722 | 4.0118 | 32.3258 | 2 | 4.2965 | 4.307607 | 18.46 | 0.116099 | 0.3508 | 0.3768551 | 0.2084254 | 0.0272 | 43.1575
7806 | 10.906111 | 4.0031 | 32.3314 | 2 | 4.2944 | 4.3081 | 18.44 | 0.115974 | 0.3486 | 0.3768901 | 0.2083152 | 0.0262 | 43.1573
7807 | 10.9075 | 4.0031 | 32.337 | 2 | 4.3029 | 4.308512 | 18.52 | 0.116626 | 0.3475 | 0.3769242 | 0.208202 | 0.0252 | 43.1566
7808 | 10.908889 | 3.9933 | 32.3425 | 2 | 4.2858 | 4.309005 | 18.37 | 0.11522 | 0.3441 | 0.3769579 | 0.2080832 | 0.0241 | 43.1572
7809 | 10.910278 | 3.9933 | 32.3481 | 2 | 4.3037 | 4.309494 | 18.52 | 0.116697 | 0.3428 | 0.3769906 | 0.2079617 | 0.023 | 43.156
7810 | 10.911667 | 3.983 | 32.3536 | 2 | 4.3015 | 4.309982 | 18.5 | 0.11651 | 0.3413 | 0.3770225 | 0.2078391 | 0.0219 | 43.1559
7811 | 10.913056 | 3.983 | 32.3591 | 2 | 4.2944 | 4.310441 | 18.44 | 0.115939 | 0.3391 | 0.3770538 | 0.2078116 | 0.0208 | 43.156
7812 | 10.914444 | 3.9729 | 32.3647 | 2 | 4.2987 | 4.310935 | 18.48 | 0.116321 | 0.337 | 0.3770839 | 0.2076824 | 0.0196 | 43.1554
7813 | 10.915833 | 3.9729 | 32.3702 | 2 | 4.2944 | 4.311455 | 18.44 | 0.11596 | 0.3351 | 0.377113 | 0.2075495 | 0.0185 | 43.1554
7814 | 10.917222 | 3.9618 | 32.3757 | 2 | 4.298 | 4.311894 | 18.47 | 0.116249 | 0.3329 | 0.3771413 | 0.2074131 | 0.0172 | 43.155
7815 | 10.918611 | 3.9618 | 32.3812 | 2 | 4.2972 | 4.312356 | 18.47 | 0.116143 | 0.3308 | 0.3771696 | 0.2072722 | 0.016 | 43.1548
7816 | 10.92 | 3.95 | 32.3867 | 2 | 4.2951 | 4.312817 | 18.45 | 0.116003 | 0.3278 | 0.3771981 | 0.2071262 | 0.0147 | 43.1546
7817 | 10.921389 | 3.95 | 32.3922 | 2 | 4.298 | 4.313281 | 18.47 | 0.1163 | 0.3257 | 0.3772254 | 0.2070813 | 0.0135 | 43.1542
7818 | 10.922778 | 3.9386 | 32.3977 | 2 | 4.3037 | 4.313768 | 18.52 | 0.116726 | 0.324 | 0.3772517 | 0.2069295 | 0.0122 | 43.1537
7819 | 10.924167 | 3.9386 | 32.4031 | 2 | 4.3001 | 4.314242 | 18.49 | 0.116388 | 0.3221 | 0.3772751 | 0.2067749 | 0.0109 | 43.1536
7820 | 10.925556 | 3.9261 | 32.4086 | 2 | 4.3015 | 4.314656 | 18.5 | 0.116524 | 0.3208 | 0.3772978 | 0.2066185 | 0.0095 | 43.1533
7821 | 10.926944 | 3.9261 | 32.4141 | 2 | 4.2987 | 4.315073 | 18.48 | 0.116272 | 0.3186 | 0.3773197 | 0.2064601 | 0.0081 | 43.1532
7822 | 10.928333 | 3.913 | 32.4195 | 2 | 4.3022 | 4.315525 | 18.51 | 0.116596 | 0.3172 | 0.3773417 | 0.2063 | 0.0067 | 43.1528
7823 | 10.929722 | 3.913 | 32.4249 | 2 | 4.2994 | 4.315976 | 18.48 | 0.11635 | 0.3153 | 0.3773628 | 0.2062378 | 0.0053 | 43.1527
7824 | 10.931111 | 3.9004 | 32.4304 | 2 | 4.3015 | 4.316505 | 18.5 | 0.116567 | 0.3132 | 0.3773837 | 0.2060718 | 0.0039 | 43.1523
7825 | 10.932778 | 3.9004 | 32.4358 | 2 | 4.3022 | 4.316974 | 18.51 | 0.116589 | 0.311 | 0.3774044 | 0.2059011 | 0.0025 | 43.1525
7826 | 10.934167 | 3.8866 | 32.4412 | 2 | 4.3065 | 4.317468 | 18.55 | 0.116922 | 0.3094 | 0.3774248 | 0.2057286 | 0.001 | 43.1521
7827 | 10.935556 | 3.8866 | 32.4466 | 2 | 4.3058 | 4.317924 | 18.54 | 0.116914 | 0.308 | 0.3774444 | 0.2055537 | -0.0005 | 43.1519
7828 | 10.936944 | 3.8724 | 32.452 | 2 | 4.2972 | 4.318447 | 18.47 | 0.116191 | 0.306 | 0.377464 | 0.2053773 | -0.002 | 43.1521
7829 | 10.938333 | 3.8724 | 32.4574 | 2 | 4.3158 | 4.318909 | 18.63 | 0.117697 | 0.3057 | 0.3774831 | 0.2053006 | -0.0036 | 43.151
7830 | 10.939722 | 3.8586 | 32.4627 | 2 | 4.3108 | 4.319408 | 18.58 | 0.117256 | 0.3047 | 0.3775019 | 0.2051225 | -0.0051 | 43.1511
7831 | 10.941111 | 3.8586 | 32.4681 | 2 | 4.3037 | 4.319833 | 18.52 | 0.11674 | 0.3029 | 0.3775206 | 0.2049422 | -0.0067 | 43.1512
7832 | 10.9425 | 3.8439 | 32.4734 | 2 | 4.3172 | 4.320298 | 18.64 | 0.11774 | 0.3023 | 0.3775387 | 0.2047615 | -0.0082 | 43.1504
7833 | 10.943889 | 3.8439 | 32.4788 | 2 | 4.3101 | 4.320727 | 18.58 | 0.117262 | 0.3009 | 0.3775562 | 0.2045793 | -0.0098 | 43.1505
7834 | 10.945278 | 3.8288 | 32.4841 | 2 | 4.3108 | 4.321201 | 18.58 | 0.117277 | 0.2992 | 0.3775737 | 0.2043956 | -0.0115 | 43.1503
7835 | 10.946667 | 3.8288 | 32.4894 | 2 | 4.3158 | 4.321676 | 18.63 | 0.117676 | 0.298 | 0.3775907 | 0.2043054 | -0.0131 | 43.1499
7836 | 10.948056 | 3.8142 | 32.4947 | 2 | 4.3214 | 4.3221 | 18.67 | 0.118169 | 0.2972 | 0.3776078 | 0.2041188 | -0.0147 | 43.1494
7837 | 10.949444 | 3.8142 | 32.5001 | 2 | 4.2994 | 4.322581 | 18.48 | 0.11635 | 0.2946 | 0.3776248 | 0.2039273 | -0.0163 | 43.1503
7838 | 10.950833 | 3.7987 | 32.5053 | 2 | 4.3172 | 4.322988 | 18.64 | 0.117813 | 0.2933 | 0.3776412 | 0.2037331 | -0.018 | 43.1493
7839 | 10.952222 | 3.7987 | 32.5106 | 2 | 4.3058 | 4.323454 | 18.54 | 0.116892 | 0.2911 | 0.3776571 | 0.2035348 | -0.0197 | 43.1496
7840 | 10.953611 | 3.7827 | 32.5159 | 2 | 4.3086 | 4.323916 | 18.56 | 0.117076 | 0.2893 | 0.377673 | 0.2033335 | -0.0214 | 43.1493
7841 | 10.955 | 3.7827 | 32.5211 | 2 | 4.3257 | 4.324322 | 18.71 | 0.11851 | 0.2883 | 0.3776886 | 0.2032324 | -0.0231 | 43.1484
7842 | 10.956389 | 3.7673 | 32.5264 | 2 | 4.3143 | 4.324738 | 18.61 | 0.117574 | 0.2879 | 0.3777034 | 0.2030292 | -0.0248 | 43.1487
7843 | 10.957778 | 3.7673 | 32.5316 | 2 | 4.3037 | 4.325231 | 18.52 | 0.116726 | 0.286 | 0.3777176 | 0.2028248 | -0.0265 | 43.1491
7844 | 10.959167 | 3.751 | 32.5368 | 2 | 4.3193 | 4.325711 | 18.66 | 0.118016 | 0.2852 | 0.3777316 | 0.2026195 | -0.0283 | 43.1482
7845 | 10.960556 | 3.751 | 32.542 | 2 | 4.325 | 4.326163 | 18.71 | 0.118481 | 0.2849 | 0.3777459 | 0.2024144 | -0.03 | 43.1478
7846 | 10.961944 | 3.7345 | 32.5472 | 2 | 4.3172 | 4.326601 | 18.64 | 0.117806 | 0.284 | 0.3777599 | 0.2022089 | -0.0318 | 43.1481
7847 | 10.963333 | 3.7345 | 32.5524 | 2 | 4.3122 | 4.327042 | 18.6 | 0.117353 | 0.282 | 0.3777736 | 0.202096 | -0.0335 | 43.1482
7848 | 10.964722 | 3.7185 | 32.5576 | 2 | 4.3243 | 4.327535 | 18.7 | 0.118423 | 0.2812 | 0.377787 | 0.2018864 | -0.0353 | 43.1474
7849 | 10.966111 | 3.7185 | 32.5628 | 2 | 4.3143 | 4.32802 | 18.61 | 0.117647 | 0.2799 | 0.3778003 | 0.2016757 | -0.037 | 43.1477
7850 | 10.9675 | 3.7018 | 32.5679 | 2 | 4.3094 | 4.328469 | 18.57 | 0.117204 | 0.2782 | 0.3778132 | 0.2014636 | -0.0388 | 43.1479
7851 | 10.968889 | 3.7018 | 32.5731 | 2 | 4.32 | 4.328905 | 18.66 | 0.118004 | 0.2772 | 0.3778256 | 0.2012499 | -0.0406 | 43.1473
7852 | 10.970278 | 3.685 | 32.5782 | 2 | 4.3314 | 4.32937 | 18.76 | 0.119005 | 0.2769 | 0.3778377 | 0.2010366 | -0.0424 | 43.1466
7853 | 10.971667 | 3.685 | 32.5833 | 2 | 4.3236 | 4.329874 | 18.69 | 0.11838 | 0.2763 | 0.3778493 | 0.2009138 | -0.0442 | 43.1469
7854 | 10.973333 | 3.6687 | 32.5884 | 2 | 4.3193 | 4.330337 | 18.66 | 0.117994 | 0.2752 | 0.3778599 | 0.2006982 | -0.0459 | 43.1474
7855 | 10.974722 | 3.6687 | 32.5935 | 2 | 4.3229 | 4.330857 | 18.69 | 0.118307 | 0.2745 | 0.3778696 | 0.2004827 | -0.0477 | 43.1471
7856 | 10.976111 | 3.6519 | 32.5986 | 2 | 4.315 | 4.331313 | 18.62 | 0.117668 | 0.273 | 0.3778793 | 0.2002665 | -0.0495 | 43.1474
7857 | 10.9775 | 3.6519 | 32.6037 | 2 | 4.3214 | 4.331785 | 18.67 | 0.11819 | 0.2722 | 0.3778894 | 0.2000492 | -0.0513 | 43.147
7858 | 10.978889 | 3.6349 | 32.6087 | 2 | 4.3165 | 4.332275 | 18.63 | 0.117755 | 0.2708 | 0.3778986 | 0.1998288 | -0.0531 | 43.1472
7859 | 10.980278 | 3.6349 | 32.6138 | 2 | 4.3314 | 4.332732 | 18.76 | 0.118929 | 0.2712 | 0.3779075 | 0.199698 | -0.0549 | 43.1464
7860 | 10.981667 | 3.6186 | 32.6188 | 2 | 4.3335 | 4.333186 | 18.78 | 0.11918 | 0.2711 | 0.3779154 | 0.1994784 | -0.0566 | 43.1462
7861 | 10.983056 | 3.6186 | 32.6238 | 2 | 4.3086 | 4.333662 | 18.56 | 0.117117 | 0.2686 | 0.3779229 | 0.1992559 | -0.0584 | 43.1474
7862 | 10.984444 | 3.6018 | 32.6288 | 2 | 4.325 | 4.334203 | 18.71 | 0.118445 | 0.2676 | 0.3779302 | 0.1990335 | -0.0602 | 43.1465
7863 | 10.985833 | 3.6018 | 32.6338 | 2 | 4.3222 | 4.334678 | 18.68 | 0.118199 | 0.2667 | 0.3779369 | 0.1988122 | -0.062 | 43.1466
7864 | 10.987222 | 3.5849 | 32.6388 | 2 | 4.3172 | 4.335106 | 18.64 | 0.117716 | 0.2651 | 0.3779438 | 0.1985894 | -0.0637 | 43.1469
7865 | 10.988611 | 3.5849 | 32.6438 | 2 | 4.3328 | 4.335602 | 18.77 | 0.1191 | 0.2649 | 0.3779502 | 0.1984447 | -0.0655 | 43.146
7866 | 10.99 | 3.5687 | 32.6488 | 2 | 4.3292 | 4.336051 | 18.74 | 0.118816 | 0.2643 | 0.3779554 | 0.1982211 | -0.0672 | 43.1461
7867 | 10.991389 | 3.5687 | 32.6537 | 2 | 4.3328 | 4.336631 | 18.77 | 0.119121 | 0.2644 | 0.3779609 | 0.1979982 | -0.069 | 43.1459
7868 | 10.992778 | 3.5521 | 32.6587 | 2 | 4.3342 | 4.337126 | 18.79 | 0.119195 | 0.2637 | 0.3779663 | 0.1977738 | -0.0707 | 43.1458
7869 | 10.994167 | 3.5521 | 32.6636 | 2 | 4.3349 | 4.337597 | 18.79 | 0.11926 | 0.2633 | 0.3779709 | 0.19755 | -0.0725 | 43.1458
7870 | 10.995556 | 3.5355 | 32.6685 | 2 | 4.3222 | 4.338077 | 18.68 | 0.118286 | 0.2624 | 0.3779751 | 0.1973265 | -0.0742 | 43.1463
7871 | 10.996944 | 3.5355 | 32.6735 | 2 | 4.3342 | 4.338546 | 18.79 | 0.119162 | 0.2622 | 0.3779785 | 0.1971767 | -0.0759 | 43.1457
7872 | 10.998333 | 3.5196 | 32.6783 | 2 | 4.3292 | 4.339044 | 18.74 | 0.118845 | 0.2618 | 0.3779817 | 0.1969526 | -0.0776 | 43.146
7873 | 10.999722 | 3.5196 | 32.6832 | 2 | 4.3236 | 4.339524 | 18.69 | 0.118302 | 0.2604 | 0.3779851 | 0.1967276 | -0.0793 | 43.1463
7874 | 11.001111 | 3.5034 | 32.6881 | 2 | 4.3441 | 4.340018 | 18.87 | 0.119999 | 0.2603 | 0.3779887 | 0.1965052 | -0.081 | 43.1452
7875 | 11.0025 | 3.5034 | 32.693 | 2 | 4.3278 | 4.340497 | 18.73 | 0.118657 | 0.2596 | 0.3779923 | 0.1962823 | -0.0827 | 43.146
7876 | 11.003889 | 3.4873 | 32.6978 | 2 | 4.3328 | 4.34102 | 18.77 | 0.119079 | 0.2588 | 0.3779956 | 0.1960593 | -0.0843 | 43.1458
7877 | 11.005278 | 3.4873 | 32.7027 | 2 | 4.3321 | 4.341537 | 18.77 | 0.119013 | 0.2583 | 0.3779982 | 0.1958998 | -0.086 | 43.1458
7878 | 11.006667 | 3.4719 | 32.7075 | 2 | 4.3356 | 4.342039 | 18.8 | 0.119265 | 0.2579 | 0.3780008 | 0.1956758 | -0.0876 | 43.1457
7879 | 11.008056 | 3.4719 | 32.7123 | 2 | 4.3399 | 4.342529 | 18.83 | 0.119705 | 0.2578 | 0.3780024 | 0.1954525 | -0.0892 | 43.1455
7880 | 11.009444 | 3.4564 | 32.7171 | 2 | 4.3399 | 4.343014 | 18.83 | 0.11972 | 0.2578 | 0.3780039 | 0.1952307 | -0.0908 | 43.1455
7881 | 11.010833 | 3.4564 | 32.7219 | 2 | 4.3356 | 4.343532 | 18.8 | 0.1194 | 0.2571 | 0.3780048 | 0.1950083 | -0.0924 | 43.1457
7882 | 11.012222 | 3.4411 | 32.7267 | 2 | 4.3342 | 4.34401 | 18.79 | 0.119223 | 0.2564 | 0.3780055 | 0.1947866 | -0.094 | 43.1458
7883 | 11.013611 | 3.4411 | 32.7315 | 2 | 4.3356 | 4.344508 | 18.8 | 0.119355 | 0.2559 | 0.3780062 | 0.1946209 | -0.0955 | 43.1458
7884 | 11.015 | 3.4265 | 32.7363 | 2 | 4.3363 | 4.345047 | 18.8 | 0.119384 | 0.255 | 0.3780069 | 0.1943974 | -0.097 | 43.1458
7885 | 11.016389 | 3.4265 | 32.741 | 2 | 4.3384 | 4.345505 | 18.82 | 0.119552 | 0.2543 | 0.378008 | 0.1941749 | -0.0985 | 43.1457
7886 | 11.017778 | 3.4118 | 32.7458 | 2 | 4.3285 | 4.346004 | 18.74 | 0.118743 | 0.2526 | 0.378009 | 0.193951 | -0.1 | 43.1462
7887 | 11.019167 | 3.4118 | 32.7505 | 2 | 4.3533 | 4.346512 | 18.95 | 0.120801 | 0.2536 | 0.3780098 | 0.1937309 | -0.1015 | 43.1451
7888 | 11.020556 | 3.3974 | 32.7552 | 2 | 4.3533 | 4.347039 | 18.95 | 0.12072 | 0.2542 | 0.3780105 | 0.1935127 | -0.103 | 43.1452
7889 | 11.021944 | 3.3974 | 32.76 | 2 | 4.3413 | 4.347566 | 18.85 | 0.119852 | 0.2546 | 0.3780106 | 0.1933407 | -0.1044 | 43.1457
7890 | 11.023333 | 3.3837 | 32.7647 | 2 | 4.3462 | 4.34807 | 18.89 | 0.120209 | 0.2546 | 0.3780103 | 0.1931234 | -0.1058 | 43.1456
7891 | 11.024722 | 3.3837 | 32.7694 | 2 | 4.3448 | 4.348632 | 18.88 | 0.120064 | 0.2551 | 0.3780107 | 0.1929075 | -0.1072 | 43.1457
7892 | 11.026389 | 3.3701 | 32.7741 | 2 | 4.3384 | 4.349241 | 18.82 | 0.119525 | 0.2545 | 0.3780108 | 0.1926917 | -0.1086 | 43.1465
7893 | 11.027778 | 3.3701 | 32.7787 | 2 | 4.354 | 4.349728 | 18.96 | 0.120845 | 0.2556 | 0.3780106 | 0.1924798 | -0.1099 | 43.1458
7894 | 11.029167 | 3.3569 | 32.7834 | 2 | 4.3497 | 4.350245 | 18.92 | 0.120487 | 0.2562 | 0.3780097 | 0.1922694 | -0.1113 | 43.1461
7895 | 11.030556 | 3.3569 | 32.7881 | 2 | 4.3512 | 4.350779 | 18.93 | 0.120662 | 0.2569 | 0.3780089 | 0.1920987 | -0.1126 | 43.1461
7896 | 11.031944 | 3.3444 | 32.7927 | 2 | 4.3399 | 4.351323 | 18.83 | 0.11972 | 0.2564 | 0.378008 | 0.1918889 | -0.1138 | 43.1467
7897 | 11.033333 | 3.3444 | 32.7974 | 2 | 4.3561 | 4.351839 | 18.98 | 0.121035 | 0.2567 | 0.3780063 | 0.1916806 | -0.115 | 43.146
7898 | 11.034722 | 3.3321 | 32.802 | 2 | 4.3547 | 4.352388 | 18.96 | 0.120876 | 0.2572 | 0.3780048 | 0.1914749 | -0.1163 | 43.1462
7899 | 11.036111 | 3.3321 | 32.8066 | 2 | 4.3448 | 4.352953 | 18.88 | 0.120151 | 0.257 | 0.3780037 | 0.1912705 | -0.1174 | 43.1468
7900 | 11.0375 | 3.3203 | 32.8113 | 2 | 4.3434 | 4.353519 | 18.87 | 0.119982 | 0.2567 | 0.3780019 | 0.1910667 | -0.1186 | 43.1469
7901 | 11.038889 | 3.3203 | 32.8159 | 2 | 4.3512 | 4.354068 | 18.93 | 0.120633 | 0.2568 | 0.3779999 | 0.1908924 | -0.1198 | 43.1466
7902 | 11.040278 | 3.3091 | 32.8205 | 2 | 4.3512 | 4.354653 | 18.93 | 0.120611 | 0.2572 | 0.3779972 | 0.1906897 | -0.1208 | 43.1468
7903 | 11.041667 | 3.3091 | 32.8251 | 2 | 4.3575 | 4.355216 | 18.99 | 0.121205 | 0.258 | 0.3779939 | 0.1904897 | -0.1219 | 43.1465
7904 | 11.043056 | 3.2982 | 32.8297 | 2 | 4.3483 | 4.355772 | 18.91 | 0.120399 | 0.2579 | 0.3779901 | 0.19029 | -0.123 | 43.1471
7905 | 11.044444 | 3.2982 | 32.8342 | 2 | 4.3356 | 4.356366 | 18.8 | 0.11934 | 0.2568 | 0.3779857 | 0.1900904 | -0.124 | 43.1479
7906 | 11.045833 | 3.2877 | 32.8388 | 2 | 4.3582 | 4.356934 | 18.99 | 0.121183 | 0.2578 | 0.3779812 | 0.1898944 | -0.125 | 43.1469
7907 | 11.047222 | 3.2877 | 32.8434 | 2 | 4.3589 | 4.357537 | 19 | 0.121262 | 0.258 | 0.3779763 | 0.1897183 | -0.126 | 43.1469
7908 | 11.048611 | 3.2778 | 32.8479 | 2 | 4.3659 | 4.358148 | 19.06 | 0.121878 | 0.2587 | 0.377971 | 0.189524 | -0.1269 | 43.1467
7909 | 11.05 | 3.2778 | 32.8525 | 2 | 4.3526 | 4.358719 | 18.94 | 0.120728 | 0.2583 | 0.3779658 | 0.18933 | -0.1278 | 43.1475
7910 | 11.051389 | 3.2683 | 32.857 | 2 | 4.3624 | 4.359287 | 19.03 | 0.121577 | 0.2593 | 0.3779595 | 0.1891377 | -0.1287 | 43.1471
7911 | 11.052778 | 3.2683 | 32.8616 | 2 | 4.3582 | 4.359848 | 18.99 | 0.12119 | 0.26 | 0.3779525 | 0.1889465 | -0.1296 | 43.1475
7912 | 11.054167 | 3.2593 | 32.8661 | 2 | 4.3554 | 4.36042 | 18.97 | 0.121006 | 0.2605 | 0.3779456 | 0.1887565 | -0.1304 | 43.1477
7913 | 11.055556 | 3.2593 | 32.8706 | 2 | 4.3849 | 4.36104 | 19.23 | 0.123424 | 0.2625 | 0.3779385 | 0.1885878 | -0.1312 | 43.1464
7914 | 11.056944 | 3.251 | 32.8752 | 2 | 4.3568 | 4.361636 | 18.98 | 0.121138 | 0.263 | 0.3779314 | 0.188402 | -0.1319 | 43.1479
7915 | 11.058333 | 3.251 | 32.8797 | 2 | 4.3568 | 4.362195 | 18.98 | 0.121079 | 0.2626 | 0.3779238 | 0.1882162 | -0.1327 | 43.1481
7916 | 11.059722 | 3.2431 | 32.8842 | 2 | 4.3448 | 4.362744 | 18.88 | 0.120114 | 0.2618 | 0.3779159 | 0.1880303 | -0.1333 | 43.1488
7917 | 11.061111 | 3.2431 | 32.8887 | 2 | 4.3554 | 4.363372 | 18.97 | 0.120962 | 0.262 | 0.3779072 | 0.187846 | -0.134 | 43.1484
7918 | 11.0625 | 3.2356 | 32.8932 | 2 | 4.3455 | 4.363947 | 18.88 | 0.120143 | 0.261 | 0.3778981 | 0.1876603 | -0.1347 | 43.1491
7919 | 11.063889 | 3.2356 | 32.8977 | 2 | 4.361 | 4.364492 | 19.02 | 0.12146 | 0.2617 | 0.3778882 | 0.1874892 | -0.1353 | 43.1484
7920 | 11.065278 | 3.2287 | 32.9022 | 2 | 4.3694 | 4.365053 | 19.09 | 0.122122 | 0.2625 | 0.3778778 | 0.187306 | -0.1359 | 43.1482
7921 | 11.066667 | 3.2287 | 32.9067 | 2 | 4.3624 | 4.365644 | 19.03 | 0.121541 | 0.2631 | 0.3778673 | 0.1871249 | -0.1364 | 43.1487
7922 | 11.068056 | 3.2223 | 32.9112 | 2 | 4.3575 | 4.366233 | 18.99 | 0.121167 | 0.2631 | 0.3778562 | 0.1869446 | -0.1369 | 43.149
7923 | 11.069444 | 3.2223 | 32.9156 | 2 | 4.3617 | 4.366831 | 19.02 | 0.121534 | 0.2637 | 0.3778451 | 0.1867666 | -0.1374 | 43.149
7924 | 11.071111 | 3.2164 | 32.9201 | 2 | 4.3701 | 4.367474 | 19.1 | 0.122209 | 0.2645 | 0.3778332 | 0.1865923 | -0.1379 | 43.1491
7925 | 11.0725 | 3.2164 | 32.9246 | 2 | 4.3758 | 4.368094 | 19.15 | 0.122709 | 0.2659 | 0.3778207 | 0.1864238 | -0.1383 | 43.149
7926 | 11.073889 | 3.2111 | 32.929 | 2 | 4.3589 | 4.368694 | 19 | 0.121248 | 0.2654 | 0.3778064 | 0.1862511 | -0.1387 | 43.15
7927 | 11.075278 | 3.2111 | 32.9335 | 2 | 4.3939 | 4.369318 | 19.31 | 0.124184 | 0.2676 | 0.3777924 | 0.1860825 | -0.139 | 43.1484
7928 | 11.076667 | 3.2064 | 32.938 | 2 | 4.3744 | 4.369929 | 19.13 | 0.122547 | 0.2688 | 0.3777786 | 0.1859165 | -0.1394 | 43.1496
7929 | 11.078056 | 3.2064 | 32.9424 | 2 | 4.3835 | 4.370516 | 19.21 | 0.123313 | 0.2704 | 0.3777642 | 0.1857543 | -0.1397 | 43.1493
7930 | 11.079444 | 3.2021 | 32.9469 | 2 | 4.3624 | 4.37112 | 19.03 | 0.121563 | 0.2705 | 0.3777487 | 0.1855925 | -0.1399 | 43.1505
7931 | 11.080833 | 3.2021 | 32.9513 | 2 | 4.3758 | 4.371705 | 19.15 | 0.122618 | 0.2715 | 0.3777334 | 0.1854314 | -0.1402 | 43.15
7932 | 11.082222 | 3.1983 | 32.9558 | 2 | 4.3849 | 4.372357 | 19.23 | 0.123417 | 0.2735 | 0.3777182 | 0.1852745 | -0.1404 | 43.1497
7933 | 11.083611 | 3.1983 | 32.9602 | 2 | 4.3603 | 4.372943 | 19.01 | 0.121373 | 0.2734 | 0.3777028 | 0.185119 | -0.1406 | 43.1511
7934 | 11.085 | 3.1952 | 32.9647 | 2 | 4.3666 | 4.373544 | 19.07 | 0.121967 | 0.2734 | 0.3776874 | 0.1849639 | -0.1407 | 43.1509
7935 | 11.086389 | 3.1952 | 32.9691 | 2 | 4.3856 | 4.374113 | 19.23 | 0.123557 | 0.2751 | 0.3776716 | 0.1848127 | -0.1409 | 43.1501
7936 | 11.087778 | 3.1924 | 32.9735 | 2 | 4.3821 | 4.374747 | 19.2 | 0.123209 | 0.2759 | 0.3776568 | 0.1846634 | -0.141 | 43.1505
7937 | 11.089167 | 3.1924 | 32.978 | 2 | 4.373 | 4.375346 | 19.12 | 0.122459 | 0.2755 | 0.3776409 | 0.1845062 | -0.141 | 43.1511
7938 | 11.090556 | 3.1901 | 32.9824 | 2 | 4.3744 | 4.375974 | 19.13 | 0.122599 | 0.2756 | 0.3776242 | 0.1843567 | -0.1411 | 43.1512
7939 | 11.091944 | 3.1901 | 32.9868 | 2 | 4.3877 | 4.376538 | 19.25 | 0.123696 | 0.2778 | 0.3776077 | 0.1842111 | -0.1411 | 43.1507
7940 | 11.093333 | 3.1884 | 32.9913 | 2 | 4.3898 | 4.377174 | 19.27 | 0.123873 | 0.2794 | 0.3775906 | 0.1840688 | -0.1411 | 43.1508
7941 | 11.094722 | 3.1884 | 32.9957 | 2 | 4.361 | 4.377791 | 19.02 | 0.121438 | 0.2783 | 0.3775731 | 0.1839255 | -0.141 | 43.1524
7942 | 11.096111 | 3.1871 | 33.0001 | 2 | 4.3932 | 4.378405 | 19.3 | 0.124206 | 0.2795 | 0.3775552 | 0.1837864 | -0.141 | 43.151
7943 | 11.0975 | 3.1871 | 33.0046 | 2 | 4.3981 | 4.379015 | 19.34 | 0.124546 | 0.2809 | 0.3775379 | 0.1836347 | -0.1409 | 43.1509
7944 | 11.098889 | 3.1862 | 33.009 | 2 | 4.3912 | 4.379588 | 19.28 | 0.123976 | 0.2821 | 0.3775202 | 0.1834998 | -0.1408 | 43.1514
7945 | 11.100278 | 3.1862 | 33.0134 | 2 | 4.3793 | 4.380228 | 19.18 | 0.122945 | 0.2831 | 0.3775028 | 0.1833674 | -0.1406 | 43.1522
7946 | 11.101667 | 3.1859 | 33.0179 | 2 | 4.4009 | 4.380836 | 19.37 | 0.124797 | 0.2858 | 0.3774851 | 0.1832394 | -0.1405 | 43.1513
7947 | 11.103056 | 3.1859 | 33.0223 | 2 | 4.3946 | 4.381461 | 19.31 | 0.124286 | 0.2872 | 0.377467 | 0.1831138 | -0.1403 | 43.1518
7948 | 11.104444 | 3.1861 | 33.0267 | 2 | 4.3687 | 4.382061 | 19.09 | 0.122136 | 0.2876 | 0.3774482 | 0.1829889 | -0.14 | 43.1532
7949 | 11.105833 | 3.1861 | 33.0312 | 2 | 4.3967 | 4.382682 | 19.33 | 0.124479 | 0.2887 | 0.3774296 | 0.182849 | -0.1398 | 43.152
7950 | 11.107222 | 3.1867 | 33.0356 | 2 | 4.3821 | 4.383281 | 19.2 | 0.123239 | 0.2901 | 0.3774106 | 0.1827282 | -0.1395 | 43.1529
7951 | 11.108611 | 3.1867 | 33.04 | 2 | 4.3905 | 4.383889 | 19.28 | 0.123903 | 0.2919 | 0.3773905 | 0.1826112 | -0.1392 | 43.1527
7952 | 11.11 | 3.1879 | 33.0444 | 2 | 4.387 | 4.384481 | 19.25 | 0.123601 | 0.293 | 0.3773702 | 0.1824971 | -0.1389 | 43.1531
7953 | 11.111389 | 3.1879 | 33.0489 | 2 | 4.3981 | 4.385123 | 19.34 | 0.124539 | 0.2952 | 0.3773494 | 0.1823873 | -0.1385 | 43.1526
7954 | 11.112778 | 3.1895 | 33.0533 | 2 | 4.3905 | 4.385763 | 19.28 | 0.123862 | 0.2958 | 0.3773288 | 0.1822803 | -0.1381 | 43.1532
7955 | 11.114444 | 3.1895 | 33.0577 | 2 | 4.3918 | 4.386412 | 19.29 | 0.124065 | 0.2967 | 0.3773068 | 0.1821489 | -0.1377 | 43.1537
7956 | 11.115833 | 3.1916 | 33.0622 | 2 | 4.3974 | 4.386956 | 19.34 | 0.124494 | 0.298 | 0.3772839 | 0.1820455 | -0.1373 | 43.1536
7957 | 11.117222 | 3.1916 | 33.0666 | 2 | 4.3842 | 4.387619 | 19.22 | 0.123401 | 0.2979 | 0.3772609 | 0.1819429 | -0.1368 | 43.1544
7958 | 11.118611 | 3.1943 | 33.0711 | 2 | 4.4128 | 4.388194 | 19.47 | 0.12588 | 0.3002 | 0.3772374 | 0.1818442 | -0.1363 | 43.1531
7959 | 11.12 | 3.1943 | 33.0755 | 2 | 4.4044 | 4.388865 | 19.4 | 0.125086 | 0.3018 | 0.3772139 | 0.1817488 | -0.1358 | 43.1537
7960 | 11.121389 | 3.1974 | 33.0799 | 2 | 4.3807 | 4.389483 | 19.19 | 0.123121 | 0.3013 | 0.3771897 | 0.1816552 | -0.1352 | 43.1551
7961 | 11.122778 | 3.1974 | 33.0844 | 2 | 4.3925 | 4.390103 | 19.29 | 0.12408 | 0.3017 | 0.377165 | 0.1815279 | -0.1347 | 43.1547
7962 | 11.124167 | 3.2007 | 33.0888 | 2 | 4.4016 | 4.39071 | 19.37 | 0.124821 | 0.3029 | 0.3771406 | 0.1814368 | -0.1341 | 43.1544
7963 | 11.125556 | 3.2007 | 33.0933 | 2 | 4.4023 | 4.391272 | 19.38 | 0.124937 | 0.3045 | 0.3771162 | 0.1813494 | -0.1334 | 43.1545
7964 | 11.126944 | 3.2047 | 33.0977 | 2 | 4.4079 | 4.391877 | 19.43 | 0.125411 | 0.3066 | 0.3770915 | 0.1812669 | -0.1328 | 43.1544
7965 | 11.128333 | 3.2047 | 33.1022 | 2 | 4.4009 | 4.39248 | 19.37 | 0.124826 | 0.3075 | 0.3770667 | 0.181187 | -0.1321 | 43.1549
7966 | 11.129722 | 3.2091 | 33.1067 | 2 | 4.403 | 4.393132 | 19.39 | 0.125004 | 0.3088 | 0.3770416 | 0.1811113 | -0.1315 | 43.1549
7967 | 11.131111 | 3.2091 | 33.1111 | 2 | 4.4044 | 4.393782 | 19.4 | 0.125153 | 0.31 | 0.377017 | 0.1809915 | -0.1308 | 43.155
7968 | 11.1325 | 3.2136 | 33.1156 | 2 | 4.4009 | 4.394425 | 19.37 | 0.124783 | 0.3111 | 0.3769918 | 0.1809194 | -0.1301 | 43.1554
7969 | 11.133889 | 3.2136 | 33.1201 | 2 | 4.3974 | 4.394965 | 19.34 | 0.124523 | 0.3118 | 0.3769662 | 0.1808495 | -0.1293 | 43.1557
7970 | 11.135278 | 3.2189 | 33.1245 | 2 | 4.403 | 4.395585 | 19.39 | 0.124947 | 0.3128 | 0.3769395 | 0.180782 | -0.1285 | 43.1556
7971 | 11.136667 | 3.2189 | 33.129 | 2 | 4.4134 | 4.396189 | 19.48 | 0.125864 | 0.3153 | 0.3769126 | 0.1807198 | -0.1277 | 43.1552
7972 | 11.138056 | 3.2246 | 33.1335 | 2 | 4.4169 | 4.396803 | 19.51 | 0.126168 | 0.3172 | 0.3768861 | 0.1806618 | -0.1269 | 43.1552
7973 | 11.139444 | 3.2246 | 33.138 | 2 | 4.4093 | 4.397424 | 19.44 | 0.125515 | 0.3189 | 0.3768593 | 0.1805518 | -0.1261 | 43.1557
7974 | 11.140833 | 3.2303 | 33.1425 | 2 | 4.4128 | 4.398047 | 19.47 | 0.125797 | 0.3205 | 0.3768319 | 0.1804989 | -0.1252 | 43.1557
7975 | 11.142222 | 3.2303 | 33.1469 | 2 | 4.3946 | 4.398683 | 19.31 | 0.124272 | 0.3208 | 0.3768042 | 0.1804467 | -0.1244 | 43.1568
7976 | 11.143611 | 3.2369 | 33.1514 | 2 | 4.3939 | 4.399289 | 19.31 | 0.124227 | 0.3211 | 0.376776 | 0.1803956 | -0.1234 | 43.157
7977 | 11.145 | 3.2369 | 33.1559 | 2 | 4.3814 | 4.399914 | 19.2 | 0.123109 | 0.3202 | 0.3767477 | 0.1803438 | -0.1225 | 43.1578
7978 | 11.146389 | 3.2438 | 33.1605 | 2 | 4.4086 | 4.400507 | 19.44 | 0.125441 | 0.3214 | 0.3767191 | 0.1802938 | -0.1216 | 43.1565
7979 | 11.147778 | 3.2438 | 33.165 | 2 | 4.4044 | 4.401111 | 19.4 | 0.125038 | 0.3223 | 0.3766901 | 0.1801882 | -0.1206 | 43.1569
7980 | 11.149167 | 3.2506 | 33.1695 | 2 | 4.4037 | 4.401718 | 19.39 | 0.12502 | 0.323 | 0.3766609 | 0.1801408 | -0.1196 | 43.157
7981 | 11.150556 | 3.2506 | 33.174 | 2 | 4.3925 | 4.402289 | 19.29 | 0.124109 | 0.3233 | 0.3766313 | 0.1800949 | -0.1186 | 43.1577
7982 | 11.151944 | 3.2582 | 33.1785 | 2 | 4.4162 | 4.402906 | 19.5 | 0.126094 | 0.3252 | 0.376601 | 0.1800528 | -0.1176 | 43.1567
7983 | 11.153333 | 3.2582 | 33.1831 | 2 | 4.4134 | 4.403517 | 19.48 | 0.125923 | 0.3265 | 0.3765703 | 0.1800151 | -0.1166 | 43.1569
7984 | 11.154722 | 3.2661 | 33.1876 | 2 | 4.4051 | 4.404136 | 19.4 | 0.125212 | 0.3272 | 0.3765391 | 0.1799795 | -0.1155 | 43.1574
7985 | 11.156389 | 3.2661 | 33.1922 | 2 | 4.4107 | 4.404771 | 19.45 | 0.125627 | 0.3282 | 0.3765071 | 0.1798782 | -0.1145 | 43.1577
7986 | 11.157778 | 3.2739 | 33.1967 | 2 | 4.4134 | 4.40541 | 19.48 | 0.125886 | 0.3299 | 0.3764748 | 0.1798467 | -0.1134 | 43.1577
7987 | 11.159167 | 3.2739 | 33.2013 | 2 | 4.4128 | 4.406027 | 19.47 | 0.125797 | 0.3312 | 0.3764416 | 0.1798176 | -0.1123 | 43.1578
7988 | 11.160556 | 3.2825 | 33.2058 | 2 | 4.419 | 4.406675 | 19.53 | 0.126346 | 0.3326 | 0.3764083 | 0.1797925 | -0.1111 | 43.1577
7989 | 11.161944 | 3.2825 | 33.2104 | 2 | 4.4121 | 4.407245 | 19.47 | 0.125738 | 0.3335 | 0.3763749 | 0.1797689 | -0.11 | 43.1581
7990 | 11.163333 | 3.2914 | 33.215 | 2 | 4.4273 | 4.407874 | 19.6 | 0.127152 | 0.3354 | 0.3763412 | 0.1797504 | -0.1089 | 43.1574
7991 | 11.164722 | 3.2914 | 33.2195 | 2 | 4.4246 | 4.408522 | 19.58 | 0.126815 | 0.3375 | 0.3763072 | 0.1796593 | -0.1077 | 43.1577
7992 | 11.166111 | 3.3001 | 33.2241 | 2 | 4.4058 | 4.409102 | 19.41 | 0.125271 | 0.3381 | 0.3762728 | 0.1796449 | -0.1065 | 43.1588
7993 | 11.1675 | 3.3001 | 33.2287 | 2 | 4.4252 | 4.409685 | 19.58 | 0.126919 | 0.3402 | 0.3762382 | 0.1796346 | -0.1053 | 43.1579
7994 | 11.168889 | 3.3096 | 33.2333 | 2 | 4.4273 | 4.410293 | 19.6 | 0.127113 | 0.3422 | 0.3762034 | 0.1796282 | -0.1041 | 43.1579
7995 | 11.170278 | 3.3096 | 33.2379 | 2 | 4.4141 | 4.410874 | 19.48 | 0.125882 | 0.3427 | 0.3761683 | 0.1796234 | -0.1029 | 43.1587
7996 | 11.171667 | 3.3195 | 33.2425 | 2 | 4.4121 | 4.411498 | 19.47 | 0.125704 | 0.3437 | 0.3761331 | 0.1796209 | -0.1016 | 43.1589
7997 | 11.173056 | 3.3195 | 33.2472 | 2 | 4.4294 | 4.412045 | 19.62 | 0.127225 | 0.3457 | 0.3760975 | 0.1795393 | -0.1004 | 43.1581
7998 | 11.174444 | 3.329 | 33.2518 | 2 | 4.4211 | 4.412604 | 19.55 | 0.126539 | 0.3471 | 0.3760617 | 0.179542 | -0.0991 | 43.1586
7999 | 11.175833 | 3.329 | 33.2564 | 2 | 4.4141 | 4.413225 | 19.48 | 0.125967 | 0.3582 | 0.3760251 | 0.1853201 | -0.0962 | 43.159
8000 | 11.177222 | 3.3875 | 33.2611 | 2 | 4.4121 | 4.413807 | 19.47 | 0.125813 | 0.3591 | 0.3759889 | 0.1853556 | -0.0932 | 43.1592
8001 | 11.178611 | 3.3875 | 33.2658 | 2 | 4.41 | 4.414386 | 19.45 | 0.125604 | 0.3595 | 0.3759527 | 0.1853926 | -0.0903 | 43.1594
8002 | 11.18 | 3.4115 | 33.2706 | 2 | 4.4218 | 4.41497 | 19.55 | 0.126584 | 0.3607 | 0.3759165 | 0.1854315 | -0.0873 | 43.1588
8003 | 11.181389 | 3.4115 | 33.2753 | 2 | 4.4079 | 4.415601 | 19.43 | 0.125411 | 0.3611 | 0.3758797 | 0.1854711 | -0.0844 | 43.1596
8004 | 11.182778 | 3.4355 | 33.2801 | 2 | 4.4162 | 4.41622 | 19.5 | 0.126123 | 0.3627 | 0.3758428 | 0.1855136 | -0.0815 | 43.1592
8005 | 11.184167 | 3.4355 | 33.2849 | 2 | 4.4183 | 4.416812 | 19.52 | 0.126259 | 0.3637 | 0.3758055 | 0.1855573 | -0.0785 | 43.1591
8006 | 11.185556 | 3.4594 | 33.2897 | 2 | 4.4058 | 4.417412 | 19.41 | 0.125241 | 0.3638 | 0.3757682 | 0.1856009 | -0.0756 | 43.1598
8007 | 11.186944 | 3.4594 | 33.2945 | 2 | 4.4266 | 4.418001 | 19.6 | 0.127015 | 0.3657 | 0.3757309 | 0.1855115 | -0.0728 | 43.1587
8008 | 11.188333 | 3.482 | 33.2993 | 2 | 4.4155 | 4.418571 | 19.5 | 0.126071 | 0.3666 | 0.3756942 | 0.1855607 | -0.0699 | 43.1593
8009 | 11.189722 | 3.482 | 33.3042 | 2 | 4.4148 | 4.419162 | 19.49 | 0.126004 | 0.3669 | 0.3756582 | 0.1856097 | -0.0671 | 43.1594
8010 | 11.191111 | 3.5054 | 33.3091 | 2 | 4.4259 | 4.419706 | 19.59 | 0.127009 | 0.3674 | 0.3756225 | 0.185658 | -0.0642 | 43.1587
8011 | 11.1925 | 3.5054 | 33.3139 | 2 | 4.419 | 4.420288 | 19.53 | 0.126361 | 0.3682 | 0.3755871 | 0.1857077 | -0.0614 | 43.1591
8012 | 11.193889 | 3.5287 | 33.3188 | 2 | 4.4259 | 4.420881 | 19.59 | 0.126842 | 0.3692 | 0.3755515 | 0.1857583 | -0.0586 | 43.1588
8013 | 11.195278 | 3.5287 | 33.3237 | 3 | 4.4225 | 4.421483 | 19.56 | 0.126516 | 0.3701 | 0.375516 | 0.1858087 | -0.0557 | 43.159
8014 | 11.196667 | 3.5517 | 33.3287 | 2 | 4.4246 | 4.422071 | 19.58 | 0.126822 | 0.3714 | 0.3754805 | 0.1858614 | -0.0529 | 43.1588
8015 | 11.198056 | 3.5517 | 33.3336 | 2 | 4.4273 | 4.422594 | 19.6 | 0.127113 | 0.3729 | 0.3754448 | 0.1857926 | -0.0502 | 43.1586
8016 | 11.199444 | 3.5736 | 33.3386 | 2 | 4.428 | 4.423127 | 19.61 | 0.127149 | 0.3744 | 0.3754096 | 0.1858513 | -0.0475 | 43.1585
8017 | 11.200833 | 3.5736 | 33.3435 | 2 | 4.4301 | 4.423721 | 19.63 | 0.127328 | 0.3761 | 0.3753739 | 0.1859123 | -0.0447 | 43.1584
8018 | 11.2025 | 3.5961 | 33.3486 | 2 | 4.4065 | 4.424277 | 19.42 | 0.125307 | 0.375 | 0.3753385 | 0.1859705 | -0.042 | 43.1599
8019 | 11.203889 | 3.5961 | 33.3536 | 2 | 4.4218 | 4.424804 | 19.55 | 0.126621 | 0.3765 | 0.3753017 | 0.1860312 | -0.0393 | 43.1591
8020 | 11.205278 | 3.6184 | 33.3586 | 2 | 4.4246 | 4.42533 | 19.58 | 0.126808 | 0.3771 | 0.3752658 | 0.1860927 | -0.0366 | 43.1589
8021 | 11.206667 | 3.6184 | 33.3636 | 2 | 4.4377 | 4.425866 | 19.69 | 0.128007 | 0.3796 | 0.3752304 | 0.1861581 | -0.0339 | 43.1581
8022 | 11.208056 | 3.6405 | 33.3687 | 2 | 4.4246 | 4.426465 | 19.58 | 0.126837 | 0.3806 | 0.3751948 | 0.1862241 | -0.0313 | 43.1587
8023 | 11.209444 | 3.6405 | 33.3737 | 2 | 4.4259 | 4.427005 | 19.59 | 0.126963 | 0.3813 | 0.375159 | 0.186177 | -0.0287 | 43.1586
8024 | 11.210833 | 3.6615 | 33.3788 | 2 | 4.4211 | 4.427523 | 19.55 | 0.12651 | 0.3825 | 0.3751227 | 0.1862468 | -0.0261 | 43.1588
8025 | 11.212222 | 3.6615 | 33.3839 | 2 | 4.428 | 4.428149 | 19.61 | 0.127105 | 0.3839 | 0.3750864 | 0.1863183 | -0.0235 | 43.1583
8026 | 11.213611 | 3.6829 | 33.389 | 2 | 4.4343 | 4.428671 | 19.66 | 0.127678 | 0.3855 | 0.3750499 | 0.1863913 | -0.0209 | 43.1579
8027 | 11.215 | 3.6829 | 33.3942 | 2 | 4.4308 | 4.429215 | 19.63 | 0.127373 | 0.3867 | 0.3750135 | 0.1864658 | -0.0184 | 43.1579
8028 | 11.216389 | 3.704 | 33.3993 | 2 | 4.4239 | 4.429779 | 19.57 | 0.126792 | 0.387 | 0.3749767 | 0.1865392 | -0.0159 | 43.1582
8029 | 11.217778 | 3.704 | 33.4045 | 2 | 4.4239 | 4.430324 | 19.57 | 0.126815 | 0.3875 | 0.3749404 | 0.1866123 | -0.0134 | 43.158
8030 | 11.219167 | 3.7248 | 33.4096 | 2 | 4.4322 | 4.430859 | 19.64 | 0.127507 | 0.3885 | 0.3749036 | 0.1866854 | -0.0109 | 43.1575
8031 | 11.220556 | 3.7248 | 33.4148 | 2 | 4.4384 | 4.431328 | 19.7 | 0.128066 | 0.3891 | 0.3748666 | 0.1866621 | -0.0085 | 43.1571
8032 | 11.221944 | 3.7445 | 33.42 | 2 | 4.4315 | 4.431873 | 19.64 | 0.12741 | 0.3899 | 0.3748303 | 0.1867378 | -0.0061 | 43.1573
8033 | 11.223333 | 3.7445 | 33.4252 | 2 | 4.4384 | 4.432436 | 19.7 | 0.128106 | 0.3914 | 0.3747945 | 0.1868155 | -0.0037 | 43.1568
8034 | 11.224722 | 3.7644 | 33.4305 | 2 | 4.4363 | 4.43298 | 19.68 | 0.127887 | 0.3925 | 0.3747593 | 0.1868942 | -0.0013 | 43.1567
8035 | 11.226111 | 3.7644 | 33.4357 | 2 | 4.4419 | 4.433472 | 19.73 | 0.128389 | 0.3942 | 0.3747235 | 0.1869745 | 0.001 | 43.1563
8036 | 11.2275 | 3.7841 | 33.441 | 2 | 4.4356 | 4.43399 | 19.67 | 0.127828 | 0.3951 | 0.3746883 | 0.1870548 | 0.0034 | 43.1564
8037 | 11.228889 | 3.7841 | 33.4462 | 2 | 4.4308 | 4.434551 | 19.63 | 0.127344 | 0.3959 | 0.3746532 | 0.1871362 | 0.0057 | 43.1566
8038 | 11.230278 | 3.8033 | 33.4515 | 2 | 4.4377 | 4.435105 | 19.69 | 0.12803 | 0.3967 | 0.3746185 | 0.1872196 | 0.0079 | 43.156
8039 | 11.231667 | 3.8033 | 33.4568 | 2 | 4.4391 | 4.435609 | 19.71 | 0.128074 | 0.3977 | 0.3745844 | 0.1872187 | 0.0101 | 43.1558
8040 | 11.233056 | 3.8215 | 33.4621 | 2 | 4.4329 | 4.436129 | 19.65 | 0.127589 | 0.3978 | 0.3745506 | 0.1873041 | 0.0123 | 43.1559
8041 | 11.234444 | 3.8215 | 33.4674 | 2 | 4.446 | 4.436569 | 19.77 | 0.128657 | 0.3994 | 0.3745165 | 0.1873919 | 0.0145 | 43.1551
8042 | 11.235833 | 3.8397 | 33.4728 | 2 | 4.437 | 4.437003 | 19.69 | 0.127895 | 0.401 | 0.3744822 | 0.1874824 | 0.0166 | 43.1553
8043 | 11.237222 | 3.8397 | 33.4781 | 2 | 4.428 | 4.437531 | 19.61 | 0.127172 | 0.4012 | 0.3744481 | 0.1875724 | 0.0187 | 43.1556
8044 | 11.238611 | 3.8576 | 33.4834 | 2 | 4.4315 | 4.438006 | 19.64 | 0.127376 | 0.4012 | 0.3744147 | 0.1876605 | 0.0208 | 43.1553
8045 | 11.24 | 3.8576 | 33.4888 | 2 | 4.4446 | 4.438548 | 19.75 | 0.128566 | 0.403 | 0.3743817 | 0.1877497 | 0.0229 | 43.1544
8046 | 11.241389 | 3.8749 | 33.4942 | 2 | 4.4384 | 4.439033 | 19.7 | 0.128066 | 0.4041 | 0.3743492 | 0.1878403 | 0.0249 | 43.1545
8047 | 11.242778 | 3.8749 | 33.4996 | 2 | 4.4322 | 4.439556 | 19.64 | 0.127514 | 0.405 | 0.3743171 | 0.1878604 | 0.0269 | 43.1546
8048 | 11.244167 | 3.8912 | 33.505 | 2 | 4.4446 | 4.440072 | 19.75 | 0.128566 | 0.406 | 0.3742854 | 0.1879545 | 0.0288 | 43.1537
8049 | 11.245556 | 3.8912 | 33.5104 | 2 | 4.4515 | 4.440599 | 19.82 | 0.129172 | 0.4077 | 0.3742541 | 0.1880501 | 0.0307 | 43.1532
8050 | 11.246944 | 3.9075 | 33.5158 | 2 | 4.437 | 4.44111 | 19.69 | 0.127947 | 0.4085 | 0.374223 | 0.1881449 | 0.0326 | 43.1537
8051 | 11.248611 | 3.9075 | 33.5213 | 2 | 4.4694 | 4.441588 | 19.98 | 0.130747 | 0.4115 | 0.3741916 | 0.188244 | 0.0344 | 43.1521
8052 | 11.25 | 3.9233 | 33.5267 | 2 | 4.4529 | 4.442106 | 19.83 | 0.129292 | 0.4132 | 0.3741601 | 0.1883451 | 0.0362 | 43.1528
8053 | 11.251389 | 3.9233 | 33.5322 | 2 | 4.437 | 4.442587 | 19.69 | 0.127895 | 0.4134 | 0.3741288 | 0.1884453 | 0.038 | 43.1534
8054 | 11.252778 | 3.9386 | 33.5377 | 2 | 4.4474 | 4.443132 | 19.78 | 0.128813 | 0.415 | 0.3740982 | 0.1885477 | 0.0398 | 43.1526
8055 | 11.254167 | 3.9386 | 33.5431 | 2 | 4.4322 | 4.443593 | 19.64 | 0.127492 | 0.4146 | 0.3740677 | 0.1885955 | 0.0415 | 43.1531
8056 | 11.255556 | 3.953 | 33.5486 | 2 | 4.4474 | 4.44405 | 19.78 | 0.12877 | 0.4153 | 0.3740378 | 0.1886982 | 0.0431 | 43.1521
8057 | 11.256944 | 3.953 | 33.5541 | 2 | 4.4446 | 4.444536 | 19.75 | 0.128574 | 0.4161 | 0.3740082 | 0.1888005 | 0.0448 | 43.152
8058 | 11.258333 | 3.9672 | 33.5596 | 2 | 4.457 | 4.444972 | 19.87 | 0.129682 | 0.4179 | 0.3739789 | 0.1889039 | 0.0464 | 43.1511
8059 | 11.259722 | 3.9672 | 33.5652 | 2 | 4.4563 | 4.445518 | 19.86 | 0.129591 | 0.4197 | 0.3739501 | 0.1890091 | 0.0479 | 43.1508
8060 | 11.261111 | 3.9808 | 33.5707 | 2 | 4.4673 | 4.445951 | 19.96 | 0.130515 | 0.4224 | 0.373922 | 0.1891189 | 0.0495 | 43.15
8061 | 11.2625 | 3.9808 | 33.5762 | 2 | 4.4405 | 4.446453 | 19.72 | 0.128179 | 0.4223 | 0.3738936 | 0.1892256 | 0.051 | 43.1512
8062 | 11.263889 | 3.9939 | 33.5818 | 2 | 4.4425 | 4.446924 | 19.74 | 0.128456 | 0.4229 | 0.3738662 | 0.1893319 | 0.0524 | 43.1507
8063 | 11.265278 | 3.9939 | 33.5873 | 2 | 4.4522 | 4.447402 | 19.82 | 0.129189 | 0.4224 | 0.3738389 | 0.1894051 | 0.0538 | 43.15
8064 | 11.266667 | 4.0062 | 33.5929 | 2 | 4.4598 | 4.447888 | 19.89 | 0.129884 | 0.4243 | 0.3738123 | 0.1895139 | 0.0552 | 43.1493
8065 | 11.268056 | 4.0062 | 33.5985 | 2 | 4.4425 | 4.448376 | 19.74 | 0.128425 | 0.4249 | 0.3737856 | 0.189622 | 0.0565 | 43.1499
8066 | 11.269444 | 4.0181 | 33.6041 | 2 | 4.4639 | 4.448857 | 19.93 | 0.130215 | 0.427 | 0.373759 | 0.1897328 | 0.0578 | 43.1485
8067 | 11.270833 | 4.0181 | 33.6096 | 2 | 4.4453 | 4.449375 | 19.76 | 0.128649 | 0.4275 | 0.3737332 | 0.1898425 | 0.0591 | 43.1492
8068 | 11.272222 | 4.0293 | 33.6152 | 2 | 4.4425 | 4.449838 | 19.74 | 0.128425 | 0.4276 | 0.3737069 | 0.1899501 | 0.0603 | 43.149
8069 | 11.273611 | 4.0293 | 33.6208 | 2 | 4.4488 | 4.450326 | 19.79 | 0.128979 | 0.4279 | 0.3736811 | 0.1900562 | 0.0615 | 43.1484
8070 | 11.275 | 4.0399 | 33.6265 | 2 | 4.4446 | 4.45078 | 19.75 | 0.128566 | 0.4281 | 0.3736558 | 0.1901613 | 0.0627 | 43.1483
8071 | 11.276389 | 4.0399 | 33.6321 | 2 | 4.4501 | 4.451184 | 19.8 | 0.12906 | 0.4288 | 0.373631 | 0.1902567 | 0.0638 | 43.1477
8072 | 11.277778 | 4.0498 | 33.6377 | 2 | 4.4425 | 4.451715 | 19.74 | 0.128372 | 0.4286 | 0.3736066 | 0.1903625 | 0.0648 | 43.1478
8073 | 11.279167 | 4.0498 | 33.6433 | 2 | 4.4632 | 4.45216 | 19.92 | 0.130184 | 0.4297 | 0.3735833 | 0.1904683 | 0.0659 | 43.1465
8074 | 11.280556 | 4.0591 | 33.649 | 2 | 4.457 | 4.452534 | 19.87 | 0.129697 | 0.4308 | 0.3735602 | 0.1905745 | 0.0668 | 43.1464
8075 | 11.281944 | 4.0591 | 33.6546 | 2 | 4.4529 | 4.452949 | 19.83 | 0.129378 | 0.4313 | 0.3735368 | 0.1906797 | 0.0678 | 43.1463
8076 | 11.283333 | 4.0677 | 33.6603 | 2 | 4.4529 | 4.453367 | 19.83 | 0.12927 | 0.4319 | 0.3735131 | 0.1907846 | 0.0687 | 43.146
8077 | 11.284722 | 4.0677 | 33.6659 | 2 | 4.4577 | 4.453733 | 19.87 | 0.129757 | 0.4336 | 0.3734899 | 0.1908899 | 0.0695 | 43.1454
8078 | 11.286111 | 4.0755 | 33.6716 | 2 | 4.4501 | 4.454156 | 19.8 | 0.129052 | 0.4346 | 0.3734671 | 0.1909953 | 0.0703 | 43.1455
8079 | 11.2875 | 4.0755 | 33.6773 | 2 | 4.4694 | 4.45462 | 19.98 | 0.130739 | 0.4364 | 0.3734438 | 0.1911162 | 0.0711 | 43.1442
8080 | 11.288889 | 4.0829 | 33.6829 | 2 | 4.4728 | 4.455039 | 20.01 | 0.131055 | 0.4383 | 0.3734205 | 0.1912287 | 0.0718 | 43.1437
8081 | 11.290278 | 4.0829 | 33.6886 | 2 | 4.4618 | 4.455518 | 19.91 | 0.130042 | 0.4396 | 0.3733975 | 0.1913415 | 0.0725 | 43.144
8082 | 11.291667 | 4.0895 | 33.6943 | 2 | 4.4653 | 4.455925 | 19.94 | 0.130409 | 0.441 | 0.3733746 | 0.1914544 | 0.0731 | 43.1434
8083 | 11.293056 | 4.0895 | 33.7 | 2 | 4.4453 | 4.456332 | 19.76 | 0.128649 | 0.4414 | 0.3733524 | 0.1915658 | 0.0737 | 43.1441
8084 | 11.294444 | 4.0954 | 33.7057 | 2 | 4.4598 | 4.4567 | 19.89 | 0.129855 | 0.4421 | 0.3733305 | 0.1916766 | 0.0743 | 43.1431
8085 | 11.296111 | 4.0954 | 33.7114 | 2 | 4.4508 | 4.457102 | 19.81 | 0.129112 | 0.442 | 0.3733088 | 0.1917843 | 0.0748 | 43.1436
8086 | 11.2975 | 4.1005 | 33.7171 | 2 | 4.4701 | 4.457524 | 19.98 | 0.130838 | 0.4441 | 0.3732875 | 0.1918952 | 0.0752 | 43.1422
8087 | 11.298889 | 4.1005 | 33.7228 | 2 | 4.4529 | 4.457916 | 19.83 | 0.129292 | 0.4446 | 0.3732664 | 0.1920432 | 0.0756 | 43.1428
8088 | 11.300278 | 4.1053 | 33.7285 | 2 | 4.4639 | 4.458285 | 19.93 | 0.130274 | 0.4458 | 0.3732454 | 0.1921572 | 0.076 | 43.1419
8089 | 11.301667 | 4.1053 | 33.7342 | 2 | 4.4577 | 4.458787 | 19.87 | 0.129742 | 0.446 | 0.373224 | 0.1922688 | 0.0763 | 43.1419
8090 | 11.303056 | 4.1091 | 33.7399 | 2 | 4.4776 | 4.459178 | 20.05 | 0.131446 | 0.4482 | 0.3732028 | 0.1923828 | 0.0766 | 43.1405
8091 | 11.304444 | 4.1091 | 33.7456 | 2 | 4.4501 | 4.459596 | 19.8 | 0.129009 | 0.4482 | 0.3731823 | 0.1924948 | 0.0769 | 43.1416
8092 | 11.305833 | 4.1122 | 33.7513 | 2 | 4.4639 | 4.460035 | 19.93 | 0.130266 | 0.4493 | 0.3731626 | 0.1926065 | 0.0771 | 43.1405
8093 | 11.307222 | 4.1122 | 33.757 | 2 | 4.4625 | 4.46047 | 19.91 | 0.130088 | 0.4496 | 0.3731427 | 0.1927158 | 0.0772 | 43.1403
8094 | 11.308611 | 4.1146 | 33.7628 | 2 | 4.468 | 4.460902 | 19.96 | 0.130612 | 0.4504 | 0.373123 | 0.1928245 | 0.0773 | 43.1396
8095 | 11.31 | 4.1146 | 33.7685 | 2 | 4.4769 | 4.461398 | 20.04 | 0.131357 | 0.4506 | 0.3731033 | 0.1929963 | 0.0774 | 43.1388
8096 | 11.311389 | 4.1167 | 33.7742 | 2 | 4.4611 | 4.46188 | 19.9 | 0.130057 | 0.4508 | 0.3730839 | 0.1931054 | 0.0774 | 43.1393
8097 | 11.312778 | 4.1167 | 33.7799 | 2 | 4.4742 | 4.462282 | 20.02 | 0.131082 | 0.4518 | 0.3730652 | 0.1932147 | 0.0774 | 43.1383
8098 | 11.314167 | 4.1177 | 33.7857 | 2 | 4.4721 | 4.462714 | 20 | 0.13095 | 0.4533 | 0.3730468 | 0.1933247 | 0.0774 | 43.138
8099 | 11.315556 | 4.1177 | 33.7914 | 2 | 4.4721 | 4.463129 | 20 | 0.131026 | 0.4543 | 0.3730287 | 0.1934339 | 0.0773 | 43.1377
8100 | 11.316944 | 4.118 | 33.7971 | 2 | 4.4797 | 4.463541 | 20.07 | 0.131665 | 0.4559 | 0.3730116 | 0.193545 | 0.0771 | 43.1369
8101 | 11.318333 | 4.118 | 33.8028 | 2 | 4.4797 | 4.46396 | 20.07 | 0.131627 | 0.4575 | 0.3729954 | 0.1936571 | 0.0769 | 43.1366
8102 | 11.319722 | 4.1174 | 33.8086 | 2 | 4.4577 | 4.464408 | 19.87 | 0.129711 | 0.4568 | 0.3729797 | 0.193766 | 0.0766 | 43.1374
8103 | 11.321111 | 4.1174 | 33.8143 | 2 | 4.4721 | 4.464784 | 20 | 0.131042 | 0.4579 | 0.3729642 | 0.1939618 | 0.0764 | 43.1363
8104 | 11.3225 | 4.1169 | 33.82 | 2 | 4.4735 | 4.465197 | 20.01 | 0.131093 | 0.4591 | 0.3729485 | 0.194075 | 0.076 | 43.1359
8105 | 11.323889 | 4.1169 | 33.8257 | 2 | 4.4756 | 4.465611 | 20.03 | 0.131319 | 0.46 | 0.3729328 | 0.1941875 | 0.0757 | 43.1354
8106 | 11.325278 | 4.115 | 33.8315 | 2 | 4.4762 | 4.466031 | 20.04 | 0.131283 | 0.4612 | 0.3729175 | 0.1942997 | 0.0752 | 43.1351
8107 | 11.326667 | 4.115 | 33.8372 | 2 | 4.4728 | 4.466434 | 20.01 | 0.131071 | 0.4621 | 0.3729022 | 0.1944116 | 0.0747 | 43.1349
8108 | 11.328056 | 4.1122 | 33.8429 | 2 | 4.4735 | 4.466886 | 20.01 | 0.131085 | 0.463 | 0.3728871 | 0.1945229 | 0.0742 | 43.1345
8109 | 11.329444 | 4.1122 | 33.8486 | 2 | 4.4893 | 4.4673 | 20.15 | 0.132509 | 0.4642 | 0.3728726 | 0.1946346 | 0.0736 | 43.1333
8110 | 11.330833 | 4.1087 | 33.8543 | 2 | 4.4817 | 4.467705 | 20.09 | 0.131823 | 0.4656 | 0.3728581 | 0.1947463 | 0.073 | 43.1334
8111 | 11.332222 | 4.1087 | 33.86 | 2 | 4.4804 | 4.468121 | 20.07 | 0.131725 | 0.4676 | 0.3728439 | 0.1949729 | 0.0723 | 43.1331
8112 | 11.333611 | 4.1054 | 33.8657 | 2 | 4.4666 | 4.468567 | 19.95 | 0.130537 | 0.4674 | 0.3728305 | 0.1950877 | 0.0716 | 43.1335
8113 | 11.335 | 4.1054 | 33.8714 | 2 | 4.4804 | 4.469033 | 20.07 | 0.131702 | 0.4688 | 0.3728171 | 0.1952029 | 0.0709 | 43.1325
8114 | 11.336389 | 4.1006 | 33.8772 | 2 | 4.4714 | 4.469447 | 19.99 | 0.130897 | 0.4679 | 0.3728043 | 0.1953137 | 0.0701 | 43.1326
8115 | 11.337778 | 4.1006 | 33.8829 | 2 | 4.4804 | 4.469858 | 20.07 | 0.13171 | 0.4687 | 0.3727919 | 0.1954229 | 0.0693 | 43.1318
8116 | 11.339167 | 4.0949 | 33.8885 | 2 | 4.4742 | 4.470265 | 20.02 | 0.131183 | 0.4693 | 0.37278 | 0.1955299 | 0.0684 | 43.1318
8117 | 11.340833 | 4.0949 | 33.8942 | 2 | 4.4783 | 4.470704 | 20.06 | 0.131584 | 0.4701 | 0.3727687 | 0.1956361 | 0.0674 | 43.1316
8118 | 11.342222 | 4.0884 | 33.8999 | 2 | 4.4838 | 4.471101 | 20.1 | 0.131996 | 0.4713 | 0.3727576 | 0.1957431 | 0.0664 | 43.131
8119 | 11.343611 | 4.0884 | 33.9056 | 2 | 4.4824 | 4.471533 | 20.09 | 0.131906 | 0.4722 | 0.3727474 | 0.1959912 | 0.0654 | 43.1307
8120 | 11.345 | 4.0891 | 33.9113 | 2 | 4.4783 | 4.472006 | 20.06 | 0.131478 | 0.4728 | 0.3727375 | 0.1961009 | 0.066 | 43.1307
8121 | 11.346389 | 4.0891 | 33.917 | 2 | 4.4742 | 4.472389 | 20.02 | 0.131183 | 0.473 | 0.3727277 | 0.1962098 | 0.0667 | 43.1305
8122 | 11.347778 | 4.0954 | 33.9227 | 2 | 4.4804 | 4.472772 | 20.07 | 0.131702 | 0.474 | 0.3727186 | 0.1963181 | 0.0673 | 43.1299
8123 | 11.349167 | 4.0954 | 33.9284 | 2 | 4.4804 | 4.473183 | 20.07 | 0.131702 | 0.4739 | 0.3727093 | 0.1964238 | 0.0679 | 43.1295
8124 | 11.350556 | 4.1015 | 33.9341 | 2 | 4.481 | 4.47358 | 20.08 | 0.131726 | 0.4738 | 0.3727004 | 0.1965264 | 0.0685 | 43.1292
8125 | 11.351944 | 4.1015 | 33.9398 | 2 | 4.4851 | 4.474043 | 20.12 | 0.132163 | 0.4748 | 0.372692 | 0.1966302 | 0.0691 | 43.1286
8126 | 11.353333 | 4.1074 | 33.9455 | 2 | 4.4749 | 4.474471 | 20.02 | 0.131243 | 0.4749 | 0.3726836 | 0.1967321 | 0.0697 | 43.1288
8127 | 11.354722 | 4.1074 | 33.9512 | 2 | 4.4817 | 4.47493 | 20.09 | 0.131885 | 0.4735 | 0.3726762 | 0.1969914 | 0.0703 | 43.1281
8128 | 11.356111 | 4.1143 | 33.9569 | 2 | 4.4838 | 4.475363 | 20.1 | 0.131967 | 0.4743 | 0.3726693 | 0.1970917 | 0.0709 | 43.1277
8129 | 11.3575 | 4.1143 | 33.9626 | 2 | 4.4824 | 4.475819 | 20.09 | 0.131812 | 0.4749 | 0.3726631 | 0.19719 | 0.0714 | 43.1274
8130 | 11.358889 | 4.1198 | 33.9684 | 2 | 4.4858 | 4.476204 | 20.12 | 0.132177 | 0.4753 | 0.372657 | 0.1972863 | 0.072 | 43.1268
8131 | 11.360278 | 4.1198 | 33.9741 | 2 | 4.4804 | 4.476632 | 20.07 | 0.131687 | 0.4757 | 0.3726514 | 0.197381 | 0.0725 | 43.1268
8132 | 11.361667 | 4.1251 | 33.9798 | 2 | 4.4851 | 4.47706 | 20.12 | 0.132203 | 0.4763 | 0.3726459 | 0.1974745 | 0.073 | 43.1262
8133 | 11.363056 | 4.1251 | 33.9856 | 2 | 4.481 | 4.477486 | 20.08 | 0.131785 | 0.4758 | 0.3726408 | 0.1975661 | 0.0735 | 43.126
8134 | 11.364444 | 4.1301 | 33.9913 | 2 | 4.481 | 4.477948 | 20.08 | 0.131841 | 0.4766 | 0.3726359 | 0.1976572 | 0.074 | 43.1257
8135 | 11.365833 | 4.1301 | 33.997 | 2 | 4.4886 | 4.478365 | 20.15 | 0.132449 | 0.4773 | 0.3726316 | 0.1979345 | 0.0745 | 43.125
8136 | 11.367222 | 4.1362 | 34.0028 | 2 | 4.4893 | 4.478766 | 20.15 | 0.132471 | 0.4776 | 0.3726274 | 0.1980272 | 0.0749 | 43.1246
8137 | 11.368611 | 4.1362 | 34.0085 | 2 | 4.4804 | 4.4792 | 20.07 | 0.131673 | 0.477 | 0.3726236 | 0.1981171 | 0.0754 | 43.1247
8138 | 11.37 | 4.1408 | 34.0143 | 2 | 4.4838 | 4.479653 | 20.1 | 0.132019 | 0.477 | 0.37262 | 0.1982043 | 0.0758 | 43.1241
8139 | 11.371389 | 4.1408 | 34.0201 | 2 | 4.4851 | 4.480132 | 20.12 | 0.132124 | 0.4771 | 0.3726164 | 0.1982892 | 0.0762 | 43.1237
8140 | 11.372778 | 4.1451 | 34.0258 | 2 | 4.4851 | 4.480567 | 20.12 | 0.132124 | 0.4764 | 0.3726132 | 0.1983703 | 0.0766 | 43.1234
8141 | 11.374167 | 4.1451 | 34.0316 | 2 | 4.4893 | 4.481041 | 20.15 | 0.132479 | 0.4753 | 0.3726096 | 0.1984479 | 0.077 | 43.1228
8142 | 11.375556 | 4.1489 | 34.0374 | 2 | 4.4851 | 4.481468 | 20.12 | 0.132163 | 0.4754 | 0.3726069 | 0.1985237 | 0.0774 | 43.1226
8143 | 11.376944 | 4.1489 | 34.0431 | 2 | 4.4872 | 4.481907 | 20.13 | 0.132344 | 0.4753 | 0.3726039 | 0.1988062 | 0.0778 | 43.1221
8144 | 11.378333 | 4.154 | 34.0489 | 2 | 4.4886 | 4.482365 | 20.15 | 0.132419 | 0.4749 | 0.3726015 | 0.1988807 | 0.0781 | 43.1217
8145 | 11.379722 | 4.154 | 34.0547 | 2 | 4.4879 | 4.482797 | 20.14 | 0.132315 | 0.4745 | 0.3725993 | 0.1989516 | 0.0784 | 43.1214
8146 | 11.381111 | 4.1574 | 34.0604 | 2 | 4.4927 | 4.48319 | 20.18 | 0.132796 | 0.4751 | 0.3725978 | 0.1990211 | 0.0787 | 43.1208
8147 | 11.3825 | 4.1574 | 34.0662 | 2 | 4.4927 | 4.483669 | 20.18 | 0.132796 | 0.475 | 0.3725965 | 0.199089 | 0.079 | 43.1204
8148 | 11.383889 | 4.1604 | 34.072 | 2 | 4.4831 | 4.48413 | 20.1 | 0.131943 | 0.4739 | 0.3725953 | 0.1991527 | 0.0793 | 43.1206
8149 | 11.385556 | 4.1604 | 34.0778 | 2 | 4.4927 | 4.484569 | 20.18 | 0.132773 | 0.4735 | 0.3725947 | 0.1992135 | 0.0795 | 43.1201
8150 | 11.386944 | 4.1629 | 34.0836 | 2 | 4.4872 | 4.485027 | 20.13 | 0.132305 | 0.4727 | 0.3725941 | 0.1992716 | 0.0797 | 43.12
8151 | 11.388333 | 4.1629 | 34.0894 | 2 | 4.4865 | 4.485474 | 20.13 | 0.132283 | 0.4714 | 0.3725935 | 0.1995552 | 0.08 | 43.1196
8152 | 11.389722 | 4.1668 | 34.0952 | 2 | 4.4968 | 4.485884 | 20.22 | 0.133206 | 0.4711 | 0.3725939 | 0.1996097 | 0.0802 | 43.1187
8153 | 11.391111 | 4.1668 | 34.101 | 2 | 4.4927 | 4.486356 | 20.18 | 0.132788 | 0.4706 | 0.3725944 | 0.1996609 | 0.0804 | 43.1186
8154 | 11.3925 | 4.1687 | 34.1068 | 2 | 4.4968 | 4.48685 | 20.22 | 0.133129 | 0.4701 | 0.3725953 | 0.1997094 | 0.0805 | 43.118
8155 | 11.393889 | 4.1687 | 34.1126 | 2 | 4.492 | 4.487298 | 20.18 | 0.132736 | 0.4693 | 0.3725967 | 0.1997548 | 0.0807 | 43.1178
8156 | 11.395278 | 4.1701 | 34.1184 | 2 | 4.4865 | 4.487736 | 20.13 | 0.132245 | 0.4676 | 0.3725982 | 0.1997952 | 0.0808 | 43.1178
8157 | 11.396667 | 4.1701 | 34.1242 | 2 | 4.4899 | 4.488199 | 20.16 | 0.132532 | 0.466 | 0.3726003 | 0.1998302 | 0.0808 | 43.1172
8158 | 11.398056 | 4.171 | 34.13 | 2 | 4.4906 | 4.488677 | 20.17 | 0.13267 | 0.4651 | 0.3726028 | 0.199861 | 0.0809 | 43.1168
8159 | 11.399444 | 4.171 | 34.1358 | 2 | 4.4899 | 4.489099 | 20.16 | 0.13257 | 0.464 | 0.3726055 | 0.2001389 | 0.081 | 43.1164
8160 | 11.400833 | 4.1733 | 34.1416 | 2 | 4.4933 | 4.489509 | 20.19 | 0.132819 | 0.4632 | 0.3726088 | 0.2001656 | 0.081 | 43.1159
8161 | 11.402222 | 4.1733 | 34.1474 | 2 | 4.492 | 4.489965 | 20.18 | 0.132736 | 0.4625 | 0.3726125 | 0.2001896 | 0.081 | 43.1156
8162 | 11.403611 | 4.1735 | 34.1532 | 2 | 4.494 | 4.490429 | 20.2 | 0.132948 | 0.4621 | 0.3726173 | 0.2002132 | 0.081 | 43.1151
8163 | 11.405 | 4.1735 | 34.159 | 2 | 4.4933 | 4.490902 | 20.19 | 0.132895 | 0.4613 | 0.3726225 | 0.2002326 | 0.0809 | 43.1147
8164 | 11.406389 | 4.1732 | 34.1648 | 2 | 4.4872 | 4.491362 | 20.13 | 0.132328 | 0.4593 | 0.3726291 | 0.2002465 | 0.0809 | 43.1147
8165 | 11.407778 | 4.1732 | 34.1706 | 2 | 4.4961 | 4.491783 | 20.21 | 0.133114 | 0.4584 | 0.3726362 | 0.2002584 | 0.0807 | 43.1139
8166 | 11.409167 | 4.1723 | 34.1764 | 2 | 4.4906 | 4.492251 | 20.17 | 0.132638 | 0.4574 | 0.3726437 | 0.2002662 | 0.0806 | 43.1138
8167 | 11.410556 | 4.1723 | 34.1822 | 2 | 4.4933 | 4.492734 | 20.19 | 0.132872 | 0.4568 | 0.3726515 | 0.2005348 | 0.0805 | 43.1133
8168 | 11.411944 | 4.1728 | 34.188 | 2 | 4.492 | 4.493231 | 20.18 | 0.132782 | 0.455 | 0.3726592 | 0.2005376 | 0.0803 | 43.1129
8169 | 11.413333 | 4.1728 | 34.1938 | 2 | 4.4899 | 4.493674 | 20.16 | 0.13257 | 0.4538 | 0.3726673 | 0.2005376 | 0.0801 | 43.1127
8170 | 11.414722 | 4.1712 | 34.1996 | 2 | 4.4886 | 4.49415 | 20.15 | 0.132465 | 0.4529 | 0.3726765 | 0.2005339 | 0.0799 | 43.1124
8171 | 11.416111 | 4.1712 | 34.2054 | 2 | 4.4927 | 4.494603 | 20.18 | 0.132827 | 0.452 | 0.3726859 | 0.2005265 | 0.0797 | 43.1118
8172 | 11.4175 | 4.1688 | 34.2112 | 2 | 4.4899 | 4.495057 | 20.16 | 0.132585 | 0.4501 | 0.3726964 | 0.2005148 | 0.0794 | 43.1116
8173 | 11.418889 | 4.1688 | 34.217 | 2 | 4.4899 | 4.495596 | 20.16 | 0.132609 | 0.4486 | 0.3727073 | 0.2004978 | 0.079 | 43.1112
8174 | 11.420278 | 4.1658 | 34.2228 | 2 | 4.494 | 4.496054 | 20.2 | 0.132909 | 0.447 | 0.3727186 | 0.2004769 | 0.0787 | 43.1106
8175 | 11.421667 | 4.1658 | 34.2286 | 2 | 4.4954 | 4.496534 | 20.21 | 0.133109 | 0.4451 | 0.3727299 | 0.200728 | 0.0783 | 43.1101
8176 | 11.423056 | 4.1644 | 34.2343 | 2 | 4.4906 | 4.496967 | 20.17 | 0.132607 | 0.4428 | 0.372741 | 0.2006986 | 0.078 | 43.1101
8177 | 11.424444 | 4.1644 | 34.2401 | 2 | 4.4913 | 4.497417 | 20.17 | 0.132668 | 0.441 | 0.3727515 | 0.2006655 | 0.0776 | 43.1097
8178 | 11.425833 | 4.1605 | 34.2459 | 2 | 4.4927 | 4.497847 | 20.18 | 0.132738 | 0.4389 | 0.3727628 | 0.2006292 | 0.0771 | 43.1093
8179 | 11.427222 | 4.1605 | 34.2517 | 2 | 4.4947 | 4.498314 | 20.2 | 0.13294 | 0.4372 | 0.3727745 | 0.2005895 | 0.0766 | 43.1088
8180 | 11.428611 | 4.1559 | 34.2575 | 2 | 4.4988 | 4.498812 | 20.24 | 0.133325 | 0.4359 | 0.372794 | 0.2005456 | 0.0761 | 43.1082
8181 | 11.43 | 4.1559 | 34.2633 | 2 | 4.492 | 4.499278 | 20.18 | 0.132736 | 0.4341 | 0.3728136 | 0.2004968 | 0.0755 | 43.1081
8182 | 11.431667 | 4.1506 | 34.269 | 2 | 4.4968 | 4.499722 | 20.22 | 0.133151 | 0.4329 | 0.3728326 | 0.2004455 | 0.0749 | 43.1079
8183 | 11.433056 | 4.1506 | 34.2748 | 2 | 4.4899 | 4.500201 | 20.16 | 0.132609 | 0.4304 | 0.3728512 | 0.2006683 | 0.0743 | 43.1079
8184 | 11.434444 | 4.1469 | 34.2806 | 2 | 4.4968 | 4.500702 | 20.22 | 0.133151 | 0.4288 | 0.3728701 | 0.2006087 | 0.0737 | 43.1072
8185 | 11.435833 | 4.1469 | 34.2863 | 2 | 4.4954 | 4.501213 | 20.21 | 0.133053 | 0.427 | 0.3728901 | 0.2005459 | 0.0731 | 43.1069
8186 | 11.437222 | 4.1407 | 34.2921 | 2 | 4.4961 | 4.501668 | 20.21 | 0.133121 | 0.4258 | 0.3729105 | 0.2004799 | 0.0724 | 43.1065
8187 | 11.438611 | 4.1407 | 34.2979 | 2 | 4.494 | 4.502239 | 20.2 | 0.132988 | 0.4236 | 0.3729312 | 0.2004082 | 0.0716 | 43.1062
8188 | 11.44 | 4.1337 | 34.3036 | 2 | 4.5009 | 4.502739 | 20.26 | 0.133499 | 0.4221 | 0.3729532 | 0.2003329 | 0.0709 | 43.1056
8189 | 11.441389 | 4.1337 | 34.3093 | 2 | 4.4954 | 4.503254 | 20.21 | 0.133053 | 0.4198 | 0.372975 | 0.2002527 | 0.07 | 43.1055
8190 | 11.442778 | 4.126 | 34.3151 | 2 | 4.4933 | 4.503735 | 20.19 | 0.132849 | 0.4179 | 0.3729968 | 0.2001683 | 0.0692 | 43.1052
8191 | 11.444167 | 4.126 | 34.3208 | 2 | 4.4879 | 4.504229 | 20.14 | 0.132478 | 0.416 | 0.3730188 | 0.200365 | 0.0684 | 43.1051
8192 | 11.445556 | 4.1199 | 34.3265 | 2 | 4.5022 | 4.504755 | 20.27 | 0.133628 | 0.4148 | 0.3730409 | 0.2002744 | 0.0675 | 43.1041
8193 | 11.446944 | 4.1199 | 34.3323 | 2 | 4.5002 | 4.505233 | 20.25 | 0.133492 | 0.413 | 0.3730629 | 0.20018 | 0.0666 | 43.1038
8194 | 11.448333 | 4.1112 | 34.338 | 2 | 4.4961 | 4.505711 | 20.21 | 0.133098 | 0.4106 | 0.3730862 | 0.2000806 | 0.0656 | 43.1037
8195 | 11.449722 | 4.1112 | 34.3437 | 2 | 4.4927 | 4.506234 | 20.18 | 0.132752 | 0.4081 | 0.3731089 | 0.1999756 | 0.0646 | 43.1036
8196 | 11.451111 | 4.1017 | 34.3494 | 2 | 4.5022 | 4.506751 | 20.27 | 0.133698 | 0.4062 | 0.3731319 | 0.1998656 | 0.0636 | 43.1027
8197 | 11.4525 | 4.1017 | 34.3551 | 2 | 4.4995 | 4.507232 | 20.25 | 0.133378 | 0.4045 | 0.3731552 | 0.1997541 | 0.0625 | 43.1025
8198 | 11.453889 | 4.0914 | 34.3608 | 2 | 4.5083 | 4.507726 | 20.33 | 0.134188 | 0.4029 | 0.3731796 | 0.1996381 | 0.0613 | 43.1017
8199 | 11.455278 | 4.0914 | 34.3665 | 2 | 4.4927 | 4.508263 | 20.18 | 0.132851 | 0.4002 | 0.3732048 | 0.1998051 | 0.0602 | 43.1022
8200 | 11.456667 | 4.0826 | 34.3722 | 2 | 4.5029 | 4.508804 | 20.28 | 0.133775 | 0.398 | 0.3732299 | 0.1996795 | 0.0591 | 43.1013
8201 | 11.458056 | 4.0826 | 34.3778 | 2 | 4.5029 | 4.509266 | 20.28 | 0.133734 | 0.3958 | 0.3732551 | 0.1995488 | 0.0579 | 43.101
8202 | 11.459444 | 4.0713 | 34.3835 | 2 | 4.5056 | 4.509806 | 20.3 | 0.133923 | 0.3938 | 0.3732807 | 0.1994129 | 0.0566 | 43.1006
8203 | 11.460833 | 4.0713 | 34.3892 | 2 | 4.5104 | 4.510355 | 20.34 | 0.134409 | 0.3926 | 0.373306 | 0.199274 | 0.0553 | 43.1
8204 | 11.462222 | 4.0591 | 34.3948 | 2 | 4.5009 | 4.510879 | 20.26 | 0.133553 | 0.3907 | 0.3733316 | 0.1991309 | 0.054 | 43.1002
8205 | 11.463611 | 4.0591 | 34.4004 | 2 | 4.5056 | 4.511393 | 20.3 | 0.133961 | 0.389 | 0.3733575 | 0.1989827 | 0.0526 | 43.0996
8206 | 11.465 | 4.0461 | 34.4061 | 2 | 4.5077 | 4.511951 | 20.32 | 0.134098 | 0.3869 | 0.3733839 | 0.1988281 | 0.0512 | 43.0992
8207 | 11.466389 | 4.0461 | 34.4117 | 2 | 4.5185 | 4.512508 | 20.42 | 0.135084 | 0.3858 | 0.37341 | 0.198974 | 0.0498 | 43.0983
8208 | 11.467778 | 4.0347 | 34.4173 | 2 | 4.5097 | 4.513001 | 20.34 | 0.134333 | 0.3838 | 0.3734366 | 0.1988134 | 0.0484 | 43.0985
8209 | 11.469167 | 4.0347 | 34.4229 | 2 | 4.507 | 4.51355 | 20.31 | 0.134016 | 0.3828 | 0.3734629 | 0.198651 | 0.0469 | 43.0984
8210 | 11.470556 | 4.0208 | 34.4285 | 2 | 4.5022 | 4.514061 | 20.27 | 0.133599 | 0.3801 | 0.3734898 | 0.1984827 | 0.0454 | 43.0983
8211 | 11.471944 | 4.0208 | 34.4341 | 2 | 4.5131 | 4.514618 | 20.37 | 0.134613 | 0.3789 | 0.3735166 | 0.1983127 | 0.0438 | 43.0974
8212 | 11.473333 | 4.006 | 34.4397 | 2 | 4.5063 | 4.515152 | 20.31 | 0.134037 | 0.3766 | 0.373543 | 0.19814 | 0.0422 | 43.0975
8213 | 11.474722 | 4.006 | 34.4452 | 2 | 4.5022 | 4.515713 | 20.27 | 0.133635 | 0.3744 | 0.3735692 | 0.1979633 | 0.0406 | 43.0975
8214 | 11.476111 | 3.9904 | 34.4508 | 2 | 4.5056 | 4.516255 | 20.3 | 0.133923 | 0.3723 | 0.3735947 | 0.1977814 | 0.0389 | 43.097
8215 | 11.4775 | 3.9904 | 34.4563 | 2 | 4.5124 | 4.516775 | 20.36 | 0.134545 | 0.3707 | 0.3736206 | 0.197897 | 0.0372 | 43.0964
8216 | 11.479167 | 3.9766 | 34.4619 | 2 | 4.5022 | 4.517323 | 20.27 | 0.133714 | 0.368 | 0.3736463 | 0.1977068 | 0.0355 | 43.097
8217 | 11.480556 | 3.9766 | 34.4674 | 2 | 4.5172 | 4.517829 | 20.4 | 0.134919 | 0.3671 | 0.3736718 | 0.1975153 | 0.0338 | 43.096
8218 | 11.481944 | 3.9601 | 34.4729 | 2 | 4.4961 | 4.518412 | 20.21 | 0.133114 | 0.3641 | 0.3736972 | 0.1973191 | 0.032 | 43.0968
8219 | 11.483333 | 3.9601 | 34.4784 | 2 | 4.5049 | 4.518983 | 20.29 | 0.133924 | 0.3616 | 0.3737226 | 0.1971188 | 0.0301 | 43.0961
8220 | 11.484722 | 3.9428 | 34.4839 | 2 | 4.507 | 4.51946 | 20.31 | 0.134106 | 0.3592 | 0.3737476 | 0.1969148 | 0.0283 | 43.0957
8221 | 11.486111 | 3.9428 | 34.4894 | 3 | 4.5117 | 4.519988 | 20.36 | 0.1345 | 0.3571 | 0.3737725 | 0.1967065 | 0.0263 | 43.0952
8222 | 11.4875 | 3.9248 | 34.4948 | 2 | 4.5328 | 4.520548 | 20.55 | 0.136432 | 0.3576 | 0.3737974 | 0.1964995 | 0.0244 | 43.0939
8223 | 11.488889 | 3.9248 | 34.5003 | 2 | 4.5049 | 4.521104 | 20.29 | 0.133863 | 0.3562 | 0.3738224 | 0.1965843 | 0.0225 | 43.0951
8224 | 11.490278 | 3.9086 | 34.5057 | 2 | 4.5158 | 4.521685 | 20.39 | 0.134887 | 0.3553 | 0.3738476 | 0.196373 | 0.0205 | 43.0943
8225 | 11.491667 | 3.9086 | 34.5111 | 2 | 4.5015 | 4.522239 | 20.26 | 0.13356 | 0.3526 | 0.3738726 | 0.1961565 | 0.0185 | 43.0949
8226 | 11.493056 | 3.89 | 34.5166 | 2 | 4.5043 | 4.522812 | 20.29 | 0.13384 | 0.3501 | 0.3738987 | 0.1959353 | 0.0165 | 43.0945
8227 | 11.494444 | 3.89 | 34.522 | 2 | 4.5083 | 4.52337 | 20.33 | 0.134203 | 0.3477 | 0.3739242 | 0.1957092 | 0.0145 | 43.094
8228 | 11.495833 | 3.8706 | 34.5273 | 2 | 4.5213 | 4.523907 | 20.44 | 0.135381 | 0.3463 | 0.3739501 | 0.1954824 | 0.0124 | 43.0932
8229 | 11.497222 | 3.8706 | 34.5327 | 2 | 4.5104 | 4.524456 | 20.34 | 0.134409 | 0.344 | 0.3739756 | 0.1952502 | 0.0102 | 43.0935
8230 | 11.498611 | 3.8505 | 34.5381 | 2 | 4.5145 | 4.525018 | 20.38 | 0.134773 | 0.3422 | 0.3740008 | 0.1950159 | 0.008 | 43.0931
8231 | 11.5 | 3.8505 | 34.5434 | 2 | 4.5158 | 4.525601 | 20.39 | 0.134871 | 0.3408 | 0.3740271 | 0.1950696 | 0.0059 | 43.0929
8232 | 11.501389 | 3.8323 | 34.5488 | 2 | 4.5151 | 4.52619 | 20.39 | 0.134795 | 0.339 | 0.3740535 | 0.1948293 | 0.0038 | 43.0927
8233 | 11.502778 | 3.8323 | 34.5541 | 2 | 4.5138 | 4.526759 | 20.37 | 0.134644 | 0.337 | 0.3740799 | 0.1945859 | 0.0016 | 43.0926
8234 | 11.504167 | 3.8119 | 34.5594 | 2 | 4.5049 | 4.527347 | 20.29 | 0.133885 | 0.3345 | 0.3741059 | 0.1943382 | -0.0006 | 43.0929
8235 | 11.505556 | 3.8119 | 34.5647 | 2 | 4.507 | 4.527843 | 20.31 | 0.134082 | 0.3315 | 0.3741325 | 0.1940843 | -0.0029 | 43.0926
8236 | 11.506944 | 3.7907 | 34.5699 | 2 | 4.5104 | 4.528373 | 20.34 | 0.134409 | 0.3295 | 0.3741596 | 0.1938278 | -0.0052 | 43.0923
8237 | 11.508333 | 3.7907 | 34.5752 | 2 | 4.5213 | 4.528855 | 20.44 | 0.13543 | 0.3277 | 0.3741867 | 0.1935666 | -0.0075 | 43.0915
8238 | 11.509722 | 3.7688 | 34.5805 | 2 | 4.5124 | 4.529406 | 20.36 | 0.134623 | 0.3256 | 0.3742136 | 0.1933015 | -0.0098 | 43.0918
8239 | 11.511111 | 3.7688 | 34.5857 | 2 | 4.528 | 4.529932 | 20.5 | 0.136022 | 0.3246 | 0.3742407 | 0.1933244 | -0.0121 | 43.0908
8240 | 11.5125 | 3.7489 | 34.5909 | 2 | 4.5226 | 4.530485 | 20.45 | 0.135479 | 0.3229 | 0.3742678 | 0.1930544 | -0.0144 | 43.091
8241 | 11.513889 | 3.7489 | 34.5961 | 2 | 4.5219 | 4.531003 | 20.45 | 0.135434 | 0.3208 | 0.3742955 | 0.192781 | -0.0168 | 43.0909
8242 | 11.515278 | 3.7269 | 34.6013 | 2 | 4.5138 | 4.531556 | 20.37 | 0.134745 | 0.3185 | 0.374323 | 0.1925045 | -0.0191 | 43.0912
8243 | 11.516667 | 3.7269 | 34.6065 | 2 | 4.5138 | 4.532115 | 20.37 | 0.134712 | 0.3162 | 0.3743506 | 0.1922237 | -0.0215 | 43.0911
8244 | 11.518056 | 3.7042 | 34.6116 | 2 | 4.5131 | 4.532654 | 20.37 | 0.134668 | 0.3138 | 0.3743783 | 0.1919378 | -0.0239 | 43.091
8245 | 11.519444 | 3.7042 | 34.6168 | 2 | 4.5185 | 4.533233 | 20.42 | 0.135114 | 0.3117 | 0.3744064 | 0.1916483 | -0.0264 | 43.0906
8246 | 11.520833 | 3.6809 | 34.6219 | 2 | 4.5172 | 4.533802 | 20.4 | 0.134962 | 0.3094 | 0.3744342 | 0.1913555 | -0.0289 | 43.0906
8247 | 11.522222 | 3.6809 | 34.627 | 2 | 4.5063 | 4.534355 | 20.31 | 0.134022 | 0.3066 | 0.374462 | 0.1913424 | -0.0313 | 43.091
8248 | 11.523611 | 3.6596 | 34.6321 | 2 | 4.5341 | 4.534921 | 20.56 | 0.13657 | 0.3058 | 0.3744897 | 0.191043 | -0.0337 | 43.0894
8249 | 11.525 | 3.6596 | 34.6372 | 2 | 4.5158 | 4.535474 | 20.39 | 0.134895 | 0.3034 | 0.3745175 | 0.1907394 | -0.0362 | 43.0903
8250 | 11.526389 | 3.6362 | 34.6422 | 2 | 4.5104 | 4.5361 | 20.34 | 0.134401 | 0.3007 | 0.3745451 | 0.1904297 | -0.0387 | 43.0906
8251 | 11.527778 | 3.6362 | 34.6473 | 2 | 4.526 | 4.536702 | 20.48 | 0.135799 | 0.2993 | 0.3745726 | 0.190118 | -0.0412 | 43.0896
8252 | 11.529167 | 3.6122 | 34.6523 | 2 | 4.5294 | 4.537237 | 20.52 | 0.136057 | 0.298 | 0.3746006 | 0.1898049 | -0.0437 | 43.0894
8253 | 11.530833 | 3.6122 | 34.6573 | 2 | 4.5226 | 4.537815 | 20.45 | 0.135535 | 0.2963 | 0.3746287 | 0.1894908 | -0.0463 | 43.0901
8254 | 11.532222 | 3.5878 | 34.6623 | 2 | 4.5301 | 4.538404 | 20.52 | 0.136188 | 0.2951 | 0.3746569 | 0.1891752 | -0.0489 | 43.0896
8255 | 11.533611 | 3.5878 | 34.6673 | 2 | 4.5151 | 4.538966 | 20.39 | 0.13481 | 0.2946 | 0.3746852 | 0.1891375 | -0.0514 | 43.0904
8256 | 11.535 | 3.5655 | 34.6723 | 2 | 4.5429 | 4.539522 | 20.64 | 0.137323 | 0.2944 | 0.374713 | 0.188821 | -0.0539 | 43.0888
8257 | 11.536389 | 3.5655 | 34.6772 | 2 | 4.5355 | 4.540139 | 20.57 | 0.13666 | 0.2938 | 0.374741 | 0.1885056 | -0.0565 | 43.0892
8258 | 11.537778 | 3.5414 | 34.6822 | 2 | 4.5138 | 4.540702 | 20.37 | 0.134658 | 0.2912 | 0.3747693 | 0.1881861 | -0.059 | 43.0904
8259 | 11.539167 | 3.5414 | 34.6871 | 2 | 4.5233 | 4.541232 | 20.46 | 0.135579 | 0.2896 | 0.374797 | 0.1878663 | -0.0616 | 43.0898
8260 | 11.540556 | 3.517 | 34.692 | 2 | 4.5314 | 4.541788 | 20.53 | 0.136302 | 0.2882 | 0.3748246 | 0.1875462 | -0.0642 | 43.0894
8261 | 11.541944 | 3.517 | 34.6969 | 2 | 4.5233 | 4.542318 | 20.46 | 0.135579 | 0.286 | 0.3748526 | 0.1872221 | -0.0668 | 43.0898
8262 | 11.543333 | 3.4921 | 34.7017 | 2 | 4.5172 | 4.542882 | 20.4 | 0.13504 | 0.2833 | 0.3748808 | 0.1868947 | -0.0694 | 43.0901
8263 | 11.544722 | 3.4921 | 34.7066 | 2 | 4.5233 | 4.543416 | 20.46 | 0.135612 | 0.2812 | 0.3749089 | 0.186824 | -0.0719 | 43.0898
8264 | 11.546111 | 3.4694 | 34.7114 | 2 | 4.5321 | 4.543948 | 20.54 | 0.136331 | 0.2796 | 0.3749371 | 0.18649 | -0.0745 | 43.0894
8265 | 11.5475 | 3.4694 | 34.7162 | 2 | 4.5294 | 4.544495 | 20.52 | 0.136103 | 0.2781 | 0.3749649 | 0.186154 | -0.077 | 43.0895
8266 | 11.548889 | 3.4449 | 34.721 | 2 | 4.5328 | 4.54503 | 20.55 | 0.136408 | 0.2768 | 0.374993 | 0.1858154 | -0.0796 | 43.0894
8267 | 11.550278 | 3.4449 | 34.7258 | 2 | 4.5355 | 4.545594 | 20.57 | 0.136598 | 0.276 | 0.3750206 | 0.1854764 | -0.0821 | 43.0893
8268 | 11.551667 | 3.4202 | 34.7306 | 2 | 4.5287 | 4.546114 | 20.51 | 0.136099 | 0.2744 | 0.3750478 | 0.1851348 | -0.0847 | 43.0896
8269 | 11.553056 | 3.4202 | 34.7353 | 2 | 4.5389 | 4.546669 | 20.6 | 0.136949 | 0.2734 | 0.3750748 | 0.1847926 | -0.0873 | 43.0892
8270 | 11.554444 | 3.3953 | 34.74 | 2 | 4.5294 | 4.547228 | 20.52 | 0.136072 | 0.2718 | 0.3751013 | 0.1844478 | -0.0899 | 43.0897
8271 | 11.555833 | 3.3953 | 34.7448 | 2 | 4.5294 | 4.547754 | 20.52 | 0.136065 | 0.2701 | 0.3751283 | 0.1843554 | -0.0925 | 43.0898
8272 | 11.557222 | 3.3726 | 34.7494 | 2 | 4.524 | 4.548291 | 20.47 | 0.135578 | 0.2684 | 0.3751547 | 0.1840045 | -0.0949 | 43.0902
8273 | 11.558611 | 3.3726 | 34.7541 | 2 | 4.5294 | 4.548811 | 20.52 | 0.136088 | 0.2667 | 0.3751809 | 0.1836516 | -0.0974 | 43.0899
8274 | 11.56 | 3.3483 | 34.7588 | 2 | 4.5429 | 4.549327 | 20.64 | 0.137331 | 0.2661 | 0.3752071 | 0.1832966 | -0.0999 | 43.0893
8275 | 11.561389 | 3.3483 | 34.7635 | 2 | 4.5497 | 4.549869 | 20.7 | 0.137951 | 0.2658 | 0.3752334 | 0.1829428 | -0.1025 | 43.0889
8276 | 11.562778 | 3.3239 | 34.7681 | 2 | 4.526 | 4.550395 | 20.48 | 0.135856 | 0.2636 | 0.3752601 | 0.1825855 | -0.105 | 43.0903
8277 | 11.564167 | 3.3239 | 34.7727 | 2 | 4.5443 | 4.550976 | 20.65 | 0.13747 | 0.263 | 0.3752864 | 0.1822292 | -0.1075 | 43.0894
8278 | 11.565556 | 3.2993 | 34.7773 | 2 | 4.5557 | 4.551449 | 20.75 | 0.13847 | 0.2635 | 0.3753125 | 0.181874 | -0.1101 | 43.0889
8279 | 11.566944 | 3.2993 | 34.7819 | 2 | 4.5497 | 4.551976 | 20.7 | 0.137943 | 0.263 | 0.3753388 | 0.1817674 | -0.1125 | 43.0894
8280 | 11.568333 | 3.2769 | 34.7864 | 2 | 4.5436 | 4.552498 | 20.64 | 0.137361 | 0.2621 | 0.3753643 | 0.1814101 | -0.115 | 43.0899
8281 | 11.569722 | 3.2769 | 34.791 | 2 | 4.5328 | 4.55308 | 20.55 | 0.136432 | 0.2606 | 0.3753902 | 0.1810526 | -0.1174 | 43.0905
8282 | 11.571111 | 3.2533 | 34.7955 | 2 | 4.5497 | 4.553581 | 20.7 | 0.137927 | 0.2601 | 0.3754152 | 0.1806958 | -0.1198 | 43.0898
8283 | 11.5725 | 3.2533 | 34.8 | 2 | 4.5517 | 4.554107 | 20.72 | 0.138159 | 0.2603 | 0.3754404 | 0.1803408 | -0.1222 | 43.0898
8284 | 11.574167 | 3.2296 | 34.8045 | 2 | 4.5219 | 4.554561 | 20.45 | 0.135434 | 0.2575 | 0.3754652 | 0.1799822 | -0.1247 | 43.0919
8285 | 11.575556 | 3.2296 | 34.809 | 2 | 4.547 | 4.555135 | 20.67 | 0.137644 | 0.2568 | 0.3754902 | 0.179624 | -0.1271 | 43.0908
8286 | 11.576944 | 3.2059 | 34.8135 | 2 | 4.5503 | 4.555654 | 20.71 | 0.138012 | 0.2561 | 0.3755151 | 0.1792647 | -0.1295 | 43.0907
8287 | 11.578333 | 3.2059 | 34.8179 | 2 | 4.5422 | 4.556164 | 20.63 | 0.137262 | 0.2571 | 0.3755395 | 0.1791419 | -0.1319 | 43.0913
8288 | 11.579722 | 3.1844 | 34.8223 | 2 | 4.553 | 4.556686 | 20.73 | 0.13829 | 0.2566 | 0.3755635 | 0.1787843 | -0.1341 | 43.0909
8289 | 11.581111 | 3.1844 | 34.8268 | 2 | 4.5463 | 4.557178 | 20.67 | 0.137613 | 0.256 | 0.3755875 | 0.178427 | -0.1364 | 43.0914
8290 | 11.5825 | 3.1619 | 34.8312 | 2 | 4.5692 | 4.557732 | 20.88 | 0.139754 | 0.2571 | 0.3756111 | 0.1780734 | -0.1387 | 43.0903
8291 | 11.583889 | 3.1619 | 34.8356 | 2 | 4.5497 | 4.558328 | 20.7 | 0.137967 | 0.2565 | 0.3756342 | 0.1777205 | -0.141 | 43.0916
8292 | 11.585278 | 3.1396 | 34.8399 | 2 | 4.5429 | 4.558884 | 20.64 | 0.137364 | 0.2552 | 0.3756577 | 0.1773667 | -0.1432 | 43.0922
8293 | 11.586667 | 3.1396 | 34.8443 | 2 | 4.553 | 4.559447 | 20.73 | 0.138241 | 0.2546 | 0.3756807 | 0.1770124 | -0.1455 | 43.0918
8294 | 11.588056 | 3.1173 | 34.8486 | 2 | 4.5625 | 4.559941 | 20.82 | 0.139139 | 0.2552 | 0.3757034 | 0.1766617 | -0.1478 | 43.0915
8295 | 11.589444 | 3.1173 | 34.853 | 2 | 4.555 | 4.560487 | 20.75 | 0.138465 | 0.255 | 0.3757258 | 0.1765304 | -0.1499 | 43.0921
8296 | 11.590833 | 3.0972 | 34.8573 | 2 | 4.5382 | 4.561014 | 20.6 | 0.136961 | 0.2536 | 0.3757476 | 0.1761772 | -0.152 | 43.0932
8297 | 11.592222 | 3.0972 | 34.8616 | 2 | 4.5476 | 4.561506 | 20.68 | 0.137705 | 0.2526 | 0.3757697 | 0.1758253 | -0.1541 | 43.093
8298 | 11.593611 | 3.0763 | 34.8659 | 2 | 4.5611 | 4.562029 | 20.8 | 0.13905 | 0.2528 | 0.3757917 | 0.175475 | -0.1562 | 43.0924
8299 | 11.595 | 3.0763 | 34.8701 | 2 | 4.5564 | 4.562586 | 20.76 | 0.138571 | 0.2526 | 0.3758136 | 0.1751266 | -0.1583 | 43.093
8300 | 11.596389 | 3.0556 | 34.8744 | 2 | 4.5826 | 4.563127 | 21 | 0.140976 | 0.2545 | 0.3758348 | 0.1747846 | -0.1603 | 43.0918
8301 | 11.597778 | 3.0556 | 34.8786 | 2 | 4.5765 | 4.563698 | 20.94 | 0.140414 | 0.2563 | 0.3758548 | 0.1744465 | -0.1624 | 43.0924
8302 | 11.599167 | 3.0352 | 34.8829 | 2 | 4.5544 | 4.56422 | 20.74 | 0.13842 | 0.2558 | 0.3758735 | 0.1741096 | -0.1644 | 43.0938
8303 | 11.600556 | 3.0352 | 34.8871 | 2 | 4.5745 | 4.564762 | 20.93 | 0.140245 | 0.2568 | 0.375892 | 0.173975 | -0.1664 | 43.093
8304 | 11.601944 | 3.0172 | 34.8913 | 2 | 4.5503 | 4.56526 | 20.71 | 0.137988 | 0.256 | 0.3759105 | 0.1736391 | -0.1682 | 43.0946
8305 | 11.603333 | 3.0172 | 34.8955 | 2 | 4.5705 | 4.565779 | 20.89 | 0.139821 | 0.2566 | 0.3759282 | 0.1733047 | -0.1701 | 43.0938
8306 | 11.604722 | 2.9986 | 34.8996 | 2 | 4.5611 | 4.566268 | 20.8 | 0.13893 | 0.2564 | 0.375946 | 0.1729706 | -0.1719 | 43.0946
8307 | 11.606111 | 2.9986 | 34.9038 | 2 | 4.5577 | 4.566757 | 20.77 | 0.138602 | 0.2562 | 0.3759636 | 0.172637 | -0.1737 | 43.0951
8308 | 11.6075 | 2.9802 | 34.908 | 2 | 4.5564 | 4.567223 | 20.76 | 0.138571 | 0.2557 | 0.3759809 | 0.1723039 | -0.1755 | 43.0953
8309 | 11.608889 | 2.9802 | 34.9121 | 2 | 4.5618 | 4.567734 | 20.81 | 0.139078 | 0.2556 | 0.3759977 | 0.1719724 | -0.1772 | 43.0953
8310 | 11.610278 | 2.9622 | 34.9162 | 2 | 4.5725 | 4.56824 | 20.91 | 0.13999 | 0.2564 | 0.3760141 | 0.1716431 | -0.179 | 43.0951
8311 | 11.611667 | 2.9622 | 34.9203 | 2 | 4.5577 | 4.568847 | 20.77 | 0.138686 | 0.256 | 0.3760305 | 0.1715062 | -0.1807 | 43.0962
8312 | 11.613056 | 2.9463 | 34.9244 | 2 | 4.5712 | 4.569404 | 20.9 | 0.139938 | 0.2567 | 0.3760466 | 0.1711781 | -0.1823 | 43.0957
8313 | 11.614444 | 2.9463 | 34.9285 | 2 | 4.5463 | 4.569863 | 20.67 | 0.137669 | 0.2555 | 0.376062 | 0.1708487 | -0.1838 | 43.0974
8314 | 11.615833 | 2.93 | 34.9326 | 2 | 4.5739 | 4.570423 | 20.92 | 0.140168 | 0.2565 | 0.3760765 | 0.1705226 | -0.1854 | 43.0962
8315 | 11.617222 | 2.93 | 34.9367 | 2 | 4.5873 | 4.570941 | 21.04 | 0.141368 | 0.258 | 0.3760909 | 0.1702002 | -0.1869 | 43.0958
8316 | 11.618611 | 2.914 | 34.9407 | 2 | 4.5719 | 4.571444 | 20.9 | 0.139967 | 0.2585 | 0.3761055 | 0.1698801 | -0.1884 | 43.097
8317 | 11.62 | 2.914 | 34.9448 | 2 | 4.5893 | 4.571939 | 21.06 | 0.141515 | 0.2604 | 0.3761196 | 0.169565 | -0.1899 | 43.0964
8318 | 11.621667 | 2.8985 | 34.9488 | 2 | 4.553 | 4.572449 | 20.73 | 0.138241 | 0.2593 | 0.3761339 | 0.169248 | -0.1913 | 43.0991
8319 | 11.623056 | 2.8985 | 34.9528 | 2 | 4.5859 | 4.57297 | 21.03 | 0.141252 | 0.2618 | 0.3761453 | 0.1691213 | -0.1927 | 43.0976
8320 | 11.624444 | 2.8854 | 34.9568 | 2 | 4.5658 | 4.573544 | 20.85 | 0.139471 | 0.2616 | 0.376156 | 0.1688094 | -0.1939 | 43.099
8321 | 11.625833 | 2.8854 | 34.9609 | 2 | 4.5812 | 4.57403 | 20.99 | 0.140821 | 0.2629 | 0.3761667 | 0.1685018 | -0.1952 | 43.0985
8322 | 11.627222 | 2.8718 | 34.9648 | 2 | 4.5792 | 4.574566 | 20.97 | 0.140605 | 0.2638 | 0.3761775 | 0.1681973 | -0.1964 | 43.099
8323 | 11.628611 | 2.8718 | 34.9688 | 2 | 4.5678 | 4.575078 | 20.87 | 0.139552 | 0.2636 | 0.3761883 | 0.1678942 | -0.1976 | 43.1
8324 | 11.63 | 2.8587 | 34.9728 | 2 | 4.5705 | 4.575605 | 20.89 | 0.13986 | 0.2636 | 0.3761989 | 0.1675935 | -0.1988 | 43.1002
8325 | 11.631389 | 2.8587 | 34.9768 | 2 | 4.5705 | 4.576096 | 20.89 | 0.139836 | 0.264 | 0.3762091 | 0.167296 | -0.1999 | 43.1005
8326 | 11.632778 | 2.8461 | 34.9807 | 2 | 4.5658 | 4.576669 | 20.85 | 0.139398 | 0.2639 | 0.3762192 | 0.1669992 | -0.2011 | 43.1012
8327 | 11.634167 | 2.8461 | 34.9847 | 2 | 4.5672 | 4.577146 | 20.86 | 0.139498 | 0.264 | 0.3762291 | 0.1668708 | -0.2021 | 43.1014
8328 | 11.635556 | 2.8355 | 34.9886 | 2 | 4.5765 | 4.577677 | 20.94 | 0.140414 | 0.2643 | 0.3762382 | 0.1665753 | -0.2031 | 43.1013
8329 | 11.636944 | 2.8355 | 34.9926 | 2 | 4.5859 | 4.578158 | 21.03 | 0.141276 | 0.2662 | 0.3762467 | 0.1662851 | -0.204 | 43.1011
8330 | 11.638333 | 2.8248 | 34.9965 | 2 | 4.5959 | 4.578637 | 21.12 | 0.142163 | 0.268 | 0.3762553 | 0.1660004 | -0.2049 | 43.101
8331 | 11.639722 | 2.8248 | 35.0004 | 2 | 4.5564 | 4.579175 | 20.76 | 0.138563 | 0.2669 | 0.3762632 | 0.1657146 | -0.2057 | 43.1035
8332 | 11.641111 | 2.8145 | 35.0044 | 2 | 4.5812 | 4.579672 | 20.99 | 0.140782 | 0.268 | 0.3762705 | 0.1654318 | -0.2066 | 43.1025
8333 | 11.6425 | 2.8145 | 35.0083 | 2 | 4.6093 | 4.580196 | 21.25 | 0.143449 | 0.271 | 0.3762768 | 0.1651559 | -0.2074 | 43.1013
8334 | 11.643889 | 2.8048 | 35.0122 | 2 | 4.5946 | 4.580747 | 21.11 | 0.142055 | 0.2731 | 0.3762828 | 0.1648851 | -0.2082 | 43.1025
8335 | 11.645278 | 2.8048 | 35.0161 | 2 | 4.5913 | 4.581245 | 21.08 | 0.141754 | 0.2748 | 0.3762882 | 0.1647746 | -0.2089 | 43.1031
8336 | 11.646667 | 2.7973 | 35.02 | 2 | 4.6126 | 4.581729 | 21.28 | 0.143767 | 0.278 | 0.3762927 | 0.1645139 | -0.2095 | 43.1023
8337 | 11.648056 | 2.7973 | 35.0238 | 2 | 4.5986 | 4.582252 | 21.15 | 0.14245 | 0.2803 | 0.3762973 | 0.1642571 | -0.2101 | 43.1035
8338 | 11.649444 | 2.79 | 35.0277 | 2 | 4.5806 | 4.582743 | 20.98 | 0.140759 | 0.2811 | 0.3763008 | 0.164004 | -0.2106 | 43.1049
8339 | 11.650833 | 2.79 | 35.0316 | 2 | 4.5979 | 4.583322 | 21.14 | 0.142413 | 0.2829 | 0.3763041 | 0.1637544 | -0.2111 | 43.1043
8340 | 11.652222 | 2.7832 | 35.0355 | 2 | 4.5739 | 4.583885 | 20.92 | 0.14012 | 0.283 | 0.3763073 | 0.1635061 | -0.2115 | 43.106
8341 | 11.653611 | 2.7832 | 35.0394 | 2 | 4.6019 | 4.58438 | 21.18 | 0.142735 | 0.2852 | 0.37631 | 0.1632638 | -0.212 | 43.1049
8342 | 11.655 | 2.777 | 35.0432 | 2 | 4.5993 | 4.584911 | 21.15 | 0.142528 | 0.2873 | 0.3763128 | 0.1630271 | -0.2124 | 43.1054
8343 | 11.656389 | 2.777 | 35.0471 | 2 | 4.6153 | 4.585386 | 21.3 | 0.144024 | 0.2904 | 0.3763155 | 0.1629448 | -0.2127 | 43.1049
8344 | 11.657778 | 2.7731 | 35.0509 | 2 | 4.6039 | 4.585902 | 21.2 | 0.14297 | 0.2928 | 0.3763172 | 0.1627193 | -0.2129 | 43.1059
8345 | 11.659167 | 2.7731 | 35.0548 | 2 | 4.6019 | 4.586423 | 21.18 | 0.142792 | 0.2949 | 0.3763185 | 0.1624987 | -0.213 | 43.1064
8346 | 11.660556 | 2.7693 | 35.0586 | 2 | 4.6113 | 4.587001 | 21.26 | 0.143619 | 0.2976 | 0.3763188 | 0.1622852 | -0.2132 | 43.1064
8347 | 11.661944 | 2.7693 | 35.0625 | 2 | 4.6113 | 4.587489 | 21.26 | 0.143643 | 0.3002 | 0.3763184 | 0.1620786 | -0.2133 | 43.1067
8348 | 11.663333 | 2.7663 | 35.0663 | 2 | 4.5832 | 4.588 | 21.01 | 0.14103 | 0.3006 | 0.3763172 | 0.1618748 | -0.2133 | 43.1087
8349 | 11.664722 | 2.7663 | 35.0702 | 2 | 4.6173 | 4.588517 | 21.32 | 0.14413 | 0.304 | 0.3763153 | 0.1616796 | -0.2133 | 43.1073
8350 | 11.666111 | 2.7641 | 35.074 | 2 | 4.6006 | 4.589068 | 21.17 | 0.142581 | 0.3053 | 0.3763125 | 0.1614884 | -0.2133 | 43.1086
8351 | 11.667778 | 2.7641 | 35.0779 | 2 | 4.6073 | 4.589515 | 21.23 | 0.143296 | 0.3073 | 0.3763095 | 0.161432 | -0.2132 | 43.109
8352 | 11.669167 | 2.7641 | 35.0817 | 2 | 4.6013 | 4.590043 | 21.17 | 0.142627 | 0.3085 | 0.3763055 | 0.1612475 | -0.2129 | 43.1098
8353 | 11.670556 | 2.7641 | 35.0856 | 2 | 4.6033 | 4.590545 | 21.19 | 0.142916 | 0.3101 | 0.3763008 | 0.1610679 | -0.2126 | 43.11
8354 | 11.671944 | 2.7645 | 35.0894 | 2 | 4.5859 | 4.591047 | 21.03 | 0.141293 | 0.3106 | 0.3762956 | 0.1608918 | -0.2123 | 43.1114
8355 | 11.673333 | 2.7645 | 35.0932 | 2 | 4.5966 | 4.59163 | 21.13 | 0.142225 | 0.3113 | 0.3762901 | 0.1607179 | -0.2119 | 43.1113
8356 | 11.674722 | 2.7654 | 35.0971 | 2 | 4.6019 | 4.592124 | 21.18 | 0.142801 | 0.3127 | 0.376284 | 0.1605477 | -0.2115 | 43.1113
8357 | 11.676111 | 2.7654 | 35.1009 | 2 | 4.6093 | 4.592696 | 21.25 | 0.143425 | 0.3147 | 0.3762778 | 0.1603834 | -0.2111 | 43.1113
8358 | 11.6775 | 2.7672 | 35.1048 | 2 | 4.6039 | 4.593216 | 21.2 | 0.14297 | 0.316 | 0.3762706 | 0.1602219 | -0.2106 | 43.112
8359 | 11.678889 | 2.7672 | 35.1086 | 2 | 4.6073 | 4.59373 | 21.23 | 0.143223 | 0.3172 | 0.3762637 | 0.1601787 | -0.2101 | 43.1123
8360 | 11.680278 | 2.7708 | 35.1125 | 2 | 4.6226 | 4.594286 | 21.37 | 0.144699 | 0.3206 | 0.3762564 | 0.1600265 | -0.2094 | 43.1118
8361 | 11.681667 | 2.7708 | 35.1163 | 2 | 4.6013 | 4.594828 | 21.17 | 0.142673 | 0.3216 | 0.3762484 | 0.1598794 | -0.2087 | 43.1134
8362 | 11.683056 | 2.7749 | 35.1202 | 2 | 4.6153 | 4.595285 | 21.3 | 0.144015 | 0.3241 | 0.3762397 | 0.1597385 | -0.208 | 43.113
8363 | 11.684444 | 2.7749 | 35.124 | 2 | 4.6186 | 4.595855 | 21.33 | 0.144278 | 0.3268 | 0.3762305 | 0.1596036 | -0.2072 | 43.1133
8364 | 11.685833 | 2.7797 | 35.1279 | 2 | 4.6239 | 4.596397 | 21.38 | 0.144783 | 0.329 | 0.3762215 | 0.159475 | -0.2064 | 43.1133
8365 | 11.687222 | 2.7797 | 35.1318 | 2 | 4.6146 | 4.596923 | 21.29 | 0.143929 | 0.331 | 0.3762117 | 0.1593517 | -0.2055 | 43.1142
8366 | 11.688611 | 2.7853 | 35.1356 | 2 | 4.6153 | 4.59748 | 21.3 | 0.143983 | 0.3336 | 0.3762014 | 0.1592353 | -0.2046 | 43.1146
8367 | 11.69 | 2.7853 | 35.1395 | 2 | 4.6106 | 4.598038 | 21.26 | 0.143495 | 0.335 | 0.3761903 | 0.1592181 | -0.2037 | 43.1153
8368 | 11.691389 | 2.7926 | 35.1434 | 2 | 4.6139 | 4.598601 | 21.29 | 0.143875 | 0.3365 | 0.3761789 | 0.1591075 | -0.2026 | 43.1155
8369 | 11.692778 | 2.7926 | 35.1473 | 2 | 4.6119 | 4.599157 | 21.27 | 0.14359 | 0.3381 | 0.376167 | 0.1590013 | -0.2015 | 43.116
8370 | 11.694167 | 2.8004 | 35.1512 | 2 | 4.6186 | 4.599731 | 21.33 | 0.144334 | 0.3404 | 0.3761542 | 0.1589 | -0.2003 | 43.116
8371 | 11.695556 | 2.8004 | 35.1551 | 2 | 4.6199 | 4.600286 | 21.34 | 0.14441 | 0.3423 | 0.3761416 | 0.1588037 | -0.1991 | 43.1163
8372 | 11.696944 | 2.8089 | 35.159 | 2 | 4.6053 | 4.600816 | 21.21 | 0.143061 | 0.3435 | 0.3761286 | 0.1587111 | -0.1979 | 43.1175
8373 | 11.698333 | 2.8089 | 35.1629 | 2 | 4.6192 | 4.601355 | 21.34 | 0.144388 | 0.3459 | 0.3761153 | 0.1586242 | -0.1967 | 43.1171
8374 | 11.699722 | 2.818 | 35.1668 | 2 | 4.6239 | 4.601887 | 21.38 | 0.144775 | 0.3482 | 0.3761012 | 0.1585419 | -0.1954 | 43.1172
8375 | 11.701111 | 2.818 | 35.1707 | 2 | 4.6173 | 4.602434 | 21.32 | 0.144218 | 0.3495 | 0.376087 | 0.1585485 | -0.194 | 43.118
8376 | 11.7025 | 2.8289 | 35.1746 | 2 | 4.6126 | 4.602979 | 21.28 | 0.143743 | 0.3507 | 0.376072 | 0.1584713 | -0.1926 | 43.1186
8377 | 11.703889 | 2.8289 | 35.1786 | 2 | 4.6219 | 4.603547 | 21.36 | 0.144636 | 0.3528 | 0.3760563 | 0.1583984 | -0.1911 | 43.1184
8378 | 11.705278 | 2.8402 | 35.1825 | 2 | 4.6252 | 4.604164 | 21.39 | 0.144931 | 0.355 | 0.3760402 | 0.1583306 | -0.1895 | 43.1186
8379 | 11.706667 | 2.8402 | 35.1865 | 2 | 4.6133 | 4.604751 | 21.28 | 0.143797 | 0.3566 | 0.3760233 | 0.1582664 | -0.188 | 43.1197
8380 | 11.708056 | 2.8521 | 35.1904 | 2 | 4.6192 | 4.605312 | 21.34 | 0.144372 | 0.3583 | 0.3760057 | 0.1582077 | -0.1864 | 43.1197
8381 | 11.709444 | 2.8521 | 35.1944 | 2 | 4.6358 | 4.605827 | 21.49 | 0.145944 | 0.3616 | 0.375987 | 0.1581565 | -0.1847 | 43.1191
8382 | 11.710833 | 2.8647 | 35.1984 | 2 | 4.6232 | 4.606352 | 21.37 | 0.144803 | 0.3631 | 0.3759675 | 0.1581093 | -0.1831 | 43.1201
8383 | 11.712222 | 2.8647 | 35.2024 | 2 | 4.6232 | 4.606882 | 21.37 | 0.144769 | 0.3642 | 0.3759471 | 0.1581391 | -0.1813 | 43.1205
8384 | 11.713611 | 2.8788 | 35.2064 | 2 | 4.6159 | 4.607453 | 21.31 | 0.144053 | 0.3651 | 0.375926 | 0.1580958 | -0.1795 | 43.1213
8385 | 11.715 | 2.8788 | 35.2104 | 2 | 4.6246 | 4.608015 | 21.39 | 0.144861 | 0.3666 | 0.3759046 | 0.1580571 | -0.1777 | 43.1211
8386 | 11.716667 | 2.8934 | 35.2144 | 2 | 4.6173 | 4.608542 | 21.32 | 0.144169 | 0.3685 | 0.3758824 | 0.1580227 | -0.1758 | 43.1223
8387 | 11.718056 | 2.8934 | 35.2184 | 2 | 4.6279 | 4.609097 | 21.42 | 0.145205 | 0.3706 | 0.3758591 | 0.1579928 | -0.1738 | 43.122
8388 | 11.719444 | 2.9085 | 35.2225 | 2 | 4.6206 | 4.609656 | 21.35 | 0.144496 | 0.3721 | 0.3758357 | 0.1579659 | -0.1719 | 43.1227
8389 | 11.720833 | 2.9085 | 35.2265 | 2 | 4.6325 | 4.610172 | 21.46 | 0.145649 | 0.3748 | 0.3758119 | 0.1579448 | -0.1699 | 43.1224
8390 | 11.722222 | 2.9242 | 35.2306 | 2 | 4.6299 | 4.610716 | 21.44 | 0.145359 | 0.3766 | 0.3757876 | 0.1579275 | -0.1679 | 43.1229
8391 | 11.723611 | 2.9242 | 35.2346 | 2 | 4.6252 | 4.611273 | 21.39 | 0.144947 | 0.3782 | 0.3757626 | 0.1579809 | -0.1659 | 43.1235
8392 | 11.725 | 2.9411 | 35.2387 | 2 | 4.6199 | 4.611805 | 21.34 | 0.144509 | 0.3792 | 0.3757364 | 0.1579686 | -0.1637 | 43.124
8393 | 11.726389 | 2.9411 | 35.2428 | 2 | 4.6279 | 4.612327 | 21.42 | 0.145156 | 0.3807 | 0.3757094 | 0.15796 | -0.1616 | 43.124
8394 | 11.727778 | 2.9584 | 35.2469 | 2 | 4.6272 | 4.612838 | 21.41 | 0.145063 | 0.3821 | 0.3756817 | 0.1579548 | -0.1594 | 43.1243
8395 | 11.729167 | 2.9584 | 35.251 | 2 | 4.6378 | 4.613401 | 21.51 | 0.146173 | 0.3849 | 0.3756535 | 0.157956 | -0.1572 | 43.124
8396 | 11.730556 | 2.9761 | 35.2552 | 2 | 4.6259 | 4.613958 | 21.4 | 0.144946 | 0.3862 | 0.3756247 | 0.1579603 | -0.155 | 43.125
8397 | 11.731944 | 2.9761 | 35.2593 | 2 | 4.6226 | 4.614496 | 21.37 | 0.144741 | 0.3875 | 0.3755952 | 0.1579681 | -0.1528 | 43.1254
8398 | 11.733333 | 2.9941 | 35.2635 | 2 | 4.6179 | 4.615034 | 21.33 | 0.144247 | 0.3886 | 0.3755655 | 0.1579778 | -0.1505 | 43.126
8399 | 11.734722 | 2.9941 | 35.2676 | 2 | 4.6332 | 4.615621 | 21.47 | 0.14572 | 0.39 | 0.3755352 | 0.1580499 | -0.1482 | 43.1254
8400 | 11.736111 | 3.0132 | 35.2718 | 2 | 4.6153 | 4.61617 | 21.3 | 0.144015 | 0.3908 | 0.3755047 | 0.1580638 | -0.1459 | 43.1267
8401 | 11.7375 | 3.0132 | 35.276 | 2 | 4.6299 | 4.616715 | 21.44 | 0.145343 | 0.3924 | 0.3754733 | 0.1580817 | -0.1435 | 43.1261
8402 | 11.738889 | 3.0326 | 35.2802 | 2 | 4.6272 | 4.617255 | 21.41 | 0.14511 | 0.3938 | 0.375441 | 0.1581035 | -0.1411 | 43.1265
8403 | 11.740278 | 3.0326 | 35.2845 | 2 | 4.6212 | 4.617784 | 21.36 | 0.144591 | 0.3946 | 0.375409 | 0.1581285 | -0.1387 | 43.1271
8404 | 11.741667 | 3.0522 | 35.2887 | 2 | 4.6318 | 4.618332 | 21.45 | 0.145522 | 0.396 | 0.375376 | 0.1581575 | -0.1363 | 43.1268
8405 | 11.743056 | 3.0522 | 35.2929 | 2 | 4.6358 | 4.618897 | 21.49 | 0.145843 | 0.3977 | 0.3753423 | 0.1581912 | -0.1338 | 43.1269
8406 | 11.744444 | 3.0722 | 35.2972 | 2 | 4.6305 | 4.619433 | 21.44 | 0.14547 | 0.3991 | 0.3753074 | 0.158226 | -0.1314 | 43.1273
8407 | 11.745833 | 3.0722 | 35.3015 | 2 | 4.6371 | 4.620003 | 21.5 | 0.146094 | 0.4011 | 0.3752715 | 0.158314 | -0.1289 | 43.1272
8408 | 11.747222 | 3.093 | 35.3058 | 2 | 4.6332 | 4.620529 | 21.47 | 0.145686 | 0.4027 | 0.3752348 | 0.1583556 | -0.1263 | 43.1276
8409 | 11.748611 | 3.093 | 35.3101 | 2 | 4.6312 | 4.621131 | 21.45 | 0.145452 | 0.4041 | 0.3751975 | 0.1584017 | -0.1238 | 43.128
8410 | 11.75 | 3.1141 | 35.3144 | 2 | 4.6338 | 4.621677 | 21.47 | 0.145757 | 0.4056 | 0.3751599 | 0.1584514 | -0.1212 | 43.128
8411 | 11.751389 | 3.1141 | 35.3187 | 2 | 4.6398 | 4.622214 | 21.53 | 0.146318 | 0.408 | 0.3751216 | 0.158507 | -0.1187 | 43.1279
8412 | 11.752778 | 3.1354 | 35.3231 | 2 | 4.6345 | 4.622796 | 21.48 | 0.145779 | 0.4089 | 0.3750824 | 0.1585666 | -0.1161 | 43.1284
8413 | 11.754167 | 3.1354 | 35.3275 | 2 | 4.6226 | 4.623335 | 21.37 | 0.144707 | 0.4088 | 0.3750426 | 0.1586269 | -0.1135 | 43.1293
8414 | 11.755556 | 3.1568 | 35.3319 | 2 | 4.6398 | 4.623873 | 21.53 | 0.14631 | 0.4106 | 0.3750022 | 0.1586902 | -0.1109 | 43.1285
8415 | 11.756944 | 3.1568 | 35.3362 | 2 | 4.6318 | 4.624465 | 21.45 | 0.145538 | 0.41 | 0.374961 | 0.1587878 | -0.1083 | 43.1292
8416 | 11.758333 | 3.1788 | 35.3407 | 2 | 4.6398 | 4.62499 | 21.53 | 0.146326 | 0.4116 | 0.3749193 | 0.1588529 | -0.1057 | 43.1288
8417 | 11.759722 | 3.1788 | 35.3451 | 2 | 4.6332 | 4.625526 | 21.47 | 0.145762 | 0.4125 | 0.3748763 | 0.1589183 | -0.103 | 43.1294
8418 | 11.761111 | 3.201 | 35.3495 | 2 | 4.6424 | 4.62607 | 21.55 | 0.146568 | 0.4142 | 0.3748321 | 0.1589881 | -0.1003 | 43.1291
8419 | 11.7625 | 3.201 | 35.354 | 2 | 4.6457 | 4.626625 | 21.58 | 0.146914 | 0.4164 | 0.3747866 | 0.1590635 | -0.0977 | 43.129
8420 | 11.763889 | 3.2232 | 35.3585 | 2 | 4.6371 | 4.627154 | 21.5 | 0.146094 | 0.4172 | 0.3747403 | 0.1591409 | -0.095 | 43.1296
8421 | 11.765278 | 3.2232 | 35.3629 | 2 | 4.6345 | 4.627699 | 21.48 | 0.145836 | 0.418 | 0.3746935 | 0.159221 | -0.0923 | 43.13
8422 | 11.766944 | 3.2455 | 35.3675 | 2 | 4.6378 | 4.628269 | 21.51 | 0.146123 | 0.419 | 0.3746468 | 0.1593041 | -0.0896 | 43.1303
8423 | 11.768333 | 3.2455 | 35.372 | 2 | 4.6332 | 4.628802 | 21.47 | 0.145728 | 0.42 | 0.3746002 | 0.1594158 | -0.087 | 43.1307
8424 | 11.769722 | 3.2684 | 35.3765 | 2 | 4.6332 | 4.629362 | 21.47 | 0.145695 | 0.4204 | 0.3745527 | 0.1595014 | -0.0842 | 43.1308
8425 | 11.771111 | 3.2684 | 35.3811 | 2 | 4.6398 | 4.629909 | 21.53 | 0.146326 | 0.4213 | 0.3745045 | 0.1595888 | -0.0815 | 43.1306
8426 | 11.7725 | 3.2913 | 35.3856 | 2 | 4.6352 | 4.630453 | 21.48 | 0.145865 | 0.4223 | 0.3744554 | 0.1596785 | -0.0788 | 43.131
8427 | 11.773889 | 3.2913 | 35.3902 | 2 | 4.6371 | 4.631005 | 21.5 | 0.146102 | 0.4234 | 0.3744062 | 0.1597705 | -0.0761 | 43.131
8428 | 11.775278 | 3.3141 | 35.3948 | 2 | 4.6431 | 4.631547 | 21.56 | 0.146672 | 0.4247 | 0.3743565 | 0.1598659 | -0.0733 | 43.1307
8429 | 11.776667 | 3.3141 | 35.3994 | 2 | 4.6411 | 4.63205 | 21.54 | 0.146468 | 0.4258 | 0.374306 | 0.1599658 | -0.0706 | 43.1309
8430 | 11.778056 | 3.337 | 35.4041 | 2 | 4.6451 | 4.632567 | 21.58 | 0.146801 | 0.4269 | 0.3742557 | 0.1600682 | -0.0679 | 43.1308
8431 | 11.779444 | 3.337 | 35.4087 | 2 | 4.6418 | 4.633119 | 21.55 | 0.146473 | 0.4281 | 0.374205 | 0.1601894 | -0.0652 | 43.1311
8432 | 11.780833 | 3.36 | 35.4134 | 2 | 4.6424 | 4.633658 | 21.55 | 0.146601 | 0.43 | 0.3741537 | 0.1602975 | -0.0625 | 43.1311
8433 | 11.782222 | 3.36 | 35.4181 | 2 | 4.6424 | 4.634178 | 21.55 | 0.146552 | 0.4308 | 0.3741022 | 0.1604098 | -0.0598 | 43.1312
8434 | 11.783611 | 3.3832 | 35.4228 | 2 | 4.6345 | 4.634692 | 21.48 | 0.145853 | 0.431 | 0.3740501 | 0.1605221 | -0.0571 | 43.1317
8435 | 11.785 | 3.3832 | 35.4275 | 2 | 4.6385 | 4.635247 | 21.52 | 0.146193 | 0.4312 | 0.3739968 | 0.1606354 | -0.0544 | 43.1315
8436 | 11.786389 | 3.4061 | 35.4322 | 2 | 4.6431 | 4.635743 | 21.56 | 0.146689 | 0.4323 | 0.3739427 | 0.1607522 | -0.0517 | 43.1313
8437 | 11.787778 | 3.4061 | 35.4369 | 2 | 4.6398 | 4.636274 | 21.53 | 0.146352 | 0.4327 | 0.3738886 | 0.1608695 | -0.049 | 43.1316
8438 | 11.789167 | 3.4288 | 35.4417 | 2 | 4.6424 | 4.636777 | 21.55 | 0.146552 | 0.4335 | 0.3738334 | 0.1609895 | -0.0463 | 43.1315
8439 | 11.790556 | 3.4288 | 35.4465 | 2 | 4.6398 | 4.637334 | 21.53 | 0.146294 | 0.4341 | 0.3737783 | 0.1611151 | -0.0437 | 43.1317
8440 | 11.791944 | 3.4516 | 35.4513 | 2 | 4.6438 | 4.637836 | 21.56 | 0.146718 | 0.4338 | 0.373723 | 0.1612354 | -0.041 | 43.1314
8441 | 11.793333 | 3.4516 | 35.4561 | 2 | 4.6464 | 4.638356 | 21.59 | 0.146968 | 0.4348 | 0.3736675 | 0.1613594 | -0.0384 | 43.1313
8442 | 11.794722 | 3.4743 | 35.4609 | 2 | 4.6385 | 4.638879 | 21.52 | 0.146169 | 0.4353 | 0.3736101 | 0.1614848 | -0.0357 | 43.1318
8443 | 11.796111 | 3.4743 | 35.4657 | 2 | 4.6391 | 4.639391 | 21.52 | 0.146256 | 0.4363 | 0.3735521 | 0.1616112 | -0.0331 | 43.1318
8444 | 11.7975 | 3.4967 | 35.4706 | 2 | 4.6411 | 4.639911 | 21.54 | 0.146379 | 0.437 | 0.3734939 | 0.1617399 | -0.0305 | 43.1317
8445 | 11.798889 | 3.4967 | 35.4754 | 2 | 4.6438 | 4.64045 | 21.56 | 0.146652 | 0.4383 | 0.3734359 | 0.1618715 | -0.0279 | 43.1316
8446 | 11.800278 | 3.5189 | 35.4803 | 2 | 4.6385 | 4.64099 | 21.52 | 0.146177 | 0.4386 | 0.3733768 | 0.1620039 | -0.0254 | 43.1318
8447 | 11.801667 | 3.5189 | 35.4852 | 2 | 4.6438 | 4.641484 | 21.56 | 0.146718 | 0.4373 | 0.3733174 | 0.1621305 | -0.0228 | 43.1315
8448 | 11.803056 | 3.5408 | 35.4901 | 2 | 4.6477 | 4.642012 | 21.6 | 0.147051 | 0.4382 | 0.3732579 | 0.1622618 | -0.0203 | 43.1313
8449 | 11.804444 | 3.5408 | 35.4951 | 2 | 4.6385 | 4.642444 | 21.52 | 0.146218 | 0.438 | 0.3731981 | 0.1623929 | -0.0177 | 43.1317
8450 | 11.805833 | 3.5625 | 35.5 | 2 | 4.6471 | 4.642944 | 21.6 | 0.147005 | 0.4387 | 0.373138 | 0.1625251 | -0.0152 | 43.1312
8451 | 11.807222 | 3.5625 | 35.505 | 2 | 4.6451 | 4.643422 | 21.58 | 0.146731 | 0.4395 | 0.3730773 | 0.1626589 | -0.0128 | 43.1313
8452 | 11.808611 | 3.5838 | 35.51 | 2 | 4.6371 | 4.643962 | 21.5 | 0.146145 | 0.4395 | 0.3730159 | 0.1627939 | -0.0103 | 43.1316
8453 | 11.81 | 3.5838 | 35.5149 | 2 | 4.6431 | 4.6445 | 21.56 | 0.146582 | 0.4396 | 0.3729544 | 0.1629288 | -0.0079 | 43.1314
8454 | 11.811389 | 3.6046 | 35.52 | 2 | 4.6464 | 4.644988 | 21.59 | 0.14691 | 0.4396 | 0.372893 | 0.1630655 | -0.0055 | 43.1311
8455 | 11.812778 | 3.6046 | 35.525 | 2 | 4.6451 | 4.645472 | 21.58 | 0.146818 | 0.4403 | 0.372831 | 0.1631929 | -0.0032 | 43.1311
8456 | 11.814167 | 3.6251 | 35.53 | 2 | 4.6484 | 4.645977 | 21.61 | 0.147138 | 0.4397 | 0.3727693 | 0.1633294 | -0.0008 | 43.1308
8457 | 11.815556 | 3.6251 | 35.535 | 2 | 4.6451 | 4.646493 | 21.58 | 0.146834 | 0.4397 | 0.3727073 | 0.1634668 | 0.0016 | 43.131
8458 | 11.817222 | 3.6454 | 35.5401 | 2 | 4.6438 | 4.647013 | 21.56 | 0.146693 | 0.4391 | 0.3726449 | 0.1636034 | 0.0039 | 43.1313
8459 | 11.818611 | 3.6454 | 35.5452 | 2 | 4.6444 | 4.647468 | 21.57 | 0.14678 | 0.4395 | 0.3725829 | 0.1637413 | 0.0061 | 43.1312
8460 | 11.82 | 3.6652 | 35.5503 | 2 | 4.6424 | 4.647944 | 21.55 | 0.146528 | 0.4392 | 0.3725208 | 0.1638804 | 0.0084 | 43.1312
8461 | 11.821389 | 3.6652 | 35.5554 | 2 | 4.6477 | 4.648447 | 21.6 | 0.147076 | 0.4388 | 0.3724589 | 0.1640195 | 0.0106 | 43.1308
8462 | 11.822778 | 3.6845 | 35.5605 | 2 | 4.6497 | 4.648966 | 21.62 | 0.147314 | 0.4397 | 0.3723966 | 0.1641616 | 0.0128 | 43.1306
8463 | 11.824167 | 3.6845 | 35.5656 | 2 | 4.6517 | 4.649469 | 21.64 | 0.147485 | 0.4404 | 0.3723341 | 0.1642813 | 0.0149 | 43.1304
8464 | 11.825556 | 3.7032 | 35.5708 | 2 | 4.6431 | 4.649946 | 21.56 | 0.146664 | 0.4396 | 0.3722712 | 0.1644229 | 0.0171 | 43.1307
8465 | 11.826944 | 3.7032 | 35.5759 | 2 | 4.6497 | 4.650464 | 21.62 | 0.147223 | 0.4395 | 0.372208 | 0.1645643 | 0.0192 | 43.1303
8466 | 11.828333 | 3.7217 | 35.5811 | 2 | 4.6438 | 4.650983 | 21.56 | 0.146761 | 0.4393 | 0.3721443 | 0.1647072 | 0.0213 | 43.1304
8467 | 11.829722 | 3.7217 | 35.5863 | 2 | 4.6398 | 4.651517 | 21.53 | 0.146286 | 0.4388 | 0.3720803 | 0.1648505 | 0.0234 | 43.1306
8468 | 11.831111 | 3.7398 | 35.5915 | 2 | 4.6484 | 4.652053 | 21.61 | 0.147122 | 0.4383 | 0.3720159 | 0.1649932 | 0.0254 | 43.13
8469 | 11.8325 | 3.7398 | 35.5967 | 2 | 4.6464 | 4.652536 | 21.59 | 0.146959 | 0.4376 | 0.3719517 | 0.1651349 | 0.0274 | 43.1299
8470 | 11.833889 | 3.7573 | 35.6019 | 2 | 4.6391 | 4.653006 | 21.52 | 0.146264 | 0.4376 | 0.3718873 | 0.165276 | 0.0293 | 43.1302
8471 | 11.835278 | 3.7573 | 35.6071 | 2 | 4.6431 | 4.653493 | 21.56 | 0.146574 | 0.4364 | 0.3718227 | 0.1653824 | 0.0313 | 43.1299
8472 | 11.836667 | 3.7741 | 35.6124 | 2 | 4.6451 | 4.653987 | 21.58 | 0.146903 | 0.4352 | 0.3717582 | 0.1655186 | 0.0332 | 43.1295
8473 | 11.838056 | 3.7741 | 35.6176 | 2 | 4.6438 | 4.654433 | 21.56 | 0.146761 | 0.4341 | 0.3716934 | 0.1656533 | 0.035 | 43.1295
8474 | 11.839444 | 3.7906 | 35.6229 | 2 | 4.6523 | 4.654877 | 21.64 | 0.147514 | 0.4342 | 0.3716284 | 0.1657885 | 0.0369 | 43.1288
8475 | 11.840833 | 3.7906 | 35.6282 | 2 | 4.6484 | 4.655371 | 21.61 | 0.147164 | 0.433 | 0.3715633 | 0.1659233 | 0.0387 | 43.1289
8476 | 11.842222 | 3.8065 | 35.6335 | 2 | 4.6497 | 4.655829 | 21.62 | 0.147263 | 0.4322 | 0.3714978 | 0.1660589 | 0.0405 | 43.1286
8477 | 11.843611 | 3.8065 | 35.6387 | 2 | 4.6517 | 4.656336 | 21.64 | 0.14752 | 0.4327 | 0.3714325 | 0.1661954 | 0.0422 | 43.1283
8478 | 11.845 | 3.8219 | 35.6441 | 2 | 4.6477 | 4.656764 | 21.6 | 0.147093 | 0.4316 | 0.3713674 | 0.1663311 | 0.0439 | 43.1284
8479 | 11.846389 | 3.8219 | 35.6494 | 2 | 4.6563 | 4.657237 | 21.68 | 0.147923 | 0.431 | 0.3713017 | 0.1664186 | 0.0456 | 43.1277
8480 | 11.847778 | 3.8364 | 35.6547 | 2 | 4.6504 | 4.657742 | 21.63 | 0.147368 | 0.4301 | 0.3712364 | 0.1665512 | 0.0472 | 43.1279
8481 | 11.849167 | 3.8364 | 35.66 | 2 | 4.6484 | 4.658217 | 21.61 | 0.147198 | 0.4297 | 0.3711703 | 0.1666827 | 0.0488 | 43.1278
8482 | 11.850556 | 3.8507 | 35.6654 | 2 | 4.6504 | 4.658731 | 21.63 | 0.147377 | 0.429 | 0.3711044 | 0.1668138 | 0.0504 | 43.1275
8483 | 11.851944 | 3.8507 | 35.6707 | 2 | 4.6471 | 4.659177 | 21.6 | 0.146981 | 0.4282 | 0.3710384 | 0.1669446 | 0.0519 | 43.1275
8484 | 11.853333 | 3.8644 | 35.6761 | 2 | 4.6497 | 4.65969 | 21.62 | 0.147297 | 0.4271 | 0.3709726 | 0.1670735 | 0.0534 | 43.1271
8485 | 11.854722 | 3.8644 | 35.6815 | 2 | 4.6451 | 4.660114 | 21.58 | 0.146877 | 0.4261 | 0.370907 | 0.1672013 | 0.0549 | 43.1272
8486 | 11.856111 | 3.8774 | 35.6869 | 2 | 4.6517 | 4.660543 | 21.64 | 0.147451 | 0.4254 | 0.3708416 | 0.1673291 | 0.0563 | 43.1266
8487 | 11.8575 | 3.8774 | 35.6923 | 2 | 4.655 | 4.661001 | 21.67 | 0.147868 | 0.4247 | 0.3707767 | 0.1673983 | 0.0577 | 43.1261
8488 | 11.858889 | 3.8895 | 35.6977 | 2 | 4.6477 | 4.661447 | 21.6 | 0.147136 | 0.4241 | 0.3707126 | 0.1675234 | 0.059 | 43.1264
8489 | 11.860278 | 3.8895 | 35.7031 | 2 | 4.6484 | 4.661917 | 21.61 | 0.147098 | 0.4222 | 0.3706486 | 0.1676458 | 0.0603 | 43.1262
8490 | 11.861667 | 3.9014 | 35.7085 | 2 | 4.6517 | 4.662402 | 21.64 | 0.14752 | 0.421 | 0.3705849 | 0.1677667 | 0.0616 | 43.1257
8491 | 11.863333 | 3.9014 | 35.7139 | 2 | 4.653 | 4.662851 | 21.65 | 0.14761 | 0.4208 | 0.3705218 | 0.167889 | 0.0629 | 43.1258
8492 | 11.864722 | 3.9127 | 35.7194 | 2 | 4.6523 | 4.663324 | 21.64 | 0.147514 | 0.4201 | 0.3704582 | 0.1680111 | 0.0641 | 43.1256
8493 | 11.866111 | 3.9127 | 35.7248 | 2 | 4.6497 | 4.663764 | 21.62 | 0.14728 | 0.4187 | 0.3703947 | 0.1681314 | 0.0653 | 43.1256
8494 | 11.8675 | 3.9234 | 35.7303 | 2 | 4.6629 | 4.664158 | 21.74 | 0.148491 | 0.4184 | 0.3703309 | 0.168252 | 0.0664 | 43.1246
8495 | 11.868889 | 3.9234 | 35.7357 | 2 | 4.6504 | 4.664559 | 21.63 | 0.14736 | 0.4168 | 0.3702662 | 0.168298 | 0.0675 | 43.125
8496 | 11.870278 | 3.933 | 35.7412 | 2 | 4.6536 | 4.664956 | 21.66 | 0.147639 | 0.4157 | 0.3702015 | 0.1684132 | 0.0686 | 43.1246
8497 | 11.871667 | 3.933 | 35.7467 | 2 | 4.6569 | 4.665452 | 21.69 | 0.147986 | 0.4148 | 0.3701366 | 0.1685269 | 0.0696 | 43.1242
8498 | 11.873056 | 3.9425 | 35.7521 | 2 | 4.6616 | 4.665906 | 21.73 | 0.148433 | 0.4142 | 0.3700716 | 0.168641 | 0.0706 | 43.1237
8499 | 11.874444 | 3.9425 | 35.7576 | 2 | 4.651 | 4.666361 | 21.63 | 0.147364 | 0.4151 | 0.3700068 | 0.1687573 | 0.0715 | 43.1241
8500 | 11.875833 | 3.9514 | 35.7631 | 2 | 4.6517 | 4.666817 | 21.64 | 0.147555 | 0.4137 | 0.3699433 | 0.1688729 | 0.0725 | 43.1237
8501 | 11.877222 | 3.9514 | 35.7686 | 2 | 4.6629 | 4.667227 | 21.74 | 0.148491 | 0.4133 | 0.3698799 | 0.168989 | 0.0734 | 43.1229
8502 | 11.878611 | 3.9598 | 35.7741 | 2 | 4.6583 | 4.66767 | 21.7 | 0.148077 | 0.4126 | 0.3698166 | 0.1691038 | 0.0742 | 43.1229
8503 | 11.88 | 3.9598 | 35.7796 | 2 | 4.6569 | 4.668142 | 21.69 | 0.147986 | 0.4113 | 0.3697539 | 0.1691323 | 0.075 | 43.1227
8504 | 11.881389 | 3.9669 | 35.7851 | 2 | 4.6484 | 4.668546 | 21.61 | 0.147138 | 0.4099 | 0.3696915 | 0.1692418 | 0.0758 | 43.1229
8505 | 11.882778 | 3.9669 | 35.7906 | 2 | 4.6543 | 4.668973 | 21.66 | 0.147727 | 0.4086 | 0.3696287 | 0.1693488 | 0.0765 | 43.1223
8506 | 11.884167 | 3.9741 | 35.7962 | 2 | 4.6589 | 4.669372 | 21.71 | 0.148191 | 0.4076 | 0.3695659 | 0.1694548 | 0.0773 | 43.1217
8507 | 11.885556 | 3.9741 | 35.8017 | 2 | 4.6609 | 4.669763 | 21.72 | 0.148353 | 0.4072 | 0.3695036 | 0.1695604 | 0.0779 | 43.1214
8508 | 11.886944 | 3.9806 | 35.8072 | 2 | 4.6583 | 4.670236 | 21.7 | 0.148029 | 0.4057 | 0.3694418 | 0.1696638 | 0.0786 | 43.1213
8509 | 11.888333 | 3.9806 | 35.8128 | 2 | 4.6484 | 4.670649 | 21.61 | 0.147189 | 0.4039 | 0.3693798 | 0.169764 | 0.0792 | 43.1215
8510 | 11.889722 | 3.9865 | 35.8183 | 2 | 4.6536 | 4.67105 | 21.66 | 0.147647 | 0.4026 | 0.3693178 | 0.1698623 | 0.0797 | 43.121
8511 | 11.891111 | 3.9865 | 35.8238 | 2 | 4.6583 | 4.671464 | 21.7 | 0.148102 | 0.4011 | 0.3692558 | 0.1698673 | 0.0803 | 43.1205
8512 | 11.8925 | 3.9911 | 35.8294 | 2 | 4.6622 | 4.671871 | 21.74 | 0.148539 | 0.4002 | 0.3691944 | 0.1699609 | 0.0807 | 43.1199
8513 | 11.893889 | 3.9911 | 35.8349 | 2 | 4.6609 | 4.672288 | 21.72 | 0.148379 | 0.3989 | 0.3691338 | 0.1700526 | 0.0812 | 43.1198
8514 | 11.895278 | 3.9957 | 35.8405 | 2 | 4.6569 | 4.672722 | 21.69 | 0.147969 | 0.3974 | 0.3690731 | 0.1701424 | 0.0816 | 43.1197
8515 | 11.896667 | 3.9957 | 35.846 | 2 | 4.6569 | 4.673119 | 21.69 | 0.147944 | 0.3958 | 0.3690129 | 0.1702285 | 0.082 | 43.1195
8516 | 11.898056 | 3.9997 | 35.8516 | 2 | 4.653 | 4.673584 | 21.65 | 0.14756 | 0.3938 | 0.3689532 | 0.1703112 | 0.0824 | 43.1194
8517 | 11.899444 | 3.9997 | 35.8572 | 2 | 4.6629 | 4.674012 | 21.74 | 0.148567 | 0.3925 | 0.3688932 | 0.1703919 | 0.0827 | 43.1185
8518 | 11.900833 | 4.0031 | 35.8627 | 2 | 4.6675 | 4.674379 | 21.79 | 0.148931 | 0.3915 | 0.3688334 | 0.1704713 | 0.083 | 43.118
8519 | 11.902222 | 4.0031 | 35.8683 | 2 | 4.6563 | 4.674777 | 21.68 | 0.147923 | 0.3907 | 0.3687742 | 0.1704532 | 0.0832 | 43.1183
8520 | 11.903611 | 4.0051 | 35.8739 | 2 | 4.6629 | 4.675196 | 21.74 | 0.148508 | 0.3897 | 0.3687151 | 0.1705291 | 0.0834 | 43.1177
8521 | 11.905 | 4.0051 | 35.8794 | 2 | 4.6629 | 4.675578 | 21.74 | 0.148491 | 0.3886 | 0.3686566 | 0.1706022 | 0.0836 | 43.1174
8522 | 11.906389 | 4.0072 | 35.885 | 2 | 4.6589 | 4.675973 | 21.71 | 0.148217 | 0.3865 | 0.368598 | 0.1706717 | 0.0837 | 43.1173
8523 | 11.908056 | 4.0072 | 35.8906 | 2 | 4.6675 | 4.676349 | 21.79 | 0.148997 | 0.3857 | 0.3685404 | 0.1707402 | 0.0838 | 43.1169
8524 | 11.909444 | 4.0086 | 35.8961 | 2 | 4.6642 | 4.676753 | 21.75 | 0.148755 | 0.3846 | 0.3684833 | 0.1708074 | 0.0839 | 43.1168
8525 | 11.910833 | 4.0086 | 35.9017 | 2 | 4.6556 | 4.677137 | 21.67 | 0.147904 | 0.3829 | 0.3684265 | 0.1708729 | 0.0839 | 43.117
8526 | 11.912222 | 4.0095 | 35.9073 | 2 | 4.6662 | 4.677517 | 21.77 | 0.148898 | 0.3819 | 0.3683705 | 0.1709374 | 0.0839 | 43.1162
8527 | 11.913611 | 4.0095 | 35.9129 | 2 | 4.6701 | 4.677938 | 21.81 | 0.149249 | 0.3808 | 0.368315 | 0.1708965 | 0.0838 | 43.1157
8528 | 11.915 | 4.009 | 35.9184 | 2 | 4.6569 | 4.678325 | 21.69 | 0.148029 | 0.3788 | 0.3682605 | 0.170955 | 0.0837 | 43.1161
8529 | 11.916389 | 4.009 | 35.924 | 2 | 4.6662 | 4.678733 | 21.77 | 0.148961 | 0.3779 | 0.3682061 | 0.1710122 | 0.0836 | 43.1153
8530 | 11.917778 | 4.0086 | 35.9296 | 2 | 4.6708 | 4.679087 | 21.82 | 0.149329 | 0.3774 | 0.3681518 | 0.1710684 | 0.0835 | 43.1148
8531 | 11.919167 | 4.0086 | 35.9352 | 2 | 4.674 | 4.679505 | 21.85 | 0.149679 | 0.3767 | 0.3680978 | 0.1711248 | 0.0833 | 43.1143
8532 | 11.920556 | 4.0077 | 35.9407 | 2 | 4.676 | 4.679869 | 21.87 | 0.149814 | 0.3759 | 0.3680442 | 0.17118 | 0.0831 | 43.1139
8533 | 11.921944 | 4.0077 | 35.9463 | 2 | 4.6799 | 4.680233 | 21.9 | 0.150109 | 0.3761 | 0.3679907 | 0.1712369 | 0.0829 | 43.1134
8534 | 11.923333 | 4.0064 | 35.9519 | 2 | 4.6734 | 4.680647 | 21.84 | 0.149496 | 0.375 | 0.3679376 | 0.171291 | 0.0826 | 43.1135
8535 | 11.924722 | 4.0064 | 35.9575 | 2 | 4.6799 | 4.68108 | 21.9 | 0.15015 | 0.3747 | 0.3678847 | 0.1712354 | 0.0823 | 43.1128
8536 | 11.926111 | 4.0038 | 35.963 | 2 | 4.6629 | 4.681448 | 21.74 | 0.14862 | 0.3727 | 0.367832 | 0.1712851 | 0.0819 | 43.1135
8537 | 11.9275 | 4.0038 | 35.9686 | 2 | 4.676 | 4.681854 | 21.87 | 0.14984 | 0.3719 | 0.3677792 | 0.1713337 | 0.0816 | 43.1125
8538 | 11.928889 | 4.0013 | 35.9742 | 2 | 4.6727 | 4.682285 | 21.83 | 0.149491 | 0.3706 | 0.3677267 | 0.1713799 | 0.0812 | 43.1124
8539 | 11.930278 | 4.0013 | 35.9797 | 2 | 4.6767 | 4.682693 | 21.87 | 0.14993 | 0.3698 | 0.3676746 | 0.1714259 | 0.0808 | 43.1119
8540 | 11.931667 | 3.9984 | 35.9853 | 2 | 4.6694 | 4.683094 | 21.8 | 0.149135 | 0.3687 | 0.3676224 | 0.1714705 | 0.0803 | 43.112
8541 | 11.933056 | 3.9984 | 35.9908 | 2 | 4.6839 | 4.683447 | 21.94 | 0.150578 | 0.3684 | 0.3675698 | 0.1715149 | 0.0799 | 43.1109
8542 | 11.934444 | 3.9952 | 35.9964 | 2 | 4.6767 | 4.683873 | 21.87 | 0.149835 | 0.3674 | 0.3675179 | 0.1715576 | 0.0794 | 43.1111
8543 | 11.935833 | 3.9952 | 36.0019 | 2 | 4.697 | 4.684289 | 22.06 | 0.151884 | 0.3684 | 0.3674666 | 0.171487 | 0.0788 | 43.1096
8544 | 11.937222 | 3.9905 | 36.0075 | 2 | 4.6622 | 4.684641 | 21.74 | 0.148522 | 0.3658 | 0.3674153 | 0.1715267 | 0.0783 | 43.1113
8545 | 11.938611 | 3.9905 | 36.013 | 2 | 4.6871 | 4.685042 | 21.97 | 0.150938 | 0.3657 | 0.367365 | 0.1715667 | 0.0777 | 43.1096
8546 | 11.94 | 3.9862 | 36.0186 | 2 | 4.6871 | 4.685451 | 21.97 | 0.150885 | 0.3661 | 0.3673152 | 0.1716075 | 0.0771 | 43.1093
8547 | 11.941389 | 3.9862 | 36.0241 | 2 | 4.676 | 4.685856 | 21.87 | 0.149849 | 0.3653 | 0.3672659 | 0.171647 | 0.0764 | 43.1097
8548 | 11.942778 | 3.9816 | 36.0297 | 2 | 4.6858 | 4.68627 | 21.96 | 0.150821 | 0.3647 | 0.3672171 | 0.1716858 | 0.0758 | 43.1088
8549 | 11.944167 | 3.9816 | 36.0352 | 2 | 4.6727 | 4.686677 | 21.83 | 0.149544 | 0.3633 | 0.3671688 | 0.1717231 | 0.0751 | 43.1093
8550 | 11.945556 | 3.9767 | 36.0407 | 2 | 4.6642 | 4.687136 | 21.75 | 0.148719 | 0.3616 | 0.3671213 | 0.1717576 | 0.0745 | 43.1096
8551 | 11.946944 | 3.9767 | 36.0463 | 2 | 4.6708 | 4.687563 | 21.82 | 0.149253 | 0.3598 | 0.3670739 | 0.171668 | 0.0737 | 43.109
8552 | 11.948333 | 3.9704 | 36.0518 | 2 | 4.6753 | 4.687896 | 21.86 | 0.14976 | 0.358 | 0.3670273 | 0.1716956 | 0.073 | 43.1084
8553 | 11.949722 | 3.9704 | 36.0573 | 2 | 4.697 | 4.688269 | 22.06 | 0.151773 | 0.3586 | 0.3669811 | 0.1717249 | 0.0722 | 43.1069
8554 | 11.951111 | 3.9646 | 36.0628 | 2 | 4.6845 | 4.688693 | 21.94 | 0.150582 | 0.3567 | 0.3669354 | 0.1717511 | 0.0714 | 43.1074
8555 | 11.9525 | 3.9646 | 36.0683 | 2 | 4.6852 | 4.689081 | 21.95 | 0.150679 | 0.3556 | 0.3668904 | 0.1717765 | 0.0707 | 43.1071
8556 | 11.954167 | 3.9585 | 36.0738 | 2 | 4.6924 | 4.689451 | 22.02 | 0.151398 | 0.3557 | 0.3668459 | 0.171803 | 0.0698 | 43.1068
8557 | 11.955556 | 3.9585 | 36.0793 | 2 | 4.6885 | 4.689872 | 21.98 | 0.15102 | 0.3551 | 0.3668016 | 0.171829 | 0.069 | 43.1068
8558 | 11.956944 | 3.9522 | 36.0848 | 2 | 4.678 | 4.690283 | 21.88 | 0.149936 | 0.3543 | 0.3667574 | 0.1718538 | 0.0682 | 43.1072
8559 | 11.958333 | 3.9522 | 36.0903 | 2 | 4.6773 | 4.690718 | 21.88 | 0.149958 | 0.3527 | 0.3667138 | 0.171747 | 0.0673 | 43.1069
8560 | 11.959722 | 3.9446 | 36.0958 | 2 | 4.6799 | 4.691232 | 21.9 | 0.150227 | 0.3515 | 0.366671 | 0.1717666 | 0.0664 | 43.1065
8561 | 11.961111 | 3.9446 | 36.1013 | 2 | 4.6878 | 4.691678 | 21.98 | 0.150974 | 0.3503 | 0.366628 | 0.1717838 | 0.0655 | 43.1058
8562 | 11.9625 | 3.9375 | 36.1068 | 2 | 4.6714 | 4.692077 | 21.82 | 0.149332 | 0.3478 | 0.366585 | 0.1717956 | 0.0646 | 43.1065
8563 | 11.963889 | 3.9375 | 36.1122 | 2 | 4.6898 | 4.692513 | 21.99 | 0.151095 | 0.3462 | 0.3665424 | 0.1718047 | 0.0637 | 43.1052
8564 | 11.965278 | 3.9302 | 36.1177 | 2 | 4.6956 | 4.692943 | 22.05 | 0.151731 | 0.3464 | 0.3665004 | 0.171815 | 0.0628 | 43.1046
8565 | 11.966667 | 3.9302 | 36.1232 | 2 | 4.7002 | 4.693421 | 22.09 | 0.152105 | 0.3468 | 0.3664592 | 0.1718266 | 0.0618 | 43.1041
8566 | 11.968056 | 3.9229 | 36.1286 | 2 | 4.6937 | 4.693854 | 22.03 | 0.151524 | 0.3462 | 0.3664184 | 0.1718369 | 0.0609 | 43.1043
8567 | 11.969444 | 3.9229 | 36.1341 | 2 | 4.7146 | 4.694238 | 22.23 | 0.15354 | 0.3483 | 0.3663778 | 0.1717217 | 0.0599 | 43.1028
8568 | 11.970833 | 3.9143 | 36.1395 | 2 | 4.7061 | 4.694607 | 22.15 | 0.152683 | 0.3486 | 0.3663374 | 0.1717365 | 0.0589 | 43.1031
8569 | 11.972222 | 3.9143 | 36.145 | 2 | 4.6937 | 4.695003 | 22.03 | 0.151473 | 0.3475 | 0.3662971 | 0.1717491 | 0.0579 | 43.1036
8570 | 11.973611 | 3.9065 | 36.1504 | 2 | 4.6911 | 4.695429 | 22.01 | 0.151316 | 0.3471 | 0.366257 | 0.1717612 | 0.0569 | 43.1034
8571 | 11.975 | 3.9065 | 36.1558 | 2 | 4.6924 | 4.695838 | 22.02 | 0.151424 | 0.3457 | 0.3662179 | 0.1717712 | 0.0559 | 43.1032
8572 | 11.976389 | 3.8986 | 36.1612 | 2 | 4.7106 | 4.696253 | 22.19 | 0.153186 | 0.3466 | 0.3661785 | 0.1717824 | 0.0549 | 43.1019
8573 | 11.977778 | 3.8986 | 36.1667 | 2 | 4.6858 | 4.696618 | 21.96 | 0.150821 | 0.3457 | 0.3661396 | 0.1717924 | 0.0539 | 43.1031
8574 | 11.979167 | 3.8907 | 36.1721 | 2 | 4.6852 | 4.69706 | 21.95 | 0.150713 | 0.3444 | 0.3661016 | 0.1718004 | 0.0529 | 43.1029
8575 | 11.980556 | 3.8907 | 36.1775 | 2 | 4.7054 | 4.697507 | 22.14 | 0.152671 | 0.345 | 0.3660639 | 0.1716786 | 0.0519 | 43.1015
8576 | 11.981944 | 3.8817 | 36.1829 | 2 | 4.7054 | 4.69793 | 22.14 | 0.152645 | 0.3452 | 0.3660264 | 0.1716882 | 0.0508 | 43.1013
8577 | 11.983333 | 3.8817 | 36.1883 | 2 | 4.7132 | 4.698419 | 22.21 | 0.153413 | 0.3464 | 0.3659891 | 0.1717005 | 0.0498 | 43.1006
8578 | 11.984722 | 3.8735 | 36.1937 | 2 | 4.7087 | 4.698802 | 22.17 | 0.153023 | 0.3463 | 0.365952 | 0.1717121 | 0.0487 | 43.1007
8579 | 11.986111 | 3.8735 | 36.199 | 2 | 4.7022 | 4.69923 | 22.11 | 0.152311 | 0.3459 | 0.3659148 | 0.171723 | 0.0477 | 43.1009
8580 | 11.9875 | 3.8653 | 36.2044 | 2 | 4.7061 | 4.699629 | 22.15 | 0.152717 | 0.3459 | 0.3658782 | 0.1717329 | 0.0467 | 43.1005
8581 | 11.988889 | 3.8653 | 36.2098 | 2 | 4.6904 | 4.700086 | 22 | 0.151183 | 0.3447 | 0.3658423 | 0.1717422 | 0.0456 | 43.1012
8582 | 11.990278 | 3.8572 | 36.2151 | 2 | 4.7087 | 4.70054 | 22.17 | 0.152887 | 0.3447 | 0.3658073 | 0.1717513 | 0.0446 | 43.1
8583 | 11.991667 | 3.8572 | 36.2205 | 2 | 4.7113 | 4.700951 | 22.2 | 0.153258 | 0.3453 | 0.3657726 | 0.1716304 | 0.0436 | 43.0995
8584 | 11.993056 | 3.8482 | 36.2259 | 2 | 4.7067 | 4.701353 | 22.15 | 0.152746 | 0.3445 | 0.3657386 | 0.1716392 | 0.0425 | 43.0996
8585 | 11.994444 | 3.8482 | 36.2312 | 2 | 4.6996 | 4.70182 | 22.09 | 0.152128 | 0.343 | 0.3657054 | 0.1716445 | 0.0415 | 43.0998
8586 | 11.995833 | 3.8399 | 36.2366 | 2 | 4.7146 | 4.702208 | 22.23 | 0.153558 | 0.3432 | 0.3656724 | 0.1716501 | 0.0404 | 43.0987
8587 | 11.997222 | 3.8399 | 36.2419 | 2 | 4.693 | 4.70263 | 22.02 | 0.151444 | 0.3415 | 0.36564 | 0.1716526 | 0.0394 | 43.0998
8588 | 11.998611 | 3.8318 | 36.2472 | 2 | 4.7165 | 4.703058 | 22.25 | 0.153765 | 0.3426 | 0.3656077 | 0.1716579 | 0.0384 | 43.0983
8589 | 12 | 3.8318 | 36.2525 | 2 | 4.7132 | 4.703497 | 22.21 | 0.153484 | 0.3427 | 0.3655752 | 0.1716629 | 0.0374 | 43.0983
8590 | 12.001389 | 3.8239 | 36.2579 | 2 | 4.6983 | 4.703988 | 22.07 | 0.151993 | 0.342 | 0.3655434 | 0.1716668 | 0.0364 | 43.0989
8591 | 12.003056 | 3.8239 | 36.2632 | 2 | 4.7048 | 4.704338 | 22.13 | 0.152634 | 0.3409 | 0.3655122 | 0.1715386 | 0.0354 | 43.0988
8592 | 12.004444 | 3.8149 | 36.2685 | 2 | 4.7159 | 4.704785 | 22.24 | 0.153784 | 0.3415 | 0.3654813 | 0.1715416 | 0.0343 | 43.0979
8593 | 12.005833 | 3.8149 | 36.2738 | 2 | 4.7009 | 4.70532 | 22.1 | 0.152228 | 0.3404 | 0.3654505 | 0.1715415 | 0.0333 | 43.0987
8594 | 12.007222 | 3.8069 | 36.2791 | 2 | 4.7152 | 4.705831 | 22.23 | 0.153612 | 0.3406 | 0.3654198 | 0.1715422 | 0.0323 | 43.0977
8595 | 12.008611 | 3.8069 | 36.2844 | 2 | 4.7198 | 4.706277 | 22.28 | 0.154005 | 0.3403 | 0.365389 | 0.1715426 | 0.0313 | 43.0972
8596 | 12.01 | 3.7991 | 36.2897 | 2 | 4.7119 | 4.706795 | 22.2 | 0.153304 | 0.3406 | 0.3653585 | 0.1715435 | 0.0304 | 43.0975
8597 | 12.011389 | 3.7991 | 36.2949 | 2 | 4.7152 | 4.707334 | 22.23 | 0.153505 | 0.3406 | 0.3653296 | 0.1715446 | 0.0294 | 43.0972
8598 | 12.012778 | 3.7914 | 36.3002 | 2 | 4.7041 | 4.707787 | 22.13 | 0.152553 | 0.3396 | 0.3653014 | 0.1715429 | 0.0285 | 43.0976
8599 | 12.014167 | 3.7914 | 36.3055 | 2 | 4.7132 | 4.708291 | 22.21 | 0.153379 | 0.3391 | 0.3652731 | 0.1714133 | 0.0275 | 43.097
8600 | 12.015556 | 3.7828 | 36.3107 | 2 | 4.7262 | 4.708719 | 22.34 | 0.154745 | 0.3393 | 0.3652463 | 0.1714112 | 0.0265 | 43.096
8601 | 12.016944 | 3.7828 | 36.316 | 2 | 4.7178 | 4.709202 | 22.26 | 0.153866 | 0.3407 | 0.3652198 | 0.1714116 | 0.0256 | 43.0964
8602 | 12.018333 | 3.7752 | 36.3213 | 2 | 4.7172 | 4.709685 | 22.25 | 0.153811 | 0.34 | 0.3651943 | 0.171411 | 0.0246 | 43.0962
8603 | 12.019722 | 3.7752 | 36.3265 | 2 | 4.7178 | 4.71021 | 22.26 | 0.153866 | 0.3401 | 0.3651697 | 0.1714099 | 0.0237 | 43.096
8604 | 12.021111 | 3.7679 | 36.3317 | 2 | 4.7067 | 4.710702 | 22.15 | 0.152797 | 0.3387 | 0.3651457 | 0.1714057 | 0.0228 | 43.0966
8605 | 12.0225 | 3.7679 | 36.337 | 2 | 4.7061 | 4.71119 | 22.15 | 0.152725 | 0.3373 | 0.3651226 | 0.1713982 | 0.0219 | 43.0964
8606 | 12.023889 | 3.7607 | 36.3422 | 2 | 4.7204 | 4.711719 | 22.28 | 0.154103 | 0.337 | 0.3651003 | 0.1713898 | 0.021 | 43.0955
8607 | 12.025278 | 3.7607 | 36.3474 | 2 | 4.7237 | 4.712211 | 22.31 | 0.154455 | 0.3366 | 0.3650778 | 0.1712584 | 0.0201 | 43.0951
8608 | 12.026667 | 3.7526 | 36.3527 | 2 | 4.7152 | 4.712683 | 22.23 | 0.153545 | 0.3355 | 0.3650558 | 0.1712473 | 0.0192 | 43.0955
8609 | 12.028056 | 3.7526 | 36.3579 | 2 | 4.7237 | 4.713205 | 22.31 | 0.154437 | 0.336 | 0.3650341 | 0.1712368 | 0.0183 | 43.0948
8610 | 12.029444 | 3.7454 | 36.3631 | 2 | 4.7327 | 4.713695 | 22.4 | 0.155311 | 0.3366 | 0.3650126 | 0.171227 | 0.0174 | 43.0942
8611 | 12.030833 | 3.7454 | 36.3683 | 2 | 4.7185 | 4.714205 | 22.26 | 0.153887 | 0.336 | 0.3649922 | 0.1712147 | 0.0166 | 43.0949
8612 | 12.032222 | 3.7385 | 36.3735 | 2 | 4.7262 | 4.714686 | 22.34 | 0.154657 | 0.3358 | 0.364972 | 0.1712017 | 0.0157 | 43.0943
8613 | 12.033611 | 3.7385 | 36.3787 | 2 | 4.7321 | 4.715194 | 22.39 | 0.155273 | 0.3361 | 0.3649526 | 0.1711879 | 0.0149 | 43.0938
8614 | 12.035 | 3.7317 | 36.3839 | 2 | 4.7132 | 4.715629 | 22.21 | 0.153388 | 0.335 | 0.3649334 | 0.1711708 | 0.0141 | 43.0948
8615 | 12.036389 | 3.7317 | 36.3891 | 2 | 4.7282 | 4.716093 | 22.36 | 0.154874 | 0.335 | 0.3649144 | 0.1710425 | 0.0133 | 43.0937
8616 | 12.037778 | 3.7242 | 36.3942 | 2 | 4.7146 | 4.716589 | 22.23 | 0.153584 | 0.3331 | 0.3648963 | 0.1710219 | 0.0124 | 43.0944
8617 | 12.039167 | 3.7242 | 36.3994 | 2 | 4.7308 | 4.717094 | 22.38 | 0.155146 | 0.3329 | 0.3648789 | 0.1710003 | 0.0116 | 43.0934
8618 | 12.040556 | 3.7174 | 36.4046 | 2 | 4.7334 | 4.717572 | 22.4 | 0.155357 | 0.333 | 0.3648617 | 0.1709783 | 0.0108 | 43.0931
8619 | 12.041944 | 3.7174 | 36.4098 | 2 | 4.7269 | 4.71806 | 22.34 | 0.154808 | 0.3331 | 0.3648443 | 0.1709555 | 0.01 | 43.0933
8620 | 12.043333 | 3.7109 | 36.4149 | 2 | 4.7321 | 4.718605 | 22.39 | 0.155336 | 0.3329 | 0.3648268 | 0.170931 | 0.0093 | 43.0929
8621 | 12.044722 | 3.7109 | 36.4201 | 2 | 4.7399 | 4.719092 | 22.47 | 0.156011 | 0.3338 | 0.3648105 | 0.1709082 | 0.0085 | 43.0923
8622 | 12.046111 | 3.7046 | 36.4252 | 2 | 4.7152 | 4.71961 | 22.23 | 0.153545 | 0.3323 | 0.3647946 | 0.1708811 | 0.0078 | 43.0937
8623 | 12.047778 | 3.7046 | 36.4304 | 2 | 4.7262 | 4.720153 | 22.34 | 0.154718 | 0.3319 | 0.3647793 | 0.1707532 | 0.007 | 43.0933
8624 | 12.049167 | 3.6976 | 36.4355 | 2 | 4.7347 | 4.720716 | 22.42 | 0.155554 | 0.3319 | 0.3647648 | 0.1707255 | 0.0062 | 43.0927
8625 | 12.050556 | 3.6976 | 36.4407 | 2 | 4.7243 | 4.721257 | 22.32 | 0.15451 | 0.3309 | 0.3647507 | 0.1706943 | 0.0055 | 43.0932
8626 | 12.051944 | 3.6912 | 36.4458 | 2 | 4.7211 | 4.721797 | 22.29 | 0.15421 | 0.3296 | 0.3647374 | 0.170641 | 0.0048 | 43.0932
8627 | 12.053333 | 3.6912 | 36.4509 | 2 | 4.7198 | 4.722289 | 22.28 | 0.154128 | 0.3284 | 0.3647253 | 0.1705834 | 0.004 | 43.0932
8628 | 12.054722 | 3.6847 | 36.456 | 2 | 4.7386 | 4.722801 | 22.45 | 0.155884 | 0.3288 | 0.3647136 | 0.1705243 | 0.0033 | 43.0921
8629 | 12.056111 | 3.6847 | 36.4612 | 2 | 4.725 | 4.723331 | 22.33 | 0.154582 | 0.3279 | 0.3647028 | 0.1704616 | 0.0026 | 43.0927
8630 | 12.0575 | 3.6783 | 36.4663 | 2 | 4.7308 | 4.723891 | 22.38 | 0.155163 | 0.3274 | 0.3646935 | 0.1703961 | 0.0019 | 43.0923
8631 | 12.058889 | 3.6783 | 36.4714 | 2 | 4.7256 | 4.724447 | 22.33 | 0.154611 | 0.3265 | 0.3646847 | 0.1702888 | 0.0012 | 43.0925
8632 | 12.060278 | 3.6715 | 36.4765 | 2 | 4.7366 | 4.724917 | 22.44 | 0.155667 | 0.3262 | 0.3646767 | 0.1702212 | 0.0005 | 43.0918
8633 | 12.061667 | 3.6715 | 36.4816 | 2 | 4.7301 | 4.725463 | 22.37 | 0.155022 | 0.3258 | 0.3646693 | 0.170152 | -0.0003 | 43.0921
8634 | 12.063056 | 3.6649 | 36.4867 | 2 | 4.734 | 4.726021 | 22.41 | 0.155464 | 0.3255 | 0.3646623 | 0.170081 | -0.001 | 43.0917
8635 | 12.064444 | 3.6649 | 36.4918 | 2 | 4.7288 | 4.726548 | 22.36 | 0.154972 | 0.3262 | 0.3646557 | 0.1700094 | -0.0017 | 43.0919
8636 | 12.065833 | 3.6583 | 36.4969 | 2 | 4.725 | 4.727073 | 22.33 | 0.154645 | 0.325 | 0.36465 | 0.1699336 | -0.0024 | 43.092
8637 | 12.067222 | 3.6583 | 36.502 | 2 | 4.7132 | 4.727631 | 22.21 | 0.153475 | 0.3228 | 0.3646449 | 0.1698519 | -0.0031 | 43.0926
8638 | 12.068611 | 3.6516 | 36.507 | 2 | 4.7224 | 4.728171 | 22.3 | 0.154337 | 0.3214 | 0.3646405 | 0.1697663 | -0.0038 | 43.092
8639 | 12.07 | 3.6516 | 36.5121 | 2 | 4.7275 | 4.728704 | 22.35 | 0.15481 | 0.3202 | 0.3646364 | 0.1696578 | -0.0045 | 43.0917
8640 | 12.071389 | 3.6447 | 36.5172 | 2 | 4.7392 | 4.729238 | 22.46 | 0.156009 | 0.3202 | 0.3646333 | 0.1695702 | -0.0053 | 43.0908
8641 | 12.072778 | 3.6447 | 36.5223 | 2 | 4.7424 | 4.729798 | 22.49 | 0.156319 | 0.3201 | 0.3646314 | 0.1694812 | -0.006 | 43.0906
8642 | 12.074167 | 3.6377 | 36.5273 | 2 | 4.7405 | 4.73035 | 22.47 | 0.15611 | 0.3202 | 0.3646299 | 0.1693913 | -0.0067 | 43.0906
8643 | 12.075556 | 3.6377 | 36.5324 | 2 | 4.7275 | 4.730902 | 22.35 | 0.154845 | 0.3191 | 0.364629 | 0.1692971 | -0.0075 | 43.0913
8644 | 12.076944 | 3.6306 | 36.5374 | 2 | 4.7347 | 4.731436 | 22.42 | 0.155572 | 0.3182 | 0.3646291 | 0.1691989 | -0.0082 | 43.0908
8645 | 12.078333 | 3.6306 | 36.5425 | 2 | 4.7366 | 4.731986 | 22.44 | 0.155727 | 0.3175 | 0.36463 | 0.1690979 | -0.009 | 43.0906
8646 | 12.079722 | 3.6235 | 36.5475 | 2 | 4.734 | 4.73251 | 22.41 | 0.155421 | 0.3169 | 0.3646316 | 0.1689946 | -0.0097 | 43.0907
8647 | 12.081111 | 3.6235 | 36.5526 | 2 | 4.7347 | 4.733076 | 22.42 | 0.155572 | 0.3162 | 0.3646341 | 0.16889 | -0.0104 | 43.0906
8648 | 12.0825 | 3.6161 | 36.5576 | 2 | 4.7483 | 4.733629 | 22.55 | 0.156849 | 0.3165 | 0.3646371 | 0.1687862 | -0.0112 | 43.0897
8649 | 12.083889 | 3.6161 | 36.5626 | 2 | 4.7424 | 4.734223 | 22.49 | 0.156266 | 0.3163 | 0.3646408 | 0.1686807 | -0.012 | 43.09
8650 | 12.085278 | 3.6086 | 36.5676 | 2 | 4.7327 | 4.734799 | 22.4 | 0.155311 | 0.3151 | 0.3646446 | 0.1685714 | -0.0128 | 43.0905
8651 | 12.086667 | 3.6086 | 36.5726 | 2 | 4.7463 | 4.735369 | 22.53 | 0.156711 | 0.3151 | 0.3646496 | 0.1684599 | -0.0136 | 43.0897
8652 | 12.088056 | 3.6009 | 36.5776 | 2 | 4.7457 | 4.735902 | 22.52 | 0.156585 | 0.315 | 0.3646551 | 0.1683469 | -0.0144 | 43.0897
8653 | 12.089444 | 3.6009 | 36.5827 | 2 | 4.7496 | 4.736464 | 22.56 | 0.157021 | 0.3152 | 0.364661 | 0.1682328 | -0.0152 | 43.0893
8654 | 12.090833 | 3.5932 | 36.5876 | 2 | 4.7399 | 4.737004 | 22.47 | 0.155937 | 0.3145 | 0.364668 | 0.1681155 | -0.016 | 43.09
8655 | 12.092222 | 3.5932 | 36.5926 | 2 | 4.7424 | 4.737605 | 22.49 | 0.15631 | 0.3138 | 0.3646756 | 0.1680181 | -0.0167 | 43.0897
8656 | 12.093611 | 3.5854 | 36.5976 | 2 | 4.7405 | 4.738175 | 22.47 | 0.156164 | 0.313 | 0.3646837 | 0.1678982 | -0.0176 | 43.0897
8657 | 12.095 | 3.5854 | 36.6026 | 2 | 4.7437 | 4.738743 | 22.5 | 0.156377 | 0.3128 | 0.3646922 | 0.1677766 | -0.0184 | 43.0895
8658 | 12.096667 | 3.5772 | 36.6076 | 2 | 4.7282 | 4.739275 | 22.36 | 0.154918 | 0.3109 | 0.3647007 | 0.1676507 | -0.0193 | 43.0907
8659 | 12.098056 | 3.5772 | 36.6126 | 2 | 4.7412 | 4.739871 | 22.48 | 0.156209 | 0.3103 | 0.3647095 | 0.1675215 | -0.0201 | 43.0899
8660 | 12.099444 | 3.5688 | 36.6175 | 2 | 4.747 | 4.740404 | 22.53 | 0.156671 | 0.3102 | 0.3647192 | 0.1673919 | -0.021 | 43.0896
8661 | 12.100833 | 3.5688 | 36.6225 | 2 | 4.7444 | 4.740935 | 22.51 | 0.156519 | 0.3093 | 0.364729 | 0.1672592 | -0.0218 | 43.0896
8662 | 12.102222 | 3.5603 | 36.6274 | 2 | 4.7508 | 4.741496 | 22.57 | 0.157113 | 0.3092 | 0.3647396 | 0.1671231 | -0.0227 | 43.0893
8663 | 12.103611 | 3.5603 | 36.6324 | 2 | 4.7457 | 4.742022 | 22.52 | 0.156577 | 0.3084 | 0.3647512 | 0.1670269 | -0.0235 | 43.0895
8664 | 12.105 | 3.5519 | 36.6373 | 2 | 4.7392 | 4.742582 | 22.46 | 0.156009 | 0.3073 | 0.3647636 | 0.1668876 | -0.0244 | 43.0899
8665 | 12.106389 | 3.5519 | 36.6423 | 2 | 4.7541 | 4.743172 | 22.6 | 0.157486 | 0.3076 | 0.3647764 | 0.1667468 | -0.0253 | 43.0889
8666 | 12.107778 | 3.5429 | 36.6472 | 2 | 4.7424 | 4.743724 | 22.49 | 0.1562 | 0.3068 | 0.3647902 | 0.166604 | -0.0262 | 43.0897
8667 | 12.109167 | 3.5429 | 36.6521 | 2 | 4.7483 | 4.744318 | 22.55 | 0.156774 | 0.3065 | 0.3648047 | 0.166458 | -0.0272 | 43.0893
8668 | 12.110556 | 3.5338 | 36.657 | 2 | 4.7314 | 4.744888 | 22.39 | 0.155218 | 0.3048 | 0.3648202 | 0.1663078 | -0.0281 | 43.0902
8669 | 12.111944 | 3.5338 | 36.6619 | 2 | 4.745 | 4.74544 | 22.52 | 0.15653 | 0.3054 | 0.3648365 | 0.1661571 | -0.029 | 43.0894
8670 | 12.113333 | 3.5245 | 36.6668 | 2 | 4.7476 | 4.745981 | 22.54 | 0.156794 | 0.305 | 0.3648537 | 0.1660038 | -0.03 | 43.0893
8671 | 12.114722 | 3.5245 | 36.6717 | 2 | 4.7424 | 4.746534 | 22.49 | 0.156224 | 0.3039 | 0.3648711 | 0.1659112 | -0.0309 | 43.0896
8672 | 12.116111 | 3.5154 | 36.6766 | 2 | 4.7534 | 4.747106 | 22.6 | 0.157395 | 0.3038 | 0.3648887 | 0.165756 | -0.0319 | 43.0889
8673 | 12.1175 | 3.5154 | 36.6815 | 2 | 4.7579 | 4.747599 | 22.64 | 0.157817 | 0.304 | 0.3649068 | 0.1655998 | -0.0328 | 43.0886
8674 | 12.118889 | 3.5056 | 36.6864 | 2 | 4.7347 | 4.74821 | 22.42 | 0.155545 | 0.3023 | 0.3649258 | 0.1654383 | -0.0338 | 43.09
8675 | 12.120278 | 3.5056 | 36.6913 | 2 | 4.7521 | 4.74876 | 22.58 | 0.157224 | 0.3022 | 0.3649461 | 0.1652744 | -0.0348 | 43.0889
8676 | 12.121667 | 3.4956 | 36.6961 | 2 | 4.7515 | 4.74929 | 22.58 | 0.157186 | 0.3017 | 0.3649673 | 0.1651081 | -0.0358 | 43.089
8677 | 12.123056 | 3.4956 | 36.701 | 2 | 4.7496 | 4.749844 | 22.56 | 0.157012 | 0.3013 | 0.3649889 | 0.1649399 | -0.0369 | 43.0891
8678 | 12.124444 | 3.4854 | 36.7058 | 2 | 4.745 | 4.750363 | 22.52 | 0.156574 | 0.3003 | 0.3650105 | 0.1647685 | -0.0379 | 43.0894
8679 | 12.125833 | 3.4854 | 36.7107 | 2 | 4.7573 | 4.750985 | 22.63 | 0.157797 | 0.3004 | 0.3650327 | 0.1646815 | -0.0389 | 43.0886
8680 | 12.127222 | 3.4756 | 36.7155 | 2 | 4.7508 | 4.751553 | 22.57 | 0.157213 | 0.3001 | 0.3650565 | 0.1645101 | -0.0399 | 43.089
8681 | 12.128611 | 3.4756 | 36.7204 | 2 | 4.7437 | 4.75216 | 22.5 | 0.156429 | 0.2992 | 0.3650806 | 0.1643364 | -0.041 | 43.0894
8682 | 12.13 | 3.465 | 36.7252 | 2 | 4.756 | 4.752739 | 22.62 | 0.157616 | 0.2991 | 0.3651051 | 0.1641605 | -0.0421 | 43.0888
8683 | 12.131389 | 3.465 | 36.73 | 2 | 4.7405 | 4.753297 | 22.47 | 0.156058 | 0.2979 | 0.3651299 | 0.1639818 | -0.0432 | 43.0897
8684 | 12.132778 | 3.4541 | 36.7348 | 2 | 4.7534 | 4.753896 | 22.6 | 0.157441 | 0.2977 | 0.3651556 | 0.1638015 | -0.0443 | 43.0889
8685 | 12.134167 | 3.4541 | 36.7396 | 2 | 4.7489 | 4.754475 | 22.55 | 0.156948 | 0.297 | 0.3651815 | 0.1636185 | -0.0454 | 43.0892
8686 | 12.135556 | 3.443 | 36.7444 | 2 | 4.7489 | 4.755074 | 22.55 | 0.156984 | 0.2962 | 0.3652076 | 0.1634317 | -0.0465 | 43.0892
8687 | 12.136944 | 3.443 | 36.7492 | 2 | 4.7508 | 4.755648 | 22.57 | 0.157131 | 0.2958 | 0.3652343 | 0.1633469 | -0.0476 | 43.0892
8688 | 12.138333 | 3.4324 | 36.7539 | 2 | 4.7618 | 4.756212 | 22.67 | 0.158219 | 0.2962 | 0.3652615 | 0.1631605 | -0.0487 | 43.0886
8689 | 12.139722 | 3.4324 | 36.7587 | 2 | 4.756 | 4.756797 | 22.62 | 0.157669 | 0.296 | 0.365288 | 0.1629726 | -0.0499 | 43.0889
8690 | 12.141111 | 3.4208 | 36.7635 | 2 | 4.7476 | 4.757356 | 22.54 | 0.156847 | 0.2951 | 0.3653139 | 0.1627814 | -0.0511 | 43.0895
8691 | 12.1425 | 3.4208 | 36.7682 | 2 | 4.7489 | 4.75792 | 22.55 | 0.156948 | 0.2942 | 0.3653401 | 0.1625866 | -0.0522 | 43.0895
8692 | 12.143889 | 3.409 | 36.773 | 2 | 4.7554 | 4.758516 | 22.61 | 0.157614 | 0.294 | 0.3653663 | 0.1623905 | -0.0534 | 43.0891
8693 | 12.145556 | 3.409 | 36.7777 | 2 | 4.7612 | 4.759143 | 22.67 | 0.158146 | 0.294 | 0.3653928 | 0.1621933 | -0.0546 | 43.0892
8694 | 12.146944 | 3.397 | 36.7824 | 2 | 4.7483 | 4.759664 | 22.55 | 0.156858 | 0.2933 | 0.3654197 | 0.1619948 | -0.0558 | 43.0901
8695 | 12.148333 | 3.397 | 36.7871 | 2 | 4.7637 | 4.760186 | 22.69 | 0.15842 | 0.2936 | 0.3654467 | 0.1619155 | -0.057 | 43.0892
8696 | 12.149722 | 3.3858 | 36.7919 | 2 | 4.7521 | 4.760764 | 22.58 | 0.157233 | 0.2929 | 0.3654744 | 0.1617166 | -0.0582 | 43.0899
8697 | 12.151111 | 3.3858 | 36.7966 | 2 | 4.7631 | 4.761325 | 22.69 | 0.158364 | 0.2931 | 0.3655025 | 0.1615171 | -0.0594 | 43.0893
8698 | 12.1525 | 3.3735 | 36.8013 | 2 | 4.7463 | 4.761894 | 22.53 | 0.156747 | 0.2921 | 0.3655306 | 0.1613147 | -0.0607 | 43.0903
8699 | 12.153889 | 3.3735 | 36.806 | 2 | 4.7689 | 4.762458 | 22.74 | 0.158872 | 0.2925 | 0.365559 | 0.1611121 | -0.0619 | 43.0891
8700 | 12.155278 | 3.3612 | 36.8106 | 2 | 4.756 | 4.763019 | 22.62 | 0.157608 | 0.2921 | 0.3655874 | 0.1609082 | -0.0631 | 43.09
8701 | 12.156667 | 3.3612 | 36.8153 | 2 | 4.7592 | 4.763637 | 22.65 | 0.158016 | 0.2921 | 0.3656162 | 0.1607029 | -0.0644 | 43.0898
8702 | 12.158056 | 3.3487 | 36.82 | 2 | 4.756 | 4.764199 | 22.62 | 0.157678 | 0.2921 | 0.3656452 | 0.1604969 | -0.0657 | 43.0901
8703 | 12.159444 | 3.3487 | 36.8246 | 2 | 4.7599 | 4.764779 | 22.66 | 0.158108 | 0.2919 | 0.3656745 | 0.1604229 | -0.0669 | 43.0899
8704 | 12.160833 | 3.3371 | 36.8292 | 2 | 4.7515 | 4.765346 | 22.58 | 0.157126 | 0.2914 | 0.3657045 | 0.160216 | -0.0681 | 43.0906
8705 | 12.162222 | 3.3371 | 36.8339 | 2 | 4.7515 | 4.765906 | 22.58 | 0.157249 | 0.2904 | 0.3657349 | 0.1600059 | -0.0694 | 43.0906
8706 | 12.163611 | 3.3244 | 36.8385 | 2 | 4.765 | 4.766498 | 22.71 | 0.158602 | 0.2904 | 0.3657654 | 0.1597945 | -0.0707 | 43.0899
8707 | 12.165 | 3.3244 | 36.8431 | 2 | 4.7599 | 4.767024 | 22.66 | 0.158026 | 0.2903 | 0.3657961 | 0.1595811 | -0.0719 | 43.0904
8708 | 12.166389 | 3.3117 | 36.8477 | 2 | 4.7875 | 4.767612 | 22.92 | 0.16085 | 0.2925 | 0.3658267 | 0.1593706 | -0.0732 | 43.0888
8709 | 12.167778 | 3.3117 | 36.8523 | 2 | 4.7618 | 4.768188 | 22.67 | 0.158236 | 0.2922 | 0.3658571 | 0.159159 | -0.0745 | 43.0904
8710 | 12.169167 | 3.299 | 36.8569 | 2 | 4.7637 | 4.768788 | 22.69 | 0.15842 | 0.2921 | 0.3658874 | 0.1589455 | -0.0758 | 43.0904
8711 | 12.170556 | 3.299 | 36.8615 | 2 | 4.756 | 4.769373 | 22.62 | 0.157651 | 0.2911 | 0.3659179 | 0.158881 | -0.077 | 43.091
8712 | 12.171944 | 3.2873 | 36.8661 | 2 | 4.7547 | 4.769907 | 22.61 | 0.157541 | 0.2906 | 0.3659486 | 0.1586651 | -0.0782 | 43.0912
8713 | 12.173333 | 3.2873 | 36.8707 | 2 | 4.767 | 4.770439 | 22.72 | 0.158583 | 0.2907 | 0.3659793 | 0.1584474 | -0.0795 | 43.0907
8714 | 12.174722 | 3.2746 | 36.8752 | 2 | 4.765 | 4.770986 | 22.71 | 0.158557 | 0.2906 | 0.3660095 | 0.1582283 | -0.0808 | 43.0908
8715 | 12.176111 | 3.2746 | 36.8798 | 2 | 4.767 | 4.771562 | 22.72 | 0.158758 | 0.2905 | 0.3660397 | 0.1580084 | -0.082 | 43.0908
8716 | 12.1775 | 3.2618 | 36.8843 | 2 | 4.7599 | 4.772112 | 22.66 | 0.15809 | 0.2896 | 0.36607 | 0.1577856 | -0.0833 | 43.0914
8717 | 12.178889 | 3.2618 | 36.8888 | 2 | 4.767 | 4.77271 | 22.72 | 0.158705 | 0.2897 | 0.3661002 | 0.1575622 | -0.0846 | 43.0911
8718 | 12.180278 | 3.2491 | 36.8933 | 2 | 4.774 | 4.773261 | 22.79 | 0.159394 | 0.2901 | 0.3661298 | 0.1573387 | -0.0858 | 43.0909
8719 | 12.181667 | 3.2491 | 36.8979 | 2 | 4.7766 | 4.773803 | 22.82 | 0.159676 | 0.2907 | 0.3661593 | 0.1572831 | -0.087 | 43.0908
8720 | 12.183056 | 3.2376 | 36.9024 | 2 | 4.767 | 4.774405 | 22.72 | 0.158767 | 0.29 | 0.3661893 | 0.1570598 | -0.0883 | 43.0915
8721 | 12.184444 | 3.2376 | 36.9069 | 2 | 4.7637 | 4.774941 | 22.69 | 0.158456 | 0.2894 | 0.3662194 | 0.156834 | -0.0895 | 43.0918
8722 | 12.185833 | 3.2251 | 36.9114 | 2 | 4.774 | 4.775506 | 22.79 | 0.159491 | 0.2897 | 0.3662492 | 0.1566082 | -0.0907 | 43.0913
8723 | 12.187222 | 3.2251 | 36.9158 | 2 | 4.7734 | 4.776122 | 22.79 | 0.15939 | 0.2902 | 0.3662791 | 0.1563841 | -0.092 | 43.0916
8724 | 12.188889 | 3.2126 | 36.9203 | 2 | 4.7637 | 4.776677 | 22.69 | 0.158367 | 0.2894 | 0.3663093 | 0.1561565 | -0.0932 | 43.0927
8725 | 12.190278 | 3.2126 | 36.9248 | 2 | 4.765 | 4.777252 | 22.71 | 0.158548 | 0.2891 | 0.3663395 | 0.1559263 | -0.0944 | 43.0928
8726 | 12.191667 | 3.2002 | 36.9292 | 2 | 4.7702 | 4.777806 | 22.75 | 0.159079 | 0.2893 | 0.3663696 | 0.1556955 | -0.0956 | 43.0926
8727 | 12.193056 | 3.2002 | 36.9337 | 2 | 4.7605 | 4.778357 | 22.66 | 0.158154 | 0.2886 | 0.3663995 | 0.1556453 | -0.0967 | 43.0933
8728 | 12.194444 | 3.1892 | 36.9381 | 2 | 4.776 | 4.778905 | 22.81 | 0.159702 | 0.2888 | 0.3664296 | 0.155414 | -0.0979 | 43.0926
8729 | 12.195833 | 3.1892 | 36.9425 | 2 | 4.7753 | 4.779439 | 22.8 | 0.159548 | 0.2894 | 0.366459 | 0.1551833 | -0.0991 | 43.0929
8730 | 12.197222 | 3.1771 | 36.947 | 2 | 4.7805 | 4.779986 | 22.85 | 0.160161 | 0.2898 | 0.366488 | 0.1549541 | -0.1002 | 43.0926
8731 | 12.198611 | 3.1771 | 36.9514 | 2 | 4.7708 | 4.780554 | 22.76 | 0.159217 | 0.2903 | 0.3665161 | 0.1547252 | -0.1014 | 43.0934
8732 | 12.2 | 3.1652 | 36.9558 | 2 | 4.783 | 4.781077 | 22.88 | 0.160328 | 0.2914 | 0.3665445 | 0.1544984 | -0.1025 | 43.0929
8733 | 12.201389 | 3.1652 | 36.9602 | 2 | 4.7869 | 4.781638 | 22.91 | 0.16075 | 0.2927 | 0.3665725 | 0.1542724 | -0.1037 | 43.0928
8734 | 12.202778 | 3.1535 | 36.9646 | 2 | 4.776 | 4.782224 | 22.81 | 0.159674 | 0.2929 | 0.3665999 | 0.1540464 | -0.1048 | 43.0937
8735 | 12.204167 | 3.1535 | 36.9689 | 2 | 4.7785 | 4.782764 | 22.83 | 0.159913 | 0.2924 | 0.3666273 | 0.1540087 | -0.1058 | 43.0938
8736 | 12.205556 | 3.1434 | 36.9733 | 2 | 4.776 | 4.783284 | 22.81 | 0.159603 | 0.2929 | 0.3666545 | 0.153783 | -0.1069 | 43.0941
8737 | 12.206944 | 3.1434 | 36.9777 | 2 | 4.7817 | 4.783816 | 22.87 | 0.16029 | 0.293 | 0.3666815 | 0.1535557 | -0.108 | 43.0939
8738 | 12.208333 | 3.1322 | 36.982 | 2 | 4.7747 | 4.784367 | 22.8 | 0.159537 | 0.2933 | 0.3667083 | 0.1533299 | -0.109 | 43.0946
8739 | 12.209722 | 3.1322 | 36.9864 | 2 | 4.765 | 4.784943 | 22.71 | 0.158621 | 0.2924 | 0.3667341 | 0.1531016 | -0.1101 | 43.0953
8740 | 12.211111 | 3.1212 | 36.9907 | 2 | 4.7798 | 4.785528 | 22.85 | 0.160042 | 0.2933 | 0.3667596 | 0.1528738 | -0.1111 | 43.0947
8741 | 12.2125 | 3.1212 | 36.9951 | 2 | 4.7875 | 4.786073 | 22.92 | 0.16086 | 0.2946 | 0.3667848 | 0.1526483 | -0.1121 | 43.0944
8742 | 12.213889 | 3.1105 | 36.9994 | 2 | 4.783 | 4.786611 | 22.88 | 0.160382 | 0.2955 | 0.3668097 | 0.1524255 | -0.1131 | 43.0949
8743 | 12.215278 | 3.1105 | 37.0037 | 2 | 4.7702 | 4.787149 | 22.75 | 0.159061 | 0.2947 | 0.3668345 | 0.1523969 | -0.114 | 43.0959
8744 | 12.216667 | 3.1016 | 37.008 | 2 | 4.7862 | 4.787705 | 22.91 | 0.160676 | 0.2957 | 0.3668589 | 0.1521749 | -0.1149 | 43.0952
8745 | 12.218056 | 3.1016 | 37.0123 | 2 | 4.7869 | 4.788235 | 22.91 | 0.160777 | 0.2965 | 0.3668827 | 0.1519555 | -0.1159 | 43.0953
8746 | 12.219444 | 3.0917 | 37.0166 | 2 | 4.7805 | 4.788778 | 22.85 | 0.160097 | 0.2967 | 0.3669058 | 0.1517357 | -0.1167 | 43.096
8747 | 12.220833 | 3.0917 | 37.0209 | 2 | 4.7977 | 4.789321 | 23.02 | 0.161854 | 0.2984 | 0.3669284 | 0.151518 | -0.1176 | 43.0951
8748 | 12.222222 | 3.0822 | 37.0252 | 2 | 4.7779 | 4.789861 | 22.83 | 0.159886 | 0.2985 | 0.3669504 | 0.1513021 | -0.1185 | 43.0965
8749 | 12.223611 | 3.0822 | 37.0295 | 2 | 4.7766 | 4.790369 | 22.82 | 0.159748 | 0.2989 | 0.3669711 | 0.1510863 | -0.1193 | 43.0968
8750 | 12.225 | 3.0728 | 37.0338 | 2 | 4.7901 | 4.790917 | 22.94 | 0.161099 | 0.3003 | 0.3669918 | 0.150874 | -0.1202 | 43.0963
8751 | 12.226389 | 3.0728 | 37.0381 | 2 | 4.7805 | 4.791445 | 22.85 | 0.160124 | 0.3008 | 0.3670116 | 0.1508583 | -0.121 | 43.0971
8752 | 12.227778 | 3.0653 | 37.0423 | 2 | 4.7907 | 4.791965 | 22.95 | 0.161173 | 0.3016 | 0.367031 | 0.1506489 | -0.1217 | 43.0967
8753 | 12.229167 | 3.0653 | 37.0466 | 2 | 4.7971 | 4.792507 | 23.01 | 0.161728 | 0.3033 | 0.3670505 | 0.1504433 | -0.1225 | 43.0966
8754 | 12.230556 | 3.0569 | 37.0508 | 2 | 4.7965 | 4.793076 | 23.01 | 0.161771 | 0.3042 | 0.3670694 | 0.1502386 | -0.1232 | 43.0968
8755 | 12.231944 | 3.0569 | 37.0551 | 2 | 4.8009 | 4.793592 | 23.05 | 0.162177 | 0.3057 | 0.3670881 | 0.1500369 | -0.1239 | 43.0968
8756 | 12.233333 | 3.0488 | 37.0593 | 2 | 4.7772 | 4.794136 | 22.82 | 0.159776 | 0.3054 | 0.3671061 | 0.1498354 | -0.1246 | 43.0985
8757 | 12.234722 | 3.0488 | 37.0636 | 2 | 4.7824 | 4.794691 | 22.87 | 0.160308 | 0.3059 | 0.3671235 | 0.1496345 | -0.1253 | 43.0984
8758 | 12.236389 | 3.041 | 37.0678 | 2 | 4.7977 | 4.795218 | 23.02 | 0.161882 | 0.3075 | 0.3671399 | 0.1494357 | -0.126 | 43.0981
8759 | 12.237778 | 3.041 | 37.072 | 2 | 4.7914 | 4.795758 | 22.96 | 0.161228 | 0.3086 | 0.3671563 | 0.1494372 | -0.1266 | 43.0988
8760 | 12.239167 | 3.0351 | 37.0762 | 2 | 4.8067 | 4.796279 | 23.1 | 0.16268 | 0.3107 | 0.3671718 | 0.1492448 | -0.1272 | 43.0982
8761 | 12.240556 | 3.0351 | 37.0805 | 2 | 4.7869 | 4.796817 | 22.91 | 0.160777 | 0.3113 | 0.3671868 | 0.1490523 | -0.1277 | 43.0996
8762 | 12.241944 | 3.0284 | 37.0847 | 2 | 4.7766 | 4.797375 | 22.82 | 0.159766 | 0.3117 | 0.3672014 | 0.148861 | -0.1283 | 43.1004
8763 | 12.243333 | 3.0284 | 37.0889 | 2 | 4.7984 | 4.797918 | 23.02 | 0.161866 | 0.3124 | 0.3672158 | 0.1486702 | -0.1288 | 43.0994
8764 | 12.244722 | 3.022 | 37.0931 | 2 | 4.7958 | 4.798431 | 23 | 0.16167 | 0.3138 | 0.3672302 | 0.1484828 | -0.1293 | 43.0998
8765 | 12.246111 | 3.022 | 37.0973 | 2 | 4.8035 | 4.79894 | 23.07 | 0.162417 | 0.316 | 0.3672438 | 0.1482993 | -0.1298 | 43.0996
8766 | 12.2475 | 3.0159 | 37.1015 | 2 | 4.7952 | 4.799467 | 22.99 | 0.161596 | 0.3169 | 0.3672568 | 0.1481189 | -0.1303 | 43.1004
8767 | 12.248889 | 3.0159 | 37.1057 | 2 | 4.7946 | 4.799975 | 22.99 | 0.161505 | 0.3175 | 0.3672691 | 0.1481385 | -0.1307 | 43.1007
8768 | 12.250278 | 3.0118 | 37.1099 | 2 | 4.7965 | 4.800515 | 23.01 | 0.161734 | 0.3186 | 0.3672809 | 0.1479615 | -0.1311 | 43.1008
8769 | 12.251667 | 3.0118 | 37.114 | 2 | 4.7946 | 4.801024 | 22.99 | 0.161606 | 0.3192 | 0.367292 | 0.1477851 | -0.1314 | 43.1012
8770 | 12.253056 | 3.0069 | 37.1182 | 2 | 4.8054 | 4.801533 | 23.09 | 0.162611 | 0.3213 | 0.3673019 | 0.1476132 | -0.1318 | 43.1009
8771 | 12.254444 | 3.0069 | 37.1224 | 2 | 4.8112 | 4.802074 | 23.15 | 0.163193 | 0.3216 | 0.367311 | 0.1474422 | -0.1321 | 43.1008
8772 | 12.255833 | 3.0024 | 37.1266 | 2 | 4.8009 | 4.802625 | 23.05 | 0.162168 | 0.3233 | 0.3673194 | 0.1472742 | -0.1324 | 43.1017
8773 | 12.257222 | 3.0024 | 37.1308 | 2 | 4.8022 | 4.803158 | 23.06 | 0.16227 | 0.3238 | 0.3673268 | 0.1471082 | -0.1327 | 43.1019
8774 | 12.258611 | 2.9982 | 37.1349 | 2 | 4.7997 | 4.803674 | 23.04 | 0.162021 | 0.3244 | 0.3673334 | 0.146943 | -0.1329 | 43.1023
8775 | 12.26 | 2.9982 | 37.1391 | 2 | 4.8035 | 4.804185 | 23.07 | 0.162445 | 0.3264 | 0.3673399 | 0.1469799 | -0.1331 | 43.1023
8776 | 12.261389 | 2.9961 | 37.1433 | 2 | 4.8092 | 4.804709 | 23.13 | 0.163063 | 0.3283 | 0.3673453 | 0.1468222 | -0.1333 | 43.1022
8777 | 12.262778 | 2.9961 | 37.1474 | 2 | 4.8086 | 4.805233 | 23.12 | 0.162962 | 0.3298 | 0.36735 | 0.1466676 | -0.1334 | 43.1026
8778 | 12.264167 | 2.9933 | 37.1516 | 2 | 4.8067 | 4.805778 | 23.1 | 0.162723 | 0.3315 | 0.3673543 | 0.1465176 | -0.1335 | 43.103
8779 | 12.265556 | 2.9933 | 37.1557 | 2 | 4.8073 | 4.80632 | 23.11 | 0.162823 | 0.3335 | 0.3673577 | 0.1463719 | -0.1336 | 43.1033
8780 | 12.266944 | 2.991 | 37.1599 | 2 | 4.8118 | 4.806846 | 23.15 | 0.163294 | 0.3356 | 0.3673604 | 0.1462306 | -0.1337 | 43.1032
8781 | 12.268333 | 2.991 | 37.1641 | 2 | 4.8009 | 4.8074 | 23.05 | 0.162214 | 0.3364 | 0.3673625 | 0.1460913 | -0.1337 | 43.1042
8782 | 12.269722 | 2.9892 | 37.1682 | 2 | 4.8131 | 4.80794 | 23.17 | 0.163396 | 0.3383 | 0.3673637 | 0.1459569 | -0.1337 | 43.1038
8783 | 12.271111 | 2.9892 | 37.1724 | 2 | 4.8118 | 4.8085 | 23.15 | 0.163294 | 0.34 | 0.3673633 | 0.1460156 | -0.1336 | 43.1041
8784 | 12.2725 | 2.9895 | 37.1765 | 2 | 4.8163 | 4.809035 | 23.2 | 0.163694 | 0.3418 | 0.3673623 | 0.1458879 | -0.1335 | 43.1041
8785 | 12.273889 | 2.9895 | 37.1807 | 2 | 4.8207 | 4.809536 | 23.24 | 0.164087 | 0.3443 | 0.3673606 | 0.1457662 | -0.1334 | 43.1042
8786 | 12.275278 | 2.9893 | 37.1848 | 2 | 4.8092 | 4.810053 | 23.13 | 0.163054 | 0.3454 | 0.3673577 | 0.1456462 | -0.1332 | 43.1051
8787 | 12.276667 | 2.9893 | 37.189 | 2 | 4.8137 | 4.810605 | 23.17 | 0.163374 | 0.3473 | 0.3673543 | 0.145531 | -0.133 | 43.1052
8788 | 12.278056 | 2.9895 | 37.1932 | 2 | 4.8169 | 4.811096 | 23.2 | 0.163698 | 0.3494 | 0.3673492 | 0.1454215 | -0.1328 | 43.1052
8789 | 12.279444 | 2.9895 | 37.1973 | 2 | 4.8258 | 4.811628 | 23.29 | 0.164767 | 0.3525 | 0.3673435 | 0.1453173 | -0.1326 | 43.1049
8790 | 12.281111 | 2.9903 | 37.2015 | 2 | 4.8035 | 4.812182 | 23.07 | 0.162426 | 0.3535 | 0.3673368 | 0.1452161 | -0.1323 | 43.107
8791 | 12.2825 | 2.9903 | 37.2056 | 2 | 4.8163 | 4.812726 | 23.2 | 0.163748 | 0.3549 | 0.3673299 | 0.1452984 | -0.132 | 43.1065
8792 | 12.283889 | 2.9933 | 37.2098 | 2 | 4.8213 | 4.813305 | 23.25 | 0.164248 | 0.3564 | 0.3673224 | 0.1452027 | -0.1316 | 43.1064
8793 | 12.285278 | 2.9933 | 37.2139 | 2 | 4.8175 | 4.813884 | 23.21 | 0.163877 | 0.3587 | 0.3673135 | 0.1451106 | -0.1311 | 43.107
8794 | 12.286667 | 2.9957 | 37.2181 | 2 | 4.8175 | 4.814426 | 23.21 | 0.163868 | 0.3601 | 0.3673038 | 0.1450218 | -0.1307 | 43.1072
8795 | 12.288056 | 2.9957 | 37.2223 | 2 | 4.8163 | 4.814997 | 23.2 | 0.163711 | 0.3609 | 0.3672936 | 0.1449363 | -0.1302 | 43.1076
8796 | 12.289444 | 2.9987 | 37.2264 | 2 | 4.8213 | 4.8155 | 23.25 | 0.16423 | 0.3623 | 0.3672823 | 0.1448541 | -0.1297 | 43.1076
8797 | 12.290833 | 2.9987 | 37.2306 | 2 | 4.8239 | 4.816037 | 23.27 | 0.164525 | 0.3642 | 0.3672695 | 0.1447769 | -0.1292 | 43.1077
8798 | 12.292222 | 3.0022 | 37.2348 | 2 | 4.8264 | 4.816585 | 23.29 | 0.164832 | 0.3667 | 0.3672554 | 0.1447052 | -0.1286 | 43.1078
8799 | 12.293611 | 3.0022 | 37.239 | 2 | 4.8226 | 4.817112 | 23.26 | 0.164342 | 0.3682 | 0.3672404 | 0.1448076 | -0.128 | 43.1083
8800 | 12.295 | 3.0077 | 37.2431 | 2 | 4.8283 | 4.817621 | 23.31 | 0.165017 | 0.37 | 0.3672248 | 0.144742 | -0.1273 | 43.1082
8801 | 12.296389 | 3.0077 | 37.2473 | 2 | 4.8201 | 4.818161 | 23.23 | 0.164118 | 0.3726 | 0.367208 | 0.1446822 | -0.1266 | 43.109
8802 | 12.297778 | 3.0128 | 37.2515 | 2 | 4.8252 | 4.818714 | 23.28 | 0.164711 | 0.3744 | 0.3671903 | 0.1446273 | -0.1258 | 43.1089
8803 | 12.299167 | 3.0128 | 37.2557 | 2 | 4.8175 | 4.819293 | 23.21 | 0.163896 | 0.3754 | 0.3671717 | 0.1445758 | -0.125 | 43.1097
8804 | 12.300556 | 3.0185 | 37.2599 | 2 | 4.8252 | 4.819788 | 23.28 | 0.164566 | 0.3774 | 0.3671528 | 0.1445292 | -0.1242 | 43.1096
8805 | 12.301944 | 3.0185 | 37.2641 | 2 | 4.8258 | 4.820338 | 23.29 | 0.164739 | 0.377 | 0.3671328 | 0.1444825 | -0.1234 | 43.1097
8806 | 12.303333 | 3.0247 | 37.2683 | 2 | 4.8188 | 4.820916 | 23.22 | 0.16397 | 0.3783 | 0.367112 | 0.1444386 | -0.1226 | 43.1104
8807 | 12.304722 | 3.0247 | 37.2725 | 2 | 4.8264 | 4.821434 | 23.29 | 0.164785 | 0.3798 | 0.3670904 | 0.1445561 | -0.1216 | 43.1102
8808 | 12.306111 | 3.0328 | 37.2767 | 2 | 4.822 | 4.821965 | 23.25 | 0.164295 | 0.3812 | 0.3670675 | 0.1445175 | -0.1207 | 43.1108
8809 | 12.3075 | 3.0328 | 37.2809 | 2 | 4.8271 | 4.822461 | 23.3 | 0.164796 | 0.382 | 0.3670433 | 0.1444821 | -0.1196 | 43.1107
8810 | 12.308889 | 3.0405 | 37.2852 | 2 | 4.8188 | 4.822963 | 23.22 | 0.164016 | 0.383 | 0.3670184 | 0.1444502 | -0.1186 | 43.1114
8811 | 12.310278 | 3.0405 | 37.2894 | 2 | 4.8442 | 4.823462 | 23.47 | 0.166634 | 0.3862 | 0.3669932 | 0.1444255 | -0.1176 | 43.1101
8812 | 12.311667 | 3.0488 | 37.2936 | 2 | 4.841 | 4.823941 | 23.44 | 0.166271 | 0.3887 | 0.3669668 | 0.1444068 | -0.1165 | 43.1106
8813 | 12.313056 | 3.0488 | 37.2979 | 2 | 4.8328 | 4.824498 | 23.36 | 0.165472 | 0.3902 | 0.3669399 | 0.144393 | -0.1154 | 43.1113
8814 | 12.314444 | 3.0577 | 37.3021 | 2 | 4.8379 | 4.82505 | 23.4 | 0.165955 | 0.3923 | 0.366912 | 0.1443826 | -0.1142 | 43.1113
8815 | 12.315833 | 3.0577 | 37.3064 | 2 | 4.8271 | 4.82559 | 23.3 | 0.164859 | 0.3943 | 0.3668829 | 0.1445187 | -0.113 | 43.1122
8816 | 12.317222 | 3.0683 | 37.3106 | 2 | 4.8188 | 4.826168 | 23.22 | 0.163979 | 0.3953 | 0.366853 | 0.1445138 | -0.1118 | 43.113
8817 | 12.318611 | 3.0683 | 37.3149 | 2 | 4.8353 | 4.826698 | 23.38 | 0.165658 | 0.3969 | 0.3668226 | 0.1445133 | -0.1105 | 43.1122
8818 | 12.32 | 3.0788 | 37.3192 | 2 | 4.8226 | 4.827228 | 23.26 | 0.164377 | 0.3977 | 0.3667915 | 0.1445143 | -0.1092 | 43.1132
8819 | 12.321389 | 3.0788 | 37.3235 | 2 | 4.8213 | 4.827746 | 23.25 | 0.164239 | 0.3973 | 0.3667512 | 0.1445157 | -0.1078 | 43.1135
8820 | 12.322778 | 3.0896 | 37.3278 | 2 | 4.8391 | 4.828248 | 23.42 | 0.166076 | 0.3984 | 0.3667102 | 0.1445202 | -0.1065 | 43.1126
8821 | 12.324167 | 3.0896 | 37.3321 | 2 | 4.8334 | 4.828757 | 23.36 | 0.16549 | 0.4001 | 0.3666681 | 0.1445292 | -0.1051 | 43.1132
8822 | 12.325556 | 3.1008 | 37.3364 | 2 | 4.841 | 4.829239 | 23.44 | 0.166308 | 0.4014 | 0.3666248 | 0.1445411 | -0.1037 | 43.1129
8823 | 12.326944 | 3.1008 | 37.3407 | 2 | 4.8188 | 4.829791 | 23.22 | 0.164016 | 0.4022 | 0.3665806 | 0.1446853 | -0.1022 | 43.1145
8824 | 12.328611 | 3.1138 | 37.345 | 2 | 4.822 | 4.830331 | 23.25 | 0.164313 | 0.4022 | 0.3665357 | 0.1446986 | -0.1007 | 43.115
8825 | 12.33 | 3.1138 | 37.3493 | 2 | 4.8283 | 4.830893 | 23.31 | 0.164971 | 0.4031 | 0.3664896 | 0.1447144 | -0.0991 | 43.1148
8826 | 12.331389 | 3.1265 | 37.3537 | 2 | 4.8417 | 4.831434 | 23.44 | 0.166274 | 0.4052 | 0.3664426 | 0.1447357 | -0.0976 | 43.1142
8827 | 12.332778 | 3.1265 | 37.358 | 2 | 4.8455 | 4.832031 | 23.48 | 0.166727 | 0.4076 | 0.3663946 | 0.1447625 | -0.096 | 43.1141
8828 | 12.334167 | 3.1396 | 37.3624 | 2 | 4.8417 | 4.832616 | 23.44 | 0.166392 | 0.4095 | 0.3663448 | 0.1447937 | -0.0944 | 43.1145
8829 | 12.335556 | 3.1396 | 37.3668 | 2 | 4.8423 | 4.833156 | 23.45 | 0.16642 | 0.4109 | 0.3662936 | 0.1448285 | -0.0927 | 43.1147
8830 | 12.336944 | 3.1531 | 37.3711 | 2 | 4.8334 | 4.833684 | 23.36 | 0.1655 | 0.4122 | 0.3662415 | 0.1448665 | -0.0911 | 43.1155
8831 | 12.338333 | 3.1531 | 37.3755 | 2 | 4.8448 | 4.834218 | 23.47 | 0.166718 | 0.4139 | 0.3661888 | 0.1450248 | -0.0894 | 43.1149
8832 | 12.339722 | 3.1681 | 37.3799 | 2 | 4.8372 | 4.834802 | 23.4 | 0.165872 | 0.416 | 0.3661353 | 0.1450696 | -0.0876 | 43.1156
8833 | 12.341111 | 3.1681 | 37.3843 | 2 | 4.8379 | 4.835292 | 23.4 | 0.165964 | 0.417 | 0.3660809 | 0.145117 | -0.0859 | 43.1158
8834 | 12.3425 | 3.183 | 37.3888 | 2 | 4.8499 | 4.835775 | 23.52 | 0.16713 | 0.4182 | 0.3660258 | 0.1451667 | -0.0841 | 43.1152
8835 | 12.343889 | 3.183 | 37.3932 | 2 | 4.8436 | 4.836315 | 23.46 | 0.166569 | 0.4196 | 0.3659699 | 0.1452201 | -0.0823 | 43.1157
8836 | 12.345278 | 3.1981 | 37.3976 | 2 | 4.8379 | 4.836877 | 23.4 | 0.165964 | 0.4198 | 0.3659133 | 0.1452749 | -0.0805 | 43.1163
8837 | 12.346667 | 3.1981 | 37.4021 | 2 | 4.8385 | 4.837477 | 23.41 | 0.166038 | 0.4217 | 0.3658561 | 0.1453343 | -0.0786 | 43.1164
8838 | 12.348056 | 3.2135 | 37.4065 | 2 | 4.8562 | 4.838058 | 23.58 | 0.167873 | 0.4234 | 0.3657974 | 0.1453977 | -0.0768 | 43.1155
8839 | 12.349444 | 3.2135 | 37.411 | 2 | 4.8461 | 4.83859 | 23.48 | 0.16682 | 0.4237 | 0.3657388 | 0.1455675 | -0.0749 | 43.1162
8840 | 12.350833 | 3.2302 | 37.4155 | 2 | 4.8417 | 4.839158 | 23.44 | 0.166309 | 0.4242 | 0.3656802 | 0.1456322 | -0.073 | 43.1167
8841 | 12.352222 | 3.2302 | 37.42 | 2 | 4.841 | 4.839671 | 23.44 | 0.16628 | 0.4255 | 0.3656212 | 0.1456997 | -0.071 | 43.1168
8842 | 12.353611 | 3.2467 | 37.4245 | 2 | 4.8442 | 4.840227 | 23.47 | 0.166653 | 0.4264 | 0.3655615 | 0.1457704 | -0.0691 | 43.1168
8843 | 12.355 | 3.2467 | 37.429 | 2 | 4.8505 | 4.840816 | 23.53 | 0.167286 | 0.4278 | 0.365501 | 0.1458452 | -0.0671 | 43.1165
8844 | 12.356389 | 3.2634 | 37.4336 | 2 | 4.8277 | 4.84137 | 23.31 | 0.164952 | 0.4279 | 0.3654404 | 0.1459212 | -0.0651 | 43.118
8845 | 12.357778 | 3.2634 | 37.4381 | 2 | 4.8499 | 4.841913 | 23.52 | 0.167174 | 0.4296 | 0.3653786 | 0.1460001 | -0.0631 | 43.1168
8846 | 12.359167 | 3.2802 | 37.4427 | 2 | 4.8398 | 4.842494 | 23.42 | 0.166187 | 0.4305 | 0.3653163 | 0.1460826 | -0.0611 | 43.1175
8847 | 12.360556 | 3.2802 | 37.4472 | 2 | 4.8467 | 4.843033 | 23.49 | 0.166895 | 0.4322 | 0.3652537 | 0.1462599 | -0.0591 | 43.1173
8848 | 12.361944 | 3.2982 | 37.4518 | 2 | 4.8524 | 4.843589 | 23.55 | 0.167472 | 0.4342 | 0.3651896 | 0.146349 | -0.057 | 43.117
8849 | 12.363333 | 3.2982 | 37.4564 | 2 | 4.8448 | 4.844135 | 23.47 | 0.16669 | 0.4352 | 0.3651245 | 0.1464405 | -0.055 | 43.1176
8850 | 12.364722 | 3.316 | 37.461 | 2 | 4.8543 | 4.844639 | 23.56 | 0.16764 | 0.4364 | 0.3650589 | 0.1465347 | -0.0529 | 43.1171
8851 | 12.366111 | 3.316 | 37.4656 | 2 | 4.8455 | 4.845185 | 23.48 | 0.166783 | 0.4365 | 0.3649929 | 0.1466301 | -0.0508 | 43.1178
8852 | 12.3675 | 3.3338 | 37.4702 | 2 | 4.8436 | 4.845717 | 23.46 | 0.166532 | 0.4383 | 0.3649269 | 0.1467295 | -0.0487 | 43.118
8853 | 12.368889 | 3.3338 | 37.4749 | 2 | 4.8372 | 4.846256 | 23.4 | 0.165899 | 0.4384 | 0.3648601 | 0.1468295 | -0.0466 | 43.1185
8854 | 12.370278 | 3.3517 | 37.4795 | 2 | 4.8568 | 4.846785 | 23.59 | 0.167929 | 0.4387 | 0.3647931 | 0.1469309 | -0.0445 | 43.1173
8855 | 12.371667 | 3.3517 | 37.4842 | 2 | 4.8537 | 4.847331 | 23.56 | 0.167603 | 0.4394 | 0.3647258 | 0.1471153 | -0.0424 | 43.1176
8856 | 12.373056 | 3.3705 | 37.4889 | 2 | 4.8328 | 4.847853 | 23.36 | 0.165425 | 0.4387 | 0.3646588 | 0.1472164 | -0.0403 | 43.119
8857 | 12.374444 | 3.3705 | 37.4936 | 2 | 4.8448 | 4.848368 | 23.47 | 0.166644 | 0.4379 | 0.3645921 | 0.1473166 | -0.0381 | 43.1183
8858 | 12.375833 | 3.389 | 37.4983 | 2 | 4.8442 | 4.848903 | 23.47 | 0.166653 | 0.4376 | 0.3645254 | 0.1474186 | -0.036 | 43.1184
8859 | 12.377222 | 3.389 | 37.503 | 2 | 4.8467 | 4.849474 | 23.49 | 0.166876 | 0.4384 | 0.3644583 | 0.1475233 | -0.0338 | 43.1183
8860 | 12.378611 | 3.4073 | 37.5077 | 2 | 4.8556 | 4.850017 | 23.58 | 0.167808 | 0.439 | 0.3643911 | 0.1476291 | -0.0317 | 43.1178
8861 | 12.380278 | 3.4073 | 37.5125 | 2 | 4.8537 | 4.850587 | 23.56 | 0.167621 | 0.4405 | 0.3643233 | 0.1477367 | -0.0296 | 43.1183
8862 | 12.381667 | 3.4256 | 37.5172 | 2 | 4.8556 | 4.851166 | 23.58 | 0.167827 | 0.4408 | 0.3642547 | 0.1478455 | -0.0274 | 43.1183
8863 | 12.383056 | 3.4256 | 37.522 | 2 | 4.8562 | 4.851715 | 23.58 | 0.167892 | 0.4413 | 0.3641859 | 0.1480273 | -0.0253 | 43.1183
8864 | 12.384444 | 3.4446 | 37.5268 | 2 | 4.8562 | 4.852222 | 23.58 | 0.167836 | 0.4411 | 0.3641166 | 0.1481365 | -0.0231 | 43.1183
8865 | 12.385833 | 3.4446 | 37.5316 | 2 | 4.8518 | 4.852783 | 23.54 | 0.167435 | 0.4409 | 0.3640481 | 0.1482463 | -0.021 | 43.1186
8866 | 12.387222 | 3.4632 | 37.5364 | 2 | 4.8651 | 4.853286 | 23.67 | 0.168733 | 0.4419 | 0.3639792 | 0.1483592 | -0.0188 | 43.1178
8867 | 12.388611 | 3.4632 | 37.5412 | 2 | 4.8442 | 4.853867 | 23.47 | 0.166597 | 0.4408 | 0.3639096 | 0.1484703 | -0.0167 | 43.1191
8868 | 12.39 | 3.4815 | 37.546 | 2 | 4.8613 | 4.854396 | 23.63 | 0.168377 | 0.441 | 0.3638391 | 0.1485814 | -0.0146 | 43.1181
8869 | 12.391389 | 3.4815 | 37.5509 | 2 | 4.8562 | 4.854956 | 23.58 | 0.167809 | 0.442 | 0.3637682 | 0.1486953 | -0.0125 | 43.1184
8870 | 12.392778 | 3.4996 | 37.5557 | 2 | 4.8562 | 4.85553 | 23.58 | 0.167748 | 0.4415 | 0.3636972 | 0.1488077 | -0.0104 | 43.1185
8871 | 12.394167 | 3.4996 | 37.5606 | 2 | 4.8606 | 4.856095 | 23.63 | 0.168312 | 0.4421 | 0.3636266 | 0.1489862 | -0.0083 | 43.1181
8872 | 12.395556 | 3.5181 | 37.5655 | 2 | 4.8537 | 4.856674 | 23.56 | 0.167557 | 0.4417 | 0.3635556 | 0.1490987 | -0.0062 | 43.1186
8873 | 12.396944 | 3.5181 | 37.5704 | 2 | 4.8619 | 4.857244 | 23.64 | 0.168415 | 0.442 | 0.3634843 | 0.1492129 | -0.0041 | 43.118
8874 | 12.398333 | 3.5362 | 37.5753 | 2 | 4.8625 | 4.857774 | 23.64 | 0.168499 | 0.4423 | 0.3634125 | 0.1493288 | -0.002 | 43.118
8875 | 12.399722 | 3.5362 | 37.5802 | 2 | 4.8568 | 4.858344 | 23.59 | 0.167957 | 0.4423 | 0.3633408 | 0.1494448 | 0 | 43.1183
8876 | 12.401111 | 3.554 | 37.5852 | 2 | 4.8619 | 4.858887 | 23.64 | 0.168471 | 0.4427 | 0.3632689 | 0.1495611 | 0.0021 | 43.1179
8877 | 12.4025 | 3.554 | 37.5901 | 2 | 4.8657 | 4.859475 | 23.67 | 0.168863 | 0.4441 | 0.3631967 | 0.1496804 | 0.0041 | 43.1177
8878 | 12.403889 | 3.5715 | 37.5951 | 2 | 4.8663 | 4.860036 | 23.68 | 0.168882 | 0.445 | 0.3631241 | 0.1498024 | 0.0061 | 43.1176
8879 | 12.405278 | 3.5715 | 37.6 | 2 | 4.8625 | 4.860603 | 23.64 | 0.168419 | 0.4454 | 0.3630517 | 0.1499812 | 0.0081 | 43.1179
8880 | 12.406667 | 3.5892 | 37.605 | 2 | 4.8619 | 4.861136 | 23.64 | 0.168452 | 0.4453 | 0.3629798 | 0.1501034 | 0.0101 | 43.1178
8881 | 12.408056 | 3.5892 | 37.61 | 2 | 4.8651 | 4.861737 | 23.67 | 0.168742 | 0.4457 | 0.3629079 | 0.1502267 | 0.0121 | 43.1176
8882 | 12.409444 | 3.6065 | 37.615 | 2 | 4.8606 | 4.86225 | 23.63 | 0.168321 | 0.4456 | 0.362836 | 0.1503499 | 0.014 | 43.1178
8883 | 12.410833 | 3.6065 | 37.62 | 2 | 4.8594 | 4.862764 | 23.61 | 0.168181 | 0.4447 | 0.362764 | 0.1504712 | 0.016 | 43.1178
8884 | 12.412222 | 3.6233 | 37.6251 | 2 | 4.8581 | 4.863334 | 23.6 | 0.168069 | 0.4446 | 0.3626919 | 0.1505917 | 0.0179 | 43.1178
8885 | 12.413611 | 3.6233 | 37.6301 | 2 | 4.8594 | 4.86385 | 23.61 | 0.168127 | 0.444 | 0.3626204 | 0.1507113 | 0.0197 | 43.1177
8886 | 12.415 | 3.6396 | 37.6352 | 2 | 4.872 | 4.864368 | 23.74 | 0.169436 | 0.4441 | 0.3625494 | 0.1508311 | 0.0216 | 43.1168
8887 | 12.416389 | 3.6396 | 37.6402 | 2 | 4.8688 | 4.864908 | 23.71 | 0.169219 | 0.4438 | 0.3624787 | 0.1510048 | 0.0234 | 43.1169
8888 | 12.417778 | 3.6561 | 37.6453 | 2 | 4.8606 | 4.865447 | 23.63 | 0.168285 | 0.4432 | 0.362408 | 0.1511227 | 0.0253 | 43.1173
8889 | 12.419167 | 3.6561 | 37.6504 | 2 | 4.8575 | 4.865982 | 23.6 | 0.168013 | 0.4423 | 0.3623373 | 0.1512396 | 0.0271 | 43.1174
8890 | 12.420556 | 3.672 | 37.6555 | 2 | 4.8606 | 4.866529 | 23.63 | 0.168303 | 0.4418 | 0.3622679 | 0.1513555 | 0.0289 | 43.1171
8891 | 12.421944 | 3.672 | 37.6606 | 2 | 4.8758 | 4.867033 | 23.77 | 0.169865 | 0.4423 | 0.3621986 | 0.1514739 | 0.0306 | 43.1161
8892 | 12.423333 | 3.6873 | 37.6658 | 2 | 4.8638 | 4.867584 | 23.66 | 0.168639 | 0.4419 | 0.3621299 | 0.1515921 | 0.0324 | 43.1167
8893 | 12.425 | 3.6873 | 37.6709 | 2 | 4.8651 | 4.868092 | 23.67 | 0.168724 | 0.4413 | 0.3620613 | 0.1517097 | 0.0341 | 43.1169
8894 | 12.426389 | 3.7021 | 37.676 | 2 | 4.8695 | 4.868653 | 23.71 | 0.169247 | 0.441 | 0.3619933 | 0.1518279 | 0.0357 | 43.1165
8895 | 12.427778 | 3.7021 | 37.6812 | 2 | 4.8657 | 4.869183 | 23.67 | 0.168781 | 0.4409 | 0.3619256 | 0.1519898 | 0.0373 | 43.1167
8896 | 12.429167 | 3.7169 | 37.6863 | 2 | 4.8638 | 4.869723 | 23.66 | 0.168677 | 0.4401 | 0.3618586 | 0.1521061 | 0.039 | 43.1166
8897 | 12.430556 | 3.7169 | 37.6915 | 2 | 4.8739 | 4.870196 | 23.75 | 0.169678 | 0.4399 | 0.3617922 | 0.1522218 | 0.0406 | 43.1159
8898 | 12.431944 | 3.7309 | 37.6967 | 2 | 4.8651 | 4.870673 | 23.67 | 0.168707 | 0.4392 | 0.3617257 | 0.1523362 | 0.0422 | 43.1164
8899 | 12.433333 | 3.7309 | 37.7019 | 2 | 4.8707 | 4.871217 | 23.72 | 0.169378 | 0.4391 | 0.3616596 | 0.1524495 | 0.0437 | 43.1158
8900 | 12.434722 | 3.7444 | 37.7071 | 2 | 4.8789 | 4.871807 | 23.8 | 0.170221 | 0.4392 | 0.3615945 | 0.1525631 | 0.0452 | 43.1152
8901 | 12.436111 | 3.7444 | 37.7123 | 2 | 4.8695 | 4.872318 | 23.71 | 0.169266 | 0.4384 | 0.3615295 | 0.1526757 | 0.0466 | 43.1156
8902 | 12.4375 | 3.7572 | 37.7175 | 2 | 4.8701 | 4.872889 | 23.72 | 0.169312 | 0.4382 | 0.3614655 | 0.1527877 | 0.048 | 43.1154
8903 | 12.438889 | 3.7572 | 37.7228 | 2 | 4.8695 | 4.873406 | 23.71 | 0.169256 | 0.4376 | 0.3614017 | 0.1529422 | 0.0494 | 43.1153
8904 | 12.440278 | 3.7699 | 37.728 | 2 | 4.8726 | 4.873922 | 23.74 | 0.169547 | 0.4365 | 0.3613379 | 0.1530509 | 0.0508 | 43.115
8905 | 12.441667 | 3.7699 | 37.7332 | 2 | 4.8751 | 4.874456 | 23.77 | 0.169894 | 0.4361 | 0.361274 | 0.1531593 | 0.0522 | 43.1147
8906 | 12.443056 | 3.782 | 37.7385 | 2 | 4.8714 | 4.874992 | 23.73 | 0.16937 | 0.4354 | 0.3612101 | 0.153266 | 0.0535 | 43.1148
8907 | 12.444444 | 3.782 | 37.7438 | 2 | 4.8688 | 4.875499 | 23.71 | 0.1692 | 0.4351 | 0.3611466 | 0.153372 | 0.0548 | 43.1147
8908 | 12.445833 | 3.7933 | 37.749 | 2 | 4.8669 | 4.876106 | 23.69 | 0.168957 | 0.434 | 0.3610842 | 0.1534756 | 0.056 | 43.1147
8909 | 12.447222 | 3.7933 | 37.7543 | 2 | 4.8707 | 4.876638 | 23.72 | 0.169368 | 0.4335 | 0.3610219 | 0.1535776 | 0.0572 | 43.1143
8910 | 12.448611 | 3.804 | 37.7596 | 2 | 4.8688 | 4.87711 | 23.71 | 0.169181 | 0.4324 | 0.3609602 | 0.1536786 | 0.0584 | 43.1142
8911 | 12.45 | 3.804 | 37.7649 | 2 | 4.8764 | 4.877616 | 23.78 | 0.169949 | 0.4322 | 0.3608992 | 0.1538216 | 0.0595 | 43.1136
8912 | 12.451389 | 3.8145 | 37.7702 | 2 | 4.8745 | 4.878182 | 23.76 | 0.169654 | 0.4314 | 0.3608394 | 0.1539205 | 0.0607 | 43.1136
8913 | 12.452778 | 3.8145 | 37.7755 | 2 | 4.882 | 4.87875 | 23.83 | 0.170494 | 0.4314 | 0.3607801 | 0.1540185 | 0.0618 | 43.1129
8914 | 12.454167 | 3.8242 | 37.7808 | 2 | 4.872 | 4.879259 | 23.74 | 0.169528 | 0.4301 | 0.3607218 | 0.1541145 | 0.0628 | 43.1133
8915 | 12.455556 | 3.8242 | 37.7861 | 2 | 4.8714 | 4.87977 | 23.73 | 0.169462 | 0.4288 | 0.3606637 | 0.1542083 | 0.0638 | 43.1132
8916 | 12.456944 | 3.8332 | 37.7915 | 2 | 4.8688 | 4.88031 | 23.71 | 0.169117 | 0.4275 | 0.3606066 | 0.154299 | 0.0648 | 43.1132
8917 | 12.458333 | 3.8332 | 37.7968 | 2 | 4.8764 | 4.880809 | 23.78 | 0.169904 | 0.427 | 0.36055 | 0.1543883 | 0.0657 | 43.1125
8918 | 12.459722 | 3.8415 | 37.8021 | 2 | 4.8701 | 4.881315 | 23.72 | 0.169284 | 0.4257 | 0.3604943 | 0.1544765 | 0.0666 | 43.1127
8919 | 12.461111 | 3.8415 | 37.8075 | 2 | 4.8739 | 4.881807 | 23.75 | 0.169696 | 0.4247 | 0.3604397 | 0.1546044 | 0.0674 | 43.1123
8920 | 12.4625 | 3.8496 | 37.8128 | 2 | 4.8896 | 4.882372 | 23.91 | 0.171347 | 0.4243 | 0.3603864 | 0.1546898 | 0.0683 | 43.1111
8921 | 12.463889 | 3.8496 | 37.8182 | 2 | 4.877 | 4.882855 | 23.79 | 0.17011 | 0.4235 | 0.3603344 | 0.1547736 | 0.0691 | 43.1116
8922 | 12.465278 | 3.8569 | 37.8235 | 2 | 4.8833 | 4.883412 | 23.85 | 0.170671 | 0.4233 | 0.3602831 | 0.1548571 | 0.0699 | 43.1111
8923 | 12.466667 | 3.8569 | 37.8289 | 2 | 4.8827 | 4.883931 | 23.84 | 0.170533 | 0.4232 | 0.3602333 | 0.154941 | 0.0706 | 43.111
8924 | 12.468056 | 3.8636 | 37.8343 | 2 | 4.8764 | 4.884423 | 23.78 | 0.169977 | 0.4219 | 0.3601851 | 0.1550228 | 0.0713 | 43.1111
8925 | 12.469444 | 3.8636 | 37.8396 | 2 | 4.8846 | 4.884954 | 23.86 | 0.17083 | 0.4221 | 0.3601383 | 0.1551059 | 0.0719 | 43.1104
8926 | 12.470833 | 3.8697 | 37.845 | 2 | 4.877 | 4.885454 | 23.79 | 0.170071 | 0.421 | 0.3600923 | 0.155187 | 0.0726 | 43.1107
8927 | 12.472222 | 3.8697 | 37.8504 | 2 | 4.882 | 4.885977 | 23.83 | 0.17053 | 0.4203 | 0.3600466 | 0.1553037 | 0.0731 | 43.1102
8928 | 12.473889 | 3.8755 | 37.8558 | 2 | 4.8864 | 4.886412 | 23.88 | 0.170972 | 0.4203 | 0.3600012 | 0.1553833 | 0.0737 | 43.1101
8929 | 12.475278 | 3.8755 | 37.8612 | 2 | 4.8933 | 4.886874 | 23.94 | 0.171714 | 0.4202 | 0.3599568 | 0.1554628 | 0.0743 | 43.1094
8930 | 12.476667 | 3.8806 | 37.8666 | 2 | 4.8958 | 4.887369 | 23.97 | 0.171986 | 0.4201 | 0.3599133 | 0.1555419 | 0.0748 | 43.1091
8931 | 12.478056 | 3.8806 | 37.872 | 2 | 4.8846 | 4.887832 | 23.86 | 0.170757 | 0.4194 | 0.3598706 | 0.1556191 | 0.0752 | 43.1096
8932 | 12.479444 | 3.885 | 37.8774 | 2 | 4.9002 | 4.888321 | 24.01 | 0.172466 | 0.4195 | 0.359829 | 0.1556982 | 0.0756 | 43.1083
8933 | 12.480833 | 3.885 | 37.8828 | 2 | 4.877 | 4.888879 | 23.79 | 0.170005 | 0.418 | 0.3597885 | 0.1557751 | 0.076 | 43.1096
8934 | 12.482222 | 3.8888 | 37.8882 | 2 | 4.8902 | 4.889314 | 23.91 | 0.17146 | 0.4176 | 0.3597493 | 0.1558516 | 0.0764 | 43.1085
8935 | 12.483611 | 3.8888 | 37.8936 | 2 | 4.9059 | 4.88982 | 24.07 | 0.173088 | 0.4182 | 0.3597115 | 0.1559613 | 0.0767 | 43.1073
8936 | 12.485 | 3.8925 | 37.899 | 2 | 4.8915 | 4.890371 | 23.93 | 0.171582 | 0.4174 | 0.3596751 | 0.1560373 | 0.077 | 43.108
8937 | 12.486389 | 3.8925 | 37.9044 | 2 | 4.9134 | 4.890849 | 24.14 | 0.173909 | 0.4185 | 0.3596399 | 0.1561152 | 0.0773 | 43.1064
8938 | 12.487778 | 3.8957 | 37.9098 | 2 | 4.882 | 4.891314 | 23.83 | 0.170577 | 0.4177 | 0.359606 | 0.1561915 | 0.0776 | 43.1082
8939 | 12.489167 | 3.8957 | 37.9152 | 2 | 4.8921 | 4.891828 | 23.93 | 0.171629 | 0.4169 | 0.359573 | 0.1562669 | 0.0778 | 43.1073
8940 | 12.490556 | 3.8982 | 37.9207 | 2 | 4.8764 | 4.892342 | 23.78 | 0.169968 | 0.4152 | 0.3595409 | 0.1563393 | 0.078 | 43.1081
8941 | 12.491944 | 3.8982 | 37.9261 | 2 | 4.8896 | 4.89278 | 23.91 | 0.171319 | 0.4152 | 0.35951 | 0.156412 | 0.0781 | 43.107
8942 | 12.493333 | 3.9002 | 37.9315 | 2 | 4.8927 | 4.893297 | 23.94 | 0.171657 | 0.4147 | 0.3594807 | 0.1564848 | 0.0782 | 43.1066
8943 | 12.494722 | 3.9002 | 37.9369 | 2 | 4.8783 | 4.893764 | 23.8 | 0.170039 | 0.4127 | 0.359452 | 0.1565814 | 0.0783 | 43.1074
8944 | 12.496111 | 3.902 | 37.9424 | 2 | 4.8921 | 4.894272 | 23.93 | 0.17161 | 0.4121 | 0.3594244 | 0.1566493 | 0.0784 | 43.1062
8945 | 12.4975 | 3.902 | 37.9478 | 2 | 4.8808 | 4.89476 | 23.82 | 0.170446 | 0.4101 | 0.3593979 | 0.1567144 | 0.0785 | 43.1067
8946 | 12.498889 | 3.903 | 37.9532 | 2 | 4.8915 | 4.895198 | 23.93 | 0.171507 | 0.4088 | 0.359372 | 0.156777 | 0.0785 | 43.1058
8947 | 12.500278 | 3.903 | 37.9586 | 2 | 4.9015 | 4.895671 | 24.02 | 0.172626 | 0.4086 | 0.359347 | 0.1568389 | 0.0785 | 43.1049
8948 | 12.501667 | 3.9036 | 37.9641 | 2 | 4.8927 | 4.896157 | 23.94 | 0.17163 | 0.4078 | 0.3593231 | 0.1568995 | 0.0785 | 43.1053
8949 | 12.503056 | 3.9036 | 37.9695 | 2 | 4.9059 | 4.896659 | 24.07 | 0.173069 | 0.4078 | 0.3593008 | 0.1569598 | 0.0784 | 43.1042
8950 | 12.504444 | 3.9036 | 37.9749 | 2 | 4.9015 | 4.897103 | 24.02 | 0.172607 | 0.4076 | 0.3592792 | 0.1570204 | 0.0783 | 43.1043
8951 | 12.505833 | 3.9036 | 37.9804 | 2 | 4.8915 | 4.897579 | 23.93 | 0.171621 | 0.4067 | 0.359259 | 0.1571041 | 0.0782 | 43.1046
8952 | 12.507222 | 3.9034 | 37.9858 | 2 | 4.8808 | 4.898085 | 23.82 | 0.170381 | 0.4047 | 0.3592398 | 0.1571594 | 0.078 | 43.1051
8953 | 12.508611 | 3.9034 | 37.9912 | 2 | 4.9096 | 4.898568 | 24.1 | 0.173484 | 0.405 | 0.3592222 | 0.1572152 | 0.0779 | 43.103
8954 | 12.51 | 3.9027 | 37.9966 | 2 | 4.914 | 4.898987 | 24.15 | 0.173909 | 0.4055 | 0.3592053 | 0.1572739 | 0.0777 | 43.1026
8955 | 12.511389 | 3.9027 | 38.0021 | 2 | 4.8996 | 4.899494 | 24.01 | 0.172382 | 0.4047 | 0.3591898 | 0.1573312 | 0.0775 | 43.1032
8956 | 12.512778 | 3.9016 | 38.0075 | 2 | 4.9027 | 4.899968 | 24.04 | 0.172816 | 0.4041 | 0.3591761 | 0.1573867 | 0.0773 | 43.1028
8957 | 12.514167 | 3.9016 | 38.0129 | 2 | 4.9027 | 4.900451 | 24.04 | 0.172657 | 0.4033 | 0.359164 | 0.1574416 | 0.077 | 43.1026
8958 | 12.515556 | 3.9001 | 38.0183 | 2 | 4.9021 | 4.900903 | 24.03 | 0.172636 | 0.4026 | 0.3591531 | 0.1574966 | 0.0767 | 43.1024
8959 | 12.516944 | 3.9001 | 38.0238 | 2 | 4.9077 | 4.901403 | 24.09 | 0.173276 | 0.4023 | 0.359143 | 0.1575678 | 0.0764 | 43.1018
8960 | 12.518611 | 3.8984 | 38.0292 | 2 | 4.8908 | 4.901874 | 23.92 | 0.171441 | 0.4007 | 0.3591335 | 0.1576193 | 0.0761 | 43.1031
8961 | 12.52 | 3.8984 | 38.0346 | 2 | 4.9021 | 4.902352 | 24.03 | 0.172636 | 0.4002 | 0.3591252 | 0.15767 | 0.0758 | 43.1021
8962 | 12.521389 | 3.8962 | 38.04 | 2 | 4.8971 | 4.902784 | 23.98 | 0.172118 | 0.3991 | 0.3591183 | 0.157718 | 0.0754 | 43.1022
8963 | 12.522778 | 3.8962 | 38.0454 | 2 | 4.9034 | 4.903282 | 24.04 | 0.172834 | 0.3983 | 0.3591127 | 0.1577649 | 0.075 | 43.1016
8964 | 12.524167 | 3.8937 | 38.0508 | 2 | 4.909 | 4.903725 | 24.1 | 0.173408 | 0.3981 | 0.3591081 | 0.1578115 | 0.0746 | 43.101
8965 | 12.525556 | 3.8937 | 38.0563 | 2 | 4.8927 | 4.904175 | 23.94 | 0.171666 | 0.3964 | 0.3591048 | 0.1578558 | 0.0742 | 43.1018
8966 | 12.526944 | 3.8908 | 38.0617 | 2 | 4.9215 | 4.904635 | 24.22 | 0.174721 | 0.3971 | 0.3591027 | 0.1578996 | 0.0738 | 43.0998
8967 | 12.528333 | 3.8908 | 38.0671 | 2 | 4.904 | 4.905103 | 24.05 | 0.172852 | 0.3962 | 0.3591023 | 0.1579602 | 0.0733 | 43.1007
8968 | 12.529722 | 3.8877 | 38.0725 | 2 | 4.899 | 4.905646 | 24 | 0.172353 | 0.3948 | 0.3591026 | 0.1579997 | 0.0729 | 43.1008
8969 | 12.531111 | 3.8877 | 38.0779 | 2 | 4.8996 | 4.906104 | 24.01 | 0.172429 | 0.3938 | 0.3591042 | 0.1580381 | 0.0724 | 43.1005
8970 | 12.5325 | 3.8843 | 38.0833 | 2 | 4.9027 | 4.9066 | 24.04 | 0.172739 | 0.3929 | 0.3591067 | 0.1580755 | 0.0719 | 43.1001
8971 | 12.533889 | 3.8843 | 38.0887 | 2 | 4.9127 | 4.907059 | 24.13 | 0.173824 | 0.3927 | 0.3591103 | 0.1581125 | 0.0714 | 43.0992
8972 | 12.535278 | 3.8807 | 38.0941 | 2 | 4.9196 | 4.90752 | 24.2 | 0.174551 | 0.3929 | 0.3591146 | 0.1581494 | 0.0709 | 43.0986
8973 | 12.536667 | 3.8807 | 38.0995 | 2 | 4.9184 | 4.90798 | 24.19 | 0.174353 | 0.3932 | 0.3591197 | 0.1581872 | 0.0703 | 43.0985
8974 | 12.538056 | 3.8767 | 38.1049 | 2 | 4.9071 | 4.908453 | 24.08 | 0.173249 | 0.3924 | 0.3591261 | 0.1582233 | 0.0698 | 43.0989
8975 | 12.539444 | 3.8767 | 38.1103 | 2 | 4.9196 | 4.90891 | 24.2 | 0.174523 | 0.3935 | 0.3591335 | 0.1582774 | 0.0692 | 43.098
8976 | 12.540833 | 3.8728 | 38.1156 | 2 | 4.9002 | 4.909356 | 24.01 | 0.17242 | 0.3921 | 0.3591418 | 0.1583129 | 0.0687 | 43.099
8977 | 12.542222 | 3.8728 | 38.121 | 2 | 4.9152 | 4.909797 | 24.16 | 0.174088 | 0.3916 | 0.3591512 | 0.1583466 | 0.0681 | 43.0978
8978 | 12.543611 | 3.8686 | 38.1264 | 2 | 4.919 | 4.910287 | 24.2 | 0.174485 | 0.3918 | 0.359161 | 0.1583791 | 0.0675 | 43.0974
8979 | 12.545 | 3.8686 | 38.1318 | 2 | 4.8965 | 4.910786 | 23.98 | 0.172109 | 0.39 | 0.359172 | 0.1584083 | 0.0669 | 43.0986
8980 | 12.546389 | 3.8641 | 38.1372 | 2 | 4.9246 | 4.911257 | 24.25 | 0.17509 | 0.3902 | 0.3591831 | 0.1584373 | 0.0663 | 43.0966
8981 | 12.547778 | 3.8641 | 38.1425 | 2 | 4.9171 | 4.911717 | 24.18 | 0.174258 | 0.3903 | 0.3591954 | 0.1584667 | 0.0657 | 43.0969
8982 | 12.549167 | 3.8594 | 38.1479 | 2 | 4.9015 | 4.912232 | 24.02 | 0.172617 | 0.3888 | 0.3592088 | 0.1584935 | 0.065 | 43.0977
8983 | 12.550556 | 3.8594 | 38.1533 | 2 | 4.914 | 4.912694 | 24.15 | 0.173854 | 0.3882 | 0.3592233 | 0.1585403 | 0.0644 | 43.0967
8984 | 12.551944 | 3.8547 | 38.1586 | 2 | 4.914 | 4.913146 | 24.15 | 0.173899 | 0.3875 | 0.3592388 | 0.1585647 | 0.0638 | 43.0965
8985 | 12.553333 | 3.8547 | 38.164 | 2 | 4.9152 | 4.913615 | 24.16 | 0.174069 | 0.3868 | 0.3592553 | 0.1585875 | 0.0631 | 43.0962
8986 | 12.554722 | 3.8498 | 38.1693 | 2 | 4.9127 | 4.914075 | 24.13 | 0.173824 | 0.3861 | 0.3592731 | 0.1586087 | 0.0625 | 43.0962
8987 | 12.556111 | 3.8498 | 38.1747 | 2 | 4.9221 | 4.914498 | 24.23 | 0.174759 | 0.3861 | 0.3592921 | 0.1586311 | 0.0618 | 43.0954
8988 | 12.5575 | 3.8446 | 38.18 | 2 | 4.9252 | 4.914955 | 24.26 | 0.175147 | 0.3862 | 0.359312 | 0.1586537 | 0.0611 | 43.095
8989 | 12.558889 | 3.8446 | 38.1854 | 2 | 4.9134 | 4.915453 | 24.14 | 0.17389 | 0.3855 | 0.3593335 | 0.1586755 | 0.0604 | 43.0955
8990 | 12.560278 | 3.8393 | 38.1907 | 2 | 4.9102 | 4.915959 | 24.11 | 0.17356 | 0.3844 | 0.3593563 | 0.1586946 | 0.0597 | 43.0956
8991 | 12.561667 | 3.8393 | 38.1961 | 2 | 4.9277 | 4.916415 | 24.28 | 0.175346 | 0.3844 | 0.3593801 | 0.1587339 | 0.059 | 43.0943
8992 | 12.563056 | 3.8341 | 38.2014 | 2 | 4.9134 | 4.916916 | 24.14 | 0.173861 | 0.3833 | 0.3594053 | 0.1587509 | 0.0583 | 43.095
8993 | 12.564444 | 3.8341 | 38.2067 | 2 | 4.9134 | 4.91743 | 24.14 | 0.17389 | 0.3825 | 0.3594313 | 0.1587681 | 0.0576 | 43.0948
8994 | 12.565833 | 3.8286 | 38.212 | 2 | 4.9252 | 4.917891 | 24.26 | 0.175118 | 0.3823 | 0.3594583 | 0.1587858 | 0.0569 | 43.0939
8995 | 12.5675 | 3.8286 | 38.2174 | 2 | 4.9339 | 4.918379 | 24.34 | 0.176028 | 0.383 | 0.3594863 | 0.1588049 | 0.0562 | 43.0935
8996 | 12.568889 | 3.8231 | 38.2227 | 2 | 4.9321 | 4.91889 | 24.33 | 0.175895 | 0.3837 | 0.3595155 | 0.1588254 | 0.0555 | 43.0934
8997 | 12.570278 | 3.8231 | 38.228 | 2 | 4.9215 | 4.919396 | 24.22 | 0.174731 | 0.3831 | 0.3595465 | 0.1588451 | 0.0547 | 43.0939
8998 | 12.571667 | 3.8174 | 38.2333 | 2 | 4.9215 | 4.91985 | 24.22 | 0.17475 | 0.3827 | 0.3595784 | 0.1588647 | 0.054 | 43.0938
8999 | 12.573056 | 3.8174 | 38.2386 | 2 | 4.9127 | 4.920295 | 24.13 | 0.173767 | 0.3771 | 0.3596114 | 0.1588869 | 0.0532 | 43.0942
9000 | 12.574444 | 3.8118 | 38.2439 | 2 | 4.9246 | 4.920794 | 24.25 | 0.175081 | 0.3773 | 0.3596452 | 0.1588968 | 0.0525 | 43.0932
9001 | 12.575833 | 3.8118 | 38.2492 | 2 | 4.9289 | 4.921295 | 24.29 | 0.175526 | 0.3778 | 0.3596801 | 0.158908 | 0.0518 | 43.0928
9002 | 12.577222 | 3.8061 | 38.2545 | 2 | 4.9258 | 4.92179 | 24.26 | 0.175213 | 0.3775 | 0.3597166 | 0.1589184 | 0.0511 | 43.0928
9003 | 12.578611 | 3.8061 | 38.2598 | 2 | 4.9221 | 4.922234 | 24.23 | 0.174816 | 0.377 | 0.359754 | 0.158928 | 0.0503 | 43.0928
9004 | 12.58 | 3.8003 | 38.2651 | 2 | 4.9265 | 4.922757 | 24.27 | 0.175242 | 0.377 | 0.359793 | 0.1589383 | 0.0496 | 43.0924
9005 | 12.581389 | 3.8003 | 38.2704 | 2 | 4.9283 | 4.923261 | 24.29 | 0.175459 | 0.3776 | 0.359833 | 0.1589499 | 0.0489 | 43.0921
9006 | 12.582778 | 3.7945 | 38.2756 | 2 | 4.9321 | 4.923737 | 24.33 | 0.175857 | 0.3781 | 0.3598741 | 0.1589629 | 0.0481 | 43.0917
9007 | 12.584167 | 3.7945 | 38.2809 | 2 | 4.9258 | 4.924264 | 24.26 | 0.175194 | 0.3779 | 0.3599157 | 0.1589847 | 0.0474 | 43.092
9008 | 12.585556 | 3.7889 | 38.2862 | 2 | 4.9376 | 4.924775 | 24.38 | 0.176474 | 0.3786 | 0.3599579 | 0.1589986 | 0.0467 | 43.091
9009 | 12.586944 | 3.7889 | 38.2915 | 2 | 4.9271 | 4.92524 | 24.28 | 0.175317 | 0.3785 | 0.3600011 | 0.1590123 | 0.0459 | 43.0915
9010 | 12.588333 | 3.7833 | 38.2967 | 2 | 4.9352 | 4.925799 | 24.36 | 0.17617 | 0.3795 | 0.3600446 | 0.1590286 | 0.0452 | 43.0909
9011 | 12.589722 | 3.7833 | 38.302 | 2 | 4.9376 | 4.92627 | 24.38 | 0.176454 | 0.3805 | 0.3600886 | 0.159047 | 0.0445 | 43.0905
9012 | 12.591111 | 3.7778 | 38.3072 | 2 | 4.9271 | 4.926779 | 24.28 | 0.175346 | 0.3803 | 0.3601334 | 0.1590672 | 0.0438 | 43.0911
9013 | 12.5925 | 3.7778 | 38.3125 | 2 | 4.9314 | 4.927269 | 24.32 | 0.17581 | 0.3803 | 0.3601786 | 0.1590875 | 0.0431 | 43.0906
9014 | 12.593889 | 3.7724 | 38.3178 | 2 | 4.937 | 4.927796 | 24.37 | 0.176426 | 0.3808 | 0.3602245 | 0.1591086 | 0.0424 | 43.0901
9015 | 12.595278 | 3.7724 | 38.323 | 2 | 4.9308 | 4.92834 | 24.31 | 0.175724 | 0.381 | 0.3602715 | 0.1591325 | 0.0417 | 43.0904
9016 | 12.596667 | 3.7671 | 38.3282 | 2 | 4.9302 | 4.928802 | 24.31 | 0.175639 | 0.3811 | 0.360319 | 0.1591541 | 0.041 | 43.0903
9017 | 12.598056 | 3.7671 | 38.3335 | 2 | 4.9445 | 4.929299 | 24.45 | 0.177167 | 0.3825 | 0.3603671 | 0.1591779 | 0.0403 | 43.0892
9018 | 12.599444 | 3.7621 | 38.3387 | 2 | 4.9296 | 4.929794 | 24.3 | 0.17563 | 0.3822 | 0.3604164 | 0.1592024 | 0.0396 | 43.09
9019 | 12.600833 | 3.7621 | 38.3439 | 2 | 4.937 | 4.930288 | 24.37 | 0.176351 | 0.3823 | 0.3604659 | 0.1592268 | 0.039 | 43.0894
9020 | 12.602222 | 3.7571 | 38.3492 | 2 | 4.942 | 4.930823 | 24.42 | 0.176939 | 0.3834 | 0.3605162 | 0.1592542 | 0.0383 | 43.0889
9021 | 12.603611 | 3.7571 | 38.3544 | 2 | 4.9308 | 4.931263 | 24.31 | 0.175744 | 0.3831 | 0.3605677 | 0.1592813 | 0.0377 | 43.0895
9022 | 12.605 | 3.7523 | 38.3596 | 2 | 4.9345 | 4.931732 | 24.35 | 0.1762 | 0.3832 | 0.3606196 | 0.1593081 | 0.037 | 43.089
9023 | 12.606389 | 3.7523 | 38.3648 | 2 | 4.9364 | 4.932248 | 24.37 | 0.17623 | 0.3836 | 0.3606715 | 0.159335 | 0.0364 | 43.0889
9024 | 12.607778 | 3.7477 | 38.37 | 2 | 4.9432 | 4.932768 | 24.44 | 0.177072 | 0.3842 | 0.3607247 | 0.1593635 | 0.0358 | 43.0883
9025 | 12.609167 | 3.7477 | 38.3752 | 2 | 4.942 | 4.933303 | 24.42 | 0.176958 | 0.3848 | 0.3607784 | 0.1593928 | 0.0352 | 43.0882
9026 | 12.610556 | 3.7434 | 38.3804 | 2 | 4.9507 | 4.933822 | 24.51 | 0.177795 | 0.3865 | 0.3608324 | 0.1594262 | 0.0346 | 43.0875
9027 | 12.611944 | 3.7434 | 38.3857 | 2 | 4.937 | 4.934324 | 24.37 | 0.176407 | 0.3865 | 0.360887 | 0.1594593 | 0.0341 | 43.0882
9028 | 12.613611 | 3.7392 | 38.3909 | 2 | 4.9376 | 4.934831 | 24.38 | 0.176512 | 0.3864 | 0.3609423 | 0.1594927 | 0.0335 | 43.0884
9029 | 12.615 | 3.7392 | 38.3961 | 2 | 4.9426 | 4.935308 | 24.43 | 0.17693 | 0.3873 | 0.3609976 | 0.1595288 | 0.0329 | 43.088
9030 | 12.616389 | 3.7353 | 38.4013 | 2 | 4.9358 | 4.935837 | 24.36 | 0.176236 | 0.3872 | 0.3610532 | 0.1595653 | 0.0324 | 43.0883
9031 | 12.617778 | 3.7353 | 38.4064 | 2 | 4.9364 | 4.936385 | 24.37 | 0.17636 | 0.3869 | 0.3611091 | 0.159595 | 0.0319 | 43.0881
9032 | 12.619167 | 3.7315 | 38.4116 | 2 | 4.9414 | 4.936909 | 24.42 | 0.176825 | 0.3868 | 0.3611655 | 0.1596308 | 0.0314 | 43.0877
9033 | 12.620556 | 3.7315 | 38.4168 | 2 | 4.9432 | 4.93741 | 24.44 | 0.177034 | 0.3868 | 0.3612223 | 0.1596677 | 0.0309 | 43.0874
9034 | 12.621944 | 3.728 | 38.422 | 2 | 4.9445 | 4.937945 | 24.45 | 0.177167 | 0.3867 | 0.3612794 | 0.1597052 | 0.0304 | 43.0872
9035 | 12.623333 | 3.728 | 38.4272 | 2 | 4.9358 | 4.938432 | 24.36 | 0.176353 | 0.3863 | 0.3613372 | 0.159743 | 0.0299 | 43.0876
9036 | 12.624722 | 3.7248 | 38.4324 | 2 | 4.9457 | 4.938951 | 24.46 | 0.177338 | 0.3862 | 0.3613951 | 0.1597809 | 0.0294 | 43.0869
9037 | 12.626111 | 3.7248 | 38.4376 | 2 | 4.9432 | 4.939462 | 24.44 | 0.177043 | 0.3862 | 0.3614536 | 0.1598198 | 0.029 | 43.0869
9038 | 12.6275 | 3.7217 | 38.4427 | 2 | 4.9327 | 4.939968 | 24.33 | 0.175962 | 0.385 | 0.3615123 | 0.1598578 | 0.0286 | 43.0875
9039 | 12.628889 | 3.7217 | 38.4479 | 2 | 4.9445 | 4.940496 | 24.45 | 0.177185 | 0.3856 | 0.3615717 | 0.1598792 | 0.0281 | 43.0866
9040 | 12.630278 | 3.7187 | 38.4531 | 2 | 4.9345 | 4.941023 | 24.35 | 0.176085 | 0.3847 | 0.3616309 | 0.1599166 | 0.0277 | 43.0871
9041 | 12.631667 | 3.7187 | 38.4583 | 2 | 4.9352 | 4.941533 | 24.36 | 0.176124 | 0.3841 | 0.3616901 | 0.1599527 | 0.0273 | 43.087
9042 | 12.633056 | 3.716 | 38.4634 | 2 | 4.9364 | 4.942074 | 24.37 | 0.176275 | 0.3833 | 0.36175 | 0.159988 | 0.0269 | 43.0868
9043 | 12.634444 | 3.716 | 38.4686 | 2 | 4.9414 | 4.94257 | 24.42 | 0.176863 | 0.3833 | 0.3618103 | 0.1600237 | 0.0266 | 43.0863
9044 | 12.635833 | 3.7134 | 38.4738 | 2 | 4.9445 | 4.943144 | 24.45 | 0.177205 | 0.3829 | 0.3618709 | 0.1600596 | 0.0262 | 43.0859
9045 | 12.637222 | 3.7134 | 38.4789 | 2 | 4.9494 | 4.943705 | 24.5 | 0.177737 | 0.3832 | 0.3619321 | 0.160096 | 0.0258 | 43.0855
9046 | 12.638611 | 3.711 | 38.4841 | 2 | 4.9408 | 4.944203 | 24.41 | 0.176758 | 0.3818 | 0.3619936 | 0.1601308 | 0.0255 | 43.086
9047 | 12.64 | 3.711 | 38.4892 | 2 | 4.9488 | 4.944733 | 24.49 | 0.177586 | 0.3827 | 0.3620551 | 0.1601441 | 0.0251 | 43.0854
9048 | 12.641389 | 3.7086 | 38.4944 | 2 | 4.9432 | 4.94524 | 24.44 | 0.177043 | 0.3819 | 0.3621169 | 0.1601791 | 0.0248 | 43.0856
9049 | 12.642778 | 3.7086 | 38.4995 | 2 | 4.9401 | 4.945807 | 24.4 | 0.176701 | 0.3809 | 0.3621789 | 0.1602132 | 0.0245 | 43.0857
9050 | 12.644167 | 3.7065 | 38.5047 | 2 | 4.947 | 4.946273 | 24.47 | 0.177414 | 0.3809 | 0.3622412 | 0.1602483 | 0.0242 | 43.0851
9051 | 12.645556 | 3.7065 | 38.5099 | 2 | 4.9364 | 4.946816 | 24.37 | 0.176341 | 0.3796 | 0.3623039 | 0.1602825 | 0.0239 | 43.0856
9052 | 12.646944 | 3.7046 | 38.515 | 2 | 4.9401 | 4.947356 | 24.4 | 0.176701 | 0.3792 | 0.3623669 | 0.1603162 | 0.0236 | 43.0853
9053 | 12.648333 | 3.7046 | 38.5201 | 2 | 4.9463 | 4.947892 | 24.47 | 0.177376 | 0.3797 | 0.3624299 | 0.1603503 | 0.0233 | 43.0848
9054 | 12.649722 | 3.7029 | 38.5253 | 2 | 4.9426 | 4.948408 | 24.43 | 0.176949 | 0.3796 | 0.3624934 | 0.1603847 | 0.0231 | 43.0849
9055 | 12.651111 | 3.7029 | 38.5304 | 2 | 4.9488 | 4.948953 | 24.49 | 0.17769 | 0.3798 | 0.3625574 | 0.1603889 | 0.0228 | 43.0844
9056 | 12.6525 | 3.7011 | 38.5356 | 2 | 4.9501 | 4.949454 | 24.5 | 0.177775 | 0.3791 | 0.3626216 | 0.1604224 | 0.0226 | 43.0842
9057 | 12.653889 | 3.7011 | 38.5407 | 2 | 4.9426 | 4.95 | 24.43 | 0.176939 | 0.3783 | 0.3626864 | 0.1604558 | 0.0223 | 43.0846
9058 | 12.655278 | 3.6996 | 38.5459 | 2 | 4.9538 | 4.950558 | 24.54 | 0.178174 | 0.3784 | 0.3627512 | 0.1604895 | 0.0221 | 43.0838
9059 | 12.656667 | 3.6996 | 38.551 | 2 | 4.9525 | 4.951122 | 24.53 | 0.178109 | 0.378 | 0.3628162 | 0.1605243 | 0.0219 | 43.0837
9060 | 12.658056 | 3.6984 | 38.5562 | 2 | 4.9563 | 4.951708 | 24.56 | 0.178432 | 0.3781 | 0.3628809 | 0.1605593 | 0.0217 | 43.0834
9061 | 12.659444 | 3.6984 | 38.5613 | 2 | 4.9445 | 4.952262 | 24.45 | 0.177224 | 0.3778 | 0.3629455 | 0.1605949 | 0.0215 | 43.084
9062 | 12.660833 | 3.6974 | 38.5664 | 2 | 4.9556 | 4.952852 | 24.56 | 0.178403 | 0.3783 | 0.3630103 | 0.1606311 | 0.0213 | 43.0832
9063 | 12.6625 | 3.6974 | 38.5716 | 2 | 4.9501 | 4.95335 | 24.5 | 0.177765 | 0.3783 | 0.3630753 | 0.1606282 | 0.0212 | 43.0838
9064 | 12.663889 | 3.6963 | 38.5767 | 2 | 4.9556 | 4.953936 | 24.56 | 0.178403 | 0.3783 | 0.3631408 | 0.1606644 | 0.021 | 43.0834
9065 | 12.665278 | 3.6963 | 38.5819 | 2 | 4.9457 | 4.954472 | 24.46 | 0.177347 | 0.3783 | 0.3632066 | 0.1607002 | 0.0209 | 43.0839
9066 | 12.666667 | 3.6956 | 38.587 | 2 | 4.9556 | 4.955 | 24.56 | 0.178384 | 0.3783 | 0.3632725 | 0.1607363 | 0.0207 | 43.0831
9067 | 12.668056 | 3.6956 | 38.5921 | 2 | 4.9606 | 4.955545 | 24.61 | 0.178927 | 0.3783 | 0.3633391 | 0.1607728 | 0.0206 | 43.0827
9068 | 12.669444 | 3.695 | 38.5973 | 2 | 4.9593 | 4.956096 | 24.6 | 0.178746 | 0.378 | 0.3634049 | 0.1608093 | 0.0205 | 43.0827
9069 | 12.670833 | 3.695 | 38.6024 | 2 | 4.9488 | 4.956665 | 24.49 | 0.17769 | 0.3772 | 0.3634705 | 0.1608452 | 0.0204 | 43.0832
9070 | 12.672222 | 3.6946 | 38.6075 | 2 | 4.9556 | 4.957176 | 24.56 | 0.178422 | 0.3759 | 0.3635363 | 0.1608799 | 0.0203 | 43.0827
9071 | 12.673611 | 3.6946 | 38.6127 | 2 | 4.9668 | 4.957798 | 24.67 | 0.179585 | 0.3773 | 0.3636021 | 0.1608721 | 0.0202 | 43.0819
9072 | 12.675 | 3.6941 | 38.6178 | 2 | 4.9618 | 4.958393 | 24.62 | 0.17907 | 0.3764 | 0.3636674 | 0.1609077 | 0.0201 | 43.0821
9073 | 12.676389 | 3.6941 | 38.623 | 2 | 4.9507 | 4.958922 | 24.51 | 0.17787 | 0.375 | 0.363733 | 0.1609406 | 0.02 | 43.0827
9074 | 12.677778 | 3.6939 | 38.6281 | 2 | 4.9556 | 4.959497 | 24.56 | 0.178346 | 0.3746 | 0.363798 | 0.1609728 | 0.0199 | 43.0823
9075 | 12.679167 | 3.6939 | 38.6332 | 2 | 4.9494 | 4.960039 | 24.5 | 0.17769 | 0.3738 | 0.3638626 | 0.161006 | 0.0199 | 43.0826
9076 | 12.680556 | 3.6938 | 38.6384 | 2 | 4.9618 | 4.960537 | 24.62 | 0.17907 | 0.3739 | 0.3639268 | 0.1610395 | 0.0198 | 43.0816
9077 | 12.681944 | 3.6938 | 38.6435 | 2 | 4.9513 | 4.961106 | 24.52 | 0.177908 | 0.3723 | 0.3639909 | 0.1610728 | 0.0198 | 43.0822
9078 | 12.683333 | 3.6939 | 38.6486 | 2 | 4.9544 | 4.961621 | 24.55 | 0.178299 | 0.3721 | 0.3640548 | 0.1611054 | 0.0197 | 43.0819
9079 | 12.684722 | 3.6939 | 38.6538 | 2 | 4.9618 | 4.962127 | 24.62 | 0.179109 | 0.3725 | 0.3641186 | 0.1610842 | 0.0197 | 43.0813
9080 | 12.686111 | 3.6936 | 38.6589 | 2 | 4.9674 | 4.962684 | 24.67 | 0.17969 | 0.3724 | 0.3641826 | 0.1611173 | 0.0197 | 43.0808
9081 | 12.6875 | 3.6936 | 38.6641 | 2 | 4.96 | 4.963218 | 24.6 | 0.178851 | 0.3717 | 0.3642468 | 0.1611488 | 0.0196 | 43.0812
9082 | 12.688889 | 3.6938 | 38.6692 | 2 | 4.9538 | 4.963766 | 24.54 | 0.178165 | 0.3701 | 0.3643104 | 0.1611785 | 0.0196 | 43.0815
9083 | 12.690278 | 3.6938 | 38.6743 | 2 | 4.9637 | 4.964238 | 24.64 | 0.179186 | 0.3695 | 0.3643741 | 0.1612082 | 0.0196 | 43.0808
9084 | 12.691667 | 3.6941 | 38.6795 | 2 | 4.9606 | 4.964761 | 24.61 | 0.178936 | 0.3689 | 0.3644374 | 0.1612381 | 0.0196 | 43.0808
9085 | 12.693056 | 3.6941 | 38.6846 | 2 | 4.9612 | 4.965232 | 24.61 | 0.179022 | 0.3682 | 0.364501 | 0.1612687 | 0.0196 | 43.0807
9086 | 12.694444 | 3.6945 | 38.6897 | 2 | 4.9631 | 4.965777 | 24.63 | 0.179175 | 0.3683 | 0.364565 | 0.1613007 | 0.0196 | 43.0805
9087 | 12.695833 | 3.6945 | 38.6949 | 2 | 4.9587 | 4.966364 | 24.59 | 0.178717 | 0.3672 | 0.3646283 | 0.1612638 | 0.0196 | 43.0806
9088 | 12.697222 | 3.6944 | 38.7 | 2 | 4.9618 | 4.966903 | 24.62 | 0.17907 | 0.3663 | 0.3646914 | 0.1612923 | 0.0196 | 43.0803
9089 | 12.698611 | 3.6944 | 38.7052 | 2 | 4.9631 | 4.967484 | 24.63 | 0.179165 | 0.3656 | 0.3647542 | 0.1613207 | 0.0196 | 43.0801
9090 | 12.7 | 3.6948 | 38.7103 | 2 | 4.9624 | 4.968012 | 24.63 | 0.179108 | 0.3652 | 0.3648176 | 0.1613498 | 0.0196 | 43.0801
9091 | 12.701389 | 3.6948 | 38.7154 | 2 | 4.9631 | 4.968508 | 24.63 | 0.179184 | 0.3642 | 0.3648805 | 0.1613779 | 0.0196 | 43.0799
9092 | 12.702778 | 3.6953 | 38.7206 | 2 | 4.9705 | 4.969047 | 24.71 | 0.180064 | 0.3648 | 0.3649431 | 0.1614082 | 0.0196 | 43.0793
9093 | 12.704167 | 3.6953 | 38.7257 | 2 | 4.9723 | 4.969575 | 24.72 | 0.180158 | 0.3643 | 0.3650047 | 0.1614387 | 0.0196 | 43.0791
9094 | 12.705833 | 3.6958 | 38.7308 | 2 | 4.9729 | 4.970129 | 24.73 | 0.18017 | 0.3641 | 0.3650652 | 0.1614686 | 0.0197 | 43.0794
9095 | 12.707222 | 3.6958 | 38.736 | 2 | 4.9649 | 4.970653 | 24.65 | 0.179404 | 0.3638 | 0.3651252 | 0.1614203 | 0.0197 | 43.0797
9096 | 12.708611 | 3.6957 | 38.7411 | 2 | 4.96 | 4.971192 | 24.6 | 0.178841 | 0.3629 | 0.3651853 | 0.1614481 | 0.0197 | 43.08
9097 | 12.71 | 3.6957 | 38.7463 | 2 | 4.9618 | 4.971755 | 24.62 | 0.179051 | 0.3616 | 0.3652462 | 0.1614745 | 0.0197 | 43.0797
9098 | 12.711389 | 3.6962 | 38.7514 | 2 | 4.9723 | 4.972376 | 24.72 | 0.180158 | 0.3618 | 0.3653072 | 0.1615011 | 0.0197 | 43.0789
9099 | 12.712778 | 3.6962 | 38.7565 | 2 | 4.9637 | 4.972943 | 24.64 | 0.179223 | 0.3607 | 0.3653683 | 0.1615271 | 0.0197 | 43.0794
9100 | 12.714167 | 3.6966 | 38.7617 | 2 | 4.9668 | 4.973488 | 24.67 | 0.179585 | 0.3595 | 0.365429 | 0.1615514 | 0.0197 | 43.0791
9101 | 12.715556 | 3.6966 | 38.7668 | 2 | 4.9698 | 4.973977 | 24.7 | 0.179957 | 0.359 | 0.3654894 | 0.1615756 | 0.0198 | 43.0787
9102 | 12.716944 | 3.697 | 38.772 | 2 | 4.9612 | 4.974497 | 24.61 | 0.178937 | 0.3576 | 0.3655489 | 0.161598 | 0.0198 | 43.0792
9103 | 12.718333 | 3.697 | 38.7771 | 2 | 4.9686 | 4.975084 | 24.69 | 0.179814 | 0.3573 | 0.3656082 | 0.1615343 | 0.0198 | 43.0786
9104 | 12.719722 | 3.6968 | 38.7822 | 2 | 4.9649 | 4.975601 | 24.65 | 0.179366 | 0.3563 | 0.3656667 | 0.1615544 | 0.0198 | 43.0788
9105 | 12.721111 | 3.6968 | 38.7874 | 2 | 4.9668 | 4.976147 | 24.67 | 0.179585 | 0.3548 | 0.3657247 | 0.1615714 | 0.0198 | 43.0785
9106 | 12.7225 | 3.6969 | 38.7925 | 2 | 4.9593 | 4.976621 | 24.6 | 0.178822 | 0.3531 | 0.3657823 | 0.161586 | 0.0198 | 43.0789
9107 | 12.723889 | 3.6969 | 38.7977 | 2 | 4.9766 | 4.977194 | 24.77 | 0.180713 | 0.3536 | 0.3658401 | 0.1616029 | 0.0198 | 43.0776
9108 | 12.725278 | 3.697 | 38.8028 | 2 | 4.9772 | 4.977764 | 24.77 | 0.180712 | 0.3533 | 0.3658972 | 0.1616203 | 0.0197 | 43.0775
9109 | 12.726667 | 3.697 | 38.8079 | 2 | 4.9766 | 4.978247 | 24.77 | 0.180674 | 0.3529 | 0.3659536 | 0.1616379 | 0.0197 | 43.0774
9110 | 12.728056 | 3.6971 | 38.8131 | 2 | 4.9686 | 4.978845 | 24.69 | 0.179843 | 0.3519 | 0.3660093 | 0.1616534 | 0.0197 | 43.0778
9111 | 12.729444 | 3.6971 | 38.8182 | 2 | 4.984 | 4.97938 | 24.84 | 0.181478 | 0.3526 | 0.3660648 | 0.1615784 | 0.0197 | 43.0767
9112 | 12.730833 | 3.6963 | 38.8234 | 2 | 4.9668 | 4.979899 | 24.67 | 0.179604 | 0.3519 | 0.3661196 | 0.161594 | 0.0196 | 43.0777
9113 | 12.732222 | 3.6963 | 38.8285 | 2 | 4.9846 | 4.980409 | 24.85 | 0.181516 | 0.352 | 0.3661737 | 0.1616109 | 0.0196 | 43.0765
9114 | 12.733611 | 3.6961 | 38.8336 | 2 | 4.9834 | 4.981007 | 24.83 | 0.181336 | 0.3518 | 0.3662279 | 0.1616276 | 0.0195 | 43.0765
9115 | 12.735 | 3.6961 | 38.8388 | 2 | 4.984 | 4.981511 | 24.84 | 0.181459 | 0.352 | 0.3662814 | 0.161645 | 0.0195 | 43.0763
9116 | 12.736389 | 3.6958 | 38.8439 | 2 | 4.9896 | 4.982016 | 24.9 | 0.182043 | 0.3523 | 0.3663342 | 0.1616633 | 0.0194 | 43.0758
9117 | 12.737778 | 3.6958 | 38.8491 | 2 | 4.9717 | 4.982544 | 24.72 | 0.18012 | 0.3506 | 0.3663865 | 0.1616789 | 0.0193 | 43.0768
9118 | 12.739167 | 3.6955 | 38.8542 | 2 | 4.968 | 4.983038 | 24.68 | 0.179728 | 0.3493 | 0.3664388 | 0.1616925 | 0.0193 | 43.077
9119 | 12.740556 | 3.6955 | 38.8593 | 2 | 4.9908 | 4.983531 | 24.91 | 0.182196 | 0.3495 | 0.3664908 | 0.1616098 | 0.0192 | 43.0754
9120 | 12.741944 | 3.6942 | 38.8645 | 2 | 4.9735 | 4.984061 | 24.74 | 0.180349 | 0.348 | 0.3665413 | 0.1616211 | 0.019 | 43.0764
9121 | 12.743333 | 3.6942 | 38.8696 | 2 | 4.9692 | 4.98462 | 24.69 | 0.179852 | 0.347 | 0.3665909 | 0.161632 | 0.0189 | 43.0766
9122 | 12.744722 | 3.6934 | 38.8747 | 2 | 4.9803 | 4.985175 | 24.8 | 0.181057 | 0.3462 | 0.3666407 | 0.1616428 | 0.0188 | 43.0758
9123 | 12.746111 | 3.6934 | 38.8799 | 2 | 4.9834 | 4.985713 | 24.83 | 0.181392 | 0.3463 | 0.3666899 | 0.1616543 | 0.0187 | 43.0754
9124 | 12.7475 | 3.6925 | 38.885 | 2 | 4.9637 | 4.986273 | 24.64 | 0.179214 | 0.344 | 0.3667385 | 0.1616623 | 0.0186 | 43.0766
9125 | 12.748889 | 3.6925 | 38.8901 | 2 | 4.9982 | 4.986771 | 24.98 | 0.182993 | 0.3444 | 0.3667865 | 0.1616719 | 0.0184 | 43.0743
9126 | 12.750278 | 3.6915 | 38.8953 | 2 | 4.9742 | 4.987329 | 24.74 | 0.18034 | 0.3431 | 0.3668337 | 0.1616797 | 0.0183 | 43.0757
9127 | 12.751667 | 3.6915 | 38.9004 | 2 | 4.984 | 4.98783 | 24.84 | 0.181459 | 0.3423 | 0.3668795 | 0.1615796 | 0.0181 | 43.075
9128 | 12.753333 | 3.6894 | 38.9055 | 2 | 4.9816 | 4.988409 | 24.82 | 0.181239 | 0.3409 | 0.3669241 | 0.1615836 | 0.0179 | 43.0754
9129 | 12.754722 | 3.6894 | 38.9107 | 2 | 4.9859 | 4.988918 | 24.86 | 0.181679 | 0.3411 | 0.3669686 | 0.1615888 | 0.0177 | 43.075
9130 | 12.756111 | 3.6878 | 38.9158 | 2 | 4.9748 | 4.989419 | 24.75 | 0.180454 | 0.3398 | 0.3670122 | 0.1615924 | 0.0175 | 43.0756
9131 | 12.7575 | 3.6878 | 38.9209 | 2 | 4.9772 | 4.989906 | 24.77 | 0.180731 | 0.3383 | 0.3670547 | 0.1615936 | 0.0173 | 43.0754
9132 | 12.758889 | 3.686 | 38.9261 | 2 | 4.9865 | 4.990423 | 24.87 | 0.181727 | 0.338 | 0.367096 | 0.1615944 | 0.017 | 43.0746
9133 | 12.760278 | 3.686 | 38.9312 | 2 | 4.9816 | 4.990949 | 24.82 | 0.18121 | 0.3374 | 0.3671366 | 0.1615949 | 0.0168 | 43.0749
9134 | 12.761667 | 3.6842 | 38.9363 | 2 | 4.9822 | 4.991528 | 24.82 | 0.181335 | 0.337 | 0.3671763 | 0.1615943 | 0.0166 | 43.0747
9135 | 12.763056 | 3.6842 | 38.9414 | 2 | 4.9779 | 4.992066 | 24.78 | 0.180789 | 0.3353 | 0.3672158 | 0.1614802 | 0.0163 | 43.0749
9136 | 12.764444 | 3.6813 | 38.9465 | 2 | 4.9785 | 4.992618 | 24.79 | 0.180875 | 0.3343 | 0.3672546 | 0.1614749 | 0.016 | 43.0748
9137 | 12.765833 | 3.6813 | 38.9517 | 2 | 4.9902 | 4.993162 | 24.9 | 0.182148 | 0.334 | 0.3672924 | 0.16147 | 0.0157 | 43.0739
9138 | 12.767222 | 3.6789 | 38.9568 | 2 | 4.9816 | 4.993703 | 24.82 | 0.181191 | 0.3332 | 0.3673297 | 0.1614629 | 0.0155 | 43.0744
9139 | 12.768611 | 3.6789 | 38.9619 | 2 | 4.9988 | 4.99425 | 24.99 | 0.183108 | 0.3333 | 0.3673657 | 0.1614574 | 0.0152 | 43.0731
9140 | 12.77 | 3.6764 | 38.967 | 2 | 4.9834 | 4.994792 | 24.83 | 0.181392 | 0.3324 | 0.3674007 | 0.1614513 | 0.0149 | 43.074
9141 | 12.771389 | 3.6764 | 38.9721 | 2 | 4.9889 | 4.995355 | 24.89 | 0.181995 | 0.3317 | 0.3674356 | 0.1614439 | 0.0145 | 43.0736
9142 | 12.772778 | 3.6739 | 38.9772 | 2 | 4.9994 | 4.995895 | 24.99 | 0.183147 | 0.3322 | 0.3674699 | 0.1614391 | 0.0142 | 43.0728
9143 | 12.774167 | 3.6739 | 38.9823 | 2 | 4.9889 | 4.996431 | 24.89 | 0.182034 | 0.3322 | 0.3675034 | 0.1613162 | 0.0139 | 43.0734
9144 | 12.775556 | 3.6703 | 38.9874 | 2 | 4.9969 | 4.996918 | 24.97 | 0.182887 | 0.3323 | 0.3675354 | 0.1613117 | 0.0135 | 43.0728
9145 | 12.776944 | 3.6703 | 38.9925 | 2 | 4.9932 | 4.997432 | 24.93 | 0.182437 | 0.3323 | 0.3675662 | 0.161307 | 0.0132 | 43.0729
9146 | 12.778333 | 3.6674 | 38.9976 | 2 | 4.984 | 4.997983 | 24.84 | 0.181449 | 0.3322 | 0.3675961 | 0.1613023 | 0.0128 | 43.0734
9147 | 12.779722 | 3.6674 | 39.0027 | 2 | 5.0031 | 4.998497 | 25.03 | 0.18355 | 0.3331 | 0.3676248 | 0.1612985 | 0.0125 | 43.0721
9148 | 12.781111 | 3.6645 | 39.0078 | 2 | 4.9908 | 4.999068 | 24.91 | 0.182196 | 0.3328 | 0.3676525 | 0.161294 | 0.0121 | 43.0728
9149 | 12.7825 | 3.6645 | 39.0129 | 2 | 4.9926 | 4.999559 | 24.93 | 0.182398 | 0.3321 | 0.3676789 | 0.1612877 | 0.0117 | 43.0726
9150 | 12.783889 | 3.6615 | 39.018 | 2 | 5.0018 | 5.00008 | 25.02 | 0.183406 | 0.3319 | 0.3677044 | 0.1612822 | 0.0114 | 43.0719
9151 | 12.785278 | 3.6615 | 39.0231 | 2 | 4.9969 | 5.000659 | 24.97 | 0.182887 | 0.3314 | 0.3677291 | 0.1611591 | 0.011 | 43.0721
9152 | 12.786667 | 3.6576 | 39.0282 | 2 | 5.0055 | 5.001134 | 25.06 | 0.183848 | 0.3322 | 0.3677523 | 0.1611543 | 0.0106 | 43.0714
9153 | 12.788056 | 3.6576 | 39.0333 | 2 | 4.9908 | 5.001653 | 24.91 | 0.182168 | 0.3314 | 0.3677741 | 0.1611488 | 0.0102 | 43.0723
9154 | 12.789444 | 3.6545 | 39.0384 | 2 | 4.9963 | 5.002212 | 24.96 | 0.182839 | 0.331 | 0.3677947 | 0.1611436 | 0.0098 | 43.0718
9155 | 12.790833 | 3.6545 | 39.0434 | 2 | 4.9889 | 5.002734 | 24.89 | 0.182034 | 0.3302 | 0.3678141 | 0.1611371 | 0.0094 | 43.0723
9156 | 12.792222 | 3.6513 | 39.0485 | 2 | 5 | 5.003233 | 25 | 0.183243 | 0.3301 | 0.367833 | 0.161131 | 0.0091 | 43.0715
9157 | 12.793611 | 3.6513 | 39.0536 | 2 | 5.0074 | 5.003806 | 25.07 | 0.183965 | 0.33 | 0.3678511 | 0.1611263 | 0.0087 | 43.0709
9158 | 12.795 | 3.6482 | 39.0587 | 2 | 4.9889 | 5.004319 | 24.89 | 0.181976 | 0.3287 | 0.3678693 | 0.16112 | 0.0083 | 43.072
9159 | 12.796389 | 3.6482 | 39.0637 | 2 | 4.9846 | 5.004868 | 24.85 | 0.181507 | 0.3275 | 0.3678866 | 0.1609862 | 0.0079 | 43.0723
9160 | 12.797778 | 3.6441 | 39.0688 | 2 | 5.0153 | 5.005444 | 25.15 | 0.184907 | 0.3281 | 0.3679028 | 0.160979 | 0.0075 | 43.0701
9161 | 12.799167 | 3.6441 | 39.0739 | 2 | 4.9926 | 5.005991 | 24.93 | 0.182417 | 0.3269 | 0.3679177 | 0.1609699 | 0.0071 | 43.0715
9162 | 12.800556 | 3.6407 | 39.0789 | 2 | 4.9982 | 5.006506 | 24.98 | 0.183041 | 0.3259 | 0.3679316 | 0.1609596 | 0.0067 | 43.0711
9163 | 12.802222 | 3.6407 | 39.084 | 2 | 5.0055 | 5.00704 | 25.06 | 0.183791 | 0.3259 | 0.367944 | 0.1609481 | 0.0062 | 43.0709
9164 | 12.803611 | 3.6373 | 39.089 | 2 | 5.0012 | 5.007571 | 25.01 | 0.183348 | 0.3255 | 0.3679552 | 0.1609366 | 0.0058 | 43.0711
9165 | 12.805 | 3.6373 | 39.0941 | 2 | 4.9975 | 5.008115 | 24.98 | 0.183033 | 0.3248 | 0.3679657 | 0.1609241 | 0.0054 | 43.0712
9166 | 12.806389 | 3.6339 | 39.0992 | 2 | 5.0086 | 5.008622 | 25.09 | 0.184205 | 0.3249 | 0.3679752 | 0.1609121 | 0.005 | 43.0704
9167 | 12.807778 | 3.6339 | 39.1042 | 2 | 4.9871 | 5.00915 | 24.87 | 0.181832 | 0.324 | 0.3679837 | 0.1607723 | 0.0046 | 43.0718
9168 | 12.809167 | 3.6296 | 39.1093 | 2 | 5.0074 | 5.009667 | 25.07 | 0.184012 | 0.3241 | 0.3679911 | 0.160759 | 0.0042 | 43.0704
9169 | 12.810556 | 3.6296 | 39.1143 | 2 | 5.0184 | 5.010204 | 25.18 | 0.185245 | 0.3247 | 0.3679972 | 0.160746 | 0.0037 | 43.0696
9170 | 12.811944 | 3.626 | 39.1193 | 2 | 5.0202 | 5.010709 | 25.2 | 0.185372 | 0.3256 | 0.3680022 | 0.1607348 | 0.0033 | 43.0695
9171 | 12.813333 | 3.626 | 39.1244 | 2 | 4.9994 | 5.011243 | 24.99 | 0.183109 | 0.3246 | 0.3680058 | 0.1607217 | 0.0029 | 43.0707
9172 | 12.814722 | 3.6224 | 39.1294 | 2 | 5.0025 | 5.011757 | 25.02 | 0.183473 | 0.324 | 0.368008 | 0.1607076 | 0.0025 | 43.0705
9173 | 12.816111 | 3.6224 | 39.1345 | 2 | 5.0129 | 5.012318 | 25.13 | 0.184581 | 0.3245 | 0.3680093 | 0.1606937 | 0.0021 | 43.0697
9174 | 12.8175 | 3.619 | 39.1395 | 2 | 5.0153 | 5.012858 | 25.15 | 0.18486 | 0.3245 | 0.368009 | 0.16068 | 0.0016 | 43.0695
9175 | 12.818889 | 3.619 | 39.1445 | 2 | 5.0031 | 5.01336 | 25.03 | 0.183579 | 0.3241 | 0.3680075 | 0.1605426 | 0.0012 | 43.0702
9176 | 12.820278 | 3.6145 | 39.1495 | 2 | 5.0202 | 5.013874 | 25.2 | 0.185447 | 0.3247 | 0.3680052 | 0.1605293 | 0.0008 | 43.069
9177 | 12.821667 | 3.6145 | 39.1546 | 2 | 5.0025 | 5.014426 | 25.02 | 0.183561 | 0.3247 | 0.3680017 | 0.1605168 | 0.0003 | 43.0701
9178 | 12.823056 | 3.6109 | 39.1596 | 2 | 5.0202 | 5.014938 | 25.2 | 0.185447 | 0.3255 | 0.3679964 | 0.1605053 | -0.0001 | 43.0689
9179 | 12.824444 | 3.6109 | 39.1646 | 2 | 5.0006 | 5.015462 | 25.01 | 0.183291 | 0.325 | 0.3679903 | 0.1604931 | -0.0005 | 43.0701
9180 | 12.825833 | 3.6073 | 39.1696 | 2 | 5.0263 | 5.016007 | 25.26 | 0.186123 | 0.3261 | 0.3679788 | 0.1604826 | -0.001 | 43.0684
9181 | 12.827222 | 3.6073 | 39.1746 | 2 | 5.0074 | 5.016541 | 25.07 | 0.184012 | 0.3257 | 0.3679664 | 0.1604716 | -0.0014 | 43.0696
9182 | 12.828611 | 3.6039 | 39.1797 | 2 | 5.0153 | 5.017075 | 25.15 | 0.184851 | 0.3261 | 0.367953 | 0.1604612 | -0.0018 | 43.069
9183 | 12.83 | 3.6039 | 39.1847 | 2 | 5.0178 | 5.017644 | 25.18 | 0.185167 | 0.3261 | 0.3679385 | 0.160328 | -0.0022 | 43.0687
9184 | 12.831389 | 3.5996 | 39.1897 | 2 | 5.0196 | 5.018165 | 25.2 | 0.185351 | 0.3261 | 0.3679229 | 0.1603178 | -0.0027 | 43.0686
9185 | 12.832778 | 3.5996 | 39.1947 | 2 | 5.019 | 5.018739 | 25.19 | 0.185312 | 0.3271 | 0.367906 | 0.1603094 | -0.0031 | 43.0685
9186 | 12.834167 | 3.5961 | 39.1997 | 2 | 5.0165 | 5.019268 | 25.17 | 0.185033 | 0.327 | 0.3678879 | 0.1602999 | -0.0035 | 43.0686
9187 | 12.835556 | 3.5961 | 39.2047 | 2 | 5.03 | 5.019814 | 25.3 | 0.186528 | 0.3281 | 0.3678693 | 0.1602909 | -0.0039 | 43.0677
9188 | 12.836944 | 3.5928 | 39.2097 | 2 | 5.0348 | 5.020367 | 25.35 | 0.187129 | 0.3295 | 0.3678494 | 0.1602837 | -0.0043 | 43.0673
9189 | 12.838333 | 3.5928 | 39.2147 | 2 | 5.0257 | 5.02093 | 25.26 | 0.186094 | 0.3305 | 0.367828 | 0.1602781 | -0.0047 | 43.0678
9190 | 12.839722 | 3.5897 | 39.2197 | 2 | 5.0318 | 5.02151 | 25.32 | 0.186731 | 0.3313 | 0.3678058 | 0.1602746 | -0.0051 | 43.0674
9191 | 12.841111 | 3.5897 | 39.2247 | 2 | 5.0342 | 5.022089 | 25.34 | 0.187002 | 0.3326 | 0.3677827 | 0.1601563 | -0.0054 | 43.0672
9192 | 12.8425 | 3.5859 | 39.2296 | 2 | 5.0147 | 5.022647 | 25.15 | 0.184879 | 0.3327 | 0.3677587 | 0.1601554 | -0.0058 | 43.0684
9193 | 12.843889 | 3.5859 | 39.2346 | 2 | 5.0342 | 5.023165 | 25.34 | 0.186983 | 0.3337 | 0.3677332 | 0.160156 | -0.0062 | 43.0671
9194 | 12.845278 | 3.5829 | 39.2396 | 2 | 5.0269 | 5.023724 | 25.27 | 0.186152 | 0.3349 | 0.3677067 | 0.1601578 | -0.0066 | 43.0676
9195 | 12.846667 | 3.5829 | 39.2446 | 2 | 5.011 | 5.02433 | 25.11 | 0.184426 | 0.3342 | 0.3676792 | 0.1601583 | -0.0069 | 43.0686
9196 | 12.848056 | 3.5802 | 39.2496 | 2 | 5.0342 | 5.024894 | 25.34 | 0.187022 | 0.3355 | 0.3676501 | 0.1601609 | -0.0073 | 43.0669
9197 | 12.849722 | 3.5802 | 39.2546 | 2 | 5.0342 | 5.02551 | 25.34 | 0.186974 | 0.3368 | 0.3676196 | 0.160165 | -0.0076 | 43.0673
9198 | 12.851111 | 3.5777 | 39.2595 | 2 | 5.0294 | 5.026035 | 25.29 | 0.18648 | 0.3376 | 0.3675872 | 0.1601704 | -0.0079 | 43.0676
9199 | 12.8525 | 3.5777 | 39.2645 | 2 | 5.0233 | 5.026603 | 25.23 | 0.185775 | 0.3373 | 0.3675544 | 0.1600634 | -0.0082 | 43.068
9200 | 12.853889 | 3.5746 | 39.2695 | 2 | 5.0422 | 5.027141 | 25.42 | 0.187922 | 0.3389 | 0.3675202 | 0.1600712 | -0.0085 | 43.0666
9201 | 12.855278 | 3.5746 | 39.2744 | 2 | 5.0275 | 5.027711 | 25.28 | 0.186277 | 0.3396 | 0.3674852 | 0.1600799 | -0.0088 | 43.0676
9202 | 12.856667 | 3.5723 | 39.2794 | 2 | 5.0294 | 5.02825 | 25.29 | 0.186451 | 0.3404 | 0.3674485 | 0.1600889 | -0.0091 | 43.0674
9203 | 12.858056 | 3.5723 | 39.2844 | 2 | 5.0275 | 5.028777 | 25.28 | 0.18622 | 0.3408 | 0.3674107 | 0.1600978 | -0.0094 | 43.0675
9204 | 12.859444 | 3.5703 | 39.2893 | 2 | 5.03 | 5.029316 | 25.3 | 0.1865 | 0.341 | 0.3673722 | 0.1601066 | -0.0097 | 43.0673
9205 | 12.860833 | 3.5703 | 39.2943 | 2 | 5.0476 | 5.029829 | 25.48 | 0.188533 | 0.3433 | 0.3673322 | 0.160119 | -0.0099 | 43.066
9206 | 12.862222 | 3.5687 | 39.2993 | 2 | 5.0373 | 5.030384 | 25.37 | 0.187419 | 0.3439 | 0.3672907 | 0.1601322 | -0.0101 | 43.0667
9207 | 12.863611 | 3.5687 | 39.3042 | 2 | 5.044 | 5.030975 | 25.44 | 0.188125 | 0.3457 | 0.3672476 | 0.160044 | -0.0103 | 43.0662
9208 | 12.865 | 3.5664 | 39.3092 | 2 | 5.033 | 5.031516 | 25.33 | 0.186867 | 0.346 | 0.3672033 | 0.1600609 | -0.0106 | 43.0669
9209 | 12.866389 | 3.5664 | 39.3141 | 2 | 5.0446 | 5.032098 | 25.45 | 0.188174 | 0.348 | 0.3671584 | 0.1600803 | -0.0108 | 43.0661
9210 | 12.867778 | 3.565 | 39.3191 | 2 | 5.0348 | 5.032673 | 25.35 | 0.187129 | 0.3482 | 0.3671126 | 0.1600998 | -0.011 | 43.0667
9211 | 12.869167 | 3.565 | 39.3241 | 2 | 5.0306 | 5.033227 | 25.31 | 0.186615 | 0.3486 | 0.3670656 | 0.1601184 | -0.0111 | 43.067
9212 | 12.870556 | 3.564 | 39.329 | 2 | 5.0446 | 5.03374 | 25.45 | 0.188154 | 0.35 | 0.3670175 | 0.1601386 | -0.0113 | 43.066
9213 | 12.871944 | 3.564 | 39.334 | 2 | 5.0543 | 5.034335 | 25.55 | 0.18926 | 0.3522 | 0.3669683 | 0.1601619 | -0.0114 | 43.0653
9214 | 12.873333 | 3.5634 | 39.3389 | 2 | 5.0391 | 5.034945 | 25.39 | 0.187583 | 0.3531 | 0.366918 | 0.1601862 | -0.0115 | 43.0663
9215 | 12.874722 | 3.5634 | 39.3439 | 2 | 5.0391 | 5.035522 | 25.39 | 0.187544 | 0.3535 | 0.3668662 | 0.1601173 | -0.0116 | 43.0663
9216 | 12.876111 | 3.5622 | 39.3488 | 2 | 5.047 | 5.036104 | 25.47 | 0.188494 | 0.3549 | 0.366813 | 0.1601447 | -0.0117 | 43.0657
9217 | 12.8775 | 3.5622 | 39.3538 | 2 | 5.0409 | 5.036654 | 25.41 | 0.187728 | 0.3561 | 0.3667589 | 0.160174 | -0.0118 | 43.0661
9218 | 12.878889 | 3.562 | 39.3587 | 2 | 5.047 | 5.037225 | 25.47 | 0.188445 | 0.3578 | 0.3667037 | 0.1602052 | -0.0119 | 43.0656
9219 | 12.880278 | 3.562 | 39.3637 | 2 | 5.044 | 5.037798 | 25.44 | 0.188106 | 0.3586 | 0.3666486 | 0.1602372 | -0.0119 | 43.0658
9220 | 12.881667 | 3.5622 | 39.3686 | 2 | 5.0452 | 5.038349 | 25.45 | 0.188242 | 0.3598 | 0.3665922 | 0.1602708 | -0.0119 | 43.0657
9221 | 12.883056 | 3.5622 | 39.3736 | 2 | 5.0579 | 5.038912 | 25.58 | 0.189649 | 0.3606 | 0.3665347 | 0.1603047 | -0.0119 | 43.0648
9222 | 12.884444 | 3.5627 | 39.3785 | 2 | 5.0391 | 5.039453 | 25.39 | 0.187544 | 0.3611 | 0.3664761 | 0.1603385 | -0.0119 | 43.066
9223 | 12.885833 | 3.5627 | 39.3835 | 2 | 5.0494 | 5.040026 | 25.5 | 0.188678 | 0.3624 | 0.3664163 | 0.1602898 | -0.0119 | 43.0653
9224 | 12.887222 | 3.5629 | 39.3884 | 2 | 5.047 | 5.040624 | 25.47 | 0.188369 | 0.3637 | 0.3663555 | 0.1603282 | -0.0118 | 43.0655
9225 | 12.888611 | 3.5629 | 39.3934 | 2 | 5.0573 | 5.041145 | 25.58 | 0.189562 | 0.366 | 0.3662942 | 0.1603697 | -0.0118 | 43.0647
9226 | 12.89 | 3.5639 | 39.3983 | 2 | 5.0494 | 5.041772 | 25.5 | 0.188697 | 0.367 | 0.3662314 | 0.1604122 | -0.0117 | 43.0652
9227 | 12.891389 | 3.5639 | 39.4033 | 2 | 5.0513 | 5.042329 | 25.52 | 0.188826 | 0.3682 | 0.3661676 | 0.1604561 | -0.0116 | 43.0651
9228 | 12.892778 | 3.5653 | 39.4083 | 2 | 5.0555 | 5.042874 | 25.56 | 0.189387 | 0.3697 | 0.3661025 | 0.1605023 | -0.0115 | 43.0647
9229 | 12.894167 | 3.5653 | 39.4132 | 2 | 5.044 | 5.043427 | 25.44 | 0.188049 | 0.3706 | 0.3660366 | 0.1605493 | -0.0114 | 43.0655
9230 | 12.895556 | 3.5671 | 39.4182 | 2 | 5.0494 | 5.043975 | 25.5 | 0.188717 | 0.3715 | 0.3659692 | 0.160597 | -0.0112 | 43.065
9231 | 12.896944 | 3.5671 | 39.4231 | 2 | 5.047 | 5.044561 | 25.47 | 0.188465 | 0.3719 | 0.3659005 | 0.1605692 | -0.011 | 43.0651
9232 | 12.898611 | 3.5686 | 39.4281 | 2 | 5.0598 | 5.045164 | 25.6 | 0.189873 | 0.3732 | 0.3658305 | 0.1606199 | -0.0109 | 43.0646
9233 | 12.9 | 3.5686 | 39.4331 | 2 | 5.0531 | 5.045743 | 25.53 | 0.189086 | 0.3743 | 0.3657594 | 0.1606717 | -0.0107 | 43.065
9234 | 12.901389 | 3.5709 | 39.438 | 2 | 5.061 | 5.046314 | 25.61 | 0.189942 | 0.3762 | 0.3656875 | 0.1607264 | -0.0104 | 43.0645
9235 | 12.902778 | 3.5709 | 39.443 | 2 | 5.0579 | 5.046913 | 25.58 | 0.189611 | 0.3774 | 0.365615 | 0.1607819 | -0.0102 | 43.0647
9236 | 12.904167 | 3.5736 | 39.448 | 2 | 5.0664 | 5.047444 | 25.67 | 0.190641 | 0.3792 | 0.3655419 | 0.1608397 | -0.0099 | 43.064
9237 | 12.905556 | 3.5736 | 39.4529 | 2 | 5.0573 | 5.048036 | 25.58 | 0.189562 | 0.3808 | 0.365468 | 0.1608992 | -0.0096 | 43.0646
9238 | 12.906944 | 3.5768 | 39.4579 | 2 | 5.0567 | 5.048638 | 25.57 | 0.189494 | 0.3822 | 0.3653939 | 0.1609599 | -0.0093 | 43.0646
9239 | 12.908333 | 3.5768 | 39.4629 | 2 | 5.0567 | 5.049156 | 25.57 | 0.189572 | 0.3834 | 0.3653184 | 0.1609576 | -0.009 | 43.0645
9240 | 12.909722 | 3.5798 | 39.4678 | 2 | 5.0573 | 5.049759 | 25.58 | 0.18962 | 0.385 | 0.3652416 | 0.1610231 | -0.0087 | 43.0645
9241 | 12.911111 | 3.5798 | 39.4728 | 2 | 5.0488 | 5.050355 | 25.49 | 0.188611 | 0.3853 | 0.3651632 | 0.1610886 | -0.0083 | 43.065
9242 | 12.9125 | 3.5835 | 39.4778 | 2 | 5.0664 | 5.050865 | 25.67 | 0.190564 | 0.3869 | 0.3650843 | 0.1611556 | -0.0079 | 43.0638
9243 | 12.913889 | 3.5835 | 39.4828 | 2 | 5.0604 | 5.051426 | 25.61 | 0.189883 | 0.3878 | 0.3650049 | 0.161223 | -0.0075 | 43.0641
9244 | 12.915278 | 3.5877 | 39.4878 | 2 | 5.0555 | 5.052003 | 25.56 | 0.189377 | 0.3888 | 0.3649253 | 0.1612912 | -0.0071 | 43.0644
9245 | 12.916667 | 3.5877 | 39.4928 | 2 | 5.064 | 5.052586 | 25.64 | 0.190388 | 0.3898 | 0.3648449 | 0.1613605 | -0.0066 | 43.0637
9246 | 12.918056 | 3.5922 | 39.4978 | 2 | 5.067 | 5.053151 | 25.67 | 0.190633 | 0.3909 | 0.364764 | 0.16143 | -0.0062 | 43.0635
9247 | 12.919444 | 3.5922 | 39.5028 | 2 | 5.0707 | 5.053733 | 25.71 | 0.19106 | 0.3928 | 0.3646816 | 0.1614498 | -0.0057 | 43.0632
9248 | 12.920833 | 3.5966 | 39.5078 | 2 | 5.0561 | 5.054328 | 25.56 | 0.189435 | 0.3933 | 0.3645985 | 0.1615235 | -0.0052 | 43.0641
9249 | 12.922222 | 3.5966 | 39.5128 | 2 | 5.0586 | 5.054904 | 25.59 | 0.189717 | 0.3941 | 0.3645149 | 0.1615972 | -0.0047 | 43.0639
9250 | 12.923611 | 3.6016 | 39.5178 | 2 | 5.0664 | 5.055462 | 25.67 | 0.190641 | 0.3953 | 0.3644308 | 0.1616721 | -0.0042 | 43.0633
9251 | 12.925 | 3.6016 | 39.5228 | 2 | 5.0628 | 5.056064 | 25.63 | 0.190165 | 0.3955 | 0.3643461 | 0.1617461 | -0.0036 | 43.0635
9252 | 12.926389 | 3.607 | 39.5278 | 2 | 5.0628 | 5.056621 | 25.63 | 0.190292 | 0.3963 | 0.3642606 | 0.16182 | -0.0031 | 43.0634
9253 | 12.927778 | 3.607 | 39.5328 | 2 | 5.0701 | 5.057182 | 25.71 | 0.191021 | 0.3979 | 0.3641751 | 0.1618955 | -0.0025 | 43.0629
9254 | 12.929167 | 3.6127 | 39.5378 | 2 | 5.0634 | 5.057775 | 25.64 | 0.190262 | 0.3995 | 0.3640887 | 0.1619718 | -0.0019 | 43.0633
9255 | 12.930556 | 3.6127 | 39.5429 | 2 | 5.0531 | 5.058391 | 25.53 | 0.189204 | 0.3996 | 0.3640014 | 0.1620108 | -0.0012 | 43.0638
9256 | 12.931944 | 3.6183 | 39.5479 | 2 | 5.0604 | 5.059011 | 25.61 | 0.189921 | 0.3998 | 0.3639133 | 0.1620875 | -0.0006 | 43.0634
9257 | 12.933333 | 3.6183 | 39.5529 | 2 | 5.0713 | 5.059587 | 25.72 | 0.191148 | 0.4011 | 0.3638247 | 0.1621653 | 0 | 43.0626
9258 | 12.934722 | 3.6243 | 39.558 | 2 | 5.0646 | 5.06014 | 25.65 | 0.190437 | 0.4025 | 0.3637352 | 0.1622444 | 0.0006 | 43.0629
9259 | 12.936111 | 3.6243 | 39.563 | 2 | 5.0604 | 5.06071 | 25.61 | 0.189941 | 0.4027 | 0.3636459 | 0.1623232 | 0.0013 | 43.0631
9260 | 12.9375 | 3.6306 | 39.5681 | 2 | 5.0676 | 5.061292 | 25.68 | 0.190758 | 0.4035 | 0.3635558 | 0.1624024 | 0.002 | 43.0626
9261 | 12.938889 | 3.6306 | 39.5731 | 2 | 5.0652 | 5.061893 | 25.66 | 0.190485 | 0.4044 | 0.3634649 | 0.1624821 | 0.0027 | 43.0627
9262 | 12.940278 | 3.6371 | 39.5782 | 2 | 5.0701 | 5.062472 | 25.71 | 0.191031 | 0.4049 | 0.363373 | 0.1625618 | 0.0034 | 43.0622
9263 | 12.941667 | 3.6371 | 39.5832 | 2 | 5.0586 | 5.063026 | 25.59 | 0.189756 | 0.4053 | 0.3632805 | 0.1626156 | 0.0041 | 43.063
9264 | 12.943056 | 3.6436 | 39.5883 | 2 | 5.0658 | 5.063612 | 25.66 | 0.190593 | 0.4064 | 0.3631876 | 0.1626978 | 0.0048 | 43.0624
9265 | 12.944444 | 3.6436 | 39.5933 | 2 | 5.0689 | 5.064203 | 25.69 | 0.190914 | 0.407 | 0.3630945 | 0.1627802 | 0.0055 | 43.0621
9266 | 12.945833 | 3.6504 | 39.5984 | 2 | 5.0689 | 5.064801 | 25.69 | 0.190934 | 0.4081 | 0.3630015 | 0.1628634 | 0.0062 | 43.062
9267 | 12.947222 | 3.6504 | 39.6035 | 2 | 5.0543 | 5.065375 | 25.55 | 0.18926 | 0.4076 | 0.3629078 | 0.1629444 | 0.007 | 43.0629
9268 | 12.948889 | 3.6574 | 39.6086 | 2 | 5.0689 | 5.06596 | 25.69 | 0.190875 | 0.4079 | 0.3628133 | 0.1630246 | 0.0077 | 43.0622
9269 | 12.950278 | 3.6574 | 39.6137 | 2 | 5.0494 | 5.066508 | 25.5 | 0.188756 | 0.4066 | 0.3627178 | 0.1631015 | 0.0085 | 43.0634
9270 | 12.951667 | 3.6646 | 39.6188 | 2 | 5.0701 | 5.067101 | 25.71 | 0.19107 | 0.4068 | 0.3626221 | 0.1631771 | 0.0093 | 43.0619
9271 | 12.953056 | 3.6646 | 39.6239 | 2 | 5.067 | 5.067721 | 25.67 | 0.190709 | 0.4078 | 0.3625256 | 0.1632413 | 0.0101 | 43.0621
9272 | 12.954444 | 3.6717 | 39.629 | 2 | 5.0803 | 5.068283 | 25.81 | 0.192172 | 0.4096 | 0.362429 | 0.1633217 | 0.0109 | 43.0611
9273 | 12.955833 | 3.6717 | 39.6341 | 2 | 5.067 | 5.068867 | 25.67 | 0.19069 | 0.4096 | 0.362332 | 0.1634005 | 0.0116 | 43.0619
9274 | 12.957222 | 3.6789 | 39.6392 | 2 | 5.0658 | 5.069488 | 25.66 | 0.190573 | 0.4098 | 0.3622343 | 0.163478 | 0.0124 | 43.0619
9275 | 12.958611 | 3.6789 | 39.6443 | 2 | 5.0701 | 5.070069 | 25.71 | 0.19105 | 0.4096 | 0.3621364 | 0.1635543 | 0.0132 | 43.0615
9276 | 12.96 | 3.6863 | 39.6494 | 2 | 5.0628 | 5.070628 | 25.63 | 0.190213 | 0.4098 | 0.3620386 | 0.1636301 | 0.014 | 43.0619
9277 | 12.961389 | 3.6863 | 39.6545 | 2 | 5.0791 | 5.071241 | 25.8 | 0.192054 | 0.4117 | 0.3619406 | 0.1637084 | 0.0149 | 43.0607
9278 | 12.962778 | 3.6938 | 39.6597 | 2 | 5.0731 | 5.071795 | 25.74 | 0.191391 | 0.4121 | 0.3618418 | 0.1637859 | 0.0157 | 43.0609
9279 | 12.964167 | 3.6938 | 39.6648 | 2 | 5.0743 | 5.072376 | 25.75 | 0.191547 | 0.4127 | 0.3617426 | 0.1638647 | 0.0165 | 43.0608
9280 | 12.965556 | 3.7013 | 39.67 | 2 | 5.0876 | 5.072933 | 25.88 | 0.193012 | 0.414 | 0.361643 | 0.1639454 | 0.0173 | 43.0597
9281 | 12.966944 | 3.7013 | 39.6751 | 2 | 5.067 | 5.073491 | 25.67 | 0.19068 | 0.414 | 0.3615432 | 0.1640255 | 0.0182 | 43.061
9282 | 12.968333 | 3.7088 | 39.6803 | 2 | 5.0725 | 5.074064 | 25.73 | 0.191303 | 0.4145 | 0.3614432 | 0.1641045 | 0.019 | 43.0605
9283 | 12.969722 | 3.7088 | 39.6854 | 2 | 5.0682 | 5.074655 | 25.69 | 0.190865 | 0.4145 | 0.3613435 | 0.164182 | 0.0198 | 43.0607
9284 | 12.971111 | 3.7163 | 39.6906 | 2 | 5.0707 | 5.075257 | 25.71 | 0.191099 | 0.4148 | 0.3612436 | 0.1642598 | 0.0206 | 43.0604
9285 | 12.9725 | 3.7163 | 39.6957 | 2 | 5.0682 | 5.075798 | 25.69 | 0.190807 | 0.4143 | 0.3611433 | 0.1643362 | 0.0214 | 43.0605
9286 | 12.973889 | 3.7239 | 39.7009 | 2 | 5.0731 | 5.076408 | 25.74 | 0.191372 | 0.414 | 0.3610429 | 0.1644116 | 0.0223 | 43.06
9287 | 12.975278 | 3.7239 | 39.7061 | 2 | 5.0731 | 5.076979 | 25.74 | 0.191314 | 0.4138 | 0.3609425 | 0.1644962 | 0.0231 | 43.0599
9288 | 12.976667 | 3.7314 | 39.7113 | 2 | 5.0815 | 5.077568 | 25.82 | 0.192328 | 0.414 | 0.3608417 | 0.1645715 | 0.0239 | 43.0592
9289 | 12.978056 | 3.7314 | 39.7165 | 2 | 5.0743 | 5.078147 | 25.75 | 0.191352 | 0.4142 | 0.360741 | 0.1646467 | 0.0247 | 43.0596
9290 | 12.979444 | 3.7386 | 39.7217 | 2 | 5.0737 | 5.078701 | 25.74 | 0.191411 | 0.4142 | 0.3606393 | 0.1647195 | 0.0255 | 43.0595
9291 | 12.980833 | 3.7386 | 39.7269 | 2 | 5.0719 | 5.079272 | 25.72 | 0.191187 | 0.4142 | 0.3605377 | 0.1647913 | 0.0263 | 43.0595
9292 | 12.982222 | 3.7457 | 39.7321 | 2 | 5.0809 | 5.079814 | 25.82 | 0.192259 | 0.4147 | 0.3604356 | 0.1648484 | 0.0271 | 43.0587
9293 | 12.983611 | 3.7457 | 39.7373 | 2 | 5.0664 | 5.080371 | 25.67 | 0.190612 | 0.4137 | 0.3603341 | 0.1649042 | 0.0279 | 43.0595
9294 | 12.985 | 3.7526 | 39.7425 | 2 | 5.087 | 5.080935 | 25.88 | 0.192982 | 0.4145 | 0.3602321 | 0.1649615 | 0.0286 | 43.058
9295 | 12.986389 | 3.7526 | 39.7477 | 2 | 5.0815 | 5.081475 | 25.82 | 0.192347 | 0.4148 | 0.3601307 | 0.1650654 | 0.0294 | 43.0582
9296 | 12.987778 | 3.7596 | 39.7529 | 2 | 5.084 | 5.082049 | 25.85 | 0.192611 | 0.4153 | 0.3600294 | 0.165124 | 0.0301 | 43.0579
9297 | 12.989167 | 3.7596 | 39.7582 | 2 | 5.084 | 5.082631 | 25.85 | 0.192601 | 0.4156 | 0.3599281 | 0.1651833 | 0.0309 | 43.0578
9298 | 12.990556 | 3.766 | 39.7634 | 2 | 5.0767 | 5.083181 | 25.77 | 0.19182 | 0.4157 | 0.3598264 | 0.1652418 | 0.0316 | 43.0581
9299 | 12.991944 | 3.766 | 39.7686 | 2 | 5.0821 | 5.083753 | 25.83 | 0.192377 | 0.4158 | 0.3597246 | 0.1652997 | 0.0323 | 43.0576
9300 | 12.993333 | 3.7723 | 39.7739 | 2 | 5.0767 | 5.084282 | 25.77 | 0.19182 | 0.4154 | 0.3596224 | 0.1653549 | 0.033 | 43.0578
9301 | 12.994722 | 3.7723 | 39.7791 | 2 | 5.0779 | 5.084822 | 25.79 | 0.191889 | 0.4149 | 0.3595204 | 0.1654083 | 0.0337 | 43.0576
9302 | 12.996111 | 3.7784 | 39.7844 | 2 | 5.0924 | 5.085382 | 25.93 | 0.193579 | 0.4154 | 0.3594185 | 0.1654608 | 0.0343 | 43.0564
9303 | 12.9975 | 3.7784 | 39.7896 | 2 | 5.0701 | 5.085926 | 25.71 | 0.191002 | 0.4146 | 0.359316 | 0.1655693 | 0.035 | 43.0578
9304 | 12.998889 | 3.7845 | 39.7949 | 2 | 5.0791 | 5.086472 | 25.8 | 0.192035 | 0.4143 | 0.3592139 | 0.1656199 | 0.0356 | 43.0571
9305 | 13.000556 | 3.7845 | 39.8002 | 2 | 5.0894 | 5.087034 | 25.9 | 0.193217 | 0.4146 | 0.3591119 | 0.1656699 | 0.0362 | 43.0566
9306 | 13.001944 | 3.79 | 39.8054 | 2 | 5.0828 | 5.087572 | 25.83 | 0.192445 | 0.4139 | 0.3590101 | 0.1657184 | 0.0368 | 43.0569
9307 | 13.003333 | 3.79 | 39.8107 | 2 | 5.0942 | 5.088151 | 25.95 | 0.193689 | 0.4151 | 0.3589086 | 0.1657683 | 0.0374 | 43.056
9308 | 13.004722 | 3.7952 | 39.816 | 2 | 5.0828 | 5.088681 | 25.83 | 0.192484 | 0.4149 | 0.3588083 | 0.1658175 | 0.038 | 43.0565
9309 | 13.006111 | 3.7952 | 39.8212 | 2 | 5.0954 | 5.0892 | 25.96 | 0.193902 | 0.4154 | 0.3587083 | 0.1658669 | 0.0385 | 43.0555
9310 | 13.0075 | 3.8001 | 39.8265 | 2 | 5.0815 | 5.089748 | 25.82 | 0.192357 | 0.4149 | 0.3586078 | 0.1659139 | 0.0391 | 43.0563
9311 | 13.008889 | 3.8001 | 39.8318 | 2 | 5.0876 | 5.090261 | 25.88 | 0.193051 | 0.4149 | 0.3585075 | 0.1660263 | 0.0396 | 43.0557
9312 | 13.010278 | 3.8052 | 39.8371 | 2 | 5.0852 | 5.0908 | 25.86 | 0.192777 | 0.4148 | 0.3584076 | 0.166073 | 0.0401 | 43.0557
9313 | 13.011667 | 3.8052 | 39.8424 | 2 | 5.0924 | 5.091342 | 25.93 | 0.193579 | 0.415 | 0.3583078 | 0.1661205 | 0.0406 | 43.055
9314 | 13.013056 | 3.8095 | 39.8477 | 2 | 5.0809 | 5.091875 | 25.82 | 0.19224 | 0.4141 | 0.3582089 | 0.1661653 | 0.0411 | 43.0557
9315 | 13.014444 | 3.8095 | 39.853 | 2 | 5.1014 | 5.092426 | 26.02 | 0.194568 | 0.4147 | 0.3581105 | 0.1662114 | 0.0415 | 43.0541
9316 | 13.015833 | 3.8136 | 39.8583 | 2 | 5.0888 | 5.09297 | 25.9 | 0.193168 | 0.4145 | 0.358012 | 0.1662557 | 0.0419 | 43.0547
9317 | 13.017222 | 3.8136 | 39.8636 | 2 | 5.087 | 5.093472 | 25.88 | 0.193012 | 0.4138 | 0.3579139 | 0.1662978 | 0.0424 | 43.0547
9318 | 13.018611 | 3.8173 | 39.8689 | 2 | 5.0815 | 5.093999 | 25.82 | 0.192347 | 0.4131 | 0.3578167 | 0.1663384 | 0.0428 | 43.0549
9319 | 13.02 | 3.8173 | 39.8742 | 2 | 5.0791 | 5.094523 | 25.8 | 0.192035 | 0.4119 | 0.357726 | 0.1664475 | 0.0432 | 43.0549
9320 | 13.021389 | 3.8212 | 39.8795 | 2 | 5.0821 | 5.095051 | 25.83 | 0.192377 | 0.4113 | 0.357636 | 0.1664849 | 0.0435 | 43.0545
9321 | 13.022778 | 3.8212 | 39.8848 | 2 | 5.0749 | 5.095532 | 25.75 | 0.191616 | 0.4098 | 0.3575468 | 0.1665187 | 0.0438 | 43.0548
9322 | 13.024167 | 3.8242 | 39.8902 | 2 | 5.0984 | 5.096078 | 25.99 | 0.194264 | 0.4101 | 0.3574584 | 0.1665525 | 0.0441 | 43.053
9323 | 13.025556 | 3.8242 | 39.8955 | 2 | 5.0761 | 5.096579 | 25.77 | 0.191694 | 0.4085 | 0.3573713 | 0.1665833 | 0.0444 | 43.0544
9324 | 13.026944 | 3.8268 | 39.9008 | 2 | 5.0936 | 5.097095 | 25.94 | 0.193736 | 0.4084 | 0.3572852 | 0.1666138 | 0.0447 | 43.053
9325 | 13.028333 | 3.8268 | 39.9061 | 2 | 5.0894 | 5.097587 | 25.9 | 0.193217 | 0.4082 | 0.3571997 | 0.1666433 | 0.0449 | 43.0531
9326 | 13.029722 | 3.8291 | 39.9115 | 2 | 5.0912 | 5.09812 | 25.92 | 0.193442 | 0.4078 | 0.3571155 | 0.1666712 | 0.0452 | 43.0528
9327 | 13.031111 | 3.8291 | 39.9168 | 2 | 5.0846 | 5.098651 | 25.85 | 0.192689 | 0.407 | 0.3570315 | 0.1667743 | 0.0454 | 43.053
9328 | 13.0325 | 3.8315 | 39.9221 | 2 | 5.0834 | 5.099181 | 25.84 | 0.192572 | 0.406 | 0.3569482 | 0.166799 | 0.0456 | 43.0529
9329 | 13.033889 | 3.8315 | 39.9274 | 2 | 5.0948 | 5.099706 | 25.96 | 0.193853 | 0.4061 | 0.3568662 | 0.1668232 | 0.0458 | 43.052
9330 | 13.035278 | 3.833 | 39.9328 | 2 | 5.0821 | 5.100233 | 25.83 | 0.192377 | 0.4042 | 0.3567854 | 0.1668442 | 0.0459 | 43.0527
9331 | 13.036667 | 3.833 | 39.9381 | 2 | 5.0882 | 5.10076 | 25.89 | 0.193061 | 0.4028 | 0.3567055 | 0.166864 | 0.046 | 43.0521
9332 | 13.038056 | 3.8341 | 39.9434 | 2 | 5.1032 | 5.101302 | 26.04 | 0.194853 | 0.4029 | 0.3566265 | 0.1668836 | 0.0461 | 43.0508
9333 | 13.039722 | 3.8341 | 39.9488 | 2 | 5.0924 | 5.101809 | 25.93 | 0.193599 | 0.402 | 0.3565488 | 0.1669021 | 0.0462 | 43.0517
9334 | 13.041111 | 3.8348 | 39.9541 | 2 | 5.093 | 5.102368 | 25.94 | 0.193628 | 0.4015 | 0.3564716 | 0.1669209 | 0.0462 | 43.0516
9335 | 13.0425 | 3.8348 | 39.9594 | 2 | 5.1002 | 5.102855 | 26.01 | 0.19449 | 0.402 | 0.3563951 | 0.1670126 | 0.0463 | 43.0509
9336 | 13.043889 | 3.8357 | 39.9648 | 2 | 5.0918 | 5.103366 | 25.93 | 0.19351 | 0.401 | 0.3563195 | 0.1670304 | 0.0463 | 43.0512
9337 | 13.045278 | 3.8357 | 39.9701 | 2 | 5.0978 | 5.103832 | 25.99 | 0.194157 | 0.4011 | 0.3562458 | 0.1670483 | 0.0463 | 43.0507
9338 | 13.046667 | 3.8357 | 39.9754 | 2 | 5.0996 | 5.104337 | 26.01 | 0.194362 | 0.4013 | 0.3561739 | 0.1670672 | 0.0463 | 43.0504
9339 | 13.048056 | 3.8357 | 39.9808 | 2 | 5.0996 | 5.104882 | 26.01 | 0.194421 | 0.4008 | 0.356103 | 0.1670846 | 0.0462 | 43.0501
9340 | 13.049444 | 3.8355 | 39.9861 | 2 | 5.102 | 5.10545 | 26.03 | 0.194637 | 0.4007 | 0.3560332 | 0.1671022 | 0.0461 | 43.0498
9341 | 13.050833 | 3.8355 | 39.9914 | 2 | 5.105 | 5.105977 | 26.06 | 0.194999 | 0.4004 | 0.3559644 | 0.1671199 | 0.046 | 43.0494
9342 | 13.052222 | 3.8349 | 39.9967 | 2 | 5.1092 | 5.106455 | 26.1 | 0.195423 | 0.4014 | 0.3558968 | 0.1671394 | 0.0459 | 43.049
9343 | 13.053611 | 3.8349 | 40.0021 | 2 | 5.0948 | 5.106914 | 25.96 | 0.193833 | 0.4012 | 0.3558306 | 0.167228 | 0.0458 | 43.0497
9344 | 13.055 | 3.8346 | 40.0074 | 2 | 5.1188 | 5.107384 | 26.2 | 0.19662 | 0.4025 | 0.3557656 | 0.1672493 | 0.0457 | 43.0479
9345 | 13.056389 | 3.8346 | 40.0127 | 2 | 5.1068 | 5.107899 | 26.08 | 0.195225 | 0.4023 | 0.3557025 | 0.1672698 | 0.0455 | 43.0486
9346 | 13.057778 | 3.8335 | 40.0181 | 2 | 5.0966 | 5.108406 | 25.98 | 0.194039 | 0.4011 | 0.3556407 | 0.1672885 | 0.0454 | 43.0491
9347 | 13.059167 | 3.8335 | 40.0234 | 2 | 5.1092 | 5.1089 | 26.1 | 0.195432 | 0.401 | 0.3555799 | 0.1673068 | 0.0452 | 43.048
9348 | 13.060556 | 3.8321 | 40.0287 | 2 | 5.0954 | 5.109371 | 25.96 | 0.193863 | 0.3998 | 0.3555208 | 0.1673226 | 0.045 | 43.0488
9349 | 13.061944 | 3.8321 | 40.034 | 2 | 5.105 | 5.109869 | 26.06 | 0.194942 | 0.3998 | 0.3554634 | 0.167339 | 0.0447 | 43.048
9350 | 13.063333 | 3.8305 | 40.0394 | 2 | 5.1278 | 5.110351 | 26.29 | 0.197664 | 0.4009 | 0.3554081 | 0.1673568 | 0.0445 | 43.0461
9351 | 13.064722 | 3.8305 | 40.0447 | 2 | 5.1056 | 5.110834 | 26.07 | 0.195088 | 0.4007 | 0.3553535 | 0.1674445 | 0.0443 | 43.0475
9352 | 13.066111 | 3.8292 | 40.05 | 2 | 5.1104 | 5.111346 | 26.12 | 0.195738 | 0.4008 | 0.3553001 | 0.1674621 | 0.044 | 43.0469
9353 | 13.0675 | 3.8292 | 40.0553 | 2 | 5.1134 | 5.111887 | 26.15 | 0.195942 | 0.4005 | 0.3552485 | 0.1674797 | 0.0437 | 43.0466
9354 | 13.068889 | 3.8271 | 40.0607 | 2 | 5.1176 | 5.11239 | 26.19 | 0.196463 | 0.4008 | 0.3551983 | 0.1674964 | 0.0434 | 43.0461
9355 | 13.070278 | 3.8271 | 40.066 | 2 | 5.1074 | 5.112868 | 26.09 | 0.195313 | 0.4005 | 0.3551499 | 0.167513 | 0.0431 | 43.0466
9356 | 13.071667 | 3.8248 | 40.0713 | 2 | 5.099 | 5.113352 | 26 | 0.194256 | 0.3996 | 0.355103 | 0.1675278 | 0.0428 | 43.0471
9357 | 13.073056 | 3.8248 | 40.0766 | 2 | 5.0972 | 5.113789 | 25.98 | 0.194137 | 0.3977 | 0.3550573 | 0.1675398 | 0.0425 | 43.047
9358 | 13.074444 | 3.8222 | 40.0819 | 2 | 5.1056 | 5.114267 | 26.07 | 0.195088 | 0.3969 | 0.3550125 | 0.1675506 | 0.0422 | 43.0462
9359 | 13.075833 | 3.8222 | 40.0872 | 2 | 5.1086 | 5.114725 | 26.1 | 0.195431 | 0.3967 | 0.3549689 | 0.1676308 | 0.0418 | 43.0459
9360 | 13.077222 | 3.82 | 40.0925 | 2 | 5.1278 | 5.115167 | 26.29 | 0.197654 | 0.3976 | 0.3549268 | 0.1676427 | 0.0415 | 43.0444
9361 | 13.078611 | 3.82 | 40.0979 | 2 | 5.1206 | 5.115625 | 26.22 | 0.196787 | 0.398 | 0.354885 | 0.1676543 | 0.0411 | 43.0447
9362 | 13.08 | 3.8171 | 40.1032 | 2 | 5.1038 | 5.116073 | 26.05 | 0.194942 | 0.3972 | 0.354845 | 0.1676648 | 0.0407 | 43.0456
9363 | 13.081389 | 3.8171 | 40.1085 | 2 | 5.105 | 5.116577 | 26.06 | 0.194999 | 0.3963 | 0.3548063 | 0.1676737 | 0.0403 | 43.0454
9364 | 13.082778 | 3.8141 | 40.1138 | 2 | 5.117 | 5.117016 | 26.18 | 0.196413 | 0.396 | 0.3547695 | 0.1676825 | 0.0399 | 43.0444
9365 | 13.084167 | 3.8141 | 40.1191 | 2 | 5.132 | 5.117466 | 26.34 | 0.198117 | 0.3979 | 0.3547337 | 0.1676941 | 0.0395 | 43.0432
9366 | 13.085833 | 3.8109 | 40.1244 | 2 | 5.105 | 5.117879 | 26.06 | 0.194961 | 0.3966 | 0.3546992 | 0.167702 | 0.0391 | 43.0453
9367 | 13.087222 | 3.8109 | 40.1297 | 2 | 5.1116 | 5.118385 | 26.13 | 0.195736 | 0.3963 | 0.3546659 | 0.1677832 | 0.0387 | 43.0446
9368 | 13.088611 | 3.8081 | 40.135 | 2 | 5.1344 | 5.118858 | 26.36 | 0.198403 | 0.3975 | 0.3546338 | 0.1677927 | 0.0383 | 43.0429
9369 | 13.09 | 3.8081 | 40.1403 | 2 | 5.1044 | 5.119314 | 26.06 | 0.19495 | 0.396 | 0.3546029 | 0.1677996 | 0.0378 | 43.0448
9370 | 13.091389 | 3.8047 | 40.1456 | 2 | 5.117 | 5.119788 | 26.18 | 0.196355 | 0.3958 | 0.3545738 | 0.1678063 | 0.0374 | 43.0437
9371 | 13.092778 | 3.8047 | 40.1508 | 2 | 5.1212 | 5.120254 | 26.23 | 0.196876 | 0.3956 | 0.3545462 | 0.1678122 | 0.037 | 43.0433
9372 | 13.094167 | 3.8012 | 40.1561 | 2 | 5.1176 | 5.120689 | 26.19 | 0.196424 | 0.3954 | 0.3545199 | 0.1678173 | 0.0365 | 43.0434
9373 | 13.095556 | 3.8012 | 40.1614 | 2 | 5.1068 | 5.121158 | 26.08 | 0.195245 | 0.3944 | 0.3544946 | 0.16782 | 0.036 | 43.0439
9374 | 13.096944 | 3.7976 | 40.1667 | 2 | 5.1362 | 5.121627 | 26.38 | 0.198581 | 0.396 | 0.3544703 | 0.1678258 | 0.0356 | 43.0417
9375 | 13.098333 | 3.7976 | 40.172 | 2 | 5.1152 | 5.122081 | 26.17 | 0.196227 | 0.3951 | 0.3544477 | 0.1679054 | 0.0351 | 43.043
9376 | 13.099722 | 3.7945 | 40.1772 | 2 | 5.1188 | 5.122536 | 26.2 | 0.19662 | 0.3946 | 0.3544269 | 0.1679088 | 0.0347 | 43.0426
9377 | 13.101111 | 3.7945 | 40.1825 | 2 | 5.1302 | 5.122945 | 26.32 | 0.197871 | 0.3958 | 0.3544072 | 0.1679136 | 0.0342 | 43.0417
9378 | 13.1025 | 3.7908 | 40.1878 | 2 | 5.1332 | 5.123367 | 26.35 | 0.198275 | 0.3968 | 0.3543883 | 0.1679202 | 0.0337 | 43.0413
9379 | 13.103889 | 3.7908 | 40.1931 | 2 | 5.1296 | 5.12385 | 26.31 | 0.197802 | 0.3975 | 0.3543708 | 0.1679278 | 0.0333 | 43.0414
9380 | 13.105278 | 3.7871 | 40.1983 | 2 | 5.1176 | 5.124268 | 26.19 | 0.196443 | 0.3971 | 0.3543554 | 0.1679352 | 0.0328 | 43.0421
9381 | 13.106667 | 3.7871 | 40.2036 | 2 | 5.1212 | 5.124706 | 26.23 | 0.196915 | 0.3966 | 0.3543416 | 0.1679417 | 0.0323 | 43.0416
9382 | 13.108056 | 3.7834 | 40.2088 | 2 | 5.1278 | 5.125127 | 26.29 | 0.197654 | 0.3967 | 0.3543294 | 0.1679482 | 0.0318 | 43.041
9383 | 13.109444 | 3.7834 | 40.2141 | 2 | 5.12 | 5.125615 | 26.21 | 0.196728 | 0.396 | 0.3543183 | 0.1680293 | 0.0314 | 43.0414
9384 | 13.110833 | 3.7802 | 40.2194 | 2 | 5.1374 | 5.126011 | 26.39 | 0.198719 | 0.3967 | 0.3543086 | 0.1680357 | 0.0309 | 43.04
9385 | 13.112222 | 3.7802 | 40.2246 | 2 | 5.1302 | 5.12648 | 26.32 | 0.197871 | 0.3967 | 0.3543007 | 0.1680422 | 0.0305 | 43.0404
9386 | 13.113611 | 3.7766 | 40.2299 | 2 | 5.129 | 5.126868 | 26.31 | 0.197792 | 0.3969 | 0.3542943 | 0.1680499 | 0.03 | 43.0403
9387 | 13.115 | 3.7766 | 40.2351 | 2 | 5.1194 | 5.127303 | 26.21 | 0.19663 | 0.3957 | 0.3542895 | 0.1680557 | 0.0295 | 43.0408
9388 | 13.116389 | 3.773 | 40.2404 | 2 | 5.1386 | 5.127755 | 26.4 | 0.198838 | 0.3969 | 0.3542859 | 0.1680628 | 0.0291 | 43.0393
9389 | 13.117778 | 3.773 | 40.2456 | 2 | 5.1416 | 5.128197 | 26.44 | 0.199222 | 0.3975 | 0.3542833 | 0.1680704 | 0.0286 | 43.039
9390 | 13.119167 | 3.7694 | 40.2508 | 2 | 5.1511 | 5.128561 | 26.53 | 0.200272 | 0.399 | 0.3542815 | 0.1680809 | 0.0282 | 43.0382
9391 | 13.120556 | 3.7694 | 40.2561 | 2 | 5.1344 | 5.12898 | 26.36 | 0.198413 | 0.3992 | 0.3542813 | 0.1681669 | 0.0277 | 43.0392
9392 | 13.121944 | 3.7665 | 40.2613 | 2 | 5.1398 | 5.129409 | 26.42 | 0.199015 | 0.3997 | 0.3542818 | 0.1681785 | 0.0273 | 43.0387
9393 | 13.123333 | 3.7665 | 40.2666 | 2 | 5.1218 | 5.129825 | 26.23 | 0.196935 | 0.399 | 0.3542839 | 0.1681888 | 0.0269 | 43.0397
9394 | 13.124722 | 3.7632 | 40.2718 | 2 | 5.1308 | 5.130253 | 26.33 | 0.198019 | 0.3986 | 0.3542875 | 0.1681989 | 0.0264 | 43.0389
9395 | 13.126111 | 3.7632 | 40.277 | 2 | 5.1308 | 5.130676 | 26.33 | 0.198019 | 0.3986 | 0.3542921 | 0.1682087 | 0.026 | 43.0388
9396 | 13.1275 | 3.7599 | 40.2823 | 2 | 5.1374 | 5.131082 | 26.39 | 0.198699 | 0.3987 | 0.3542986 | 0.1682177 | 0.0256 | 43.0382
9397 | 13.128889 | 3.7599 | 40.2875 | 2 | 5.1398 | 5.131521 | 26.42 | 0.199025 | 0.3989 | 0.3543067 | 0.1682287 | 0.0251 | 43.0379
9398 | 13.130556 | 3.7566 | 40.2927 | 2 | 5.1338 | 5.13192 | 26.36 | 0.198324 | 0.3988 | 0.3543159 | 0.16824 | 0.0247 | 43.0386
9399 | 13.131944 | 3.7566 | 40.2979 | 2 | 5.135 | 5.132362 | 26.37 | 0.198462 | 0.3986 | 0.3543269 | 0.1683231 | 0.0243 | 43.0384
9400 | 13.133333 | 3.754 | 40.3031 | 2 | 5.1314 | 5.1328 | 26.33 | 0.198088 | 0.3979 | 0.3543397 | 0.1683328 | 0.0239 | 43.0384
9401 | 13.134722 | 3.754 | 40.3084 | 2 | 5.1344 | 5.133226 | 26.36 | 0.198393 | 0.3974 | 0.3543543 | 0.1683412 | 0.0235 | 43.0381
9402 | 13.136111 | 3.751 | 40.3136 | 2 | 5.135 | 5.13372 | 26.37 | 0.198482 | 0.3971 | 0.3543701 | 0.1683481 | 0.0232 | 43.0379
9403 | 13.1375 | 3.751 | 40.3188 | 2 | 5.1505 | 5.134154 | 26.53 | 0.2003 | 0.398 | 0.3543852 | 0.1683568 | 0.0228 | 43.0367
9404 | 13.138889 | 3.7481 | 40.324 | 2 | 5.1427 | 5.134601 | 26.45 | 0.19938 | 0.3981 | 0.3544014 | 0.1683652 | 0.0224 | 43.0371
9405 | 13.140278 | 3.7481 | 40.3292 | 2 | 5.1427 | 5.135009 | 26.45 | 0.199351 | 0.3984 | 0.3544182 | 0.1683745 | 0.022 | 43.037
9406 | 13.141667 | 3.7453 | 40.3344 | 2 | 5.1529 | 5.135388 | 26.55 | 0.200538 | 0.3995 | 0.3544366 | 0.1683847 | 0.0217 | 43.0361
9407 | 13.143056 | 3.7453 | 40.3396 | 2 | 5.1248 | 5.135807 | 26.26 | 0.19727 | 0.3985 | 0.3544565 | 0.1684693 | 0.0213 | 43.038
9408 | 13.144444 | 3.7432 | 40.3448 | 2 | 5.1493 | 5.13622 | 26.52 | 0.200122 | 0.3993 | 0.3544777 | 0.1684791 | 0.021 | 43.0361
9409 | 13.145833 | 3.7432 | 40.35 | 2 | 5.1422 | 5.136657 | 26.44 | 0.199291 | 0.399 | 0.3545002 | 0.168489 | 0.0207 | 43.0365
9410 | 13.147222 | 3.7408 | 40.3552 | 2 | 5.1374 | 5.137096 | 26.39 | 0.19868 | 0.3984 | 0.3545238 | 0.1684986 | 0.0204 | 43.0367
9411 | 13.148611 | 3.7408 | 40.3604 | 2 | 5.1618 | 5.137521 | 26.64 | 0.201628 | 0.4 | 0.3545486 | 0.1685111 | 0.0201 | 43.0348
9412 | 13.15 | 3.7385 | 40.3656 | 2 | 5.1481 | 5.137942 | 26.5 | 0.199935 | 0.4007 | 0.3545745 | 0.1685251 | 0.0198 | 43.0357
9413 | 13.151389 | 3.7385 | 40.3708 | 2 | 5.1386 | 5.138374 | 26.4 | 0.198877 | 0.4006 | 0.3546014 | 0.1685384 | 0.0195 | 43.0362
9414 | 13.152778 | 3.7363 | 40.376 | 2 | 5.1475 | 5.138818 | 26.5 | 0.199895 | 0.4004 | 0.3546291 | 0.1685524 | 0.0192 | 43.0354
9415 | 13.154167 | 3.7363 | 40.3812 | 2 | 5.1541 | 5.139246 | 26.56 | 0.200676 | 0.4012 | 0.3546585 | 0.1686388 | 0.0189 | 43.0348
9416 | 13.155556 | 3.7348 | 40.3864 | 2 | 5.1386 | 5.139712 | 26.4 | 0.198838 | 0.4008 | 0.3546894 | 0.1686534 | 0.0186 | 43.0358
9417 | 13.156944 | 3.7348 | 40.3916 | 2 | 5.1505 | 5.140153 | 26.53 | 0.20026 | 0.401 | 0.354721 | 0.1686684 | 0.0184 | 43.0348
9418 | 13.158333 | 3.733 | 40.3968 | 2 | 5.1439 | 5.140579 | 26.46 | 0.19947 | 0.4009 | 0.3547537 | 0.1686826 | 0.0182 | 43.0352
9419 | 13.159722 | 3.733 | 40.402 | 2 | 5.1427 | 5.140931 | 26.45 | 0.199341 | 0.4008 | 0.3547873 | 0.1686956 | 0.0179 | 43.0351
9420 | 13.161111 | 3.7312 | 40.4072 | 2 | 5.1433 | 5.141362 | 26.45 | 0.19943 | 0.4003 | 0.3548215 | 0.1687067 | 0.0177 | 43.0349
9421 | 13.1625 | 3.7312 | 40.4124 | 2 | 5.1553 | 5.141737 | 26.58 | 0.200855 | 0.401 | 0.3548564 | 0.1687192 | 0.0174 | 43.0339
9422 | 13.163889 | 3.7295 | 40.4175 | 2 | 5.1481 | 5.142163 | 26.5 | 0.199964 | 0.401 | 0.3548927 | 0.1687319 | 0.0172 | 43.0344
9423 | 13.165278 | 3.7295 | 40.4227 | 2 | 5.1523 | 5.142586 | 26.55 | 0.200468 | 0.4009 | 0.3549302 | 0.1688194 | 0.017 | 43.0339
9424 | 13.166667 | 3.7286 | 40.4279 | 2 | 5.1505 | 5.14298 | 26.53 | 0.200193 | 0.401 | 0.3549689 | 0.168832 | 0.0168 | 43.034
9425 | 13.168056 | 3.7286 | 40.4331 | 2 | 5.16 | 5.143387 | 26.63 | 0.20137 | 0.4018 | 0.3550088 | 0.1688448 | 0.0166 | 43.0331
9426 | 13.169444 | 3.7273 | 40.4383 | 2 | 5.1499 | 5.143835 | 26.52 | 0.200211 | 0.4018 | 0.35505 | 0.1688575 | 0.0165 | 43.0337
9427 | 13.170833 | 3.7273 | 40.4435 | 2 | 5.1517 | 5.144231 | 26.54 | 0.20036 | 0.4018 | 0.3550928 | 0.1688693 | 0.0163 | 43.0334
9428 | 13.172222 | 3.726 | 40.4486 | 2 | 5.1487 | 5.144643 | 26.51 | 0.200043 | 0.4014 | 0.3551371 | 0.1688806 | 0.0161 | 43.0335
9429 | 13.173611 | 3.726 | 40.4538 | 2 | 5.1582 | 5.145099 | 26.61 | 0.201162 | 0.402 | 0.3551816 | 0.1688928 | 0.0159 | 43.0327
9430 | 13.175 | 3.7248 | 40.459 | 2 | 5.1553 | 5.145524 | 26.58 | 0.200776 | 0.4023 | 0.355227 | 0.1689056 | 0.0158 | 43.0328
9431 | 13.176389 | 3.7248 | 40.4642 | 2 | 5.1606 | 5.145971 | 26.63 | 0.2014 | 0.4026 | 0.3552738 | 0.1689973 | 0.0156 | 43.0323
9432 | 13.177778 | 3.7243 | 40.4694 | 2 | 5.1523 | 5.146366 | 26.55 | 0.200468 | 0.4027 | 0.3553213 | 0.1690108 | 0.0155 | 43.0327
9433 | 13.179167 | 3.7243 | 40.4745 | 2 | 5.1493 | 5.14679 | 26.52 | 0.200083 | 0.4026 | 0.3553695 | 0.169024 | 0.0154 | 43.0329
9434 | 13.180833 | 3.7236 | 40.4797 | 2 | 5.1618 | 5.147208 | 26.64 | 0.201578 | 0.4032 | 0.3554183 | 0.1690375 | 0.0153 | 43.0322
9435 | 13.182222 | 3.7236 | 40.4849 | 2 | 5.1553 | 5.147634 | 26.58 | 0.200835 | 0.4035 | 0.3554678 | 0.1690521 | 0.0151 | 43.0326
9436 | 13.183611 | 3.7229 | 40.4901 | 2 | 5.1493 | 5.148059 | 26.52 | 0.200152 | 0.4029 | 0.3555178 | 0.1690664 | 0.015 | 43.0328
9437 | 13.185 | 3.7229 | 40.4952 | 2 | 5.157 | 5.148472 | 26.6 | 0.200965 | 0.403 | 0.3555685 | 0.1690802 | 0.0149 | 43.0322
9438 | 13.186389 | 3.7222 | 40.5004 | 2 | 5.1564 | 5.148936 | 26.59 | 0.200934 | 0.4026 | 0.3556197 | 0.169094 | 0.0148 | 43.0321
9439 | 13.187778 | 3.7222 | 40.5056 | 2 | 5.1648 | 5.149307 | 26.67 | 0.201906 | 0.4034 | 0.3556719 | 0.1691859 | 0.0148 | 43.0314
9440 | 13.189167 | 3.7223 | 40.5108 | 2 | 5.1564 | 5.149723 | 26.59 | 0.200954 | 0.4035 | 0.3557246 | 0.1692012 | 0.0147 | 43.0318
9441 | 13.190556 | 3.7223 | 40.5159 | 2 | 5.163 | 5.150106 | 26.66 | 0.201717 | 0.4042 | 0.3557779 | 0.1692178 | 0.0147 | 43.0313
9442 | 13.191944 | 3.7221 | 40.5211 | 2 | 5.1499 | 5.1505 | 26.52 | 0.200133 | 0.4036 | 0.3558322 | 0.1692327 | 0.0146 | 43.0321
9443 | 13.193333 | 3.7221 | 40.5263 | 2 | 5.1606 | 5.150947 | 26.63 | 0.201479 | 0.404 | 0.3558876 | 0.1692488 | 0.0146 | 43.0312
9444 | 13.194722 | 3.7219 | 40.5315 | 2 | 5.1499 | 5.151377 | 26.52 | 0.200211 | 0.4035 | 0.3559438 | 0.1692634 | 0.0145 | 43.0318
9445 | 13.196111 | 3.7219 | 40.5366 | 2 | 5.1582 | 5.151763 | 26.61 | 0.201142 | 0.4029 | 0.3560005 | 0.1692772 | 0.0145 | 43.0311
9446 | 13.1975 | 3.7217 | 40.5418 | 2 | 5.157 | 5.15216 | 26.6 | 0.201043 | 0.4027 | 0.3560583 | 0.1692909 | 0.0144 | 43.0311
9447 | 13.198889 | 3.7217 | 40.547 | 2 | 5.1588 | 5.152604 | 26.61 | 0.201231 | 0.4024 | 0.3561166 | 0.1693806 | 0.0144 | 43.0308
9448 | 13.200278 | 3.7222 | 40.5522 | 2 | 5.1624 | 5.153047 | 26.65 | 0.201667 | 0.4023 | 0.3561754 | 0.1693935 | 0.0144 | 43.0304
9449 | 13.201667 | 3.7222 | 40.5574 | 2 | 5.1594 | 5.153465 | 26.62 | 0.20132 | 0.4023 | 0.3562349 | 0.1694052 | 0.0144 | 43.0305
9450 | 13.203056 | 3.7222 | 40.5625 | 2 | 5.1487 | 5.15392 | 26.51 | 0.200082 | 0.4012 | 0.3562955 | 0.169415 | 0.0144 | 43.0311
9451 | 13.204444 | 3.7222 | 40.5677 | 2 | 5.1713 | 5.154391 | 26.74 | 0.20269 | 0.402 | 0.3563571 | 0.1694259 | 0.0143 | 43.0294
9452 | 13.205833 | 3.7223 | 40.5729 | 2 | 5.1624 | 5.154801 | 26.65 | 0.201667 | 0.402 | 0.3564197 | 0.1694373 | 0.0143 | 43.0299
9453 | 13.207222 | 3.7223 | 40.5781 | 2 | 5.1612 | 5.155257 | 26.64 | 0.20147 | 0.4016 | 0.3564832 | 0.1694494 | 0.0143 | 43.0299
9454 | 13.208611 | 3.7222 | 40.5832 | 2 | 5.1606 | 5.155693 | 26.63 | 0.201469 | 0.4008 | 0.3565475 | 0.1694617 | 0.0143 | 43.0298
9455 | 13.21 | 3.7222 | 40.5884 | 2 | 5.1612 | 5.156053 | 26.64 | 0.201558 | 0.4 | 0.356612 | 0.1695447 | 0.0143 | 43.0296
9456 | 13.211389 | 3.7228 | 40.5936 | 2 | 5.1654 | 5.156516 | 26.68 | 0.201985 | 0.3999 | 0.3566765 | 0.1695554 | 0.0143 | 43.0292
9457 | 13.212778 | 3.7228 | 40.5988 | 2 | 5.1654 | 5.156958 | 26.68 | 0.202014 | 0.3992 | 0.3567419 | 0.1695642 | 0.0143 | 43.0291
9458 | 13.214167 | 3.723 | 40.6039 | 2 | 5.1606 | 5.157407 | 26.63 | 0.201459 | 0.3991 | 0.3568075 | 0.1695726 | 0.0143 | 43.0293
9459 | 13.215556 | 3.723 | 40.6091 | 2 | 5.1553 | 5.157814 | 26.58 | 0.200835 | 0.398 | 0.3568728 | 0.1695793 | 0.0143 | 43.0296
9460 | 13.216944 | 3.723 | 40.6143 | 2 | 5.157 | 5.158289 | 26.6 | 0.200965 | 0.3963 | 0.3569384 | 0.1695823 | 0.0143 | 43.0293
9461 | 13.218333 | 3.723 | 40.6195 | 2 | 5.1707 | 5.158706 | 26.74 | 0.20264 | 0.3963 | 0.3570045 | 0.1695852 | 0.0143 | 43.0282
9462 | 13.219722 | 3.7228 | 40.6246 | 2 | 5.16 | 5.159165 | 26.63 | 0.20142 | 0.3944 | 0.3570715 | 0.1695847 | 0.0143 | 43.0288
9463 | 13.221111 | 3.7228 | 40.6298 | 2 | 5.1701 | 5.159573 | 26.73 | 0.202531 | 0.3947 | 0.3571383 | 0.1696599 | 0.0143 | 43.028
9464 | 13.2225 | 3.7233 | 40.635 | 2 | 5.1671 | 5.159988 | 26.7 | 0.202203 | 0.3943 | 0.3572054 | 0.1696592 | 0.0143 | 43.0281
9465 | 13.223889 | 3.7233 | 40.6402 | 2 | 5.1636 | 5.160481 | 26.66 | 0.201806 | 0.3944 | 0.3572737 | 0.1696594 | 0.0143 | 43.0282
9466 | 13.225278 | 3.7233 | 40.6453 | 2 | 5.1606 | 5.160898 | 26.63 | 0.2014 | 0.3936 | 0.3573422 | 0.169658 | 0.0143 | 43.0284
9467 | 13.226944 | 3.7233 | 40.6505 | 2 | 5.1695 | 5.161393 | 26.72 | 0.202442 | 0.3933 | 0.357411 | 0.1696553 | 0.0142 | 43.028
9468 | 13.228333 | 3.7231 | 40.6557 | 2 | 5.1683 | 5.161793 | 26.71 | 0.202342 | 0.393 | 0.3574795 | 0.1696526 | 0.0142 | 43.0279
9469 | 13.229722 | 3.7231 | 40.6609 | 2 | 5.1666 | 5.162252 | 26.69 | 0.202095 | 0.3925 | 0.3575482 | 0.1696491 | 0.0142 | 43.0279
9470 | 13.231111 | 3.7229 | 40.6661 | 2 | 5.1636 | 5.162676 | 26.66 | 0.201738 | 0.3923 | 0.3576171 | 0.1696462 | 0.0142 | 43.028
9471 | 13.2325 | 3.7229 | 40.6712 | 2 | 5.1666 | 5.163081 | 26.69 | 0.202134 | 0.3917 | 0.3576858 | 0.1697147 | 0.0142 | 43.0277
9472 | 13.233889 | 3.7232 | 40.6764 | 2 | 5.1671 | 5.163549 | 26.7 | 0.202184 | 0.3917 | 0.3577545 | 0.1697107 | 0.0141 | 43.0275
9473 | 13.235278 | 3.7232 | 40.6816 | 2 | 5.1666 | 5.164012 | 26.69 | 0.202114 | 0.3912 | 0.357824 | 0.1697056 | 0.0141 | 43.0274
9474 | 13.236667 | 3.723 | 40.6868 | 2 | 5.1636 | 5.164468 | 26.66 | 0.201786 | 0.3899 | 0.3578934 | 0.1696974 | 0.0141 | 43.0275
9475 | 13.238056 | 3.723 | 40.6919 | 2 | 5.1648 | 5.164898 | 26.67 | 0.201975 | 0.3892 | 0.3579625 | 0.1696881 | 0.0141 | 43.0273
9476 | 13.239444 | 3.7226 | 40.6971 | 2 | 5.176 | 5.165342 | 26.79 | 0.203227 | 0.3887 | 0.3580319 | 0.1696765 | 0.0141 | 43.0264
9477 | 13.240833 | 3.7226 | 40.7023 | 2 | 5.1677 | 5.165771 | 26.71 | 0.202263 | 0.3877 | 0.3581023 | 0.169662 | 0.014 | 43.0268
9478 | 13.242222 | 3.722 | 40.7075 | 2 | 5.1731 | 5.166258 | 26.76 | 0.202918 | 0.3876 | 0.3581729 | 0.1696477 | 0.0139 | 43.0263
9479 | 13.243611 | 3.722 | 40.7126 | 2 | 5.1636 | 5.166709 | 26.66 | 0.201786 | 0.3872 | 0.3582434 | 0.1697116 | 0.0139 | 43.0269
9480 | 13.245 | 3.7219 | 40.7178 | 2 | 5.1701 | 5.167129 | 26.73 | 0.202502 | 0.3861 | 0.3583139 | 0.1696946 | 0.0139 | 43.0263
9481 | 13.246389 | 3.7219 | 40.723 | 2 | 5.1731 | 5.167606 | 26.76 | 0.202918 | 0.3849 | 0.3583836 | 0.1696755 | 0.0138 | 43.0259
9482 | 13.247778 | 3.7212 | 40.7282 | 2 | 5.1677 | 5.168028 | 26.71 | 0.202234 | 0.384 | 0.3584528 | 0.1696535 | 0.0137 | 43.0262
9483 | 13.249167 | 3.7212 | 40.7333 | 2 | 5.1648 | 5.168499 | 26.67 | 0.202068 | 0.3827 | 0.3585224 | 0.1696283 | 0.0137 | 43.0262
9484 | 13.250556 | 3.7202 | 40.7385 | 2 | 5.1749 | 5.16894 | 26.78 | 0.203127 | 0.3822 | 0.3585914 | 0.1696012 | 0.0136 | 43.0254
9485 | 13.251944 | 3.7202 | 40.7437 | 2 | 5.1666 | 5.169417 | 26.69 | 0.202153 | 0.381 | 0.3586606 | 0.1695718 | 0.0135 | 43.0259
9486 | 13.253333 | 3.7189 | 40.7489 | 2 | 5.1737 | 5.169846 | 26.77 | 0.202968 | 0.3802 | 0.3587296 | 0.1695402 | 0.0133 | 43.0253
9487 | 13.254722 | 3.7189 | 40.754 | 2 | 5.1725 | 5.170297 | 26.75 | 0.202819 | 0.3799 | 0.3587991 | 0.1695961 | 0.0132 | 43.0253
9488 | 13.256111 | 3.7182 | 40.7592 | 2 | 5.1701 | 5.170753 | 26.73 | 0.20258 | 0.379 | 0.3588686 | 0.1695625 | 0.0131 | 43.0253
9489 | 13.2575 | 3.7182 | 40.7644 | 2 | 5.1749 | 5.171219 | 26.78 | 0.203088 | 0.3786 | 0.3589384 | 0.1695275 | 0.013 | 43.0248
9490 | 13.258889 | 3.7167 | 40.7695 | 2 | 5.1713 | 5.171659 | 26.74 | 0.20271 | 0.3777 | 0.3590086 | 0.1694911 | 0.0129 | 43.025
9491 | 13.260278 | 3.7167 | 40.7747 | 2 | 5.1725 | 5.172098 | 26.75 | 0.202829 | 0.3766 | 0.3590786 | 0.1694524 | 0.0127 | 43.0248
9492 | 13.261667 | 3.7149 | 40.7799 | 2 | 5.1796 | 5.17254 | 26.83 | 0.203664 | 0.3767 | 0.3591488 | 0.1694127 | 0.0125 | 43.0241
9493 | 13.263056 | 3.7149 | 40.785 | 2 | 5.1713 | 5.173022 | 26.74 | 0.20267 | 0.375 | 0.3592186 | 0.16937 | 0.0123 | 43.0246
9494 | 13.264444 | 3.7127 | 40.7902 | 2 | 5.1737 | 5.17351 | 26.77 | 0.202949 | 0.3742 | 0.3592892 | 0.1693256 | 0.0121 | 43.0243
9495 | 13.265833 | 3.7127 | 40.7954 | 2 | 5.1778 | 5.17395 | 26.81 | 0.203455 | 0.3739 | 0.3593594 | 0.169374 | 0.0119 | 43.0239
9496 | 13.267222 | 3.7111 | 40.8005 | 2 | 5.1713 | 5.174442 | 26.74 | 0.20269 | 0.3731 | 0.3594286 | 0.1693278 | 0.0117 | 43.0243
9497 | 13.268611 | 3.7111 | 40.8057 | 2 | 5.1719 | 5.174901 | 26.75 | 0.202809 | 0.3721 | 0.3594978 | 0.1692807 | 0.0115 | 43.024
9498 | 13.27 | 3.7086 | 40.8108 | 2 | 5.1778 | 5.1754 | 26.81 | 0.203455 | 0.3712 | 0.3595662 | 0.1692314 | 0.0112 | 43.0236
9499 | 13.271667 | 3.7086 | 40.816 | 2 | 5.1766 | 5.175839 | 26.8 | 0.203326 | 0.3628 | 0.3596352 | 0.1691674 | 0.011 | 43.0239
9500 | 13.273056 | 3.7056 | 40.8211 | 2 | 5.1713 | 5.1763 | 26.74 | 0.20268 | 0.3618 | 0.3597031 | 0.1691023 | 0.0107 | 43.0242
9501 | 13.274444 | 3.7056 | 40.8263 | 2 | 5.1855 | 5.176715 | 26.89 | 0.204391 | 0.3614 | 0.3597715 | 0.1690358 | 0.0104 | 43.023
9502 | 13.275833 | 3.7022 | 40.8315 | 2 | 5.1802 | 5.177179 | 26.83 | 0.203744 | 0.3604 | 0.3598397 | 0.1689675 | 0.01 | 43.0233
9503 | 13.277222 | 3.7022 | 40.8366 | 2 | 5.1743 | 5.177609 | 26.77 | 0.202989 | 0.359 | 0.3599075 | 0.1689913 | 0.0097 | 43.0236
9504 | 13.278611 | 3.6993 | 40.8418 | 2 | 5.1731 | 5.178075 | 26.76 | 0.202969 | 0.3577 | 0.359975 | 0.1689186 | 0.0094 | 43.0235
9505 | 13.28 | 3.6993 | 40.8469 | 2 | 5.1766 | 5.17855 | 26.8 | 0.203297 | 0.3564 | 0.3600426 | 0.1688427 | 0.009 | 43.0232
9506 | 13.281389 | 3.6954 | 40.852 | 2 | 5.1802 | 5.179013 | 26.83 | 0.203714 | 0.3553 | 0.36011 | 0.1687638 | 0.0086 | 43.0229
9507 | 13.282778 | 3.6954 | 40.8572 | 2 | 5.1784 | 5.179518 | 26.82 | 0.203545 | 0.3539 | 0.3601777 | 0.1686818 | 0.0082 | 43.0228
9508 | 13.284167 | 3.691 | 40.8623 | 2 | 5.1731 | 5.179956 | 26.76 | 0.202879 | 0.3524 | 0.3602451 | 0.1685963 | 0.0078 | 43.0232
9509 | 13.285556 | 3.691 | 40.8674 | 2 | 5.176 | 5.180385 | 26.79 | 0.203208 | 0.3505 | 0.3603123 | 0.1685066 | 0.0073 | 43.0229
9510 | 13.286944 | 3.6862 | 40.8726 | 2 | 5.1778 | 5.180839 | 26.81 | 0.203436 | 0.3493 | 0.3603788 | 0.1684152 | 0.0068 | 43.0226
9511 | 13.288333 | 3.6862 | 40.8777 | 2 | 5.179 | 5.181276 | 26.82 | 0.203595 | 0.3478 | 0.360444 | 0.168425 | 0.0064 | 43.0224
9512 | 13.289722 | 3.6817 | 40.8828 | 2 | 5.1772 | 5.181762 | 26.8 | 0.203416 | 0.346 | 0.3605093 | 0.1683281 | 0.0059 | 43.0224
9513 | 13.291111 | 3.6817 | 40.8879 | 2 | 5.1778 | 5.182252 | 26.81 | 0.203485 | 0.3447 | 0.3605738 | 0.1682283 | 0.0054 | 43.0223
9514 | 13.2925 | 3.6763 | 40.893 | 2 | 5.1784 | 5.182705 | 26.82 | 0.203545 | 0.3433 | 0.3606369 | 0.1681264 | 0.0048 | 43.0221
9515 | 13.293889 | 3.6763 | 40.8981 | 2 | 5.1749 | 5.183137 | 26.78 | 0.203107 | 0.3413 | 0.3606995 | 0.1680213 | 0.0042 | 43.0223
9516 | 13.295278 | 3.6704 | 40.9032 | 2 | 5.1796 | 5.183606 | 26.83 | 0.203735 | 0.34 | 0.3607613 | 0.1679151 | 0.0037 | 43.0218
9517 | 13.296667 | 3.6704 | 40.9083 | 2 | 5.1873 | 5.184065 | 26.91 | 0.204661 | 0.3394 | 0.3608217 | 0.1678079 | 0.003 | 43.0212
9518 | 13.298056 | 3.664 | 40.9134 | 2 | 5.1725 | 5.184479 | 26.75 | 0.20292 | 0.3368 | 0.3608811 | 0.1676962 | 0.0024 | 43.0221
9519 | 13.299444 | 3.664 | 40.9185 | 2 | 5.1796 | 5.184945 | 26.83 | 0.203684 | 0.3355 | 0.3609398 | 0.1676854 | 0.0017 | 43.0216
9520 | 13.300833 | 3.6581 | 40.9236 | 2 | 5.1772 | 5.18543 | 26.8 | 0.203376 | 0.3337 | 0.3609976 | 0.1675686 | 0.0011 | 43.0217
9521 | 13.302222 | 3.6581 | 40.9287 | 2 | 5.1814 | 5.185835 | 26.85 | 0.203873 | 0.3319 | 0.3610553 | 0.1674484 | 0.0004 | 43.0213
9522 | 13.303611 | 3.651 | 40.9338 | 2 | 5.1861 | 5.186345 | 26.9 | 0.204461 | 0.3311 | 0.3611125 | 0.1673276 | -0.0003 | 43.0208
9523 | 13.305 | 3.651 | 40.9389 | 2 | 5.179 | 5.18677 | 26.82 | 0.203685 | 0.3295 | 0.3611692 | 0.1672034 | -0.001 | 43.0212
9524 | 13.306389 | 3.6435 | 40.9439 | 2 | 5.179 | 5.187226 | 26.82 | 0.203634 | 0.3278 | 0.3612247 | 0.1670757 | -0.0018 | 43.0212
9525 | 13.307778 | 3.6435 | 40.949 | 2 | 5.1802 | 5.18766 | 26.83 | 0.203774 | 0.3258 | 0.3612792 | 0.1669442 | -0.0026 | 43.021
9526 | 13.309167 | 3.6354 | 40.954 | 2 | 5.182 | 5.188073 | 26.85 | 0.203993 | 0.3241 | 0.3613324 | 0.1668099 | -0.0034 | 43.0208
9527 | 13.310556 | 3.6354 | 40.9591 | 2 | 5.1897 | 5.18849 | 26.93 | 0.20483 | 0.3226 | 0.3613842 | 0.1667798 | -0.0043 | 43.0202
9528 | 13.311944 | 3.6278 | 40.9641 | 2 | 5.192 | 5.188962 | 26.96 | 0.20522 | 0.3219 | 0.3614352 | 0.166642 | -0.0051 | 43.0199
9529 | 13.313333 | 3.6278 | 40.9692 | 2 | 5.1843 | 5.189358 | 26.88 | 0.204344 | 0.3205 | 0.3614861 | 0.166502 | -0.006 | 43.0204
9530 | 13.314722 | 3.6191 | 40.9742 | 2 | 5.1772 | 5.189837 | 26.8 | 0.203366 | 0.3183 | 0.3615355 | 0.1663591 | -0.0068 | 43.0209
9531 | 13.316111 | 3.6191 | 40.9793 | 2 | 5.1867 | 5.190294 | 26.9 | 0.204501 | 0.3172 | 0.3615845 | 0.1662131 | -0.0078 | 43.0201
9532 | 13.3175 | 3.6099 | 40.9843 | 2 | 5.1831 | 5.190731 | 26.87 | 0.204112 | 0.3158 | 0.3616324 | 0.1660648 | -0.0087 | 43.0203
9533 | 13.319167 | 3.6099 | 40.9893 | 2 | 5.1754 | 5.191186 | 26.79 | 0.203177 | 0.3135 | 0.3616796 | 0.165913 | -0.0097 | 43.0212
9534 | 13.320556 | 3.6001 | 40.9943 | 2 | 5.1826 | 5.1916 | 26.86 | 0.204063 | 0.3117 | 0.3617261 | 0.1657581 | -0.0107 | 43.0206
9535 | 13.321944 | 3.6001 | 40.9993 | 2 | 5.1897 | 5.192078 | 26.93 | 0.20487 | 0.3104 | 0.3617719 | 0.1657089 | -0.0117 | 43.0201
9536 | 13.323333 | 3.5908 | 41.0043 | 2 | 5.1849 | 5.192514 | 26.88 | 0.204331 | 0.3091 | 0.3618173 | 0.1655499 | -0.0127 | 43.0203
9537 | 13.324722 | 3.5908 | 41.0093 | 2 | 5.1902 | 5.192951 | 26.94 | 0.204959 | 0.3088 | 0.361862 | 0.1653902 | -0.0137 | 43.0199
9538 | 13.326111 | 3.5805 | 41.0143 | 2 | 5.1879 | 5.193386 | 26.91 | 0.2047 | 0.3077 | 0.3619058 | 0.1652287 | -0.0148 | 43.02
9539 | 13.3275 | 3.5805 | 41.0193 | 2 | 5.2015 | 5.193884 | 27.06 | 0.206228 | 0.3072 | 0.3619493 | 0.1650672 | -0.0159 | 43.019
9540 | 13.328889 | 3.5697 | 41.0242 | 2 | 5.1897 | 5.194445 | 26.93 | 0.20488 | 0.3059 | 0.3619926 | 0.1649035 | -0.017 | 43.0198
9541 | 13.330278 | 3.5697 | 41.0292 | 2 | 5.1879 | 5.194931 | 26.91 | 0.20469 | 0.305 | 0.3620352 | 0.1647383 | -0.0181 | 43.0199
9542 | 13.331667 | 3.5585 | 41.0341 | 2 | 5.1831 | 5.195367 | 26.87 | 0.204092 | 0.3031 | 0.3620776 | 0.1645693 | -0.0193 | 43.0202
9543 | 13.333056 | 3.5585 | 41.0391 | 2 | 5.1861 | 5.195803 | 26.9 | 0.204402 | 0.3019 | 0.3621186 | 0.1645075 | -0.0205 | 43.02
9544 | 13.334444 | 3.5478 | 41.044 | 2 | 5.2056 | 5.196243 | 27.1 | 0.206777 | 0.3023 | 0.3621582 | 0.1643374 | -0.0216 | 43.0185
9545 | 13.335833 | 3.5478 | 41.0489 | 2 | 5.1908 | 5.19667 | 26.94 | 0.205019 | 0.3014 | 0.3621967 | 0.1641663 | -0.0228 | 43.0196
9546 | 13.337222 | 3.5361 | 41.0539 | 2 | 5.1902 | 5.197105 | 26.94 | 0.204949 | 0.3002 | 0.3622336 | 0.1639935 | -0.024 | 43.0196
9547 | 13.338611 | 3.5361 | 41.0588 | 2 | 5.1843 | 5.197552 | 26.88 | 0.204292 | 0.2984 | 0.3622693 | 0.1638169 | -0.0253 | 43.02
9548 | 13.34 | 3.524 | 41.0637 | 2 | 5.1926 | 5.197954 | 26.96 | 0.2053 | 0.297 | 0.3623043 | 0.1636386 | -0.0265 | 43.0193
9549 | 13.341389 | 3.524 | 41.0686 | 2 | 5.1938 | 5.198406 | 26.98 | 0.205429 | 0.2961 | 0.3623385 | 0.1634588 | -0.0278 | 43.0192
9550 | 13.342778 | 3.5115 | 41.0735 | 2 | 5.1885 | 5.198829 | 26.92 | 0.20478 | 0.2945 | 0.3623714 | 0.1632775 | -0.0291 | 43.0196
9551 | 13.344167 | 3.5115 | 41.0783 | 2 | 5.2032 | 5.199229 | 27.07 | 0.206487 | 0.2943 | 0.3624032 | 0.1632032 | -0.0304 | 43.0186
9552 | 13.345556 | 3.4995 | 41.0832 | 2 | 5.1997 | 5.19969 | 27.04 | 0.206077 | 0.2939 | 0.3624344 | 0.1630212 | -0.0317 | 43.0188
9553 | 13.346944 | 3.4995 | 41.0881 | 2 | 5.1985 | 5.200086 | 27.02 | 0.205917 | 0.2931 | 0.3624659 | 0.1628375 | -0.033 | 43.0189
9554 | 13.348333 | 3.4867 | 41.0929 | 2 | 5.1979 | 5.200547 | 27.02 | 0.205789 | 0.2928 | 0.3624962 | 0.1626538 | -0.0344 | 43.019
9555 | 13.349722 | 3.4867 | 41.0978 | 2 | 5.1956 | 5.201034 | 26.99 | 0.205529 | 0.2921 | 0.3625258 | 0.1624692 | -0.0357 | 43.0192
9556 | 13.351111 | 3.4736 | 41.1026 | 2 | 5.1902 | 5.20151 | 26.94 | 0.204959 | 0.2906 | 0.3625551 | 0.162282 | -0.0371 | 43.0195
9557 | 13.3525 | 3.4736 | 41.1074 | 2 | 5.1902 | 5.201958 | 26.94 | 0.204969 | 0.2893 | 0.3625839 | 0.1620932 | -0.0385 | 43.0196
9558 | 13.353889 | 3.4601 | 41.1122 | 2 | 5.1938 | 5.202414 | 26.98 | 0.205388 | 0.2881 | 0.3626118 | 0.1619031 | -0.0399 | 43.0193
9559 | 13.355278 | 3.4601 | 41.117 | 2 | 5.1985 | 5.202873 | 27.02 | 0.205927 | 0.2871 | 0.3626385 | 0.1618173 | -0.0413 | 43.019
9560 | 13.356667 | 3.4473 | 41.1218 | 2 | 5.195 | 5.203337 | 26.99 | 0.205439 | 0.2862 | 0.3626644 | 0.1616244 | -0.0427 | 43.0194
9561 | 13.358056 | 3.4473 | 41.1266 | 2 | 5.1885 | 5.203771 | 26.92 | 0.20475 | 0.2843 | 0.3626894 | 0.1614288 | -0.0441 | 43.0198
9562 | 13.359444 | 3.4337 | 41.1314 | 2 | 5.1985 | 5.204248 | 27.02 | 0.205878 | 0.2833 | 0.3627131 | 0.1612324 | -0.0455 | 43.0191
9563 | 13.361111 | 3.4337 | 41.1362 | 2 | 5.2009 | 5.20468 | 27.05 | 0.206268 | 0.2822 | 0.3627358 | 0.161035 | -0.0469 | 43.0193
9564 | 13.3625 | 3.4198 | 41.1409 | 2 | 5.1997 | 5.205099 | 27.04 | 0.206038 | 0.2816 | 0.3627584 | 0.1608374 | -0.0484 | 43.0195
9565 | 13.363889 | 3.4198 | 41.1457 | 2 | 5.1991 | 5.205549 | 27.03 | 0.205968 | 0.2804 | 0.3627805 | 0.1606376 | -0.0498 | 43.0196
9566 | 13.365278 | 3.4057 | 41.1504 | 2 | 5.1926 | 5.205977 | 26.96 | 0.205219 | 0.279 | 0.3628017 | 0.1604359 | -0.0513 | 43.0201
9567 | 13.366667 | 3.4057 | 41.1552 | 2 | 5.2038 | 5.206448 | 27.08 | 0.206618 | 0.2782 | 0.362822 | 0.1603343 | -0.0528 | 43.0193
9568 | 13.368056 | 3.3923 | 41.1599 | 2 | 5.2038 | 5.206905 | 27.08 | 0.206557 | 0.2778 | 0.362841 | 0.1601309 | -0.0542 | 43.0194
9569 | 13.369444 | 3.3923 | 41.1646 | 2 | 5.2003 | 5.207381 | 27.04 | 0.206107 | 0.2768 | 0.3628596 | 0.1599274 | -0.0556 | 43.0197
9570 | 13.370833 | 3.3782 | 41.1693 | 2 | 5.2015 | 5.207817 | 27.06 | 0.206328 | 0.2755 | 0.3628767 | 0.1597215 | -0.0571 | 43.0197
9571 | 13.372222 | 3.3782 | 41.174 | 2 | 5.1956 | 5.208321 | 26.99 | 0.205618 | 0.2739 | 0.3628933 | 0.159513 | -0.0586 | 43.0201
9572 | 13.373611 | 3.3639 | 41.1786 | 2 | 5.2003 | 5.208769 | 27.04 | 0.206098 | 0.2731 | 0.3629091 | 0.1593032 | -0.0601 | 43.02
9573 | 13.375 | 3.3639 | 41.1833 | 2 | 5.1991 | 5.209246 | 27.03 | 0.205987 | 0.272 | 0.3629244 | 0.1590917 | -0.0616 | 43.0201
9574 | 13.376389 | 3.3493 | 41.188 | 2 | 5.1985 | 5.209702 | 27.02 | 0.205927 | 0.2702 | 0.3629391 | 0.1588787 | -0.0631 | 43.0202
9575 | 13.377778 | 3.3493 | 41.1926 | 2 | 5.2021 | 5.210197 | 27.06 | 0.206387 | 0.2705 | 0.3629533 | 0.1587637 | -0.0645 | 43.02
9576 | 13.379167 | 3.3356 | 41.1973 | 2 | 5.2085 | 5.210671 | 27.13 | 0.207137 | 0.2696 | 0.3629663 | 0.1585502 | -0.066 | 43.0196
9577 | 13.380556 | 3.3356 | 41.2019 | 2 | 5.2109 | 5.211158 | 27.15 | 0.207348 | 0.269 | 0.3629785 | 0.1583364 | -0.0675 | 43.0196
9578 | 13.381944 | 3.3212 | 41.2065 | 2 | 5.2103 | 5.211577 | 27.15 | 0.207347 | 0.2689 | 0.3629898 | 0.1581223 | -0.069 | 43.0197
9579 | 13.383333 | 3.3212 | 41.2111 | 2 | 5.2127 | 5.212066 | 27.17 | 0.207608 | 0.2688 | 0.3630006 | 0.1579095 | -0.0704 | 43.0197
9580 | 13.384722 | 3.3068 | 41.2157 | 2 | 5.2168 | 5.21251 | 27.21 | 0.208049 | 0.2692 | 0.3630107 | 0.157698 | -0.0719 | 43.0195
9581 | 13.386111 | 3.3068 | 41.2203 | 2 | 5.205 | 5.212925 | 27.09 | 0.206707 | 0.2682 | 0.3630204 | 0.1574855 | -0.0734 | 43.0204
9582 | 13.3875 | 3.2923 | 41.2249 | 2 | 5.215 | 5.213383 | 27.2 | 0.207939 | 0.2684 | 0.3630289 | 0.1572738 | -0.0749 | 43.0198
9583 | 13.388889 | 3.2923 | 41.2295 | 2 | 5.215 | 5.213808 | 27.2 | 0.207878 | 0.2685 | 0.3630364 | 0.1571546 | -0.0764 | 43.0199
9584 | 13.390278 | 3.2787 | 41.234 | 2 | 5.2132 | 5.214258 | 27.18 | 0.207718 | 0.2681 | 0.3630431 | 0.1569428 | -0.0778 | 43.0202
9585 | 13.391667 | 3.2787 | 41.2386 | 2 | 5.2085 | 5.214705 | 27.13 | 0.207127 | 0.2671 | 0.3630493 | 0.1567307 | -0.0793 | 43.0206
9586 | 13.393056 | 3.2645 | 41.2431 | 2 | 5.2138 | 5.215161 | 27.18 | 0.20783 | 0.2668 | 0.3630546 | 0.1565187 | -0.0807 | 43.0204
9587 | 13.394444 | 3.2645 | 41.2477 | 2 | 5.2127 | 5.215611 | 27.17 | 0.207598 | 0.2667 | 0.363059 | 0.1563075 | -0.0822 | 43.0206
9588 | 13.395833 | 3.2505 | 41.2522 | 2 | 5.2038 | 5.216058 | 27.08 | 0.206587 | 0.2654 | 0.3630627 | 0.1560963 | -0.0836 | 43.0213
9589 | 13.397222 | 3.2505 | 41.2567 | 2 | 5.2091 | 5.216521 | 27.13 | 0.207177 | 0.2647 | 0.3630657 | 0.1558835 | -0.085 | 43.0211
9590 | 13.398611 | 3.2365 | 41.2612 | 2 | 5.2203 | 5.216943 | 27.25 | 0.20852 | 0.2649 | 0.3630679 | 0.1556727 | -0.0865 | 43.0205
9591 | 13.4 | 3.2365 | 41.2657 | 2 | 5.2097 | 5.217379 | 27.14 | 0.207267 | 0.2641 | 0.3630694 | 0.1555427 | -0.0879 | 43.0214
9592 | 13.401389 | 3.2233 | 41.2702 | 2 | 5.2103 | 5.217871 | 27.15 | 0.207337 | 0.2636 | 0.3630696 | 0.1553302 | -0.0892 | 43.0215
9593 | 13.402778 | 3.2233 | 41.2747 | 2 | 5.1967 | 5.218368 | 27.01 | 0.205688 | 0.2619 | 0.3630692 | 0.1551154 | -0.0906 | 43.0226
9594 | 13.404167 | 3.2098 | 41.2791 | 2 | 5.215 | 5.218816 | 27.2 | 0.207839 | 0.2615 | 0.3630683 | 0.1549021 | -0.092 | 43.0215
9595 | 13.405556 | 3.2098 | 41.2836 | 2 | 5.2185 | 5.219291 | 27.23 | 0.208241 | 0.2615 | 0.3630665 | 0.154691 | -0.0933 | 43.0214
9596 | 13.406944 | 3.1965 | 41.288 | 2 | 5.2232 | 5.219739 | 27.28 | 0.208953 | 0.2619 | 0.3630645 | 0.154481 | -0.0947 | 43.0212
9597 | 13.408611 | 3.1965 | 41.2925 | 2 | 5.2127 | 5.220215 | 27.17 | 0.207658 | 0.261 | 0.3630614 | 0.1542702 | -0.096 | 43.0225
9598 | 13.41 | 3.1833 | 41.2969 | 2 | 5.2056 | 5.220694 | 27.1 | 0.206737 | 0.2594 | 0.3630574 | 0.1540576 | -0.0973 | 43.0232
9599 | 13.411389 | 3.1833 | 41.3013 | 2 | 5.2026 | 5.22118 | 27.07 | 0.206368 | 0.2576 | 0.3630526 | 0.1539127 | -0.0986 | 43.0236
9600 | 13.412778 | 3.171 | 41.3057 | 2 | 5.2091 | 5.221647 | 27.13 | 0.207119 | 0.2567 | 0.3630465 | 0.153696 | -0.0999 | 43.0233
9601 | 13.414167 | 3.171 | 41.3102 | 2 | 5.2191 | 5.222134 | 27.24 | 0.208379 | 0.2568 | 0.36304 | 0.1534803 | -0.1011 | 43.0227
9602 | 13.415556 | 3.1584 | 41.3145 | 2 | 5.2356 | 5.222636 | 27.41 | 0.210368 | 0.2582 | 0.3630328 | 0.1532683 | -0.1024 | 43.0218
9603 | 13.416944 | 3.1584 | 41.3189 | 2 | 5.2285 | 5.22311 | 27.34 | 0.209554 | 0.2585 | 0.3630245 | 0.1530569 | -0.1036 | 43.0224
9604 | 13.418333 | 3.1461 | 41.3233 | 2 | 5.2132 | 5.223639 | 27.18 | 0.207678 | 0.258 | 0.3630155 | 0.1528455 | -0.1048 | 43.0238
9605 | 13.419722 | 3.1461 | 41.3277 | 2 | 5.2174 | 5.22414 | 27.22 | 0.208149 | 0.2577 | 0.3630059 | 0.1526352 | -0.106 | 43.0237
9606 | 13.421111 | 3.1339 | 41.332 | 2 | 5.2168 | 5.224618 | 27.21 | 0.208149 | 0.2572 | 0.3629959 | 0.1524255 | -0.1072 | 43.0239
9607 | 13.4225 | 3.1339 | 41.3364 | 2 | 5.2279 | 5.225117 | 27.33 | 0.209365 | 0.258 | 0.3629852 | 0.1522784 | -0.1084 | 43.0233
9608 | 13.423889 | 3.1226 | 41.3407 | 2 | 5.2191 | 5.225566 | 27.24 | 0.20841 | 0.2577 | 0.3629737 | 0.15207 | -0.1095 | 43.0241
9609 | 13.425278 | 3.1226 | 41.3451 | 2 | 5.2238 | 5.226043 | 27.29 | 0.208951 | 0.258 | 0.3629612 | 0.151864 | -0.1106 | 43.024
9610 | 13.426667 | 3.1113 | 41.3494 | 2 | 5.2238 | 5.226608 | 27.29 | 0.208892 | 0.2582 | 0.3629476 | 0.1516597 | -0.1117 | 43.0243
9611 | 13.428056 | 3.1113 | 41.3537 | 2 | 5.2209 | 5.227103 | 27.26 | 0.208541 | 0.2585 | 0.3629327 | 0.151457 | -0.1128 | 43.0247
9612 | 13.429444 | 3.1003 | 41.358 | 2 | 5.2121 | 5.227603 | 27.17 | 0.207558 | 0.2573 | 0.3629168 | 0.1512531 | -0.1139 | 43.0255
9613 | 13.430833 | 3.1003 | 41.3624 | 2 | 5.2256 | 5.228108 | 27.31 | 0.209182 | 0.2578 | 0.3628998 | 0.1510514 | -0.1149 | 43.0247
9614 | 13.432222 | 3.0896 | 41.3667 | 2 | 5.2256 | 5.228621 | 27.31 | 0.209152 | 0.2576 | 0.362882 | 0.1508502 | -0.116 | 43.025
9615 | 13.433611 | 3.0896 | 41.371 | 2 | 5.2185 | 5.229118 | 27.23 | 0.208241 | 0.2569 | 0.3628635 | 0.1506969 | -0.117 | 43.0257
9616 | 13.435 | 3.0796 | 41.3752 | 2 | 5.2361 | 5.229602 | 27.42 | 0.210459 | 0.2576 | 0.3628442 | 0.1504962 | -0.1179 | 43.0247
9617 | 13.436389 | 3.0796 | 41.3795 | 2 | 5.232 | 5.230072 | 27.37 | 0.209926 | 0.2583 | 0.3628243 | 0.150297 | -0.1188 | 43.0252
9618 | 13.437778 | 3.0699 | 41.3838 | 2 | 5.2303 | 5.230563 | 27.36 | 0.209715 | 0.2581 | 0.3628037 | 0.1500989 | -0.1198 | 43.0256
9619 | 13.439167 | 3.0699 | 41.3881 | 2 | 5.2385 | 5.231063 | 27.44 | 0.210751 | 0.2594 | 0.3627824 | 0.1499042 | -0.1207 | 43.0252
9620 | 13.440556 | 3.0605 | 41.3923 | 2 | 5.2356 | 5.231601 | 27.41 | 0.210378 | 0.2597 | 0.3627604 | 0.1497117 | -0.1215 | 43.0256
9621 | 13.441944 | 3.0605 | 41.3966 | 2 | 5.2303 | 5.232132 | 27.36 | 0.209735 | 0.2595 | 0.362738 | 0.1495196 | -0.1224 | 43.0263
9622 | 13.443333 | 3.0515 | 41.4008 | 2 | 5.2179 | 5.232608 | 27.23 | 0.208259 | 0.2583 | 0.3627144 | 0.1493266 | -0.1232 | 43.0274
9623 | 13.444722 | 3.0515 | 41.4051 | 2 | 5.2361 | 5.233087 | 27.42 | 0.210399 | 0.2583 | 0.3626901 | 0.1491722 | -0.124 | 43.0263
9624 | 13.446111 | 3.0433 | 41.4093 | 2 | 5.2338 | 5.233592 | 27.39 | 0.210107 | 0.2589 | 0.3626648 | 0.1489806 | -0.1247 | 43.0268
9625 | 13.4475 | 3.0433 | 41.4135 | 2 | 5.2385 | 5.234178 | 27.44 | 0.21071 | 0.2601 | 0.3626385 | 0.1487927 | -0.1255 | 43.0267
9626 | 13.448889 | 3.0352 | 41.4177 | 2 | 5.2232 | 5.234679 | 27.28 | 0.208891 | 0.259 | 0.362611 | 0.1486031 | -0.1262 | 43.028
9627 | 13.450278 | 3.0352 | 41.422 | 2 | 5.235 | 5.235175 | 27.4 | 0.21037 | 0.2597 | 0.3625829 | 0.1484156 | -0.1269 | 43.0274
9628 | 13.451667 | 3.0276 | 41.4262 | 2 | 5.2402 | 5.235727 | 27.46 | 0.210882 | 0.261 | 0.3625546 | 0.1482308 | -0.1275 | 43.0273
9629 | 13.453056 | 3.0276 | 41.4304 | 2 | 5.2256 | 5.236225 | 27.31 | 0.209162 | 0.2606 | 0.3625252 | 0.1480462 | -0.1282 | 43.0286
9630 | 13.454444 | 3.0202 | 41.4346 | 2 | 5.2432 | 5.23675 | 27.49 | 0.211264 | 0.2614 | 0.3624956 | 0.1478642 | -0.1288 | 43.0276
9631 | 13.455833 | 3.0202 | 41.4388 | 2 | 5.2367 | 5.237282 | 27.42 | 0.21056 | 0.2627 | 0.3624654 | 0.1477148 | -0.1294 | 43.0283
9632 | 13.4575 | 3.0137 | 41.443 | 3 | 5.2426 | 5.237802 | 27.48 | 0.211347 | 0.2627 | 0.3624343 | 0.1475354 | -0.13 | 43.0285
9633 | 13.458889 | 3.0137 | 41.4471 | 2 | 5.2414 | 5.238308 | 27.47 | 0.211145 | 0.2638 | 0.3624026 | 0.1473596 | -0.1305 | 43.0289
9634 | 13.460278 | 3.0075 | 41.4513 | 2 | 5.2467 | 5.238889 | 27.53 | 0.211687 | 0.2649 | 0.3623703 | 0.1471879 | -0.131 | 43.0289
9635 | 13.461667 | 3.0075 | 41.4555 | 2 | 5.2525 | 5.239448 | 27.59 | 0.212424 | 0.2665 | 0.3623378 | 0.1470198 | -0.1315 | 43.0287
9636 | 13.463056 | 3.0018 | 41.4597 | 2 | 5.2502 | 5.239985 | 27.56 | 0.212162 | 0.2677 | 0.3623042 | 0.1468557 | -0.1319 | 43.0291
9637 | 13.464444 | 3.0018 | 41.4639 | 2 | 5.242 | 5.240534 | 27.48 | 0.211123 | 0.2688 | 0.3622703 | 0.1466945 | -0.1323 | 43.03
9638 | 13.465833 | 2.9965 | 41.468 | 2 | 5.2432 | 5.241112 | 27.49 | 0.211244 | 0.2699 | 0.3622357 | 0.146536 | -0.1327 | 43.0302
9639 | 13.467222 | 2.9965 | 41.4722 | 2 | 5.2484 | 5.241656 | 27.55 | 0.211899 | 0.2709 | 0.3622005 | 0.1463943 | -0.1331 | 43.0301
9640 | 13.468611 | 2.9919 | 41.4763 | 2 | 5.2367 | 5.242177 | 27.42 | 0.210509 | 0.2712 | 0.3621644 | 0.1462384 | -0.1335 | 43.0312
9641 | 13.47 | 2.9919 | 41.4805 | 2 | 5.2531 | 5.242701 | 27.6 | 0.212464 | 0.2728 | 0.3621275 | 0.1460853 | -0.1338 | 43.0303
9642 | 13.471389 | 2.9878 | 41.4847 | 2 | 5.2332 | 5.243261 | 27.39 | 0.210107 | 0.2731 | 0.3620898 | 0.1459357 | -0.134 | 43.032
9643 | 13.472778 | 2.9878 | 41.4888 | 2 | 5.2443 | 5.24378 | 27.5 | 0.211446 | 0.2741 | 0.362051 | 0.1457892 | -0.1343 | 43.0315
9644 | 13.474167 | 2.9842 | 41.493 | 2 | 5.2537 | 5.24436 | 27.6 | 0.212505 | 0.2754 | 0.3620112 | 0.1456459 | -0.1345 | 43.0311
9645 | 13.475556 | 2.9842 | 41.4971 | 2 | 5.2578 | 5.244916 | 27.64 | 0.21307 | 0.2774 | 0.3619713 | 0.1455065 | -0.1347 | 43.0311
9646 | 13.476944 | 2.981 | 41.5013 | 2 | 5.2508 | 5.245471 | 27.57 | 0.212232 | 0.2781 | 0.3619305 | 0.1453698 | -0.1349 | 43.0319
9647 | 13.478333 | 2.981 | 41.5054 | 2 | 5.2426 | 5.245988 | 27.48 | 0.211224 | 0.2787 | 0.3618891 | 0.1452361 | -0.135 | 43.0328
9648 | 13.479722 | 2.9784 | 41.5095 | 2 | 5.2502 | 5.246567 | 27.56 | 0.212162 | 0.2798 | 0.3618476 | 0.1451026 | -0.1351 | 43.0325
9649 | 13.481111 | 2.9784 | 41.5137 | 2 | 5.2654 | 5.247159 | 27.72 | 0.21399 | 0.2815 | 0.3618056 | 0.1449731 | -0.1352 | 43.0317
9650 | 13.4825 | 2.9765 | 41.5178 | 2 | 5.249 | 5.24778 | 27.55 | 0.21193 | 0.2824 | 0.3617635 | 0.1448466 | -0.1352 | 43.0332
9651 | 13.483889 | 2.9765 | 41.522 | 2 | 5.2543 | 5.248365 | 27.61 | 0.212615 | 0.283 | 0.3617204 | 0.1447215 | -0.1352 | 43.0331
9652 | 13.485278 | 2.975 | 41.5261 | 2 | 5.2537 | 5.248957 | 27.6 | 0.212515 | 0.2842 | 0.3616771 | 0.1445999 | -0.1352 | 43.0335
9653 | 13.486667 | 2.975 | 41.5302 | 2 | 5.2502 | 5.249476 | 27.56 | 0.212182 | 0.2847 | 0.3616338 | 0.1444813 | -0.1352 | 43.034
9654 | 13.488056 | 2.974 | 41.5344 | 2 | 5.2467 | 5.250018 | 27.53 | 0.211707 | 0.2851 | 0.3615903 | 0.1443651 | -0.1351 | 43.0345
9655 | 13.489444 | 2.974 | 41.5385 | 2 | 5.2531 | 5.250579 | 27.6 | 0.212464 | 0.2865 | 0.3615465 | 0.1442383 | -0.135 | 43.0344
9656 | 13.490833 | 2.9735 | 41.5426 | 2 | 5.2531 | 5.251134 | 27.6 | 0.212434 | 0.2869 | 0.3615022 | 0.1441254 | -0.1349 | 43.0347
9657 | 13.492222 | 2.9735 | 41.5468 | 2 | 5.2578 | 5.25172 | 27.64 | 0.21298 | 0.2883 | 0.3614577 | 0.1440161 | -0.1347 | 43.0346
9658 | 13.493611 | 2.9737 | 41.5509 | 2 | 5.2601 | 5.252299 | 27.67 | 0.213263 | 0.2897 | 0.3614126 | 0.1439099 | -0.1345 | 43.0347
9659 | 13.495 | 2.9737 | 41.555 | 2 | 5.2461 | 5.252861 | 27.52 | 0.211627 | 0.2897 | 0.3613673 | 0.1438063 | -0.1343 | 43.036
9660 | 13.496389 | 2.9744 | 41.5592 | 2 | 5.2549 | 5.253423 | 27.61 | 0.212706 | 0.2905 | 0.3613215 | 0.1437049 | -0.134 | 43.0357
9661 | 13.497778 | 2.9744 | 41.5633 | 2 | 5.242 | 5.253988 | 27.48 | 0.211205 | 0.2899 | 0.3612754 | 0.1436037 | -0.1338 | 43.0369
9662 | 13.499167 | 2.9755 | 41.5674 | 2 | 5.2519 | 5.254545 | 27.58 | 0.212264 | 0.2908 | 0.3612285 | 0.1435062 | -0.1334 | 43.0365
9663 | 13.500556 | 2.9755 | 41.5716 | 2 | 5.2549 | 5.25517 | 27.61 | 0.212607 | 0.2916 | 0.3611812 | 0.1433811 | -0.1331 | 43.0366
9664 | 13.501944 | 2.977 | 41.5757 | 2 | 5.2648 | 5.255746 | 27.72 | 0.213971 | 0.2936 | 0.3611333 | 0.1432885 | -0.1328 | 43.0361
9665 | 13.503333 | 2.977 | 41.5799 | 2 | 5.2654 | 5.256336 | 27.72 | 0.21393 | 0.2951 | 0.3610853 | 0.1431985 | -0.1324 | 43.0364
9666 | 13.505 | 2.9793 | 41.584 | 2 | 5.2706 | 5.256941 | 27.78 | 0.214597 | 0.2967 | 0.3610371 | 0.1431118 | -0.1319 | 43.0367
9667 | 13.506389 | 2.9793 | 41.5881 | 2 | 5.2601 | 5.257475 | 27.67 | 0.213273 | 0.2982 | 0.3609882 | 0.1430285 | -0.1314 | 43.0378
9668 | 13.507778 | 2.9822 | 41.5923 | 2 | 5.2537 | 5.258093 | 27.6 | 0.212555 | 0.2995 | 0.3609391 | 0.1429488 | -0.131 | 43.0384
9669 | 13.509167 | 2.9822 | 41.5964 | 2 | 5.2619 | 5.25867 | 27.69 | 0.213495 | 0.2999 | 0.3608895 | 0.1428711 | -0.1304 | 43.0382
9670 | 13.510556 | 2.9855 | 41.6006 | 2 | 5.2613 | 5.259247 | 27.68 | 0.213525 | 0.3014 | 0.36084 | 0.1427976 | -0.1299 | 43.0384
9671 | 13.511944 | 2.9855 | 41.6047 | 2 | 5.2718 | 5.259884 | 27.79 | 0.214719 | 0.3034 | 0.3607905 | 0.142688 | -0.1293 | 43.038
9672 | 13.513333 | 2.9891 | 41.6089 | 2 | 5.2531 | 5.260485 | 27.6 | 0.212464 | 0.3036 | 0.3607406 | 0.1426184 | -0.1287 | 43.0396
9673 | 13.514722 | 2.9891 | 41.6131 | 2 | 5.2537 | 5.261061 | 27.6 | 0.212575 | 0.304 | 0.3606907 | 0.1425522 | -0.1281 | 43.0398
9674 | 13.516111 | 2.9935 | 41.6172 | 2 | 5.2514 | 5.261663 | 27.58 | 0.212203 | 0.3045 | 0.360641 | 0.1424885 | -0.1274 | 43.0404
9675 | 13.5175 | 2.9935 | 41.6214 | 2 | 5.249 | 5.262289 | 27.55 | 0.212062 | 0.3042 | 0.3605909 | 0.1424253 | -0.1267 | 43.0407
9676 | 13.518889 | 2.9984 | 41.6255 | 2 | 5.2648 | 5.262854 | 27.72 | 0.21381 | 0.3062 | 0.3605405 | 0.1423675 | -0.126 | 43.04
9677 | 13.520278 | 2.9984 | 41.6297 | 2 | 5.2508 | 5.263465 | 27.57 | 0.212222 | 0.3061 | 0.3604901 | 0.1423107 | -0.1253 | 43.0412
9678 | 13.521667 | 3.0038 | 41.6339 | 2 | 5.2718 | 5.264058 | 27.79 | 0.214749 | 0.3072 | 0.3604394 | 0.1422568 | -0.1245 | 43.0399
9679 | 13.523056 | 3.0038 | 41.6381 | 2 | 5.2752 | 5.264646 | 27.83 | 0.215115 | 0.3084 | 0.3603883 | 0.1421473 | -0.1237 | 43.04
9680 | 13.524444 | 3.0092 | 41.6423 | 2 | 5.2718 | 5.26524 | 27.79 | 0.214689 | 0.3104 | 0.360336 | 0.142099 | -0.1229 | 43.0405
9681 | 13.525833 | 3.0092 | 41.6464 | 2 | 5.2595 | 5.265861 | 27.66 | 0.213183 | 0.3112 | 0.3602841 | 0.1420531 | -0.1221 | 43.0417
9682 | 13.527222 | 3.0156 | 41.6506 | 2 | 5.2677 | 5.266464 | 27.75 | 0.214304 | 0.3121 | 0.3602314 | 0.1420098 | -0.1212 | 43.0413
9683 | 13.528611 | 3.0156 | 41.6548 | 2 | 5.2729 | 5.26708 | 27.8 | 0.214911 | 0.3134 | 0.3601782 | 0.1419696 | -0.1203 | 43.0412
9684 | 13.53 | 3.0225 | 41.659 | 2 | 5.2648 | 5.267677 | 27.72 | 0.214003 | 0.3145 | 0.360125 | 0.1419323 | -0.1194 | 43.042
9685 | 13.531389 | 3.0225 | 41.6632 | 2 | 5.2613 | 5.268282 | 27.68 | 0.213454 | 0.3146 | 0.3600719 | 0.1418965 | -0.1184 | 43.0426
9686 | 13.532778 | 3.0298 | 41.6675 | 2 | 5.2572 | 5.268871 | 27.64 | 0.21303 | 0.3152 | 0.3600184 | 0.1418631 | -0.1174 | 43.0431
9687 | 13.534167 | 3.0298 | 41.6717 | 2 | 5.2718 | 5.269468 | 27.79 | 0.214749 | 0.316 | 0.3599651 | 0.1417607 | -0.1164 | 43.0423
9688 | 13.535556 | 3.0371 | 41.6759 | 2 | 5.2671 | 5.270054 | 27.74 | 0.214132 | 0.3175 | 0.3599114 | 0.1417312 | -0.1154 | 43.043
9689 | 13.536944 | 3.0371 | 41.6801 | 2 | 5.2799 | 5.270673 | 27.88 | 0.215732 | 0.3177 | 0.3598576 | 0.1417029 | -0.1144 | 43.0423
9690 | 13.538333 | 3.0452 | 41.6843 | 2 | 5.2514 | 5.27127 | 27.58 | 0.212252 | 0.3178 | 0.3598042 | 0.1416758 | -0.1133 | 43.0446
9691 | 13.539722 | 3.0452 | 41.6886 | 2 | 5.2718 | 5.271897 | 27.79 | 0.214689 | 0.3183 | 0.3597508 | 0.1416508 | -0.1122 | 43.0434
9692 | 13.541111 | 3.0538 | 41.6928 | 2 | 5.2723 | 5.272506 | 27.8 | 0.21478 | 0.3197 | 0.3596976 | 0.1416281 | -0.1111 | 43.0436
9693 | 13.5425 | 3.0538 | 41.6971 | 2 | 5.2764 | 5.273097 | 27.84 | 0.215306 | 0.3211 | 0.3596444 | 0.141609 | -0.1099 | 43.0435
9694 | 13.543889 | 3.0627 | 41.7013 | 2 | 5.2613 | 5.273729 | 27.68 | 0.213525 | 0.3211 | 0.3595914 | 0.1415904 | -0.1088 | 43.0448
9695 | 13.545278 | 3.0627 | 41.7056 | 2 | 5.2787 | 5.274335 | 27.87 | 0.21557 | 0.3225 | 0.3595387 | 0.1414951 | -0.1077 | 43.0438
9696 | 13.546667 | 3.0713 | 41.7099 | 2 | 5.2648 | 5.274923 | 27.72 | 0.21394 | 0.3227 | 0.3594861 | 0.1414792 | -0.1065 | 43.045
9697 | 13.548056 | 3.0713 | 41.7141 | 2 | 5.2642 | 5.275529 | 27.71 | 0.213869 | 0.323 | 0.3594343 | 0.1414648 | -0.1053 | 43.0453
9698 | 13.549722 | 3.0809 | 41.7184 | 2 | 5.277 | 5.276141 | 27.85 | 0.21546 | 0.3237 | 0.3593827 | 0.1414529 | -0.104 | 43.045
9699 | 13.551111 | 3.0809 | 41.7227 | 2 | 5.2869 | 5.276763 | 27.95 | 0.216616 | 0.3249 | 0.3593309 | 0.1414442 | -0.1028 | 43.0445
9700 | 13.5525 | 3.0908 | 41.727 | 2 | 5.2793 | 5.277363 | 27.87 | 0.215622 | 0.3259 | 0.3592788 | 0.1414383 | -0.1015 | 43.0453
9701 | 13.553889 | 3.0908 | 41.7313 | 2 | 5.2834 | 5.27799 | 27.91 | 0.216149 | 0.3269 | 0.3592268 | 0.1414343 | -0.1003 | 43.0452
9702 | 13.555278 | 3.101 | 41.7356 | 2 | 5.2677 | 5.27857 | 27.75 | 0.214193 | 0.3266 | 0.3591747 | 0.1414293 | -0.099 | 43.0466
9703 | 13.556667 | 3.101 | 41.7399 | 2 | 5.2747 | 5.279201 | 27.82 | 0.215084 | 0.3277 | 0.3591233 | 0.1413391 | -0.0977 | 43.0463
9704 | 13.558056 | 3.1108 | 41.7442 | 2 | 5.2898 | 5.279792 | 27.98 | 0.217023 | 0.329 | 0.359072 | 0.1413382 | -0.0964 | 43.0454
9705 | 13.559444 | 3.1108 | 41.7485 | 2 | 5.2834 | 5.280381 | 27.91 | 0.21621 | 0.3302 | 0.3590207 | 0.1413398 | -0.095 | 43.0461
9706 | 13.560833 | 3.1216 | 41.7529 | 2 | 5.2805 | 5.28101 | 27.88 | 0.215824 | 0.3319 | 0.3589698 | 0.1413449 | -0.0937 | 43.0465
9707 | 13.562222 | 3.1216 | 41.7572 | 2 | 5.2857 | 5.281623 | 27.94 | 0.216443 | 0.3329 | 0.3589191 | 0.1413523 | -0.0923 | 43.0464
9708 | 13.563611 | 3.1326 | 41.7616 | 2 | 5.2857 | 5.282235 | 27.94 | 0.216403 | 0.3339 | 0.3588689 | 0.1413628 | -0.091 | 43.0466
9709 | 13.565 | 3.1326 | 41.7659 | 2 | 5.2793 | 5.282841 | 27.87 | 0.215733 | 0.3346 | 0.3588197 | 0.1413746 | -0.0896 | 43.0472
9710 | 13.566389 | 3.1439 | 41.7703 | 2 | 5.2758 | 5.283407 | 27.83 | 0.215236 | 0.3353 | 0.3587706 | 0.1413887 | -0.0882 | 43.0477
9711 | 13.567778 | 3.1439 | 41.7747 | 2 | 5.2776 | 5.28406 | 27.85 | 0.215469 | 0.3352 | 0.3587207 | 0.1413072 | -0.0868 | 43.0477
9712 | 13.569167 | 3.1547 | 41.7791 | 2 | 5.2811 | 5.284632 | 27.89 | 0.215874 | 0.3361 | 0.3586709 | 0.1413226 | -0.0854 | 43.0477
9713 | 13.570556 | 3.1547 | 41.7834 | 2 | 5.2805 | 5.285239 | 27.88 | 0.215754 | 0.3368 | 0.3586209 | 0.1413409 | -0.084 | 43.048
9714 | 13.571944 | 3.1664 | 41.7879 | 2 | 5.2909 | 5.285863 | 27.99 | 0.217144 | 0.3384 | 0.3585705 | 0.1413637 | -0.0825 | 43.0473
9715 | 13.573333 | 3.1664 | 41.7923 | 2 | 5.2782 | 5.28648 | 27.86 | 0.215633 | 0.3389 | 0.3585205 | 0.1413878 | -0.0811 | 43.0484
9716 | 13.574722 | 3.1784 | 41.7967 | 2 | 5.2857 | 5.287091 | 27.94 | 0.216494 | 0.3392 | 0.3584701 | 0.1414134 | -0.0796 | 43.0481
9717 | 13.576111 | 3.1784 | 41.8011 | 2 | 5.2782 | 5.28772 | 27.86 | 0.215529 | 0.3393 | 0.3584207 | 0.1414401 | -0.0781 | 43.0488
9718 | 13.5775 | 3.1905 | 41.8055 | 2 | 5.2869 | 5.288321 | 27.95 | 0.216657 | 0.3398 | 0.358371 | 0.1414669 | -0.0767 | 43.0483
9719 | 13.578889 | 3.1905 | 41.81 | 2 | 5.2822 | 5.28892 | 27.9 | 0.216007 | 0.3404 | 0.3583218 | 0.1413893 | -0.0752 | 43.0489
9720 | 13.580278 | 3.202 | 41.8144 | 2 | 5.2874 | 5.289495 | 27.96 | 0.216666 | 0.3408 | 0.3582729 | 0.1414178 | -0.0737 | 43.0486
9721 | 13.581667 | 3.202 | 41.8189 | 2 | 5.2747 | 5.29013 | 27.82 | 0.215124 | 0.3407 | 0.3582241 | 0.1414465 | -0.0722 | 43.0497
9722 | 13.583056 | 3.2143 | 41.8233 | 2 | 5.2903 | 5.290726 | 27.99 | 0.217073 | 0.342 | 0.3581756 | 0.1414783 | -0.0707 | 43.0487
9723 | 13.584444 | 3.2143 | 41.8278 | 2 | 5.2903 | 5.291354 | 27.99 | 0.217063 | 0.3426 | 0.3581272 | 0.1415111 | -0.0692 | 43.0489
9724 | 13.585833 | 3.2267 | 41.8323 | 2 | 5.2811 | 5.291952 | 27.89 | 0.215854 | 0.342 | 0.3580782 | 0.1415432 | -0.0677 | 43.0498
9725 | 13.587222 | 3.2267 | 41.8368 | 2 | 5.2973 | 5.292531 | 28.06 | 0.217897 | 0.3434 | 0.3580304 | 0.1415787 | -0.0662 | 43.0487
9726 | 13.588611 | 3.2391 | 41.8413 | 2 | 5.277 | 5.293112 | 27.85 | 0.215408 | 0.3432 | 0.3579823 | 0.1416145 | -0.0647 | 43.0503
9727 | 13.59 | 3.2391 | 41.8458 | 2 | 5.299 | 5.29372 | 28.08 | 0.218183 | 0.344 | 0.3579341 | 0.1415399 | -0.0632 | 43.0488
9728 | 13.591389 | 3.2508 | 41.8503 | 2 | 5.2903 | 5.294328 | 27.99 | 0.217042 | 0.3448 | 0.3578857 | 0.1415783 | -0.0617 | 43.0496
9729 | 13.592778 | 3.2508 | 41.8549 | 2 | 5.2927 | 5.294925 | 28.01 | 0.217277 | 0.3453 | 0.3578377 | 0.1416176 | -0.0602 | 43.0496
9730 | 13.594444 | 3.2633 | 41.8594 | 2 | 5.295 | 5.295534 | 28.04 | 0.217664 | 0.3463 | 0.3577903 | 0.1416587 | -0.0587 | 43.0499
9731 | 13.595833 | 3.2633 | 41.8639 | 2 | 5.2874 | 5.296143 | 27.96 | 0.216656 | 0.3463 | 0.3577435 | 0.1417006 | -0.0572 | 43.0506
9732 | 13.597222 | 3.2759 | 41.8685 | 2 | 5.299 | 5.296722 | 28.08 | 0.218121 | 0.3474 | 0.3576976 | 0.1417445 | -0.0557 | 43.0499
9733 | 13.598611 | 3.2759 | 41.873 | 2 | 5.2863 | 5.297287 | 27.94 | 0.216524 | 0.3474 | 0.3576524 | 0.1417889 | -0.0542 | 43.051
9734 | 13.6 | 3.2885 | 41.8776 | 2 | 5.2956 | 5.297813 | 28.04 | 0.217653 | 0.3476 | 0.3576069 | 0.1418338 | -0.0527 | 43.0504
9735 | 13.601389 | 3.2885 | 41.8822 | 2 | 5.2985 | 5.298414 | 28.07 | 0.218155 | 0.3488 | 0.3575629 | 0.1417655 | -0.0512 | 43.0502
9736 | 13.602778 | 3.3002 | 41.8868 | 2 | 5.2979 | 5.299036 | 28.07 | 0.217968 | 0.3495 | 0.3575194 | 0.1418136 | -0.0497 | 43.0504
9737 | 13.604167 | 3.3002 | 41.8914 | 2 | 5.284 | 5.299583 | 27.92 | 0.216312 | 0.3491 | 0.3574761 | 0.1418606 | -0.0483 | 43.0515
9738 | 13.605556 | 3.3126 | 41.896 | 2 | 5.2932 | 5.300141 | 28.02 | 0.217368 | 0.3491 | 0.357433 | 0.1419081 | -0.0468 | 43.051
9739 | 13.606944 | 3.3126 | 41.9006 | 2 | 5.3054 | 5.300733 | 28.15 | 0.218875 | 0.3503 | 0.3573901 | 0.1419578 | -0.0453 | 43.0502
9740 | 13.608333 | 3.325 | 41.9052 | 2 | 5.299 | 5.301291 | 28.08 | 0.21809 | 0.3509 | 0.357348 | 0.1420078 | -0.0438 | 43.0508
9741 | 13.609722 | 3.325 | 41.9098 | 2 | 5.299 | 5.301847 | 28.08 | 0.218141 | 0.3512 | 0.3573066 | 0.1420592 | -0.0424 | 43.0508
9742 | 13.611111 | 3.3373 | 41.9145 | 2 | 5.2927 | 5.302412 | 28.01 | 0.217327 | 0.3516 | 0.3572659 | 0.1421116 | -0.0409 | 43.0514
9743 | 13.6125 | 3.3373 | 41.9191 | 2 | 5.3008 | 5.302974 | 28.1 | 0.218345 | 0.3524 | 0.3572257 | 0.1420486 | -0.0395 | 43.0509
9744 | 13.613889 | 3.3486 | 41.9238 | 2 | 5.2985 | 5.303535 | 28.07 | 0.218039 | 0.3531 | 0.3571863 | 0.1421035 | -0.0381 | 43.0511
9745 | 13.615278 | 3.3486 | 41.9284 | 2 | 5.3077 | 5.304053 | 28.17 | 0.219232 | 0.3539 | 0.3571473 | 0.1421598 | -0.0367 | 43.0505
9746 | 13.616667 | 3.3607 | 41.9331 | 2 | 5.3025 | 5.304656 | 28.12 | 0.218548 | 0.3546 | 0.3571081 | 0.1422177 | -0.0352 | 43.051
9747 | 13.618056 | 3.3607 | 41.9378 | 2 | 5.3048 | 5.305206 | 28.14 | 0.218834 | 0.355 | 0.3570694 | 0.1422763 | -0.0338 | 43.0509
9748 | 13.619444 | 3.3726 | 41.9425 | 2 | 5.2903 | 5.305733 | 27.99 | 0.217073 | 0.3545 | 0.3570299 | 0.142334 | -0.0324 | 43.052
9749 | 13.620833 | 3.3726 | 41.9472 | 2 | 5.3042 | 5.306325 | 28.13 | 0.218804 | 0.3546 | 0.356991 | 0.142391 | -0.031 | 43.051
9750 | 13.622222 | 3.3844 | 41.9519 | 2 | 5.3025 | 5.306894 | 28.12 | 0.218569 | 0.355 | 0.3569523 | 0.1424489 | -0.0297 | 43.0512
9751 | 13.623611 | 3.3844 | 41.9566 | 2 | 5.3146 | 5.307475 | 28.25 | 0.220017 | 0.3563 | 0.3569141 | 0.1423924 | -0.0283 | 43.0504
9752 | 13.625 | 3.3951 | 41.9613 | 2 | 5.2944 | 5.308044 | 28.03 | 0.21753 | 0.356 | 0.356877 | 0.142452 | -0.027 | 43.052
9753 | 13.626389 | 3.3951 | 41.966 | 2 | 5.3002 | 5.308624 | 28.09 | 0.218315 | 0.3561 | 0.3568396 | 0.1425121 | -0.0257 | 43.0516
9754 | 13.627778 | 3.4064 | 41.9707 | 2 | 5.3141 | 5.309169 | 28.24 | 0.219946 | 0.3577 | 0.3568027 | 0.1425748 | -0.0243 | 43.0507
9755 | 13.629167 | 3.4064 | 41.9755 | 2 | 5.3048 | 5.30968 | 28.14 | 0.218803 | 0.3577 | 0.3567665 | 0.1426375 | -0.023 | 43.0514
9756 | 13.630556 | 3.4176 | 41.9802 | 2 | 5.3077 | 5.310221 | 28.17 | 0.21913 | 0.3582 | 0.3567303 | 0.1427002 | -0.0217 | 43.0513
9757 | 13.631944 | 3.4176 | 41.985 | 2 | 5.2932 | 5.310786 | 28.02 | 0.217546 | 0.3578 | 0.356694 | 0.1427626 | -0.0204 | 43.0522
9758 | 13.633333 | 3.4286 | 41.9897 | 2 | 5.3141 | 5.311343 | 28.24 | 0.220039 | 0.3586 | 0.3566573 | 0.1428267 | -0.0192 | 43.0508
9759 | 13.634722 | 3.4286 | 41.9945 | 2 | 5.3071 | 5.311898 | 28.17 | 0.219099 | 0.3586 | 0.3566205 | 0.1427737 | -0.0179 | 43.0514
9760 | 13.636111 | 3.4386 | 41.9993 | 2 | 5.3152 | 5.312412 | 28.25 | 0.22013 | 0.3592 | 0.3565839 | 0.1428387 | -0.0167 | 43.0508
9761 | 13.6375 | 3.4386 | 42.0041 | 2 | 5.3158 | 5.312979 | 28.26 | 0.220285 | 0.3604 | 0.3565474 | 0.1429053 | -0.0155 | 43.0507
9762 | 13.638889 | 3.4491 | 42.0089 | 2 | 5.3221 | 5.313518 | 28.33 | 0.22104 | 0.3619 | 0.3565116 | 0.1429745 | -0.0143 | 43.0503
9763 | 13.640278 | 3.4491 | 42.0137 | 2 | 5.3048 | 5.314055 | 28.14 | 0.218854 | 0.3617 | 0.3564759 | 0.1430438 | -0.013 | 43.0516
9764 | 13.641944 | 3.4596 | 42.0185 | 2 | 5.3106 | 5.314605 | 28.2 | 0.2196 | 0.3621 | 0.3564396 | 0.1431144 | -0.0118 | 43.0516
9765 | 13.643333 | 3.4596 | 42.0233 | 2 | 5.3181 | 5.315103 | 28.28 | 0.220539 | 0.363 | 0.3564039 | 0.1431867 | -0.0107 | 43.0511
9766 | 13.644722 | 3.47 | 42.0281 | 2 | 5.3077 | 5.315657 | 28.17 | 0.219243 | 0.3631 | 0.3563693 | 0.1432591 | -0.0095 | 43.0519
9767 | 13.646111 | 3.47 | 42.0329 | 2 | 5.3164 | 5.316151 | 28.26 | 0.220283 | 0.3638 | 0.3563347 | 0.1432135 | -0.0083 | 43.0513
9768 | 13.6475 | 3.4792 | 42.0378 | 2 | 5.3221 | 5.31667 | 28.33 | 0.221094 | 0.3646 | 0.356301 | 0.1432883 | -0.0072 | 43.0508
9769 | 13.648889 | 3.4792 | 42.0426 | 2 | 5.3221 | 5.317231 | 28.33 | 0.22103 | 0.3657 | 0.3562671 | 0.1433652 | -0.0061 | 43.0508
9770 | 13.650278 | 3.4891 | 42.0474 | 2 | 5.3244 | 5.317783 | 28.35 | 0.221285 | 0.3674 | 0.3562339 | 0.1434451 | -0.005 | 43.0507
9771 | 13.651667 | 3.4891 | 42.0523 | 2 | 5.3077 | 5.318289 | 28.17 | 0.219191 | 0.3675 | 0.3562014 | 0.1435247 | -0.0039 | 43.0519
9772 | 13.653056 | 3.4989 | 42.0572 | 2 | 5.3141 | 5.31878 | 28.24 | 0.219936 | 0.3675 | 0.3561695 | 0.1436052 | -0.0028 | 43.0515
9773 | 13.654444 | 3.4989 | 42.062 | 2 | 5.3204 | 5.319283 | 28.31 | 0.220815 | 0.3684 | 0.3561382 | 0.1436877 | -0.0017 | 43.051
9774 | 13.655833 | 3.5087 | 42.0669 | 2 | 5.3175 | 5.319782 | 28.28 | 0.220385 | 0.3691 | 0.3561074 | 0.1437713 | -0.0006 | 43.0512
9775 | 13.657222 | 3.5087 | 42.0718 | 2 | 5.3118 | 5.320272 | 28.21 | 0.2196 | 0.3691 | 0.3560767 | 0.1437328 | 0.0005 | 43.0517
9776 | 13.658611 | 3.5173 | 42.0767 | 2 | 5.3267 | 5.320797 | 28.37 | 0.221645 | 0.3703 | 0.3560466 | 0.1438183 | 0.0015 | 43.0504
9777 | 13.66 | 3.5173 | 42.0816 | 2 | 5.336 | 5.321277 | 28.47 | 0.22275 | 0.372 | 0.3560169 | 0.143906 | 0.0025 | 43.0498
9778 | 13.661389 | 3.5266 | 42.0865 | 2 | 5.3141 | 5.321707 | 28.24 | 0.219987 | 0.3724 | 0.3559879 | 0.1439941 | 0.0036 | 43.0514
9779 | 13.662778 | 3.5266 | 42.0914 | 2 | 5.3146 | 5.322191 | 28.25 | 0.219987 | 0.3726 | 0.3559596 | 0.1440818 | 0.0046 | 43.0514
9780 | 13.664167 | 3.5358 | 42.0963 | 2 | 5.3405 | 5.322719 | 28.52 | 0.223314 | 0.3746 | 0.3559318 | 0.1441716 | 0.0056 | 43.0494
9781 | 13.665556 | 3.5358 | 42.1012 | 2 | 5.3094 | 5.32323 | 28.19 | 0.219467 | 0.3742 | 0.3559042 | 0.1442606 | 0.0066 | 43.0517
9782 | 13.666944 | 3.5449 | 42.1061 | 2 | 5.3273 | 5.323777 | 28.38 | 0.221664 | 0.3758 | 0.3558765 | 0.1443521 | 0.0076 | 43.0503
9783 | 13.668333 | 3.5449 | 42.1111 | 2 | 5.3239 | 5.324279 | 28.34 | 0.221203 | 0.3765 | 0.3558493 | 0.1443283 | 0.0086 | 43.0506
9784 | 13.669722 | 3.553 | 42.116 | 2 | 5.3348 | 5.324759 | 28.46 | 0.222544 | 0.3789 | 0.3558226 | 0.1444249 | 0.0095 | 43.0497
9785 | 13.671111 | 3.553 | 42.1209 | 2 | 5.3428 | 5.325242 | 28.55 | 0.223539 | 0.3809 | 0.3557973 | 0.1445242 | 0.0105 | 43.0491
9786 | 13.6725 | 3.5618 | 42.1259 | 2 | 5.3273 | 5.325698 | 28.38 | 0.221612 | 0.3819 | 0.3557726 | 0.1446245 | 0.0114 | 43.0502
9787 | 13.673889 | 3.5618 | 42.1309 | 2 | 5.3227 | 5.326196 | 28.33 | 0.221123 | 0.3818 | 0.3557484 | 0.1447246 | 0.0124 | 43.0505
9788 | 13.675278 | 3.5705 | 42.1358 | 2 | 5.3296 | 5.326712 | 28.4 | 0.221919 | 0.3829 | 0.3557246 | 0.1448258 | 0.0133 | 43.05
9789 | 13.676667 | 3.5705 | 42.1408 | 2 | 5.3216 | 5.327236 | 28.32 | 0.220969 | 0.3833 | 0.3557016 | 0.144927 | 0.0142 | 43.0505
9790 | 13.678056 | 3.5792 | 42.1458 | 2 | 5.3262 | 5.327703 | 28.37 | 0.22151 | 0.3839 | 0.3556785 | 0.1450285 | 0.0152 | 43.0501
9791 | 13.679444 | 3.5792 | 42.1507 | 2 | 5.3469 | 5.328199 | 28.59 | 0.224084 | 0.3864 | 0.3556556 | 0.1450236 | 0.0161 | 43.0485
9792 | 13.680833 | 3.5869 | 42.1557 | 2 | 5.3279 | 5.328667 | 28.39 | 0.221735 | 0.3867 | 0.3556332 | 0.1451296 | 0.017 | 43.0499
9793 | 13.682222 | 3.5869 | 42.1607 | 2 | 5.3411 | 5.329139 | 28.53 | 0.223375 | 0.3883 | 0.355611 | 0.1452379 | 0.0178 | 43.0489
9794 | 13.683611 | 3.5953 | 42.1657 | 2 | 5.3233 | 5.329634 | 28.34 | 0.221111 | 0.3883 | 0.3555889 | 0.1453459 | 0.0187 | 43.0502
9795 | 13.685 | 3.5953 | 42.1707 | 2 | 5.3308 | 5.330134 | 28.42 | 0.222002 | 0.3884 | 0.3555675 | 0.1454535 | 0.0196 | 43.0496
9796 | 13.686389 | 3.6037 | 42.1757 | 2 | 5.3469 | 5.330567 | 28.59 | 0.224053 | 0.3905 | 0.3555461 | 0.1455642 | 0.0205 | 43.0483
9797 | 13.688056 | 3.6037 | 42.1807 | 2 | 5.3423 | 5.331047 | 28.54 | 0.223488 | 0.3921 | 0.3555264 | 0.1456776 | 0.0214 | 43.049
9798 | 13.689444 | 3.6121 | 42.1857 | 2 | 5.3216 | 5.331581 | 28.32 | 0.220927 | 0.3922 | 0.3555072 | 0.1457901 | 0.0223 | 43.0504
9799 | 13.690833 | 3.6121 | 42.1908 | 2 | 5.3135 | 5.332123 | 28.23 | 0.219946 | 0.3915 | 0.3554882 | 0.1457953 | 0.0231 | 43.0509
9800 | 13.692222 | 3.6195 | 42.1958 | 2 | 5.3187 | 5.332607 | 28.29 | 0.220643 | 0.3913 | 0.35547 | 0.1459062 | 0.0239 | 43.0505
9801 | 13.693611 | 3.6195 | 42.2008 | 2 | 5.3417 | 5.333053 | 28.53 | 0.223554 | 0.3927 | 0.3554518 | 0.1460203 | 0.0248 | 43.0487
9802 | 13.695 | 3.6276 | 42.2059 | 2 | 5.3377 | 5.333514 | 28.49 | 0.222955 | 0.3938 | 0.3554337 | 0.1461362 | 0.0256 | 43.0489
9803 | 13.696389 | 3.6276 | 42.2109 | 2 | 5.3388 | 5.333993 | 28.5 | 0.223078 | 0.3941 | 0.3554165 | 0.1462529 | 0.0264 | 43.0488
9804 | 13.697778 | 3.6357 | 42.216 | 2 | 5.3411 | 5.334526 | 28.53 | 0.223324 | 0.3953 | 0.3553995 | 0.1463709 | 0.0273 | 43.0486
9805 | 13.699167 | 3.6357 | 42.221 | 2 | 5.3434 | 5.335004 | 28.55 | 0.223781 | 0.3963 | 0.355383 | 0.1464897 | 0.0281 | 43.0482
9806 | 13.700556 | 3.6438 | 42.2261 | 2 | 5.3394 | 5.335473 | 28.51 | 0.223213 | 0.3973 | 0.3553671 | 0.1466101 | 0.029 | 43.0485
9807 | 13.701944 | 3.6438 | 42.2312 | 2 | 5.364 | 5.335894 | 28.77 | 0.226308 | 0.4002 | 0.3553521 | 0.146629 | 0.0298 | 43.0465
9808 | 13.703333 | 3.6512 | 42.2362 | 2 | 5.34 | 5.336363 | 28.52 | 0.22317 | 0.4013 | 0.355338 | 0.1467557 | 0.0306 | 43.0483
9809 | 13.704722 | 3.6512 | 42.2413 | 2 | 5.3497 | 5.336833 | 28.62 | 0.224517 | 0.4027 | 0.3553244 | 0.1468848 | 0.0314 | 43.0474
9810 | 13.706111 | 3.6592 | 42.2464 | 2 | 5.356 | 5.337303 | 28.69 | 0.225194 | 0.4052 | 0.3553111 | 0.1470171 | 0.0322 | 43.0469
9811 | 13.7075 | 3.6592 | 42.2515 | 2 | 5.3446 | 5.337784 | 28.56 | 0.223806 | 0.4059 | 0.3552986 | 0.1471506 | 0.033 | 43.0477
9812 | 13.708889 | 3.6674 | 42.2566 | 2 | 5.3526 | 5.338284 | 28.65 | 0.224782 | 0.4074 | 0.3552868 | 0.1472867 | 0.0338 | 43.047
9813 | 13.710278 | 3.6674 | 42.2617 | 2 | 5.3515 | 5.338736 | 28.64 | 0.22469 | 0.4087 | 0.3552759 | 0.147424 | 0.0347 | 43.047
9814 | 13.711667 | 3.6757 | 42.2668 | 2 | 5.3371 | 5.339221 | 28.48 | 0.222781 | 0.4088 | 0.3552657 | 0.1475618 | 0.0355 | 43.048
9815 | 13.713056 | 3.6757 | 42.2719 | 2 | 5.3434 | 5.339663 | 28.55 | 0.223759 | 0.4097 | 0.3552556 | 0.1475963 | 0.0363 | 43.0473
9816 | 13.714444 | 3.6831 | 42.277 | 2 | 5.3537 | 5.340126 | 28.66 | 0.224978 | 0.4112 | 0.3552452 | 0.1477378 | 0.0371 | 43.0465
9817 | 13.715833 | 3.6831 | 42.2821 | 2 | 5.344 | 5.340578 | 28.56 | 0.22382 | 0.4121 | 0.3552357 | 0.14788 | 0.0379 | 43.0471
9818 | 13.717222 | 3.6913 | 42.2873 | 2 | 5.3486 | 5.341053 | 28.61 | 0.224289 | 0.4133 | 0.3552277 | 0.148024 | 0.0387 | 43.0467
9819 | 13.718611 | 3.6913 | 42.2924 | 2 | 5.3417 | 5.341566 | 28.53 | 0.223406 | 0.4133 | 0.3552233 | 0.1481672 | 0.0395 | 43.0471
9820 | 13.72 | 3.6995 | 42.2975 | 2 | 5.3532 | 5.34203 | 28.66 | 0.224906 | 0.4152 | 0.35522 | 0.1483135 | 0.0403 | 43.0461
9821 | 13.721389 | 3.6995 | 42.3027 | 2 | 5.3532 | 5.342439 | 28.66 | 0.224938 | 0.4166 | 0.3552165 | 0.1484617 | 0.0412 | 43.046
9822 | 13.722778 | 3.708 | 42.3078 | 2 | 5.3469 | 5.342886 | 28.59 | 0.224147 | 0.417 | 0.3552134 | 0.1486107 | 0.042 | 43.0464
9823 | 13.724167 | 3.708 | 42.313 | 2 | 5.3606 | 5.343341 | 28.74 | 0.225886 | 0.4188 | 0.3552107 | 0.1486607 | 0.0428 | 43.0452
9824 | 13.725556 | 3.7156 | 42.3182 | 2 | 5.3606 | 5.343769 | 28.74 | 0.225854 | 0.42 | 0.3552089 | 0.1488144 | 0.0436 | 43.0451
9825 | 13.726944 | 3.7156 | 42.3233 | 2 | 5.3623 | 5.344248 | 28.75 | 0.225977 | 0.4218 | 0.3552074 | 0.1489714 | 0.0444 | 43.0449
9826 | 13.728333 | 3.724 | 42.3285 | 2 | 5.3589 | 5.344709 | 28.72 | 0.225659 | 0.4228 | 0.3552066 | 0.1491293 | 0.0452 | 43.0449
9827 | 13.729722 | 3.724 | 42.3337 | 2 | 5.3532 | 5.345182 | 28.66 | 0.224949 | 0.4239 | 0.3552063 | 0.1492887 | 0.046 | 43.0452
9828 | 13.731111 | 3.7325 | 42.3389 | 2 | 5.3595 | 5.34564 | 28.72 | 0.225688 | 0.4252 | 0.3552069 | 0.1494497 | 0.0469 | 43.0447
9829 | 13.7325 | 3.7325 | 42.3441 | 2 | 5.3595 | 5.346028 | 28.72 | 0.225741 | 0.4266 | 0.3552076 | 0.1496124 | 0.0477 | 43.0445
9830 | 13.733889 | 3.7413 | 42.3493 | 2 | 5.3428 | 5.346509 | 28.55 | 0.223601 | 0.4263 | 0.3552089 | 0.1497734 | 0.0486 | 43.0456
9831 | 13.735556 | 3.7413 | 42.3545 | 2 | 5.3595 | 5.346941 | 28.72 | 0.225763 | 0.4278 | 0.3552106 | 0.1498395 | 0.0494 | 43.0446
9832 | 13.736944 | 3.7493 | 42.3597 | 2 | 5.3572 | 5.347344 | 28.7 | 0.225453 | 0.4282 | 0.355213 | 0.1500034 | 0.0502 | 43.0447
9833 | 13.738333 | 3.7493 | 42.3649 | 2 | 5.3532 | 5.347727 | 28.66 | 0.224896 | 0.4288 | 0.355216 | 0.1501675 | 0.0511 | 43.0448
9834 | 13.739722 | 3.758 | 42.3701 | 2 | 5.3606 | 5.348185 | 28.74 | 0.225875 | 0.43 | 0.3552188 | 0.1503333 | 0.0519 | 43.0441
9835 | 13.741111 | 3.758 | 42.3753 | 2 | 5.3555 | 5.348603 | 28.68 | 0.225237 | 0.4311 | 0.3552219 | 0.1505004 | 0.0528 | 43.0444
9836 | 13.7425 | 3.7669 | 42.3806 | 2 | 5.3497 | 5.349076 | 28.62 | 0.224402 | 0.4318 | 0.355225 | 0.1506692 | 0.0536 | 43.0447
9837 | 13.743889 | 3.7669 | 42.3858 | 2 | 5.3675 | 5.34952 | 28.81 | 0.226677 | 0.4337 | 0.3552284 | 0.1508423 | 0.0545 | 43.0432
9838 | 13.745278 | 3.776 | 42.3911 | 2 | 5.3411 | 5.350028 | 28.53 | 0.223324 | 0.4339 | 0.3552312 | 0.1510158 | 0.0554 | 43.045
9839 | 13.746667 | 3.776 | 42.3963 | 2 | 5.3595 | 5.350492 | 28.72 | 0.225763 | 0.4345 | 0.3552346 | 0.1510907 | 0.0563 | 43.0434
9840 | 13.748056 | 3.7845 | 42.4016 | 2 | 5.3623 | 5.35096 | 28.75 | 0.226113 | 0.4362 | 0.3552383 | 0.1512676 | 0.0571 | 43.0431
9841 | 13.749444 | 3.7845 | 42.4068 | 2 | 5.3715 | 5.351355 | 28.85 | 0.227257 | 0.4362 | 0.3552416 | 0.1514435 | 0.058 | 43.0422
9842 | 13.750833 | 3.7936 | 42.4121 | 2 | 5.3606 | 5.351797 | 28.74 | 0.225864 | 0.4377 | 0.3552448 | 0.1516214 | 0.0589 | 43.0429
9843 | 13.752222 | 3.7936 | 42.4174 | 2 | 5.3698 | 5.352292 | 28.83 | 0.227062 | 0.4391 | 0.3552467 | 0.1518021 | 0.0598 | 43.042
9844 | 13.753611 | 3.803 | 42.4227 | 2 | 5.3669 | 5.352744 | 28.8 | 0.226712 | 0.4405 | 0.3552488 | 0.1519854 | 0.0607 | 43.042
9845 | 13.755 | 3.803 | 42.428 | 2 | 5.3658 | 5.353161 | 28.79 | 0.226567 | 0.4416 | 0.3552508 | 0.1521708 | 0.0616 | 43.0419
9846 | 13.756389 | 3.8127 | 42.4333 | 2 | 5.3618 | 5.353557 | 28.75 | 0.22603 | 0.4428 | 0.3552521 | 0.1523585 | 0.0626 | 43.0421
9847 | 13.757778 | 3.8127 | 42.4386 | 2 | 5.3612 | 5.353993 | 28.74 | 0.225926 | 0.4439 | 0.3552534 | 0.1524468 | 0.0635 | 43.042
9848 | 13.759167 | 3.8216 | 42.4439 | 2 | 5.3675 | 5.354425 | 28.81 | 0.226677 | 0.445 | 0.355255 | 0.1526377 | 0.0644 | 43.0414
9849 | 13.760556 | 3.8216 | 42.4492 | 2 | 5.3692 | 5.354882 | 28.83 | 0.226863 | 0.4467 | 0.3552566 | 0.15283 | 0.0653 | 43.0411
9850 | 13.761944 | 3.8313 | 42.4545 | 2 | 5.3703 | 5.355347 | 28.84 | 0.22708 | 0.4483 | 0.3552577 | 0.1530237 | 0.0662 | 43.0408
9851 | 13.763333 | 3.8313 | 42.4598 | 2 | 5.3663 | 5.355774 | 28.8 | 0.226586 | 0.4488 | 0.3552582 | 0.1532186 | 0.0672 | 43.0409
9852 | 13.764722 | 3.8412 | 42.4652 | 2 | 5.3543 | 5.356227 | 28.67 | 0.225072 | 0.4488 | 0.355259 | 0.1534122 | 0.0681 | 43.0416
9853 | 13.766111 | 3.8412 | 42.4705 | 2 | 5.3715 | 5.356609 | 28.85 | 0.227193 | 0.4501 | 0.3552591 | 0.1536069 | 0.0691 | 43.0401
9854 | 13.7675 | 3.8513 | 42.4759 | 2 | 5.3698 | 5.357039 | 28.83 | 0.226966 | 0.4509 | 0.3552584 | 0.1538025 | 0.07 | 43.0401
9855 | 13.768889 | 3.8513 | 42.4812 | 2 | 5.3709 | 5.3575 | 28.85 | 0.22708 | 0.4522 | 0.3552582 | 0.1539071 | 0.071 | 43.0398
9856 | 13.770278 | 3.8607 | 42.4866 | 2 | 5.3675 | 5.357934 | 28.81 | 0.226719 | 0.4529 | 0.3552573 | 0.1541056 | 0.0719 | 43.0398
9857 | 13.771667 | 3.8607 | 42.492 | 2 | 5.3686 | 5.358362 | 28.82 | 0.226874 | 0.4536 | 0.3552562 | 0.154304 | 0.0729 | 43.0395
9858 | 13.773056 | 3.8707 | 42.4973 | 2 | 5.3663 | 5.35876 | 28.8 | 0.226596 | 0.4541 | 0.3552548 | 0.154504 | 0.0739 | 43.0395
9859 | 13.774444 | 3.8707 | 42.5027 | 2 | 5.3755 | 5.35916 | 28.9 | 0.227731 | 0.4552 | 0.3552536 | 0.1547057 | 0.0748 | 43.0386
9860 | 13.775833 | 3.881 | 42.5081 | 2 | 5.372 | 5.35956 | 28.86 | 0.227329 | 0.4559 | 0.3552521 | 0.1549079 | 0.0758 | 43.0386
9861 | 13.777222 | 3.881 | 42.5135 | 2 | 5.3715 | 5.359977 | 28.85 | 0.227279 | 0.4563 | 0.3552505 | 0.1551109 | 0.0768 | 43.0384
9862 | 13.778611 | 3.8915 | 42.5189 | 2 | 5.3669 | 5.36046 | 28.8 | 0.226647 | 0.4569 | 0.3552489 | 0.1553148 | 0.0778 | 43.0386
9863 | 13.780278 | 3.8915 | 42.5243 | 2 | 5.372 | 5.360907 | 28.86 | 0.227184 | 0.4568 | 0.355247 | 0.1554255 | 0.0788 | 43.0385
9864 | 13.781667 | 3.9012 | 42.5298 | 2 | 5.3703 | 5.361346 | 28.84 | 0.22707 | 0.4571 | 0.3552454 | 0.1556294 | 0.0798 | 43.0383
9865 | 13.783056 | 3.9012 | 42.5352 | 2 | 5.368 | 5.361765 | 28.82 | 0.22676 | 0.4577 | 0.3552434 | 0.1558341 | 0.0808 | 43.0382
9866 | 13.784444 | 3.9115 | 42.5406 | 2 | 5.3738 | 5.3622 | 28.88 | 0.227535 | 0.4581 | 0.3552413 | 0.1560394 | 0.0817 | 43.0376
9867 | 13.785833 | 3.9115 | 42.5461 | 2 | 5.3772 | 5.362683 | 28.91 | 0.227906 | 0.4594 | 0.355239 | 0.1562468 | 0.0827 | 43.0371
9868 | 13.787222 | 3.922 | 42.5515 | 2 | 5.3778 | 5.363113 | 28.92 | 0.22801 | 0.4602 | 0.355237 | 0.1564554 | 0.0837 | 43.0368
9869 | 13.788611 | 3.922 | 42.557 | 2 | 5.3703 | 5.363541 | 28.84 | 0.22708 | 0.4594 | 0.3552349 | 0.1566623 | 0.0848 | 43.0371
9870 | 13.79 | 3.9326 | 42.5624 | 2 | 5.3726 | 5.363967 | 28.87 | 0.227401 | 0.4598 | 0.3552324 | 0.1568695 | 0.0858 | 43.0367
9871 | 13.791389 | 3.9326 | 42.5679 | 2 | 5.376 | 5.364395 | 28.9 | 0.227857 | 0.4602 | 0.35523 | 0.1569842 | 0.0868 | 43.0362
9872 | 13.792778 | 3.9425 | 42.5734 | 2 | 5.3778 | 5.364796 | 28.92 | 0.22802 | 0.4606 | 0.3552276 | 0.1571924 | 0.0878 | 43.0358
9873 | 13.794167 | 3.9425 | 42.5789 | 2 | 5.3795 | 5.36524 | 28.94 | 0.228291 | 0.4609 | 0.3552248 | 0.1574008 | 0.0887 | 43.0354
9874 | 13.795556 | 3.9529 | 42.5843 | 2 | 5.3749 | 5.365667 | 28.89 | 0.227669 | 0.4613 | 0.355222 | 0.1576097 | 0.0897 | 43.0356
9875 | 13.796944 | 3.9529 | 42.5898 | 2 | 5.3715 | 5.366118 | 28.85 | 0.227112 | 0.4617 | 0.3552196 | 0.1578191 | 0.0907 | 43.0357
9876 | 13.798333 | 3.9634 | 42.5954 | 2 | 5.3743 | 5.366559 | 28.88 | 0.227586 | 0.4625 | 0.3552171 | 0.1580298 | 0.0917 | 43.0351
9877 | 13.799722 | 3.9634 | 42.6009 | 2 | 5.3755 | 5.36699 | 28.9 | 0.227689 | 0.463 | 0.3552149 | 0.1582409 | 0.0927 | 43.0348
9878 | 13.801111 | 3.9741 | 42.6064 | 2 | 5.3755 | 5.367429 | 28.9 | 0.227817 | 0.4633 | 0.3552123 | 0.1584524 | 0.0938 | 43.0344
9879 | 13.8025 | 3.9741 | 42.6119 | 2 | 5.3817 | 5.367904 | 28.96 | 0.22858 | 0.4628 | 0.3552097 | 0.1585697 | 0.0948 | 43.0337
9880 | 13.803889 | 3.9839 | 42.6174 | 2 | 5.3778 | 5.368372 | 28.92 | 0.228117 | 0.4632 | 0.3552066 | 0.1587807 | 0.0957 | 43.0337
9881 | 13.805278 | 3.9839 | 42.623 | 2 | 5.38 | 5.368836 | 28.94 | 0.228309 | 0.4628 | 0.3552036 | 0.15899 | 0.0967 | 43.0333
9882 | 13.806667 | 3.9941 | 42.6285 | 2 | 5.38 | 5.369271 | 28.94 | 0.228352 | 0.4628 | 0.3552 | 0.1591992 | 0.0977 | 43.033
9883 | 13.808056 | 3.9941 | 42.6341 | 2 | 5.3835 | 5.369718 | 28.98 | 0.228661 | 0.4638 | 0.3551962 | 0.1594092 | 0.0986 | 43.0326
9884 | 13.809444 | 4.0044 | 42.6397 | 2 | 5.3709 | 5.370171 | 28.85 | 0.227153 | 0.4637 | 0.3551926 | 0.1596185 | 0.0996 | 43.0332
9885 | 13.810833 | 4.0044 | 42.6452 | 2 | 5.3732 | 5.370647 | 28.87 | 0.227474 | 0.4632 | 0.3551892 | 0.1598267 | 0.1006 | 43.0327
9886 | 13.812222 | 4.0147 | 42.6508 | 2 | 5.3817 | 5.371065 | 28.96 | 0.228537 | 0.4627 | 0.3551861 | 0.1600337 | 0.1015 | 43.0318
9887 | 13.813611 | 4.0147 | 42.6564 | 2 | 5.3857 | 5.3715 | 29.01 | 0.229087 | 0.4636 | 0.3551824 | 0.1601527 | 0.1025 | 43.0312
9888 | 13.815 | 4.024 | 42.662 | 2 | 5.3743 | 5.371937 | 28.88 | 0.227586 | 0.4634 | 0.3551782 | 0.1603605 | 0.1034 | 43.0318
9889 | 13.816389 | 4.024 | 42.6676 | 2 | 5.3778 | 5.37237 | 28.92 | 0.228151 | 0.4624 | 0.3551727 | 0.1605664 | 0.1043 | 43.0311
9890 | 13.817778 | 4.0337 | 42.6732 | 2 | 5.3795 | 5.372862 | 28.94 | 0.228312 | 0.4629 | 0.3551675 | 0.1607735 | 0.1052 | 43.0308
9891 | 13.819167 | 4.0337 | 42.6788 | 2 | 5.3806 | 5.373352 | 28.95 | 0.22835 | 0.4628 | 0.3551623 | 0.1609795 | 0.1061 | 43.0304
9892 | 13.820556 | 4.0435 | 42.6844 | 2 | 5.3743 | 5.373822 | 28.88 | 0.227662 | 0.4621 | 0.3551579 | 0.1611835 | 0.107 | 43.0306
9893 | 13.821944 | 4.0435 | 42.69 | 2 | 5.3778 | 5.374317 | 28.92 | 0.228041 | 0.4618 | 0.3551537 | 0.1613867 | 0.1079 | 43.03
9894 | 13.823333 | 4.0531 | 42.6957 | 2 | 5.3646 | 5.374808 | 28.78 | 0.226348 | 0.4609 | 0.3551496 | 0.1615881 | 0.1088 | 43.0307
9895 | 13.824722 | 4.0531 | 42.7013 | 2 | 5.376 | 5.375318 | 28.9 | 0.227782 | 0.4596 | 0.3551456 | 0.1617002 | 0.1097 | 43.0296
9896 | 13.826111 | 4.0618 | 42.707 | 2 | 5.3829 | 5.375831 | 28.98 | 0.228671 | 0.4597 | 0.3551414 | 0.1618992 | 0.1105 | 43.0287
9897 | 13.8275 | 4.0618 | 42.7126 | 2 | 5.3766 | 5.376309 | 28.91 | 0.227875 | 0.4592 | 0.3551378 | 0.1620973 | 0.1113 | 43.0289
9898 | 13.828889 | 4.0707 | 42.7183 | 2 | 5.3846 | 5.376782 | 28.99 | 0.228921 | 0.4588 | 0.355134 | 0.162294 | 0.1122 | 43.0279
9899 | 13.830278 | 4.0707 | 42.7239 | 2 | 5.3812 | 5.377281 | 28.96 | 0.228454 | 0.4579 | 0.3551297 | 0.1624891 | 0.113 | 43.0279
9900 | 13.831944 | 4.0795 | 42.7296 | 2 | 5.3835 | 5.377722 | 28.98 | 0.228765 | 0.4573 | 0.3551252 | 0.1626829 | 0.1138 | 43.0278
9901 | 13.833333 | 4.0795 | 42.7353 | 2 | 5.3778 | 5.378251 | 28.92 | 0.22814 | 0.4568 | 0.3551211 | 0.1628752 | 0.1146 | 43.0278
9902 | 13.834722 | 4.0881 | 42.741 | 2 | 5.3846 | 5.378689 | 28.99 | 0.228942 | 0.4566 | 0.3551177 | 0.1630669 | 0.1154 | 43.027
9903 | 13.836111 | 4.0881 | 42.7466 | 2 | 5.3806 | 5.379163 | 28.95 | 0.228361 | 0.4559 | 0.3551141 | 0.1631727 | 0.1161 | 43.027
9904 | 13.8375 | 4.0958 | 42.7523 | 2 | 5.3823 | 5.379653 | 28.97 | 0.22861 | 0.4556 | 0.3551102 | 0.1633623 | 0.1168 | 43.0266
9905 | 13.838889 | 4.0958 | 42.758 | 2 | 5.3812 | 5.380145 | 28.96 | 0.228412 | 0.4544 | 0.3551067 | 0.1635495 | 0.1175 | 43.0263
9906 | 13.840278 | 4.1036 | 42.7637 | 2 | 5.3852 | 5.380669 | 29 | 0.22894 | 0.4538 | 0.3551032 | 0.1637351 | 0.1182 | 43.0257
9907 | 13.841667 | 4.1036 | 42.7694 | 2 | 5.3829 | 5.381113 | 28.98 | 0.228609 | 0.453 | 0.3550999 | 0.1639183 | 0.1189 | 43.0256
9908 | 13.843056 | 4.1112 | 42.7751 | 2 | 5.3817 | 5.381588 | 28.96 | 0.228537 | 0.4526 | 0.3550972 | 0.1641005 | 0.1196 | 43.0253
9909 | 13.844444 | 4.1112 | 42.7809 | 2 | 5.3817 | 5.382123 | 28.96 | 0.22858 | 0.4514 | 0.355094 | 0.1642808 | 0.1202 | 43.0249
9910 | 13.845833 | 4.1186 | 42.7866 | 2 | 5.3778 | 5.382608 | 28.92 | 0.228117 | 0.4496 | 0.3550908 | 0.1644574 | 0.1209 | 43.0248
9911 | 13.847222 | 4.1186 | 42.7923 | 2 | 5.3806 | 5.383084 | 28.95 | 0.228371 | 0.4476 | 0.355087 | 0.1645505 | 0.1215 | 43.0243
9912 | 13.848611 | 4.1249 | 42.798 | 2 | 5.388 | 5.38357 | 29.03 | 0.229292 | 0.447 | 0.355083 | 0.1647225 | 0.1221 | 43.0234
9913 | 13.85 | 4.1249 | 42.8038 | 2 | 5.3892 | 5.384044 | 29.04 | 0.229426 | 0.4461 | 0.3550784 | 0.1648927 | 0.1226 | 43.023
9914 | 13.851389 | 4.1313 | 42.8095 | 2 | 5.3829 | 5.384526 | 28.98 | 0.228558 | 0.4456 | 0.3550732 | 0.1650618 | 0.1232 | 43.0232
9915 | 13.852778 | 4.1313 | 42.8153 | 2 | 5.3914 | 5.385003 | 29.07 | 0.229716 | 0.4452 | 0.3550681 | 0.1652293 | 0.1237 | 43.0221
9916 | 13.854167 | 4.1374 | 42.821 | 2 | 5.3835 | 5.385483 | 28.98 | 0.228744 | 0.4443 | 0.3550634 | 0.1653954 | 0.1242 | 43.0223
9917 | 13.855556 | 4.1374 | 42.8268 | 2 | 5.38 | 5.385974 | 28.94 | 0.228268 | 0.4428 | 0.3550583 | 0.1655587 | 0.1247 | 43.0223
9918 | 13.856944 | 4.1432 | 42.8325 | 2 | 5.3869 | 5.386462 | 29.02 | 0.229232 | 0.442 | 0.3550531 | 0.1657202 | 0.1251 | 43.0213
9919 | 13.858333 | 4.1432 | 42.8383 | 2 | 5.3835 | 5.386928 | 28.98 | 0.228754 | 0.4406 | 0.355048 | 0.1658021 | 0.1256 | 43.0213
9920 | 13.859722 | 4.1479 | 42.8441 | 2 | 5.3857 | 5.387413 | 29.01 | 0.2289 | 0.4394 | 0.3550435 | 0.165959 | 0.1259 | 43.0208
9921 | 13.861111 | 4.1479 | 42.8498 | 2 | 5.3886 | 5.387851 | 29.04 | 0.229313 | 0.4385 | 0.3550383 | 0.1661137 | 0.1263 | 43.0202
9922 | 13.8625 | 4.1525 | 42.8556 | 2 | 5.3812 | 5.388311 | 28.96 | 0.228454 | 0.4371 | 0.3550327 | 0.1662653 | 0.1266 | 43.0204
9923 | 13.863889 | 4.1525 | 42.8614 | 2 | 5.3903 | 5.388778 | 29.06 | 0.229645 | 0.4365 | 0.3550269 | 0.1664155 | 0.127 | 43.0193
9924 | 13.865278 | 4.1567 | 42.8671 | 2 | 5.3857 | 5.389284 | 29.01 | 0.229065 | 0.4353 | 0.355022 | 0.1665627 | 0.1273 | 43.0193
9925 | 13.866667 | 4.1567 | 42.8729 | 2 | 5.3909 | 5.389782 | 29.06 | 0.22975 | 0.4346 | 0.3550168 | 0.1667085 | 0.1275 | 43.0185
9926 | 13.868056 | 4.1606 | 42.8787 | 2 | 5.3874 | 5.390308 | 29.02 | 0.229283 | 0.4328 | 0.3550111 | 0.1668509 | 0.1278 | 43.0184
9927 | 13.869444 | 4.1606 | 42.8845 | 2 | 5.3829 | 5.390824 | 28.98 | 0.228725 | 0.4311 | 0.3550056 | 0.1669192 | 0.128 | 43.0184
9928 | 13.870833 | 4.1633 | 42.8903 | 2 | 5.3903 | 5.391324 | 29.06 | 0.229613 | 0.4299 | 0.3549993 | 0.1670566 | 0.1282 | 43.0175
9929 | 13.872222 | 4.1633 | 42.8961 | 2 | 5.3852 | 5.391818 | 29 | 0.228993 | 0.4278 | 0.354993 | 0.1671914 | 0.1283 | 43.0175
9930 | 13.873611 | 4.166 | 42.9019 | 2 | 5.3892 | 5.392305 | 29.04 | 0.229447 | 0.4273 | 0.3549864 | 0.1673254 | 0.1284 | 43.0168
9931 | 13.875278 | 4.166 | 42.9077 | 2 | 5.388 | 5.392845 | 29.03 | 0.22919 | 0.4255 | 0.3549795 | 0.1674564 | 0.1285 | 43.017
9932 | 13.876667 | 4.1681 | 42.9134 | 2 | 5.3874 | 5.393322 | 29.02 | 0.229261 | 0.424 | 0.3549719 | 0.1675848 | 0.1286 | 43.0166
9933 | 13.878056 | 4.1681 | 42.9192 | 2 | 5.3874 | 5.393793 | 29.02 | 0.229261 | 0.4228 | 0.3549641 | 0.1677108 | 0.1286 | 43.0162
9934 | 13.879444 | 4.1699 | 42.925 | 2 | 5.3857 | 5.394255 | 29.01 | 0.229065 | 0.4202 | 0.354956 | 0.1678323 | 0.1286 | 43.016
9935 | 13.880833 | 4.1699 | 42.9308 | 2 | 5.3914 | 5.394726 | 29.07 | 0.229823 | 0.4187 | 0.3549476 | 0.1678788 | 0.1286 | 43.0151
9936 | 13.882222 | 4.1704 | 42.9366 | 2 | 5.3874 | 5.395225 | 29.02 | 0.229304 | 0.4173 | 0.3549382 | 0.1679954 | 0.1285 | 43.0151
9937 | 13.883611 | 4.1704 | 42.9424 | 2 | 5.3869 | 5.395689 | 29.02 | 0.229178 | 0.4155 | 0.354929 | 0.1681083 | 0.1284 | 43.0148
9938 | 13.885 | 4.1709 | 42.9482 | 2 | 5.3874 | 5.3962 | 29.02 | 0.229158 | 0.4133 | 0.35492 | 0.1682173 | 0.1283 | 43.0144
9939 | 13.886389 | 4.1709 | 42.954 | 2 | 5.3857 | 5.396708 | 29.01 | 0.228961 | 0.4118 | 0.3549108 | 0.1683239 | 0.1282 | 43.0142
9940 | 13.887778 | 4.1708 | 42.9598 | 2 | 5.3886 | 5.397238 | 29.04 | 0.229482 | 0.4099 | 0.3549014 | 0.1684264 | 0.128 | 43.0135
9941 | 13.889167 | 4.1708 | 42.9656 | 2 | 5.3874 | 5.397728 | 29.02 | 0.229168 | 0.4082 | 0.3548911 | 0.1685258 | 0.1278 | 43.0133
9942 | 13.890556 | 4.1703 | 42.9714 | 2 | 5.3874 | 5.398234 | 29.02 | 0.229251 | 0.4065 | 0.3548803 | 0.1686213 | 0.1276 | 43.0129
9943 | 13.891944 | 4.1703 | 42.9772 | 2 | 5.392 | 5.398754 | 29.07 | 0.229873 | 0.4052 | 0.3548694 | 0.168648 | 0.1273 | 43.0121
9944 | 13.893333 | 4.1686 | 42.983 | 2 | 5.3988 | 5.399269 | 29.15 | 0.23067 | 0.4038 | 0.3548587 | 0.168739 | 0.127 | 43.0113
9945 | 13.894722 | 4.1686 | 42.9888 | 2 | 5.3948 | 5.399704 | 29.1 | 0.230225 | 0.4025 | 0.3548478 | 0.1688278 | 0.1266 | 43.0112
9946 | 13.896111 | 4.1668 | 42.9946 | 2 | 5.3937 | 5.400186 | 29.09 | 0.230113 | 0.4008 | 0.354836 | 0.1689134 | 0.1262 | 43.0109
9947 | 13.8975 | 4.1668 | 43.0004 | 2 | 5.3943 | 5.40067 | 29.1 | 0.230164 | 0.3992 | 0.3548241 | 0.1689963 | 0.1258 | 43.0104
9948 | 13.898889 | 4.1644 | 43.0062 | 2 | 5.3926 | 5.401171 | 29.08 | 0.229914 | 0.3971 | 0.3548122 | 0.1690755 | 0.1254 | 43.0102
9949 | 13.900278 | 4.1644 | 43.012 | 2 | 5.3977 | 5.401731 | 29.13 | 0.23061 | 0.3958 | 0.3548 | 0.1691526 | 0.125 | 43.0094
9950 | 13.901667 | 4.1616 | 43.0178 | 2 | 5.3926 | 5.402199 | 29.08 | 0.229925 | 0.394 | 0.3547877 | 0.1692259 | 0.1245 | 43.0095
9951 | 13.903056 | 4.1616 | 43.0236 | 2 | 5.3903 | 5.402714 | 29.06 | 0.229645 | 0.3922 | 0.3547744 | 0.1692323 | 0.124 | 43.0093
9952 | 13.904444 | 4.1576 | 43.0293 | 2 | 5.3937 | 5.403243 | 29.09 | 0.230146 | 0.3902 | 0.3547612 | 0.1692993 | 0.1234 | 43.0086
9953 | 13.905833 | 4.1576 | 43.0351 | 2 | 5.392 | 5.403747 | 29.07 | 0.229841 | 0.3881 | 0.3547472 | 0.1693613 | 0.1228 | 43.0084
9954 | 13.907222 | 4.1533 | 43.0409 | 2 | 5.3943 | 5.404207 | 29.1 | 0.230196 | 0.386 | 0.3547328 | 0.1694189 | 0.1221 | 43.0079
9955 | 13.908611 | 4.1533 | 43.0467 | 2 | 5.3948 | 5.404729 | 29.1 | 0.230302 | 0.3856 | 0.3547186 | 0.1694755 | 0.1214 | 43.0074
9956 | 13.91 | 4.1485 | 43.0524 | 2 | 5.396 | 5.405165 | 29.12 | 0.230266 | 0.3835 | 0.3547033 | 0.1695292 | 0.1207 | 43.0071
9957 | 13.911389 | 4.1485 | 43.0582 | 2 | 5.3931 | 5.40564 | 29.09 | 0.230107 | 0.3816 | 0.3546869 | 0.1695794 | 0.12 | 43.0068
9958 | 13.912778 | 4.1432 | 43.064 | 2 | 5.3983 | 5.406157 | 29.14 | 0.230587 | 0.3802 | 0.3546696 | 0.1696252 | 0.1193 | 43.0062
9959 | 13.914167 | 4.1432 | 43.0697 | 2 | 5.3977 | 5.406691 | 29.13 | 0.23061 | 0.3782 | 0.3546515 | 0.1696132 | 0.1185 | 43.0058
9960 | 13.915556 | 4.1367 | 43.0755 | 2 | 5.3948 | 5.407182 | 29.1 | 0.230172 | 0.3763 | 0.3546328 | 0.1696526 | 0.1176 | 43.0057
9961 | 13.916944 | 4.1367 | 43.0812 | 2 | 5.3983 | 5.407715 | 29.14 | 0.230682 | 0.3748 | 0.3546134 | 0.1696891 | 0.1168 | 43.0051
9962 | 13.918333 | 4.13 | 43.087 | 2 | 5.3909 | 5.4082 | 29.06 | 0.22975 | 0.3725 | 0.3545935 | 0.1697216 | 0.1159 | 43.0052
9963 | 13.919722 | 4.13 | 43.0927 | 2 | 5.3937 | 5.408729 | 29.09 | 0.230113 | 0.3704 | 0.3545728 | 0.16975 | 0.1149 | 43.0047
9964 | 13.921111 | 4.1228 | 43.0984 | 2 | 5.4028 | 5.409275 | 29.19 | 0.231341 | 0.3686 | 0.3545517 | 0.1697742 | 0.114 | 43.0036
9965 | 13.9225 | 4.1228 | 43.1042 | 2 | 5.3874 | 5.4098 | 29.02 | 0.229382 | 0.366 | 0.3545299 | 0.1697942 | 0.113 | 43.0044
9966 | 13.924167 | 4.115 | 43.1099 | 2 | 5.3948 | 5.410298 | 29.1 | 0.230347 | 0.3636 | 0.3545078 | 0.1698103 | 0.112 | 43.0039
9967 | 13.925556 | 4.115 | 43.1156 | 2 | 5.3983 | 5.41082 | 29.14 | 0.230587 | 0.362 | 0.3544855 | 0.1697745 | 0.1109 | 43.0034
9968 | 13.926944 | 4.1061 | 43.1213 | 2 | 5.3977 | 5.411345 | 29.13 | 0.23061 | 0.36 | 0.3544628 | 0.1697848 | 0.1098 | 43.0031
9969 | 13.928333 | 4.1061 | 43.127 | 2 | 5.4005 | 5.411831 | 29.17 | 0.23093 | 0.3586 | 0.3544393 | 0.1697927 | 0.1086 | 43.0025
9970 | 13.929722 | 4.097 | 43.1327 | 2 | 5.3926 | 5.412328 | 29.08 | 0.229957 | 0.3562 | 0.3544146 | 0.1697964 | 0.1075 | 43.0028
9971 | 13.931111 | 4.097 | 43.1384 | 2 | 5.4119 | 5.412806 | 29.29 | 0.232406 | 0.3554 | 0.3543895 | 0.1697997 | 0.1063 | 43.001
9972 | 13.9325 | 4.0874 | 43.1441 | 2 | 5.3988 | 5.413298 | 29.15 | 0.23081 | 0.3534 | 0.3543638 | 0.1698012 | 0.1051 | 43.0016
9973 | 13.933889 | 4.0874 | 43.1498 | 2 | 5.392 | 5.413802 | 29.07 | 0.229841 | 0.3508 | 0.3543378 | 0.1697981 | 0.1038 | 43.0019
9974 | 13.935278 | 4.0774 | 43.1555 | 2 | 5.3948 | 5.414337 | 29.1 | 0.230225 | 0.3485 | 0.3543109 | 0.1697918 | 0.1026 | 43.0013
9975 | 13.936667 | 4.0774 | 43.1611 | 2 | 5.4011 | 5.414819 | 29.17 | 0.231024 | 0.3472 | 0.3542838 | 0.1697301 | 0.1013 | 43.0005
9976 | 13.938056 | 4.0664 | 43.1668 | 2 | 5.3943 | 5.4153 | 29.1 | 0.230048 | 0.3443 | 0.3542567 | 0.1697171 | 0.0999 | 43.0008
9977 | 13.939444 | 4.0664 | 43.1724 | 2 | 5.3994 | 5.415774 | 29.15 | 0.230806 | 0.3422 | 0.3542293 | 0.1697003 | 0.0986 | 43
9978 | 13.940833 | 4.0551 | 43.1781 | 2 | 5.3943 | 5.416277 | 29.1 | 0.2301 | 0.3398 | 0.3542013 | 0.1696792 | 0.0972 | 43.0001
9979 | 13.942222 | 4.0551 | 43.1837 | 2 | 5.4039 | 5.416776 | 29.2 | 0.231345 | 0.3381 | 0.3541726 | 0.1696556 | 0.0958 | 42.9991
9980 | 13.943611 | 4.0434 | 43.1893 | 2 | 5.3965 | 5.417255 | 29.12 | 0.230476 | 0.3358 | 0.3541432 | 0.1696276 | 0.0943 | 42.9993
9981 | 13.945 | 4.0434 | 43.195 | 2 | 5.3994 | 5.417733 | 29.15 | 0.230828 | 0.3336 | 0.3541132 | 0.1695958 | 0.0929 | 42.9988
9982 | 13.946389 | 4.0313 | 43.2006 | 2 | 5.3983 | 5.418246 | 29.14 | 0.230682 | 0.3313 | 0.3540826 | 0.1695604 | 0.0914 | 42.9986
9983 | 13.947778 | 4.0313 | 43.2062 | 2 | 5.4051 | 5.418755 | 29.21 | 0.231587 | 0.3296 | 0.354052 | 0.1694721 | 0.0899 | 42.9977
9984 | 13.949167 | 4.0182 | 43.2118 | 2 | 5.4085 | 5.419241 | 29.25 | 0.231906 | 0.3285 | 0.3540208 | 0.1694323 | 0.0883 | 42.9972
9985 | 13.950556 | 4.0182 | 43.2173 | 2 | 5.4045 | 5.419741 | 29.21 | 0.231536 | 0.3269 | 0.3539892 | 0.1693891 | 0.0867 | 42.9972
9986 | 13.951944 | 4.0049 | 43.2229 | 2 | 5.4039 | 5.420206 | 29.2 | 0.231387 | 0.3248 | 0.353958 | 0.1693428 | 0.0851 | 42.997
9987 | 13.953333 | 4.0049 | 43.2285 | 2 | 5.4022 | 5.420755 | 29.18 | 0.231095 | 0.3229 | 0.3539263 | 0.1692926 | 0.0835 | 42.9969
9988 | 13.954722 | 3.9913 | 43.234 | 2 | 5.4045 | 5.421255 | 29.21 | 0.231439 | 0.3208 | 0.3538945 | 0.1692386 | 0.0819 | 42.9964
9989 | 13.956111 | 3.9913 | 43.2396 | 2 | 5.3971 | 5.421776 | 29.13 | 0.230473 | 0.3182 | 0.3538622 | 0.1691806 | 0.0802 | 42.9967
9990 | 13.9575 | 3.9772 | 43.2451 | 2 | 5.3994 | 5.422277 | 29.15 | 0.230839 | 0.3159 | 0.3538298 | 0.1691176 | 0.0785 | 42.9962
9991 | 13.958889 | 3.9772 | 43.2506 | 2 | 5.4102 | 5.422747 | 29.27 | 0.232166 | 0.3146 | 0.3537974 | 0.1690087 | 0.0768 | 42.9952
9992 | 13.960278 | 3.9623 | 43.2561 | 2 | 5.4147 | 5.423268 | 29.32 | 0.232813 | 0.3133 | 0.353764 | 0.1689417 | 0.0751 | 42.9945
9993 | 13.961667 | 3.9623 | 43.2616 | 2 | 5.4249 | 5.423755 | 29.43 | 0.234082 | 0.3145 | 0.3537299 | 0.1688754 | 0.0733 | 42.9935
9994 | 13.963056 | 3.9473 | 43.2671 | 2 | 5.4 | 5.424256 | 29.16 | 0.230868 | 0.312 | 0.3536953 | 0.1688047 | 0.0715 | 42.9952
9995 | 13.964444 | 3.9473 | 43.2726 | 2 | 5.4034 | 5.424769 | 29.2 | 0.231283 | 0.3098 | 0.3536599 | 0.1687306 | 0.0698 | 42.9947
9996 | 13.965833 | 3.932 | 43.2781 | 2 | 5.4215 | 5.425305 | 29.39 | 0.233666 | 0.309 | 0.3536235 | 0.1686557 | 0.0679 | 42.993
9997 | 13.967222 | 3.932 | 43.2836 | 2 | 5.4226 | 5.425768 | 29.4 | 0.233769 | 0.3084 | 0.3535867 | 0.1685793 | 0.0661 | 42.9927
9998 | 13.968611 | 3.9165 | 43.289 | 2 | 5.4017 | 5.426286 | 29.18 | 0.231075 | 0.3061 | 0.3535492 | 0.1684998 | 0.0643 | 42.9941
9999 | 13.97 | 3.9165 | 43.2945 | 2 | 5.4192 | 5.426797 | 29.37 | 0.23331 | 0.2852 | 0.3535114 | 0.1647346 | 0.0614 | 42.9925
10000 | 13.971667 | 3.8694 | 43.2998 | 2 | 5.4232 | 5.427287 | 29.41 | 0.233874 | 0.2845 | 0.3534738 | 0.1645727 | 0.0584 | 42.9924
10001 | 13.973056 | 3.8694 | 43.3052 | 2 | 5.4147 | 5.427778 | 29.32 | 0.232791 | 0.2833 | 0.353436 | 0.1644097 | 0.0554 | 42.9928
10002 | 13.974444 | 3.8435 | 43.3105 | 2 | 5.4124 | 5.428268 | 29.29 | 0.2325 | 0.2812 | 0.3533979 | 0.164244 | 0.0524 | 42.9928
10003 | 13.975833 | 3.8435 | 43.3159 | 2 | 5.4226 | 5.428811 | 29.4 | 0.2339 | 0.2802 | 0.3533591 | 0.1640781 | 0.0494 | 42.9918
10004 | 13.977222 | 3.8174 | 43.3212 | 2 | 5.4294 | 5.429282 | 29.48 | 0.234676 | 0.2801 | 0.3533199 | 0.1639133 | 0.0464 | 42.9911
10005 | 13.978611 | 3.8174 | 43.3265 | 2 | 5.4068 | 5.429795 | 29.23 | 0.231794 | 0.2781 | 0.353281 | 0.163745 | 0.0434 | 42.9927
10006 | 13.98 | 3.7912 | 43.3318 | 2 | 5.4238 | 5.430279 | 29.42 | 0.233893 | 0.2774 | 0.3532418 | 0.1635759 | 0.0404 | 42.9912
10007 | 13.981389 | 3.7912 | 43.337 | 2 | 5.4294 | 5.430807 | 29.48 | 0.234623 | 0.2769 | 0.3532017 | 0.163407 | 0.0373 | 42.9907
10008 | 13.982778 | 3.7648 | 43.3423 | 2 | 5.4113 | 5.431272 | 29.28 | 0.232354 | 0.2751 | 0.3531604 | 0.1632352 | 0.0343 | 42.9919
10009 | 13.984167 | 3.7648 | 43.3475 | 2 | 5.4158 | 5.431788 | 29.33 | 0.232959 | 0.2738 | 0.3531183 | 0.163035 | 0.0312 | 42.9914
10010 | 13.985556 | 3.7379 | 43.3527 | 2 | 5.4124 | 5.432282 | 29.29 | 0.2325 | 0.2722 | 0.3530753 | 0.1628578 | 0.0281 | 42.9915
10011 | 13.986944 | 3.7379 | 43.3579 | 2 | 5.4232 | 5.43279 | 29.41 | 0.233874 | 0.2713 | 0.3530316 | 0.1626798 | 0.025 | 42.9905
10012 | 13.988333 | 3.7111 | 43.3631 | 2 | 5.4113 | 5.433257 | 29.28 | 0.232365 | 0.2694 | 0.3529873 | 0.1624997 | 0.0219 | 42.9913
10013 | 13.989722 | 3.7111 | 43.3682 | 2 | 5.4255 | 5.433743 | 29.44 | 0.234155 | 0.2688 | 0.3529424 | 0.1623196 | 0.0189 | 42.9901
10014 | 13.991111 | 3.6843 | 43.3733 | 2 | 5.4413 | 5.434316 | 29.61 | 0.236212 | 0.2694 | 0.3528972 | 0.1621427 | 0.0158 | 42.9888
10015 | 13.9925 | 3.6843 | 43.3785 | 2 | 5.4243 | 5.43482 | 29.42 | 0.234108 | 0.2686 | 0.3528517 | 0.1619653 | 0.0127 | 42.9899
10016 | 13.993889 | 3.6575 | 43.3835 | 2 | 5.4164 | 5.43533 | 29.34 | 0.23301 | 0.2673 | 0.3528055 | 0.1617862 | 0.0096 | 42.9905
10017 | 13.995278 | 3.6575 | 43.3886 | 2 | 5.4249 | 5.435785 | 29.43 | 0.234071 | 0.2665 | 0.3527594 | 0.1616065 | 0.0065 | 42.9898
10018 | 13.996667 | 3.6306 | 43.3937 | 2 | 5.4243 | 5.436273 | 29.42 | 0.234052 | 0.2652 | 0.3527126 | 0.1614254 | 0.0034 | 42.9897
10019 | 13.998056 | 3.6306 | 43.3987 | 2 | 5.4328 | 5.43673 | 29.52 | 0.235072 | 0.2653 | 0.352665 | 0.1612026 | 0.0003 | 42.9891
10020 | 13.999444 | 3.6035 | 43.4037 | 2 | 5.4288 | 5.437243 | 29.47 | 0.234625 | 0.2648 | 0.3526176 | 0.1610212 | -0.0027 | 42.9893
10021 | 14.000833 | 3.6035 | 43.4088 | 2 | 5.4334 | 5.43776 | 29.52 | 0.23531 | 0.2647 | 0.3525701 | 0.1608399 | -0.0058 | 42.9888
10022 | 14.002222 | 3.5769 | 43.4137 | 2 | 5.4277 | 5.438287 | 29.46 | 0.234468 | 0.264 | 0.3525224 | 0.1606591 | -0.0088 | 42.9893
10023 | 14.003611 | 3.5769 | 43.4187 | 2 | 5.4221 | 5.438825 | 29.4 | 0.23375 | 0.2626 | 0.3524743 | 0.1604772 | -0.0119 | 42.9896
10024 | 14.005 | 3.5505 | 43.4236 | 2 | 5.443 | 5.439318 | 29.63 | 0.236553 | 0.2632 | 0.3524254 | 0.1602969 | -0.0149 | 42.9879
10025 | 14.006389 | 3.5505 | 43.4286 | 2 | 5.4277 | 5.439858 | 29.46 | 0.234579 | 0.2625 | 0.3523767 | 0.1601154 | -0.0179 | 42.9891
10026 | 14.007778 | 3.5242 | 43.4335 | 2 | 5.4463 | 5.440344 | 29.66 | 0.236981 | 0.2633 | 0.3523275 | 0.1599376 | -0.0209 | 42.9876
10027 | 14.009167 | 3.5242 | 43.4384 | 2 | 5.4322 | 5.440838 | 29.51 | 0.234967 | 0.2629 | 0.3522782 | 0.1597603 | -0.0239 | 42.9888
10028 | 14.010556 | 3.4982 | 43.4432 | 2 | 5.4204 | 5.441362 | 29.38 | 0.233575 | 0.2611 | 0.3522286 | 0.1595805 | -0.0269 | 42.9897
10029 | 14.011944 | 3.4982 | 43.4481 | 2 | 5.4249 | 5.441861 | 29.43 | 0.234039 | 0.2596 | 0.3521779 | 0.1593421 | -0.0298 | 42.9894
10030 | 14.013333 | 3.4722 | 43.4529 | 2 | 5.4418 | 5.442395 | 29.61 | 0.236317 | 0.2598 | 0.3521269 | 0.1591602 | -0.0328 | 42.988
10031 | 14.014722 | 3.4722 | 43.4578 | 2 | 5.4452 | 5.442881 | 29.65 | 0.236724 | 0.2606 | 0.3520752 | 0.1589811 | -0.0357 | 42.9878
10032 | 14.016111 | 3.4468 | 43.4625 | 2 | 5.4418 | 5.443367 | 29.61 | 0.236339 | 0.2607 | 0.3520235 | 0.1588042 | -0.0386 | 42.9881
10033 | 14.0175 | 3.4468 | 43.4673 | 2 | 5.4435 | 5.443876 | 29.63 | 0.236592 | 0.2611 | 0.3519708 | 0.158629 | -0.0415 | 42.9879
10034 | 14.018889 | 3.4218 | 43.4721 | 2 | 5.443 | 5.444367 | 29.63 | 0.236464 | 0.2618 | 0.3519179 | 0.1584586 | -0.0443 | 42.988
10035 | 14.020278 | 3.4218 | 43.4769 | 2 | 5.4356 | 5.444849 | 29.55 | 0.235469 | 0.2615 | 0.3518653 | 0.1582895 | -0.0471 | 42.9887
10036 | 14.021667 | 3.3973 | 43.4816 | 2 | 5.4587 | 5.445395 | 29.8 | 0.238506 | 0.2628 | 0.3518123 | 0.1581234 | -0.0499 | 42.9869
10037 | 14.023333 | 3.3973 | 43.4863 | 2 | 5.4615 | 5.44596 | 29.83 | 0.238808 | 0.2645 | 0.3517596 | 0.1579626 | -0.0527 | 42.9872
10038 | 14.024722 | 3.3736 | 43.491 | 2 | 5.4503 | 5.446449 | 29.71 | 0.237427 | 0.265 | 0.351707 | 0.1578027 | -0.0554 | 42.9881
10039 | 14.026111 | 3.3736 | 43.4957 | 2 | 5.4322 | 5.446931 | 29.51 | 0.235119 | 0.2651 | 0.3516545 | 0.1575689 | -0.0581 | 42.9895
10040 | 14.0275 | 3.3497 | 43.5003 | 2 | 5.4418 | 5.447497 | 29.61 | 0.236274 | 0.2649 | 0.3516017 | 0.1574092 | -0.0608 | 42.9889
10041 | 14.028889 | 3.3497 | 43.505 | 2 | 5.4339 | 5.447968 | 29.53 | 0.235229 | 0.2641 | 0.3515488 | 0.1572488 | -0.0634 | 42.9896
10042 | 14.030278 | 3.3269 | 43.5096 | 2 | 5.4424 | 5.448496 | 29.62 | 0.236358 | 0.2633 | 0.3514953 | 0.1570879 | -0.066 | 42.989
10043 | 14.031667 | 3.3269 | 43.5142 | 2 | 5.4497 | 5.449018 | 29.7 | 0.2373 | 0.2637 | 0.3514414 | 0.1569298 | -0.0685 | 42.9886
10044 | 14.033056 | 3.3047 | 43.5188 | 2 | 5.4497 | 5.449559 | 29.7 | 0.237365 | 0.2642 | 0.3513874 | 0.1567748 | -0.0711 | 42.9887
10045 | 14.034444 | 3.3047 | 43.5234 | 2 | 5.461 | 5.450112 | 29.82 | 0.238821 | 0.2657 | 0.3513338 | 0.1566257 | -0.0735 | 42.9879
10046 | 14.035833 | 3.2834 | 43.528 | 2 | 5.4542 | 5.450623 | 29.75 | 0.237854 | 0.2666 | 0.3512805 | 0.1564786 | -0.0759 | 42.9886
10047 | 14.037222 | 3.2834 | 43.5326 | 2 | 5.4503 | 5.451112 | 29.71 | 0.237405 | 0.2662 | 0.3512271 | 0.1563316 | -0.0783 | 42.9889
10048 | 14.038611 | 3.2629 | 43.5371 | 2 | 5.4396 | 5.451647 | 29.59 | 0.236025 | 0.2657 | 0.3511743 | 0.1561832 | -0.0806 | 42.9899
10049 | 14.04 | 3.2629 | 43.5416 | 2 | 5.452 | 5.452158 | 29.72 | 0.237636 | 0.2662 | 0.3511216 | 0.1559465 | -0.083 | 42.9891
10050 | 14.041389 | 3.2422 | 43.5461 | 2 | 5.4514 | 5.452666 | 29.72 | 0.237519 | 0.2669 | 0.3510681 | 0.1558011 | -0.0852 | 42.9893
10051 | 14.042778 | 3.2422 | 43.5506 | 2 | 5.4576 | 5.45325 | 29.79 | 0.238305 | 0.2677 | 0.3510144 | 0.1556594 | -0.0874 | 42.989
10052 | 14.044167 | 3.2231 | 43.5551 | 2 | 5.448 | 5.453762 | 29.68 | 0.237112 | 0.2676 | 0.3509602 | 0.1555183 | -0.0896 | 42.9898
10053 | 14.045556 | 3.2231 | 43.5596 | 2 | 5.4469 | 5.45432 | 29.67 | 0.2371 | 0.2677 | 0.3509061 | 0.1553798 | -0.0917 | 42.99
10054 | 14.046944 | 3.2049 | 43.5641 | 2 | 5.4525 | 5.454831 | 29.73 | 0.237688 | 0.2675 | 0.350852 | 0.1552416 | -0.0937 | 42.9898
10055 | 14.048333 | 3.2049 | 43.5685 | 2 | 5.4705 | 5.455358 | 29.93 | 0.240017 | 0.2689 | 0.3507977 | 0.1551066 | -0.0957 | 42.9886
10056 | 14.049722 | 3.1877 | 43.5729 | 2 | 5.4598 | 5.455924 | 29.81 | 0.238663 | 0.2695 | 0.3507434 | 0.1549734 | -0.0976 | 42.9896
10057 | 14.051111 | 3.1877 | 43.5774 | 2 | 5.4384 | 5.456476 | 29.58 | 0.235835 | 0.2684 | 0.350689 | 0.1548383 | -0.0995 | 42.9914
10058 | 14.0525 | 3.1712 | 43.5818 | 2 | 5.4492 | 5.456969 | 29.69 | 0.237226 | 0.2683 | 0.3506341 | 0.154704 | -0.1013 | 42.9908
10059 | 14.053889 | 3.1712 | 43.5862 | 2 | 5.4576 | 5.457451 | 29.79 | 0.238348 | 0.2691 | 0.3505785 | 0.1544692 | -0.1031 | 42.9903
10060 | 14.055278 | 3.1549 | 43.5906 | 2 | 5.4688 | 5.457938 | 29.91 | 0.239884 | 0.2708 | 0.3505227 | 0.1543404 | -0.1049 | 42.9895
10061 | 14.056667 | 3.1549 | 43.595 | 2 | 5.4587 | 5.45848 | 29.8 | 0.238473 | 0.2715 | 0.3504668 | 0.154213 | -0.1065 | 42.9906
10062 | 14.058056 | 3.1402 | 43.5993 | 2 | 5.4553 | 5.45901 | 29.76 | 0.238054 | 0.2716 | 0.3504108 | 0.1540872 | -0.1082 | 42.991
10063 | 14.059444 | 3.1402 | 43.6037 | 2 | 5.4559 | 5.45954 | 29.77 | 0.238139 | 0.272 | 0.3503546 | 0.1539635 | -0.1097 | 42.9912
10064 | 14.060833 | 3.1264 | 43.6081 | 2 | 5.4604 | 5.460075 | 29.82 | 0.23877 | 0.2731 | 0.3502986 | 0.1538427 | -0.1112 | 42.991
10065 | 14.062222 | 3.1264 | 43.6124 | 2 | 5.4626 | 5.460622 | 29.84 | 0.239042 | 0.2738 | 0.3502425 | 0.1537242 | -0.1127 | 42.991
10066 | 14.063611 | 3.1137 | 43.6167 | 2 | 5.4733 | 5.461153 | 29.96 | 0.240575 | 0.2753 | 0.3501866 | 0.1536107 | -0.1141 | 42.9903
10067 | 14.065 | 3.1137 | 43.6211 | 2 | 5.4649 | 5.461755 | 29.87 | 0.23926 | 0.2762 | 0.3501304 | 0.1535003 | -0.1154 | 42.9913
10068 | 14.066389 | 3.1022 | 43.6254 | 2 | 5.466 | 5.462288 | 29.88 | 0.239538 | 0.2771 | 0.3500741 | 0.1533936 | -0.1166 | 42.9914
10069 | 14.067778 | 3.1022 | 43.6297 | 2 | 5.4604 | 5.462854 | 29.82 | 0.238759 | 0.2779 | 0.3500178 | 0.153171 | -0.1178 | 42.9921
10070 | 14.069167 | 3.0908 | 43.634 | 2 | 5.4711 | 5.463453 | 29.93 | 0.240189 | 0.2791 | 0.3499623 | 0.1530688 | -0.119 | 42.9914
10071 | 14.070556 | 3.0908 | 43.6383 | 2 | 5.4615 | 5.464003 | 29.83 | 0.238819 | 0.2794 | 0.3499069 | 0.1529693 | -0.1201 | 42.9925
10072 | 14.071944 | 3.0812 | 43.6426 | 2 | 5.4767 | 5.464583 | 29.99 | 0.240881 | 0.2811 | 0.3498509 | 0.1528748 | -0.1211 | 42.9915
10073 | 14.073333 | 3.0812 | 43.6468 | 2 | 5.4649 | 5.465145 | 29.87 | 0.239325 | 0.2818 | 0.3497947 | 0.1527833 | -0.122 | 42.9927
10074 | 14.075 | 3.0729 | 43.6511 | 2 | 5.4772 | 5.465667 | 30 | 0.240954 | 0.2837 | 0.3497385 | 0.1526963 | -0.1229 | 42.9923
10075 | 14.076389 | 3.0729 | 43.6554 | 2 | 5.4649 | 5.466211 | 29.87 | 0.239249 | 0.2844 | 0.3496821 | 0.1526117 | -0.1237 | 42.9935
10076 | 14.077778 | 3.0658 | 43.6596 | 2 | 5.4683 | 5.46678 | 29.9 | 0.239755 | 0.2854 | 0.3496255 | 0.1525291 | -0.1244 | 42.9935
10077 | 14.079167 | 3.0658 | 43.6639 | 2 | 5.4638 | 5.467333 | 29.85 | 0.239178 | 0.2861 | 0.349569 | 0.1524504 | -0.1251 | 42.9941
10078 | 14.080556 | 3.06 | 43.6682 | 2 | 5.4548 | 5.467878 | 29.75 | 0.23797 | 0.2859 | 0.3495125 | 0.152372 | -0.1256 | 42.995
10079 | 14.081944 | 3.06 | 43.6724 | 2 | 5.4683 | 5.468395 | 29.9 | 0.239844 | 0.2865 | 0.3494566 | 0.1521599 | -0.1262 | 42.9942
10080 | 14.083333 | 3.0542 | 43.6767 | 2 | 5.4806 | 5.468944 | 30.04 | 0.241408 | 0.2883 | 0.3494006 | 0.1520866 | -0.1267 | 42.9935
10081 | 14.084722 | 3.0542 | 43.6809 | 2 | 5.4772 | 5.46951 | 30 | 0.240944 | 0.2895 | 0.3493443 | 0.1520171 | -0.1271 | 42.994
10082 | 14.086111 | 3.0504 | 43.6852 | 2 | 5.4772 | 5.470071 | 30 | 0.240911 | 0.2905 | 0.3492882 | 0.1519501 | -0.1274 | 42.9942
10083 | 14.0875 | 3.0504 | 43.6894 | 2 | 5.4851 | 5.470668 | 30.09 | 0.241987 | 0.2922 | 0.3492321 | 0.151889 | -0.1276 | 42.9939
10084 | 14.088889 | 3.048 | 43.6936 | 2 | 5.4671 | 5.471252 | 29.89 | 0.239685 | 0.2923 | 0.349176 | 0.1518283 | -0.1278 | 42.9955
10085 | 14.090278 | 3.048 | 43.6979 | 2 | 5.4666 | 5.471848 | 29.88 | 0.239545 | 0.2922 | 0.34912 | 0.1517687 | -0.1279 | 42.9958
10086 | 14.091667 | 3.0468 | 43.7021 | 2 | 5.4733 | 5.4724 | 29.96 | 0.240439 | 0.2931 | 0.3490639 | 0.1517115 | -0.1279 | 42.9955
10087 | 14.093056 | 3.0468 | 43.7063 | 2 | 5.4783 | 5.472948 | 30.01 | 0.241058 | 0.294 | 0.3490076 | 0.1516571 | -0.1279 | 42.9954
10088 | 14.094444 | 3.047 | 43.7106 | 2 | 5.4996 | 5.473515 | 30.25 | 0.243885 | 0.2965 | 0.3489511 | 0.1516081 | -0.1277 | 42.994
10089 | 14.095833 | 3.047 | 43.7148 | 2 | 5.4683 | 5.474085 | 29.9 | 0.239832 | 0.2966 | 0.3488948 | 0.1514113 | -0.1276 | 42.9967
10090 | 14.097222 | 3.0471 | 43.7191 | 2 | 5.4795 | 5.474611 | 30.02 | 0.241238 | 0.2977 | 0.3488387 | 0.151365 | -0.1273 | 42.996
10091 | 14.098611 | 3.0471 | 43.7233 | 2 | 5.494 | 5.475201 | 30.18 | 0.243124 | 0.2998 | 0.3487829 | 0.1513234 | -0.127 | 42.9952
10092 | 14.1 | 3.0495 | 43.7275 | 2 | 5.5001 | 5.475756 | 30.25 | 0.243927 | 0.3024 | 0.3487271 | 0.1512882 | -0.1266 | 42.9949
10093 | 14.101389 | 3.0495 | 43.7318 | 2 | 5.4733 | 5.476309 | 29.96 | 0.240575 | 0.3032 | 0.3486718 | 0.1512563 | -0.1262 | 42.9972
10094 | 14.102778 | 3.0533 | 43.736 | 2 | 5.4907 | 5.476899 | 30.15 | 0.242703 | 0.3052 | 0.3486162 | 0.1512297 | -0.1256 | 42.9962
10095 | 14.104167 | 3.0533 | 43.7403 | 2 | 5.4783 | 5.477443 | 30.01 | 0.241102 | 0.3056 | 0.3485609 | 0.1512057 | -0.125 | 42.9974
10096 | 14.105556 | 3.0584 | 43.7445 | 2 | 5.4907 | 5.477988 | 30.15 | 0.242758 | 0.3075 | 0.348506 | 0.1511873 | -0.1243 | 42.9966
10097 | 14.106944 | 3.0584 | 43.7488 | 2 | 5.4677 | 5.47858 | 29.9 | 0.239748 | 0.3076 | 0.3484518 | 0.1511687 | -0.1235 | 42.9987
10098 | 14.108333 | 3.0648 | 43.753 | 2 | 5.4856 | 5.479097 | 30.09 | 0.24215 | 0.3097 | 0.3483973 | 0.1511556 | -0.1226 | 42.9975
10099 | 14.109722 | 3.0648 | 43.7573 | 2 | 5.4884 | 5.479669 | 30.12 | 0.242407 | 0.3111 | 0.3483434 | 0.1509809 | -0.1217 | 42.9976
10100 | 14.111111 | 3.0712 | 43.7616 | 2 | 5.5018 | 5.480264 | 30.27 | 0.244127 | 0.3134 | 0.3482898 | 0.1509754 | -0.1207 | 42.9967
10101 | 14.1125 | 3.0712 | 43.7658 | 2 | 5.4962 | 5.480856 | 30.21 | 0.243486 | 0.3151 | 0.3482362 | 0.1509747 | -0.1197 | 42.9974
10102 | 14.113889 | 3.08 | 43.7701 | 2 | 5.4778 | 5.481406 | 30.01 | 0.241061 | 0.3157 | 0.3481825 | 0.1509763 | -0.1185 | 42.9991
10103 | 14.115278 | 3.08 | 43.7744 | 2 | 5.4907 | 5.481991 | 30.15 | 0.24267 | 0.3177 | 0.3481283 | 0.1509833 | -0.1173 | 42.9983
10104 | 14.116667 | 3.0902 | 43.7787 | 2 | 5.4985 | 5.482563 | 30.23 | 0.243748 | 0.3205 | 0.348074 | 0.1509971 | -0.116 | 42.9979
10105 | 14.118056 | 3.0902 | 43.783 | 2 | 5.5113 | 5.483161 | 30.37 | 0.245355 | 0.3239 | 0.3480199 | 0.1510187 | -0.1146 | 42.9972
10106 | 14.119444 | 3.1018 | 43.7873 | 2 | 5.4968 | 5.48372 | 30.21 | 0.24365 | 0.3257 | 0.3479653 | 0.1510454 | -0.1132 | 42.9984
10107 | 14.121111 | 3.1018 | 43.7916 | 2 | 5.489 | 5.484295 | 30.13 | 0.24246 | 0.3261 | 0.3479114 | 0.1510745 | -0.1116 | 42.9997
10108 | 14.1225 | 3.1149 | 43.796 | 2 | 5.4856 | 5.48484 | 30.09 | 0.242071 | 0.3264 | 0.3478576 | 0.1511064 | -0.11 | 43.0002
10109 | 14.123889 | 3.1149 | 43.8003 | 2 | 5.494 | 5.485408 | 30.18 | 0.243114 | 0.3282 | 0.347804 | 0.1509559 | -0.1083 | 42.9998
10110 | 14.125278 | 3.1279 | 43.8046 | 2 | 5.4968 | 5.486013 | 30.21 | 0.243472 | 0.33 | 0.3477501 | 0.1509951 | -0.1066 | 42.9998
10111 | 14.126667 | 3.1279 | 43.809 | 2 | 5.4884 | 5.486588 | 30.12 | 0.242542 | 0.3311 | 0.3476964 | 0.1510365 | -0.1048 | 43.0005
10112 | 14.128056 | 3.1433 | 43.8134 | 2 | 5.499 | 5.487138 | 30.24 | 0.24379 | 0.3325 | 0.347643 | 0.1510823 | -0.1029 | 42.9999
10113 | 14.129444 | 3.1433 | 43.8177 | 2 | 5.5007 | 5.48771 | 30.26 | 0.244044 | 0.3344 | 0.3475895 | 0.1511312 | -0.1009 | 43
10114 | 14.130833 | 3.16 | 43.8221 | 2 | 5.4934 | 5.48831 | 30.18 | 0.243061 | 0.3356 | 0.3475362 | 0.1511835 | -0.0988 | 43.0008
10115 | 14.132222 | 3.16 | 43.8265 | 2 | 5.5079 | 5.48887 | 30.34 | 0.245018 | 0.3378 | 0.3474827 | 0.151241 | -0.0967 | 42.9998
10116 | 14.133611 | 3.1782 | 43.8309 | 2 | 5.4996 | 5.489423 | 30.25 | 0.243907 | 0.3396 | 0.347429 | 0.1513031 | -0.0945 | 43.0007
10117 | 14.135 | 3.1782 | 43.8353 | 2 | 5.5029 | 5.490019 | 30.28 | 0.244308 | 0.3419 | 0.3473756 | 0.1513712 | -0.0922 | 43.0006
10118 | 14.136389 | 3.1978 | 43.8398 | 2 | 5.499 | 5.490594 | 30.24 | 0.243911 | 0.3434 | 0.3473215 | 0.1514433 | -0.0898 | 43.001
10119 | 14.137778 | 3.1978 | 43.8442 | 2 | 5.5052 | 5.491217 | 30.31 | 0.244692 | 0.3445 | 0.3472674 | 0.1513197 | -0.0874 | 43.0007
10120 | 14.139167 | 3.2127 | 43.8487 | 2 | 5.5096 | 5.491796 | 30.36 | 0.245273 | 0.3467 | 0.3472138 | 0.1513985 | -0.086 | 43.0005
10121 | 14.140556 | 3.2127 | 43.8532 | 2 | 5.5035 | 5.492376 | 30.29 | 0.244425 | 0.3483 | 0.3471606 | 0.1514812 | -0.0846 | 43.0011
10122 | 14.141944 | 3.2254 | 43.8577 | 2 | 5.5091 | 5.492924 | 30.35 | 0.24521 | 0.3507 | 0.3471075 | 0.1515691 | -0.0831 | 43.0008
10123 | 14.143333 | 3.2254 | 43.8621 | 2 | 5.4968 | 5.493488 | 30.21 | 0.243526 | 0.3512 | 0.3470543 | 0.1516592 | -0.0816 | 43.002
10124 | 14.144722 | 3.2388 | 43.8666 | 2 | 5.5079 | 5.494054 | 30.34 | 0.24513 | 0.3528 | 0.3470022 | 0.1517526 | -0.08 | 43.0012
10125 | 14.146111 | 3.2388 | 43.8711 | 2 | 5.5018 | 5.4946 | 30.27 | 0.244248 | 0.354 | 0.3469504 | 0.1518485 | -0.0784 | 43.0019
10126 | 14.1475 | 3.2529 | 43.8757 | 2 | 5.4962 | 5.495189 | 30.21 | 0.243475 | 0.3543 | 0.3468997 | 0.1519461 | -0.0768 | 43.0024
10127 | 14.148889 | 3.2529 | 43.8802 | 2 | 5.5057 | 5.49578 | 30.31 | 0.244788 | 0.3555 | 0.3468496 | 0.1520464 | -0.0751 | 43.0018
10128 | 14.150278 | 3.2677 | 43.8847 | 2 | 5.5113 | 5.496374 | 30.37 | 0.245484 | 0.3574 | 0.3467998 | 0.1521493 | -0.0734 | 43.0015
10129 | 14.151667 | 3.2677 | 43.8893 | 2 | 5.5124 | 5.496933 | 30.39 | 0.24561 | 0.3599 | 0.3467505 | 0.1520534 | -0.0717 | 43.0016
10130 | 14.153056 | 3.2813 | 43.8938 | 2 | 5.5085 | 5.497483 | 30.34 | 0.245059 | 0.3612 | 0.3467013 | 0.1521637 | -0.07 | 43.002
10131 | 14.154444 | 3.2813 | 43.8984 | 2 | 5.5091 | 5.498055 | 30.35 | 0.245199 | 0.3627 | 0.3466522 | 0.1522781 | -0.0683 | 43.002
10132 | 14.155833 | 3.2968 | 43.903 | 2 | 5.5079 | 5.498635 | 30.34 | 0.245007 | 0.3638 | 0.3466035 | 0.1523954 | -0.0665 | 43.0023
10133 | 14.157222 | 3.2968 | 43.9076 | 2 | 5.5135 | 5.499217 | 30.4 | 0.245781 | 0.3661 | 0.3465557 | 0.1525178 | -0.0647 | 43.0019
10134 | 14.158611 | 3.3128 | 43.9122 | 2 | 5.4985 | 5.499781 | 30.23 | 0.243631 | 0.3666 | 0.3465076 | 0.1526419 | -0.0628 | 43.0033
10135 | 14.16 | 3.3128 | 43.9168 | 2 | 5.5191 | 5.500328 | 30.46 | 0.246534 | 0.3684 | 0.3464591 | 0.1527702 | -0.061 | 43.0017
10136 | 14.161389 | 3.3294 | 43.9214 | 2 | 5.5191 | 5.500919 | 30.46 | 0.246523 | 0.371 | 0.3464108 | 0.1529035 | -0.0591 | 43.0018
10137 | 14.162778 | 3.3294 | 43.926 | 2 | 5.5152 | 5.501481 | 30.42 | 0.245992 | 0.3724 | 0.3463629 | 0.1530404 | -0.0571 | 43.0022
10138 | 14.164167 | 3.3467 | 43.9307 | 2 | 5.5107 | 5.502028 | 30.37 | 0.245377 | 0.3737 | 0.3463152 | 0.1531808 | -0.0552 | 43.0026
10139 | 14.165556 | 3.3467 | 43.9353 | 2 | 5.5107 | 5.502605 | 30.37 | 0.245512 | 0.3747 | 0.3462677 | 0.1531082 | -0.0533 | 43.0027
10140 | 14.166944 | 3.3626 | 43.94 | 2 | 5.5068 | 5.503154 | 30.33 | 0.244925 | 0.3754 | 0.3462207 | 0.1532518 | -0.0513 | 43.0031
10141 | 14.168333 | 3.3626 | 43.9447 | 2 | 5.504 | 5.503738 | 30.29 | 0.244477 | 0.3756 | 0.3461742 | 0.1533963 | -0.0493 | 43.0034
10142 | 14.169722 | 3.3802 | 43.9494 | 2 | 5.5185 | 5.504327 | 30.45 | 0.246505 | 0.3767 | 0.3461278 | 0.1535425 | -0.0473 | 43.0023
10143 | 14.171111 | 3.3802 | 43.9541 | 2 | 5.5141 | 5.504885 | 30.4 | 0.2458 | 0.3775 | 0.346082 | 0.1536905 | -0.0453 | 43.0027
10144 | 14.172778 | 3.3983 | 43.9588 | 2 | 5.5107 | 5.505406 | 30.37 | 0.245535 | 0.3784 | 0.3460365 | 0.1538405 | -0.0433 | 43.0034
10145 | 14.174167 | 3.3983 | 43.9635 | 2 | 5.5157 | 5.505963 | 30.42 | 0.246023 | 0.3796 | 0.3459909 | 0.1539924 | -0.0412 | 43.0031
10146 | 14.175556 | 3.4168 | 43.9683 | 2 | 5.5218 | 5.506531 | 30.49 | 0.246962 | 0.381 | 0.3459458 | 0.1541461 | -0.0391 | 43.0026
10147 | 14.176944 | 3.4168 | 43.973 | 2 | 5.5263 | 5.507117 | 30.54 | 0.247488 | 0.3833 | 0.3459003 | 0.1543046 | -0.037 | 43.0023
10148 | 14.178333 | 3.4357 | 43.9778 | 2 | 5.5135 | 5.507654 | 30.4 | 0.245781 | 0.3838 | 0.3458555 | 0.1544641 | -0.0349 | 43.0034
10149 | 14.179722 | 3.4357 | 43.9826 | 2 | 5.5107 | 5.508204 | 30.37 | 0.245388 | 0.385 | 0.3458113 | 0.1544111 | -0.0328 | 43.0036
10150 | 14.181111 | 3.4531 | 43.9874 | 2 | 5.5046 | 5.508751 | 30.3 | 0.24464 | 0.3851 | 0.345767 | 0.1545731 | -0.0307 | 43.0041
10151 | 14.1825 | 3.4531 | 43.9922 | 2 | 5.5174 | 5.509328 | 30.44 | 0.246334 | 0.3858 | 0.3457234 | 0.1547361 | -0.0285 | 43.0031
10152 | 14.183889 | 3.472 | 43.997 | 2 | 5.5079 | 5.509884 | 30.34 | 0.245007 | 0.3856 | 0.3456798 | 0.1548985 | -0.0264 | 43.004
10153 | 14.185278 | 3.472 | 44.0019 | 2 | 5.5146 | 5.510372 | 30.41 | 0.245918 | 0.3862 | 0.345636 | 0.1550628 | -0.0243 | 43.0034
10154 | 14.186667 | 3.4912 | 44.0067 | 2 | 5.5141 | 5.510869 | 30.4 | 0.245822 | 0.3871 | 0.3455922 | 0.1552289 | -0.0221 | 43.0035
10155 | 14.188056 | 3.4912 | 44.0116 | 2 | 5.5107 | 5.511409 | 30.37 | 0.245466 | 0.3874 | 0.345549 | 0.1553947 | -0.0199 | 43.0037
10156 | 14.189444 | 3.5106 | 44.0164 | 2 | 5.5146 | 5.511944 | 30.41 | 0.246043 | 0.3872 | 0.3455053 | 0.1555598 | -0.0178 | 43.0033
10157 | 14.190833 | 3.5106 | 44.0213 | 2 | 5.518 | 5.512483 | 30.45 | 0.246374 | 0.3881 | 0.3454626 | 0.155726 | -0.0156 | 43.0031
10158 | 14.192222 | 3.5302 | 44.0262 | 2 | 5.5141 | 5.513035 | 30.4 | 0.245844 | 0.3883 | 0.3454203 | 0.1558914 | -0.0134 | 43.0034
10159 | 14.193611 | 3.5302 | 44.0311 | 2 | 5.5224 | 5.513522 | 30.5 | 0.246946 | 0.3889 | 0.3453778 | 0.155847 | -0.0112 | 43.0028
10160 | 14.195 | 3.5482 | 44.0361 | 2 | 5.5085 | 5.514059 | 30.34 | 0.245092 | 0.3886 | 0.3453359 | 0.1560128 | -0.009 | 43.0038
10161 | 14.196389 | 3.5482 | 44.041 | 2 | 5.5202 | 5.514593 | 30.47 | 0.246595 | 0.3893 | 0.3452942 | 0.1561798 | -0.0069 | 43.0029
10162 | 14.197778 | 3.5675 | 44.046 | 2 | 5.5185 | 5.515128 | 30.45 | 0.246482 | 0.39 | 0.3452524 | 0.1563478 | -0.0047 | 43.0029
10163 | 14.199167 | 3.5675 | 44.0509 | 2 | 5.5224 | 5.515669 | 30.5 | 0.246924 | 0.3911 | 0.3452112 | 0.1565176 | -0.0026 | 43.0026
10164 | 14.200556 | 3.5869 | 44.0559 | 2 | 5.5263 | 5.516174 | 30.54 | 0.247488 | 0.3922 | 0.3451701 | 0.156689 | -0.0004 | 43.0022
10165 | 14.201944 | 3.5869 | 44.0609 | 2 | 5.5085 | 5.516694 | 30.34 | 0.24507 | 0.3919 | 0.3451291 | 0.1568582 | 0.0018 | 43.0036
10166 | 14.203333 | 3.6064 | 44.0659 | 2 | 5.528 | 5.517188 | 30.56 | 0.247734 | 0.3929 | 0.3450888 | 0.1570278 | 0.004 | 43.002
10167 | 14.204722 | 3.6064 | 44.0709 | 2 | 5.5246 | 5.517702 | 30.52 | 0.247243 | 0.3935 | 0.3450486 | 0.1571979 | 0.0062 | 43.0022
10168 | 14.206111 | 3.6259 | 44.076 | 2 | 5.5196 | 5.518231 | 30.47 | 0.246631 | 0.3944 | 0.3450086 | 0.1573688 | 0.0083 | 43.0025
10169 | 14.2075 | 3.6259 | 44.081 | 2 | 5.5207 | 5.518755 | 30.48 | 0.246836 | 0.3949 | 0.3449692 | 0.1573405 | 0.0105 | 43.0023
10170 | 14.208889 | 3.6437 | 44.0861 | 2 | 5.5291 | 5.519266 | 30.57 | 0.247905 | 0.3966 | 0.3449301 | 0.1575155 | 0.0126 | 43.0016
10171 | 14.210278 | 3.6437 | 44.0912 | 2 | 5.5252 | 5.519774 | 30.53 | 0.247373 | 0.3976 | 0.3448914 | 0.1576917 | 0.0147 | 43.0018
10172 | 14.211667 | 3.6627 | 44.0963 | 2 | 5.5263 | 5.520321 | 30.54 | 0.247488 | 0.3985 | 0.3448528 | 0.1578692 | 0.0168 | 43.0016
10173 | 14.213056 | 3.6627 | 44.1013 | 2 | 5.5196 | 5.520877 | 30.47 | 0.246542 | 0.3984 | 0.3448149 | 0.1580462 | 0.0189 | 43.0022
10174 | 14.214444 | 3.6817 | 44.1065 | 2 | 5.528 | 5.521341 | 30.56 | 0.247689 | 0.3989 | 0.3447772 | 0.1582234 | 0.021 | 43.0013
10175 | 14.215833 | 3.6817 | 44.1116 | 2 | 5.5268 | 5.52188 | 30.55 | 0.247574 | 0.399 | 0.3447395 | 0.158399 | 0.0231 | 43.0013
10176 | 14.2175 | 3.7006 | 44.1167 | 2 | 5.528 | 5.522398 | 30.56 | 0.247734 | 0.3997 | 0.3447014 | 0.1585752 | 0.0252 | 43.0015
10177 | 14.218889 | 3.7006 | 44.1219 | 2 | 5.5318 | 5.522898 | 30.6 | 0.248277 | 0.4009 | 0.3446626 | 0.1587528 | 0.0273 | 43.001
10178 | 14.220278 | 3.7195 | 44.127 | 2 | 5.5252 | 5.523419 | 30.53 | 0.247263 | 0.4012 | 0.3446244 | 0.1589305 | 0.0294 | 43.0016
10179 | 14.221667 | 3.7195 | 44.1322 | 2 | 5.5274 | 5.523903 | 30.55 | 0.247626 | 0.4017 | 0.3445865 | 0.1589195 | 0.0314 | 43.0012
10180 | 14.223056 | 3.7366 | 44.1374 | 2 | 5.5307 | 5.524372 | 30.59 | 0.248106 | 0.402 | 0.3445512 | 0.1590985 | 0.0334 | 43.0008
10181 | 14.224444 | 3.7366 | 44.1426 | 2 | 5.5329 | 5.52487 | 30.61 | 0.248392 | 0.4033 | 0.344516 | 0.1592784 | 0.0354 | 43.0005
10182 | 14.225833 | 3.7546 | 44.1478 | 2 | 5.5335 | 5.525332 | 30.62 | 0.248489 | 0.4046 | 0.3444807 | 0.1594597 | 0.0374 | 43.0003
10183 | 14.227222 | 3.7546 | 44.1531 | 2 | 5.5302 | 5.525855 | 30.58 | 0.247987 | 0.4057 | 0.3444458 | 0.1596424 | 0.0393 | 43.0004
10184 | 14.228611 | 3.7724 | 44.1583 | 2 | 5.5341 | 5.526328 | 30.63 | 0.248464 | 0.4072 | 0.3444115 | 0.1598273 | 0.0413 | 43
10185 | 14.23 | 3.7724 | 44.1636 | 2 | 5.5296 | 5.526834 | 30.58 | 0.247946 | 0.4077 | 0.3443769 | 0.1600113 | 0.0432 | 43.0001
10186 | 14.231389 | 3.7901 | 44.1688 | 2 | 5.5224 | 5.527302 | 30.5 | 0.246957 | 0.4081 | 0.3443423 | 0.1601947 | 0.0452 | 43.0006
10187 | 14.232778 | 3.7901 | 44.1741 | 2 | 5.5218 | 5.527755 | 30.49 | 0.247054 | 0.4076 | 0.3443076 | 0.1603756 | 0.0471 | 43.0004
10188 | 14.234167 | 3.8076 | 44.1794 | 2 | 5.5318 | 5.528224 | 30.6 | 0.248334 | 0.4077 | 0.3442732 | 0.1605549 | 0.049 | 42.9994
10189 | 14.235556 | 3.8076 | 44.1847 | 2 | 5.5335 | 5.528724 | 30.62 | 0.2485 | 0.408 | 0.3442388 | 0.1605646 | 0.0508 | 42.9991
10190 | 14.236944 | 3.8233 | 44.19 | 2 | 5.5263 | 5.529242 | 30.54 | 0.247391 | 0.4084 | 0.3442047 | 0.1607449 | 0.0526 | 42.9996
10191 | 14.238333 | 3.8233 | 44.1953 | 2 | 5.5291 | 5.529728 | 30.57 | 0.247905 | 0.4085 | 0.34417 | 0.1609232 | 0.0544 | 42.9991
10192 | 14.239722 | 3.8396 | 44.2007 | 2 | 5.5313 | 5.530176 | 30.6 | 0.248214 | 0.4086 | 0.3441349 | 0.1611 | 0.0562 | 42.9987
10193 | 14.241111 | 3.8396 | 44.206 | 2 | 5.5324 | 5.530658 | 30.61 | 0.248385 | 0.4091 | 0.3441001 | 0.1612757 | 0.0579 | 42.9985
10194 | 14.2425 | 3.8557 | 44.2114 | 2 | 5.5263 | 5.531106 | 30.54 | 0.247567 | 0.4093 | 0.3440654 | 0.1614501 | 0.0597 | 42.9987
10195 | 14.243889 | 3.8557 | 44.2167 | 2 | 5.5324 | 5.531627 | 30.61 | 0.248397 | 0.4102 | 0.3440308 | 0.1616251 | 0.0614 | 42.9981
10196 | 14.245278 | 3.8713 | 44.2221 | 2 | 5.5302 | 5.532079 | 30.58 | 0.248065 | 0.4101 | 0.3439963 | 0.1617981 | 0.0631 | 42.9981
10197 | 14.246667 | 3.8713 | 44.2275 | 2 | 5.5352 | 5.53252 | 30.64 | 0.248735 | 0.4107 | 0.3439623 | 0.1619712 | 0.0647 | 42.9974
10198 | 14.248056 | 3.8867 | 44.2329 | 2 | 5.5396 | 5.532997 | 30.69 | 0.249308 | 0.411 | 0.343928 | 0.1621424 | 0.0664 | 42.9969
10199 | 14.249444 | 3.8867 | 44.2383 | 2 | 5.5285 | 5.533463 | 30.56 | 0.247842 | 0.4103 | 0.3438942 | 0.1621681 | 0.068 | 42.9975
10200 | 14.250833 | 3.9004 | 44.2437 | 2 | 5.5302 | 5.533916 | 30.58 | 0.247998 | 0.4098 | 0.3438607 | 0.1623366 | 0.0695 | 42.9972
10201 | 14.252222 | 3.9004 | 44.2491 | 2 | 5.5329 | 5.534363 | 30.61 | 0.248403 | 0.4108 | 0.3438263 | 0.1625056 | 0.071 | 42.9968
10202 | 14.253611 | 3.9144 | 44.2546 | 2 | 5.5329 | 5.534772 | 30.61 | 0.24837 | 0.4109 | 0.3437921 | 0.162673 | 0.0725 | 42.9965
10203 | 14.255 | 3.9144 | 44.26 | 2 | 5.5268 | 5.535206 | 30.55 | 0.247585 | 0.4104 | 0.3437581 | 0.1628382 | 0.074 | 42.9968
10204 | 14.256389 | 3.928 | 44.2655 | 2 | 5.5507 | 5.53568 | 30.81 | 0.25095 | 0.4116 | 0.3437241 | 0.1630037 | 0.0754 | 42.9945
10205 | 14.257778 | 3.928 | 44.2709 | 2 | 5.5302 | 5.536142 | 30.58 | 0.247922 | 0.4119 | 0.3436901 | 0.1631682 | 0.0768 | 42.9961
10206 | 14.259167 | 3.9412 | 44.2764 | 2 | 5.544 | 5.536594 | 30.74 | 0.24986 | 0.4125 | 0.3436564 | 0.1633318 | 0.0782 | 42.9947
10207 | 14.260556 | 3.9412 | 44.2819 | 2 | 5.5335 | 5.537027 | 30.62 | 0.248546 | 0.4128 | 0.3436219 | 0.163494 | 0.0796 | 42.9953
10208 | 14.262222 | 3.9539 | 44.2874 | 2 | 5.5257 | 5.537437 | 30.53 | 0.247414 | 0.4126 | 0.3435881 | 0.1636539 | 0.0809 | 42.9961
10209 | 14.263611 | 3.9539 | 44.2929 | 2 | 5.5285 | 5.537902 | 30.56 | 0.247764 | 0.4119 | 0.3435545 | 0.163694 | 0.0822 | 42.9956
10210 | 14.265 | 3.965 | 44.2984 | 2 | 5.5324 | 5.538312 | 30.61 | 0.248385 | 0.4111 | 0.3435208 | 0.1638507 | 0.0834 | 42.995
10211 | 14.266389 | 3.965 | 44.3039 | 2 | 5.528 | 5.538794 | 30.56 | 0.247756 | 0.4103 | 0.3434874 | 0.1640046 | 0.0846 | 42.9951
10212 | 14.267778 | 3.9761 | 44.3095 | 2 | 5.5407 | 5.539198 | 30.7 | 0.249457 | 0.4103 | 0.3434545 | 0.1641567 | 0.0857 | 42.9938
10213 | 14.269167 | 3.9761 | 44.315 | 2 | 5.5407 | 5.539599 | 30.7 | 0.249491 | 0.411 | 0.3434224 | 0.1643078 | 0.0868 | 42.9935
10214 | 14.270556 | 3.9868 | 44.3205 | 2 | 5.5363 | 5.540009 | 30.65 | 0.248816 | 0.4111 | 0.3433906 | 0.1644567 | 0.0879 | 42.9937
10215 | 14.271944 | 3.9868 | 44.3261 | 2 | 5.5523 | 5.540451 | 30.83 | 0.251046 | 0.4116 | 0.343359 | 0.1646047 | 0.089 | 42.992
10216 | 14.273333 | 3.9969 | 44.3316 | 2 | 5.5379 | 5.540896 | 30.67 | 0.249062 | 0.4113 | 0.3433276 | 0.1647503 | 0.09 | 42.993
10217 | 14.274722 | 3.9969 | 44.3372 | 2 | 5.5363 | 5.541309 | 30.65 | 0.248918 | 0.411 | 0.3432967 | 0.1648938 | 0.091 | 42.9928
10218 | 14.276111 | 4.0065 | 44.3428 | 2 | 5.5401 | 5.54174 | 30.69 | 0.249294 | 0.4108 | 0.343266 | 0.1650342 | 0.092 | 42.9922
10219 | 14.2775 | 4.0065 | 44.3483 | 2 | 5.5473 | 5.542202 | 30.77 | 0.250307 | 0.4111 | 0.3432363 | 0.1650856 | 0.0929 | 42.9914
10220 | 14.278889 | 4.0147 | 44.3539 | 2 | 5.5374 | 5.542622 | 30.66 | 0.248965 | 0.4109 | 0.3432067 | 0.1652259 | 0.0938 | 42.9919
10221 | 14.280278 | 4.0147 | 44.3595 | 2 | 5.5379 | 5.543074 | 30.67 | 0.249096 | 0.4109 | 0.3431781 | 0.1653641 | 0.0946 | 42.9915
10222 | 14.281667 | 4.0227 | 44.3651 | 2 | 5.5291 | 5.543468 | 30.57 | 0.247905 | 0.4101 | 0.34315 | 0.1654984 | 0.0953 | 42.9919
10223 | 14.283056 | 4.0227 | 44.3707 | 2 | 5.5385 | 5.543893 | 30.67 | 0.249204 | 0.4099 | 0.3431223 | 0.1656303 | 0.0961 | 42.9909
10224 | 14.284444 | 4.0301 | 44.3763 | 2 | 5.539 | 5.544362 | 30.68 | 0.249233 | 0.4098 | 0.3430949 | 0.1657609 | 0.0968 | 42.9905
10225 | 14.285833 | 4.0301 | 44.3819 | 2 | 5.5457 | 5.544736 | 30.75 | 0.250106 | 0.4097 | 0.343068 | 0.1658893 | 0.0975 | 42.9897
10226 | 14.287222 | 4.037 | 44.3875 | 2 | 5.5424 | 5.545172 | 30.72 | 0.249715 | 0.4099 | 0.3430412 | 0.1660164 | 0.0982 | 42.9897
10227 | 14.288611 | 4.037 | 44.3931 | 2 | 5.5413 | 5.545552 | 30.71 | 0.249443 | 0.4097 | 0.3430152 | 0.1661411 | 0.0988 | 42.9895
10228 | 14.29 | 4.0434 | 44.3987 | 2 | 5.5484 | 5.545971 | 30.79 | 0.250434 | 0.4103 | 0.3429889 | 0.1662657 | 0.0994 | 42.9886
10229 | 14.291389 | 4.0434 | 44.4044 | 2 | 5.5413 | 5.546363 | 30.71 | 0.249635 | 0.4099 | 0.342963 | 0.1663266 | 0.0999 | 42.9888
10230 | 14.292778 | 4.0486 | 44.41 | 2 | 5.549 | 5.546726 | 30.79 | 0.250587 | 0.4104 | 0.3429387 | 0.1664512 | 0.1004 | 42.9879
10231 | 14.294167 | 4.0486 | 44.4156 | 2 | 5.5479 | 5.547241 | 30.78 | 0.250426 | 0.4106 | 0.342915 | 0.1665742 | 0.1008 | 42.9877
10232 | 14.295556 | 4.0535 | 44.4213 | 2 | 5.5429 | 5.547638 | 30.72 | 0.249778 | 0.4109 | 0.3428924 | 0.1666968 | 0.1012 | 42.9878
10233 | 14.296944 | 4.0535 | 44.4269 | 2 | 5.5424 | 5.548002 | 30.72 | 0.249749 | 0.4104 | 0.3428703 | 0.1668156 | 0.1016 | 42.9875
10234 | 14.298333 | 4.0579 | 44.4325 | 2 | 5.5479 | 5.548398 | 30.78 | 0.250349 | 0.4104 | 0.3428486 | 0.1669333 | 0.102 | 42.9869
10235 | 14.299722 | 4.0579 | 44.4382 | 2 | 5.5556 | 5.54877 | 30.87 | 0.251483 | 0.4114 | 0.3428274 | 0.1670505 | 0.1023 | 42.9858
10236 | 14.301111 | 4.0618 | 44.4438 | 2 | 5.5507 | 5.549115 | 30.81 | 0.250744 | 0.4112 | 0.3428061 | 0.1671652 | 0.1026 | 42.986
10237 | 14.3025 | 4.0618 | 44.4495 | 2 | 5.549 | 5.54951 | 30.79 | 0.250576 | 0.4119 | 0.3427858 | 0.1672791 | 0.1029 | 42.9858
10238 | 14.303889 | 4.0653 | 44.4551 | 2 | 5.5457 | 5.549874 | 30.75 | 0.250151 | 0.4112 | 0.3427666 | 0.16739 | 0.1032 | 42.9857
10239 | 14.305278 | 4.0653 | 44.4608 | 2 | 5.5578 | 5.550263 | 30.89 | 0.251771 | 0.4113 | 0.3427475 | 0.1674664 | 0.1034 | 42.9844
10240 | 14.306667 | 4.0678 | 44.4664 | 2 | 5.5451 | 5.550622 | 30.75 | 0.249965 | 0.4105 | 0.3427285 | 0.1675757 | 0.1035 | 42.9852
10241 | 14.308056 | 4.0678 | 44.4721 | 2 | 5.5484 | 5.55098 | 30.79 | 0.250423 | 0.4104 | 0.3427094 | 0.167682 | 0.1036 | 42.9846
10242 | 14.309722 | 4.0699 | 44.4778 | 2 | 5.5496 | 5.551361 | 30.8 | 0.250742 | 0.4102 | 0.3426909 | 0.167787 | 0.1037 | 42.9845
10243 | 14.311111 | 4.0699 | 44.4834 | 2 | 5.5484 | 5.551762 | 30.79 | 0.250558 | 0.4098 | 0.3426729 | 0.1678882 | 0.1038 | 42.9843
10244 | 14.3125 | 4.0715 | 44.4891 | 2 | 5.5595 | 5.552117 | 30.91 | 0.25204 | 0.4106 | 0.3426556 | 0.1679884 | 0.1038 | 42.983
10245 | 14.313889 | 4.0715 | 44.4947 | 2 | 5.5512 | 5.552467 | 30.82 | 0.25092 | 0.4103 | 0.342639 | 0.1680856 | 0.1038 | 42.9834
10246 | 14.315278 | 4.0727 | 44.5004 | 2 | 5.544 | 5.552838 | 30.74 | 0.249927 | 0.4099 | 0.3426224 | 0.1681798 | 0.1038 | 42.9837
10247 | 14.316667 | 4.0727 | 44.506 | 2 | 5.5523 | 5.553183 | 30.83 | 0.250946 | 0.4097 | 0.3426065 | 0.1682741 | 0.1038 | 42.9828
10248 | 14.318056 | 4.0734 | 44.5117 | 2 | 5.5468 | 5.553575 | 30.77 | 0.250211 | 0.409 | 0.3425907 | 0.1683655 | 0.1037 | 42.9829
10249 | 14.319444 | 4.0734 | 44.5174 | 2 | 5.5562 | 5.553909 | 30.87 | 0.251524 | 0.4091 | 0.3425751 | 0.1684501 | 0.1037 | 42.9818
10250 | 14.320833 | 4.0736 | 44.523 | 2 | 5.5595 | 5.554263 | 30.91 | 0.252018 | 0.41 | 0.3425602 | 0.1685433 | 0.1035 | 42.9812
10251 | 14.322222 | 4.0736 | 44.5287 | 2 | 5.5529 | 5.554625 | 30.83 | 0.251043 | 0.41 | 0.342546 | 0.1686355 | 0.1033 | 42.9814
10252 | 14.323611 | 4.0732 | 44.5344 | 2 | 5.5523 | 5.55504 | 30.83 | 0.251024 | 0.4093 | 0.3425321 | 0.1687235 | 0.1031 | 42.9811
10253 | 14.325 | 4.0732 | 44.54 | 2 | 5.5562 | 5.55549 | 30.87 | 0.251603 | 0.4093 | 0.3425191 | 0.168809 | 0.1029 | 42.9805
10254 | 14.326389 | 4.0724 | 44.5457 | 2 | 5.5551 | 5.555806 | 30.86 | 0.251431 | 0.4091 | 0.3425068 | 0.1688917 | 0.1027 | 42.9802
10255 | 14.327778 | 4.0724 | 44.5514 | 2 | 5.5462 | 5.556197 | 30.76 | 0.250082 | 0.4086 | 0.3424948 | 0.1689719 | 0.1024 | 42.9807
10256 | 14.329167 | 4.0712 | 44.557 | 2 | 5.5573 | 5.55659 | 30.88 | 0.251662 | 0.4085 | 0.3424834 | 0.1690496 | 0.1022 | 42.9795
10257 | 14.330556 | 4.0712 | 44.5627 | 2 | 5.5473 | 5.556997 | 30.77 | 0.250363 | 0.4077 | 0.3424724 | 0.1691238 | 0.1019 | 42.9799
10258 | 14.331944 | 4.0697 | 44.5683 | 2 | 5.5617 | 5.557319 | 30.93 | 0.252294 | 0.4077 | 0.342463 | 0.1691965 | 0.1016 | 42.9785
10259 | 14.333333 | 4.0697 | 44.574 | 2 | 5.5623 | 5.557677 | 30.94 | 0.252472 | 0.4079 | 0.3424535 | 0.1692925 | 0.1013 | 42.978
10260 | 14.334722 | 4.0679 | 44.5797 | 2 | 5.5623 | 5.558081 | 30.94 | 0.252403 | 0.408 | 0.342444 | 0.1693656 | 0.1009 | 42.9777
10261 | 14.336111 | 4.0679 | 44.5853 | 2 | 5.5562 | 5.558455 | 30.87 | 0.251569 | 0.4082 | 0.3424349 | 0.1694373 | 0.1005 | 42.9779
10262 | 14.3375 | 4.0655 | 44.591 | 2 | 5.5457 | 5.558817 | 30.75 | 0.250151 | 0.407 | 0.3424264 | 0.1695045 | 0.1 | 42.9785
10263 | 14.338889 | 4.0655 | 44.5966 | 2 | 5.5678 | 5.559184 | 31 | 0.253197 | 0.4077 | 0.3424193 | 0.1695705 | 0.0996 | 42.9763
10264 | 14.340278 | 4.0627 | 44.6023 | 2 | 5.5628 | 5.559554 | 30.94 | 0.252433 | 0.4073 | 0.3424131 | 0.1696326 | 0.0991 | 42.9765
10265 | 14.341667 | 4.0627 | 44.6079 | 2 | 5.5678 | 5.55989 | 31 | 0.253151 | 0.4082 | 0.3424073 | 0.1696945 | 0.0987 | 42.9757
10266 | 14.343056 | 4.0596 | 44.6135 | 2 | 5.5545 | 5.560229 | 30.85 | 0.251368 | 0.4078 | 0.3424019 | 0.1697537 | 0.0982 | 42.9765
10267 | 14.344444 | 4.0596 | 44.6192 | 2 | 5.5617 | 5.560621 | 30.93 | 0.252206 | 0.4073 | 0.3423967 | 0.1698097 | 0.0977 | 42.9757
10268 | 14.345833 | 4.0561 | 44.6248 | 2 | 5.5578 | 5.56096 | 30.89 | 0.251771 | 0.407 | 0.342392 | 0.169864 | 0.0972 | 42.9756
10269 | 14.347222 | 4.0561 | 44.6305 | 2 | 5.5634 | 5.561258 | 30.95 | 0.252541 | 0.4069 | 0.3423878 | 0.1699728 | 0.0967 | 42.9748
10270 | 14.348611 | 4.0527 | 44.6361 | 2 | 5.5711 | 5.56161 | 31.04 | 0.253578 | 0.4081 | 0.3423841 | 0.1700291 | 0.0961 | 42.9739
10271 | 14.35 | 4.0527 | 44.6417 | 2 | 5.5645 | 5.561919 | 30.96 | 0.252668 | 0.4078 | 0.342381 | 0.170083 | 0.0955 | 42.9742
10272 | 14.351389 | 4.0485 | 44.6474 | 2 | 5.5639 | 5.562283 | 30.96 | 0.252571 | 0.4077 | 0.3423789 | 0.1701345 | 0.0949 | 42.9739
10273 | 14.352778 | 4.0485 | 44.653 | 2 | 5.5473 | 5.562641 | 30.77 | 0.250397 | 0.406 | 0.3423765 | 0.1701803 | 0.0942 | 42.9749
10274 | 14.354167 | 4.044 | 44.6586 | 2 | 5.5617 | 5.563021 | 30.93 | 0.252339 | 0.4054 | 0.3423745 | 0.1702225 | 0.0936 | 42.9735
10275 | 14.355556 | 4.044 | 44.6642 | 2 | 5.5623 | 5.563383 | 30.94 | 0.25238 | 0.4045 | 0.3423731 | 0.1702605 | 0.093 | 42.9731
10276 | 14.357222 | 4.0392 | 44.6699 | 2 | 5.5667 | 5.563692 | 30.99 | 0.252956 | 0.4047 | 0.342372 | 0.1702966 | 0.0923 | 42.9728
10277 | 14.358611 | 4.0392 | 44.6755 | 2 | 5.576 | 5.564062 | 31.09 | 0.254345 | 0.4054 | 0.3423717 | 0.1703317 | 0.0916 | 42.9717
10278 | 14.36 | 4.0341 | 44.6811 | 2 | 5.5799 | 5.564427 | 31.13 | 0.254812 | 0.406 | 0.3423723 | 0.1703651 | 0.0909 | 42.9711
10279 | 14.361389 | 4.0341 | 44.6867 | 2 | 5.5689 | 5.564831 | 31.01 | 0.253324 | 0.4054 | 0.342373 | 0.170488 | 0.0902 | 42.9717
10280 | 14.362778 | 4.0293 | 44.6923 | 2 | 5.5678 | 5.56522 | 31 | 0.253186 | 0.4049 | 0.3423745 | 0.1705191 | 0.0895 | 42.9715
10281 | 14.364167 | 4.0293 | 44.6979 | 2 | 5.5711 | 5.565609 | 31.04 | 0.253556 | 0.4052 | 0.3423766 | 0.1705498 | 0.0887 | 42.971
10282 | 14.365556 | 4.0234 | 44.7035 | 2 | 5.5496 | 5.565972 | 30.8 | 0.250707 | 0.4035 | 0.3423795 | 0.1705747 | 0.0879 | 42.9724
10283 | 14.366944 | 4.0234 | 44.7091 | 2 | 5.5705 | 5.56631 | 31.03 | 0.25356 | 0.4031 | 0.3423831 | 0.170596 | 0.0871 | 42.9704
10284 | 14.368333 | 4.0173 | 44.7147 | 2 | 5.5617 | 5.566707 | 30.93 | 0.252294 | 0.4019 | 0.342387 | 0.1706134 | 0.0863 | 42.9709
10285 | 14.369722 | 4.0173 | 44.7203 | 2 | 5.57 | 5.567067 | 31.02 | 0.253485 | 0.4013 | 0.342392 | 0.1706282 | 0.0855 | 42.9699
10286 | 14.371111 | 4.0108 | 44.7258 | 2 | 5.576 | 5.567513 | 31.09 | 0.254208 | 0.402 | 0.3423976 | 0.1706426 | 0.0847 | 42.9692
10287 | 14.3725 | 4.0108 | 44.7314 | 2 | 5.5711 | 5.567887 | 31.04 | 0.253647 | 0.4019 | 0.3424036 | 0.1706554 | 0.0838 | 42.9692
10288 | 14.373889 | 4.0042 | 44.737 | 2 | 5.5799 | 5.568202 | 31.13 | 0.254722 | 0.4023 | 0.3424092 | 0.1706683 | 0.083 | 42.9683
10289 | 14.375278 | 4.0042 | 44.7425 | 2 | 5.5705 | 5.568556 | 31.03 | 0.253404 | 0.402 | 0.342415 | 0.1707961 | 0.0821 | 42.9688
10290 | 14.376667 | 3.9981 | 44.7481 | 2 | 5.57 | 5.568944 | 31.02 | 0.253509 | 0.4019 | 0.342421 | 0.1708081 | 0.0812 | 42.9685
10291 | 14.378056 | 3.9981 | 44.7537 | 2 | 5.5766 | 5.569327 | 31.1 | 0.254339 | 0.4017 | 0.3424277 | 0.1708194 | 0.0803 | 42.9677
10292 | 14.379444 | 3.9908 | 44.7592 | 2 | 5.5744 | 5.569723 | 31.07 | 0.25395 | 0.4008 | 0.3424342 | 0.1708282 | 0.0794 | 42.9677
10293 | 14.380833 | 3.9908 | 44.7648 | 2 | 5.5782 | 5.570115 | 31.12 | 0.254553 | 0.4012 | 0.3424412 | 0.1708351 | 0.0785 | 42.967
10294 | 14.382222 | 3.9834 | 44.7703 | 2 | 5.5755 | 5.570517 | 31.09 | 0.254189 | 0.4014 | 0.3424481 | 0.1708406 | 0.0775 | 42.967
10295 | 14.383611 | 3.9834 | 44.7758 | 2 | 5.5678 | 5.570899 | 31 | 0.25314 | 0.3997 | 0.3424551 | 0.1708413 | 0.0766 | 42.9673
10296 | 14.385 | 3.9758 | 44.7814 | 2 | 5.5711 | 5.571331 | 31.04 | 0.253612 | 0.3998 | 0.342462 | 0.1708398 | 0.0756 | 42.9668
10297 | 14.386389 | 3.9758 | 44.7869 | 2 | 5.5749 | 5.571776 | 31.08 | 0.25408 | 0.3993 | 0.3424687 | 0.1708345 | 0.0746 | 42.9662
10298 | 14.387778 | 3.9679 | 44.7924 | 2 | 5.5782 | 5.572193 | 31.12 | 0.254598 | 0.3991 | 0.3424761 | 0.1708266 | 0.0737 | 42.9657
10299 | 14.389167 | 3.9679 | 44.7979 | 2 | 5.5749 | 5.572568 | 31.08 | 0.254254 | 0.3982 | 0.3424838 | 0.1709601 | 0.0727 | 42.9656
10300 | 14.390556 | 3.9608 | 44.8034 | 2 | 5.5766 | 5.572926 | 31.1 | 0.254175 | 0.3971 | 0.3424915 | 0.1709481 | 0.0717 | 42.9654
10301 | 14.391944 | 3.9608 | 44.8089 | 2 | 5.5744 | 5.57327 | 31.07 | 0.254085 | 0.3965 | 0.3424999 | 0.1709333 | 0.0707 | 42.9652
10302 | 14.393333 | 3.9524 | 44.8144 | 2 | 5.5733 | 5.573649 | 31.06 | 0.253867 | 0.396 | 0.342509 | 0.1709159 | 0.0696 | 42.9651
10303 | 14.394722 | 3.9524 | 44.8199 | 2 | 5.5777 | 5.574029 | 31.11 | 0.254433 | 0.3955 | 0.3425186 | 0.170896 | 0.0686 | 42.9645
10304 | 14.396111 | 3.9438 | 44.8254 | 2 | 5.5815 | 5.574437 | 31.15 | 0.254936 | 0.3956 | 0.3425285 | 0.1708753 | 0.0676 | 42.9639
10305 | 14.3975 | 3.9438 | 44.8309 | 2 | 5.581 | 5.574831 | 31.15 | 0.254997 | 0.3955 | 0.3425392 | 0.1708527 | 0.0665 | 42.9637
10306 | 14.398889 | 3.935 | 44.8364 | 2 | 5.5837 | 5.575202 | 31.18 | 0.255361 | 0.3946 | 0.3425498 | 0.1708272 | 0.0654 | 42.9632
10307 | 14.400278 | 3.935 | 44.8418 | 2 | 5.5749 | 5.575578 | 31.08 | 0.254103 | 0.3939 | 0.3425607 | 0.1707986 | 0.0644 | 42.9637
10308 | 14.401667 | 3.9261 | 44.8473 | 2 | 5.5749 | 5.575928 | 31.08 | 0.254137 | 0.3926 | 0.3425718 | 0.1707656 | 0.0633 | 42.9635
10309 | 14.403056 | 3.9261 | 44.8528 | 2 | 5.5804 | 5.576311 | 31.14 | 0.254786 | 0.3925 | 0.3425835 | 0.1708992 | 0.0623 | 42.9628
10310 | 14.404444 | 3.9182 | 44.8582 | 2 | 5.5749 | 5.576702 | 31.08 | 0.254069 | 0.3917 | 0.3425953 | 0.1708643 | 0.0612 | 42.963
10311 | 14.406111 | 3.9182 | 44.8637 | 2 | 5.581 | 5.577122 | 31.15 | 0.255008 | 0.3905 | 0.3426078 | 0.1708253 | 0.0601 | 42.9626
10312 | 14.4075 | 3.9088 | 44.8691 | 2 | 5.5782 | 5.577506 | 31.12 | 0.254542 | 0.3893 | 0.3426211 | 0.1707821 | 0.059 | 42.9627
10313 | 14.408889 | 3.9088 | 44.8745 | 2 | 5.5766 | 5.577904 | 31.1 | 0.25435 | 0.3889 | 0.3426343 | 0.1707373 | 0.0578 | 42.9626
10314 | 14.410278 | 3.8993 | 44.8799 | 2 | 5.5782 | 5.578281 | 31.12 | 0.25461 | 0.389 | 0.3426479 | 0.1706922 | 0.0567 | 42.9622
10315 | 14.411667 | 3.8993 | 44.8854 | 2 | 5.581 | 5.578716 | 31.15 | 0.254985 | 0.3891 | 0.3426616 | 0.170645 | 0.0556 | 42.9617
10316 | 14.413056 | 3.8896 | 44.8908 | 2 | 5.5815 | 5.579132 | 31.15 | 0.255026 | 0.3881 | 0.3426765 | 0.1705951 | 0.0544 | 42.9615
10317 | 14.414444 | 3.8896 | 44.8962 | 2 | 5.581 | 5.579416 | 31.15 | 0.254928 | 0.3873 | 0.3426918 | 0.1705439 | 0.0533 | 42.9613
10318 | 14.415833 | 3.8798 | 44.9016 | 2 | 5.576 | 5.579778 | 31.09 | 0.254264 | 0.3861 | 0.3427072 | 0.1704897 | 0.0521 | 42.9615
10319 | 14.417222 | 3.8798 | 44.907 | 2 | 5.5793 | 5.58016 | 31.13 | 0.254603 | 0.3852 | 0.3427191 | 0.1706169 | 0.051 | 42.9611
10320 | 14.418611 | 3.8711 | 44.9124 | 2 | 5.5832 | 5.580582 | 31.17 | 0.255285 | 0.3844 | 0.3427308 | 0.1705593 | 0.0499 | 42.9605
10321 | 14.42 | 3.8711 | 44.9177 | 2 | 5.5832 | 5.580965 | 31.17 | 0.255262 | 0.3836 | 0.3427424 | 0.1704992 | 0.0487 | 42.9603
10322 | 14.421389 | 3.861 | 44.9231 | 2 | 5.5843 | 5.581343 | 31.18 | 0.255367 | 0.3827 | 0.3427542 | 0.1704356 | 0.0475 | 42.96
10323 | 14.422778 | 3.861 | 44.9285 | 2 | 5.5848 | 5.581753 | 31.19 | 0.255442 | 0.382 | 0.3427658 | 0.17037 | 0.0463 | 42.9598
10324 | 14.424167 | 3.8507 | 44.9338 | 2 | 5.5832 | 5.582162 | 31.17 | 0.25524 | 0.38 | 0.342777 | 0.1703005 | 0.0452 | 42.9597
10325 | 14.425556 | 3.8507 | 44.9392 | 2 | 5.5848 | 5.582562 | 31.19 | 0.25542 | 0.3793 | 0.3427879 | 0.1702267 | 0.044 | 42.9594
10326 | 14.426944 | 3.8402 | 44.9445 | 2 | 5.5848 | 5.582989 | 31.19 | 0.255454 | 0.3781 | 0.3427987 | 0.1701496 | 0.0427 | 42.9592
10327 | 14.428333 | 3.8402 | 44.9499 | 2 | 5.5848 | 5.583398 | 31.19 | 0.255431 | 0.3766 | 0.3428094 | 0.1700688 | 0.0415 | 42.959
10328 | 14.429722 | 3.8294 | 44.9552 | 2 | 5.5832 | 5.583783 | 31.17 | 0.255217 | 0.3754 | 0.3428195 | 0.1699865 | 0.0403 | 42.9589
10329 | 14.431111 | 3.8294 | 44.9605 | 2 | 5.5782 | 5.584179 | 31.12 | 0.254542 | 0.3735 | 0.3428294 | 0.1700979 | 0.0391 | 42.9592
10330 | 14.4325 | 3.82 | 44.9658 | 2 | 5.5837 | 5.584583 | 31.18 | 0.255259 | 0.372 | 0.3428396 | 0.1700089 | 0.0379 | 42.9586
10331 | 14.433889 | 3.82 | 44.9711 | 2 | 5.5815 | 5.585003 | 31.15 | 0.254914 | 0.371 | 0.3428493 | 0.1699174 | 0.0367 | 42.9586
10332 | 14.435278 | 3.8089 | 44.9764 | 2 | 5.5865 | 5.585449 | 31.21 | 0.25569 | 0.3701 | 0.3428592 | 0.1698233 | 0.0354 | 42.958
10333 | 14.436667 | 3.8089 | 44.9817 | 2 | 5.5859 | 5.585829 | 31.2 | 0.255627 | 0.3687 | 0.3428683 | 0.1697274 | 0.0342 | 42.9578
10334 | 14.438056 | 3.7977 | 44.987 | 2 | 5.5848 | 5.586248 | 31.19 | 0.255465 | 0.3676 | 0.3428772 | 0.1696286 | 0.0329 | 42.9578
10335 | 14.439444 | 3.7977 | 44.9923 | 2 | 5.5859 | 5.586683 | 31.2 | 0.255627 | 0.3664 | 0.3428859 | 0.169526 | 0.0316 | 42.9575
10336 | 14.440833 | 3.7861 | 44.9975 | 2 | 5.5821 | 5.587074 | 31.16 | 0.255067 | 0.3652 | 0.342895 | 0.1694203 | 0.0303 | 42.9577
10337 | 14.442222 | 3.7861 | 45.0028 | 2 | 5.5892 | 5.587456 | 31.24 | 0.256032 | 0.364 | 0.3429042 | 0.1693127 | 0.029 | 42.9569
10338 | 14.443611 | 3.7744 | 45.0081 | 2 | 5.592 | 5.587822 | 31.27 | 0.256419 | 0.363 | 0.3429132 | 0.1692028 | 0.0277 | 42.9565
10339 | 14.445 | 3.7744 | 45.0133 | 2 | 5.5925 | 5.588235 | 31.28 | 0.25654 | 0.3623 | 0.3429229 | 0.1692962 | 0.0264 | 42.9563
10340 | 14.446389 | 3.764 | 45.0185 | 2 | 5.5865 | 5.588685 | 31.21 | 0.255794 | 0.3605 | 0.3429327 | 0.1691816 | 0.0251 | 42.9566
10341 | 14.447778 | 3.764 | 45.0238 | 2 | 5.5821 | 5.589125 | 31.16 | 0.255056 | 0.3583 | 0.3429421 | 0.1690611 | 0.0238 | 42.9569
10342 | 14.449167 | 3.7519 | 45.029 | 2 | 5.5832 | 5.589563 | 31.17 | 0.255184 | 0.3562 | 0.3429518 | 0.1689353 | 0.0225 | 42.9567
10343 | 14.450556 | 3.7519 | 45.0342 | 2 | 5.5876 | 5.590023 | 31.22 | 0.25591 | 0.3545 | 0.3429621 | 0.1688063 | 0.0212 | 42.9561
10344 | 14.451944 | 3.7395 | 45.0394 | 2 | 5.5854 | 5.590421 | 31.2 | 0.255563 | 0.3529 | 0.3429729 | 0.1686738 | 0.0198 | 42.9562
10345 | 14.453333 | 3.7395 | 45.0446 | 2 | 5.5974 | 5.590811 | 31.33 | 0.257252 | 0.3519 | 0.3429836 | 0.1685411 | 0.0184 | 42.955
10346 | 14.454722 | 3.7268 | 45.0498 | 2 | 5.5931 | 5.591202 | 31.28 | 0.256525 | 0.3506 | 0.3429943 | 0.1684075 | 0.017 | 42.9553
10347 | 14.456111 | 3.7268 | 45.055 | 2 | 5.5931 | 5.591599 | 31.28 | 0.256604 | 0.35 | 0.343005 | 0.168272 | 0.0156 | 42.9552
10348 | 14.457778 | 3.7139 | 45.0601 | 2 | 5.592 | 5.592062 | 31.27 | 0.256499 | 0.3486 | 0.3430163 | 0.1681347 | 0.0142 | 42.9555
10349 | 14.459167 | 3.7139 | 45.0653 | 2 | 5.5903 | 5.592443 | 31.25 | 0.256251 | 0.3471 | 0.3430274 | 0.1681991 | 0.0128 | 42.9555
10350 | 14.460556 | 3.7023 | 45.0704 | 2 | 5.5848 | 5.59289 | 31.19 | 0.255546 | 0.3453 | 0.3430385 | 0.1680555 | 0.0114 | 42.9559
10351 | 14.461944 | 3.7023 | 45.0756 | 2 | 5.5947 | 5.593339 | 31.3 | 0.256876 | 0.344 | 0.3430492 | 0.1679084 | 0.01 | 42.9549
10352 | 14.463333 | 3.689 | 45.0807 | 2 | 5.5914 | 5.593807 | 31.26 | 0.2563 | 0.3426 | 0.3430603 | 0.1677591 | 0.0085 | 42.9552
10353 | 14.464722 | 3.689 | 45.0858 | 2 | 5.5859 | 5.594225 | 31.2 | 0.255649 | 0.3411 | 0.3430716 | 0.1676066 | 0.0071 | 42.9555
10354 | 14.466111 | 3.6755 | 45.0909 | 2 | 5.5963 | 5.59469 | 31.32 | 0.257113 | 0.3396 | 0.3430828 | 0.1674508 | 0.0056 | 42.9545
10355 | 14.4675 | 3.6755 | 45.0961 | 2 | 5.5903 | 5.595124 | 31.25 | 0.256228 | 0.3387 | 0.3430939 | 0.1672926 | 0.0041 | 42.9549
10356 | 14.468889 | 3.6617 | 45.1011 | 2 | 5.592 | 5.595579 | 31.27 | 0.256386 | 0.3372 | 0.3431049 | 0.1671313 | 0.0026 | 42.9548
10357 | 14.470278 | 3.6617 | 45.1062 | 2 | 5.5909 | 5.595955 | 31.26 | 0.256337 | 0.3354 | 0.3431156 | 0.1669671 | 0.0011 | 42.9547
10358 | 14.471667 | 3.6476 | 45.1113 | 2 | 5.5903 | 5.596341 | 31.25 | 0.256205 | 0.3332 | 0.3431263 | 0.1667982 | -0.0004 | 42.9547
10359 | 14.473056 | 3.6476 | 45.1164 | 2 | 5.5848 | 5.596768 | 31.19 | 0.255431 | 0.3328 | 0.3431368 | 0.1668382 | -0.0019 | 42.955
10360 | 14.474444 | 3.6348 | 45.1214 | 2 | 5.5952 | 5.597276 | 31.31 | 0.256962 | 0.3309 | 0.3431474 | 0.166665 | -0.0034 | 42.9541
10361 | 14.475833 | 3.6348 | 45.1265 | 2 | 5.5991 | 5.59775 | 31.35 | 0.257525 | 0.3298 | 0.3431576 | 0.1664903 | -0.0049 | 42.9536
10362 | 14.477222 | 3.6205 | 45.1315 | 2 | 5.5958 | 5.59816 | 31.31 | 0.256957 | 0.328 | 0.3431676 | 0.1663107 | -0.0064 | 42.9539
10363 | 14.478611 | 3.6205 | 45.1366 | 2 | 5.598 | 5.598601 | 31.34 | 0.257374 | 0.3265 | 0.3431778 | 0.1661291 | -0.008 | 42.9536
10364 | 14.48 | 3.6059 | 45.1416 | 2 | 5.5876 | 5.599077 | 31.22 | 0.255921 | 0.3242 | 0.3431882 | 0.1659444 | -0.0095 | 42.9544
10365 | 14.481389 | 3.6059 | 45.1466 | 2 | 5.5969 | 5.599597 | 31.33 | 0.25703 | 0.3228 | 0.3431981 | 0.1657573 | -0.0111 | 42.9537
10366 | 14.482778 | 3.591 | 45.1516 | 2 | 5.5909 | 5.600054 | 31.26 | 0.256303 | 0.3209 | 0.3432072 | 0.1655683 | -0.0127 | 42.9541
10367 | 14.484167 | 3.591 | 45.1566 | 2 | 5.6073 | 5.600461 | 31.44 | 0.258473 | 0.32 | 0.3432162 | 0.1653764 | -0.0143 | 42.9527
10368 | 14.485556 | 3.5758 | 45.1615 | 2 | 5.6013 | 5.600873 | 31.37 | 0.257655 | 0.3186 | 0.3432247 | 0.1651841 | -0.0159 | 42.9532
10369 | 14.486944 | 3.5758 | 45.1665 | 2 | 5.5898 | 5.601324 | 31.25 | 0.256074 | 0.3162 | 0.3432321 | 0.1651895 | -0.0175 | 42.9541
10370 | 14.488333 | 3.5619 | 45.1715 | 2 | 5.5958 | 5.601769 | 31.31 | 0.256969 | 0.3144 | 0.3432393 | 0.1649894 | -0.0191 | 42.9535
10371 | 14.489722 | 3.5619 | 45.1764 | 2 | 5.5925 | 5.602158 | 31.28 | 0.256575 | 0.3129 | 0.3432455 | 0.164786 | -0.0207 | 42.9537
10372 | 14.491111 | 3.5465 | 45.1813 | 2 | 5.6018 | 5.602592 | 31.38 | 0.257854 | 0.3114 | 0.3432511 | 0.1645809 | -0.0223 | 42.9529
10373 | 14.4925 | 3.5465 | 45.1863 | 2 | 5.5903 | 5.603043 | 31.25 | 0.256285 | 0.309 | 0.3432565 | 0.164372 | -0.024 | 42.9538
10374 | 14.493889 | 3.5308 | 45.1912 | 2 | 5.6051 | 5.603493 | 31.42 | 0.258284 | 0.3077 | 0.3432616 | 0.1641602 | -0.0256 | 42.9526
10375 | 14.495278 | 3.5308 | 45.1961 | 2 | 5.6046 | 5.603976 | 31.41 | 0.258208 | 0.3065 | 0.3432661 | 0.1639461 | -0.0273 | 42.9526
10376 | 14.496667 | 3.5148 | 45.201 | 2 | 5.5903 | 5.604437 | 31.25 | 0.256194 | 0.3042 | 0.3432706 | 0.1637278 | -0.029 | 42.9538
10377 | 14.498056 | 3.5148 | 45.2059 | 2 | 5.5952 | 5.604912 | 31.31 | 0.256939 | 0.3023 | 0.343274 | 0.1635056 | -0.0307 | 42.9533
10378 | 14.499444 | 3.4984 | 45.2107 | 2 | 5.5876 | 5.605369 | 31.22 | 0.255807 | 0.2995 | 0.3432765 | 0.163278 | -0.0324 | 42.9541
10379 | 14.500833 | 3.4984 | 45.2156 | 2 | 5.5991 | 5.605857 | 31.35 | 0.257443 | 0.2976 | 0.3432781 | 0.1632489 | -0.0341 | 42.9531
10380 | 14.502222 | 3.4833 | 45.2204 | 2 | 5.5985 | 5.606351 | 31.34 | 0.257368 | 0.2957 | 0.3432796 | 0.1630144 | -0.0358 | 42.9531
10381 | 14.503611 | 3.4833 | 45.2253 | 2 | 5.6046 | 5.60681 | 31.41 | 0.258231 | 0.2945 | 0.3432801 | 0.1627777 | -0.0375 | 42.9526
10382 | 14.505 | 3.4668 | 45.2301 | 2 | 5.604 | 5.607295 | 31.4 | 0.258099 | 0.293 | 0.34328 | 0.1625399 | -0.0392 | 42.9527
10383 | 14.506389 | 3.4668 | 45.2349 | 2 | 5.6018 | 5.607719 | 31.38 | 0.257831 | 0.2914 | 0.3432797 | 0.1623008 | -0.0409 | 42.9529
10384 | 14.508056 | 3.4499 | 45.2397 | 2 | 5.6062 | 5.608206 | 31.43 | 0.258528 | 0.2903 | 0.3432792 | 0.1620584 | -0.0427 | 42.9529
10385 | 14.509444 | 3.4499 | 45.2445 | 2 | 5.5969 | 5.608638 | 31.33 | 0.257097 | 0.2881 | 0.3432786 | 0.1618127 | -0.0445 | 42.9538
10386 | 14.510833 | 3.4327 | 45.2493 | 2 | 5.5996 | 5.609083 | 31.36 | 0.25753 | 0.286 | 0.3432766 | 0.1615659 | -0.0463 | 42.9535
10387 | 14.512222 | 3.4327 | 45.254 | 2 | 5.5991 | 5.609563 | 31.35 | 0.257548 | 0.2837 | 0.3432742 | 0.1613166 | -0.0481 | 42.9536
10388 | 14.513611 | 3.4152 | 45.2588 | 2 | 5.6035 | 5.610055 | 31.4 | 0.25808 | 0.2822 | 0.3432709 | 0.161066 | -0.0499 | 42.9533
10389 | 14.515 | 3.4152 | 45.2635 | 2 | 5.6089 | 5.610554 | 31.46 | 0.258755 | 0.281 | 0.3432675 | 0.1609984 | -0.0517 | 42.9529
10390 | 14.516389 | 3.399 | 45.2683 | 2 | 5.6046 | 5.611023 | 31.41 | 0.258174 | 0.2793 | 0.3432634 | 0.1607427 | -0.0534 | 42.9533
10391 | 14.517778 | 3.399 | 45.273 | 2 | 5.6035 | 5.611505 | 31.4 | 0.258151 | 0.2774 | 0.3432593 | 0.1604864 | -0.0552 | 42.9534
10392 | 14.519167 | 3.3815 | 45.2777 | 2 | 5.6046 | 5.611962 | 31.41 | 0.258197 | 0.2755 | 0.343255 | 0.1602286 | -0.0571 | 42.9534
10393 | 14.520556 | 3.3815 | 45.2824 | 2 | 5.6062 | 5.612472 | 31.43 | 0.258434 | 0.2739 | 0.3432493 | 0.1599685 | -0.0589 | 42.9534
10394 | 14.521944 | 3.3637 | 45.2871 | 2 | 5.6084 | 5.612889 | 31.45 | 0.258759 | 0.2726 | 0.3432428 | 0.1597076 | -0.0607 | 42.9532
10395 | 14.523333 | 3.3637 | 45.2917 | 2 | 5.5958 | 5.613403 | 31.31 | 0.256902 | 0.2702 | 0.3432358 | 0.1594422 | -0.0626 | 42.9544
10396 | 14.524722 | 3.3457 | 45.2964 | 2 | 5.6067 | 5.613908 | 31.44 | 0.258475 | 0.2686 | 0.3432285 | 0.1591758 | -0.0644 | 42.9536
10397 | 14.526111 | 3.3457 | 45.3011 | 2 | 5.6117 | 5.614397 | 31.49 | 0.259166 | 0.2674 | 0.3432206 | 0.1589092 | -0.0663 | 42.9532
10398 | 14.5275 | 3.3275 | 45.3057 | 2 | 5.6078 | 5.614867 | 31.45 | 0.258672 | 0.2656 | 0.3432119 | 0.158642 | -0.0682 | 42.9536
10399 | 14.528889 | 3.3275 | 45.3103 | 2 | 5.6133 | 5.615355 | 31.51 | 0.259415 | 0.2666 | 0.343202 | 0.158536 | -0.07 | 42.9533
10400 | 14.530278 | 3.3105 | 45.3149 | 2 | 5.6035 | 5.615844 | 31.4 | 0.257956 | 0.2644 | 0.3431916 | 0.1582671 | -0.0718 | 42.9543
10401 | 14.531667 | 3.3105 | 45.3195 | 2 | 5.6013 | 5.61631 | 31.37 | 0.257838 | 0.2622 | 0.3431808 | 0.1579963 | -0.0737 | 42.9544
10402 | 14.533056 | 3.2925 | 45.3241 | 2 | 5.6155 | 5.616822 | 31.53 | 0.259729 | 0.261 | 0.3431694 | 0.1577253 | -0.0755 | 42.9534
10403 | 14.534444 | 3.2925 | 45.3287 | 2 | 5.616 | 5.617294 | 31.54 | 0.259804 | 0.2598 | 0.3431578 | 0.1574545 | -0.0774 | 42.9535
10404 | 14.535833 | 3.2743 | 45.3332 | 2 | 5.6051 | 5.61776 | 31.42 | 0.25833 | 0.2577 | 0.3431455 | 0.1571823 | -0.0793 | 42.9545
10405 | 14.537222 | 3.2743 | 45.3378 | 2 | 5.61 | 5.618266 | 31.47 | 0.25902 | 0.2564 | 0.343132 | 0.1569081 | -0.0811 | 42.9542
10406 | 14.538611 | 3.256 | 45.3423 | 2 | 5.6073 | 5.618794 | 31.44 | 0.25854 | 0.2548 | 0.3431176 | 0.156634 | -0.083 | 42.9546
10407 | 14.54 | 3.256 | 45.3468 | 2 | 5.6128 | 5.619301 | 31.5 | 0.259398 | 0.2533 | 0.3431025 | 0.1563584 | -0.0849 | 42.9542
10408 | 14.541389 | 3.2375 | 45.3513 | 2 | 5.6117 | 5.619758 | 31.49 | 0.2592 | 0.2515 | 0.3430868 | 0.1560813 | -0.0868 | 42.9545
10409 | 14.542778 | 3.2375 | 45.3558 | 2 | 5.6144 | 5.620237 | 31.52 | 0.259613 | 0.2504 | 0.3430701 | 0.1559323 | -0.0887 | 42.9544
10410 | 14.544167 | 3.22 | 45.3603 | 2 | 5.6046 | 5.6207 | 31.41 | 0.258243 | 0.2484 | 0.3430526 | 0.1556498 | -0.0906 | 42.9554
10411 | 14.545556 | 3.22 | 45.3648 | 2 | 5.6051 | 5.621161 | 31.42 | 0.258295 | 0.2463 | 0.343035 | 0.1553644 | -0.0924 | 42.9555
10412 | 14.546944 | 3.2017 | 45.3692 | 2 | 5.6324 | 5.621625 | 31.72 | 0.262191 | 0.2463 | 0.3430176 | 0.1550807 | -0.0943 | 42.9533
10413 | 14.548333 | 3.2017 | 45.3737 | 2 | 5.6155 | 5.6221 | 31.53 | 0.259683 | 0.2453 | 0.3429992 | 0.1547957 | -0.0961 | 42.955
10414 | 14.549722 | 3.1834 | 45.3781 | 2 | 5.6117 | 5.622573 | 31.49 | 0.259043 | 0.2438 | 0.3429802 | 0.1545085 | -0.098 | 42.9555
10415 | 14.551111 | 3.1834 | 45.3825 | 2 | 5.6204 | 5.623042 | 31.59 | 0.26042 | 0.2436 | 0.3429602 | 0.1542223 | -0.0999 | 42.9549
10416 | 14.5525 | 3.165 | 45.3869 | 2 | 5.6122 | 5.623517 | 31.5 | 0.25923 | 0.2422 | 0.3429399 | 0.1539355 | -0.1017 | 42.9558
10417 | 14.553889 | 3.165 | 45.3913 | 2 | 5.6155 | 5.624027 | 31.53 | 0.259706 | 0.2408 | 0.3429182 | 0.1536474 | -0.1036 | 42.9557
10418 | 14.555278 | 3.1465 | 45.3957 | 2 | 5.6346 | 5.624491 | 31.75 | 0.262447 | 0.241 | 0.3428959 | 0.1533609 | -0.1055 | 42.9542
10419 | 14.556667 | 3.1465 | 45.4001 | 2 | 5.6199 | 5.624996 | 31.58 | 0.26038 | 0.2398 | 0.3428728 | 0.1531867 | -0.1073 | 42.9557
10420 | 14.558056 | 3.1291 | 45.4044 | 2 | 5.6144 | 5.625437 | 31.52 | 0.259532 | 0.2384 | 0.3428493 | 0.1528958 | -0.1091 | 42.9564
10421 | 14.559722 | 3.1291 | 45.4088 | 2 | 5.621 | 5.625925 | 31.6 | 0.260508 | 0.2373 | 0.3428247 | 0.1526061 | -0.1109 | 42.9564
10422 | 14.561111 | 3.1112 | 45.4131 | 2 | 5.6149 | 5.626377 | 31.53 | 0.259585 | 0.236 | 0.3427998 | 0.1523151 | -0.1127 | 42.9572
10423 | 14.5625 | 3.1112 | 45.4174 | 2 | 5.6286 | 5.626855 | 31.68 | 0.26152 | 0.2354 | 0.3427739 | 0.1520254 | -0.1145 | 42.9562
10424 | 14.563889 | 3.0933 | 45.4217 | 2 | 5.622 | 5.627362 | 31.61 | 0.260718 | 0.2345 | 0.3427474 | 0.1517367 | -0.1163 | 42.9569
10425 | 14.565278 | 3.0933 | 45.426 | 2 | 5.6351 | 5.627844 | 31.75 | 0.262499 | 0.2345 | 0.3427204 | 0.1514503 | -0.1181 | 42.9561
10426 | 14.566667 | 3.0755 | 45.4303 | 2 | 5.6259 | 5.628349 | 31.65 | 0.261119 | 0.2338 | 0.3426928 | 0.1511646 | -0.1199 | 42.9571
10427 | 14.568056 | 3.0755 | 45.4346 | 2 | 5.6193 | 5.62884 | 31.58 | 0.260281 | 0.2324 | 0.3426646 | 0.1508788 | -0.1217 | 42.9579
10428 | 14.569444 | 3.0578 | 45.4388 | 2 | 5.6204 | 5.629311 | 31.59 | 0.260409 | 0.2313 | 0.3426354 | 0.1505924 | -0.1235 | 42.958
10429 | 14.570833 | 3.0578 | 45.4431 | 2 | 5.621 | 5.629818 | 31.6 | 0.260394 | 0.2302 | 0.3426051 | 0.1503875 | -0.1253 | 42.9583
10430 | 14.572222 | 3.041 | 45.4473 | 2 | 5.6242 | 5.630335 | 31.63 | 0.260904 | 0.2294 | 0.3425748 | 0.150098 | -0.127 | 42.9582
10431 | 14.573611 | 3.041 | 45.4515 | 2 | 5.6182 | 5.630815 | 31.56 | 0.260106 | 0.2282 | 0.3425438 | 0.1498079 | -0.1287 | 42.959
10432 | 14.575 | 3.024 | 45.4558 | 2 | 5.6155 | 5.631357 | 31.53 | 0.259811 | 0.2268 | 0.342513 | 0.1495168 | -0.1304 | 42.9594
10433 | 14.576389 | 3.024 | 45.46 | 2 | 5.6411 | 5.631867 | 31.82 | 0.263185 | 0.2269 | 0.3424817 | 0.1492282 | -0.132 | 42.9576
10434 | 14.577778 | 3.0071 | 45.4641 | 2 | 5.6237 | 5.632394 | 31.63 | 0.260772 | 0.2257 | 0.3424493 | 0.1489393 | -0.1337 | 42.9594
10435 | 14.579167 | 3.0071 | 45.4683 | 2 | 5.6226 | 5.632901 | 31.61 | 0.260665 | 0.2246 | 0.3424164 | 0.1486496 | -0.1354 | 42.9597
10436 | 14.580556 | 2.9904 | 45.4725 | 2 | 5.6253 | 5.633392 | 31.64 | 0.261101 | 0.2234 | 0.3423839 | 0.1483601 | -0.137 | 42.9597
10437 | 14.581944 | 2.9904 | 45.4766 | 2 | 5.6242 | 5.633924 | 31.63 | 0.26095 | 0.2225 | 0.3423512 | 0.1480712 | -0.1387 | 42.9601
10438 | 14.583333 | 2.9738 | 45.4808 | 2 | 5.6335 | 5.63442 | 31.74 | 0.262214 | 0.2224 | 0.3423179 | 0.1477836 | -0.1403 | 42.9596
10439 | 14.584722 | 2.9738 | 45.4849 | 2 | 5.6406 | 5.634928 | 31.82 | 0.263131 | 0.2238 | 0.3422839 | 0.1475573 | -0.1419 | 42.9594
10440 | 14.586111 | 2.9582 | 45.489 | 2 | 5.6335 | 5.635472 | 31.74 | 0.262202 | 0.2237 | 0.3422497 | 0.1472728 | -0.1434 | 42.9602
10441 | 14.5875 | 2.9582 | 45.4931 | 2 | 5.6384 | 5.636004 | 31.79 | 0.26285 | 0.2236 | 0.3422158 | 0.1469896 | -0.145 | 42.9601
10442 | 14.588889 | 2.9427 | 45.4972 | 2 | 5.6264 | 5.636531 | 31.66 | 0.261172 | 0.2227 | 0.3421814 | 0.1467067 | -0.1465 | 42.9614
10443 | 14.590278 | 2.9427 | 45.5013 | 2 | 5.6384 | 5.637002 | 31.79 | 0.26293 | 0.2226 | 0.3421467 | 0.146426 | -0.148 | 42.9607
10444 | 14.591667 | 2.9274 | 45.5054 | 2 | 5.6324 | 5.637502 | 31.72 | 0.262005 | 0.222 | 0.3421119 | 0.1461459 | -0.1495 | 42.9616
10445 | 14.593056 | 2.9274 | 45.5095 | 2 | 5.6417 | 5.638 | 31.83 | 0.263397 | 0.2224 | 0.3420765 | 0.1458684 | -0.1509 | 42.961
10446 | 14.594444 | 2.9124 | 45.5135 | 2 | 5.6422 | 5.638486 | 31.83 | 0.263438 | 0.2224 | 0.3420414 | 0.1455943 | -0.1524 | 42.9613
10447 | 14.595833 | 2.9124 | 45.5176 | 2 | 5.6438 | 5.638997 | 31.85 | 0.263542 | 0.2227 | 0.3420061 | 0.1453224 | -0.1538 | 42.9616
10448 | 14.597222 | 2.8977 | 45.5216 | 2 | 5.628 | 5.639521 | 31.67 | 0.261479 | 0.2215 | 0.3419706 | 0.1450494 | -0.1552 | 42.9632
10449 | 14.598611 | 2.8977 | 45.5256 | 2 | 5.6253 | 5.640017 | 31.64 | 0.261089 | 0.2204 | 0.3419351 | 0.1448072 | -0.1566 | 42.9637
10450 | 14.6 | 2.8838 | 45.5296 | 2 | 5.6346 | 5.640511 | 31.75 | 0.262308 | 0.2201 | 0.3419003 | 0.1445322 | -0.1579 | 42.9634
10451 | 14.601389 | 2.8838 | 45.5336 | 2 | 5.6471 | 5.641016 | 31.89 | 0.264122 | 0.2204 | 0.3418651 | 0.1442589 | -0.1592 | 42.9626
10452 | 14.602778 | 2.8702 | 45.5376 | 2 | 5.6351 | 5.641524 | 31.75 | 0.262558 | 0.2201 | 0.3418293 | 0.1439866 | -0.1605 | 42.9639
10453 | 14.604444 | 2.8702 | 45.5416 | 2 | 5.6449 | 5.642056 | 31.87 | 0.263705 | 0.2203 | 0.3417928 | 0.1437167 | -0.1618 | 42.9639
10454 | 14.605833 | 2.857 | 45.5456 | 2 | 5.6248 | 5.642568 | 31.64 | 0.261084 | 0.219 | 0.3417568 | 0.1434466 | -0.163 | 42.9658
10455 | 14.607222 | 2.857 | 45.5496 | 2 | 5.6444 | 5.643091 | 31.86 | 0.26373 | 0.2192 | 0.3417212 | 0.1431786 | -0.1642 | 42.9646
10456 | 14.608611 | 2.8441 | 45.5535 | 2 | 5.6476 | 5.64361 | 31.9 | 0.264209 | 0.2197 | 0.3416861 | 0.1429143 | -0.1654 | 42.9647
10457 | 14.61 | 2.8441 | 45.5575 | 2 | 5.6351 | 5.644138 | 31.75 | 0.262499 | 0.2193 | 0.3416509 | 0.1426512 | -0.1666 | 42.9661
10458 | 14.611389 | 2.8317 | 45.5614 | 2 | 5.6368 | 5.64467 | 31.77 | 0.262703 | 0.2187 | 0.3416149 | 0.1423887 | -0.1677 | 42.9663
10459 | 14.612778 | 2.8317 | 45.5654 | 2 | 5.6438 | 5.64517 | 31.85 | 0.263713 | 0.2189 | 0.3415789 | 0.1421348 | -0.1689 | 42.9661
10460 | 14.614167 | 2.8199 | 45.5693 | 2 | 5.6444 | 5.645658 | 31.86 | 0.263824 | 0.2192 | 0.3415429 | 0.1418739 | -0.1699 | 42.9664
10461 | 14.615556 | 2.8199 | 45.5732 | 2 | 5.6574 | 5.64616 | 32.01 | 0.265532 | 0.2204 | 0.341507 | 0.1416166 | -0.1709 | 42.9657
10462 | 14.616944 | 2.8087 | 45.5771 | 2 | 5.6531 | 5.646616 | 31.96 | 0.264889 | 0.2213 | 0.3414714 | 0.1413626 | -0.1719 | 42.9665
10463 | 14.618333 | 2.8087 | 45.581 | 2 | 5.646 | 5.647086 | 31.88 | 0.264064 | 0.2215 | 0.3414355 | 0.1411107 | -0.1729 | 42.9674
10464 | 14.619722 | 2.798 | 45.5849 | 2 | 5.646 | 5.647682 | 31.88 | 0.263913 | 0.2219 | 0.3414003 | 0.1408624 | -0.1739 | 42.9679
10465 | 14.621111 | 2.798 | 45.5888 | 2 | 5.6482 | 5.64819 | 31.9 | 0.264239 | 0.2223 | 0.3413648 | 0.1406164 | -0.1748 | 42.9681
10466 | 14.6225 | 2.7877 | 45.5927 | 2 | 5.6552 | 5.648744 | 31.98 | 0.265344 | 0.2231 | 0.3413304 | 0.1403734 | -0.1757 | 42.9678
10467 | 14.623889 | 2.7877 | 45.5965 | 2 | 5.6612 | 5.649286 | 32.05 | 0.266099 | 0.2241 | 0.3412964 | 0.1401336 | -0.1766 | 42.9677
10468 | 14.625278 | 2.7779 | 45.6004 | 2 | 5.6471 | 5.649778 | 31.89 | 0.264122 | 0.2241 | 0.341263 | 0.1398955 | -0.1774 | 42.9693
10469 | 14.626667 | 2.7779 | 45.6043 | 2 | 5.6612 | 5.650291 | 32.05 | 0.266157 | 0.2252 | 0.3412305 | 0.1396466 | -0.1783 | 42.9685
10470 | 14.628056 | 2.7688 | 45.6081 | 2 | 5.6335 | 5.650798 | 31.74 | 0.262237 | 0.2242 | 0.3411981 | 0.1394093 | -0.179 | 42.9713
10471 | 14.629444 | 2.7688 | 45.612 | 2 | 5.6634 | 5.651317 | 32.07 | 0.266346 | 0.2255 | 0.3411666 | 0.1391754 | -0.1797 | 42.9692
10472 | 14.630833 | 2.7606 | 45.6158 | 2 | 5.6628 | 5.651862 | 32.07 | 0.266248 | 0.2266 | 0.3411357 | 0.1389455 | -0.1803 | 42.9697
10473 | 14.632222 | 2.7606 | 45.6196 | 2 | 5.6617 | 5.652364 | 32.06 | 0.266163 | 0.2277 | 0.3411046 | 0.1387192 | -0.181 | 42.9701
10474 | 14.633611 | 2.7529 | 45.6235 | 2 | 5.6509 | 5.652823 | 31.93 | 0.264795 | 0.2282 | 0.3410742 | 0.1384949 | -0.1816 | 42.9713
10475 | 14.635 | 2.7529 | 45.6273 | 2 | 5.6509 | 5.653395 | 31.93 | 0.264574 | 0.2285 | 0.3410431 | 0.1382728 | -0.1822 | 42.9719
10476 | 14.636389 | 2.7458 | 45.6311 | 2 | 5.6585 | 5.653889 | 32.02 | 0.265812 | 0.2294 | 0.3410124 | 0.1380543 | -0.1827 | 42.9716
10477 | 14.637778 | 2.7458 | 45.6349 | 2 | 5.6574 | 5.654371 | 32.01 | 0.265555 | 0.2302 | 0.340982 | 0.137839 | -0.1832 | 42.9721
10478 | 14.639167 | 2.7392 | 45.6388 | 2 | 5.646 | 5.654887 | 31.88 | 0.263993 | 0.23 | 0.3409517 | 0.1376254 | -0.1837 | 42.9735
10479 | 14.640556 | 2.7392 | 45.6426 | 2 | 5.6569 | 5.655422 | 32 | 0.265501 | 0.2309 | 0.3409219 | 0.1373807 | -0.1842 | 42.973
10480 | 14.641944 | 2.7331 | 45.6464 | 2 | 5.6493 | 5.65594 | 31.91 | 0.264414 | 0.231 | 0.3408925 | 0.1371696 | -0.1846 | 42.9741
10481 | 14.643333 | 2.7331 | 45.6502 | 2 | 5.6612 | 5.656476 | 32.05 | 0.266193 | 0.2319 | 0.340864 | 0.136962 | -0.1849 | 42.9734
10482 | 14.644722 | 2.728 | 45.654 | 2 | 5.6531 | 5.656957 | 31.96 | 0.264992 | 0.2323 | 0.3408353 | 0.1367568 | -0.1852 | 42.9746
10483 | 14.646111 | 2.728 | 45.6577 | 2 | 5.6465 | 5.657451 | 31.88 | 0.264034 | 0.232 | 0.3408066 | 0.1365527 | -0.1855 | 42.9756
10484 | 14.6475 | 2.7234 | 45.6615 | 2 | 5.6634 | 5.657986 | 32.07 | 0.266438 | 0.2329 | 0.3407785 | 0.1363529 | -0.1857 | 42.9746
10485 | 14.648889 | 2.7234 | 45.6653 | 2 | 5.6493 | 5.658492 | 31.91 | 0.26446 | 0.233 | 0.340751 | 0.1361544 | -0.186 | 42.9762
10486 | 14.650556 | 2.7195 | 45.6691 | 2 | 5.6715 | 5.659014 | 32.17 | 0.267653 | 0.2345 | 0.3407236 | 0.1359589 | -0.1861 | 42.9751
10487 | 14.651944 | 2.7195 | 45.6729 | 2 | 5.6569 | 5.659524 | 32 | 0.265422 | 0.2352 | 0.3406969 | 0.1357668 | -0.1863 | 42.9768
10488 | 14.653333 | 2.7163 | 45.6767 | 2 | 5.6693 | 5.660065 | 32.14 | 0.26723 | 0.2368 | 0.34067 | 0.1355774 | -0.1864 | 42.9762
10489 | 14.654722 | 2.7163 | 45.6804 | 2 | 5.6709 | 5.660598 | 32.16 | 0.267529 | 0.2381 | 0.3406435 | 0.1353415 | -0.1865 | 42.9765
10490 | 14.656111 | 2.7134 | 45.6842 | 2 | 5.6373 | 5.661123 | 31.78 | 0.262721 | 0.2375 | 0.3406169 | 0.135154 | -0.1865 | 42.9798
10491 | 14.6575 | 2.7134 | 45.688 | 2 | 5.6644 | 5.661646 | 32.09 | 0.266567 | 0.2386 | 0.3405911 | 0.1349703 | -0.1864 | 42.9779
10492 | 14.658889 | 2.7116 | 45.6917 | 2 | 5.6688 | 5.662171 | 32.13 | 0.267224 | 0.2399 | 0.340566 | 0.1347903 | -0.1864 | 42.978
10493 | 14.660278 | 2.7116 | 45.6955 | 2 | 5.6601 | 5.662666 | 32.04 | 0.265889 | 0.2406 | 0.3405418 | 0.1346136 | -0.1863 | 42.9792
10494 | 14.661667 | 2.7104 | 45.6993 | 2 | 5.6742 | 5.663209 | 32.2 | 0.267894 | 0.2422 | 0.3405178 | 0.1344423 | -0.1861 | 42.9784
10495 | 14.663056 | 2.7104 | 45.7031 | 2 | 5.6769 | 5.663743 | 32.23 | 0.268322 | 0.2444 | 0.3404952 | 0.1342762 | -0.186 | 42.9786
10496 | 14.664444 | 2.7099 | 45.7068 | 2 | 5.6639 | 5.664269 | 32.08 | 0.266445 | 0.2447 | 0.3404727 | 0.1341117 | -0.1858 | 42.9802
10497 | 14.665833 | 2.7099 | 45.7106 | 2 | 5.6693 | 5.664801 | 32.14 | 0.267219 | 0.246 | 0.3404502 | 0.1339509 | -0.1856 | 42.9801
10498 | 14.667222 | 2.7099 | 45.7144 | 2 | 5.6699 | 5.665318 | 32.15 | 0.267353 | 0.2476 | 0.3404283 | 0.1337944 | -0.1853 | 42.9805
10499 | 14.668611 | 2.7099 | 45.7181 | 2 | 5.6726 | 5.665898 | 32.18 | 0.267805 | 0.2628 | 0.3404069 | 0.1335993 | -0.185 | 42.9807
10500 | 14.67 | 2.7106 | 45.7219 | 2 | 5.6758 | 5.666421 | 32.21 | 0.268204 | 0.2647 | 0.3403863 | 0.1334762 | -0.1846 | 42.9808
10501 | 14.671389 | 2.7106 | 45.7257 | 2 | 5.6661 | 5.666943 | 32.1 | 0.266808 | 0.2656 | 0.340366 | 0.1333554 | -0.1842 | 42.9821
10502 | 14.672778 | 2.7127 | 45.7294 | 2 | 5.6655 | 5.667491 | 32.1 | 0.26672 | 0.2668 | 0.3403468 | 0.1332379 | -0.1838 | 42.9826
10503 | 14.674167 | 2.7127 | 45.7332 | 2 | 5.6844 | 5.66804 | 32.31 | 0.269391 | 0.2697 | 0.3403279 | 0.1331273 | -0.1833 | 42.9814
10504 | 14.675556 | 2.7155 | 45.737 | 2 | 5.6823 | 5.668622 | 32.29 | 0.269109 | 0.2719 | 0.3403094 | 0.1330221 | -0.1827 | 42.982
10505 | 14.676944 | 2.7155 | 45.7408 | 2 | 5.6742 | 5.669177 | 32.2 | 0.26801 | 0.273 | 0.3402916 | 0.1329206 | -0.1821 | 42.9831
10506 | 14.678333 | 2.7192 | 45.7445 | 2 | 5.6812 | 5.669684 | 32.28 | 0.269063 | 0.2759 | 0.3402742 | 0.1328258 | -0.1815 | 42.9829
10507 | 14.679722 | 2.7192 | 45.7483 | 2 | 5.6671 | 5.670217 | 32.12 | 0.266902 | 0.2767 | 0.3402577 | 0.1327339 | -0.1808 | 42.9847
10508 | 14.681111 | 2.7237 | 45.7521 | 2 | 5.679 | 5.67074 | 32.25 | 0.268639 | 0.2783 | 0.3402419 | 0.1326464 | -0.1801 | 42.9841
10509 | 14.6825 | 2.7237 | 45.7559 | 2 | 5.6742 | 5.671286 | 32.2 | 0.267975 | 0.2803 | 0.3402269 | 0.1324789 | -0.1794 | 42.9849
10510 | 14.683889 | 2.7284 | 45.7597 | 2 | 5.6817 | 5.671836 | 32.28 | 0.268974 | 0.2827 | 0.3402122 | 0.1324002 | -0.1786 | 42.9847
10511 | 14.685278 | 2.7284 | 45.7635 | 2 | 5.6677 | 5.672378 | 32.12 | 0.267107 | 0.2841 | 0.3401986 | 0.1323262 | -0.1777 | 42.9862
10512 | 14.686667 | 2.7345 | 45.7673 | 2 | 5.6655 | 5.67291 | 32.1 | 0.266685 | 0.2848 | 0.3401858 | 0.1322546 | -0.1768 | 42.9869
10513 | 14.688056 | 2.7345 | 45.7711 | 2 | 5.6866 | 5.673446 | 32.34 | 0.269663 | 0.2878 | 0.3401735 | 0.1321891 | -0.1759 | 42.9856
10514 | 14.689444 | 2.7415 | 45.7749 | 2 | 5.6634 | 5.673991 | 32.07 | 0.266462 | 0.2883 | 0.3401626 | 0.1321249 | -0.1749 | 42.9879
10515 | 14.690833 | 2.7415 | 45.7787 | 2 | 5.6807 | 5.674537 | 32.27 | 0.268856 | 0.2894 | 0.3401521 | 0.1320641 | -0.1739 | 42.9869
10516 | 14.692222 | 2.7491 | 45.7825 | 2 | 5.6769 | 5.6751 | 32.23 | 0.268345 | 0.2909 | 0.3401418 | 0.1320068 | -0.1728 | 42.9876
10517 | 14.693611 | 2.7491 | 45.7863 | 2 | 5.685 | 5.675634 | 32.32 | 0.269503 | 0.2936 | 0.3401324 | 0.1319557 | -0.1717 | 42.9873
10518 | 14.695 | 2.7574 | 45.7902 | 2 | 5.6898 | 5.6762 | 32.37 | 0.270076 | 0.2962 | 0.3401234 | 0.1319103 | -0.1706 | 42.9874
10519 | 14.696667 | 2.7574 | 45.794 | 2 | 5.678 | 5.676771 | 32.24 | 0.26844 | 0.2978 | 0.3401146 | 0.1317716 | -0.1694 | 42.9892
10520 | 14.698056 | 2.766 | 45.7979 | 2 | 5.6796 | 5.677332 | 32.26 | 0.268669 | 0.2991 | 0.3401065 | 0.131732 | -0.1682 | 42.9894
10521 | 14.699444 | 2.766 | 45.8017 | 2 | 5.6812 | 5.677876 | 32.28 | 0.269015 | 0.3008 | 0.3400987 | 0.1316955 | -0.1669 | 42.9896
10522 | 14.700833 | 2.7761 | 45.8056 | 2 | 5.6893 | 5.678382 | 32.37 | 0.270138 | 0.3029 | 0.3400918 | 0.1316643 | -0.1656 | 42.9894
10523 | 14.702222 | 2.7761 | 45.8094 | 2 | 5.6952 | 5.678963 | 32.44 | 0.270933 | 0.3057 | 0.3400845 | 0.131639 | -0.1642 | 42.9893
10524 | 14.703611 | 2.7869 | 45.8133 | 2 | 5.6844 | 5.679541 | 32.31 | 0.26938 | 0.3079 | 0.3400777 | 0.1316192 | -0.1628 | 42.9906
10525 | 14.705 | 2.7869 | 45.8172 | 2 | 5.7001 | 5.680118 | 32.49 | 0.271646 | 0.3104 | 0.340071 | 0.131605 | -0.1613 | 42.9896
10526 | 14.706389 | 2.7985 | 45.8211 | 2 | 5.6877 | 5.680654 | 32.35 | 0.269693 | 0.3125 | 0.3400652 | 0.1315962 | -0.1599 | 42.9912
10527 | 14.707778 | 2.7985 | 45.825 | 2 | 5.6877 | 5.681216 | 32.35 | 0.269944 | 0.3138 | 0.3400604 | 0.1315905 | -0.1583 | 42.9914
10528 | 14.709167 | 2.8108 | 45.8289 | 2 | 5.706 | 5.681764 | 32.56 | 0.272502 | 0.3172 | 0.3400554 | 0.1315901 | -0.1568 | 42.9903
10529 | 14.710556 | 2.8108 | 45.8328 | 2 | 5.6839 | 5.682327 | 32.31 | 0.269303 | 0.3194 | 0.340051 | 0.1314901 | -0.1552 | 42.9926
10530 | 14.711944 | 2.8231 | 45.8367 | 2 | 5.7092 | 5.682921 | 32.6 | 0.272998 | 0.3234 | 0.3400474 | 0.1315017 | -0.1535 | 42.9907
10531 | 14.713333 | 2.8231 | 45.8406 | 2 | 5.6785 | 5.683488 | 32.25 | 0.268621 | 0.324 | 0.3400436 | 0.1315156 | -0.1519 | 42.9938
10532 | 14.714722 | 2.837 | 45.8446 | 2 | 5.6941 | 5.684072 | 32.42 | 0.270863 | 0.3258 | 0.3400408 | 0.1315328 | -0.1501 | 42.9928
10533 | 14.716111 | 2.837 | 45.8485 | 2 | 5.7028 | 5.684593 | 32.52 | 0.27203 | 0.3284 | 0.3400384 | 0.1315559 | -0.1484 | 42.9924
10534 | 14.7175 | 2.8515 | 45.8525 | 2 | 5.692 | 5.685163 | 32.4 | 0.270581 | 0.3301 | 0.3400363 | 0.1315832 | -0.1466 | 42.9937
10535 | 14.718889 | 2.8515 | 45.8564 | 2 | 5.7022 | 5.685729 | 32.52 | 0.271941 | 0.3326 | 0.3400343 | 0.1316154 | -0.1447 | 42.9932
10536 | 14.720278 | 2.8667 | 45.8604 | 2 | 5.6893 | 5.686314 | 32.37 | 0.270103 | 0.3343 | 0.3400326 | 0.1316511 | -0.1429 | 42.9947
10537 | 14.721667 | 2.8667 | 45.8644 | 2 | 5.6904 | 5.686925 | 32.38 | 0.270244 | 0.335 | 0.3400313 | 0.1316883 | -0.141 | 42.9949
10538 | 14.723056 | 2.8826 | 45.8684 | 2 | 5.685 | 5.687544 | 32.32 | 0.269538 | 0.3352 | 0.3400313 | 0.1317268 | -0.139 | 42.9957
10539 | 14.724444 | 2.8826 | 45.8724 | 2 | 5.6861 | 5.688119 | 32.33 | 0.269727 | 0.3359 | 0.3400319 | 0.1316548 | -0.1371 | 42.9959
10540 | 14.725833 | 2.8982 | 45.8765 | 2 | 5.6904 | 5.688697 | 32.38 | 0.270244 | 0.3379 | 0.3400327 | 0.1316984 | -0.1351 | 42.9959
10541 | 14.727222 | 2.8982 | 45.8805 | 2 | 5.6936 | 5.689278 | 32.42 | 0.270669 | 0.3373 | 0.3400332 | 0.1317405 | -0.1331 | 42.996
10542 | 14.728611 | 2.9151 | 45.8845 | 2 | 5.6963 | 5.689786 | 32.45 | 0.271157 | 0.3396 | 0.340034 | 0.131787 | -0.131 | 42.9961
10543 | 14.73 | 2.9151 | 45.8886 | 2 | 5.6968 | 5.690388 | 32.45 | 0.271117 | 0.3415 | 0.3400354 | 0.1318368 | -0.1289 | 42.9964
10544 | 14.731389 | 2.9327 | 45.8927 | 2 | 5.6941 | 5.690933 | 32.42 | 0.270911 | 0.3435 | 0.340037 | 0.131891 | -0.1267 | 42.9968
10545 | 14.732778 | 2.9327 | 45.8968 | 2 | 5.6828 | 5.691511 | 32.29 | 0.269116 | 0.3442 | 0.3400391 | 0.1319463 | -0.1246 | 42.9982
10546 | 14.734167 | 2.9507 | 45.9009 | 2 | 5.6936 | 5.69213 | 32.42 | 0.270669 | 0.3455 | 0.3400407 | 0.1320038 | -0.1224 | 42.9976
10547 | 14.735556 | 2.9507 | 45.905 | 2 | 5.7017 | 5.692702 | 32.51 | 0.2719 | 0.3473 | 0.3400431 | 0.1320658 | -0.1202 | 42.9971
10548 | 14.736944 | 2.9693 | 45.9091 | 2 | 5.6925 | 5.693303 | 32.4 | 0.270504 | 0.3479 | 0.3400458 | 0.1321298 | -0.118 | 42.9983
10549 | 14.738333 | 2.9693 | 45.9132 | 2 | 5.6974 | 5.69389 | 32.46 | 0.27131 | 0.3491 | 0.3400483 | 0.132082 | -0.1157 | 42.9981
10550 | 14.739722 | 2.9874 | 45.9174 | 2 | 5.7028 | 5.69448 | 32.52 | 0.272042 | 0.351 | 0.3400519 | 0.1321518 | -0.1134 | 42.9979
10551 | 14.741389 | 2.9874 | 45.9215 | 2 | 5.6947 | 5.695061 | 32.43 | 0.270857 | 0.3527 | 0.3400558 | 0.1322243 | -0.1111 | 42.9993
10552 | 14.742778 | 3.0069 | 45.9257 | 2 | 5.6979 | 5.695623 | 32.47 | 0.271305 | 0.354 | 0.3400598 | 0.1322993 | -0.1088 | 42.9993
10553 | 14.744167 | 3.0069 | 45.9299 | 2 | 5.6936 | 5.696216 | 32.42 | 0.270786 | 0.355 | 0.340064 | 0.1323761 | -0.1064 | 42.9999
10554 | 14.745556 | 3.0268 | 45.9341 | 2 | 5.6931 | 5.696802 | 32.41 | 0.270686 | 0.3557 | 0.3400688 | 0.1324539 | -0.1041 | 43.0002
10555 | 14.746944 | 3.0268 | 45.9383 | 2 | 5.6985 | 5.697372 | 32.47 | 0.271416 | 0.3573 | 0.3400732 | 0.1325344 | -0.1017 | 43.0001
10556 | 14.748333 | 3.047 | 45.9425 | 2 | 5.6974 | 5.697905 | 32.46 | 0.271115 | 0.3588 | 0.3400781 | 0.1326172 | -0.0992 | 43.0005
10557 | 14.749722 | 3.047 | 45.9468 | 2 | 5.6958 | 5.698508 | 32.44 | 0.270998 | 0.3599 | 0.340083 | 0.1327022 | -0.0968 | 43.0008
10558 | 14.751111 | 3.0675 | 45.951 | 2 | 5.692 | 5.699115 | 32.4 | 0.270416 | 0.3598 | 0.3400874 | 0.132786 | -0.0944 | 43.0014
10559 | 14.7525 | 3.0675 | 45.9553 | 2 | 5.7076 | 5.699698 | 32.58 | 0.272756 | 0.3615 | 0.3400912 | 0.1327642 | -0.0919 | 43.0002
10560 | 14.753889 | 3.0875 | 45.9596 | 2 | 5.7038 | 5.700293 | 32.53 | 0.272183 | 0.3638 | 0.3400948 | 0.1328556 | -0.0895 | 43.0008
10561 | 14.755278 | 3.0875 | 45.9639 | 2 | 5.7006 | 5.700882 | 32.5 | 0.271747 | 0.3654 | 0.3400989 | 0.1329489 | -0.087 | 43.0013
10562 | 14.756667 | 3.1084 | 45.9682 | 2 | 5.7071 | 5.701473 | 32.57 | 0.272691 | 0.3671 | 0.3401034 | 0.1330446 | -0.0845 | 43.0009
10563 | 14.758056 | 3.1084 | 45.9725 | 2 | 5.6974 | 5.702091 | 32.46 | 0.271194 | 0.3675 | 0.3401081 | 0.1331412 | -0.082 | 43.0021
10564 | 14.759444 | 3.1296 | 45.9769 | 2 | 5.714 | 5.702707 | 32.65 | 0.273607 | 0.3697 | 0.340113 | 0.1332409 | -0.0795 | 43.0008
10565 | 14.760833 | 3.1296 | 45.9812 | 2 | 5.7151 | 5.70331 | 32.66 | 0.273808 | 0.3721 | 0.3401177 | 0.1333446 | -0.077 | 43.0009
10566 | 14.762222 | 3.1511 | 45.9856 | 2 | 5.7097 | 5.703895 | 32.6 | 0.273051 | 0.374 | 0.3401225 | 0.1334525 | -0.0745 | 43.0015
10567 | 14.763611 | 3.1511 | 45.99 | 2 | 5.7081 | 5.704493 | 32.58 | 0.272728 | 0.3756 | 0.3401274 | 0.1335625 | -0.0719 | 43.0019
10568 | 14.765 | 3.1728 | 45.9944 | 2 | 5.7092 | 5.705075 | 32.6 | 0.27287 | 0.3771 | 0.340133 | 0.1336748 | -0.0694 | 43.002
10569 | 14.766389 | 3.1728 | 45.9988 | 2 | 5.7054 | 5.705649 | 32.55 | 0.272425 | 0.3778 | 0.3401385 | 0.1336874 | -0.0669 | 43.0025
10570 | 14.767778 | 3.1938 | 46.0032 | 2 | 5.7017 | 5.706221 | 32.51 | 0.271841 | 0.3786 | 0.3401442 | 0.1338025 | -0.0643 | 43.003
10571 | 14.769167 | 3.1938 | 46.0077 | 2 | 5.7044 | 5.706796 | 32.54 | 0.272225 | 0.3795 | 0.3401495 | 0.1339184 | -0.0618 | 43.0029
10572 | 14.770556 | 3.2157 | 46.0122 | 2 | 5.6985 | 5.707407 | 32.47 | 0.271358 | 0.3802 | 0.3401549 | 0.1340354 | -0.0592 | 43.0036
10573 | 14.771944 | 3.2157 | 46.0166 | 2 | 5.7108 | 5.707978 | 32.61 | 0.273313 | 0.3814 | 0.3401604 | 0.1341541 | -0.0567 | 43.0026
10574 | 14.773333 | 3.2376 | 46.0211 | 2 | 5.7092 | 5.70856 | 32.6 | 0.272916 | 0.3829 | 0.3401665 | 0.134275 | -0.0541 | 43.003
10575 | 14.774722 | 3.2376 | 46.0256 | 2 | 5.7049 | 5.709152 | 32.55 | 0.272337 | 0.3832 | 0.3401729 | 0.1343954 | -0.0515 | 43.0035
10576 | 14.776111 | 3.2596 | 46.0302 | 2 | 5.7296 | 5.70974 | 32.83 | 0.275839 | 0.3862 | 0.3401794 | 0.1345207 | -0.049 | 43.0015
10577 | 14.7775 | 3.2596 | 46.0347 | 2 | 5.713 | 5.710356 | 32.64 | 0.273453 | 0.3871 | 0.3401857 | 0.134647 | -0.0464 | 43.003
10578 | 14.778889 | 3.2816 | 46.0393 | 2 | 5.7146 | 5.71092 | 32.66 | 0.273719 | 0.3888 | 0.340192 | 0.1347761 | -0.0438 | 43.003
10579 | 14.780278 | 3.2816 | 46.0438 | 2 | 5.7119 | 5.711468 | 32.63 | 0.27343 | 0.39 | 0.3401986 | 0.1348158 | -0.0413 | 43.0033
10580 | 14.781667 | 3.303 | 46.0484 | 2 | 5.7157 | 5.712046 | 32.67 | 0.273861 | 0.3918 | 0.3402057 | 0.1349503 | -0.0388 | 43.0032
10581 | 14.783056 | 3.303 | 46.053 | 2 | 5.714 | 5.712636 | 32.65 | 0.273689 | 0.3938 | 0.3402129 | 0.1350881 | -0.0362 | 43.0034
10582 | 14.784444 | 3.3249 | 46.0576 | 2 | 5.7033 | 5.713229 | 32.53 | 0.272037 | 0.3943 | 0.3402202 | 0.1352251 | -0.0337 | 43.0045
10583 | 14.785833 | 3.3249 | 46.0622 | 2 | 5.7081 | 5.713836 | 32.58 | 0.272856 | 0.3932 | 0.340228 | 0.1353589 | -0.0312 | 43.0041
10584 | 14.7875 | 3.3467 | 46.0669 | 2 | 5.7135 | 5.714415 | 32.64 | 0.273565 | 0.3944 | 0.3402356 | 0.1354948 | -0.0286 | 43.0041
10585 | 14.788889 | 3.3467 | 46.0715 | 2 | 5.7146 | 5.715025 | 32.66 | 0.273778 | 0.3951 | 0.3402434 | 0.1356314 | -0.0261 | 43.0041
10586 | 14.790278 | 3.3685 | 46.0762 | 2 | 5.713 | 5.7156 | 32.64 | 0.273477 | 0.3959 | 0.3402512 | 0.1357683 | -0.0236 | 43.0043
10587 | 14.791667 | 3.3685 | 46.0809 | 2 | 5.7221 | 5.716196 | 32.74 | 0.274681 | 0.3973 | 0.3402586 | 0.1359076 | -0.0211 | 43.0037
10588 | 14.793056 | 3.3901 | 46.0856 | 2 | 5.713 | 5.716789 | 32.64 | 0.27356 | 0.3976 | 0.3402663 | 0.1360459 | -0.0186 | 43.0044
10589 | 14.794444 | 3.3901 | 46.0903 | 2 | 5.721 | 5.717346 | 32.73 | 0.27463 | 0.3994 | 0.340274 | 0.1361086 | -0.0161 | 43.0038
10590 | 14.795833 | 3.411 | 46.0951 | 2 | 5.706 | 5.717926 | 32.56 | 0.272409 | 0.3999 | 0.3402815 | 0.136251 | -0.0137 | 43.0052
10591 | 14.797222 | 3.411 | 46.0998 | 2 | 5.7119 | 5.718484 | 32.63 | 0.273382 | 0.4007 | 0.3402892 | 0.136394 | -0.0113 | 43.0047
10592 | 14.798611 | 3.4322 | 46.1046 | 2 | 5.7232 | 5.719057 | 32.75 | 0.274985 | 0.402 | 0.3402963 | 0.1365387 | -0.0088 | 43.0037
10593 | 14.8 | 3.4322 | 46.1094 | 2 | 5.7221 | 5.719621 | 32.74 | 0.274749 | 0.4023 | 0.3403032 | 0.1366833 | -0.0064 | 43.0039
10594 | 14.801389 | 3.4531 | 46.1142 | 2 | 5.7044 | 5.720157 | 32.54 | 0.272272 | 0.4026 | 0.34031 | 0.1368294 | -0.004 | 43.0054
10595 | 14.802778 | 3.4531 | 46.119 | 2 | 5.7232 | 5.720704 | 32.75 | 0.274926 | 0.4039 | 0.3403166 | 0.1369766 | -0.0017 | 43.0038
10596 | 14.804167 | 3.4739 | 46.1238 | 2 | 5.7216 | 5.721253 | 32.74 | 0.274731 | 0.4043 | 0.340323 | 0.1371243 | 0.0007 | 43.004
10597 | 14.805556 | 3.4739 | 46.1286 | 2 | 5.7178 | 5.721836 | 32.69 | 0.274192 | 0.4041 | 0.3403295 | 0.1372709 | 0.0031 | 43.0043
10598 | 14.806944 | 3.4944 | 46.1335 | 2 | 5.7151 | 5.722416 | 32.66 | 0.273843 | 0.4049 | 0.3403359 | 0.1374178 | 0.0054 | 43.0045
10599 | 14.808333 | 3.4944 | 46.1383 | 2 | 5.7146 | 5.723009 | 32.66 | 0.273696 | 0.4049 | 0.3403424 | 0.1374935 | 0.0077 | 43.0046
10600 | 14.809722 | 3.5139 | 46.1432 | 2 | 5.7146 | 5.723587 | 32.66 | 0.273766 | 0.4054 | 0.3403489 | 0.1376411 | 0.0099 | 43.0046
10601 | 14.811111 | 3.5139 | 46.1481 | 2 | 5.7157 | 5.724144 | 32.67 | 0.273908 | 0.4054 | 0.3403556 | 0.1377873 | 0.0122 | 43.0045
10602 | 14.8125 | 3.5336 | 46.153 | 2 | 5.7157 | 5.724673 | 32.67 | 0.273838 | 0.4065 | 0.3403618 | 0.1379345 | 0.0144 | 43.0045
10603 | 14.813889 | 3.5336 | 46.1579 | 2 | 5.7194 | 5.725247 | 32.71 | 0.274353 | 0.407 | 0.3403676 | 0.1380816 | 0.0166 | 43.0042
10604 | 14.815278 | 3.5528 | 46.1629 | 2 | 5.7216 | 5.725811 | 32.74 | 0.274684 | 0.4076 | 0.3403733 | 0.1382295 | 0.0188 | 43.0039
10605 | 14.816667 | 3.5528 | 46.1678 | 2 | 5.728 | 5.726383 | 32.81 | 0.275619 | 0.408 | 0.3403789 | 0.1383767 | 0.0209 | 43.0034
10606 | 14.818056 | 3.5717 | 46.1728 | 2 | 5.7307 | 5.726946 | 32.84 | 0.275981 | 0.4089 | 0.3403837 | 0.1385239 | 0.0231 | 43.0031
10607 | 14.819444 | 3.5717 | 46.1778 | 2 | 5.7301 | 5.727538 | 32.83 | 0.276022 | 0.4105 | 0.3403885 | 0.1386729 | 0.0252 | 43.003
10608 | 14.820833 | 3.5902 | 46.1827 | 2 | 5.7274 | 5.728084 | 32.8 | 0.275554 | 0.4113 | 0.3403933 | 0.138822 | 0.0272 | 43.0033
10609 | 14.822222 | 3.5902 | 46.1877 | 2 | 5.7157 | 5.728633 | 32.67 | 0.273896 | 0.4107 | 0.3403983 | 0.1389158 | 0.0293 | 43.0042
10610 | 14.823611 | 3.6077 | 46.1928 | 2 | 5.7296 | 5.729188 | 32.83 | 0.275957 | 0.4106 | 0.3404028 | 0.1390632 | 0.0312 | 43.0029
10611 | 14.825 | 3.6077 | 46.1978 | 2 | 5.7296 | 5.72974 | 32.83 | 0.275945 | 0.4112 | 0.3404069 | 0.139211 | 0.0332 | 43.0028
10612 | 14.826389 | 3.6249 | 46.2028 | 2 | 5.7205 | 5.730293 | 32.72 | 0.274565 | 0.4114 | 0.3404105 | 0.1393579 | 0.0351 | 43.0036
10613 | 14.827778 | 3.6249 | 46.2079 | 2 | 5.7216 | 5.730809 | 32.74 | 0.274814 | 0.4118 | 0.3404139 | 0.1395041 | 0.037 | 43.0034
10614 | 14.829167 | 3.6417 | 46.2129 | 2 | 5.7199 | 5.731364 | 32.72 | 0.274512 | 0.4117 | 0.3404172 | 0.1396485 | 0.0389 | 43.0035
10615 | 14.830556 | 3.6417 | 46.218 | 2 | 5.7253 | 5.731895 | 32.78 | 0.275269 | 0.4118 | 0.3404202 | 0.1397912 | 0.0407 | 43.0029
10616 | 14.831944 | 3.6579 | 46.2231 | 2 | 5.7296 | 5.732423 | 32.83 | 0.275945 | 0.4127 | 0.3404232 | 0.1399344 | 0.0425 | 43.0024
10617 | 14.833333 | 3.6579 | 46.2282 | 2 | 5.744 | 5.732976 | 32.99 | 0.277945 | 0.4142 | 0.3404263 | 0.1400794 | 0.0442 | 43.0011
10618 | 14.834722 | 3.6735 | 46.2333 | 2 | 5.7333 | 5.733507 | 32.87 | 0.27639 | 0.4147 | 0.3404293 | 0.1402246 | 0.046 | 43.002
10619 | 14.836111 | 3.6735 | 46.2384 | 2 | 5.7189 | 5.734016 | 32.71 | 0.274322 | 0.4144 | 0.3404322 | 0.1403327 | 0.0476 | 43.0031
10620 | 14.8375 | 3.6883 | 46.2435 | 2 | 5.7253 | 5.734569 | 32.78 | 0.275281 | 0.4139 | 0.3404346 | 0.1404761 | 0.0493 | 43.0025
10621 | 14.839167 | 3.6883 | 46.2486 | 2 | 5.7291 | 5.735121 | 32.82 | 0.27582 | 0.4141 | 0.3404367 | 0.1406188 | 0.0509 | 43.0024
10622 | 14.840556 | 3.7027 | 46.2538 | 2 | 5.7312 | 5.735657 | 32.85 | 0.276117 | 0.4142 | 0.340438 | 0.1407607 | 0.0525 | 43.0021
10623 | 14.841944 | 3.7027 | 46.2589 | 2 | 5.7274 | 5.736195 | 32.8 | 0.275637 | 0.4142 | 0.3404394 | 0.1409006 | 0.054 | 43.0023
10624 | 14.843333 | 3.7166 | 46.2641 | 2 | 5.7253 | 5.736701 | 32.78 | 0.275143 | 0.4137 | 0.3404403 | 0.1410387 | 0.0555 | 43.0025
10625 | 14.844722 | 3.7166 | 46.2693 | 2 | 5.7328 | 5.737217 | 32.87 | 0.276278 | 0.4136 | 0.3404408 | 0.1411755 | 0.057 | 43.0016
10626 | 14.846111 | 3.73 | 46.2744 | 2 | 5.743 | 5.737737 | 32.98 | 0.277826 | 0.4145 | 0.3404412 | 0.1413124 | 0.0584 | 43.0006
10627 | 14.8475 | 3.73 | 46.2796 | 2 | 5.7376 | 5.738278 | 32.92 | 0.277078 | 0.4146 | 0.3404415 | 0.1414485 | 0.0599 | 43.0009
10628 | 14.848889 | 3.7429 | 46.2848 | 2 | 5.7333 | 5.738789 | 32.87 | 0.276473 | 0.4147 | 0.3404419 | 0.1415837 | 0.0613 | 43.0012
10629 | 14.850278 | 3.7429 | 46.29 | 2 | 5.7382 | 5.739264 | 32.93 | 0.277061 | 0.4149 | 0.340442 | 0.1416995 | 0.0626 | 43.0007
10630 | 14.851667 | 3.7551 | 46.2953 | 2 | 5.7494 | 5.73974 | 33.06 | 0.278695 | 0.4165 | 0.3404416 | 0.1418378 | 0.0639 | 42.9995
10631 | 14.853056 | 3.7551 | 46.3005 | 2 | 5.7451 | 5.74025 | 33.01 | 0.278147 | 0.4172 | 0.340441 | 0.1419755 | 0.0652 | 42.9997
10632 | 14.854444 | 3.7669 | 46.3057 | 2 | 5.7414 | 5.740827 | 32.96 | 0.277583 | 0.4179 | 0.34044 | 0.1421137 | 0.0665 | 42.9999
10633 | 14.855833 | 3.7669 | 46.311 | 2 | 5.7344 | 5.741324 | 32.88 | 0.276651 | 0.4183 | 0.3404385 | 0.142252 | 0.0677 | 43.0003
10634 | 14.857222 | 3.7782 | 46.3162 | 2 | 5.7382 | 5.741863 | 32.93 | 0.276993 | 0.4185 | 0.3404367 | 0.14239 | 0.0689 | 43
10635 | 14.858611 | 3.7782 | 46.3215 | 2 | 5.7376 | 5.742385 | 32.92 | 0.276984 | 0.4184 | 0.3404347 | 0.142527 | 0.0701 | 42.9998
10636 | 14.86 | 3.7891 | 46.3267 | 2 | 5.7365 | 5.742866 | 32.91 | 0.2769 | 0.4181 | 0.3404327 | 0.1426636 | 0.0712 | 42.9997
10637 | 14.861389 | 3.7891 | 46.332 | 2 | 5.7392 | 5.743388 | 32.94 | 0.277321 | 0.4181 | 0.3404303 | 0.142799 | 0.0723 | 42.9993
10638 | 14.862778 | 3.7995 | 46.3373 | 2 | 5.7349 | 5.743846 | 32.89 | 0.276621 | 0.4178 | 0.340428 | 0.1429336 | 0.0734 | 42.9995
10639 | 14.864167 | 3.7995 | 46.3426 | 2 | 5.7376 | 5.74438 | 32.92 | 0.277066 | 0.4177 | 0.3404253 | 0.143058 | 0.0745 | 42.9991
10640 | 14.865556 | 3.8093 | 46.3479 | 2 | 5.744 | 5.744864 | 32.99 | 0.277957 | 0.4178 | 0.340423 | 0.1431923 | 0.0754 | 42.9984
10641 | 14.866944 | 3.8093 | 46.3532 | 2 | 5.7408 | 5.745353 | 32.96 | 0.277482 | 0.4183 | 0.340421 | 0.1433255 | 0.0764 | 42.9985
10642 | 14.868333 | 3.8184 | 46.3585 | 2 | 5.7504 | 5.745865 | 33.07 | 0.278873 | 0.4186 | 0.3404185 | 0.1434585 | 0.0773 | 42.9975
10643 | 14.869722 | 3.8184 | 46.3638 | 2 | 5.7398 | 5.74633 | 32.94 | 0.277304 | 0.418 | 0.3404164 | 0.1435891 | 0.0783 | 42.9982
10644 | 14.871111 | 3.8272 | 46.3691 | 2 | 5.7531 | 5.746841 | 33.1 | 0.279391 | 0.4187 | 0.3404138 | 0.1437201 | 0.0791 | 42.9968
10645 | 14.8725 | 3.8272 | 46.3744 | 2 | 5.7435 | 5.747325 | 32.99 | 0.277927 | 0.4187 | 0.3404113 | 0.1438501 | 0.08 | 42.9975
10646 | 14.873889 | 3.8355 | 46.3798 | 2 | 5.7408 | 5.747794 | 32.96 | 0.277613 | 0.4185 | 0.3404085 | 0.1439793 | 0.0808 | 42.9975
10647 | 14.875278 | 3.8355 | 46.3851 | 2 | 5.743 | 5.748287 | 32.98 | 0.277826 | 0.4186 | 0.3404058 | 0.1441077 | 0.0816 | 42.9972
10648 | 14.876667 | 3.8433 | 46.3904 | 2 | 5.7419 | 5.748762 | 32.97 | 0.277636 | 0.4188 | 0.3404027 | 0.1442373 | 0.0824 | 42.9971
10649 | 14.878056 | 3.8433 | 46.3958 | 2 | 5.7488 | 5.749285 | 33.05 | 0.278712 | 0.4188 | 0.3403994 | 0.1443675 | 0.0832 | 42.9963
10650 | 14.879444 | 3.8507 | 46.4011 | 2 | 5.7451 | 5.749741 | 33.01 | 0.278195 | 0.4187 | 0.3403961 | 0.1444967 | 0.0839 | 42.9964
10651 | 14.880833 | 3.8507 | 46.4065 | 2 | 5.7531 | 5.750217 | 33.1 | 0.279237 | 0.4193 | 0.3403925 | 0.1446244 | 0.0845 | 42.9956
10652 | 14.882222 | 3.8576 | 46.4119 | 2 | 5.7408 | 5.750701 | 32.96 | 0.277589 | 0.4187 | 0.3403889 | 0.1447509 | 0.0852 | 42.9963
10653 | 14.883611 | 3.8576 | 46.4172 | 2 | 5.7584 | 5.751157 | 33.16 | 0.280069 | 0.4192 | 0.3403845 | 0.1448786 | 0.0858 | 42.9947
10654 | 14.885 | 3.8641 | 46.4226 | 2 | 5.7456 | 5.751635 | 33.01 | 0.278166 | 0.4184 | 0.3403803 | 0.145004 | 0.0865 | 42.9956
10655 | 14.886389 | 3.8641 | 46.428 | 2 | 5.7494 | 5.75209 | 33.06 | 0.278718 | 0.4185 | 0.340376 | 0.1451289 | 0.0871 | 42.9951
10656 | 14.887778 | 3.8703 | 46.4333 | 2 | 5.7515 | 5.752507 | 33.08 | 0.279028 | 0.4189 | 0.3403715 | 0.1452532 | 0.0876 | 42.9947
10657 | 14.889444 | 3.8703 | 46.4387 | 2 | 5.7542 | 5.752974 | 33.11 | 0.279438 | 0.4197 | 0.3403668 | 0.1453773 | 0.0882 | 42.9946
10658 | 14.890833 | 3.8761 | 46.4441 | 2 | 5.7483 | 5.753421 | 33.04 | 0.278683 | 0.4194 | 0.3403622 | 0.145499 | 0.0887 | 42.9949
10659 | 14.892222 | 3.8761 | 46.4495 | 2 | 5.744 | 5.753895 | 32.99 | 0.277957 | 0.4192 | 0.3403573 | 0.1456358 | 0.0892 | 42.9951
10660 | 14.893611 | 3.8816 | 46.4549 | 2 | 5.7494 | 5.754377 | 33.06 | 0.278813 | 0.4191 | 0.3403527 | 0.1457567 | 0.0897 | 42.9944
10661 | 14.895 | 3.8816 | 46.4603 | 2 | 5.7483 | 5.754799 | 33.04 | 0.278587 | 0.4189 | 0.3403482 | 0.1458755 | 0.0901 | 42.9943
10662 | 14.896389 | 3.8865 | 46.4657 | 2 | 5.7584 | 5.755272 | 33.16 | 0.280046 | 0.4197 | 0.3403439 | 0.1459962 | 0.0905 | 42.9932
10663 | 14.897778 | 3.8865 | 46.4711 | 2 | 5.7574 | 5.75575 | 33.15 | 0.279986 | 0.4201 | 0.3403392 | 0.1461158 | 0.0909 | 42.993
10664 | 14.899167 | 3.891 | 46.4765 | 2 | 5.7488 | 5.756234 | 33.05 | 0.278676 | 0.4197 | 0.3403348 | 0.1462335 | 0.0913 | 42.9936
10665 | 14.900556 | 3.891 | 46.4819 | 2 | 5.7478 | 5.756679 | 33.04 | 0.278522 | 0.4194 | 0.3403302 | 0.1463507 | 0.0917 | 42.9935
10666 | 14.901944 | 3.8953 | 46.4873 | 2 | 5.76 | 5.757094 | 33.18 | 0.280361 | 0.4196 | 0.3403257 | 0.1464675 | 0.092 | 42.9921
10667 | 14.903333 | 3.8953 | 46.4927 | 2 | 5.7648 | 5.757554 | 33.23 | 0.280987 | 0.4205 | 0.3403211 | 0.1465853 | 0.0924 | 42.9916
10668 | 14.904722 | 3.8992 | 46.4982 | 2 | 5.7552 | 5.758006 | 33.12 | 0.27964 | 0.4202 | 0.3403162 | 0.1467009 | 0.0927 | 42.9921
10669 | 14.906111 | 3.8992 | 46.5036 | 2 | 5.7547 | 5.758461 | 33.12 | 0.279563 | 0.4206 | 0.3403113 | 0.1468449 | 0.093 | 42.9919
10670 | 14.9075 | 3.9029 | 46.509 | 2 | 5.7685 | 5.758834 | 33.28 | 0.281507 | 0.4214 | 0.340306 | 0.1469625 | 0.0932 | 42.9906
10671 | 14.908889 | 3.9029 | 46.5144 | 2 | 5.7584 | 5.759285 | 33.16 | 0.280093 | 0.4215 | 0.3403008 | 0.147079 | 0.0934 | 42.9912
10672 | 14.910278 | 3.906 | 46.5199 | 2 | 5.7616 | 5.75978 | 33.2 | 0.280499 | 0.4217 | 0.3402958 | 0.1471947 | 0.0936 | 42.9907
10673 | 14.911667 | 3.906 | 46.5253 | 2 | 5.7622 | 5.760215 | 33.2 | 0.280588 | 0.4216 | 0.3402906 | 0.1473077 | 0.0938 | 42.9904
10674 | 14.913056 | 3.9088 | 46.5307 | 2 | 5.7606 | 5.760631 | 33.18 | 0.280403 | 0.4223 | 0.3402859 | 0.1474204 | 0.094 | 42.9903
10675 | 14.914444 | 3.9088 | 46.5362 | 2 | 5.7627 | 5.761085 | 33.21 | 0.280677 | 0.4221 | 0.3402815 | 0.1475328 | 0.0941 | 42.9899
10676 | 14.915833 | 3.9113 | 46.5416 | 2 | 5.7542 | 5.761527 | 33.11 | 0.279403 | 0.4214 | 0.3402764 | 0.1476442 | 0.0943 | 42.9905
10677 | 14.917222 | 3.9113 | 46.547 | 2 | 5.7664 | 5.761944 | 33.25 | 0.281197 | 0.4219 | 0.3402712 | 0.1477559 | 0.0944 | 42.9892
10678 | 14.918611 | 3.9135 | 46.5525 | 2 | 5.7611 | 5.762468 | 33.19 | 0.280363 | 0.4219 | 0.3402663 | 0.1478694 | 0.0945 | 42.9894
10679 | 14.92 | 3.9135 | 46.5579 | 2 | 5.7696 | 5.762912 | 33.29 | 0.281745 | 0.4222 | 0.3402617 | 0.1480187 | 0.0946 | 42.9884
10680 | 14.921389 | 3.9157 | 46.5634 | 2 | 5.7654 | 5.76335 | 33.24 | 0.281065 | 0.4222 | 0.3402604 | 0.1481325 | 0.0947 | 42.9885
10681 | 14.922778 | 3.9157 | 46.5688 | 2 | 5.7765 | 5.763803 | 33.37 | 0.28266 | 0.4231 | 0.3402591 | 0.1482482 | 0.0947 | 42.9873
10682 | 14.924167 | 3.9174 | 46.5743 | 2 | 5.7723 | 5.764236 | 33.32 | 0.282133 | 0.4239 | 0.3402579 | 0.1483643 | 0.0947 | 42.9874
10683 | 14.925556 | 3.9174 | 46.5797 | 2 | 5.7664 | 5.764707 | 33.25 | 0.281256 | 0.4238 | 0.3402568 | 0.1484797 | 0.0947 | 42.9877
10684 | 14.926944 | 3.9188 | 46.5852 | 2 | 5.7574 | 5.765155 | 33.15 | 0.279962 | 0.423 | 0.3402555 | 0.1485922 | 0.0947 | 42.9882
10685 | 14.928333 | 3.9188 | 46.5906 | 2 | 5.7696 | 5.765665 | 33.29 | 0.281721 | 0.4231 | 0.3402544 | 0.1487056 | 0.0947 | 42.987
10686 | 14.929722 | 3.9201 | 46.5961 | 2 | 5.7712 | 5.766104 | 33.31 | 0.28193 | 0.4232 | 0.3402535 | 0.1488183 | 0.0947 | 42.9866
10687 | 14.931111 | 3.9201 | 46.6015 | 2 | 5.7739 | 5.766489 | 33.34 | 0.282271 | 0.4237 | 0.3402532 | 0.1489306 | 0.0947 | 42.9862
10688 | 14.9325 | 3.9211 | 46.607 | 2 | 5.7627 | 5.766911 | 33.21 | 0.280562 | 0.4232 | 0.3402532 | 0.1490423 | 0.0946 | 42.9869
10689 | 14.933889 | 3.9211 | 46.6124 | 2 | 5.768 | 5.76735 | 33.27 | 0.281441 | 0.4229 | 0.3402536 | 0.149194 | 0.0946 | 42.9862
10690 | 14.935556 | 3.9222 | 46.6179 | 2 | 5.7776 | 5.767779 | 33.38 | 0.282815 | 0.4232 | 0.3402545 | 0.1493055 | 0.0945 | 42.9855
10691 | 14.936944 | 3.9222 | 46.6233 | 2 | 5.7574 | 5.768151 | 33.15 | 0.279903 | 0.4219 | 0.3402557 | 0.1494146 | 0.0944 | 42.987
10692 | 14.938333 | 3.9227 | 46.6288 | 2 | 5.7622 | 5.768538 | 33.2 | 0.280659 | 0.4211 | 0.3402574 | 0.1495233 | 0.0943 | 42.9863
10693 | 14.939722 | 3.9227 | 46.6343 | 2 | 5.7648 | 5.769023 | 33.23 | 0.281144 | 0.4203 | 0.3402597 | 0.1496302 | 0.0942 | 42.9858
10694 | 14.941111 | 3.923 | 46.6397 | 2 | 5.7707 | 5.76941 | 33.3 | 0.281806 | 0.4201 | 0.3402626 | 0.1497363 | 0.0941 | 42.9852
10695 | 14.9425 | 3.923 | 46.6452 | 2 | 5.7781 | 5.76982 | 33.39 | 0.283024 | 0.4208 | 0.3402662 | 0.1498436 | 0.0939 | 42.9842
10696 | 14.943889 | 3.9232 | 46.6506 | 2 | 5.768 | 5.770254 | 33.27 | 0.281736 | 0.4207 | 0.3402701 | 0.1499495 | 0.0938 | 42.9848
10697 | 14.945278 | 3.9232 | 46.6561 | 2 | 5.7744 | 5.770647 | 33.34 | 0.282291 | 0.4207 | 0.3402746 | 0.1500553 | 0.0937 | 42.9842
10698 | 14.946667 | 3.9233 | 46.6615 | 2 | 5.7728 | 5.771077 | 33.33 | 0.282296 | 0.4204 | 0.3402792 | 0.150161 | 0.0935 | 42.984
10699 | 14.948056 | 3.9233 | 46.667 | 2 | 5.7638 | 5.771502 | 33.22 | 0.280809 | 0.4197 | 0.3402848 | 0.1503043 | 0.0934 | 42.9846
10700 | 14.949444 | 3.9235 | 46.6724 | 2 | 5.7707 | 5.771928 | 33.3 | 0.281841 | 0.4194 | 0.3402909 | 0.1504079 | 0.0932 | 42.9838
10701 | 14.950833 | 3.9235 | 46.6779 | 2 | 5.7733 | 5.772358 | 33.33 | 0.282229 | 0.4192 | 0.3402975 | 0.1505102 | 0.093 | 42.9833
10702 | 14.952222 | 3.9232 | 46.6834 | 2 | 5.7903 | 5.772767 | 33.53 | 0.284729 | 0.4203 | 0.340305 | 0.150613 | 0.0928 | 42.9815
10703 | 14.953611 | 3.9232 | 46.6888 | 2 | 5.7845 | 5.773165 | 33.46 | 0.283981 | 0.4211 | 0.3403127 | 0.1507175 | 0.0926 | 42.9817
10704 | 14.955 | 3.9229 | 46.6943 | 2 | 5.7813 | 5.773592 | 33.42 | 0.283383 | 0.4214 | 0.3403213 | 0.1508208 | 0.0924 | 42.9819
10705 | 14.956389 | 3.9229 | 46.6997 | 2 | 5.7786 | 5.774009 | 33.39 | 0.283006 | 0.4215 | 0.3403303 | 0.1509252 | 0.0922 | 42.9819
10706 | 14.957778 | 3.9224 | 46.7052 | 2 | 5.7696 | 5.774416 | 33.29 | 0.281709 | 0.4206 | 0.3403398 | 0.1510279 | 0.092 | 42.9824
10707 | 14.959167 | 3.9224 | 46.7106 | 2 | 5.7749 | 5.774886 | 33.35 | 0.282497 | 0.4199 | 0.3403496 | 0.1511286 | 0.0918 | 42.9817
10708 | 14.960556 | 3.9219 | 46.7161 | 2 | 5.7871 | 5.775278 | 33.49 | 0.284274 | 0.4207 | 0.3403596 | 0.1512296 | 0.0915 | 42.9804
10709 | 14.961944 | 3.9219 | 46.7215 | 2 | 5.7813 | 5.775664 | 33.42 | 0.283502 | 0.4206 | 0.3403698 | 0.151377 | 0.0913 | 42.9806
10710 | 14.963333 | 3.9215 | 46.727 | 2 | 5.7802 | 5.776067 | 33.41 | 0.283347 | 0.4208 | 0.3403806 | 0.1514779 | 0.0911 | 42.9805
10711 | 14.964722 | 3.9215 | 46.7324 | 2 | 5.7818 | 5.776513 | 33.43 | 0.283345 | 0.4209 | 0.3403923 | 0.1515795 | 0.0908 | 42.9803
10712 | 14.966111 | 3.9208 | 46.7379 | 2 | 5.7749 | 5.776931 | 33.35 | 0.282497 | 0.4204 | 0.340404 | 0.151679 | 0.0906 | 42.9805
10713 | 14.9675 | 3.9208 | 46.7433 | 2 | 5.776 | 5.7774 | 33.36 | 0.282594 | 0.4199 | 0.3404161 | 0.1517776 | 0.0904 | 42.9802
10714 | 14.968889 | 3.92 | 46.7488 | 2 | 5.7786 | 5.777791 | 33.39 | 0.283041 | 0.4199 | 0.340429 | 0.1518758 | 0.0901 | 42.9797
10715 | 14.970278 | 3.92 | 46.7542 | 2 | 5.7776 | 5.778215 | 33.38 | 0.282792 | 0.4187 | 0.3404423 | 0.151972 | 0.0899 | 42.9796
10716 | 14.971667 | 3.9191 | 46.7597 | 2 | 5.7802 | 5.778679 | 33.41 | 0.283298 | 0.4186 | 0.3404562 | 0.1520678 | 0.0896 | 42.9791
10717 | 14.973056 | 3.9191 | 46.7651 | 2 | 5.7834 | 5.779085 | 33.45 | 0.283826 | 0.4181 | 0.3404708 | 0.1521617 | 0.0894 | 42.9786
10718 | 14.974444 | 3.9182 | 46.7706 | 2 | 5.7839 | 5.779472 | 33.45 | 0.283831 | 0.4181 | 0.3404855 | 0.152255 | 0.0891 | 42.9783
10719 | 14.975833 | 3.9182 | 46.776 | 2 | 5.7898 | 5.779873 | 33.52 | 0.284699 | 0.4189 | 0.3405001 | 0.1523992 | 0.0889 | 42.9776
10720 | 14.977222 | 3.9176 | 46.7815 | 2 | 5.7882 | 5.78029 | 33.5 | 0.284394 | 0.4194 | 0.340515 | 0.1524946 | 0.0886 | 42.9775
10721 | 14.978889 | 3.9176 | 46.7869 | 2 | 5.8046 | 5.780717 | 33.69 | 0.286811 | 0.421 | 0.3405302 | 0.1525932 | 0.0883 | 42.9762
10722 | 14.980278 | 3.9166 | 46.7924 | 2 | 5.794 | 5.781201 | 33.57 | 0.285346 | 0.4219 | 0.3405455 | 0.1526947 | 0.088 | 42.9768
10723 | 14.981667 | 3.9166 | 46.7978 | 2 | 5.7749 | 5.781606 | 33.35 | 0.282427 | 0.4207 | 0.3405613 | 0.1527932 | 0.0878 | 42.9784
10724 | 14.983056 | 3.9157 | 46.8032 | 2 | 5.785 | 5.782025 | 33.47 | 0.283986 | 0.4203 | 0.3405779 | 0.1528909 | 0.0875 | 42.9772
10725 | 14.984444 | 3.9157 | 46.8087 | 2 | 5.7834 | 5.782455 | 33.45 | 0.283862 | 0.4199 | 0.3405939 | 0.1529864 | 0.0872 | 42.977
10726 | 14.985833 | 3.9146 | 46.8141 | 2 | 5.777 | 5.782871 | 33.37 | 0.282808 | 0.4182 | 0.3406102 | 0.1530773 | 0.087 | 42.9775
10727 | 14.987222 | 3.9146 | 46.8196 | 2 | 5.7866 | 5.783339 | 33.48 | 0.284126 | 0.418 | 0.3406271 | 0.1531674 | 0.0867 | 42.9764
10728 | 14.988611 | 3.9135 | 46.825 | 2 | 5.7824 | 5.783755 | 33.44 | 0.28355 | 0.4175 | 0.3406448 | 0.1532561 | 0.0864 | 42.9766
10729 | 14.99 | 3.9135 | 46.8305 | 2 | 5.7882 | 5.784196 | 33.5 | 0.284514 | 0.4172 | 0.3406631 | 0.1533977 | 0.0862 | 42.9757
10730 | 14.991389 | 3.9127 | 46.8359 | 2 | 5.7797 | 5.784527 | 33.4 | 0.283197 | 0.4159 | 0.3406814 | 0.1534832 | 0.0859 | 42.9763
10731 | 14.992778 | 3.9127 | 46.8413 | 2 | 5.7839 | 5.784997 | 33.45 | 0.283879 | 0.4154 | 0.3407 | 0.1535665 | 0.0856 | 42.9757
10732 | 14.994167 | 3.9115 | 46.8468 | 2 | 5.7988 | 5.785431 | 33.63 | 0.285988 | 0.416 | 0.3407183 | 0.1536514 | 0.0853 | 42.9742
10733 | 14.995556 | 3.9115 | 46.8522 | 2 | 5.8099 | 5.785867 | 33.75 | 0.287663 | 0.4179 | 0.3407366 | 0.1537403 | 0.085 | 42.9729
10734 | 14.996944 | 3.9103 | 46.8577 | 2 | 5.7871 | 5.786261 | 33.49 | 0.284322 | 0.4175 | 0.3407551 | 0.1538277 | 0.0848 | 42.9747
10735 | 14.998333 | 3.9103 | 46.8631 | 2 | 5.8004 | 5.786651 | 33.64 | 0.286198 | 0.4181 | 0.340774 | 0.153916 | 0.0845 | 42.9733
10736 | 14.999722 | 3.9091 | 46.8685 | 2 | 5.8035 | 5.787089 | 33.68 | 0.286714 | 0.4186 | 0.3407933 | 0.1540054 | 0.0842 | 42.9728
10737 | 15.001111 | 3.9091 | 46.874 | 2 | 5.7956 | 5.787526 | 33.59 | 0.285629 | 0.4186 | 0.3408133 | 0.1540937 | 0.0839 | 42.9732
10738 | 15.0025 | 3.9079 | 46.8794 | 2 | 5.7967 | 5.787926 | 33.6 | 0.285583 | 0.4187 | 0.3408338 | 0.154182 | 0.0836 | 42.973
10739 | 15.003889 | 3.9079 | 46.8848 | 2 | 5.793 | 5.788327 | 33.56 | 0.285025 | 0.4182 | 0.3408549 | 0.1543255 | 0.0834 | 42.9732
10740 | 15.005278 | 3.9071 | 46.8903 | 2 | 5.7877 | 5.788737 | 33.5 | 0.284328 | 0.4176 | 0.3408536 | 0.1544116 | 0.0831 | 42.9733
10741 | 15.006667 | 3.9071 | 46.8957 | 2 | 5.7977 | 5.789141 | 33.61 | 0.28582 | 0.4174 | 0.3408522 | 0.1544953 | 0.0828 | 42.9722
10742 | 15.008056 | 3.9059 | 46.9011 | 2 | 5.803 | 5.789584 | 33.67 | 0.286672 | 0.4175 | 0.3408509 | 0.154579 | 0.0825 | 42.9715
10743 | 15.009444 | 3.9059 | 46.9066 | 2 | 5.7892 | 5.789975 | 33.52 | 0.284585 | 0.4168 | 0.3408496 | 0.1546613 | 0.0822 | 42.9725
10744 | 15.010833 | 3.9046 | 46.912 | 2 | 5.8067 | 5.790407 | 33.72 | 0.287182 | 0.4175 | 0.3408482 | 0.1547449 | 0.082 | 42.9707
10745 | 15.012222 | 3.9046 | 46.9174 | 2 | 5.7977 | 5.79077 | 33.61 | 0.285773 | 0.4172 | 0.3408469 | 0.1548276 | 0.0817 | 42.9713
10746 | 15.013611 | 3.9032 | 46.9229 | 2 | 5.8014 | 5.791228 | 33.66 | 0.286438 | 0.4168 | 0.3408456 | 0.1549103 | 0.0814 | 42.9707
10747 | 15.015 | 3.9032 | 46.9283 | 2 | 5.7982 | 5.791636 | 33.62 | 0.285886 | 0.4163 | 0.3408442 | 0.1549906 | 0.0811 | 42.9708
10748 | 15.016389 | 3.9018 | 46.9337 | 2 | 5.794 | 5.792066 | 33.57 | 0.28531 | 0.4156 | 0.3408429 | 0.1550691 | 0.0808 | 42.9709
10749 | 15.017778 | 3.9018 | 46.9391 | 2 | 5.8046 | 5.792499 | 33.69 | 0.286943 | 0.4158 | 0.3408416 | 0.1552095 | 0.0805 | 42.9697
10750 | 15.019444 | 3.9008 | 46.9446 | 2 | 5.8046 | 5.792853 | 33.69 | 0.286906 | 0.4154 | 0.3408402 | 0.1552874 | 0.0802 | 42.9699
10751 | 15.020833 | 3.9008 | 46.95 | 2 | 5.7993 | 5.793252 | 33.63 | 0.28609 | 0.4157 | 0.3408389 | 0.1553657 | 0.0799 | 42.9702
10752 | 15.022222 | 3.8994 | 46.9554 | 2 | 5.8093 | 5.793719 | 33.75 | 0.287561 | 0.4156 | 0.3408376 | 0.1554428 | 0.0796 | 42.9691
10753 | 15.023611 | 3.8994 | 46.9608 | 2 | 5.7988 | 5.794106 | 33.63 | 0.286036 | 0.4152 | 0.3408362 | 0.1555178 | 0.0793 | 42.9698
10754 | 15.025 | 3.8978 | 46.9662 | 2 | 5.8099 | 5.794545 | 33.75 | 0.287604 | 0.4155 | 0.3408349 | 0.1555921 | 0.079 | 42.9686
10755 | 15.026389 | 3.8978 | 46.9717 | 2 | 5.8083 | 5.795024 | 33.74 | 0.287441 | 0.4156 | 0.3408336 | 0.1556668 | 0.0787 | 42.9685
10756 | 15.027778 | 3.8963 | 46.9771 | 2 | 5.8046 | 5.795482 | 33.69 | 0.286846 | 0.4155 | 0.3408322 | 0.1557404 | 0.0784 | 42.9686
10757 | 15.029167 | 3.8963 | 46.9825 | 2 | 5.8072 | 5.795961 | 33.72 | 0.287297 | 0.415 | 0.3408309 | 0.1558125 | 0.0781 | 42.9681
10758 | 15.030556 | 3.8946 | 46.9879 | 2 | 5.7977 | 5.79642 | 33.61 | 0.285844 | 0.4141 | 0.3408296 | 0.1558819 | 0.0778 | 42.9688
10759 | 15.031944 | 3.8946 | 46.9933 | 2 | 5.8046 | 5.796924 | 33.69 | 0.286894 | 0.4141 | 0.3408283 | 0.156023 | 0.0775 | 42.9679
10760 | 15.033333 | 3.8935 | 46.9987 | 2 | 5.8088 | 5.797393 | 33.74 | 0.287555 | 0.414 | 0.3408269 | 0.156092 | 0.0772 | 42.9673
10761 | 15.034722 | 3.8935 | 47.0041 | 2 | 5.8014 | 5.797836 | 33.66 | 0.286308 | 0.4136 | 0.3408256 | 0.1561599 | 0.0768 | 42.9679
10762 | 15.036111 | 3.8918 | 47.0096 | 2 | 5.7998 | 5.798304 | 33.64 | 0.286216 | 0.4126 | 0.3408243 | 0.1562254 | 0.0765 | 42.9677
10763 | 15.0375 | 3.8918 | 47.015 | 2 | 5.7998 | 5.798839 | 33.64 | 0.286144 | 0.4114 | 0.3408229 | 0.1562883 | 0.0762 | 42.9675
10764 | 15.038889 | 3.89 | 47.0204 | 2 | 5.8009 | 5.799404 | 33.65 | 0.286372 | 0.4105 | 0.3408216 | 0.15635 | 0.0759 | 42.9671
10765 | 15.040278 | 3.89 | 47.0258 | 2 | 5.8104 | 5.799858 | 33.76 | 0.287778 | 0.4105 | 0.3408203 | 0.1564105 | 0.0756 | 42.9661
10766 | 15.041667 | 3.8881 | 47.0312 | 2 | 5.8099 | 5.800364 | 33.75 | 0.287534 | 0.4102 | 0.3408189 | 0.1564682 | 0.0753 | 42.966
10767 | 15.043056 | 3.8881 | 47.0366 | 2 | 5.8083 | 5.800812 | 33.74 | 0.287417 | 0.4097 | 0.3408176 | 0.1565236 | 0.0749 | 42.9659
10768 | 15.044444 | 3.8861 | 47.042 | 2 | 5.8099 | 5.801302 | 33.75 | 0.287663 | 0.4098 | 0.3408163 | 0.1565779 | 0.0746 | 42.9655
10769 | 15.045833 | 3.8861 | 47.0474 | 2 | 5.812 | 5.801729 | 33.78 | 0.287858 | 0.4096 | 0.3408149 | 0.1567153 | 0.0742 | 42.9652
10770 | 15.047222 | 3.8846 | 47.0528 | 2 | 5.8088 | 5.80221 | 33.74 | 0.287447 | 0.4095 | 0.3408136 | 0.1567689 | 0.0739 | 42.9652
10771 | 15.048611 | 3.8846 | 47.0582 | 2 | 5.8115 | 5.802664 | 33.77 | 0.287922 | 0.409 | 0.3408123 | 0.1568214 | 0.0736 | 42.9647
10772 | 15.05 | 3.8825 | 47.0636 | 2 | 5.8146 | 5.803101 | 33.81 | 0.288272 | 0.4086 | 0.3408109 | 0.1568729 | 0.0732 | 42.9643
10773 | 15.051389 | 3.8825 | 47.069 | 2 | 5.8104 | 5.803596 | 33.76 | 0.287802 | 0.4079 | 0.3408096 | 0.1569231 | 0.0729 | 42.9643
10774 | 15.052778 | 3.8802 | 47.0744 | 2 | 5.8014 | 5.804046 | 33.66 | 0.286308 | 0.4067 | 0.3408083 | 0.15697 | 0.0725 | 42.965
10775 | 15.054167 | 3.8802 | 47.0798 | 2 | 5.8067 | 5.80453 | 33.72 | 0.287182 | 0.4064 | 0.3408069 | 0.1570153 | 0.0722 | 42.9643
10776 | 15.055556 | 3.8778 | 47.0852 | 2 | 5.8067 | 5.804978 | 33.72 | 0.287135 | 0.4051 | 0.3408056 | 0.1570573 | 0.0718 | 42.9641
10777 | 15.056944 | 3.8778 | 47.0906 | 2 | 5.8099 | 5.805475 | 33.75 | 0.287687 | 0.4043 | 0.3408043 | 0.1570972 | 0.0714 | 42.9636
10778 | 15.058333 | 3.8751 | 47.096 | 2 | 5.8093 | 5.805984 | 33.75 | 0.287585 | 0.4031 | 0.3408029 | 0.1571341 | 0.071 | 42.9634
10779 | 15.059722 | 3.8751 | 47.1013 | 2 | 5.813 | 5.806447 | 33.79 | 0.288003 | 0.4028 | 0.3408016 | 0.1572617 | 0.0706 | 42.963
10780 | 15.061111 | 3.873 | 47.1067 | 2 | 5.813 | 5.806919 | 33.79 | 0.288037 | 0.4021 | 0.3408003 | 0.1572966 | 0.0702 | 42.9627
10781 | 15.0625 | 3.873 | 47.1121 | 2 | 5.8157 | 5.807383 | 33.82 | 0.288499 | 0.4018 | 0.3407989 | 0.157331 | 0.0698 | 42.9623
10782 | 15.063889 | 3.8702 | 47.1175 | 2 | 5.812 | 5.807857 | 33.78 | 0.287881 | 0.401 | 0.3407976 | 0.1573637 | 0.0694 | 42.9624
10783 | 15.065278 | 3.8702 | 47.1229 | 2 | 5.8083 | 5.808361 | 33.74 | 0.287514 | 0.3995 | 0.3407963 | 0.1573923 | 0.069 | 42.9624
10784 | 15.066944 | 3.867 | 47.1282 | 2 | 5.8136 | 5.808831 | 33.8 | 0.28832 | 0.3986 | 0.340795 | 0.1574191 | 0.0686 | 42.9621
10785 | 15.068333 | 3.867 | 47.1336 | 2 | 5.8151 | 5.809333 | 33.82 | 0.288481 | 0.3979 | 0.3407936 | 0.1574444 | 0.0681 | 42.9618
10786 | 15.069722 | 3.8637 | 47.139 | 2 | 5.813 | 5.809819 | 33.79 | 0.288037 | 0.3977 | 0.3407923 | 0.1574695 | 0.0676 | 42.9619
10787 | 15.071111 | 3.8637 | 47.1444 | 2 | 5.8146 | 5.810284 | 33.81 | 0.288391 | 0.397 | 0.340791 | 0.1574924 | 0.0672 | 42.9615
10788 | 15.0725 | 3.8601 | 47.1497 | 2 | 5.8146 | 5.810839 | 33.81 | 0.288272 | 0.3963 | 0.3407896 | 0.1575133 | 0.0667 | 42.9614
10789 | 15.073889 | 3.8601 | 47.1551 | 2 | 5.812 | 5.811268 | 33.78 | 0.287988 | 0.3951 | 0.3407883 | 0.1576282 | 0.0662 | 42.9613
10790 | 15.075278 | 3.8571 | 47.1605 | 2 | 5.8151 | 5.811782 | 33.82 | 0.288409 | 0.3937 | 0.340787 | 0.157644 | 0.0657 | 42.9608
10791 | 15.076667 | 3.8571 | 47.1658 | 2 | 5.8088 | 5.812211 | 33.74 | 0.287679 | 0.3917 | 0.3407856 | 0.1576553 | 0.0652 | 42.9611
10792 | 15.078056 | 3.8532 | 47.1712 | 2 | 5.8136 | 5.812707 | 33.8 | 0.288174 | 0.3905 | 0.3407843 | 0.1576641 | 0.0647 | 42.9606
10793 | 15.079444 | 3.8532 | 47.1765 | 2 | 5.8109 | 5.813223 | 33.77 | 0.287844 | 0.39 | 0.340783 | 0.15767 | 0.0642 | 42.9606
10794 | 15.080833 | 3.849 | 47.1819 | 2 | 5.813 | 5.813695 | 33.79 | 0.28823 | 0.3887 | 0.3407816 | 0.1576728 | 0.0637 | 42.9602
10795 | 15.082222 | 3.849 | 47.1872 | 2 | 5.8109 | 5.814182 | 33.77 | 0.287819 | 0.3873 | 0.3407803 | 0.1576728 | 0.0631 | 42.9602
10796 | 15.083611 | 3.8445 | 47.1926 | 2 | 5.8115 | 5.814613 | 33.77 | 0.287838 | 0.3857 | 0.340779 | 0.1576689 | 0.0625 | 42.96
10797 | 15.085 | 3.8445 | 47.1979 | 2 | 5.8125 | 5.815058 | 33.79 | 0.288018 | 0.3852 | 0.3407776 | 0.1576638 | 0.0619 | 42.9597
10798 | 15.086389 | 3.8396 | 47.2033 | 2 | 5.8173 | 5.815485 | 33.84 | 0.288818 | 0.3841 | 0.3407763 | 0.1576558 | 0.0613 | 42.959
10799 | 15.087778 | 3.8396 | 47.2086 | 3 | 5.8151 | 5.81594 | 33.82 | 0.288409 | 0.3832 | 0.340775 | 0.1577535 | 0.0607 | 42.9591
10800 | 15.089167 | 3.8353 | 47.2139 | 2 | 5.8173 | 5.81642 | 33.84 | 0.288746 | 0.3821 | 0.3407736 | 0.1577417 | 0.0601 | 42.9587
10801 | 15.090556 | 3.8353 | 47.2193 | 2 | 5.8215 | 5.816892 | 33.89 | 0.289313 | 0.381 | 0.3407723 | 0.1577268 | 0.0595 | 42.9582
10802 | 15.091944 | 3.8301 | 47.2246 | 2 | 5.8093 | 5.817359 | 33.75 | 0.287561 | 0.3792 | 0.340771 | 0.1577086 | 0.0589 | 42.9591
10803 | 15.093333 | 3.8301 | 47.2299 | 2 | 5.8204 | 5.817852 | 33.88 | 0.289203 | 0.3778 | 0.3407696 | 0.157687 | 0.0582 | 42.9579
10804 | 15.094722 | 3.8246 | 47.2352 | 2 | 5.8173 | 5.818294 | 33.84 | 0.288746 | 0.3766 | 0.3407683 | 0.1576628 | 0.0576 | 42.958
10805 | 15.096111 | 3.8246 | 47.2405 | 2 | 5.8093 | 5.818699 | 33.75 | 0.287609 | 0.3748 | 0.340767 | 0.1576336 | 0.0569 | 42.9585
10806 | 15.0975 | 3.8186 | 47.2458 | 2 | 5.8204 | 5.819126 | 33.88 | 0.28903 | 0.3735 | 0.3407657 | 0.1576023 | 0.0562 | 42.9575
10807 | 15.098889 | 3.8186 | 47.2512 | 2 | 5.8194 | 5.819589 | 33.87 | 0.289023 | 0.3723 | 0.3407643 | 0.1575684 | 0.0554 | 42.9573
10808 | 15.100278 | 3.8123 | 47.2565 | 2 | 5.8151 | 5.820057 | 33.82 | 0.288469 | 0.3705 | 0.340763 | 0.15753 | 0.0547 | 42.9574
10809 | 15.101667 | 3.8123 | 47.2618 | 2 | 5.8136 | 5.820522 | 33.8 | 0.288247 | 0.3687 | 0.3407617 | 0.1576051 | 0.054 | 42.9574
10810 | 15.103056 | 3.8066 | 47.267 | 2 | 5.8231 | 5.820992 | 33.91 | 0.289655 | 0.368 | 0.3407603 | 0.1575621 | 0.0532 | 42.9564
10811 | 15.104444 | 3.8066 | 47.2723 | 2 | 5.8278 | 5.821401 | 33.96 | 0.290372 | 0.3674 | 0.340759 | 0.1575177 | 0.0525 | 42.9558
10812 | 15.105833 | 3.7998 | 47.2776 | 2 | 5.8209 | 5.821824 | 33.88 | 0.289342 | 0.3662 | 0.3407577 | 0.1574712 | 0.0517 | 42.9562
10813 | 15.107222 | 3.7998 | 47.2829 | 2 | 5.8209 | 5.822219 | 33.88 | 0.289403 | 0.3647 | 0.3407563 | 0.1574202 | 0.0509 | 42.956
10814 | 15.108611 | 3.7926 | 47.2882 | 2 | 5.8188 | 5.822644 | 33.86 | 0.28909 | 0.3632 | 0.340755 | 0.1573662 | 0.05 | 42.9561
10815 | 15.11 | 3.7926 | 47.2934 | 2 | 5.8346 | 5.823071 | 34.04 | 0.291356 | 0.3629 | 0.3407537 | 0.1573112 | 0.0492 | 42.9546
10816 | 15.111389 | 3.785 | 47.2987 | 2 | 5.8146 | 5.823498 | 33.81 | 0.288391 | 0.3611 | 0.3407523 | 0.1572523 | 0.0483 | 42.9562
10817 | 15.112778 | 3.785 | 47.304 | 2 | 5.8162 | 5.823935 | 33.83 | 0.288638 | 0.3595 | 0.340751 | 0.1571894 | 0.0474 | 42.9558
10818 | 15.114444 | 3.7769 | 47.3092 | 2 | 5.8215 | 5.824322 | 33.89 | 0.289445 | 0.358 | 0.3407497 | 0.1571237 | 0.0465 | 42.9556
10819 | 15.115833 | 3.7769 | 47.3145 | 2 | 5.8188 | 5.824791 | 33.86 | 0.288969 | 0.3561 | 0.3407483 | 0.1571795 | 0.0456 | 42.9557
10820 | 15.117222 | 3.7695 | 47.3197 | 2 | 5.8183 | 5.825217 | 33.85 | 0.288855 | 0.3542 | 0.340747 | 0.1571068 | 0.0446 | 42.9557
10821 | 15.118611 | 3.7695 | 47.325 | 2 | 5.8167 | 5.825638 | 33.83 | 0.28868 | 0.3521 | 0.3407457 | 0.1570298 | 0.0437 | 42.9556
10822 | 15.12 | 3.7608 | 47.3302 | 2 | 5.8115 | 5.826061 | 33.77 | 0.28785 | 0.3499 | 0.3407443 | 0.1569478 | 0.0427 | 42.956
10823 | 15.121389 | 3.7608 | 47.3354 | 2 | 5.8157 | 5.82643 | 33.82 | 0.288511 | 0.3481 | 0.340743 | 0.1568623 | 0.0417 | 42.9554
10824 | 15.122778 | 3.7517 | 47.3406 | 2 | 5.8199 | 5.826895 | 33.87 | 0.289113 | 0.3463 | 0.3407417 | 0.1567723 | 0.0407 | 42.9549
10825 | 15.124167 | 3.7517 | 47.3458 | 2 | 5.8288 | 5.827361 | 33.98 | 0.290481 | 0.3454 | 0.3407403 | 0.1566803 | 0.0396 | 42.954
10826 | 15.125556 | 3.742 | 47.351 | 2 | 5.8151 | 5.827813 | 33.82 | 0.288457 | 0.3432 | 0.340739 | 0.1565835 | 0.0386 | 42.955
10827 | 15.126944 | 3.742 | 47.3562 | 2 | 5.8209 | 5.828268 | 33.88 | 0.289199 | 0.3416 | 0.3407377 | 0.1564829 | 0.0374 | 42.9545
10828 | 15.128333 | 3.7319 | 47.3614 | 2 | 5.8288 | 5.828676 | 33.98 | 0.290529 | 0.3407 | 0.3407363 | 0.1563802 | 0.0363 | 42.9535
10829 | 15.129722 | 3.7319 | 47.3666 | 2 | 5.8241 | 5.82908 | 33.92 | 0.289836 | 0.3393 | 0.340735 | 0.1564104 | 0.0352 | 42.9538
10830 | 15.131111 | 3.7224 | 47.3718 | 2 | 5.8288 | 5.829536 | 33.98 | 0.290628 | 0.3381 | 0.3407337 | 0.156303 | 0.0341 | 42.9532
10831 | 15.1325 | 3.7224 | 47.377 | 2 | 5.8136 | 5.829934 | 33.8 | 0.288222 | 0.3358 | 0.3407324 | 0.1561916 | 0.0329 | 42.9545
10832 | 15.133889 | 3.7117 | 47.3821 | 2 | 5.8257 | 5.830374 | 33.94 | 0.289824 | 0.3343 | 0.340731 | 0.1560772 | 0.0317 | 42.9535
10833 | 15.135278 | 3.7117 | 47.3873 | 2 | 5.8231 | 5.83079 | 33.91 | 0.289583 | 0.3329 | 0.3407297 | 0.1559593 | 0.0305 | 42.9535
10834 | 15.136667 | 3.7005 | 47.3924 | 2 | 5.8225 | 5.831237 | 33.9 | 0.289493 | 0.3313 | 0.3407284 | 0.1558375 | 0.0293 | 42.9534
10835 | 15.138056 | 3.7005 | 47.3976 | 2 | 5.8241 | 5.831655 | 33.92 | 0.289824 | 0.3309 | 0.340727 | 0.1557147 | 0.028 | 42.9531
10836 | 15.139444 | 3.6889 | 47.4027 | 2 | 5.8136 | 5.832136 | 33.8 | 0.288271 | 0.3285 | 0.3407257 | 0.1555874 | 0.0268 | 42.9539
10837 | 15.140833 | 3.6889 | 47.4078 | 2 | 5.8262 | 5.83257 | 33.94 | 0.290089 | 0.327 | 0.3407244 | 0.1554566 | 0.0254 | 42.9527
10838 | 15.142222 | 3.6767 | 47.413 | 2 | 5.8352 | 5.833009 | 34.05 | 0.29147 | 0.3262 | 0.340723 | 0.1553246 | 0.0241 | 42.9518
10839 | 15.143611 | 3.6767 | 47.4181 | 2 | 5.8283 | 5.833447 | 33.97 | 0.290427 | 0.3247 | 0.3407217 | 0.1553317 | 0.0228 | 42.9523
10840 | 15.145 | 3.6652 | 47.4232 | 2 | 5.8241 | 5.83388 | 33.92 | 0.289824 | 0.3229 | 0.3407204 | 0.1551937 | 0.0214 | 42.9526
10841 | 15.146389 | 3.6652 | 47.4283 | 2 | 5.8241 | 5.834299 | 33.92 | 0.289788 | 0.3212 | 0.340719 | 0.1550519 | 0.0201 | 42.9525
10842 | 15.147778 | 3.6524 | 47.4333 | 2 | 5.8194 | 5.834709 | 33.87 | 0.289059 | 0.319 | 0.3407177 | 0.1549061 | 0.0187 | 42.9529
10843 | 15.149167 | 3.6524 | 47.4384 | 2 | 5.8273 | 5.835121 | 33.96 | 0.290163 | 0.3174 | 0.3407164 | 0.1547563 | 0.0173 | 42.9521
10844 | 15.150556 | 3.6392 | 47.4435 | 2 | 5.8178 | 5.835534 | 33.85 | 0.288872 | 0.3151 | 0.340715 | 0.1546027 | 0.0158 | 42.9528
10845 | 15.151944 | 3.6392 | 47.4485 | 2 | 5.8299 | 5.835927 | 33.99 | 0.290662 | 0.3138 | 0.3407137 | 0.1544461 | 0.0143 | 42.9517
10846 | 15.153333 | 3.6254 | 47.4536 | 2 | 5.822 | 5.836353 | 33.9 | 0.289426 | 0.3121 | 0.3407124 | 0.1542864 | 0.0129 | 42.9523
10847 | 15.154722 | 3.6254 | 47.4586 | 2 | 5.8215 | 5.836814 | 33.89 | 0.289506 | 0.3101 | 0.340711 | 0.154123 | 0.0113 | 42.9522
10848 | 15.156111 | 3.6112 | 47.4636 | 2 | 5.8283 | 5.83723 | 33.97 | 0.290343 | 0.3087 | 0.3407097 | 0.1539567 | 0.0098 | 42.9517
10849 | 15.1575 | 3.6112 | 47.4687 | 2 | 5.8257 | 5.837676 | 33.94 | 0.289999 | 0.3069 | 0.3407084 | 0.1539348 | 0.0083 | 42.9518
10850 | 15.158889 | 3.5977 | 47.4737 | 2 | 5.8304 | 5.838069 | 33.99 | 0.290851 | 0.3055 | 0.340707 | 0.1537629 | 0.0067 | 42.9512
10851 | 15.160278 | 3.5977 | 47.4787 | 2 | 5.8304 | 5.838481 | 33.99 | 0.29074 | 0.3041 | 0.3407057 | 0.1535879 | 0.0051 | 42.9512
10852 | 15.161667 | 3.583 | 47.4836 | 2 | 5.8325 | 5.838895 | 34.02 | 0.290935 | 0.3029 | 0.3407044 | 0.1534097 | 0.0035 | 42.9511
10853 | 15.163333 | 3.583 | 47.4886 | 2 | 5.8409 | 5.839358 | 34.12 | 0.292359 | 0.3024 | 0.340703 | 0.1532305 | 0.0019 | 42.9506
10854 | 15.164722 | 3.5677 | 47.4936 | 2 | 5.8383 | 5.839729 | 34.09 | 0.291954 | 0.3014 | 0.3407017 | 0.1530494 | 0.0003 | 42.9508
10855 | 15.166111 | 3.5677 | 47.4985 | 2 | 5.8336 | 5.840145 | 34.03 | 0.291272 | 0.2999 | 0.3407004 | 0.1528675 | -0.0014 | 42.9512
10856 | 15.1675 | 3.552 | 47.5035 | 2 | 5.8283 | 5.840557 | 33.97 | 0.290402 | 0.298 | 0.3406991 | 0.1526818 | -0.0031 | 42.9516
10857 | 15.168889 | 3.552 | 47.5084 | 2 | 5.832 | 5.841002 | 34.01 | 0.291074 | 0.2966 | 0.3406977 | 0.1524934 | -0.0048 | 42.9512
10858 | 15.170278 | 3.5359 | 47.5133 | 2 | 5.8278 | 5.84141 | 33.96 | 0.290409 | 0.2951 | 0.3406964 | 0.1523012 | -0.0066 | 42.9516
10859 | 15.171667 | 3.5359 | 47.5183 | 2 | 5.8267 | 5.841793 | 33.95 | 0.29024 | 0.2935 | 0.3406951 | 0.1522583 | -0.0083 | 42.9516
10860 | 15.173056 | 3.5206 | 47.5231 | 2 | 5.8294 | 5.842177 | 33.98 | 0.290523 | 0.2918 | 0.3406937 | 0.1520603 | -0.01 | 42.9515
10861 | 15.174444 | 3.5206 | 47.528 | 2 | 5.8394 | 5.84256 | 34.1 | 0.292074 | 0.2911 | 0.3406924 | 0.1518606 | -0.0118 | 42.9505
10862 | 15.175833 | 3.5041 | 47.5329 | 2 | 5.8278 | 5.842953 | 33.96 | 0.290336 | 0.2889 | 0.3406911 | 0.151657 | -0.0135 | 42.9516
10863 | 15.177222 | 3.5041 | 47.5378 | 2 | 5.8288 | 5.843375 | 33.98 | 0.290517 | 0.287 | 0.3406897 | 0.1514496 | -0.0153 | 42.9515
10864 | 15.178611 | 3.4872 | 47.5426 | 2 | 5.8378 | 5.843766 | 34.08 | 0.291851 | 0.2857 | 0.3406884 | 0.1512398 | -0.0171 | 42.9507
10865 | 15.18 | 3.4872 | 47.5475 | 2 | 5.8362 | 5.844181 | 34.06 | 0.291555 | 0.2844 | 0.3406871 | 0.1510267 | -0.019 | 42.9508
10866 | 15.181389 | 3.4699 | 47.5523 | 2 | 5.8262 | 5.844603 | 33.94 | 0.290029 | 0.2824 | 0.3406857 | 0.15081 | -0.0208 | 42.9518
10867 | 15.182778 | 3.4699 | 47.5571 | 2 | 5.8404 | 5.845029 | 34.11 | 0.29216 | 0.2818 | 0.3406844 | 0.1505926 | -0.0227 | 42.9505
10868 | 15.184167 | 3.4522 | 47.5619 | 2 | 5.8373 | 5.845446 | 34.07 | 0.291712 | 0.2804 | 0.3406831 | 0.1503731 | -0.0246 | 42.9508
10869 | 15.185556 | 3.4522 | 47.5668 | 2 | 5.8294 | 5.845821 | 33.98 | 0.290512 | 0.2786 | 0.3406817 | 0.1503064 | -0.0265 | 42.9515
10870 | 15.186944 | 3.4355 | 47.5715 | 2 | 5.8399 | 5.846246 | 34.1 | 0.292276 | 0.2779 | 0.3406804 | 0.1500827 | -0.0283 | 42.9505
10871 | 15.188333 | 3.4355 | 47.5763 | 2 | 5.8362 | 5.846666 | 34.06 | 0.291591 | 0.2764 | 0.3406791 | 0.1498556 | -0.0302 | 42.951
10872 | 15.189722 | 3.4176 | 47.5811 | 2 | 5.843 | 5.847055 | 34.14 | 0.2926 | 0.2756 | 0.3406777 | 0.1496264 | -0.0321 | 42.9504
10873 | 15.191111 | 3.4176 | 47.5858 | 2 | 5.8394 | 5.847439 | 34.1 | 0.292099 | 0.2745 | 0.3406764 | 0.1493955 | -0.034 | 42.9508
10874 | 15.1925 | 3.3995 | 47.5905 | 2 | 5.8415 | 5.847821 | 34.12 | 0.292329 | 0.2737 | 0.3406751 | 0.1491637 | -0.036 | 42.9507
10875 | 15.193889 | 3.3995 | 47.5953 | 2 | 5.8441 | 5.848238 | 34.15 | 0.292686 | 0.273 | 0.3406737 | 0.1489297 | -0.0379 | 42.9505
10876 | 15.195278 | 3.381 | 47.6 | 2 | 5.8336 | 5.848615 | 34.03 | 0.291175 | 0.2718 | 0.3406724 | 0.1486933 | -0.0399 | 42.9515
10877 | 15.196667 | 3.381 | 47.6047 | 2 | 5.8404 | 5.8491 | 34.11 | 0.292292 | 0.2713 | 0.3406711 | 0.1484562 | -0.0418 | 42.9509
10878 | 15.198056 | 3.3623 | 47.6094 | 2 | 5.842 | 5.849526 | 34.13 | 0.292419 | 0.2707 | 0.3406698 | 0.1482173 | -0.0438 | 42.9508
10879 | 15.199444 | 3.3623 | 47.614 | 2 | 5.8367 | 5.849916 | 34.07 | 0.29167 | 0.2692 | 0.3406684 | 0.148139 | -0.0458 | 42.9514
10880 | 15.200833 | 3.3448 | 47.6187 | 2 | 5.8404 | 5.85031 | 34.11 | 0.292136 | 0.2678 | 0.3406671 | 0.1478953 | -0.0477 | 42.9512
10881 | 15.202222 | 3.3448 | 47.6233 | 2 | 5.8425 | 5.850702 | 34.13 | 0.292521 | 0.2668 | 0.3406658 | 0.1476498 | -0.0497 | 42.9511
10882 | 15.203889 | 3.3261 | 47.628 | 2 | 5.8436 | 5.851098 | 34.15 | 0.292715 | 0.2657 | 0.3406644 | 0.1474029 | -0.0516 | 42.9514
10883 | 15.205278 | 3.3261 | 47.6326 | 2 | 5.8441 | 5.851513 | 34.15 | 0.292663 | 0.2651 | 0.3406631 | 0.1471553 | -0.0536 | 42.9515
10884 | 15.206667 | 3.3073 | 47.6372 | 2 | 5.8493 | 5.851911 | 34.21 | 0.293617 | 0.2645 | 0.3406618 | 0.1469071 | -0.0556 | 42.9511
10885 | 15.208056 | 3.3073 | 47.6418 | 2 | 5.8415 | 5.852295 | 34.12 | 0.292425 | 0.2636 | 0.3406604 | 0.1466583 | -0.0576 | 42.9519
10886 | 15.209444 | 3.2883 | 47.6464 | 2 | 5.8504 | 5.852727 | 34.23 | 0.293725 | 0.2626 | 0.3406591 | 0.1464088 | -0.0596 | 42.9512
10887 | 15.210833 | 3.2883 | 47.6509 | 2 | 5.8546 | 5.853104 | 34.28 | 0.294319 | 0.2622 | 0.3406578 | 0.1461589 | -0.0616 | 42.951
10888 | 15.212222 | 3.2692 | 47.6555 | 2 | 5.8556 | 5.853479 | 34.29 | 0.294464 | 0.2623 | 0.3406564 | 0.1459087 | -0.0636 | 42.951
10889 | 15.213611 | 3.2692 | 47.66 | 2 | 5.8609 | 5.853866 | 34.35 | 0.295349 | 0.2627 | 0.3406551 | 0.145819 | -0.0656 | 42.9506
10890 | 15.215 | 3.2514 | 47.6646 | 2 | 5.8451 | 5.854299 | 34.17 | 0.292902 | 0.2619 | 0.3406538 | 0.1455685 | -0.0676 | 42.9522
10891 | 15.216389 | 3.2514 | 47.6691 | 2 | 5.831 | 5.854732 | 34 | 0.290892 | 0.2597 | 0.3406524 | 0.1453145 | -0.0695 | 42.9535
10892 | 15.217778 | 3.2327 | 47.6736 | 2 | 5.8467 | 5.855144 | 34.18 | 0.293162 | 0.2591 | 0.3406511 | 0.1450595 | -0.0715 | 42.9523
10893 | 15.219167 | 3.2327 | 47.6781 | 2 | 5.8462 | 5.855545 | 34.18 | 0.293194 | 0.2579 | 0.3406498 | 0.1448025 | -0.0735 | 42.9525
10894 | 15.220556 | 3.2139 | 47.6826 | 2 | 5.8514 | 5.855939 | 34.24 | 0.293834 | 0.2571 | 0.3406484 | 0.1445434 | -0.0754 | 42.9522
10895 | 15.221944 | 3.2139 | 47.687 | 2 | 5.8509 | 5.856346 | 34.23 | 0.293828 | 0.2569 | 0.3406471 | 0.1442847 | -0.0774 | 42.9524
10896 | 15.223333 | 3.195 | 47.6915 | 2 | 5.8409 | 5.856721 | 34.12 | 0.292286 | 0.2558 | 0.3406458 | 0.1440252 | -0.0794 | 42.9535
10897 | 15.224722 | 3.195 | 47.6959 | 2 | 5.8551 | 5.857107 | 34.28 | 0.294482 | 0.256 | 0.3406444 | 0.143767 | -0.0813 | 42.9523
10898 | 15.226111 | 3.1761 | 47.7003 | 2 | 5.8394 | 5.857485 | 34.1 | 0.291956 | 0.2546 | 0.3406431 | 0.1435055 | -0.0833 | 42.954
10899 | 15.2275 | 3.1761 | 47.7048 | 2 | 5.8556 | 5.857855 | 34.29 | 0.294452 | 0.2544 | 0.3406418 | 0.1434026 | -0.0852 | 42.9527
10900 | 15.228889 | 3.1586 | 47.7091 | 2 | 5.8598 | 5.858264 | 34.34 | 0.295241 | 0.2543 | 0.3406404 | 0.1431411 | -0.0871 | 42.9524
10901 | 15.230278 | 3.1586 | 47.7135 | 2 | 5.8509 | 5.858658 | 34.23 | 0.29372 | 0.2535 | 0.3406391 | 0.1428791 | -0.089 | 42.9535
10902 | 15.231667 | 3.1403 | 47.7179 | 2 | 5.8645 | 5.859084 | 34.39 | 0.295913 | 0.2539 | 0.3406378 | 0.1426186 | -0.0909 | 42.9524
10903 | 15.233056 | 3.1403 | 47.7223 | 2 | 5.853 | 5.859442 | 34.26 | 0.294107 | 0.2531 | 0.3406365 | 0.1423568 | -0.0928 | 42.9537
10904 | 15.234444 | 3.1221 | 47.7266 | 2 | 5.8525 | 5.859825 | 34.25 | 0.29404 | 0.2528 | 0.3406351 | 0.1420961 | -0.0947 | 42.9539
10905 | 15.235833 | 3.1221 | 47.731 | 2 | 5.8598 | 5.860238 | 34.34 | 0.295266 | 0.2529 | 0.3406338 | 0.1418358 | -0.0966 | 42.9534
10906 | 15.237222 | 3.104 | 47.7353 | 2 | 5.8504 | 5.860608 | 34.23 | 0.293737 | 0.2522 | 0.3406325 | 0.1415746 | -0.0984 | 42.9545
10907 | 15.238611 | 3.104 | 47.7396 | 2 | 5.8609 | 5.86101 | 34.35 | 0.295424 | 0.2522 | 0.3406311 | 0.1413148 | -0.1003 | 42.9537
10908 | 15.24 | 3.0861 | 47.7439 | 2 | 5.8488 | 5.861409 | 34.21 | 0.29355 | 0.251 | 0.3406298 | 0.1410532 | -0.1021 | 42.9551
10909 | 15.241389 | 3.0861 | 47.7482 | 2 | 5.8677 | 5.861797 | 34.43 | 0.296266 | 0.2515 | 0.3406285 | 0.1409437 | -0.1039 | 42.9537
10910 | 15.242778 | 3.0697 | 47.7525 | 2 | 5.8593 | 5.862178 | 34.33 | 0.2952 | 0.2514 | 0.3406271 | 0.1406835 | -0.1057 | 42.9545
10911 | 15.244167 | 3.0697 | 47.7567 | 2 | 5.8572 | 5.862588 | 34.31 | 0.294884 | 0.251 | 0.3406258 | 0.1404233 | -0.1074 | 42.955
10912 | 15.245833 | 3.0528 | 47.761 | 2 | 5.8682 | 5.862954 | 34.44 | 0.296417 | 0.2514 | 0.3406245 | 0.1401654 | -0.1091 | 42.9547
10913 | 15.247222 | 3.0528 | 47.7652 | 2 | 5.8624 | 5.86338 | 34.37 | 0.295561 | 0.2513 | 0.3406231 | 0.1399083 | -0.1108 | 42.9555
10914 | 15.248611 | 3.0361 | 47.7694 | 2 | 5.8572 | 5.86374 | 34.31 | 0.294761 | 0.2513 | 0.3406218 | 0.1396527 | -0.1125 | 42.9562
10915 | 15.25 | 3.0361 | 47.7737 | 2 | 5.8807 | 5.864134 | 34.58 | 0.298182 | 0.2527 | 0.3406205 | 0.1393994 | -0.1142 | 42.9544
10916 | 15.251389 | 3.0196 | 47.7779 | 2 | 5.8687 | 5.864534 | 34.44 | 0.296412 | 0.2529 | 0.3406191 | 0.139147 | -0.1159 | 42.9557
10917 | 15.252778 | 3.0196 | 47.7821 | 2 | 5.8713 | 5.864963 | 34.47 | 0.296927 | 0.2534 | 0.3406178 | 0.1388972 | -0.1175 | 42.9557
10918 | 15.254167 | 3.0035 | 47.7862 | 2 | 5.8671 | 5.865366 | 34.42 | 0.296283 | 0.2534 | 0.3406165 | 0.1386483 | -0.1192 | 42.9564
10919 | 15.255556 | 3.0035 | 47.7904 | 2 | 5.8541 | 5.865771 | 34.27 | 0.294288 | 0.253 | 0.3406151 | 0.1385387 | -0.1208 | 42.9578
10920 | 15.256944 | 2.9889 | 47.7946 | 2 | 5.8724 | 5.866146 | 34.48 | 0.297036 | 0.2533 | 0.3406138 | 0.1382902 | -0.1223 | 42.9564
10921 | 15.258333 | 2.9889 | 47.7987 | 2 | 5.8682 | 5.866547 | 34.44 | 0.296356 | 0.2537 | 0.3406125 | 0.1380445 | -0.1238 | 42.9571
10922 | 15.259722 | 2.9739 | 47.8029 | 2 | 5.8671 | 5.866951 | 34.42 | 0.296271 | 0.2542 | 0.3406111 | 0.1378003 | -0.1253 | 42.9575
10923 | 15.261111 | 2.9739 | 47.807 | 2 | 5.8535 | 5.867333 | 34.26 | 0.294308 | 0.253 | 0.3406098 | 0.1375544 | -0.1268 | 42.9589
10924 | 15.2625 | 2.9593 | 47.8111 | 2 | 5.8713 | 5.867738 | 34.47 | 0.296866 | 0.2531 | 0.3406085 | 0.1373093 | -0.1282 | 42.9577
10925 | 15.263889 | 2.9593 | 47.8152 | 2 | 5.8786 | 5.868135 | 34.56 | 0.297889 | 0.2543 | 0.3406071 | 0.1370679 | -0.1297 | 42.9574
10926 | 15.265278 | 2.945 | 47.8193 | 2 | 5.8682 | 5.868548 | 34.44 | 0.296429 | 0.2544 | 0.3406058 | 0.1368287 | -0.1311 | 42.9586
10927 | 15.266667 | 2.945 | 47.8234 | 2 | 5.8698 | 5.868965 | 34.45 | 0.296617 | 0.2548 | 0.3406045 | 0.1365912 | -0.1325 | 42.9588
10928 | 15.268056 | 2.9311 | 47.8275 | 2 | 5.8708 | 5.86939 | 34.47 | 0.296848 | 0.255 | 0.3406032 | 0.1363547 | -0.1338 | 42.9589
10929 | 15.269444 | 2.9311 | 47.8316 | 2 | 5.8891 | 5.869794 | 34.68 | 0.299507 | 0.2567 | 0.3406018 | 0.1362477 | -0.1351 | 42.9576
10930 | 15.270833 | 2.9189 | 47.8357 | 2 | 5.8624 | 5.870232 | 34.37 | 0.295477 | 0.2562 | 0.3406005 | 0.1360139 | -0.1364 | 42.9604
10931 | 15.272222 | 2.9189 | 47.8397 | 2 | 5.8739 | 5.870653 | 34.5 | 0.297334 | 0.257 | 0.3405992 | 0.1357827 | -0.1376 | 42.9596
10932 | 15.273611 | 2.9064 | 47.8438 | 2 | 5.8776 | 5.871082 | 34.55 | 0.297875 | 0.2581 | 0.3405978 | 0.1355542 | -0.1388 | 42.9596
10933 | 15.275 | 2.9064 | 47.8478 | 2 | 5.8802 | 5.871484 | 34.58 | 0.298126 | 0.2582 | 0.3405965 | 0.1353278 | -0.14 | 42.9598
10934 | 15.276389 | 2.8944 | 47.8518 | 2 | 5.8755 | 5.871888 | 34.52 | 0.29751 | 0.2586 | 0.3405952 | 0.1351026 | -0.1411 | 42.9605
10935 | 15.277778 | 2.8944 | 47.8559 | 2 | 5.8713 | 5.872287 | 34.47 | 0.296818 | 0.2589 | 0.3405938 | 0.1348796 | -0.1423 | 42.9612
10936 | 15.279167 | 2.8828 | 47.8599 | 2 | 5.8823 | 5.872664 | 34.6 | 0.298599 | 0.2596 | 0.3405925 | 0.1346584 | -0.1434 | 42.9605
10937 | 15.280556 | 2.8828 | 47.8639 | 2 | 5.8645 | 5.873081 | 34.39 | 0.295852 | 0.2594 | 0.3405912 | 0.1344374 | -0.1444 | 42.9625
10938 | 15.281944 | 2.8717 | 47.8679 | 2 | 5.8771 | 5.873484 | 34.54 | 0.297747 | 0.2599 | 0.3405898 | 0.1342194 | -0.1455 | 42.9617
10939 | 15.283333 | 2.8717 | 47.8719 | 2 | 5.8734 | 5.873911 | 34.5 | 0.297206 | 0.2593 | 0.3405885 | 0.1341127 | -0.1464 | 42.9623
10940 | 15.284722 | 2.8623 | 47.8759 | 2 | 5.8745 | 5.874323 | 34.51 | 0.297316 | 0.2595 | 0.3405872 | 0.1338943 | -0.1473 | 42.9626
10941 | 15.286111 | 2.8623 | 47.8798 | 2 | 5.8745 | 5.874767 | 34.51 | 0.297292 | 0.2598 | 0.3405858 | 0.1336784 | -0.1482 | 42.963
10942 | 15.2875 | 2.8528 | 47.8838 | 2 | 5.875 | 5.875206 | 34.52 | 0.297348 | 0.26 | 0.3405845 | 0.1334642 | -0.1491 | 42.9633
10943 | 15.288889 | 2.8528 | 47.8878 | 2 | 5.876 | 5.875609 | 34.53 | 0.297601 | 0.2605 | 0.3405832 | 0.1332527 | -0.1499 | 42.9635
10944 | 15.290556 | 2.8438 | 47.8917 | 2 | 5.8671 | 5.876006 | 34.42 | 0.296211 | 0.2596 | 0.3405818 | 0.1330415 | -0.1507 | 42.9651
10945 | 15.291944 | 2.8438 | 47.8957 | 2 | 5.8823 | 5.876437 | 34.6 | 0.29849 | 0.2602 | 0.3405805 | 0.1328333 | -0.1514 | 42.9641
10946 | 15.293333 | 2.8354 | 47.8996 | 2 | 5.8943 | 5.876856 | 34.74 | 0.30036 | 0.2612 | 0.3405792 | 0.1326279 | -0.1522 | 42.9634
10947 | 15.294722 | 2.8354 | 47.9036 | 3 | 5.8823 | 5.877265 | 34.6 | 0.298599 | 0.2616 | 0.3405778 | 0.1324251 | -0.1529 | 42.9648
10948 | 15.296111 | 2.8276 | 47.9075 | 2 | 5.8765 | 5.877643 | 34.53 | 0.29768 | 0.2619 | 0.3405765 | 0.1322244 | -0.1535 | 42.9657
10949 | 15.2975 | 2.8276 | 47.9114 | 2 | 5.8828 | 5.878044 | 34.61 | 0.298678 | 0.2626 | 0.3405752 | 0.1321148 | -0.1541 | 42.9655
10950 | 15.298889 | 2.8211 | 47.9154 | 2 | 5.8963 | 5.878515 | 34.77 | 0.300713 | 0.2643 | 0.3405738 | 0.131919 | -0.1547 | 42.9646
10951 | 15.300278 | 2.8211 | 47.9193 | 2 | 5.888 | 5.8789 | 34.67 | 0.299445 | 0.2652 | 0.3405725 | 0.1317267 | -0.1552 | 42.9657
10952 | 15.301667 | 2.8148 | 47.9232 | 2 | 5.8797 | 5.879274 | 34.57 | 0.298118 | 0.2657 | 0.3405712 | 0.1315377 | -0.1557 | 42.9669
10953 | 15.303056 | 2.8148 | 47.9271 | 2 | 5.8958 | 5.879665 | 34.76 | 0.300622 | 0.2676 | 0.3405699 | 0.1313533 | -0.1561 | 42.9658
10954 | 15.304444 | 2.8091 | 47.931 | 2 | 5.8865 | 5.880094 | 34.65 | 0.299171 | 0.2677 | 0.3405685 | 0.1311709 | -0.1566 | 42.9671
10955 | 15.305833 | 2.8091 | 47.9349 | 2 | 5.8807 | 5.880535 | 34.58 | 0.298253 | 0.268 | 0.3405672 | 0.1309911 | -0.157 | 42.968
10956 | 15.307222 | 2.8039 | 47.9388 | 2 | 5.8932 | 5.880923 | 34.73 | 0.300141 | 0.2694 | 0.3405659 | 0.1308169 | -0.1573 | 42.9672
10957 | 15.308611 | 2.8039 | 47.9427 | 2 | 5.8896 | 5.881353 | 34.69 | 0.299658 | 0.2704 | 0.3405645 | 0.1306456 | -0.1576 | 42.9679
10958 | 15.31 | 2.7994 | 47.9466 | 2 | 5.8984 | 5.881767 | 34.79 | 0.301031 | 0.2721 | 0.3405632 | 0.1304788 | -0.1579 | 42.9675
10959 | 15.311389 | 2.7994 | 47.9505 | 2 | 5.8911 | 5.88216 | 34.71 | 0.299896 | 0.2728 | 0.3405619 | 0.1303771 | -0.1582 | 42.9685
10960 | 15.312778 | 2.7962 | 47.9544 | 2 | 5.8943 | 5.882584 | 34.74 | 0.300323 | 0.2734 | 0.3405605 | 0.1302131 | -0.1583 | 42.9687
10961 | 15.314167 | 2.7962 | 47.9583 | 2 | 5.8891 | 5.882984 | 34.68 | 0.299665 | 0.2741 | 0.3405592 | 0.1300519 | -0.1585 | 42.9695
10962 | 15.315556 | 2.7933 | 47.9622 | 2 | 5.9052 | 5.883431 | 34.87 | 0.302099 | 0.2754 | 0.3405579 | 0.1298952 | -0.1586 | 42.9684
10963 | 15.316944 | 2.7933 | 47.9661 | 2 | 5.8891 | 5.88388 | 34.68 | 0.299519 | 0.2759 | 0.3405565 | 0.1297409 | -0.1587 | 42.9703
10964 | 15.318333 | 2.7911 | 47.9699 | 2 | 5.9015 | 5.884339 | 34.83 | 0.301531 | 0.277 | 0.3405552 | 0.1295895 | -0.1587 | 42.9695
10965 | 15.319722 | 2.7911 | 47.9738 | 2 | 5.9057 | 5.884761 | 34.88 | 0.302081 | 0.279 | 0.3405539 | 0.1294431 | -0.1587 | 42.9696
10966 | 15.321111 | 2.7894 | 47.9777 | 2 | 5.8854 | 5.885138 | 34.64 | 0.299001 | 0.2789 | 0.3405525 | 0.1292984 | -0.1587 | 42.9718
10967 | 15.3225 | 2.7894 | 47.9816 | 2 | 5.8963 | 5.885546 | 34.77 | 0.300701 | 0.2799 | 0.3405512 | 0.129158 | -0.1586 | 42.9712
10968 | 15.323889 | 2.7884 | 47.9855 | 2 | 5.8953 | 5.88596 | 34.75 | 0.300629 | 0.2804 | 0.3405499 | 0.12902 | -0.1585 | 42.9716
10969 | 15.325278 | 2.7884 | 47.9893 | 2 | 5.8984 | 5.886378 | 34.79 | 0.300958 | 0.2811 | 0.3405485 | 0.1289238 | -0.1584 | 42.9718
10970 | 15.326667 | 2.7884 | 47.9932 | 2 | 5.8963 | 5.886791 | 34.77 | 0.30075 | 0.2816 | 0.3405472 | 0.1287883 | -0.1582 | 42.9723
10971 | 15.328056 | 2.7884 | 47.9971 | 2 | 5.8932 | 5.88724 | 34.73 | 0.300094 | 0.2825 | 0.3405459 | 0.1286563 | -0.1579 | 42.9731
10972 | 15.329444 | 2.7889 | 48.001 | 2 | 5.8854 | 5.887665 | 34.64 | 0.298989 | 0.283 | 0.3405445 | 0.1285276 | -0.1576 | 42.9742
10973 | 15.330833 | 2.7889 | 48.0049 | 2 | 5.8917 | 5.888068 | 34.71 | 0.299951 | 0.2835 | 0.3405432 | 0.1284017 | -0.1573 | 42.974
10974 | 15.332222 | 2.7901 | 48.0087 | 2 | 5.8995 | 5.888479 | 34.8 | 0.301105 | 0.284 | 0.3405419 | 0.1282777 | -0.157 | 42.9737
10975 | 15.333611 | 2.7901 | 48.0126 | 2 | 5.8891 | 5.888885 | 34.68 | 0.299579 | 0.2843 | 0.3405406 | 0.1281563 | -0.1566 | 42.975
10976 | 15.335 | 2.7918 | 48.0165 | 2 | 5.8958 | 5.889317 | 34.76 | 0.300549 | 0.2846 | 0.3405392 | 0.1280351 | -0.1562 | 42.9748
10977 | 15.336667 | 2.7918 | 48.0204 | 2 | 5.9041 | 5.889736 | 34.86 | 0.301891 | 0.2865 | 0.3405379 | 0.1279188 | -0.1557 | 42.9748
10978 | 15.338056 | 2.7942 | 48.0243 | 2 | 5.9062 | 5.890174 | 34.88 | 0.302246 | 0.2876 | 0.3405366 | 0.1278059 | -0.1552 | 42.9749
10979 | 15.339444 | 2.7942 | 48.0282 | 2 | 5.901 | 5.890611 | 34.82 | 0.301391 | 0.2882 | 0.3405352 | 0.1277141 | -0.1547 | 42.9758
10980 | 15.340833 | 2.7975 | 48.032 | 2 | 5.9104 | 5.891075 | 34.93 | 0.302725 | 0.29 | 0.3405339 | 0.127606 | -0.1541 | 42.9755
10981 | 15.342222 | 2.7975 | 48.0359 | 2 | 5.8865 | 5.891566 | 34.65 | 0.299123 | 0.2899 | 0.3405326 | 0.1274991 | -0.1535 | 42.978
10982 | 15.343611 | 2.8014 | 48.0398 | 2 | 5.9067 | 5.892036 | 34.89 | 0.30235 | 0.2911 | 0.3405312 | 0.1273952 | -0.1528 | 42.9765
10983 | 15.345 | 2.8014 | 48.0437 | 2 | 5.9015 | 5.892438 | 34.83 | 0.301531 | 0.2918 | 0.3405299 | 0.1272937 | -0.1521 | 42.9773
10984 | 15.346389 | 2.8058 | 48.0476 | 2 | 5.9 | 5.892868 | 34.81 | 0.301269 | 0.2918 | 0.3405286 | 0.1271953 | -0.1514 | 42.9779
10985 | 15.347778 | 2.8058 | 48.0515 | 2 | 5.9114 | 5.893266 | 34.94 | 0.302992 | 0.2929 | 0.3405272 | 0.1271012 | -0.1507 | 42.9772
10986 | 15.349167 | 2.8107 | 48.0554 | 2 | 5.9 | 5.89367 | 34.81 | 0.301256 | 0.2934 | 0.3405259 | 0.1270096 | -0.1499 | 42.9786
10987 | 15.350556 | 2.8107 | 48.0594 | 2 | 5.9036 | 5.894087 | 34.85 | 0.301911 | 0.2941 | 0.3405246 | 0.1269214 | -0.1491 | 42.9786
10988 | 15.351944 | 2.8161 | 48.0633 | 2 | 5.9088 | 5.894495 | 34.91 | 0.302631 | 0.2952 | 0.3405232 | 0.1268371 | -0.1483 | 42.9785
10989 | 15.353333 | 2.8161 | 48.0672 | 2 | 5.9192 | 5.894933 | 35.04 | 0.304101 | 0.2967 | 0.3405219 | 0.1267491 | -0.1475 | 42.978
10990 | 15.354722 | 2.8221 | 48.0711 | 2 | 5.901 | 5.895337 | 34.82 | 0.301452 | 0.2965 | 0.3405206 | 0.1266674 | -0.1466 | 42.98
10991 | 15.356111 | 2.8221 | 48.075 | 2 | 5.913 | 5.895716 | 34.96 | 0.303206 | 0.2979 | 0.3405192 | 0.1265894 | -0.1456 | 42.9794
10992 | 15.3575 | 2.8288 | 48.079 | 2 | 5.9114 | 5.896184 | 34.94 | 0.302908 | 0.2985 | 0.3405179 | 0.1265141 | -0.1447 | 42.9799
10993 | 15.358889 | 2.8288 | 48.0829 | 2 | 5.915 | 5.896685 | 34.99 | 0.303573 | 0.3006 | 0.3405166 | 0.1264435 | -0.1437 | 42.9799
10994 | 15.360278 | 2.8359 | 48.0868 | 2 | 5.9166 | 5.897123 | 35.01 | 0.303751 | 0.3015 | 0.3405152 | 0.1263743 | -0.1427 | 42.9801
10995 | 15.361667 | 2.8359 | 48.0908 | 2 | 5.9073 | 5.897592 | 34.9 | 0.30226 | 0.3017 | 0.3405139 | 0.1263066 | -0.1416 | 42.9814
10996 | 15.363056 | 2.8434 | 48.0947 | 2 | 5.9067 | 5.898069 | 34.89 | 0.302301 | 0.3018 | 0.3405126 | 0.1262408 | -0.1406 | 42.9817
10997 | 15.364444 | 2.8434 | 48.0987 | 2 | 5.9078 | 5.89852 | 34.9 | 0.302423 | 0.3025 | 0.3405112 | 0.1261776 | -0.1395 | 42.982
10998 | 15.365833 | 2.8514 | 48.1027 | 2 | 5.9182 | 5.898973 | 35.02 | 0.304075 | 0.304 | 0.3405099 | 0.126118 | -0.1384 | 42.9814
10999 | 15.367222 | 2.8514 | 48.1066 | 2 | 5.9073 | 5.899399 | 34.9 | 0.302392 | 0.311 | 0.3405086 | 0.12605 | -0.1373 | 42.9828
11000 | 15.368611 | 2.8599 | 48.1106 | 2 | 5.9213 | 5.899785 | 35.06 | 0.30442 | 0.3124 | 0.3405073 | 0.126006 | -0.1361 | 42.9819
11001 | 15.37 | 2.8599 | 48.1146 | 2 | 5.8995 | 5.900227 | 34.8 | 0.301105 | 0.3119 | 0.3405059 | 0.1259612 | -0.1349 | 42.9842
11002 | 15.371389 | 2.8691 | 48.1186 | 2 | 5.9104 | 5.900685 | 34.93 | 0.302906 | 0.3128 | 0.3405046 | 0.125919 | -0.1337 | 42.9835
11003 | 15.372778 | 2.8691 | 48.1226 | 2 | 5.913 | 5.901103 | 34.96 | 0.303182 | 0.3138 | 0.3405033 | 0.1258807 | -0.1324 | 42.9837
11004 | 15.374167 | 2.8788 | 48.1266 | 2 | 5.9228 | 5.901581 | 35.08 | 0.30467 | 0.3147 | 0.3405019 | 0.1258463 | -0.1312 | 42.9831
11005 | 15.375556 | 2.8788 | 48.1306 | 2 | 5.9119 | 5.902039076 | 34.95 | 0.303083 | 0.3148 | 0.3405006 | 0.125814 | -0.1299 | 42.9844
11006 | 15.376944 | 2.8889 | 48.1346 | 2 | 5.915 | 5.902495 | 34.99 | 0.303723 | 0.3155 | 0.3404993 | 0.1257844 | -0.1285 | 42.9844
11007 | 15.378333 | 2.8889 | 48.1386 | 2 | 5.9192 | 5.902955 | 35.04 | 0.304222 | 0.3163 | 0.3404979 | 0.1257576 | -0.1272 | 42.9844
11008 | 15.379722 | 2.8993 | 48.1426 | 2 | 5.9202 | 5.903393 | 35.05 | 0.304519 | 0.3177 | 0.3404966 | 0.125735 | -0.1259 | 42.9846
11009 | 15.381389 | 2.8993 | 48.1467 | 2 | 5.914 | 5.903858 | 34.98 | 0.303426 | 0.318 | 0.3404953 | 0.1256695 | -0.1245 | 42.9859
11010 | 15.382778 | 2.91 | 48.1507 | 2 | 5.9249 | 5.904315 | 35.1 | 0.305135 | 0.3195 | 0.3404939 | 0.1256504 | -0.123 | 42.9852
11011 | 15.384167 | 2.91 | 48.1548 | 2 | 5.9057 | 5.904743 | 34.88 | 0.302154 | 0.319 | 0.3404926 | 0.1256323 | -0.1216 | 42.9873
11012 | 15.385556 | 2.9216 | 48.1588 | 2 | 5.9249 | 5.905219 | 35.1 | 0.305086 | 0.3207 | 0.3404913 | 0.1256185 | -0.1201 | 42.9859
11013 | 15.386944 | 2.9216 | 48.1629 | 2 | 5.9207 | 5.905657 | 35.06 | 0.304523 | 0.3222 | 0.3404899 | 0.1256086 | -0.1186 | 42.9866
11014 | 15.388333 | 2.9334 | 48.167 | 2 | 5.9099 | 5.906081 | 34.93 | 0.302681 | 0.3217 | 0.3404886 | 0.1255992 | -0.1171 | 42.988
11015 | 15.389722 | 2.9334 | 48.1711 | 2 | 5.9041 | 5.906566 | 34.86 | 0.301831 | 0.3219 | 0.3404873 | 0.1255905 | -0.1156 | 42.9888
11016 | 15.391111 | 2.9455 | 48.1752 | 2 | 5.9015 | 5.907029 | 34.83 | 0.301458 | 0.3211 | 0.3404859 | 0.1255821 | -0.1141 | 42.9893
11017 | 15.3925 | 2.9455 | 48.1793 | 2 | 5.9088 | 5.907499 | 34.91 | 0.302619 | 0.321 | 0.3404846 | 0.1255753 | -0.1125 | 42.9889
11018 | 15.393889 | 2.9577 | 48.1834 | 2 | 5.8958 | 5.907913 | 34.76 | 0.300561 | 0.3195 | 0.3404833 | 0.1255662 | -0.111 | 42.9905
11019 | 15.395278 | 2.9577 | 48.1875 | 2 | 5.9104 | 5.908381 | 34.93 | 0.302869 | 0.319 | 0.3404819 | 0.1254935 | -0.1095 | 42.9894
11020 | 15.396667 | 2.9697 | 48.1916 | 2 | 5.9099 | 5.908821 | 34.93 | 0.302705 | 0.319 | 0.3404806 | 0.1254835 | -0.1079 | 42.9898
11021 | 15.398056 | 2.9697 | 48.1957 | 2 | 5.9 | 5.909254 | 34.81 | 0.30122 | 0.318 | 0.3404793 | 0.1254723 | -0.1063 | 42.991
11022 | 15.399444 | 2.9824 | 48.1999 | 2 | 5.8953 | 5.90968 | 34.75 | 0.300458 | 0.3167 | 0.3404779 | 0.12546 | -0.1047 | 42.9917
11023 | 15.400833 | 2.9824 | 48.204 | 2 | 5.8823 | 5.910125 | 34.6 | 0.298478 | 0.3138 | 0.3404766 | 0.1254434 | -0.1031 | 42.9932
11024 | 15.402222 | 2.995 | 48.2082 | 2 | 5.9124 | 5.910596 | 34.96 | 0.303139 | 0.3132 | 0.3404753 | 0.1254271 | -0.1015 | 42.9907
11025 | 15.403611 | 2.995 | 48.2124 | 2 | 5.901 | 5.911048 | 34.82 | 0.301379 | 0.3121 | 0.340474 | 0.125409 | -0.0999 | 42.992
11026 | 15.405 | 3.0076 | 48.2166 | 2 | 5.9067 | 5.911515 | 34.89 | 0.302301 | 0.3108 | 0.3404726 | 0.1253903 | -0.0983 | 42.9917
11027 | 15.406389 | 3.0076 | 48.2207 | 2 | 5.9036 | 5.91198 | 34.85 | 0.301764 | 0.3098 | 0.3404713 | 0.1253707 | -0.0967 | 42.9923
11028 | 15.407778 | 3.0202 | 48.2249 | 2 | 5.9207 | 5.912418 | 35.06 | 0.304388 | 0.3102 | 0.34047 | 0.1253535 | -0.0951 | 42.991
11029 | 15.409167 | 3.0202 | 48.2291 | 2 | 5.9088 | 5.912882 | 34.91 | 0.30257 | 0.3087 | 0.3404686 | 0.1252543 | -0.0935 | 42.9924
11030 | 15.410556 | 3.0321 | 48.2334 | 2 | 5.9041 | 5.91331 | 34.86 | 0.301819 | 0.3079 | 0.3404673 | 0.125233 | -0.0919 | 42.993
11031 | 15.411944 | 3.0321 | 48.2376 | 2 | 5.9073 | 5.913785 | 34.9 | 0.30226 | 0.3061 | 0.340466 | 0.1252104 | -0.0903 | 42.993
11032 | 15.413333 | 3.0445 | 48.2418 | 2 | 5.9078 | 5.914215 | 34.9 | 0.302411 | 0.3058 | 0.3404646 | 0.1251884 | -0.0887 | 42.9932
11033 | 15.414722 | 3.0445 | 48.246 | 2 | 5.8995 | 5.914661 | 34.8 | 0.301093 | 0.3041 | 0.3404633 | 0.1251645 | -0.0871 | 42.9943
11034 | 15.416111 | 3.0568 | 48.2503 | 2 | 5.9047 | 5.915081 | 34.87 | 0.301946 | 0.3024 | 0.340462 | 0.1251378 | -0.0856 | 42.994
11035 | 15.4175 | 3.0568 | 48.2546 | 2 | 5.913 | 5.915531 | 34.96 | 0.303329 | 0.3019 | 0.3404606 | 0.125112 | -0.084 | 42.9934
11036 | 15.418889 | 3.0689 | 48.2588 | 2 | 5.9036 | 5.915987 | 34.85 | 0.301788 | 0.3001 | 0.3404593 | 0.1250831 | -0.0825 | 42.9946
11037 | 15.420278 | 3.0689 | 48.2631 | 2 | 5.9041 | 5.91643 | 34.86 | 0.301795 | 0.299 | 0.340458 | 0.1250527 | -0.0809 | 42.9948
11038 | 15.421667 | 3.0807 | 48.2674 | 2 | 5.9078 | 5.916859 | 34.9 | 0.302435 | 0.2981 | 0.3404566 | 0.1250214 | -0.0794 | 42.9946
11039 | 15.423056 | 3.0807 | 48.2717 | 2 | 5.9057 | 5.917313 | 34.88 | 0.302057 | 0.2973 | 0.3404553 | 0.124895 | -0.078 | 42.9951
11040 | 15.424722 | 3.0917 | 48.276 | 2 | 5.9099 | 5.917787 | 34.93 | 0.302765 | 0.2968 | 0.340454 | 0.1248615 | -0.0764 | 42.9953
11041 | 15.426111 | 3.0917 | 48.2803 | 2 | 5.914 | 5.918223 | 34.98 | 0.303305 | 0.2964 | 0.3404526 | 0.1248268 | -0.075 | 42.9952
11042 | 15.4275 | 3.1031 | 48.2846 | 2 | 5.9093 | 5.918678 | 34.92 | 0.302686 | 0.2955 | 0.3404513 | 0.12479 | -0.0735 | 42.9958
11043 | 15.428889 | 3.1031 | 48.2889 | 2 | 5.9104 | 5.919106 | 34.93 | 0.302784 | 0.2946 | 0.34045 | 0.1247514 | -0.072 | 42.9959
11044 | 15.430278 | 3.1141 | 48.2932 | 2 | 5.9145 | 5.919562 | 34.98 | 0.30328 | 0.2941 | 0.3404486 | 0.1247128 | -0.0706 | 42.9959
11045 | 15.431667 | 3.1141 | 48.2975 | 2 | 5.9078 | 5.919992 | 34.9 | 0.302351 | 0.2929 | 0.3404473 | 0.1246727 | -0.0692 | 42.9966
11046 | 15.433056 | 3.1248 | 48.3019 | 2 | 5.9145 | 5.920437 | 34.98 | 0.303361 | 0.2922 | 0.340446 | 0.1246329 | -0.0678 | 42.9962
11047 | 15.434444 | 3.1248 | 48.3062 | 2 | 5.9015 | 5.920861 | 34.83 | 0.30147 | 0.2906 | 0.3404446 | 0.1245907 | -0.0665 | 42.9976
11048 | 15.435833 | 3.1351 | 48.3106 | 2 | 5.9228 | 5.921311 | 35.08 | 0.304694 | 0.2912 | 0.3404433 | 0.1245502 | -0.0651 | 42.9958
11049 | 15.437222 | 3.1351 | 48.315 | 2 | 5.9187 | 5.921725 | 35.03 | 0.304093 | 0.2911 | 0.340442 | 0.1244111 | -0.0639 | 42.9964
11050 | 15.438611 | 3.1443 | 48.3193 | 2 | 5.9171 | 5.922161 | 35.01 | 0.303867 | 0.2903 | 0.3404407 | 0.1243691 | -0.0626 | 42.9967
11051 | 15.44 | 3.1443 | 48.3237 | 2 | 5.9093 | 5.922586 | 34.92 | 0.302698 | 0.2894 | 0.3404393 | 0.1243255 | -0.0613 | 42.9976
11052 | 15.441389 | 3.1538 | 48.3281 | 2 | 5.9109 | 5.923022 | 34.94 | 0.302961 | 0.2884 | 0.340438 | 0.1242801 | -0.06 | 42.9976
11053 | 15.442778 | 3.1538 | 48.3325 | 2 | 5.915 | 5.923452 | 34.99 | 0.303561 | 0.2875 | 0.3404367 | 0.1242342 | -0.0588 | 42.9975
11054 | 15.444167 | 3.1629 | 48.3369 | 2 | 5.9197 | 5.923873 | 35.04 | 0.304228 | 0.2873 | 0.3404353 | 0.124187 | -0.0576 | 42.9973
11055 | 15.445556 | 3.1629 | 48.3413 | 2 | 5.9264 | 5.924314 | 35.12 | 0.305135 | 0.2876 | 0.340434 | 0.1241408 | -0.0565 | 42.9969
11056 | 15.446944 | 3.1716 | 48.3457 | 2 | 5.9223 | 5.924757 | 35.07 | 0.304712 | 0.2877 | 0.3404327 | 0.1240959 | -0.0553 | 42.9973
11057 | 15.448333 | 3.1716 | 48.3501 | 2 | 5.9228 | 5.925178 | 35.08 | 0.304742 | 0.2878 | 0.3404313 | 0.1240509 | -0.0542 | 42.9975
11058 | 15.449722 | 3.1799 | 48.3545 | 2 | 5.914 | 5.92563 | 34.98 | 0.303365 | 0.287 | 0.34043 | 0.1240052 | -0.0531 | 42.9985
11059 | 15.451111 | 3.1799 | 48.359 | 2 | 5.9088 | 5.926057 | 34.91 | 0.302463 | 0.2858 | 0.3404287 | 0.1238562 | -0.0521 | 42.9992
11060 | 15.4525 | 3.187 | 48.3634 | 2 | 5.9145 | 5.926504 | 34.98 | 0.303397 | 0.2852 | 0.3404273 | 0.1238074 | -0.051 | 42.9988
11061 | 15.453889 | 3.187 | 48.3678 | 2 | 5.9187 | 5.926941 | 35.03 | 0.304154 | 0.2851 | 0.340426 | 0.1237583 | -0.05 | 42.9986
11062 | 15.455278 | 3.1943 | 48.3723 | 2 | 5.9099 | 5.92736 | 34.93 | 0.302729 | 0.2835 | 0.3404247 | 0.1237067 | -0.049 | 42.9996
11063 | 15.456667 | 3.1943 | 48.3767 | 2 | 5.9244 | 5.927811 | 35.1 | 0.304909 | 0.2833 | 0.3404233 | 0.1236552 | -0.0481 | 42.9984
11064 | 15.458056 | 3.2012 | 48.3812 | 2 | 5.9254 | 5.928244 | 35.11 | 0.305105 | 0.2833 | 0.340422 | 0.1236039 | -0.0472 | 42.9985
11065 | 15.459444 | 3.2012 | 48.3856 | 2 | 5.9285 | 5.928662 | 35.15 | 0.305619 | 0.2833 | 0.3404207 | 0.1235532 | -0.0463 | 42.9983
11066 | 15.460833 | 3.2076 | 48.3901 | 2 | 5.9239 | 5.929111 | 35.09 | 0.304926 | 0.2833 | 0.3404193 | 0.1235039 | -0.0454 | 42.9989
11067 | 15.462222 | 3.2076 | 48.3945 | 2 | 5.9124 | 5.929558 | 34.96 | 0.303114 | 0.2816 | 0.340418 | 0.1234526 | -0.0446 | 43.0002
11068 | 15.463611 | 3.2135 | 48.399 | 2 | 5.9182 | 5.929984 | 35.02 | 0.303966 | 0.2803 | 0.3404167 | 0.1233995 | -0.0438 | 42.9998
11069 | 15.465 | 3.2135 | 48.4035 | 2 | 5.9213 | 5.930381 | 35.06 | 0.30454 | 0.2795 | 0.3404153 | 0.1232367 | -0.0431 | 42.9996
11070 | 15.466667 | 3.218 | 48.408 | 2 | 5.9342 | 5.930822 | 35.21 | 0.306436 | 0.2799 | 0.340414 | 0.1231831 | -0.0423 | 42.999
11071 | 15.468056 | 3.218 | 48.4124 | 2 | 5.9326 | 5.931293 | 35.2 | 0.306306 | 0.28 | 0.3404127 | 0.1231297 | -0.0416 | 42.9993
11072 | 15.469444 | 3.2229 | 48.4169 | 2 | 5.9378 | 5.931724 | 35.26 | 0.306936 | 0.2807 | 0.3404114 | 0.1230782 | -0.041 | 42.999
11073 | 15.470833 | 3.2229 | 48.4214 | 2 | 5.9264 | 5.932178 | 35.12 | 0.305312 | 0.2807 | 0.34041 | 0.1230269 | -0.0403 | 43.0001
11074 | 15.472222 | 3.2273 | 48.4259 | 2 | 5.9311 | 5.932603 | 35.18 | 0.305994 | 0.2809 | 0.3404087 | 0.1229753 | -0.0397 | 42.9999
11075 | 15.473611 | 3.2273 | 48.4304 | 2 | 5.9295 | 5.933082 | 35.16 | 0.305803 | 0.2812 | 0.3404074 | 0.1229243 | -0.0391 | 43.0001
11076 | 15.475 | 3.2313 | 48.4349 | 2 | 5.9244 | 5.933482 | 35.1 | 0.304969 | 0.2806 | 0.340406 | 0.1228719 | -0.0386 | 43.0008
11077 | 15.476389 | 3.2313 | 48.4394 | 2 | 5.9373 | 5.933913 | 35.25 | 0.307 | 0.2811 | 0.3404047 | 0.1228207 | -0.038 | 42.9997
11078 | 15.477778 | 3.2348 | 48.4439 | 2 | 5.9244 | 5.934334 | 35.1 | 0.304839 | 0.2807 | 0.3404034 | 0.1227687 | -0.0375 | 43.0012
11079 | 15.479167 | 3.2348 | 48.4484 | 2 | 5.9352 | 5.934751 | 35.23 | 0.306681 | 0.28 | 0.340402 | 0.122609 | -0.0371 | 43.0002
11080 | 15.480556 | 3.2371 | 48.4529 | 2 | 5.9337 | 5.93519 | 35.21 | 0.306541 | 0.28 | 0.3404007 | 0.122556 | -0.0366 | 43.0004
11081 | 15.481944 | 3.2371 | 48.4574 | 2 | 5.9394 | 5.935611 | 35.28 | 0.307332 | 0.2803 | 0.3403994 | 0.1225031 | -0.0362 | 43.0001
11082 | 15.483333 | 3.2396 | 48.4619 | 2 | 5.9481 | 5.936009 | 35.38 | 0.308582 | 0.2815 | 0.340398 | 0.1224519 | -0.0358 | 42.9995
11083 | 15.484722 | 3.2396 | 48.4664 | 2 | 5.9316 | 5.936419 | 35.18 | 0.306234 | 0.2811 | 0.3403967 | 0.1223996 | -0.0355 | 43.001
11084 | 15.486111 | 3.2418 | 48.4709 | 2 | 5.9326 | 5.936843 | 35.2 | 0.306257 | 0.2809 | 0.3403954 | 0.1223477 | -0.0351 | 43.0012
11085 | 15.4875 | 3.2418 | 48.4754 | 2 | 5.9316 | 5.937301 | 35.18 | 0.306086 | 0.2812 | 0.340394 | 0.1222961 | -0.0348 | 43.0014
11086 | 15.488889 | 3.2436 | 48.4799 | 2 | 5.929 | 5.937718 | 35.15 | 0.305675 | 0.2809 | 0.3403927 | 0.1222437 | -0.0345 | 43.0018
11087 | 15.490278 | 3.2436 | 48.4844 | 2 | 5.9461 | 5.938132 | 35.36 | 0.30831 | 0.2814 | 0.3403914 | 0.122192 | -0.0343 | 43.0004
11088 | 15.491667 | 3.2451 | 48.4889 | 2 | 5.9435 | 5.938587 | 35.33 | 0.307839 | 0.2823 | 0.34039 | 0.1221422 | -0.034 | 43.0008
11089 | 15.493056 | 3.2451 | 48.4934 | 2 | 5.9218 | 5.938997 | 35.07 | 0.304464 | 0.2812 | 0.3403887 | 0.121988 | -0.0338 | 43.003
11090 | 15.494444 | 3.2453 | 48.498 | 2 | 5.944 | 5.939398 | 35.33 | 0.307978 | 0.2818 | 0.3403874 | 0.1219374 | -0.0336 | 43.001
11091 | 15.495833 | 3.2453 | 48.5025 | 2 | 5.9233 | 5.9398 | 35.09 | 0.304822 | 0.2808 | 0.340386 | 0.1218845 | -0.0335 | 43.003
11092 | 15.497222 | 3.2459 | 48.507 | 2 | 5.9435 | 5.940229 | 35.33 | 0.307851 | 0.281 | 0.3403847 | 0.121832 | -0.0333 | 43.0013
11093 | 15.498611 | 3.2459 | 48.5115 | 2 | 5.9311 | 5.940646 | 35.18 | 0.305922 | 0.2806 | 0.3403834 | 0.1217782 | -0.0332 | 43.0026
11094 | 15.5 | 3.2462 | 48.516 | 2 | 5.9363 | 5.941069 | 35.24 | 0.306744 | 0.2803 | 0.340382 | 0.1217241 | -0.0331 | 43.0023
11095 | 15.501389 | 3.2462 | 48.5205 | 2 | 5.9394 | 5.9415 | 35.28 | 0.307188 | 0.2809 | 0.3403807 | 0.1216713 | -0.033 | 43.0022
11096 | 15.502778 | 3.2461 | 48.5251 | 2 | 5.9388 | 5.941884 | 35.27 | 0.307155 | 0.2812 | 0.3403794 | 0.1216186 | -0.033 | 43.0023
11097 | 15.504167 | 3.2461 | 48.5296 | 2 | 5.9388 | 5.942321 | 35.27 | 0.307167 | 0.281 | 0.3403781 | 0.1215655 | -0.0329 | 43.0024
11098 | 15.505556 | 3.2457 | 48.5341 | 2 | 5.9363 | 5.942798 | 35.24 | 0.306828 | 0.2806 | 0.3403767 | 0.1215113 | -0.0329 | 43.0028
11099 | 15.506944 | 3.2457 | 48.5386 | 2 | 5.9414 | 5.943219 | 35.3 | 0.307603 | 0.2814 | 0.3403754 | 0.1213612 | -0.0329 | 43.0025
11100 | 15.508333 | 3.2443 | 48.5431 | 2 | 5.9445 | 5.943627 | 35.34 | 0.308119 | 0.2816 | 0.3403741 | 0.1213091 | -0.033 | 43.0023
11101 | 15.509722 | 3.2443 | 48.5476 | 2 | 5.9368 | 5.944023 | 35.25 | 0.306884 | 0.2812 | 0.3403727 | 0.1212554 | -0.033 | 43.0032
11102 | 15.511389 | 3.2432 | 48.5521 | 2 | 5.9404 | 5.944428 | 35.29 | 0.307492 | 0.2813 | 0.3403714 | 0.1212017 | -0.0331 | 43.0033
11103 | 15.512778 | 3.2432 | 48.5567 | 2 | 5.945 | 5.944831 | 35.34 | 0.308186 | 0.2819 | 0.3403701 | 0.1211487 | -0.0332 | 43.003
11104 | 15.514167 | 3.2419 | 48.5612 | 2 | 5.9533 | 5.945216 | 35.44 | 0.309516 | 0.2831 | 0.3403687 | 0.1210978 | -0.0332 | 43.0024
11105 | 15.515556 | 3.2419 | 48.5657 | 2 | 5.9399 | 5.945626 | 35.28 | 0.307424 | 0.2833 | 0.3403674 | 0.1210465 | -0.0334 | 43.0038
11106 | 15.516944 | 3.2404 | 48.5702 | 2 | 5.9368 | 5.946053 | 35.25 | 0.306872 | 0.2832 | 0.3403661 | 0.1209947 | -0.0335 | 43.0043
11107 | 15.518333 | 3.2404 | 48.5747 | 2 | 5.943 | 5.946433 | 35.32 | 0.307867 | 0.2836 | 0.3403647 | 0.1209428 | -0.0336 | 43.0038
11108 | 15.519722 | 3.2386 | 48.5792 | 2 | 5.9404 | 5.946845 | 35.29 | 0.307431 | 0.2835 | 0.3403634 | 0.1208907 | -0.0337 | 43.0042
11109 | 15.521111 | 3.2386 | 48.5837 | 2 | 5.9435 | 5.947234 | 35.33 | 0.307947 | 0.2837 | 0.3403621 | 0.1207503 | -0.0339 | 43.004
11110 | 15.5225 | 3.236 | 48.5882 | 2 | 5.9425 | 5.947633 | 35.31 | 0.307799 | 0.2834 | 0.3403607 | 0.1206983 | -0.0341 | 43.0043
11111 | 15.523889 | 3.236 | 48.5927 | 2 | 5.9528 | 5.948005 | 35.44 | 0.309244 | 0.2839 | 0.3403594 | 0.1206466 | -0.0343 | 43.0036
11112 | 15.525278 | 3.2337 | 48.5972 | 2 | 5.9347 | 5.94844 | 35.22 | 0.306552 | 0.2829 | 0.3403581 | 0.1205933 | -0.0345 | 43.0053
11113 | 15.526667 | 3.2337 | 48.6017 | 2 | 5.9487 | 5.948877 | 35.39 | 0.308686 | 0.2831 | 0.3403567 | 0.1205394 | -0.0348 | 43.0042
11114 | 15.528056 | 3.2312 | 48.6062 | 2 | 5.9512 | 5.949306 | 35.42 | 0.309208 | 0.2841 | 0.3403554 | 0.1204863 | -0.035 | 43.004
11115 | 15.529444 | 3.2312 | 48.6107 | 2 | 5.9512 | 5.949718 | 35.42 | 0.309027 | 0.2844 | 0.3403541 | 0.1204327 | -0.0352 | 43.0043
11116 | 15.530833 | 3.2287 | 48.6152 | 2 | 5.9358 | 5.950115 | 35.23 | 0.306748 | 0.2835 | 0.3403527 | 0.1203772 | -0.0355 | 43.0058
11117 | 15.532222 | 3.2287 | 48.6197 | 2 | 5.9456 | 5.95053 | 35.35 | 0.308291 | 0.2838 | 0.3403514 | 0.1203213 | -0.0357 | 43.005
11118 | 15.533611 | 3.226 | 48.6242 | 2 | 5.9533 | 5.950894 | 35.44 | 0.309442 | 0.2847 | 0.3403501 | 0.1202662 | -0.036 | 43.0044
11119 | 15.535 | 3.226 | 48.6286 | 2 | 5.9528 | 5.951258 | 35.44 | 0.309399 | 0.2856 | 0.3403487 | 0.1201368 | -0.0363 | 43.0047
11120 | 15.536389 | 3.2226 | 48.6331 | 2 | 5.9538 | 5.951642 | 35.45 | 0.309463 | 0.2864 | 0.3403474 | 0.1200851 | -0.0366 | 43.0048
11121 | 15.537778 | 3.2226 | 48.6376 | 2 | 5.9502 | 5.952056 | 35.4 | 0.30895 | 0.2866 | 0.3403461 | 0.1200335 | -0.0369 | 43.0052
11122 | 15.539167 | 3.2196 | 48.6421 | 2 | 5.9435 | 5.952479 | 35.33 | 0.30791 | 0.2856 | 0.3403448 | 0.1199796 | -0.0371 | 43.006
11123 | 15.540556 | 3.2196 | 48.6466 | 2 | 5.9564 | 5.952884 | 35.48 | 0.309996 | 0.2861 | 0.3403434 | 0.1199265 | -0.0374 | 43.0049
11124 | 15.541944 | 3.2167 | 48.651 | 2 | 5.9543 | 5.953306 | 35.45 | 0.309578 | 0.2872 | 0.3403421 | 0.1198755 | -0.0377 | 43.0053
11125 | 15.543333 | 3.2167 | 48.6555 | 2 | 5.9543 | 5.953698 | 35.45 | 0.309713 | 0.2879 | 0.3403408 | 0.1198248 | -0.038 | 43.0054
11126 | 15.544722 | 3.2138 | 48.66 | 2 | 5.9528 | 5.954056 | 35.44 | 0.309436 | 0.2883 | 0.3403394 | 0.1197752 | -0.0383 | 43.0057
11127 | 15.546111 | 3.2138 | 48.6645 | 2 | 5.9528 | 5.954462 | 35.44 | 0.309302 | 0.2887 | 0.3403381 | 0.1197254 | -0.0386 | 43.0059
11128 | 15.5475 | 3.2111 | 48.6689 | 2 | 5.9554 | 5.95488 | 35.47 | 0.309739 | 0.2894 | 0.3403368 | 0.1196765 | -0.0388 | 43.0058
11129 | 15.548889 | 3.2111 | 48.6734 | 2 | 5.9517 | 5.955213 | 35.42 | 0.309239 | 0.2899 | 0.3403354 | 0.1195596 | -0.0391 | 43.0063
11130 | 15.550278 | 3.2079 | 48.6778 | 2 | 5.9533 | 5.955607 | 35.44 | 0.309516 | 0.2901 | 0.3403341 | 0.1195121 | -0.0394 | 43.0063
11131 | 15.551944 | 3.2079 | 48.6823 | 2 | 5.9548 | 5.955994 | 35.46 | 0.309831 | 0.2899 | 0.3403328 | 0.1194644 | -0.0396 | 43.0066
11132 | 15.553333 | 3.2052 | 48.6868 | 2 | 5.9574 | 5.956405 | 35.49 | 0.310132 | 0.2904 | 0.3403314 | 0.1194177 | -0.0399 | 43.0066
11133 | 15.554722 | 3.2052 | 48.6912 | 2 | 5.9559 | 5.956778 | 35.47 | 0.309843 | 0.2902 | 0.3403301 | 0.1193707 | -0.0401 | 43.007
11134 | 15.556111 | 3.2028 | 48.6957 | 2 | 5.9492 | 5.95714 | 35.39 | 0.308754 | 0.2898 | 0.3403288 | 0.1193225 | -0.0404 | 43.0078
11135 | 15.5575 | 3.2028 | 48.7001 | 2 | 5.9667 | 5.957545 | 35.6 | 0.311551 | 0.291 | 0.3403274 | 0.1192767 | -0.0406 | 43.0063
11136 | 15.558889 | 3.2006 | 48.7046 | 2 | 5.944 | 5.957893 | 35.33 | 0.308002 | 0.2902 | 0.3403261 | 0.1192283 | -0.0408 | 43.0086
11137 | 15.560278 | 3.2006 | 48.709 | 2 | 5.9538 | 5.958305 | 35.45 | 0.309559 | 0.2896 | 0.3403248 | 0.1191786 | -0.041 | 43.0078
11138 | 15.561667 | 3.1986 | 48.7135 | 2 | 5.9512 | 5.958684 | 35.42 | 0.309171 | 0.2889 | 0.3403234 | 0.1191283 | -0.0411 | 43.0082
11139 | 15.563056 | 3.1986 | 48.7179 | 2 | 5.9559 | 5.959065 | 35.47 | 0.309724 | 0.2888 | 0.3403221 | 0.1190119 | -0.0413 | 43.008
11140 | 15.564444 | 3.1961 | 48.7224 | 2 | 5.96 | 5.959437 | 35.52 | 0.310436 | 0.2894 | 0.3403208 | 0.1189628 | -0.0415 | 43.0077
11141 | 15.565833 | 3.1961 | 48.7268 | 2 | 5.9605 | 5.959815 | 35.53 | 0.310528 | 0.2898 | 0.3403194 | 0.1189137 | -0.0417 | 43.0079
11142 | 15.567222 | 3.1943 | 48.7313 | 2 | 5.9502 | 5.960179 | 35.4 | 0.308926 | 0.2894 | 0.3403181 | 0.1188651 | -0.0418 | 43.009
11143 | 15.568611 | 3.1943 | 48.7357 | 2 | 5.9533 | 5.960573 | 35.44 | 0.309455 | 0.2894 | 0.3403168 | 0.118816 | -0.0419 | 43.0089
11144 | 15.57 | 3.1926 | 48.7402 | 2 | 5.9651 | 5.960992 | 35.58 | 0.31131 | 0.2901 | 0.3403154 | 0.1187675 | -0.0421 | 43.0079
11145 | 15.571389 | 3.1926 | 48.7446 | 2 | 5.959 | 5.961366 | 35.51 | 0.310276 | 0.2905 | 0.3403141 | 0.1187184 | -0.0422 | 43.0087
11146 | 15.572778 | 3.1912 | 48.749 | 2 | 5.9728 | 5.961767 | 35.67 | 0.312514 | 0.2919 | 0.3403128 | 0.118672 | -0.0423 | 43.0075
11147 | 15.574167 | 3.1912 | 48.7535 | 2 | 5.9692 | 5.962162 | 35.63 | 0.311868 | 0.2928 | 0.3403115 | 0.1186269 | -0.0424 | 43.0081
11148 | 15.575556 | 3.19 | 48.7579 | 2 | 5.9698 | 5.962573 | 35.64 | 0.311984 | 0.2937 | 0.3403101 | 0.1185817 | -0.0424 | 43.0082
11149 | 15.576944 | 3.19 | 48.7623 | 2 | 5.9651 | 5.963005 | 35.58 | 0.31125 | 0.2939 | 0.3403088 | 0.1184802 | -0.0425 | 43.0088
11150 | 15.578333 | 3.1885 | 48.7668 | 2 | 5.961 | 5.9634 | 35.53 | 0.310681 | 0.2942 | 0.3403075 | 0.1184362 | -0.0426 | 43.0093
11151 | 15.579722 | 3.1885 | 48.7712 | 2 | 5.9646 | 5.9637 | 35.58 | 0.311291 | 0.2942 | 0.3403061 | 0.1183917 | -0.0427 | 43.0091
11152 | 15.581111 | 3.1875 | 48.7756 | 2 | 5.961 | 5.964056 | 35.53 | 0.310681 | 0.2943 | 0.3403048 | 0.1183458 | -0.0427 | 43.0097
11153 | 15.5825 | 3.1875 | 48.7801 | 2 | 5.9672 | 5.964424 | 35.61 | 0.311583 | 0.295 | 0.3403035 | 0.1183001 | -0.0428 | 43.0093
11154 | 15.583889 | 3.1866 | 48.7845 | 2 | 5.962 | 5.964817 | 35.55 | 0.310768 | 0.2952 | 0.3403021 | 0.1182547 | -0.0428 | 43.0099
11155 | 15.585278 | 3.1866 | 48.7889 | 2 | 5.9718 | 5.96517 | 35.66 | 0.31239 | 0.2962 | 0.3403008 | 0.1182106 | -0.0428 | 43.0091
11156 | 15.586667 | 3.186 | 48.7934 | 2 | 5.9708 | 5.965547 | 35.65 | 0.312169 | 0.2969 | 0.3402995 | 0.1181678 | -0.0428 | 43.0094
11157 | 15.588056 | 3.186 | 48.7978 | 2 | 5.9687 | 5.965955 | 35.63 | 0.311896 | 0.2975 | 0.3402981 | 0.1181261 | -0.0428 | 43.0098
11158 | 15.589444 | 3.1856 | 48.8022 | 2 | 5.9744 | 5.966305 | 35.69 | 0.312707 | 0.2982 | 0.3402968 | 0.118085 | -0.0428 | 43.0095
11159 | 15.590833 | 3.1856 | 48.8067 | 2 | 5.9672 | 5.966656 | 35.61 | 0.311547 | 0.2988 | 0.3402955 | 0.1179983 | -0.0428 | 43.0103
11160 | 15.592222 | 3.185 | 48.8111 | 2 | 5.9692 | 5.967064 | 35.63 | 0.312026 | 0.2988 | 0.3402941 | 0.1179585 | -0.0428 | 43.0102
11161 | 15.593889 | 3.185 | 48.8155 | 2 | 5.9677 | 5.967487 | 35.61 | 0.311675 | 0.2992 | 0.3402928 | 0.1179176 | -0.0428 | 43.011
11162 | 15.595278 | 3.1847 | 48.8199 | 2 | 5.9805 | 5.967931 | 35.77 | 0.31366 | 0.3005 | 0.3402915 | 0.1178796 | -0.0427 | 43.01
11163 | 15.596667 | 3.1847 | 48.8244 | 2 | 5.9852 | 5.968292 | 35.82 | 0.314408 | 0.302 | 0.3402901 | 0.1178448 | -0.0427 | 43.0097
11164 | 15.598056 | 3.1847 | 48.8288 | 2 | 5.9656 | 5.968655 | 35.59 | 0.31144 | 0.3018 | 0.3402888 | 0.1178091 | -0.0426 | 43.0116
11165 | 15.599444 | 3.1847 | 48.8332 | 2 | 5.9775 | 5.969016 | 35.73 | 0.31325 | 0.3028 | 0.3402875 | 0.1177747 | -0.0425 | 43.0107
11166 | 15.600833 | 3.1849 | 48.8377 | 2 | 5.9687 | 5.969363 | 35.63 | 0.311836 | 0.3033 | 0.3402861 | 0.1177407 | -0.0425 | 43.0117
11167 | 15.602222 | 3.1849 | 48.8421 | 2 | 5.9682 | 5.969786 | 35.62 | 0.311707 | 0.3035 | 0.3402848 | 0.1177065 | -0.0424 | 43.012
11168 | 15.603611 | 3.1853 | 48.8465 | 2 | 5.979 | 5.970132 | 35.75 | 0.31354 | 0.3046 | 0.3402835 | 0.1176742 | -0.0423 | 43.0111
11169 | 15.605 | 3.1853 | 48.851 | 2 | 5.9775 | 5.970556 | 35.73 | 0.313238 | 0.3051 | 0.3402822 | 0.1176033 | -0.0421 | 43.0114
11170 | 15.606389 | 3.1855 | 48.8554 | 2 | 5.9759 | 5.970973 | 35.71 | 0.312924 | 0.3055 | 0.3402808 | 0.1175727 | -0.0421 | 43.0118
11171 | 15.607778 | 3.1855 | 48.8598 | 2 | 5.9785 | 5.971356 | 35.74 | 0.31335 | 0.3065 | 0.3402795 | 0.1175426 | -0.042 | 43.0117
11172 | 15.609167 | 3.186 | 48.8642 | 2 | 5.9754 | 5.971776 | 35.71 | 0.312856 | 0.3073 | 0.3402782 | 0.1175137 | -0.0418 | 43.0122
11173 | 15.610556 | 3.186 | 48.8687 | 2 | 5.9857 | 5.972118 | 35.83 | 0.314513 | 0.3083 | 0.3402768 | 0.1174856 | -0.0417 | 43.0113
11174 | 15.611944 | 3.1867 | 48.8731 | 2 | 5.9775 | 5.972497 | 35.73 | 0.313274 | 0.3084 | 0.3402755 | 0.1174571 | -0.0416 | 43.0123
11175 | 15.613333 | 3.1867 | 48.8775 | 2 | 5.9775 | 5.97293 | 35.73 | 0.313312 | 0.3088 | 0.3402742 | 0.1174293 | -0.0414 | 43.0124
11176 | 15.614722 | 3.1876 | 48.882 | 2 | 5.9703 | 5.973345 | 35.64 | 0.312088 | 0.3083 | 0.3402728 | 0.1173991 | -0.0413 | 43.0133
11177 | 15.616111 | 3.1876 | 48.8864 | 2 | 5.9734 | 5.973751 | 35.68 | 0.312631 | 0.3085 | 0.3402715 | 0.11737 | -0.0411 | 43.0132
11178 | 15.6175 | 3.1886 | 48.8908 | 2 | 5.9677 | 5.974144 | 35.61 | 0.311687 | 0.3082 | 0.3402702 | 0.1173397 | -0.0409 | 43.0139
11179 | 15.618889 | 3.1886 | 48.8953 | 2 | 5.9836 | 5.974475 | 35.8 | 0.314302 | 0.3086 | 0.3402688 | 0.117281 | -0.0408 | 43.0125
11180 | 15.620278 | 3.1894 | 48.8997 | 2 | 5.9734 | 5.974894 | 35.68 | 0.312583 | 0.3085 | 0.3402675 | 0.1172514 | -0.0406 | 43.0137
11181 | 15.621667 | 3.1894 | 48.9041 | 2 | 5.9821 | 5.975314 | 35.79 | 0.313889 | 0.3091 | 0.3402662 | 0.1172216 | -0.0404 | 43.0131
11182 | 15.623056 | 3.1904 | 48.9086 | 2 | 5.9893 | 5.975717 | 35.87 | 0.315028 | 0.3101 | 0.3402648 | 0.1171929 | -0.0403 | 43.0126
11183 | 15.624444 | 3.1904 | 48.913 | 2 | 5.9723 | 5.976057 | 35.67 | 0.312362 | 0.3099 | 0.3402635 | 0.1171631 | -0.0401 | 43.0144
11184 | 15.625833 | 3.1916 | 48.9175 | 2 | 5.9739 | 5.976435 | 35.69 | 0.312651 | 0.3096 | 0.3402622 | 0.1171327 | -0.0399 | 43.0143
11185 | 15.627222 | 3.1916 | 48.9219 | 2 | 5.9805 | 5.976862 | 35.77 | 0.313684 | 0.3103 | 0.3402608 | 0.1171039 | -0.0397 | 43.0139
11186 | 15.628611 | 3.1928 | 48.9263 | 2 | 5.9841 | 5.977264 | 35.81 | 0.314271 | 0.3107 | 0.3402595 | 0.1170761 | -0.0395 | 43.0137
11187 | 15.63 | 3.1928 | 48.9308 | 2 | 5.9718 | 5.977673 | 35.66 | 0.312222 | 0.3104 | 0.3402582 | 0.1170472 | -0.0393 | 43.0151
11188 | 15.631389 | 3.1943 | 48.9352 | 2 | 5.978 | 5.97808 | 35.74 | 0.313343 | 0.3101 | 0.3402568 | 0.1170188 | -0.039 | 43.0146
11189 | 15.632778 | 3.1943 | 48.9397 | 2 | 5.9805 | 5.978563 | 35.77 | 0.313636 | 0.3102 | 0.3402555 | 0.1169658 | -0.0388 | 43.0146
11190 | 15.634167 | 3.1954 | 48.9441 | 2 | 5.9759 | 5.978955 | 35.71 | 0.312912 | 0.3094 | 0.3402542 | 0.1169362 | -0.0386 | 43.0152
11191 | 15.635556 | 3.1954 | 48.9485 | 2 | 5.9764 | 5.979341 | 35.72 | 0.313053 | 0.3089 | 0.3402528 | 0.1169047 | -0.0384 | 43.0153
11192 | 15.636944 | 3.1967 | 48.953 | 2 | 5.9862 | 5.979762 | 35.83 | 0.314557 | 0.3093 | 0.3402515 | 0.1168734 | -0.0382 | 43.0146
11193 | 15.638611 | 3.1967 | 48.9574 | 2 | 5.9841 | 5.980171 | 35.81 | 0.31432 | 0.31 | 0.3402502 | 0.1168438 | -0.038 | 43.0153
11194 | 15.64 | 3.1982 | 48.9619 | 2 | 5.9877 | 5.980598 | 35.85 | 0.314775 | 0.3104 | 0.3402489 | 0.1168133 | -0.0378 | 43.0151
11195 | 15.641389 | 3.1982 | 48.9663 | 2 | 5.9872 | 5.980991 | 35.85 | 0.314682 | 0.3106 | 0.3402475 | 0.1167835 | -0.0375 | 43.0154
11196 | 15.642778 | 3.1997 | 48.9707 | 2 | 5.9852 | 5.981411 | 35.82 | 0.314506 | 0.3106 | 0.3402462 | 0.1167538 | -0.0373 | 43.0157
11197 | 15.644167 | 3.1997 | 48.9752 | 2 | 5.9852 | 5.981792 | 35.82 | 0.314325 | 0.311 | 0.3402449 | 0.1167236 | -0.037 | 43.0159
11198 | 15.645556 | 3.2013 | 48.9796 | 2 | 5.9852 | 5.982189 | 35.82 | 0.314384 | 0.3112 | 0.3402435 | 0.1166934 | -0.0368 | 43.0161
11199 | 15.646944 | 3.2013 | 48.9841 | 2 | 5.9862 | 5.982593 | 35.83 | 0.314667 | 0.311 | 0.3402422 | 0.1166469 | -0.0365 | 43.016
11200 | 15.648333 | 3.2027 | 48.9885 | 2 | 5.9862 | 5.983011 | 35.83 | 0.314497 | 0.3118 | 0.3402409 | 0.1166178 | -0.0363 | 43.0163
11201 | 15.649722 | 3.2027 | 48.993 | 2 | 5.9841 | 5.983415 | 35.81 | 0.314283 | 0.3121 | 0.3402395 | 0.1165888 | -0.0361 | 43.0166
11202 | 15.651111 | 3.2042 | 48.9974 | 2 | 5.9908 | 5.983837 | 35.89 | 0.31533 | 0.3129 | 0.3402382 | 0.1165606 | -0.0359 | 43.0162
11203 | 15.6525 | 3.2042 | 49.0019 | 2 | 5.9836 | 5.984224 | 35.8 | 0.314107 | 0.3128 | 0.3402369 | 0.1165317 | -0.0356 | 43.017
11204 | 15.653889 | 3.2058 | 49.0063 | 2 | 5.9841 | 5.984618 | 35.81 | 0.314164 | 0.3123 | 0.3402355 | 0.116502 | -0.0354 | 43.0172
11205 | 15.655278 | 3.2058 | 49.0108 | 2 | 5.9898 | 5.985048 | 35.88 | 0.315145 | 0.3128 | 0.3402342 | 0.1164734 | -0.0351 | 43.0168
11206 | 15.656667 | 3.2075 | 49.0153 | 2 | 5.9964 | 5.985494 | 35.96 | 0.316169 | 0.3135 | 0.3402329 | 0.1164455 | -0.0349 | 43.0163
11207 | 15.658056 | 3.2075 | 49.0197 | 2 | 5.9959 | 5.985934 | 35.95 | 0.316248 | 0.3142 | 0.3402315 | 0.116418 | -0.0346 | 43.0164
11208 | 15.659444 | 3.2092 | 49.0242 | 2 | 5.9934 | 5.986369 | 35.92 | 0.315697 | 0.3151 | 0.3402302 | 0.1163921 | -0.0344 | 43.0169
11209 | 15.660833 | 3.2092 | 49.0286 | 2 | 5.9785 | 5.986825 | 35.74 | 0.313448 | 0.3145 | 0.3402289 | 0.1163557 | -0.0341 | 43.0184
11210 | 15.662222 | 3.2109 | 49.0331 | 2 | 5.9882 | 5.987305 | 35.86 | 0.314903 | 0.3146 | 0.3402275 | 0.1163291 | -0.0339 | 43.0177
11211 | 15.663611 | 3.2109 | 49.0375 | 2 | 5.9964 | 5.98776 | 35.96 | 0.316217 | 0.3145 | 0.3402262 | 0.1163014 | -0.0336 | 43.0171
11212 | 15.665 | 3.2125 | 49.042 | 2 | 5.9934 | 5.988135 | 35.92 | 0.315625 | 0.3144 | 0.3402249 | 0.1162728 | -0.0334 | 43.0176
11213 | 15.666389 | 3.2125 | 49.0465 | 2 | 5.9857 | 5.988603 | 35.83 | 0.314549 | 0.3138 | 0.3402235 | 0.1162431 | -0.0331 | 43.0184
11214 | 15.667778 | 3.2142 | 49.0509 | 2 | 5.9893 | 5.989038 | 35.87 | 0.315101 | 0.3136 | 0.3402222 | 0.1162138 | -0.0329 | 43.0182
11215 | 15.669167 | 3.2142 | 49.0554 | 2 | 5.9974 | 5.989454 | 35.97 | 0.316502 | 0.3144 | 0.3402209 | 0.1161866 | -0.0326 | 43.0175
11216 | 15.670556 | 3.2159 | 49.0599 | 2 | 5.9893 | 5.98992 | 35.87 | 0.315016 | 0.3144 | 0.3402195 | 0.1161589 | -0.0323 | 43.0186
11217 | 15.671944 | 3.2159 | 49.0643 | 2 | 5.9934 | 5.990375 | 35.92 | 0.315685 | 0.3141 | 0.3402182 | 0.1161304 | -0.0321 | 43.0184
11218 | 15.673333 | 3.2176 | 49.0688 | 2 | 5.9913 | 5.990847 | 35.9 | 0.31546 | 0.3139 | 0.3402169 | 0.1160966 | -0.0318 | 43.0186
11219 | 15.674722 | 3.2176 | 49.0733 | 2 | 5.9877 | 5.991304 | 35.85 | 0.314835 | 0.3135 | 0.3402156 | 0.1160653 | -0.0316 | 43.0192
11220 | 15.676111 | 3.2192 | 49.0777 | 2 | 5.998 | 5.991772 | 35.98 | 0.316634 | 0.3138 | 0.3402142 | 0.1160314 | -0.0313 | 43.0183
11221 | 15.6775 | 3.2192 | 49.0822 | 2 | 5.9995 | 5.9922 | 35.99 | 0.31675 | 0.3142 | 0.3402129 | 0.1159986 | -0.0311 | 43.0183
11222 | 15.678889 | 3.2207 | 49.0867 | 2 | 5.9928 | 5.992679 | 35.91 | 0.315677 | 0.314 | 0.3402116 | 0.1159658 | -0.0309 | 43.0191
11223 | 15.680278 | 3.2207 | 49.0912 | 2 | 5.9867 | 5.993099 | 35.84 | 0.314747 | 0.3136 | 0.3402102 | 0.1159322 | -0.0306 | 43.0198
11224 | 15.681667 | 3.2222 | 49.0956 | 2 | 5.9964 | 5.993556 | 35.96 | 0.316157 | 0.3139 | 0.3402089 | 0.1158987 | -0.0304 | 43.0192
11225 | 15.683056 | 3.2222 | 49.1001 | 2 | 6.0031 | 5.994026 | 36.04 | 0.317182 | 0.3146 | 0.3402076 | 0.1158666 | -0.0301 | 43.0187
11226 | 15.684444 | 3.2237 | 49.1046 | 2 | 5.998 | 5.994444 | 35.98 | 0.316339 | 0.3149 | 0.3402062 | 0.1158356 | -0.0299 | 43.0194
11227 | 15.685833 | 3.2237 | 49.1091 | 2 | 6.0082 | 5.994906 | 36.1 | 0.318185 | 0.3159 | 0.3402049 | 0.115807 | -0.0297 | 43.0184
11228 | 15.687222 | 3.2253 | 49.1136 | 2 | 6.001 | 5.995362 | 36.01 | 0.316955 | 0.3162 | 0.3402036 | 0.1157788 | -0.0294 | 43.0193
11229 | 15.688611 | 3.2253 | 49.118 | 2 | 6.002 | 5.99583 | 36.02 | 0.317056 | 0.3165 | 0.3402022 | 0.1157525 | -0.0292 | 43.0194
11230 | 15.69 | 3.2269 | 49.1225 | 2 | 5.9913 | 5.996296 | 35.9 | 0.315399 | 0.3156 | 0.3402009 | 0.1157233 | -0.0289 | 43.0205
11231 | 15.691389 | 3.2269 | 49.127 | 2 | 5.9923 | 5.996733 | 35.91 | 0.315596 | 0.3149 | 0.3401996 | 0.1156936 | -0.0287 | 43.0206
11232 | 15.692778 | 3.2283 | 49.1315 | 2 | 6.001 | 5.997135 | 36.01 | 0.316931 | 0.3141 | 0.3401982 | 0.1156624 | -0.0285 | 43.0199
11233 | 15.694444 | 3.2283 | 49.136 | 2 | 6.001 | 5.997564 | 36.01 | 0.31698 | 0.3138 | 0.3401969 | 0.1156316 | -0.0283 | 43.0204
11234 | 15.695833 | 3.2297 | 49.1405 | 2 | 6.0015 | 5.998036 | 36.02 | 0.317012 | 0.3144 | 0.3401956 | 0.1156029 | -0.0281 | 43.0205
11235 | 15.697222 | 3.2297 | 49.1449 | 2 | 5.9954 | 5.998471 | 35.94 | 0.315913 | 0.314 | 0.3401942 | 0.1155734 | -0.0278 | 43.0214
11236 | 15.698611 | 3.2311 | 49.1494 | 2 | 6.0026 | 5.998937 | 36.03 | 0.317272 | 0.3142 | 0.3401929 | 0.1155443 | -0.0276 | 43.0207
11237 | 15.7 | 3.2311 | 49.1539 | 2 | 5.9969 | 5.999384 | 35.96 | 0.316322 | 0.3143 | 0.3401916 | 0.115516 | -0.0274 | 43.0214
11238 | 15.701389 | 3.2325 | 49.1584 | 2 | 6.0031 | 5.999867 | 36.04 | 0.317242 | 0.3144 | 0.3401902 | 0.115488 | -0.0272 | 43.021
11239 | 15.702778 | 3.2325 | 49.1629 | 2 | 5.9923 | 6.00034 | 35.91 | 0.315548 | 0.3138 | 0.3401889 | 0.1154544 | -0.027 | 43.0222
11240 | 15.704167 | 3.2338 | 49.1674 | 2 | 5.9995 | 6.000839 | 35.99 | 0.316665 | 0.3136 | 0.3401876 | 0.1154252 | -0.0268 | 43.0217
11241 | 15.705556 | 3.2338 | 49.1719 | 2 | 5.9964 | 6.001256 | 35.96 | 0.316217 | 0.3134 | 0.3401863 | 0.1153957 | -0.0266 | 43.0221
11242 | 15.706944 | 3.2349 | 49.1764 | 2 | 6.001 | 6.001752 | 36.01 | 0.316955 | 0.3135 | 0.3401849 | 0.1153678 | -0.0264 | 43.0218
11243 | 15.708333 | 3.2349 | 49.1809 | 2 | 6.001 | 6.002237 | 36.01 | 0.316968 | 0.3128 | 0.3401836 | 0.1153384 | -0.0262 | 43.0219
11244 | 15.709722 | 3.2361 | 49.1854 | 2 | 6.0107 | 6.002682 | 36.13 | 0.318515 | 0.3124 | 0.3401823 | 0.1153085 | -0.026 | 43.0211
11245 | 15.711111 | 3.2361 | 49.1899 | 2 | 6.002 | 6.003193 | 36.02 | 0.317044 | 0.3123 | 0.3401809 | 0.1152795 | -0.0258 | 43.0222
11246 | 15.7125 | 3.2372 | 49.1944 | 2 | 6.0072 | 6.003643 | 36.09 | 0.317888 | 0.312 | 0.3401796 | 0.1152497 | -0.0257 | 43.0218
11247 | 15.713889 | 3.2372 | 49.1989 | 2 | 6.0061 | 6.004104 | 36.07 | 0.317763 | 0.3114 | 0.3401783 | 0.1152191 | -0.0255 | 43.022
11248 | 15.715278 | 3.2383 | 49.2034 | 2 | 6.0015 | 6.004585 | 36.02 | 0.317085 | 0.3108 | 0.3401769 | 0.1151878 | -0.0253 | 43.0226
11249 | 15.716667 | 3.2383 | 49.2079 | 2 | 6.0046 | 6.005096 | 36.06 | 0.317496 | 0.3104 | 0.3401756 | 0.1151461 | -0.0251 | 43.0225
11250 | 15.718056 | 3.2391 | 49.2124 | 2 | 6.0174 | 6.00556 | 36.21 | 0.319517 | 0.3112 | 0.3401743 | 0.1151156 | -0.025 | 43.0214
11251 | 15.719444 | 3.2391 | 49.2169 | 2 | 6.002 | 6.006042 | 36.02 | 0.317092 | 0.3109 | 0.3401729 | 0.1150853 | -0.0248 | 43.023
11252 | 15.720833 | 3.24 | 49.2214 | 2 | 6.0015 | 6.006552 | 36.02 | 0.317061 | 0.3102 | 0.3401716 | 0.1150543 | -0.0247 | 43.0232
11253 | 15.722222 | 3.24 | 49.2259 | 2 | 6.001 | 6.007051 | 36.01 | 0.316907 | 0.3091 | 0.3401703 | 0.115023 | -0.0245 | 43.0234
11254 | 15.723611 | 3.2408 | 49.2304 | 2 | 6.0031 | 6.007563 | 36.04 | 0.317352 | 0.3088 | 0.3401689 | 0.1149912 | -0.0244 | 43.0233
11255 | 15.725 | 3.2408 | 49.2349 | 2 | 6.0041 | 6.008063 | 36.05 | 0.317428 | 0.3078 | 0.3401676 | 0.1149576 | -0.0242 | 43.0234
11256 | 15.726389 | 3.2416 | 49.2394 | 2 | 6.0051 | 6.008563 | 36.06 | 0.317589 | 0.3073 | 0.3401663 | 0.114924 | -0.0241 | 43.0234
11257 | 15.727778 | 3.2416 | 49.2439 | 2 | 6.0056 | 6.009035 | 36.07 | 0.317562 | 0.3066 | 0.3401649 | 0.1148892 | -0.0239 | 43.0236
11258 | 15.729167 | 3.2422 | 49.2484 | 2 | 6.0112 | 6.009557 | 36.13 | 0.31851 | 0.3065 | 0.3401636 | 0.114854 | -0.0238 | 43.0232
11259 | 15.730556 | 3.2422 | 49.2529 | 3 | 6.0199 | 6.010041 | 36.24 | 0.319983 | 0.3072 | 0.3401623 | 0.1148039 | -0.0237 | 43.0224
11260 | 15.731944 | 3.2427 | 49.2574 | 2 | 6.0107 | 6.010575 | 36.13 | 0.318454 | 0.3068 | 0.3401609 | 0.1147694 | -0.0236 | 43.0235
11261 | 15.733333 | 3.2427 | 49.2619 | 2 | 6.0107 | 6.011049 | 36.13 | 0.318382 | 0.3063 | 0.3401596 | 0.114734 | -0.0235 | 43.0237
11262 | 15.734722 | 3.243 | 49.2664 | 2 | 6.0107 | 6.01155 | 36.13 | 0.318478 | 0.306 | 0.3401583 | 0.1146982 | -0.0234 | 43.0238
11263 | 15.736111 | 3.243 | 49.2709 | 2 | 6.0077 | 6.012073 | 36.09 | 0.318067 | 0.3059 | 0.3401569 | 0.1146622 | -0.0233 | 43.0242
11264 | 15.7375 | 3.2433 | 49.2754 | 2 | 6.0056 | 6.012601 | 36.07 | 0.317586 | 0.3051 | 0.3401556 | 0.1146245 | -0.0232 | 43.0246
11265 | 15.738889 | 3.2433 | 49.2799 | 2 | 6.0102 | 6.013091 | 36.12 | 0.318325 | 0.3043 | 0.3401543 | 0.1145854 | -0.0231 | 43.0243
11266 | 15.740278 | 3.2434 | 49.2844 | 2 | 6.0056 | 6.013613 | 36.07 | 0.317658 | 0.3035 | 0.340153 | 0.1145449 | -0.023 | 43.0248
11267 | 15.741667 | 3.2434 | 49.2889 | 2 | 6.0087 | 6.014158 | 36.1 | 0.318082 | 0.3025 | 0.3401516 | 0.1145017 | -0.023 | 43.0247
11268 | 15.743056 | 3.2434 | 49.2934 | 2 | 6.0102 | 6.014676 | 36.12 | 0.318422 | 0.3017 | 0.3401503 | 0.1144576 | -0.0229 | 43.0247
11269 | 15.744444 | 3.2434 | 49.2979 | 2 | 6.0133 | 6.015168 | 36.16 | 0.318944 | 0.3012 | 0.340149 | 0.1143984 | -0.0229 | 43.0245
11270 | 15.745833 | 3.2431 | 49.3024 | 2 | 6.0179 | 6.015688 | 36.21 | 0.31955 | 0.301 | 0.3401476 | 0.1143533 | -0.0228 | 43.0243
11271 | 15.747222 | 3.2431 | 49.3069 | 2 | 6.0117 | 6.01615 | 36.14 | 0.318776 | 0.3007 | 0.3401463 | 0.1143069 | -0.0228 | 43.0249
11272 | 15.748611 | 3.2427 | 49.3114 | 2 | 6.0143 | 6.016689 | 36.17 | 0.318996 | 0.3003 | 0.340145 | 0.1142594 | -0.0228 | 43.0249
11273 | 15.750278 | 3.2427 | 49.3159 | 2 | 6.0306 | 6.017212 | 36.37 | 0.32166 | 0.3009 | 0.3401436 | 0.1142123 | -0.0228 | 43.0238
11274 | 15.751667 | 3.2421 | 49.3205 | 2 | 6.0082 | 6.017705 | 36.1 | 0.31799 | 0.3001 | 0.3401423 | 0.1141639 | -0.0228 | 43.0261
11275 | 15.753056 | 3.2421 | 49.325 | 2 | 6.0123 | 6.018184 | 36.15 | 0.318696 | 0.2996 | 0.340141 | 0.1141143 | -0.0228 | 43.0259
11276 | 15.754444 | 3.2414 | 49.3295 | 3 | 6.0123 | 6.018669 | 36.15 | 0.318708 | 0.2992 | 0.3401396 | 0.1140644 | -0.0228 | 43.026
11277 | 15.755833 | 3.2414 | 49.334 | 2 | 6.0225 | 6.01917 | 36.27 | 0.320243 | 0.2995 | 0.3401383 | 0.1140139 | -0.0228 | 43.0252
11278 | 15.757222 | 3.2406 | 49.3385 | 2 | 6.0107 | 6.019627 | 36.13 | 0.318653 | 0.2984 | 0.340137 | 0.1139623 | -0.0229 | 43.0263
11279 | 15.758611 | 3.2406 | 49.343 | 2 | 6.025 | 6.020125 | 36.3 | 0.320894 | 0.2984 | 0.3401356 | 0.1139013 | -0.0229 | 43.0251
11280 | 15.76 | 3.2396 | 49.3475 | 2 | 6.0199 | 6.020613 | 36.24 | 0.319983 | 0.2981 | 0.3401343 | 0.1138493 | -0.023 | 43.0258
11281 | 15.761389 | 3.2396 | 49.352 | 2 | 6.0209 | 6.021082 | 36.25 | 0.320108 | 0.2978 | 0.340133 | 0.1137962 | -0.023 | 43.0259
11282 | 15.762778 | 3.2383 | 49.3565 | 2 | 6.0143 | 6.021516 | 36.17 | 0.319068 | 0.2968 | 0.3401316 | 0.1137405 | -0.0231 | 43.0267
11283 | 15.764167 | 3.2383 | 49.361 | 2 | 6.0061 | 6.021942 | 36.07 | 0.317654 | 0.2953 | 0.3401303 | 0.1136822 | -0.0232 | 43.0277
11284 | 15.765556 | 3.2369 | 49.3655 | 2 | 6.0225 | 6.022409 | 36.27 | 0.320303 | 0.295 | 0.340129 | 0.1136223 | -0.0233 | 43.0262
11285 | 15.766944 | 3.2369 | 49.37 | 2 | 6.0168 | 6.022843 | 36.2 | 0.319547 | 0.2941 | 0.3401276 | 0.1135605 | -0.0234 | 43.0268
11286 | 15.768333 | 3.2354 | 49.3744 | 2 | 6.0158 | 6.023336 | 36.19 | 0.319274 | 0.2932 | 0.3401263 | 0.1134977 | -0.0235 | 43.0272
11287 | 15.769722 | 3.2354 | 49.3789 | 2 | 6.027 | 6.023836 | 36.33 | 0.321093 | 0.2937 | 0.340125 | 0.1134358 | -0.0236 | 43.0262
11288 | 15.771111 | 3.2337 | 49.3834 | 2 | 6.0204 | 6.024349 | 36.25 | 0.320077 | 0.2933 | 0.3401236 | 0.1133734 | -0.0237 | 43.027
11289 | 15.7725 | 3.2337 | 49.3879 | 2 | 6.0301 | 6.024835 | 36.36 | 0.321692 | 0.2937 | 0.3401223 | 0.1133074 | -0.0238 | 43.0261
11290 | 15.773889 | 3.2318 | 49.3924 | 2 | 6.0163 | 6.02532 | 36.2 | 0.319368 | 0.2929 | 0.340121 | 0.1132446 | -0.024 | 43.0277
11291 | 15.775278 | 3.2318 | 49.3969 | 2 | 6.0352 | 6.025804 | 36.42 | 0.322428 | 0.2935 | 0.3401197 | 0.1131822 | -0.0241 | 43.026
11292 | 15.776667 | 3.2299 | 49.4014 | 2 | 6.026 | 6.026297 | 36.31 | 0.321043 | 0.2933 | 0.3401183 | 0.1131189 | -0.0243 | 43.027
11293 | 15.778056 | 3.2299 | 49.4059 | 2 | 6.026 | 6.026735 | 36.31 | 0.320858 | 0.293 | 0.340117 | 0.1130553 | -0.0245 | 43.0272
11294 | 15.779444 | 3.2277 | 49.4104 | 2 | 6.0209 | 6.027198 | 36.25 | 0.320024 | 0.2922 | 0.3401157 | 0.11299 | -0.0246 | 43.0279
11295 | 15.780833 | 3.2277 | 49.4148 | 2 | 6.0189 | 6.027673 | 36.23 | 0.319846 | 0.2914 | 0.3401143 | 0.1129234 | -0.0248 | 43.0282
11296 | 15.782222 | 3.2255 | 49.4193 | 2 | 6.0265 | 6.028135 | 36.32 | 0.320927 | 0.2913 | 0.340113 | 0.1128565 | -0.025 | 43.0276
11297 | 15.783611 | 3.2255 | 49.4238 | 2 | 6.0311 | 6.028604 | 36.37 | 0.321717 | 0.2913 | 0.3401117 | 0.1127901 | -0.0252 | 43.0273
11298 | 15.785 | 3.2232 | 49.4283 | 2 | 6.026 | 6.029097 | 36.31 | 0.32103 | 0.2909 | 0.3401103 | 0.1127232 | -0.0254 | 43.0279
11299 | 15.786389 | 3.2232 | 49.4328 | 2 | 6.0194 | 6.029564 | 36.23 | 0.319865 | 0.29 | 0.340109 | 0.1126528 | -0.0256 | 43.0287
11300 | 15.787778 | 3.2207 | 49.4372 | 2 | 6.0352 | 6.030045 | 36.42 | 0.322428 | 0.2902 | 0.3401077 | 0.1125848 | -0.0258 | 43.0274
11301 | 15.789167 | 3.2207 | 49.4417 | 2 | 6.025 | 6.030531 | 36.3 | 0.320744 | 0.2897 | 0.3401063 | 0.1125159 | -0.026 | 43.0285
11302 | 15.790556 | 3.2181 | 49.4462 | 2 | 6.0311 | 6.031019 | 36.37 | 0.321742 | 0.2897 | 0.340105 | 0.1124472 | -0.0262 | 43.0281
11303 | 15.791944 | 3.2181 | 49.4507 | 2 | 6.0265 | 6.031508 | 36.32 | 0.320975 | 0.2892 | 0.3401037 | 0.1123777 | -0.0265 | 43.0287
11304 | 15.793333 | 3.2154 | 49.4551 | 2 | 6.0372 | 6.031968 | 36.45 | 0.32274 | 0.2898 | 0.3401023 | 0.1123094 | -0.0267 | 43.0278
11305 | 15.794722 | 3.2154 | 49.4596 | 2 | 6.0301 | 6.032416 | 36.36 | 0.321543 | 0.2897 | 0.340101 | 0.1122407 | -0.0269 | 43.0287
11306 | 15.796111 | 3.2126 | 49.464 | 2 | 6.0392 | 6.032893 | 36.47 | 0.323004 | 0.2903 | 0.3400997 | 0.1121725 | -0.0272 | 43.028
11307 | 15.7975 | 3.2126 | 49.4685 | 2 | 6.0306 | 6.033345 | 36.37 | 0.321447 | 0.2905 | 0.3400983 | 0.1121036 | -0.0274 | 43.0291
11308 | 15.798889 | 3.2097 | 49.473 | 2 | 6.0403 | 6.033828 | 36.48 | 0.323277 | 0.2912 | 0.340097 | 0.1120373 | -0.0277 | 43.0281
11309 | 15.800278 | 3.2097 | 49.4774 | 2 | 6.0362 | 6.034295 | 36.44 | 0.322578 | 0.2914 | 0.3400957 | 0.1119713 | -0.028 | 43.0287
11310 | 15.801667 | 3.2068 | 49.4819 | 2 | 6.0336 | 6.034758 | 36.4 | 0.32198 | 0.2915 | 0.3400943 | 0.1119058 | -0.0282 | 43.0292
11311 | 15.803056 | 3.2068 | 49.4863 | 2 | 6.0347 | 6.035195 | 36.42 | 0.322435 | 0.2917 | 0.340093 | 0.1118398 | -0.0285 | 43.0291
11312 | 15.804444 | 3.2038 | 49.4908 | 2 | 6.0342 | 6.035647 | 36.41 | 0.322132 | 0.2917 | 0.3400917 | 0.1117728 | -0.0288 | 43.0294
11313 | 15.806111 | 3.2038 | 49.4952 | 2 | 6.0397 | 6.036095 | 36.48 | 0.323037 | 0.2919 | 0.3400903 | 0.1117058 | -0.0291 | 43.0295
11314 | 15.8075 | 3.2007 | 49.4997 | 2 | 6.0306 | 6.036604 | 36.37 | 0.321648 | 0.2915 | 0.340089 | 0.1116375 | -0.0293 | 43.0305
11315 | 15.808889 | 3.2007 | 49.5041 | 2 | 6.0301 | 6.037074 | 36.36 | 0.321567 | 0.2909 | 0.3400877 | 0.1115683 | -0.0296 | 43.0307
11316 | 15.810278 | 3.1976 | 49.5086 | 2 | 6.0392 | 6.037522 | 36.47 | 0.323115 | 0.2908 | 0.3400864 | 0.1114976 | -0.0299 | 43.0299
11317 | 15.811667 | 3.1976 | 49.513 | 2 | 6.0331 | 6.037999 | 36.4 | 0.322141 | 0.2908 | 0.340085 | 0.1114269 | -0.0302 | 43.0307
11318 | 15.813056 | 3.1944 | 49.5175 | 2 | 6.0397 | 6.038437 | 36.48 | 0.323184 | 0.2908 | 0.3400837 | 0.1113565 | -0.0305 | 43.0302
11319 | 15.814444 | 3.1944 | 49.5219 | 2 | 6.0347 | 6.03888 | 36.42 | 0.322372 | 0.2905 | 0.3400824 | 0.1112942 | -0.0308 | 43.0309
11320 | 15.815833 | 3.1912 | 49.5263 | 2 | 6.0428 | 6.039358 | 36.52 | 0.32356 | 0.2912 | 0.340081 | 0.1112248 | -0.0311 | 43.0303
11321 | 15.817222 | 3.1912 | 49.5308 | 2 | 6.0372 | 6.03981 | 36.45 | 0.322631 | 0.291 | 0.3400797 | 0.111155 | -0.0314 | 43.031
11322 | 15.818611 | 3.1878 | 49.5352 | 2 | 6.0367 | 6.040232 | 36.44 | 0.32261 | 0.2907 | 0.3400784 | 0.1110842 | -0.0317 | 43.0312
11323 | 15.82 | 3.1878 | 49.5396 | 2 | 6.0403 | 6.040698 | 36.48 | 0.323215 | 0.2909 | 0.340077 | 0.1110124 | -0.0321 | 43.0311
11324 | 15.821389 | 3.1845 | 49.544 | 2 | 6.0372 | 6.041154 | 36.45 | 0.322619 | 0.2909 | 0.3400757 | 0.1109401 | -0.0324 | 43.0316
11325 | 15.822778 | 3.1845 | 49.5485 | 2 | 6.0377 | 6.04162 | 36.45 | 0.322748 | 0.2905 | 0.3400744 | 0.1108668 | -0.0327 | 43.0317
11326 | 15.824167 | 3.181 | 49.5529 | 2 | 6.0372 | 6.042096 | 36.45 | 0.322631 | 0.2899 | 0.340073 | 0.1107918 | -0.033 | 43.0319
11327 | 15.825556 | 3.181 | 49.5573 | 2 | 6.0403 | 6.042512 | 36.48 | 0.323142 | 0.2897 | 0.3400717 | 0.1107166 | -0.0333 | 43.0318
11328 | 15.826944 | 3.1775 | 49.5617 | 2 | 6.0489 | 6.042967 | 36.59 | 0.324524 | 0.2903 | 0.3400704 | 0.1106416 | -0.0337 | 43.0312
11329 | 15.828333 | 3.1775 | 49.5661 | 2 | 6.0433 | 6.043421 | 36.52 | 0.323752 | 0.2904 | 0.340069 | 0.1105848 | -0.034 | 43.0318
11330 | 15.829722 | 3.1741 | 49.5705 | 2 | 6.0377 | 6.043931 | 36.45 | 0.322834 | 0.2894 | 0.3400677 | 0.1105084 | -0.0343 | 43.0325
11331 | 15.831111 | 3.1741 | 49.5749 | 2 | 6.0448 | 6.044426 | 36.54 | 0.323934 | 0.2899 | 0.3400664 | 0.1104322 | -0.0347 | 43.0321
11332 | 15.8325 | 3.1705 | 49.5793 | 2 | 6.0367 | 6.044894 | 36.44 | 0.322709 | 0.2896 | 0.340065 | 0.1103549 | -0.035 | 43.033
11333 | 15.833889 | 3.1705 | 49.5838 | 2 | 6.0448 | 6.0453 | 36.54 | 0.323959 | 0.2897 | 0.3400637 | 0.1102775 | -0.0353 | 43.0324
11334 | 15.835278 | 3.1668 | 49.5882 | 2 | 6.0423 | 6.045778 | 36.51 | 0.323455 | 0.2898 | 0.3400624 | 0.1101996 | -0.0357 | 43.0329
11335 | 15.836667 | 3.1668 | 49.5926 | 2 | 6.0494 | 6.046276 | 36.6 | 0.324654 | 0.2904 | 0.340061 | 0.1101233 | -0.036 | 43.0323
11336 | 15.838056 | 3.1632 | 49.5969 | 2 | 6.0403 | 6.046709 | 36.48 | 0.323142 | 0.2903 | 0.3400597 | 0.1100464 | -0.0363 | 43.0335
11337 | 15.839444 | 3.1632 | 49.6013 | 2 | 6.0489 | 6.047191 | 36.59 | 0.324585 | 0.2912 | 0.3400584 | 0.1099711 | -0.0367 | 43.0328
11338 | 15.840833 | 3.1596 | 49.6057 | 2 | 6.0479 | 6.047677 | 36.58 | 0.324447 | 0.2917 | 0.3400571 | 0.1098965 | -0.037 | 43.0331
11339 | 15.842222 | 3.1596 | 49.6101 | 2 | 6.0397 | 6.048137 | 36.48 | 0.323221 | 0.2915 | 0.3400557 | 0.1098458 | -0.0374 | 43.034
11340 | 15.843611 | 3.1561 | 49.6145 | 2 | 6.0438 | 6.048619 | 36.53 | 0.323723 | 0.2911 | 0.3400544 | 0.1097703 | -0.0377 | 43.0339
11341 | 15.845 | 3.1561 | 49.6189 | 2 | 6.0469 | 6.049085 | 36.56 | 0.324211 | 0.2916 | 0.3400531 | 0.109695 | -0.038 | 43.0338
11342 | 15.846389 | 3.1525 | 49.6233 | 2 | 6.0463 | 6.049617 | 36.56 | 0.324178 | 0.2917 | 0.3400517 | 0.1096188 | -0.0384 | 43.034
11343 | 15.847778 | 3.1525 | 49.6276 | 2 | 6.0458 | 6.050088 | 36.55 | 0.324146 | 0.2915 | 0.3400504 | 0.1095425 | -0.0387 | 43.0342
11344 | 15.849167 | 3.1488 | 49.632 | 2 | 6.0428 | 6.050571 | 36.52 | 0.323609 | 0.2912 | 0.3400491 | 0.1094647 | -0.0391 | 43.0347
11345 | 15.850556 | 3.1488 | 49.6364 | 2 | 6.0433 | 6.051029 | 36.52 | 0.323803 | 0.2908 | 0.3400477 | 0.1093853 | -0.0394 | 43.0348
11346 | 15.851944 | 3.1451 | 49.6408 | 2 | 6.0499 | 6.051474 | 36.6 | 0.324711 | 0.2915 | 0.3400464 | 0.1093067 | -0.0398 | 43.0344
11347 | 15.853333 | 3.1451 | 49.6451 | 2 | 6.0433 | 6.051987 | 36.52 | 0.323582 | 0.2912 | 0.3400451 | 0.1092265 | -0.0401 | 43.0353
11348 | 15.854722 | 3.1414 | 49.6495 | 2 | 6.0545 | 6.052465 | 36.66 | 0.325456 | 0.2918 | 0.3400437 | 0.1091471 | -0.0405 | 43.0344
11349 | 15.856111 | 3.1414 | 49.6539 | 2 | 6.0626 | 6.052905 | 36.75 | 0.326833 | 0.2931 | 0.3400424 | 0.1091061 | -0.0408 | 43.0337
11350 | 15.8575 | 3.138 | 49.6582 | 2 | 6.0469 | 6.05343 | 36.56 | 0.324297 | 0.2931 | 0.3400411 | 0.1090293 | -0.0411 | 43.0355
11351 | 15.858889 | 3.138 | 49.6626 | 2 | 6.0494 | 6.053827 | 36.6 | 0.324617 | 0.2931 | 0.3400397 | 0.1089516 | -0.0415 | 43.0355
11352 | 15.860278 | 3.1344 | 49.6669 | 2 | 6.0509 | 6.054319 | 36.61 | 0.324898 | 0.2933 | 0.3400384 | 0.108873 | -0.0418 | 43.0355
11353 | 15.861667 | 3.1344 | 49.6713 | 2 | 6.0479 | 6.054737 | 36.58 | 0.324472 | 0.2938 | 0.3400371 | 0.1087939 | -0.0421 | 43.036
11354 | 15.863333 | 3.1308 | 49.6756 | 2 | 6.0469 | 6.0552 | 36.56 | 0.324372 | 0.2935 | 0.3400357 | 0.1087147 | -0.0424 | 43.0367
11355 | 15.864722 | 3.1308 | 49.68 | 2 | 6.0524 | 6.055697 | 36.63 | 0.325229 | 0.2933 | 0.3400344 | 0.108635 | -0.0428 | 43.0363
11356 | 15.866111 | 3.1273 | 49.6843 | 2 | 6.0463 | 6.056143 | 36.56 | 0.324129 | 0.2929 | 0.3400331 | 0.1085543 | -0.0431 | 43.0372
11357 | 15.8675 | 3.1273 | 49.6887 | 2 | 6.0413 | 6.056548 | 36.5 | 0.323478 | 0.2923 | 0.3400317 | 0.1084717 | -0.0434 | 43.0378
11358 | 15.868889 | 3.1238 | 49.693 | 2 | 6.0539 | 6.057014 | 36.65 | 0.325473 | 0.2927 | 0.3400304 | 0.1083905 | -0.0437 | 43.0368
11359 | 15.870278 | 3.1238 | 49.6974 | 2 | 6.0539 | 6.057481 | 36.65 | 0.325362 | 0.2933 | 0.3400291 | 0.1083552 | -0.044 | 43.0371
11360 | 15.871667 | 3.1207 | 49.7017 | 2 | 6.058 | 6.057937 | 36.7 | 0.326112 | 0.2938 | 0.3400277 | 0.1082762 | -0.0443 | 43.0368
11361 | 15.873056 | 3.1207 | 49.706 | 2 | 6.0499 | 6.058388 | 36.6 | 0.32486 | 0.2941 | 0.3400264 | 0.1081971 | -0.0446 | 43.0378
11362 | 15.874444 | 3.1174 | 49.7104 | 2 | 6.0585 | 6.058809 | 36.71 | 0.326282 | 0.2946 | 0.3400251 | 0.1081191 | -0.0449 | 43.0371
11363 | 15.875833 | 3.1174 | 49.7147 | 2 | 6.055 | 6.059279 | 36.66 | 0.325624 | 0.2951 | 0.3400238 | 0.1080419 | -0.0452 | 43.0378
11364 | 15.877222 | 3.1142 | 49.719 | 2 | 6.0585 | 6.059772 | 36.71 | 0.326194 | 0.2959 | 0.3400224 | 0.1079663 | -0.0455 | 43.0376
11365 | 15.878611 | 3.1142 | 49.7233 | 2 | 6.0443 | 6.060206 | 36.53 | 0.323927 | 0.2953 | 0.3400211 | 0.10789 | -0.0457 | 43.0392
11366 | 15.88 | 3.1111 | 49.7277 | 2 | 6.0595 | 6.060639 | 36.72 | 0.326369 | 0.296 | 0.3400198 | 0.1078135 | -0.046 | 43.038
11367 | 15.881389 | 3.1111 | 49.732 | 2 | 6.0555 | 6.061051 | 36.67 | 0.325546 | 0.2962 | 0.3400184 | 0.1077363 | -0.0463 | 43.0387
11368 | 15.882778 | 3.108 | 49.7363 | 2 | 6.0605 | 6.061477 | 36.73 | 0.326596 | 0.2967 | 0.3400171 | 0.1076602 | -0.0466 | 43.0383
11369 | 15.884167 | 3.108 | 49.7406 | 2 | 6.0615 | 6.06196 | 36.74 | 0.326733 | 0.2972 | 0.3400158 | 0.1076357 | -0.0468 | 43.0384
11370 | 15.885556 | 3.1055 | 49.7449 | 2 | 6.0712 | 6.062398 | 36.86 | 0.328122 | 0.2981 | 0.3400144 | 0.1075623 | -0.047 | 43.0378
11371 | 15.886944 | 3.1055 | 49.7493 | 2 | 6.0514 | 6.062844 | 36.62 | 0.324955 | 0.2975 | 0.3400131 | 0.1074865 | -0.0473 | 43.0399
11372 | 15.888333 | 3.1028 | 49.7536 | 2 | 6.059 | 6.063305 | 36.71 | 0.326189 | 0.2977 | 0.3400118 | 0.1074102 | -0.0475 | 43.0394
11373 | 15.889722 | 3.1028 | 49.7579 | 2 | 6.059 | 6.06377 | 36.71 | 0.326213 | 0.2981 | 0.3400104 | 0.107334 | -0.0477 | 43.0396
11374 | 15.891111 | 3.1001 | 49.7622 | 2 | 6.0605 | 6.064232 | 36.73 | 0.326458 | 0.2985 | 0.3400091 | 0.1072587 | -0.0479 | 43.0397
11375 | 15.8925 | 3.1001 | 49.7665 | 2 | 6.06 | 6.064664 | 36.72 | 0.326389 | 0.2991 | 0.3400078 | 0.1071824 | -0.0482 | 43.0399
11376 | 15.893889 | 3.0975 | 49.7708 | 2 | 6.0575 | 6.065038 | 36.69 | 0.325944 | 0.2995 | 0.3400064 | 0.1071073 | -0.0484 | 43.0404
11377 | 15.895278 | 3.0975 | 49.7751 | 2 | 6.0706 | 6.065454 | 36.85 | 0.328151 | 0.3007 | 0.3400051 | 0.1070332 | -0.0486 | 43.0393
11378 | 15.896667 | 3.095 | 49.7794 | 2 | 6.0696 | 6.06592 | 36.84 | 0.327841 | 0.3015 | 0.3400038 | 0.1069598 | -0.0488 | 43.0397
11379 | 15.898056 | 3.095 | 49.7837 | 2 | 6.0651 | 6.066386 | 36.79 | 0.327167 | 0.3024 | 0.3400024 | 0.106952 | -0.0489 | 43.0404
11380 | 15.899444 | 3.0932 | 49.788 | 2 | 6.0646 | 6.06683 | 36.78 | 0.327147 | 0.3032 | 0.3400011 | 0.1068819 | -0.0491 | 43.0406
11381 | 15.900833 | 3.0932 | 49.7923 | 2 | 6.0499 | 6.067263 | 36.6 | 0.324822 | 0.3024 | 0.3399998 | 0.1068091 | -0.0492 | 43.0422
11382 | 15.902222 | 3.0911 | 49.7966 | 2 | 6.0565 | 6.067663 | 36.68 | 0.325806 | 0.3023 | 0.3399984 | 0.1067363 | -0.0494 | 43.0419
11383 | 15.903611 | 3.0911 | 49.8009 | 3 | 6.0595 | 6.068086 | 36.72 | 0.326234 | 0.3028 | 0.3399971 | 0.1066634 | -0.0495 | 43.0418
11384 | 15.905 | 3.0891 | 49.8052 | 3 | 6.0681 | 6.068574 | 36.82 | 0.327694 | 0.3033 | 0.3399958 | 0.10659 | -0.0497 | 43.0412
11385 | 15.906389 | 3.0891 | 49.8095 | 2 | 6.0696 | 6.068992 | 36.84 | 0.327951 | 0.3041 | 0.3399944 | 0.1065178 | -0.0498 | 43.0412
11386 | 15.907778 | 3.0873 | 49.8137 | 2 | 6.0671 | 6.069473 | 36.81 | 0.327518 | 0.3051 | 0.3399931 | 0.1064469 | -0.0499 | 43.0418
11387 | 15.909167 | 3.0873 | 49.818 | 2 | 6.06 | 6.069859 | 36.72 | 0.326553 | 0.305 | 0.3399918 | 0.1063755 | -0.0501 | 43.0426
11388 | 15.910556 | 3.0855 | 49.8223 | 2 | 6.0812 | 6.070299 | 36.98 | 0.329818 | 0.3067 | 0.3399905 | 0.1063057 | -0.0502 | 43.0408
11389 | 15.911944 | 3.0855 | 49.8266 | 3 | 6.0706 | 6.070708 | 36.85 | 0.328065 | 0.3072 | 0.3399891 | 0.1063136 | -0.0502 | 43.0421
11390 | 15.913333 | 3.0845 | 49.8309 | 2 | 6.0691 | 6.071092 | 36.83 | 0.327832 | 0.3078 | 0.3399878 | 0.1062459 | -0.0503 | 43.0425
11391 | 15.914722 | 3.0845 | 49.8352 | 2 | 6.0676 | 6.071554 | 36.82 | 0.327587 | 0.3082 | 0.3399865 | 0.106178 | -0.0504 | 43.0428
11392 | 15.916111 | 3.0831 | 49.8395 | 2 | 6.0772 | 6.071931 | 36.93 | 0.329164 | 0.3092 | 0.3399851 | 0.1061116 | -0.0505 | 43.0421
11393 | 15.9175 | 3.0831 | 49.8437 | 2 | 6.0833 | 6.072347 | 37.01 | 0.330133 | 0.3111 | 0.3399838 | 0.106048 | -0.0505 | 43.0418
11394 | 15.919167 | 3.0819 | 49.848 | 2 | 6.0712 | 6.072773 | 36.86 | 0.328271 | 0.3117 | 0.3399825 | 0.1059855 | -0.0506 | 43.0435
11395 | 15.920556 | 3.0819 | 49.8523 | 2 | 6.0802 | 6.073227 | 36.97 | 0.329654 | 0.3121 | 0.3399811 | 0.1059229 | -0.0506 | 43.0429
11396 | 15.921944 | 3.0809 | 49.8566 | 2 | 6.0646 | 6.073661 | 36.78 | 0.327261 | 0.3122 | 0.3399798 | 0.10586 | -0.0506 | 43.0446
11397 | 15.923333 | 3.0809 | 49.8609 | 2 | 6.0777 | 6.074076 | 36.94 | 0.329184 | 0.3131 | 0.3399785 | 0.1057991 | -0.0507 | 43.0437
11398 | 15.924722 | 3.08 | 49.8651 | 2 | 6.0717 | 6.074474 | 36.87 | 0.328378 | 0.3138 | 0.3399771 | 0.1057394 | -0.0507 | 43.0444
11399 | 15.926111 | 3.08 | 49.8694 | 2 | 6.0782 | 6.074905 | 36.94 | 0.329517 | 0.3149 | 0.3399758 | 0.1057646 | -0.0507 | 43.044
11400 | 15.9275 | 3.08 | 49.8737 | 2 | 6.0782 | 6.075334 | 36.94 | 0.32944 | 0.3158 | 0.3399745 | 0.1057086 | -0.0506 | 43.0442
11401 | 15.928889 | 3.08 | 49.878 | 2 | 6.0843 | 6.075756 | 37.02 | 0.330486 | 0.3172 | 0.3399731 | 0.1056552 | -0.0506 | 43.0438
11402 | 15.930278 | 3.0796 | 49.8823 | 2 | 6.0747 | 6.076132 | 36.9 | 0.32878 | 0.3177 | 0.3399718 | 0.1056027 | -0.0506 | 43.0451
11403 | 15.931667 | 3.0796 | 49.8865 | 3 | 6.0706 | 6.076601 | 36.85 | 0.328053 | 0.3178 | 0.3399705 | 0.1055504 | -0.0505 | 43.0458
11404 | 15.933056 | 3.0794 | 49.8908 | 2 | 6.0787 | 6.077055 | 36.95 | 0.329384 | 0.3187 | 0.3399691 | 0.1055004 | -0.0505 | 43.0452
11405 | 15.934444 | 3.0794 | 49.8951 | 2 | 6.0782 | 6.077483 | 36.94 | 0.329466 | 0.3193 | 0.3399678 | 0.1054512 | -0.0504 | 43.0454
11406 | 15.935833 | 3.0793 | 49.8994 | 2 | 6.0843 | 6.077929 | 37.02 | 0.330346 | 0.32 | 0.3399665 | 0.1054027 | -0.0503 | 43.0451
11407 | 15.937222 | 3.0793 | 49.9036 | 2 | 6.0802 | 6.078394 | 36.97 | 0.329593 | 0.3204 | 0.3399651 | 0.1053547 | -0.0503 | 43.0458
11408 | 15.938611 | 3.0794 | 49.9079 | 2 | 6.0787 | 6.078844 | 36.95 | 0.329484 | 0.3205 | 0.3399638 | 0.1053065 | -0.0502 | 43.0461
11409 | 15.94 | 3.0794 | 49.9122 | 2 | 6.0752 | 6.079291 | 36.91 | 0.328874 | 0.3209 | 0.3399625 | 0.1053437 | -0.0501 | 43.0467
11410 | 15.941389 | 3.0803 | 49.9165 | 2 | 6.0944 | 6.079706 | 37.14 | 0.332034 | 0.3235 | 0.3399611 | 0.1053008 | -0.05 | 43.045
11411 | 15.942778 | 3.0803 | 49.9208 | 2 | 6.0903 | 6.080135 | 37.09 | 0.331267 | 0.325 | 0.3399598 | 0.1052614 | -0.0498 | 43.0457
11412 | 15.944167 | 3.0809 | 49.925 | 2 | 6.0858 | 6.080552 | 37.04 | 0.330445 | 0.3262 | 0.3399585 | 0.1052233 | -0.0497 | 43.0465
11413 | 15.945556 | 3.0809 | 49.9293 | 2 | 6.0823 | 6.080957 | 36.99 | 0.330145 | 0.3269 | 0.3399572 | 0.1051862 | -0.0495 | 43.0469
11414 | 15.946944 | 3.0817 | 49.9336 | 2 | 6.0959 | 6.081351 | 37.16 | 0.33223 | 0.3286 | 0.3399558 | 0.1051514 | -0.0494 | 43.0458
11415 | 15.948333 | 3.0817 | 49.9379 | 2 | 6.0777 | 6.081806 | 36.94 | 0.329136 | 0.3294 | 0.3399545 | 0.1051178 | -0.0492 | 43.0479
11416 | 15.949722 | 3.0826 | 49.9422 | 2 | 6.0807 | 6.082201 | 36.98 | 0.329712 | 0.3297 | 0.3399532 | 0.1050848 | -0.049 | 43.0478
11417 | 15.951111 | 3.0826 | 49.9464 | 2 | 6.0853 | 6.082631 | 37.03 | 0.330535 | 0.3311 | 0.3399518 | 0.105053 | -0.0489 | 43.0476
11418 | 15.9525 | 3.0838 | 49.9507 | 3 | 6.1009 | 6.083121 | 37.22 | 0.333203 | 0.3329 | 0.3399505 | 0.1050234 | -0.0487 | 43.0462
11419 | 15.953889 | 3.0838 | 49.955 | 2 | 6.0858 | 6.083557 | 37.04 | 0.330567 | 0.3334 | 0.3399492 | 0.1050866 | -0.0484 | 43.048
11420 | 15.955278 | 3.0858 | 49.9593 | 2 | 6.0717 | 6.084009 | 36.87 | 0.328365 | 0.3332 | 0.3399478 | 0.1050576 | -0.0482 | 43.0495
11421 | 15.956667 | 3.0858 | 49.9636 | 2 | 6.0777 | 6.084437 | 36.94 | 0.329384 | 0.3328 | 0.3399465 | 0.1050283 | -0.048 | 43.0492
11422 | 15.958056 | 3.0875 | 49.9679 | 2 | 6.0954 | 6.084928 | 37.15 | 0.332173 | 0.3343 | 0.3399452 | 0.1050007 | -0.0477 | 43.0477
11423 | 15.959444 | 3.0875 | 49.9722 | 2 | 6.0938 | 6.085403 | 37.13 | 0.332016 | 0.3357 | 0.3399438 | 0.1049746 | -0.0474 | 43.048
11424 | 15.960833 | 3.0893 | 49.9765 | 2 | 6.1024 | 6.08584 | 37.24 | 0.333222 | 0.3374 | 0.3399425 | 0.1049515 | -0.0472 | 43.0475
11425 | 15.962222 | 3.0893 | 49.9807 | 2 | 6.0979 | 6.086341 | 37.18 | 0.33257 | 0.3391 | 0.3399412 | 0.1049311 | -0.0469 | 43.0482
11426 | 15.963611 | 3.0913 | 49.985 | 2 | 6.0823 | 6.086775 | 36.99 | 0.329981 | 0.3391 | 0.3399398 | 0.10491 | -0.0466 | 43.05
11427 | 15.965 | 3.0913 | 49.9893 | 2 | 6.0964 | 6.087208 | 37.17 | 0.332349 | 0.3408 | 0.3399385 | 0.1048921 | -0.0463 | 43.0488
11428 | 15.966389 | 3.0935 | 49.9936 | 2 | 6.0888 | 6.087665 | 37.07 | 0.331083 | 0.341 | 0.3399372 | 0.1048736 | -0.046 | 43.0498
11429 | 15.967778 | 3.0935 | 49.9979 | 2 | 6.0828 | 6.088116 | 37 | 0.32999 | 0.3411 | 0.3399358 | 0.1049537 | -0.0457 | 43.0506
11430 | 15.969167 | 3.0967 | 50.0022 | 2 | 6.0923 | 6.088568 | 37.12 | 0.33177 | 0.3421 | 0.3399345 | 0.1049373 | -0.0453 | 43.0498
11431 | 15.970556 | 3.0967 | 50.0065 | 2 | 6.0908 | 6.089035 | 37.1 | 0.331448 | 0.3424 | 0.3399332 | 0.1049214 | -0.0449 | 43.0502
11432 | 15.971944 | 3.0995 | 50.0108 | 2 | 6.1124 | 6.089465 | 37.36 | 0.335092 | 0.3446 | 0.3399318 | 0.1049099 | -0.0446 | 43.0482
11433 | 15.973333 | 3.0995 | 50.0151 | 2 | 6.0944 | 6.089982 | 37.14 | 0.331984 | 0.3456 | 0.3399305 | 0.1049009 | -0.0442 | 43.0503
11434 | 15.974722 | 3.1026 | 50.0195 | 2 | 6.0994 | 6.090427 | 37.2 | 0.332779 | 0.3459 | 0.3399292 | 0.1048916 | -0.0438 | 43.05
11435 | 15.976389 | 3.1026 | 50.0238 | 2 | 6.0944 | 6.090831 | 37.14 | 0.332098 | 0.3463 | 0.3399279 | 0.1048824 | -0.0434 | 43.0511
11436 | 15.977778 | 3.1058 | 50.0281 | 2 | 6.0999 | 6.091275 | 37.21 | 0.332886 | 0.347 | 0.3399265 | 0.1048749 | -0.0429 | 43.0508
11437 | 15.979167 | 3.1058 | 50.0324 | 2 | 6.1009 | 6.091725 | 37.22 | 0.332976 | 0.3479 | 0.3399252 | 0.1048689 | -0.0425 | 43.051
11438 | 15.980556 | 3.1093 | 50.0367 | 2 | 6.1094 | 6.09215 | 37.33 | 0.334496 | 0.3501 | 0.3399239 | 0.1048664 | -0.042 | 43.0503
11439 | 15.981944 | 3.1093 | 50.041 | 2 | 6.0974 | 6.092622 | 37.18 | 0.332577 | 0.3495 | 0.3399225 | 0.1049613 | -0.0416 | 43.0517
11440 | 15.983333 | 3.1138 | 50.0454 | 2 | 6.0933 | 6.093082 | 37.13 | 0.331758 | 0.3503 | 0.3399212 | 0.1049592 | -0.0411 | 43.0524
11441 | 15.984722 | 3.1138 | 50.0497 | 3 | 6.0979 | 6.093549 | 37.18 | 0.332633 | 0.3507 | 0.3399199 | 0.1049583 | -0.0406 | 43.0521
11442 | 15.986111 | 3.1179 | 50.054 | 2 | 6.1064 | 6.094032 | 37.29 | 0.333771 | 0.3518 | 0.3399185 | 0.1049593 | -0.04 | 43.0516
11443 | 15.9875 | 3.1179 | 50.0583 | 2 | 6.1109 | 6.094443 | 37.34 | 0.33468 | 0.3533 | 0.3399172 | 0.1049636 | -0.0395 | 43.0513
11444 | 15.988889 | 3.1222 | 50.0627 | 2 | 6.1019 | 6.094904 | 37.23 | 0.333152 | 0.3548 | 0.3399159 | 0.1049701 | -0.039 | 43.0524
11445 | 15.990278 | 3.1222 | 50.067 | 2 | 6.1004 | 6.09535 | 37.21 | 0.333069 | 0.3553 | 0.3399145 | 0.1049784 | -0.0384 | 43.0527
11446 | 15.991667 | 3.1267 | 50.0714 | 2 | 6.0999 | 6.095793 | 37.21 | 0.3328 | 0.3554 | 0.3399132 | 0.1049865 | -0.0379 | 43.053
11447 | 15.993056 | 3.1267 | 50.0757 | 2 | 6.1014 | 6.096195 | 37.23 | 0.333132 | 0.356 | 0.3399119 | 0.1049959 | -0.0373 | 43.053
11448 | 15.994444 | 3.1313 | 50.0801 | 2 | 6.0938 | 6.096634 | 37.13 | 0.33199 | 0.356 | 0.3399105 | 0.1050054 | -0.0367 | 43.0539
11449 | 15.995833 | 3.1313 | 50.0844 | 2 | 6.0989 | 6.097138 | 37.2 | 0.332797 | 0.3564 | 0.3399092 | 0.1051104 | -0.0361 | 43.0536
11450 | 15.997222 | 3.137 | 50.0888 | 2 | 6.1124 | 6.097603 | 37.36 | 0.334914 | 0.3569 | 0.3399079 | 0.1051214 | -0.0355 | 43.0526
11451 | 15.998611 | 3.137 | 50.0931 | 2 | 6.1044 | 6.098011 | 37.26 | 0.333637 | 0.358 | 0.3399065 | 0.1051343 | -0.0349 | 43.0535
11452 | 16 | 3.1422 | 50.0975 | 3 | 6.1119 | 6.098487 | 37.36 | 0.334895 | 0.3591 | 0.3399052 | 0.10515 | -0.0343 | 43.053
11453 | 16.001389 | 3.1422 | 50.1019 | 2 | 6.1009 | 6.098915 | 37.22 | 0.333203 | 0.3592 | 0.3399039 | 0.1051657 | -0.0336 | 43.0542
11454 | 16.002778 | 3.1476 | 50.1062 | 2 | 6.1084 | 6.099385 | 37.31 | 0.334345 | 0.3597 | 0.3399025 | 0.1051832 | -0.033 | 43.0537
11455 | 16.004167 | 3.1476 | 50.1106 | 2 | 6.1109 | 6.099868 | 37.34 | 0.334768 | 0.3606 | 0.3399012 | 0.1052035 | -0.0323 | 43.0537
11456 | 16.005556 | 3.1531 | 50.115 | 2 | 6.1064 | 6.100328 | 37.29 | 0.333941 | 0.3613 | 0.3398999 | 0.1052259 | -0.0316 | 43.0543
11457 | 16.006944 | 3.1531 | 50.1194 | 2 | 6.1139 | 6.100807 | 37.38 | 0.335378 | 0.3621 | 0.3398985 | 0.1052504 | -0.031 | 43.0537
11458 | 16.008333 | 3.1589 | 50.1237 | 2 | 6.1079 | 6.101282 | 37.31 | 0.334313 | 0.3632 | 0.3398972 | 0.105278 | -0.0303 | 43.0545
11459 | 16.009722 | 3.1589 | 50.1281 | 2 | 6.1044 | 6.101763 | 37.26 | 0.333713 | 0.3634 | 0.3398959 | 0.1053892 | -0.0296 | 43.0551
11460 | 16.011111 | 3.1655 | 50.1325 | 2 | 6.1094 | 6.102238 | 37.33 | 0.334384 | 0.3642 | 0.3398946 | 0.1054184 | -0.0288 | 43.0548
11461 | 16.0125 | 3.1655 | 50.1369 | 2 | 6.1034 | 6.102709 | 37.25 | 0.33346 | 0.3645 | 0.3398932 | 0.1054482 | -0.0281 | 43.0556
11462 | 16.013889 | 3.1718 | 50.1413 | 2 | 6.117 | 6.103193 | 37.42 | 0.335654 | 0.3657 | 0.3398919 | 0.1054809 | -0.0273 | 43.0545
11463 | 16.015278 | 3.1718 | 50.1457 | 2 | 6.1059 | 6.103662 | 37.28 | 0.333959 | 0.3661 | 0.3398906 | 0.1055154 | -0.0266 | 43.0557
11464 | 16.016667 | 3.1783 | 50.1502 | 2 | 6.1084 | 6.104125 | 37.31 | 0.334196 | 0.3666 | 0.3398892 | 0.1055501 | -0.0258 | 43.0557
11465 | 16.018056 | 3.1783 | 50.1546 | 3 | 6.1155 | 6.104633 | 37.4 | 0.335624 | 0.3681 | 0.3398879 | 0.1055886 | -0.0251 | 43.055
11466 | 16.019444 | 3.185 | 50.159 | 2 | 6.1059 | 6.105125 | 37.28 | 0.333821 | 0.3681 | 0.3398866 | 0.1056282 | -0.0243 | 43.0563
11467 | 16.020833 | 3.185 | 50.1634 | 2 | 6.1019 | 6.105623 | 37.23 | 0.333214 | 0.3672 | 0.3398852 | 0.1056668 | -0.0235 | 43.0568
11468 | 16.022222 | 3.1917 | 50.1679 | 2 | 6.1009 | 6.106107 | 37.22 | 0.333216 | 0.3668 | 0.3398839 | 0.1057045 | -0.0227 | 43.057
11469 | 16.023611 | 3.1917 | 50.1723 | 2 | 6.1064 | 6.106578 | 37.29 | 0.333953 | 0.367 | 0.3398826 | 0.1058172 | -0.0219 | 43.0567
11470 | 16.025 | 3.1992 | 50.1767 | 2 | 6.1069 | 6.107032 | 37.29 | 0.334149 | 0.367 | 0.3398812 | 0.1058551 | -0.0211 | 43.0568
11471 | 16.026389 | 3.1992 | 50.1812 | 2 | 6.1265 | 6.107517 | 37.53 | 0.337219 | 0.3679 | 0.3398799 | 0.1058959 | -0.0202 | 43.0551
11472 | 16.027778 | 3.2064 | 50.1856 | 2 | 6.1109 | 6.108003 | 37.34 | 0.334655 | 0.3679 | 0.3398786 | 0.1059374 | -0.0194 | 43.0568
11473 | 16.029167 | 3.2064 | 50.1901 | 2 | 6.1134 | 6.108481 | 37.37 | 0.335166 | 0.3684 | 0.3398772 | 0.1059804 | -0.0185 | 43.0566
11474 | 16.030556 | 3.2137 | 50.1945 | 2 | 6.1145 | 6.108974 | 37.39 | 0.33517 | 0.3683 | 0.3398759 | 0.1060236 | -0.0177 | 43.0568
11475 | 16.031944 | 3.2137 | 50.199 | 2 | 6.1099 | 6.109482 | 37.33 | 0.334629 | 0.3682 | 0.3398746 | 0.1060667 | -0.0168 | 43.0573
11476 | 16.033611 | 3.221 | 50.2035 | 2 | 6.1104 | 6.109955 | 37.34 | 0.334711 | 0.3684 | 0.3398732 | 0.1061121 | -0.016 | 43.0578
11477 | 16.035 | 3.221 | 50.208 | 2 | 6.1134 | 6.11044 | 37.37 | 0.335129 | 0.3682 | 0.3398719 | 0.1061578 | -0.0151 | 43.0577
11478 | 16.036389 | 3.2284 | 50.2124 | 2 | 6.1119 | 6.110946 | 37.36 | 0.334895 | 0.368 | 0.3398706 | 0.1062046 | -0.0143 | 43.058
11479 | 16.037778 | 3.2284 | 50.2169 | 3 | 6.1114 | 6.111419 | 37.35 | 0.334902 | 0.3674 | 0.3398692 | 0.1063097 | -0.0134 | 43.0581
11480 | 16.039167 | 3.2364 | 50.2214 | 2 | 6.12 | 6.11194 | 37.45 | 0.336198 | 0.3677 | 0.3398679 | 0.1063559 | -0.0125 | 43.0575
11481 | 16.040556 | 3.2364 | 50.2259 | 2 | 6.1195 | 6.112443 | 37.45 | 0.336128 | 0.3678 | 0.3398666 | 0.1064025 | -0.0116 | 43.0577
11482 | 16.041944 | 3.244 | 50.2304 | 2 | 6.124 | 6.112929 | 37.5 | 0.336844 | 0.3685 | 0.3398652 | 0.106452 | -0.0107 | 43.0574
11483 | 16.043333 | 3.244 | 50.2349 | 2 | 6.124 | 6.113396 | 37.5 | 0.336733 | 0.3689 | 0.3398639 | 0.1065025 | -0.0099 | 43.0576
11484 | 16.044722 | 3.2517 | 50.2395 | 2 | 6.1245 | 6.113882 | 37.51 | 0.337002 | 0.3696 | 0.3398626 | 0.1065545 | -0.009 | 43.0576
11485 | 16.046111 | 3.2517 | 50.244 | 2 | 6.1225 | 6.114418 | 37.48 | 0.336635 | 0.3693 | 0.3398613 | 0.1066071 | -0.0081 | 43.0579
11486 | 16.0475 | 3.2595 | 50.2485 | 2 | 6.1185 | 6.114914 | 37.44 | 0.336002 | 0.3694 | 0.3398599 | 0.1066619 | -0.0072 | 43.0584
11487 | 16.048889 | 3.2595 | 50.253 | 2 | 6.12 | 6.115451 | 37.45 | 0.336198 | 0.369 | 0.3398586 | 0.1067167 | -0.0063 | 43.0585
11488 | 16.050278 | 3.2672 | 50.2576 | 2 | 6.1195 | 6.115953 | 37.45 | 0.336041 | 0.3684 | 0.3398573 | 0.1067708 | -0.0054 | 43.0587
11489 | 16.051667 | 3.2672 | 50.2621 | 2 | 6.118 | 6.116457 | 37.43 | 0.335919 | 0.3686 | 0.3398559 | 0.1068702 | -0.0045 | 43.0589
11490 | 16.053056 | 3.2753 | 50.2667 | 2 | 6.1255 | 6.116913 | 37.52 | 0.337206 | 0.3688 | 0.3398546 | 0.1069249 | -0.0036 | 43.0582
11491 | 16.054444 | 3.2753 | 50.2712 | 2 | 6.13 | 6.117383 | 37.58 | 0.337909 | 0.3694 | 0.3398533 | 0.1069818 | -0.0027 | 43.0579
11492 | 16.055833 | 3.2832 | 50.2758 | 2 | 6.127 | 6.117887 | 37.54 | 0.337453 | 0.3696 | 0.3398519 | 0.1070402 | -0.0018 | 43.0583
11493 | 16.057222 | 3.2832 | 50.2803 | 2 | 6.1205 | 6.118385 | 37.46 | 0.336356 | 0.3693 | 0.3398506 | 0.1070995 | -0.0009 | 43.0591
11494 | 16.058611 | 3.2911 | 50.2849 | 2 | 6.123 | 6.118884 | 37.49 | 0.336768 | 0.3694 | 0.3398493 | 0.1071597 | 0 | 43.059
11495 | 16.06 | 3.2911 | 50.2895 | 2 | 6.1195 | 6.119362 | 37.45 | 0.336128 | 0.3695 | 0.3398479 | 0.107221 | 0.0009 | 43.0595
11496 | 16.061389 | 3.299 | 50.2941 | 2 | 6.1345 | 6.119854 | 37.63 | 0.338677 | 0.3705 | 0.3398466 | 0.1072849 | 0.0017 | 43.058
11497 | 16.062778 | 3.299 | 50.2986 | 2 | 6.1245 | 6.120346 | 37.51 | 0.33699 | 0.3703 | 0.3398453 | 0.1073488 | 0.0026 | 43.0592
11498 | 16.064167 | 3.3068 | 50.3032 | 2 | 6.1235 | 6.120865 | 37.5 | 0.336812 | 0.3705 | 0.3398439 | 0.1074142 | 0.0035 | 43.0594
11499 | 16.065556 | 3.3068 | 50.3078 | 2 | 6.124 | 6.121345 | 37.5 | 0.336819 | 0.3611 | 0.3398426 | 0.1074914 | 0.0044 | 43.0595
11500 | 16.066944 | 3.3147 | 50.3124 | 2 | 6.129 | 6.121826 | 37.56 | 0.337606 | 0.3611 | 0.3398413 | 0.1075402 | 0.0053 | 43.0592
11501 | 16.068333 | 3.3147 | 50.317 | 2 | 6.122 | 6.122289 | 37.48 | 0.33654 | 0.3598 | 0.3398399 | 0.1075879 | 0.0062 | 43.0599
11502 | 16.069722 | 3.3222 | 50.3216 | 2 | 6.121 | 6.122789 | 37.47 | 0.336338 | 0.3595 | 0.3398386 | 0.107637 | 0.007 | 43.0601
11503 | 16.071111 | 3.3222 | 50.3263 | 2 | 6.1335 | 6.123311 | 37.62 | 0.338336 | 0.3596 | 0.3398373 | 0.1076872 | 0.0079 | 43.059
11504 | 16.0725 | 3.3297 | 50.3309 | 2 | 6.1225 | 6.123818 | 37.48 | 0.336635 | 0.3586 | 0.3398359 | 0.1077367 | 0.0087 | 43.0601
11505 | 16.073889 | 3.3297 | 50.3355 | 2 | 6.1325 | 6.124316 | 37.61 | 0.338296 | 0.358 | 0.3398346 | 0.1077865 | 0.0096 | 43.0592
11506 | 16.075278 | 3.3369 | 50.3401 | 3 | 6.133 | 6.124824 | 37.61 | 0.338254 | 0.3579 | 0.3398333 | 0.1078369 | 0.0104 | 43.0594
11507 | 16.076667 | 3.3369 | 50.3448 | 2 | 6.1315 | 6.12533 | 37.6 | 0.338056 | 0.3575 | 0.3398319 | 0.1078875 | 0.0112 | 43.0595
11508 | 16.078056 | 3.3439 | 50.3494 | 2 | 6.132 | 6.125845 | 37.6 | 0.338188 | 0.3569 | 0.3398306 | 0.1079373 | 0.012 | 43.0596
11509 | 16.079444 | 3.3439 | 50.3541 | 2 | 6.1305 | 6.126359 | 37.58 | 0.337953 | 0.3561 | 0.3398293 | 0.1079964 | 0.0128 | 43.0598
11510 | 16.080833 | 3.3508 | 50.3587 | 2 | 6.137 | 6.126879 | 37.66 | 0.33909 | 0.3562 | 0.339828 | 0.1080449 | 0.0136 | 43.0592
11511 | 16.082222 | 3.3508 | 50.3634 | 2 | 6.126 | 6.127386 | 37.53 | 0.337327 | 0.3547 | 0.3398266 | 0.108092 | 0.0143 | 43.0603
11512 | 16.083611 | 3.3576 | 50.368 | 2 | 6.134 | 6.127891 | 37.63 | 0.338633 | 0.3548 | 0.3398253 | 0.1081402 | 0.0151 | 43.0596
11513 | 16.085278 | 3.3576 | 50.3727 | 2 | 6.1315 | 6.128382 | 37.6 | 0.338182 | 0.3537 | 0.339824 | 0.1081882 | 0.0159 | 43.0604
11514 | 16.086667 | 3.3641 | 50.3774 | 2 | 6.1265 | 6.128873 | 37.53 | 0.337269 | 0.3524 | 0.3398226 | 0.108235 | 0.0166 | 43.061
11515 | 16.088056 | 3.3641 | 50.3821 | 2 | 6.1265 | 6.129395 | 37.53 | 0.337269 | 0.3515 | 0.3398213 | 0.1082818 | 0.0173 | 43.061
11516 | 16.089444 | 3.3703 | 50.3867 | 2 | 6.1375 | 6.129896 | 37.67 | 0.339071 | 0.3518 | 0.33982 | 0.1083306 | 0.018 | 43.0601
11517 | 16.090833 | 3.3703 | 50.3914 | 3 | 6.131 | 6.130407 | 37.59 | 0.338048 | 0.3517 | 0.3398186 | 0.1083804 | 0.0187 | 43.0607
11518 | 16.092222 | 3.3763 | 50.3961 | 2 | 6.1335 | 6.13094 | 37.62 | 0.338385 | 0.3514 | 0.3398173 | 0.1084309 | 0.0194 | 43.0606
11519 | 16.093611 | 3.3763 | 50.4008 | 2 | 6.131 | 6.131485 | 37.59 | 0.337863 | 0.3515 | 0.339816 | 0.1084709 | 0.02 | 43.061
11520 | 16.095 | 3.3821 | 50.4055 | 2 | 6.13 | 6.132007 | 37.58 | 0.337896 | 0.3508 | 0.3398146 | 0.1085202 | 0.0207 | 43.061
11521 | 16.096389 | 3.3821 | 50.4102 | 2 | 6.1315 | 6.132531 | 37.6 | 0.337982 | 0.3502 | 0.3398133 | 0.1085699 | 0.0213 | 43.061
11522 | 16.097778 | 3.3877 | 50.4149 | 2 | 6.127 | 6.133061 | 37.54 | 0.337505 | 0.3498 | 0.339812 | 0.1086192 | 0.0219 | 43.0614
11523 | 16.099167 | 3.3877 | 50.4196 | 2 | 6.1355 | 6.133582 | 37.64 | 0.338842 | 0.3502 | 0.3398106 | 0.1086706 | 0.0225 | 43.0607
11524 | 16.100556 | 3.3932 | 50.4243 | 2 | 6.138 | 6.134095 | 37.67 | 0.33928 | 0.3515 | 0.3398093 | 0.1087252 | 0.0231 | 43.0605
11525 | 16.101944 | 3.3932 | 50.429 | 2 | 6.1305 | 6.134633 | 37.58 | 0.338004 | 0.3507 | 0.339808 | 0.1087792 | 0.0237 | 43.0613
11526 | 16.103333 | 3.3984 | 50.4338 | 2 | 6.127 | 6.135127 | 37.54 | 0.337289 | 0.3501 | 0.3398066 | 0.1088332 | 0.0243 | 43.0617
11527 | 16.104722 | 3.3984 | 50.4385 | 2 | 6.138 | 6.135657 | 37.67 | 0.339255 | 0.3502 | 0.3398053 | 0.1088883 | 0.0248 | 43.0606
11528 | 16.106111 | 3.4035 | 50.4432 | 2 | 6.141 | 6.136159 | 37.71 | 0.339599 | 0.3506 | 0.339804 | 0.1089459 | 0.0254 | 43.0605
11529 | 16.1075 | 3.4035 | 50.4479 | 2 | 6.1425 | 6.136683 | 37.73 | 0.339871 | 0.3504 | 0.3398026 | 0.1089747 | 0.0259 | 43.0604
11530 | 16.108889 | 3.4082 | 50.4527 | 2 | 6.144 | 6.13721 | 37.75 | 0.340095 | 0.3508 | 0.3398013 | 0.1090325 | 0.0264 | 43.0603
11531 | 16.110278 | 3.4082 | 50.4574 | 2 | 6.137 | 6.137738 | 37.66 | 0.339128 | 0.3508 | 0.3398 | 0.1090908 | 0.0269 | 43.0609
11532 | 16.111667 | 3.4129 | 50.4621 | 2 | 6.139 | 6.13827 | 37.69 | 0.339369 | 0.3508 | 0.3397987 | 0.1091498 | 0.0274 | 43.0608
11533 | 16.113056 | 3.4129 | 50.4669 | 2 | 6.1385 | 6.138859 | 37.68 | 0.339324 | 0.3508 | 0.3397973 | 0.10921 | 0.0279 | 43.0609
11534 | 16.114444 | 3.4175 | 50.4716 | 2 | 6.138 | 6.139365 | 37.67 | 0.339306 | 0.351 | 0.339796 | 0.1092707 | 0.0284 | 43.061
11535 | 16.115833 | 3.4175 | 50.4764 | 2 | 6.133 | 6.139875 | 37.61 | 0.338442 | 0.3507 | 0.3397947 | 0.1093317 | 0.0289 | 43.0615
11536 | 16.117222 | 3.4219 | 50.4811 | 2 | 6.135 | 6.140385 | 37.64 | 0.338747 | 0.35 | 0.3397933 | 0.1093929 | 0.0293 | 43.0614
11537 | 16.118611 | 3.4219 | 50.4859 | 2 | 6.137 | 6.140923 | 37.66 | 0.33909 | 0.35 | 0.339792 | 0.1094555 | 0.0297 | 43.0612
11538 | 16.12 | 3.4261 | 50.4906 | 2 | 6.1375 | 6.141427 | 37.67 | 0.339096 | 0.35 | 0.3397907 | 0.1095183 | 0.0302 | 43.0613
11539 | 16.121389 | 3.4261 | 50.4954 | 2 | 6.1405 | 6.141981 | 37.71 | 0.339566 | 0.3501 | 0.3397893 | 0.1095395 | 0.0306 | 43.061
11540 | 16.122778 | 3.4299 | 50.5002 | 2 | 6.1375 | 6.142519 | 37.67 | 0.339033 | 0.35 | 0.339788 | 0.1096022 | 0.031 | 43.0614
11541 | 16.124167 | 3.4299 | 50.5049 | 2 | 6.1445 | 6.143047 | 37.75 | 0.340265 | 0.3502 | 0.3397867 | 0.1096655 | 0.0314 | 43.0607
11542 | 16.125556 | 3.4338 | 50.5097 | 3 | 6.134 | 6.143566 | 37.63 | 0.338468 | 0.3494 | 0.3397853 | 0.1097286 | 0.0318 | 43.0618
11543 | 16.126944 | 3.4338 | 50.5145 | 2 | 6.1495 | 6.144069 | 37.82 | 0.341016 | 0.3501 | 0.339784 | 0.1097942 | 0.0322 | 43.0603
11544 | 16.128333 | 3.4376 | 50.5193 | 2 | 6.15 | 6.144609 | 37.82 | 0.341174 | 0.3507 | 0.3397827 | 0.1098611 | 0.0325 | 43.0602
11545 | 16.129722 | 3.4376 | 50.524 | 2 | 6.135 | 6.145127 | 37.64 | 0.338747 | 0.3496 | 0.3397813 | 0.1099268 | 0.0329 | 43.0617
11546 | 16.131111 | 3.4412 | 50.5288 | 2 | 6.1295 | 6.145662 | 37.57 | 0.337701 | 0.3485 | 0.33978 | 0.1099915 | 0.0332 | 43.0624
11547 | 16.1325 | 3.4412 | 50.5336 | 2 | 6.142 | 6.146224 | 37.72 | 0.339993 | 0.3482 | 0.3397787 | 0.1100561 | 0.0336 | 43.061
11548 | 16.133889 | 3.4446 | 50.5384 | 2 | 6.1395 | 6.146753 | 37.69 | 0.339464 | 0.3481 | 0.3397773 | 0.110121 | 0.0339 | 43.0614
11549 | 16.135278 | 3.4446 | 50.5432 | 2 | 6.135 | 6.147293 | 37.64 | 0.338633 | 0.3472 | 0.339776 | 0.1101309 | 0.0342 | 43.0619
11550 | 16.136667 | 3.4475 | 50.5479 | 2 | 6.1385 | 6.147816 | 37.68 | 0.339415 | 0.3473 | 0.3397747 | 0.1101943 | 0.0345 | 43.0615
11551 | 16.138056 | 3.4475 | 50.5527 | 2 | 6.1355 | 6.148397 | 37.64 | 0.338778 | 0.346 | 0.3397733 | 0.1102565 | 0.0348 | 43.0619
11552 | 16.139444 | 3.4506 | 50.5575 | 2 | 6.146 | 6.148963 | 37.77 | 0.340564 | 0.3459 | 0.339772 | 0.110319 | 0.0351 | 43.0609
11553 | 16.140833 | 3.4506 | 50.5623 | 2 | 6.1425 | 6.149509 | 37.73 | 0.339972 | 0.3455 | 0.3397707 | 0.1103819 | 0.0354 | 43.0613
11554 | 16.1425 | 3.4535 | 50.5671 | 2 | 6.1465 | 6.150038 | 37.78 | 0.340803 | 0.3457 | 0.3397693 | 0.1104448 | 0.0356 | 43.0612
11555 | 16.143889 | 3.4535 | 50.5719 | 2 | 6.1415 | 6.150576 | 37.72 | 0.340017 | 0.3455 | 0.339768 | 0.1105077 | 0.0359 | 43.0617
11556 | 16.145278 | 3.4562 | 50.5767 | 2 | 6.1395 | 6.151128 | 37.69 | 0.339401 | 0.3448 | 0.3397667 | 0.1105683 | 0.0361 | 43.0621
11557 | 16.146667 | 3.4562 | 50.5815 | 2 | 6.1345 | 6.151683 | 37.63 | 0.338755 | 0.3436 | 0.3397654 | 0.110627 | 0.0364 | 43.0625
11558 | 16.148056 | 3.4587 | 50.5863 | 2 | 6.141 | 6.152224 | 37.71 | 0.339737 | 0.3425 | 0.339764 | 0.1106848 | 0.0366 | 43.0619
11559 | 16.149444 | 3.4587 | 50.5911 | 2 | 6.14 | 6.152729 | 37.7 | 0.339624 | 0.3416 | 0.3397627 | 0.1106816 | 0.0368 | 43.062
11560 | 16.150833 | 3.4605 | 50.5959 | 2 | 6.1425 | 6.153278 | 37.73 | 0.340063 | 0.3408 | 0.3397614 | 0.1107363 | 0.0369 | 43.0618
11561 | 16.152222 | 3.4605 | 50.6007 | 2 | 6.1365 | 6.153791 | 37.66 | 0.339007 | 0.3399 | 0.33976 | 0.1107911 | 0.0371 | 43.0624
11562 | 16.153611 | 3.4626 | 50.6056 | 3 | 6.1375 | 6.154338 | 37.67 | 0.339172 | 0.3394 | 0.3397587 | 0.1108452 | 0.0373 | 43.0623
11563 | 16.155 | 3.4626 | 50.6104 | 2 | 6.151 | 6.15488 | 37.83 | 0.341574 | 0.3397 | 0.3397574 | 0.1109 | 0.0375 | 43.0609
11564 | 16.156389 | 3.4645 | 50.6152 | 3 | 6.1485 | 6.155435 | 37.8 | 0.341081 | 0.3396 | 0.339756 | 0.1109545 | 0.0376 | 43.0612
11565 | 16.157778 | 3.4645 | 50.62 | 2 | 6.145 | 6.155974 | 37.76 | 0.340297 | 0.3396 | 0.3397547 | 0.1110093 | 0.0378 | 43.0617
11566 | 16.159167 | 3.4662 | 50.6248 | 2 | 6.1405 | 6.156511 | 37.71 | 0.339616 | 0.3386 | 0.3397534 | 0.1110641 | 0.0379 | 43.0621
11567 | 16.160556 | 3.4662 | 50.6296 | 2 | 6.1505 | 6.157037 | 37.83 | 0.341333 | 0.3383 | 0.339752 | 0.1111188 | 0.038 | 43.0611
11568 | 16.161944 | 3.4678 | 50.6344 | 2 | 6.1525 | 6.157598 | 37.85 | 0.3415 | 0.338 | 0.3397507 | 0.1111736 | 0.0381 | 43.0611
11569 | 16.163333 | 3.4678 | 50.6393 | 2 | 6.152 | 6.158146 | 37.85 | 0.341569 | 0.3379 | 0.3397494 | 0.1111585 | 0.0382 | 43.061
11570 | 16.164722 | 3.4687 | 50.6441 | 2 | 6.153 | 6.158698 | 37.86 | 0.341633 | 0.3384 | 0.339748 | 0.111214 | 0.0383 | 43.061
11571 | 16.166111 | 3.4687 | 50.6489 | 2 | 6.1495 | 6.159247 | 37.82 | 0.341066 | 0.3383 | 0.3397467 | 0.1112705 | 0.0384 | 43.0614
11572 | 16.1675 | 3.47 | 50.6537 | 2 | 6.1545 | 6.159779 | 37.88 | 0.341931 | 0.3385 | 0.3397454 | 0.1113274 | 0.0384 | 43.0609
11573 | 16.168889 | 3.47 | 50.6585 | 2 | 6.138 | 6.160343 | 37.67 | 0.339255 | 0.3367 | 0.339744 | 0.1113817 | 0.0385 | 43.0625
11574 | 16.170278 | 3.4711 | 50.6634 | 2 | 6.1584 | 6.160894 | 37.93 | 0.342924 | 0.3367 | 0.3397427 | 0.1114361 | 0.0385 | 43.0603
11575 | 16.171667 | 3.4711 | 50.6682 | 3 | 6.1619 | 6.161407 | 37.97 | 0.343212 | 0.3366 | 0.3397414 | 0.1114906 | 0.0386 | 43.0601
11576 | 16.173056 | 3.4721 | 50.673 | 3 | 6.1525 | 6.161968 | 37.85 | 0.341639 | 0.3364 | 0.33974 | 0.1115445 | 0.0386 | 43.0611
11577 | 16.174444 | 3.4721 | 50.6778 | 2 | 6.1569 | 6.162518 | 37.91 | 0.342233 | 0.3362 | 0.3397387 | 0.1115979 | 0.0387 | 43.0608
11578 | 16.175833 | 3.4729 | 50.6827 | 2 | 6.15 | 6.16307 | 37.82 | 0.341124 | 0.3355 | 0.3397374 | 0.1116499 | 0.0387 | 43.0614
11579 | 16.177222 | 3.4729 | 50.6875 | 3 | 6.143 | 6.163593 | 37.74 | 0.340029 | 0.3345 | 0.339736 | 0.1116269 | 0.0387 | 43.0621
11580 | 16.178611 | 3.473 | 50.6923 | 2 | 6.1559 | 6.164157 | 37.9 | 0.342231 | 0.334 | 0.3397347 | 0.1116763 | 0.0387 | 43.0608
11581 | 16.18 | 3.473 | 50.6971 | 3 | 6.1574 | 6.16465 | 37.91 | 0.342466 | 0.3342 | 0.3397334 | 0.1117263 | 0.0387 | 43.0607
11582 | 16.181389 | 3.4736 | 50.702 | 2 | 6.1564 | 6.165186 | 37.9 | 0.34225 | 0.3337 | 0.3397321 | 0.1117757 | 0.0387 | 43.0608
11583 | 16.182778 | 3.4736 | 50.7068 | 2 | 6.1609 | 6.165736 | 37.96 | 0.343021 | 0.3337 | 0.3397307 | 0.1118252 | 0.0386 | 43.0604
11584 | 16.184167 | 3.4741 | 50.7116 | 3 | 6.1609 | 6.166285 | 37.96 | 0.343124 | 0.3334 | 0.3397294 | 0.1118743 | 0.0386 | 43.0603
11585 | 16.185556 | 3.4741 | 50.7164 | 3 | 6.1525 | 6.166808 | 37.85 | 0.341588 | 0.3319 | 0.3397281 | 0.1119213 | 0.0386 | 43.0613
11586 | 16.186944 | 3.4744 | 50.7213 | 2 | 6.1619 | 6.167351 | 37.97 | 0.343238 | 0.332 | 0.3397267 | 0.1119677 | 0.0386 | 43.0603
11587 | 16.188333 | 3.4744 | 50.7261 | 2 | 6.1535 | 6.167887 | 37.87 | 0.341817 | 0.3314 | 0.3397254 | 0.1120138 | 0.0385 | 43.0611
11588 | 16.189722 | 3.4746 | 50.7309 | 3 | 6.1569 | 6.168462 | 37.91 | 0.342435 | 0.3311 | 0.3397241 | 0.1120597 | 0.0385 | 43.0608
11589 | 16.191111 | 3.4746 | 50.7357 | 2 | 6.1505 | 6.169006 | 37.83 | 0.341372 | 0.3303 | 0.3397227 | 0.1120276 | 0.0384 | 43.0615
11590 | 16.1925 | 3.4741 | 50.7406 | 2 | 6.154 | 6.169543 | 37.87 | 0.341849 | 0.3291 | 0.3397214 | 0.1120701 | 0.0383 | 43.0612
11591 | 16.193889 | 3.4741 | 50.7454 | 2 | 6.1684 | 6.170092 | 38.05 | 0.344176 | 0.3301 | 0.3397201 | 0.1121148 | 0.0383 | 43.0598
11592 | 16.195278 | 3.4741 | 50.7502 | 2 | 6.1788 | 6.170606 | 38.18 | 0.346204 | 0.3307 | 0.3397187 | 0.112161 | 0.0382 | 43.0586
11593 | 16.196944 | 3.4741 | 50.755 | 2 | 6.1589 | 6.171141 | 37.93 | 0.342728 | 0.3299 | 0.3397174 | 0.1122059 | 0.0381 | 43.0611
11594 | 16.198333 | 3.474 | 50.7599 | 2 | 6.15 | 6.171659 | 37.82 | 0.341212 | 0.3293 | 0.3397161 | 0.1122499 | 0.0381 | 43.062
11595 | 16.199722 | 3.474 | 50.7647 | 2 | 6.1674 | 6.172195 | 38.04 | 0.344124 | 0.3291 | 0.3397147 | 0.1122934 | 0.038 | 43.0603
11596 | 16.201111 | 3.4738 | 50.7695 | 2 | 6.1634 | 6.172707 | 37.99 | 0.343486 | 0.3295 | 0.3397134 | 0.1123372 | 0.0379 | 43.0607
11597 | 16.2025 | 3.4738 | 50.7743 | 2 | 6.149 | 6.173294 | 37.81 | 0.34115 | 0.3278 | 0.3397121 | 0.1123786 | 0.0378 | 43.0621
11598 | 16.203889 | 3.4735 | 50.7792 | 2 | 6.1684 | 6.173836 | 38.05 | 0.344329 | 0.3282 | 0.3397107 | 0.1124201 | 0.0377 | 43.0602
11599 | 16.205278 | 3.4735 | 50.784 | 2 | 6.1594 | 6.174342 | 37.94 | 0.342902 | 0.3277 | 0.3397094 | 0.1123828 | 0.0375 | 43.0611
11600 | 16.206667 | 3.4725 | 50.7888 | 2 | 6.1709 | 6.174858 | 38.08 | 0.34477 | 0.3279 | 0.3397081 | 0.1124238 | 0.0374 | 43.06
11601 | 16.208056 | 3.4725 | 50.7936 | 2 | 6.1569 | 6.175395 | 37.91 | 0.342435 | 0.327 | 0.3397067 | 0.112463 | 0.0373 | 43.0614
11602 | 16.209444 | 3.472 | 50.7985 | 2 | 6.1614 | 6.175921 | 37.96 | 0.343299 | 0.3264 | 0.3397054 | 0.1125016 | 0.0372 | 43.0609
11603 | 16.210833 | 3.472 | 50.8033 | 2 | 6.1579 | 6.17644 | 37.92 | 0.342666 | 0.3257 | 0.3397041 | 0.1125384 | 0.037 | 43.0613
11604 | 16.212222 | 3.4714 | 50.8081 | 2 | 6.1659 | 6.176953 | 38.02 | 0.343837 | 0.3254 | 0.3397028 | 0.1125758 | 0.0369 | 43.0606
11605 | 16.213611 | 3.4714 | 50.8129 | 2 | 6.1674 | 6.177491 | 38.04 | 0.344202 | 0.325 | 0.3397014 | 0.1126125 | 0.0368 | 43.0604
11606 | 16.215 | 3.4707 | 50.8178 | 2 | 6.1609 | 6.178028 | 37.96 | 0.343072 | 0.3245 | 0.3397001 | 0.1126489 | 0.0366 | 43.0611
11607 | 16.216389 | 3.4707 | 50.8226 | 2 | 6.1704 | 6.17855 | 38.07 | 0.344674 | 0.3245 | 0.3396988 | 0.1126849 | 0.0365 | 43.0601
11608 | 16.217778 | 3.47 | 50.8274 | 2 | 6.1619 | 6.179053 | 37.97 | 0.343212 | 0.3237 | 0.3396974 | 0.1127196 | 0.0363 | 43.061
11609 | 16.219167 | 3.47 | 50.8322 | 2 | 6.1545 | 6.179611 | 37.88 | 0.341983 | 0.3218 | 0.3396961 | 0.112671 | 0.0362 | 43.0618
11610 | 16.220556 | 3.4685 | 50.837 | 2 | 6.1778 | 6.180138 | 38.17 | 0.345791 | 0.3225 | 0.3396948 | 0.1127037 | 0.036 | 43.0595
11611 | 16.221944 | 3.4685 | 50.8419 | 2 | 6.1654 | 6.180664 | 38.01 | 0.343716 | 0.3222 | 0.3396934 | 0.1127358 | 0.0358 | 43.0607
11612 | 16.223333 | 3.4676 | 50.8467 | 2 | 6.1783 | 6.181186 | 38.17 | 0.345925 | 0.3227 | 0.3396921 | 0.1127691 | 0.0357 | 43.0594
11613 | 16.224722 | 3.4676 | 50.8515 | 2 | 6.1679 | 6.181688 | 38.04 | 0.344259 | 0.3225 | 0.3396908 | 0.1128014 | 0.0355 | 43.0605
11614 | 16.226111 | 3.4666 | 50.8563 | 2 | 6.1594 | 6.182209 | 37.94 | 0.342772 | 0.3215 | 0.3396894 | 0.1128325 | 0.0353 | 43.0614
11615 | 16.2275 | 3.4666 | 50.8611 | 2 | 6.1758 | 6.182719 | 38.14 | 0.345666 | 0.3218 | 0.3396881 | 0.1128641 | 0.0352 | 43.0597
11616 | 16.228889 | 3.4657 | 50.8659 | 3 | 6.1907 | 6.183195 | 38.33 | 0.347992 | 0.3228 | 0.3396868 | 0.112897 | 0.035 | 43.0583
11617 | 16.230278 | 3.4657 | 50.8707 | 3 | 6.1669 | 6.183695 | 38.03 | 0.344093 | 0.3227 | 0.3396854 | 0.1129292 | 0.0348 | 43.0607
11618 | 16.231667 | 3.4647 | 50.8756 | 3 | 6.1714 | 6.184197 | 38.09 | 0.344814 | 0.3223 | 0.3396841 | 0.1129597 | 0.0347 | 43.0602
11619 | 16.233056 | 3.4647 | 50.8804 | 2 | 6.1788 | 6.184712 | 38.18 | 0.346151 | 0.3224 | 0.3396828 | 0.1129141 | 0.0345 | 43.0594
11620 | 16.234444 | 3.4631 | 50.8852 | 2 | 6.1724 | 6.185217 | 38.1 | 0.344993 | 0.3219 | 0.3396814 | 0.1129439 | 0.0343 | 43.0602
11621 | 16.235833 | 3.4631 | 50.89 | 2 | 6.1868 | 6.185706 | 38.28 | 0.347416 | 0.3233 | 0.3396801 | 0.1129758 | 0.0341 | 43.0587
11622 | 16.237222 | 3.462 | 50.8948 | 3 | 6.1744 | 6.186234 | 38.12 | 0.345273 | 0.3233 | 0.3396788 | 0.1130064 | 0.0339 | 43.06
11623 | 16.238611 | 3.462 | 50.8996 | 2 | 6.1749 | 6.186733 | 38.13 | 0.345281 | 0.3229 | 0.3396774 | 0.1130368 | 0.0337 | 43.0601
11624 | 16.24 | 3.4608 | 50.9044 | 2 | 6.1818 | 6.187243 | 38.21 | 0.34661 | 0.3231 | 0.3396761 | 0.1130661 | 0.0335 | 43.0593
11625 | 16.241389 | 3.4608 | 50.9092 | 2 | 6.1793 | 6.187693 | 38.18 | 0.346104 | 0.3229 | 0.3396748 | 0.1130952 | 0.0333 | 43.0596
11626 | 16.242778 | 3.4595 | 50.914 | 3 | 6.1927 | 6.188216 | 38.35 | 0.348376 | 0.3241 | 0.3396734 | 0.1131262 | 0.0331 | 43.0583
11627 | 16.244167 | 3.4595 | 50.9188 | 3 | 6.1853 | 6.188732 | 38.26 | 0.347192 | 0.3249 | 0.3396721 | 0.1131584 | 0.0329 | 43.059
11628 | 16.245556 | 3.4583 | 50.9236 | 2 | 6.1689 | 6.189249 | 38.06 | 0.34431 | 0.3238 | 0.3396708 | 0.1131881 | 0.0327 | 43.0608
11629 | 16.246944 | 3.4583 | 50.9285 | 3 | 6.1833 | 6.189795 | 38.23 | 0.346795 | 0.3239 | 0.3396695 | 0.1131487 | 0.0325 | 43.0593
11630 | 16.248333 | 3.4564 | 50.9333 | 3 | 6.1907 | 6.190339 | 38.33 | 0.348108 | 0.3246 | 0.3396681 | 0.1131797 | 0.0323 | 43.0585
11631 | 16.249722 | 3.4564 | 50.9381 | 2 | 6.1679 | 6.19082 | 38.04 | 0.344285 | 0.3235 | 0.3396668 | 0.1132081 | 0.032 | 43.0608
11632 | 16.251111 | 3.4549 | 50.9429 | 2 | 6.1798 | 6.191307 | 38.19 | 0.346291 | 0.3234 | 0.3396655 | 0.1132365 | 0.0318 | 43.0596
11633 | 16.2525 | 3.4549 | 50.9477 | 2 | 6.1838 | 6.191843 | 38.24 | 0.346995 | 0.3235 | 0.3396641 | 0.1132635 | 0.0316 | 43.0592
11634 | 16.254167 | 3.4534 | 50.9524 | 2 | 6.1942 | 6.192358 | 38.37 | 0.348757 | 0.3245 | 0.3396628 | 0.1132912 | 0.0313 | 43.0586
11635 | 16.255556 | 3.4534 | 50.9572 | 2 | 6.1991 | 6.19285 | 38.43 | 0.349447 | 0.3258 | 0.3396615 | 0.1133212 | 0.0311 | 43.0583
11636 | 16.256944 | 3.4518 | 50.962 | 2 | 6.1947 | 6.193353 | 38.37 | 0.348867 | 0.3266 | 0.3396601 | 0.113352 | 0.0308 | 43.0586
11637 | 16.258333 | 3.4518 | 50.9668 | 2 | 6.1848 | 6.193853 | 38.25 | 0.34693 | 0.3267 | 0.3396588 | 0.1133825 | 0.0306 | 43.0598
11638 | 16.259722 | 3.4502 | 50.9716 | 3 | 6.1848 | 6.194364 | 38.25 | 0.347006 | 0.3267 | 0.3396575 | 0.1134136 | 0.0303 | 43.0598
11639 | 16.261111 | 3.4502 | 50.9764 | 2 | 6.1937 | 6.194877 | 38.36 | 0.348416 | 0.3272 | 0.3396561 | 0.1133837 | 0.0301 | 43.059
11640 | 16.2625 | 3.4481 | 50.9812 | 2 | 6.1937 | 6.195442 | 38.36 | 0.348621 | 0.3278 | 0.3396548 | 0.1134167 | 0.0298 | 43.0589
11641 | 16.263889 | 3.4481 | 50.986 | 2 | 6.1987 | 6.195898 | 38.42 | 0.349454 | 0.3291 | 0.3396535 | 0.1134511 | 0.0296 | 43.0584
11642 | 16.265278 | 3.4464 | 50.9908 | 2 | 6.2041 | 6.196377 | 38.49 | 0.350281 | 0.3299 | 0.3396521 | 0.1134872 | 0.0293 | 43.0579
11643 | 16.266667 | 3.4464 | 50.9956 | 2 | 6.1798 | 6.196869 | 38.19 | 0.346357 | 0.3299 | 0.3396508 | 0.1135235 | 0.029 | 43.0603
11644 | 16.268056 | 3.4447 | 51.0004 | 2 | 6.2041 | 6.197394 | 38.49 | 0.350411 | 0.3313 | 0.3396495 | 0.1135618 | 0.0288 | 43.0579
11645 | 16.269444 | 3.4447 | 51.0051 | 2 | 6.1808 | 6.197887 | 38.2 | 0.346483 | 0.331 | 0.3396481 | 0.1135996 | 0.0285 | 43.0603
11646 | 16.270833 | 3.4432 | 51.0099 | 2 | 6.214 | 6.198393 | 38.61 | 0.351887 | 0.3331 | 0.3396468 | 0.1136409 | 0.0283 | 43.0571
11647 | 16.272222 | 3.4432 | 51.0147 | 2 | 6.1982 | 6.198856 | 38.42 | 0.34941 | 0.3337 | 0.3396455 | 0.1136842 | 0.028 | 43.0586
11648 | 16.273611 | 3.4418 | 51.0195 | 2 | 6.2056 | 6.199384 | 38.51 | 0.350506 | 0.3349 | 0.3396441 | 0.1137295 | 0.0278 | 43.058
11649 | 16.275 | 3.4418 | 51.0243 | 2 | 6.216 | 6.199882 | 38.64 | 0.352209 | 0.3373 | 0.3396428 | 0.113717 | 0.0275 | 43.057
11650 | 16.276389 | 3.44 | 51.0291 | 2 | 6.1912 | 6.200364 | 38.33 | 0.348178 | 0.3376 | 0.3396415 | 0.1137669 | 0.0273 | 43.0594
11651 | 16.277778 | 3.44 | 51.0338 | 2 | 6.2233 | 6.200854 | 38.73 | 0.353819 | 0.3399 | 0.3396401 | 0.1138219 | 0.027 | 43.0561
11652 | 16.279167 | 3.4388 | 51.0386 | 2 | 6.209 | 6.201404 | 38.55 | 0.351141 | 0.3413 | 0.3396388 | 0.1138794 | 0.0268 | 43.0577
11653 | 16.280556 | 3.4388 | 51.0434 | 2 | 6.1987 | 6.201946 | 38.42 | 0.349376 | 0.3412 | 0.3396375 | 0.1139356 | 0.0266 | 43.0588
11654 | 16.281944 | 3.4377 | 51.0482 | 3 | 6.2071 | 6.20247 | 38.53 | 0.35082 | 0.3419 | 0.3396362 | 0.1139931 | 0.0264 | 43.058
11655 | 16.283333 | 3.4377 | 51.0529 | 2 | 6.1912 | 6.202978 | 38.33 | 0.348126 | 0.3412 | 0.3396348 | 0.1140484 | 0.0262 | 43.0597
11656 | 16.284722 | 3.4369 | 51.0577 | 2 | 6.208 | 6.203446 | 38.54 | 0.351066 | 0.3422 | 0.3396335 | 0.1141054 | 0.026 | 43.0579
11657 | 16.286111 | 3.4369 | 51.0625 | 2 | 6.211 | 6.203927 | 38.58 | 0.351501 | 0.3435 | 0.3396322 | 0.1141658 | 0.0258 | 43.0577
11658 | 16.2875 | 3.4363 | 51.0673 | 3 | 6.2046 | 6.20441 | 38.5 | 0.350429 | 0.3441 | 0.3396308 | 0.114227 | 0.0257 | 43.0584
11659 | 16.288889 | 3.4363 | 51.072 | 2 | 6.21 | 6.204909 | 38.56 | 0.351295 | 0.3453 | 0.3396295 | 0.1142278 | 0.0255 | 43.0579
11660 | 16.290278 | 3.4354 | 51.0768 | 2 | 6.213 | 6.205403 | 38.6 | 0.351888 | 0.3464 | 0.3396282 | 0.114293 | 0.0253 | 43.0576
11661 | 16.291667 | 3.4354 | 51.0816 | 3 | 6.2189 | 6.205895 | 38.67 | 0.3528 | 0.3482 | 0.3396268 | 0.1143614 | 0.0252 | 43.057
11662 | 16.293056 | 3.4351 | 51.0864 | 2 | 6.1897 | 6.206388 | 38.31 | 0.348007 | 0.3472 | 0.3396255 | 0.114428 | 0.0251 | 43.06
11663 | 16.294444 | 3.4351 | 51.0911 | 2 | 6.2071 | 6.20688 | 38.53 | 0.350833 | 0.3476 | 0.3396242 | 0.1144955 | 0.0249 | 43.0583
11664 | 16.295833 | 3.435 | 51.0959 | 2 | 6.21 | 6.207372 | 38.56 | 0.351295 | 0.3483 | 0.3396228 | 0.114564 | 0.0248 | 43.0581
11665 | 16.297222 | 3.435 | 51.1007 | 2 | 6.2179 | 6.207864 | 38.66 | 0.352645 | 0.3493 | 0.3396215 | 0.1146336 | 0.0248 | 43.0573
11666 | 16.298611 | 3.4353 | 51.1054 | 2 | 6.2085 | 6.208356 | 38.55 | 0.351058 | 0.3499 | 0.3396202 | 0.1147026 | 0.0247 | 43.0583
11667 | 16.3 | 3.4353 | 51.1102 | 2 | 6.2145 | 6.208848 | 38.62 | 0.35206 | 0.3509 | 0.3396188 | 0.1147727 | 0.0246 | 43.0577
11668 | 16.301389 | 3.4358 | 51.115 | 2 | 6.2115 | 6.20934 | 38.58 | 0.351533 | 0.3516 | 0.3396175 | 0.1148439 | 0.0246 | 43.0581
11669 | 16.302778 | 3.4358 | 51.1198 | 2 | 6.2184 | 6.209832 | 38.67 | 0.352781 | 0.3523 | 0.3396162 | 0.114859 | 0.0246 | 43.0573
11670 | 16.304167 | 3.4361 | 51.1245 | 2 | 6.2179 | 6.210324 | 38.66 | 0.352607 | 0.3527 | 0.3396148 | 0.114932 | 0.0245 | 43.0575
11671 | 16.305556 | 3.4361 | 51.1293 | 2 | 6.2184 | 6.210815 | 38.67 | 0.352781 | 0.354 | 0.3396135 | 0.1150081 | 0.0245 | 43.0574
11672 | 16.306944 | 3.437 | 51.1341 | 3 | 6.2293 | 6.211306 | 38.8 | 0.354558 | 0.3556 | 0.3396122 | 0.1150873 | 0.0245 | 43.0564
11673 | 16.308333 | 3.437 | 51.1389 | 3 | 6.2288 | 6.211798 | 38.8 | 0.354544 | 0.3575 | 0.3396108 | 0.1151692 | 0.0246 | 43.0564
11674 | 16.309722 | 3.4382 | 51.1436 | 2 | 6.2174 | 6.212289 | 38.66 | 0.352666 | 0.3585 | 0.3396095 | 0.1152521 | 0.0246 | 43.0576
11675 | 16.311389 | 3.4382 | 51.1484 | 2 | 6.2381 | 6.21278 | 38.91 | 0.356171 | 0.3606 | 0.3396082 | 0.1153384 | 0.0247 | 43.0559
11676 | 16.312778 | 3.4399 | 51.1532 | 3 | 6.2243 | 6.213271 | 38.74 | 0.353812 | 0.3616 | 0.3396068 | 0.1154281 | 0.0247 | 43.0574
11677 | 16.314167 | 3.4399 | 51.158 | 2 | 6.21 | 6.213762 | 38.56 | 0.351308 | 0.3614 | 0.3396055 | 0.1155164 | 0.0248 | 43.0589
11678 | 16.315556 | 3.4418 | 51.1627 | 3 | 6.2214 | 6.214252 | 38.71 | 0.353231 | 0.3621 | 0.3396042 | 0.1156056 | 0.025 | 43.0578
11679 | 16.316944 | 3.4418 | 51.1675 | 2 | 6.2184 | 6.214743 | 38.67 | 0.352887 | 0.3626 | 0.3396029 | 0.1156374 | 0.0251 | 43.058
11680 | 16.318333 | 3.4435 | 51.1723 | 3 | 6.2253 | 6.215234 | 38.75 | 0.354105 | 0.3632 | 0.3396015 | 0.1157285 | 0.0252 | 43.0573
11681 | 16.319722 | 3.4435 | 51.1771 | 2 | 6.2169 | 6.215724 | 38.65 | 0.352453 | 0.3634 | 0.3396002 | 0.1158209 | 0.0254 | 43.0583
11682 | 16.321111 | 3.4459 | 51.1819 | 3 | 6.2278 | 6.216214 | 38.79 | 0.354195 | 0.3645 | 0.3395989 | 0.115914 | 0.0255 | 43.0573
11683 | 16.3225 | 3.4459 | 51.1867 | 2 | 6.2219 | 6.216704 | 38.71 | 0.353554 | 0.3654 | 0.3395975 | 0.1160086 | 0.0257 | 43.0577
11684 | 16.323889 | 3.4485 | 51.1915 | 2 | 6.2115 | 6.217195 | 38.58 | 0.351585 | 0.365 | 0.3395962 | 0.1161023 | 0.0259 | 43.0589
11685 | 16.325278 | 3.4485 | 51.1962 | 3 | 6.2263 | 6.217685 | 38.77 | 0.353867 | 0.3662 | 0.3395949 | 0.1161979 | 0.0261 | 43.0576
11686 | 16.326667 | 3.4515 | 51.201 | 3 | 6.2268 | 6.218174 | 38.77 | 0.354191 | 0.3673 | 0.3395935 | 0.1162946 | 0.0264 | 43.0575
11687 | 16.328056 | 3.4515 | 51.2058 | 2 | 6.2293 | 6.218664 | 38.8 | 0.354597 | 0.3688 | 0.3395922 | 0.1163953 | 0.0266 | 43.0572
11688 | 16.329444 | 3.4548 | 51.2106 | 2 | 6.2307 | 6.219154 | 38.82 | 0.3549 | 0.3696 | 0.3395909 | 0.1164966 | 0.0269 | 43.0571
11689 | 16.330833 | 3.4548 | 51.2154 | 2 | 6.2293 | 6.219643 | 38.8 | 0.354419 | 0.3707 | 0.3395895 | 0.1165418 | 0.0272 | 43.0574
11690 | 16.332222 | 3.458 | 51.2202 | 2 | 6.2268 | 6.220133 | 38.77 | 0.354178 | 0.3713 | 0.3395882 | 0.1166459 | 0.0274 | 43.0576
11691 | 16.333611 | 3.458 | 51.225 | 2 | 6.2371 | 6.220622 | 38.9 | 0.35603 | 0.3722 | 0.3395869 | 0.1167512 | 0.0278 | 43.0565
11692 | 16.335 | 3.4617 | 51.2299 | 2 | 6.2179 | 6.221111 | 38.66 | 0.352803 | 0.3724 | 0.3395855 | 0.1168579 | 0.0281 | 43.0584
11693 | 16.336389 | 3.4617 | 51.2347 | 3 | 6.2352 | 6.2216 | 38.88 | 0.355629 | 0.3739 | 0.3395842 | 0.116968 | 0.0284 | 43.0567
11694 | 16.337778 | 3.4659 | 51.2395 | 2 | 6.2499 | 6.22209 | 39.06 | 0.358108 | 0.3762 | 0.3395829 | 0.1170828 | 0.0288 | 43.0553
11695 | 16.339167 | 3.4659 | 51.2443 | 2 | 6.2293 | 6.222578 | 38.8 | 0.354636 | 0.3767 | 0.3395815 | 0.117198 | 0.0292 | 43.0574
11696 | 16.340556 | 3.4705 | 51.2491 | 2 | 6.2307 | 6.223067 | 38.82 | 0.355089 | 0.3778 | 0.3395802 | 0.1173148 | 0.0296 | 43.0571
11697 | 16.341944 | 3.4705 | 51.2539 | 2 | 6.2337 | 6.223556 | 38.86 | 0.355364 | 0.3789 | 0.3395789 | 0.1174336 | 0.03 | 43.057
11698 | 16.343333 | 3.4755 | 51.2588 | 2 | 6.2337 | 6.224044 | 38.86 | 0.355403 | 0.3798 | 0.3395775 | 0.1175534 | 0.0305 | 43.057
11699 | 16.344722 | 3.4755 | 51.2636 | 2 | 6.2283 | 6.224533 | 38.79 | 0.354495 | 0.3805 | 0.3395762 | 0.1176128 | 0.0309 | 43.0575
11700 | 16.346111 | 3.4803 | 51.2684 | 2 | 6.2347 | 6.225021 | 38.87 | 0.355597 | 0.3816 | 0.3395749 | 0.1177355 | 0.0314 | 43.0569
11701 | 16.3475 | 3.4803 | 51.2733 | 2 | 6.2371 | 6.22551 | 38.9 | 0.356083 | 0.3824 | 0.3395736 | 0.1178602 | 0.0319 | 43.0566
11702 | 16.348889 | 3.4857 | 51.2781 | 2 | 6.2455 | 6.225998 | 39.01 | 0.357313 | 0.384 | 0.3395722 | 0.1179876 | 0.0324 | 43.0559
11703 | 16.350278 | 3.4857 | 51.2829 | 2 | 6.2298 | 6.226486 | 38.81 | 0.354853 | 0.3841 | 0.3395709 | 0.1181154 | 0.0329 | 43.0574
11704 | 16.351667 | 3.4915 | 51.2878 | 2 | 6.2421 | 6.226974 | 38.96 | 0.356803 | 0.3852 | 0.3395696 | 0.1182441 | 0.0334 | 43.0562
11705 | 16.353056 | 3.4915 | 51.2926 | 2 | 6.2475 | 6.227462 | 39.03 | 0.357833 | 0.3868 | 0.3395682 | 0.1183766 | 0.034 | 43.0556
11706 | 16.354444 | 3.4977 | 51.2975 | 2 | 6.2499 | 6.227949 | 39.06 | 0.35816 | 0.3885 | 0.3395669 | 0.1185125 | 0.0346 | 43.0554
11707 | 16.355833 | 3.4977 | 51.3024 | 2 | 6.2435 | 6.228437 | 38.98 | 0.35699 | 0.3897 | 0.3395656 | 0.1186519 | 0.0352 | 43.0561
11708 | 16.357222 | 3.5044 | 51.3072 | 2 | 6.2238 | 6.228924 | 38.74 | 0.353688 | 0.3892 | 0.3395642 | 0.1187905 | 0.0358 | 43.0581
11709 | 16.358611 | 3.5044 | 51.3121 | 3 | 6.2332 | 6.229412 | 38.85 | 0.355177 | 0.3895 | 0.3395629 | 0.1188605 | 0.0365 | 43.0572
11710 | 16.36 | 3.5108 | 51.317 | 2 | 6.2533 | 6.229899 | 39.1 | 0.358775 | 0.3914 | 0.3395616 | 0.1190027 | 0.0371 | 43.055
11711 | 16.361389 | 3.5108 | 51.3219 | 2 | 6.2401 | 6.230386 | 38.94 | 0.35652 | 0.3919 | 0.3395602 | 0.1191462 | 0.0378 | 43.0563
11712 | 16.362778 | 3.5178 | 51.3267 | 2 | 6.2553 | 6.230873 | 39.13 | 0.359112 | 0.394 | 0.3395589 | 0.1192928 | 0.0384 | 43.0548
11713 | 16.364167 | 3.5178 | 51.3316 | 2 | 6.245 | 6.23136 | 39 | 0.357128 | 0.3951 | 0.3395576 | 0.1194409 | 0.0391 | 43.056
11714 | 16.365556 | 3.5253 | 51.3365 | 2 | 6.2406 | 6.231847 | 38.94 | 0.356591 | 0.3956 | 0.3395562 | 0.1195898 | 0.0399 | 43.0563
11715 | 16.367222 | 3.5253 | 51.3414 | 2 | 6.2465 | 6.232334 | 39.02 | 0.357678 | 0.3962 | 0.3395549 | 0.1197399 | 0.0406 | 43.056
11716 | 16.368611 | 3.533 | 51.3463 | 2 | 6.2406 | 6.232821 | 38.94 | 0.356604 | 0.3963 | 0.3395536 | 0.1198903 | 0.0413 | 43.0566
11717 | 16.37 | 3.533 | 51.3512 | 3 | 6.2425 | 6.233307 | 38.97 | 0.35694 | 0.3967 | 0.3395522 | 0.1200414 | 0.0421 | 43.0564
11718 | 16.371389 | 3.5412 | 51.3562 | 2 | 6.2416 | 6.233794 | 38.96 | 0.356746 | 0.3976 | 0.3395509 | 0.1201938 | 0.0429 | 43.0565
11719 | 16.372778 | 3.5412 | 51.3611 | 2 | 6.244 | 6.23428 | 38.99 | 0.357087 | 0.3983 | 0.3395496 | 0.120277 | 0.0437 | 43.0563
11720 | 16.374167 | 3.5489 | 51.366 | 2 | 6.2435 | 6.234766 | 38.98 | 0.356914 | 0.3985 | 0.3395482 | 0.1204307 | 0.0445 | 43.0563
11721 | 16.375556 | 3.5489 | 51.3709 | 2 | 6.2465 | 6.235252 | 39.02 | 0.357678 | 0.399 | 0.3395469 | 0.1205847 | 0.0453 | 43.0559
11722 | 16.376944 | 3.5573 | 51.3759 | 2 | 6.2445 | 6.235738 | 38.99 | 0.357197 | 0.3997 | 0.3395456 | 0.1207394 | 0.0461 | 43.0561
11723 | 16.378333 | 3.5573 | 51.3808 | 2 | 6.2475 | 6.236224 | 39.03 | 0.357675 | 0.4005 | 0.3395442 | 0.1208953 | 0.047 | 43.0558
11724 | 16.379722 | 3.566 | 51.3858 | 2 | 6.2376 | 6.23671 | 38.91 | 0.356074 | 0.4001 | 0.3395429 | 0.1210512 | 0.0478 | 43.0567
11725 | 16.381111 | 3.566 | 51.3907 | 2 | 6.2504 | 6.237196 | 39.07 | 0.358154 | 0.401 | 0.3395416 | 0.1212088 | 0.0487 | 43.0554
11726 | 16.3825 | 3.5749 | 51.3957 | 3 | 6.2484 | 6.237681 | 39.04 | 0.357974 | 0.4016 | 0.3395403 | 0.1213676 | 0.0496 | 43.0555
11727 | 16.383889 | 3.5749 | 51.4007 | 3 | 6.2509 | 6.238167 | 39.07 | 0.358421 | 0.4024 | 0.3395389 | 0.1215288 | 0.0505 | 43.0552
11728 | 16.385278 | 3.5841 | 51.4056 | 2 | 6.2411 | 6.238652 | 38.95 | 0.356688 | 0.4026 | 0.3395376 | 0.1216895 | 0.0514 | 43.0562
11729 | 16.386667 | 3.5841 | 51.4106 | 3 | 6.2568 | 6.239137 | 39.15 | 0.359184 | 0.4034 | 0.3395363 | 0.121779 | 0.0523 | 43.0546
11730 | 16.388056 | 3.5929 | 51.4156 | 3 | 6.2548 | 6.239622 | 39.12 | 0.359054 | 0.4046 | 0.3395349 | 0.1219428 | 0.0532 | 43.0547
11731 | 16.389444 | 3.5929 | 51.4206 | 3 | 6.2519 | 6.240107 | 39.09 | 0.358634 | 0.405 | 0.3395336 | 0.122108 | 0.0541 | 43.0549
11732 | 16.390833 | 3.6022 | 51.4256 | 2 | 6.247 | 6.240592 | 39.02 | 0.357789 | 0.405 | 0.3395323 | 0.1222729 | 0.0551 | 43.0553
11733 | 16.392222 | 3.6022 | 51.4306 | 3 | 6.246 | 6.241077 | 39.01 | 0.357635 | 0.4052 | 0.3395309 | 0.1224376 | 0.056 | 43.0554
11734 | 16.393611 | 3.6118 | 51.4356 | 3 | 6.2489 | 6.241562 | 39.05 | 0.358019 | 0.4058 | 0.3395296 | 0.1226048 | 0.057 | 43.0551
11735 | 16.395 | 3.6118 | 51.4406 | 3 | 6.2533 | 6.242047 | 39.1 | 0.358817 | 0.4064 | 0.3395283 | 0.1227736 | 0.0579 | 43.0545
11736 | 16.396389 | 3.6215 | 51.4457 | 2 | 6.2538 | 6.242531 | 39.11 | 0.358873 | 0.4066 | 0.3395269 | 0.1229426 | 0.0589 | 43.0544
11737 | 16.397778 | 3.6215 | 51.4507 | 2 | 6.2445 | 6.243015 | 38.99 | 0.357171 | 0.4063 | 0.3395256 | 0.1231109 | 0.0599 | 43.0554
11738 | 16.399167 | 3.6314 | 51.4558 | 3 | 6.2524 | 6.2435 | 39.09 | 0.35862 | 0.4061 | 0.3395243 | 0.1232796 | 0.0609 | 43.0544
11739 | 16.400556 | 3.6314 | 51.4608 | 3 | 6.2465 | 6.243984 | 39.02 | 0.357546 | 0.4058 | 0.3395229 | 0.1233682 | 0.0618 | 43.055
11740 | 16.401944 | 3.6407 | 51.4659 | 3 | 6.2543 | 6.244468 | 39.12 | 0.359038 | 0.406 | 0.3395216 | 0.1235364 | 0.0628 | 43.054
11741 | 16.403333 | 3.6407 | 51.4709 | 3 | 6.2538 | 6.244952 | 39.11 | 0.359007 | 0.4067 | 0.3395203 | 0.1237054 | 0.0638 | 43.054
11742 | 16.404722 | 3.6505 | 51.476 | 3 | 6.2548 | 6.245436 | 39.12 | 0.358911 | 0.4073 | 0.3395189 | 0.1238757 | 0.0647 | 43.0539
11743 | 16.406111 | 3.6505 | 51.4811 | 2 | 6.2578 | 6.24592 | 39.16 | 0.359559 | 0.4078 | 0.3395176 | 0.1240467 | 0.0657 | 43.0534
11744 | 16.4075 | 3.6604 | 51.4861 | 2 | 6.2479 | 6.246403 | 39.04 | 0.357864 | 0.4075 | 0.3395163 | 0.1242171 | 0.0667 | 43.0544
11745 | 16.408889 | 3.6604 | 51.4912 | 2 | 6.2568 | 6.246887 | 39.15 | 0.359444 | 0.4078 | 0.3395149 | 0.1243876 | 0.0677 | 43.0534
11746 | 16.410278 | 3.6704 | 51.4963 | 3 | 6.2533 | 6.24737 | 39.1 | 0.358937 | 0.4081 | 0.3395136 | 0.1245592 | 0.0687 | 43.0536
11747 | 16.411667 | 3.6704 | 51.5014 | 2 | 6.2582 | 6.247853 | 39.17 | 0.359643 | 0.4084 | 0.3395123 | 0.1247313 | 0.0697 | 43.0531
11748 | 16.413056 | 3.6805 | 51.5065 | 2 | 6.2592 | 6.248337 | 39.18 | 0.359694 | 0.4091 | 0.3395109 | 0.1249046 | 0.0707 | 43.0529
11749 | 16.414444 | 3.6805 | 51.5116 | 2 | 6.2656 | 6.24882 | 39.26 | 0.36096 | 0.4099 | 0.3395096 | 0.1249976 | 0.0717 | 43.0521
11750 | 16.415833 | 3.6898 | 51.5168 | 2 | 6.2617 | 6.249303 | 39.21 | 0.360354 | 0.4109 | 0.3395083 | 0.1251736 | 0.0726 | 43.0523
11751 | 16.417222 | 3.6898 | 51.5219 | 2 | 6.2592 | 6.249786 | 39.18 | 0.35972 | 0.4114 | 0.339507 | 0.1253506 | 0.0736 | 43.0526
11752 | 16.418611 | 3.6997 | 51.527 | 2 | 6.2617 | 6.250268 | 39.21 | 0.36034 | 0.4121 | 0.3395056 | 0.1255294 | 0.0746 | 43.0521
11753 | 16.42 | 3.6997 | 51.5322 | 2 | 6.2617 | 6.250751 | 39.21 | 0.360128 | 0.4127 | 0.3395043 | 0.1257092 | 0.0755 | 43.0521
11754 | 16.421389 | 3.7097 | 51.5373 | 2 | 6.2636 | 6.251234 | 39.23 | 0.360465 | 0.4133 | 0.339503 | 0.1258901 | 0.0765 | 43.0518
11755 | 16.422778 | 3.7097 | 51.5425 | 2 | 6.2661 | 6.251716 | 39.26 | 0.360912 | 0.4137 | 0.3395016 | 0.1260713 | 0.0775 | 43.0514
11756 | 16.424444 | 3.7195 | 51.5476 | 2 | 6.2607 | 6.252198 | 39.2 | 0.360024 | 0.4139 | 0.3395003 | 0.1262533 | 0.0784 | 43.0522
11757 | 16.425833 | 3.7195 | 51.5528 | 2 | 6.2578 | 6.252681 | 39.16 | 0.35948 | 0.4137 | 0.339499 | 0.1264353 | 0.0794 | 43.0524
11758 | 16.427222 | 3.7294 | 51.558 | 2 | 6.2607 | 6.253163 | 39.2 | 0.360077 | 0.4137 | 0.3394976 | 0.1266174 | 0.0803 | 43.0519
11759 | 16.428611 | 3.7294 | 51.5632 | 2 | 6.2676 | 6.253645 | 39.28 | 0.361139 | 0.4144 | 0.3394963 | 0.1267138 | 0.0813 | 43.0512
11760 | 16.43 | 3.7384 | 51.5684 | 2 | 6.271 | 6.254127 | 39.33 | 0.361755 | 0.4153 | 0.339495 | 0.1268984 | 0.0822 | 43.0507
11761 | 16.431389 | 3.7384 | 51.5736 | 3 | 6.2631 | 6.254609 | 39.23 | 0.360342 | 0.4149 | 0.3394936 | 0.1270824 | 0.0831 | 43.0514
11762 | 16.432778 | 3.7479 | 51.5788 | 2 | 6.2558 | 6.25509 | 39.13 | 0.359289 | 0.4146 | 0.3394923 | 0.1272658 | 0.084 | 43.0519
11763 | 16.434167 | 3.7479 | 51.584 | 2 | 6.2705 | 6.255572 | 39.32 | 0.361763 | 0.4155 | 0.339491 | 0.1274512 | 0.0849 | 43.0502
11764 | 16.435556 | 3.7573 | 51.5892 | 2 | 6.2656 | 6.256053 | 39.26 | 0.36096 | 0.416 | 0.3394896 | 0.1276378 | 0.0858 | 43.0506
11765 | 16.436944 | 3.7573 | 51.5944 | 3 | 6.2676 | 6.256535 | 39.28 | 0.361297 | 0.4165 | 0.3394883 | 0.1278246 | 0.0867 | 43.0503
11766 | 16.438333 | 3.7667 | 51.5996 | 2 | 6.2676 | 6.257016 | 39.28 | 0.361244 | 0.417 | 0.339487 | 0.1280124 | 0.0876 | 43.0501
11767 | 16.439722 | 3.7667 | 51.6049 | 2 | 6.2597 | 6.257497 | 39.18 | 0.359909 | 0.4168 | 0.3394856 | 0.1281995 | 0.0885 | 43.0508
11768 | 16.441111 | 3.7761 | 51.6101 | 3 | 6.2636 | 6.257978 | 39.23 | 0.360623 | 0.4168 | 0.3394843 | 0.1283872 | 0.0894 | 43.0502
11769 | 16.4425 | 3.7761 | 51.6154 | 2 | 6.2744 | 6.258459 | 39.37 | 0.362332 | 0.4174 | 0.339483 | 0.1284851 | 0.0902 | 43.049
11770 | 16.443889 | 3.7846 | 51.6206 | 2 | 6.2641 | 6.25894 | 39.24 | 0.360614 | 0.4168 | 0.3394816 | 0.1286725 | 0.0911 | 43.0499
11771 | 16.445278 | 3.7846 | 51.6259 | 2 | 6.2641 | 6.259421 | 39.24 | 0.360397 | 0.4166 | 0.3394803 | 0.1288596 | 0.0919 | 43.0499
11772 | 16.446667 | 3.7936 | 51.6312 | 3 | 6.2685 | 6.259901 | 39.29 | 0.361575 | 0.4167 | 0.339479 | 0.1290475 | 0.0927 | 43.049
11773 | 16.448056 | 3.7936 | 51.6364 | 3 | 6.271 | 6.260382 | 39.33 | 0.361955 | 0.4169 | 0.3394776 | 0.1292353 | 0.0936 | 43.0486
11774 | 16.449444 | 3.8025 | 51.6417 | 2 | 6.2612 | 6.260862 | 39.2 | 0.360202 | 0.4166 | 0.3394763 | 0.1294228 | 0.0944 | 43.0495
11775 | 16.450833 | 3.8025 | 51.647 | 3 | 6.2695 | 6.261343 | 39.31 | 0.361621 | 0.4162 | 0.339475 | 0.1296092 | 0.0952 | 43.0485
11776 | 16.452222 | 3.8113 | 51.6523 | 2 | 6.2666 | 6.261823 | 39.27 | 0.36097 | 0.4162 | 0.3394737 | 0.1297951 | 0.0961 | 43.0487
11777 | 16.453611 | 3.8113 | 51.6576 | 2 | 6.2646 | 6.262303 | 39.25 | 0.360791 | 0.4161 | 0.3394723 | 0.1299806 | 0.0969 | 43.0486
11778 | 16.455 | 3.82 | 51.6629 | 3 | 6.2695 | 6.262783 | 39.31 | 0.361743 | 0.4161 | 0.339471 | 0.1301659 | 0.0977 | 43.0479
11779 | 16.456389 | 3.82 | 51.6682 | 2 | 6.2685 | 6.263263 | 39.29 | 0.361373 | 0.4163 | 0.3394697 | 0.1302596 | 0.0985 | 43.0479
11780 | 16.457778 | 3.8279 | 51.6735 | 2 | 6.268 | 6.263743 | 39.29 | 0.361341 | 0.4162 | 0.3394683 | 0.1304447 | 0.0992 | 43.0478
11781 | 16.459167 | 3.8279 | 51.6788 | 2 | 6.2661 | 6.264222 | 39.26 | 0.360925 | 0.416 | 0.339467 | 0.1306294 | 0.1 | 43.0478
11782 | 16.460556 | 3.8361 | 51.6842 | 3 | 6.2661 | 6.264702 | 39.26 | 0.360978 | 0.4156 | 0.3394657 | 0.1308133 | 0.1007 | 43.0476
11783 | 16.461944 | 3.8361 | 51.6895 | 3 | 6.2666 | 6.265181 | 39.27 | 0.361075 | 0.4149 | 0.3394643 | 0.1309951 | 0.1015 | 43.0473
11784 | 16.463333 | 3.8441 | 51.6948 | 2 | 6.2627 | 6.265661 | 39.22 | 0.360388 | 0.4143 | 0.339463 | 0.1311765 | 0.1022 | 43.0476
11785 | 16.464722 | 3.8441 | 51.7002 | 3 | 6.2729 | 6.26614 | 39.35 | 0.362132 | 0.4143 | 0.3394617 | 0.1313579 | 0.1029 | 43.0463
11786 | 16.466111 | 3.8521 | 51.7055 | 3 | 6.2641 | 6.266619 | 39.24 | 0.360536 | 0.4129 | 0.3394603 | 0.1315366 | 0.1036 | 43.0471
11787 | 16.4675 | 3.8521 | 51.7109 | 3 | 6.2749 | 6.267098 | 39.37 | 0.362576 | 0.4133 | 0.339459 | 0.1317153 | 0.1043 | 43.0457
11788 | 16.468889 | 3.8598 | 51.7162 | 3 | 6.2705 | 6.267577 | 39.32 | 0.361912 | 0.4131 | 0.3394577 | 0.1318929 | 0.105 | 43.0459
11789 | 16.470278 | 3.8598 | 51.7216 | 3 | 6.2744 | 6.268056 | 39.37 | 0.362505 | 0.4133 | 0.3394563 | 0.1319806 | 0.1057 | 43.0453
11790 | 16.471667 | 3.8666 | 51.727 | 2 | 6.2676 | 6.268534 | 39.28 | 0.361204 | 0.4124 | 0.339455 | 0.1321567 | 0.1063 | 43.0459
11791 | 16.473056 | 3.8666 | 51.7323 | 2 | 6.269 | 6.269013 | 39.3 | 0.361483 | 0.4122 | 0.3394537 | 0.1323324 | 0.107 | 43.0455
11792 | 16.474444 | 3.8737 | 51.7377 | 3 | 6.2656 | 6.269492 | 39.26 | 0.361069 | 0.4111 | 0.3394523 | 0.1325055 | 0.1076 | 43.0456
11793 | 16.475833 | 3.8737 | 51.7431 | 3 | 6.272 | 6.26997 | 39.34 | 0.361924 | 0.4106 | 0.339451 | 0.1326777 | 0.1082 | 43.0448
11794 | 16.477222 | 3.8805 | 51.7485 | 3 | 6.2749 | 6.270448 | 39.37 | 0.362727 | 0.4103 | 0.3394497 | 0.1328484 | 0.1088 | 43.0441
11795 | 16.478611 | 3.8805 | 51.7539 | 2 | 6.2744 | 6.270926 | 39.37 | 0.362451 | 0.4103 | 0.3394483 | 0.1330177 | 0.1094 | 43.0441
11796 | 16.48 | 3.8871 | 51.7593 | 2 | 6.2754 | 6.271404 | 39.38 | 0.362647 | 0.4107 | 0.339447 | 0.1331876 | 0.1099 | 43.0438
11797 | 16.481667 | 3.8871 | 51.7647 | 2 | 6.2754 | 6.271882 | 39.38 | 0.362475 | 0.4103 | 0.3394457 | 0.1333553 | 0.1105 | 43.044
11798 | 16.483056 | 3.8934 | 51.7701 | 3 | 6.2724 | 6.27236 | 39.34 | 0.362269 | 0.4099 | 0.3394444 | 0.1335224 | 0.111 | 43.0439
11799 | 16.484444 | 3.8934 | 51.7755 | 3 | 6.2729 | 6.272838 | 39.35 | 0.362132 | 0.4095 | 0.339443 | 0.1336054 | 0.1115 | 43.0438
11800 | 16.485833 | 3.8987 | 51.7809 | 3 | 6.2773 | 6.273316 | 39.4 | 0.363044 | 0.409 | 0.3394417 | 0.1337707 | 0.1119 | 43.043
11801 | 16.487222 | 3.8987 | 51.7863 | 2 | 6.2739 | 6.273793 | 39.36 | 0.362274 | 0.4085 | 0.3394404 | 0.1339349 | 0.1124 | 43.0433
11802 | 16.488611 | 3.9042 | 51.7918 | 3 | 6.271 | 6.27427 | 39.33 | 0.361729 | 0.4073 | 0.339439 | 0.134097 | 0.1128 | 43.0434
11803 | 16.49 | 3.9042 | 51.7972 | 3 | 6.2744 | 6.274748 | 39.37 | 0.362451 | 0.407 | 0.3394377 | 0.1342579 | 0.1133 | 43.0427
11804 | 16.491389 | 3.9095 | 51.8026 | 3 | 6.2764 | 6.275225 | 39.39 | 0.36273 | 0.406 | 0.3394364 | 0.1344168 | 0.1137 | 43.0423
11805 | 16.492778 | 3.9095 | 51.808 | 2 | 6.2695 | 6.275702 | 39.31 | 0.361502 | 0.4048 | 0.339435 | 0.1345734 | 0.1141 | 43.0429
11806 | 16.494167 | 3.9144 | 51.8135 | 3 | 6.271 | 6.276179 | 39.33 | 0.361942 | 0.4038 | 0.3394337 | 0.1347279 | 0.1144 | 43.0423
11807 | 16.495556 | 3.9144 | 51.8189 | 3 | 6.2759 | 6.276656 | 39.39 | 0.362718 | 0.4033 | 0.3394324 | 0.1348813 | 0.1148 | 43.0417
11808 | 16.496944 | 3.9191 | 51.8244 | 3 | 6.2817 | 6.277133 | 39.46 | 0.363867 | 0.4034 | 0.339431 | 0.1350344 | 0.1151 | 43.0407
11809 | 16.498333 | 3.9191 | 51.8298 | 3 | 6.2739 | 6.277609 | 39.36 | 0.362434 | 0.4025 | 0.3394297 | 0.1351054 | 0.1155 | 43.0414
11810 | 16.499722 | 3.9227 | 51.8353 | 3 | 6.2729 | 6.278086 | 39.35 | 0.362132 | 0.4013 | 0.3394284 | 0.1352546 | 0.1157 | 43.0413
11811 | 16.501111 | 3.9227 | 51.8407 | 3 | 6.2685 | 6.278562 | 39.29 | 0.361361 | 0.4 | 0.339427 | 0.1354016 | 0.116 | 43.0415
11812 | 16.5025 | 3.9265 | 51.8462 | 3 | 6.2754 | 6.279039 | 39.38 | 0.362501 | 0.3996 | 0.3394257 | 0.1355475 | 0.1162 | 43.0406
11813 | 16.503889 | 3.9265 | 51.8516 | 3 | 6.2764 | 6.279515 | 39.39 | 0.362775 | 0.3984 | 0.3394244 | 0.1356902 | 0.1164 | 43.0402
11814 | 16.505278 | 3.9299 | 51.8571 | 3 | 6.2705 | 6.279991 | 39.32 | 0.361829 | 0.3973 | 0.339423 | 0.1358304 | 0.1166 | 43.0405
11815 | 16.506667 | 3.9299 | 51.8625 | 2 | 6.2734 | 6.280467 | 39.36 | 0.362203 | 0.3961 | 0.3394217 | 0.1359681 | 0.1168 | 43.0401
11816 | 16.508056 | 3.933 | 51.868 | 3 | 6.2768 | 6.280943 | 39.4 | 0.362735 | 0.3954 | 0.3394204 | 0.1361037 | 0.117 | 43.0395
11817 | 16.509444 | 3.933 | 51.8735 | 3 | 6.2768 | 6.281419 | 39.4 | 0.362822 | 0.3942 | 0.339419 | 0.1362372 | 0.1172 | 43.0392
11818 | 16.510833 | 3.9357 | 51.8789 | 3 | 6.2822 | 6.281894 | 39.47 | 0.363746 | 0.3937 | 0.3394177 | 0.1363695 | 0.1173 | 43.0384
11819 | 16.512222 | 3.9357 | 51.8844 | 3 | 6.2827 | 6.28237 | 39.47 | 0.3639 | 0.3928 | 0.3394164 | 0.1364256 | 0.1174 | 43.0381
11820 | 16.513611 | 3.9374 | 51.8899 | 3 | 6.2851 | 6.282845 | 39.5 | 0.364217 | 0.3925 | 0.339415 | 0.1365556 | 0.1174 | 43.0376
11821 | 16.515 | 3.9374 | 51.8953 | 3 | 6.2793 | 6.283321 | 39.43 | 0.363409 | 0.3915 | 0.3394137 | 0.136683 | 0.1175 | 43.0379
11822 | 16.516389 | 3.9392 | 51.9008 | 3 | 6.2764 | 6.283796 | 39.39 | 0.362781 | 0.3905 | 0.3394124 | 0.1368076 | 0.1175 | 43.038
11823 | 16.517778 | 3.9392 | 51.9063 | 3 | 6.2827 | 6.284271 | 39.47 | 0.363821 | 0.3895 | 0.3394111 | 0.1369297 | 0.1175 | 43.0371
11824 | 16.519167 | 3.9406 | 51.9117 | 3 | 6.2808 | 6.284746 | 39.45 | 0.363566 | 0.3885 | 0.3394097 | 0.1370491 | 0.1175 | 43.0371
11825 | 16.520556 | 3.9406 | 51.9172 | 3 | 6.291 | 6.285221 | 39.58 | 0.365353 | 0.3884 | 0.3394084 | 0.1371678 | 0.1175 | 43.0358
11826 | 16.521944 | 3.9417 | 51.9227 | 3 | 6.2861 | 6.285696 | 39.52 | 0.364717 | 0.3878 | 0.3394071 | 0.1372844 | 0.1174 | 43.0359
11827 | 16.523333 | 3.9417 | 51.9282 | 3 | 6.2837 | 6.286171 | 39.48 | 0.364084 | 0.3871 | 0.3394057 | 0.1373992 | 0.1174 | 43.036
11828 | 16.524722 | 3.9424 | 51.9337 | 3 | 6.2842 | 6.286645 | 39.49 | 0.364262 | 0.3861 | 0.3394044 | 0.137512 | 0.1173 | 43.0356
11829 | 16.526111 | 3.9424 | 51.9391 | 3 | 6.2803 | 6.28712 | 39.44 | 0.363492 | 0.3853 | 0.3394031 | 0.1375595 | 0.1171 | 43.0359
11830 | 16.5275 | 3.9423 | 51.9446 | 3 | 6.2822 | 6.287594 | 39.47 | 0.363658 | 0.3846 | 0.3394017 | 0.1376696 | 0.117 | 43.0355
11831 | 16.528889 | 3.9423 | 51.9501 | 3 | 6.2876 | 6.288068 | 39.53 | 0.364684 | 0.3839 | 0.3394004 | 0.1377777 | 0.1168 | 43.0347
11832 | 16.530278 | 3.9421 | 51.9556 | 2 | 6.2822 | 6.288543 | 39.47 | 0.363736 | 0.383 | 0.3393991 | 0.1378839 | 0.1166 | 43.035
11833 | 16.531667 | 3.9421 | 51.961 | 3 | 6.2773 | 6.289017 | 39.4 | 0.362884 | 0.3815 | 0.3393977 | 0.1379867 | 0.1164 | 43.0353
11834 | 16.533056 | 3.9415 | 51.9665 | 3 | 6.2895 | 6.289491 | 39.56 | 0.365004 | 0.3811 | 0.3393964 | 0.138088 | 0.1162 | 43.0337
11835 | 16.534444 | 3.9415 | 51.972 | 3 | 6.2822 | 6.289965 | 39.47 | 0.363816 | 0.3798 | 0.3393951 | 0.1381871 | 0.1159 | 43.0342
11836 | 16.535833 | 3.9406 | 51.9775 | 3 | 6.2793 | 6.290438 | 39.43 | 0.363282 | 0.3785 | 0.3393937 | 0.1382825 | 0.1157 | 43.0343
11837 | 16.537222 | 3.9406 | 51.9829 | 3 | 6.2856 | 6.290912 | 39.51 | 0.364448 | 0.3776 | 0.3393924 | 0.1383757 | 0.1154 | 43.0334
11838 | 16.538889 | 3.9393 | 51.9884 | 3 | 6.29 | 6.291386 | 39.56 | 0.365196 | 0.377 | 0.3393911 | 0.1384677 | 0.1151 | 43.033
11839 | 16.540278 | 3.9393 | 51.9939 | 3 | 6.2842 | 6.291859 | 39.49 | 0.364167 | 0.3759 | 0.3393897 | 0.1385027 | 0.1147 | 43.0334
11840 | 16.541667 | 3.9371 | 51.9993 | 3 | 6.3032 | 6.292332 | 39.73 | 0.367482 | 0.3764 | 0.3393884 | 0.1385934 | 0.1143 | 43.0312
11841 | 16.543056 | 3.9371 | 52.0048 | 3 | 6.2876 | 6.292805 | 39.53 | 0.364719 | 0.3756 | 0.3393871 | 0.1386821 | 0.1139 | 43.0326
11842 | 16.544444 | 3.9348 | 52.0103 | 2 | 6.2866 | 6.293279 | 39.52 | 0.364483 | 0.3746 | 0.3393857 | 0.1387682 | 0.1135 | 43.0325
11843 | 16.545833 | 3.9348 | 52.0157 | 3 | 6.2832 | 6.293752 | 39.48 | 0.364065 | 0.373 | 0.3393844 | 0.1388509 | 0.113 | 43.0325
11844 | 16.547222 | 3.9322 | 52.0212 | 3 | 6.293 | 6.294224 | 39.6 | 0.36584 | 0.3723 | 0.3393831 | 0.1389252 | 0.1126 | 43.0312
11845 | 16.548611 | 3.9322 | 52.0267 | 3 | 6.2851 | 6.294697 | 39.5 | 0.364206 | 0.3713 | 0.3393817 | 0.1389969 | 0.1121 | 43.0319
11846 | 16.55 | 3.9291 | 52.0321 | 3 | 6.2905 | 6.29517 | 39.57 | 0.36524 | 0.3703 | 0.3393804 | 0.1390665 | 0.1116 | 43.0311
11847 | 16.551389 | 3.9291 | 52.0376 | 3 | 6.2856 | 6.295643 | 39.51 | 0.364524 | 0.3694 | 0.3393791 | 0.1391338 | 0.1111 | 43.0313
11848 | 16.552778 | 3.9256 | 52.043 | 3 | 6.2905 | 6.296115 | 39.57 | 0.365441 | 0.3684 | 0.3393778 | 0.1391981 | 0.1105 | 43.0305
11849 | 16.554167 | 3.9256 | 52.0485 | 3 | 6.2871 | 6.296587 | 39.53 | 0.364663 | 0.3673 | 0.3393764 | 0.1392299 | 0.11 | 43.0307
11850 | 16.555556 | 3.9215 | 52.0539 | 3 | 6.29 | 6.29706 | 39.56 | 0.365223 | 0.3661 | 0.3393751 | 0.1392902 | 0.1094 | 43.0302
11851 | 16.556944 | 3.9215 | 52.0594 | 3 | 6.2939 | 6.297532 | 39.61 | 0.365792 | 0.3656 | 0.3393738 | 0.1393486 | 0.1087 | 43.0296
11852 | 16.558333 | 3.9171 | 52.0648 | 3 | 6.2944 | 6.298004 | 39.62 | 0.365877 | 0.3648 | 0.3393724 | 0.1394045 | 0.1081 | 43.0293
11853 | 16.559722 | 3.9171 | 52.0703 | 3 | 6.2978 | 6.298476 | 39.66 | 0.366664 | 0.3642 | 0.3393711 | 0.1394584 | 0.1074 | 43.0286
11854 | 16.561111 | 3.9123 | 52.0757 | 3 | 6.2988 | 6.298948 | 39.67 | 0.366781 | 0.3641 | 0.3393698 | 0.1395109 | 0.1067 | 43.0283
11855 | 16.5625 | 3.9123 | 52.0811 | 3 | 6.2978 | 6.299419 | 39.66 | 0.366563 | 0.3637 | 0.3393684 | 0.1395615 | 0.106 | 43.0282
11856 | 16.563889 | 3.9072 | 52.0866 | 3 | 6.2803 | 6.299891 | 39.44 | 0.363505 | 0.3618 | 0.3393671 | 0.1396072 | 0.1053 | 43.0298
11857 | 16.565278 | 3.9072 | 52.092 | 3 | 6.2944 | 6.300362 | 39.62 | 0.365877 | 0.361 | 0.3393658 | 0.1396504 | 0.1046 | 43.0281
11858 | 16.566667 | 3.9017 | 52.0974 | 3 | 6.2988 | 6.300834 | 39.67 | 0.366706 | 0.3605 | 0.3393644 | 0.1396916 | 0.1038 | 43.0274
11859 | 16.568056 | 3.9017 | 52.1028 | 3 | 6.2993 | 6.301305 | 39.68 | 0.366724 | 0.3603 | 0.3393631 | 0.1397202 | 0.103 | 43.0272
11860 | 16.569444 | 3.8957 | 52.1083 | 3 | 6.2949 | 6.301776 | 39.63 | 0.36587 | 0.3596 | 0.3393618 | 0.1397597 | 0.1022 | 43.0275
11861 | 16.570833 | 3.8957 | 52.1137 | 2 | 6.2978 | 6.302247 | 39.66 | 0.366673 | 0.3589 | 0.3393604 | 0.1397965 | 0.1014 | 43.0268
11862 | 16.572222 | 3.8894 | 52.1191 | 3 | 6.2998 | 6.302718 | 39.69 | 0.366985 | 0.3586 | 0.3393591 | 0.1398317 | 0.1005 | 43.0264
11863 | 16.573611 | 3.8894 | 52.1245 | 3 | 6.2988 | 6.303189 | 39.67 | 0.36664 | 0.3578 | 0.3393578 | 0.1398643 | 0.0996 | 43.0263
11864 | 16.575 | 3.8827 | 52.1299 | 3 | 6.29 | 6.30366 | 39.56 | 0.365155 | 0.3558 | 0.3393564 | 0.1398918 | 0.0987 | 43.027
11865 | 16.576389 | 3.8827 | 52.1353 | 3 | 6.2968 | 6.30413 | 39.65 | 0.366353 | 0.3551 | 0.3393551 | 0.139917 | 0.0978 | 43.0261
11866 | 16.577778 | 3.8756 | 52.1406 | 2 | 6.2954 | 6.304601 | 39.63 | 0.366086 | 0.3542 | 0.3393538 | 0.1399401 | 0.0969 | 43.0261
11867 | 16.579167 | 3.8756 | 52.146 | 3 | 6.3129 | 6.305071 | 39.85 | 0.36902 | 0.3546 | 0.3393524 | 0.1399616 | 0.096 | 43.0241
11868 | 16.580556 | 3.8681 | 52.1514 | 3 | 6.3022 | 6.305542 | 39.72 | 0.36718 | 0.3541 | 0.3393511 | 0.1399812 | 0.095 | 43.025
11869 | 16.581944 | 3.8681 | 52.1568 | 3 | 6.2968 | 6.306012 | 39.65 | 0.3663 | 0.3532 | 0.3393498 | 0.1400077 | 0.094 | 43.0253
11870 | 16.583333 | 3.8604 | 52.1621 | 3 | 6.2998 | 6.306482 | 39.69 | 0.366835 | 0.3526 | 0.3393484 | 0.1400247 | 0.093 | 43.0248
11871 | 16.584722 | 3.8604 | 52.1675 | 3 | 6.3022 | 6.306952 | 39.72 | 0.367076 | 0.3522 | 0.3393471 | 0.1400395 | 0.0919 | 43.0244
11872 | 16.586111 | 3.8521 | 52.1728 | 3 | 6.3061 | 6.307422 | 39.77 | 0.368008 | 0.3519 | 0.3393458 | 0.1400522 | 0.0909 | 43.0237
11873 | 16.5875 | 3.8521 | 52.1782 | 2 | 6.2983 | 6.307892 | 39.67 | 0.366621 | 0.3513 | 0.3393445 | 0.1400631 | 0.0898 | 43.0243
11874 | 16.588889 | 3.8437 | 52.1835 | 3 | 6.3076 | 6.308361 | 39.79 | 0.368264 | 0.3516 | 0.3393431 | 0.1400732 | 0.0887 | 43.0232
11875 | 16.590278 | 3.8437 | 52.1889 | 3 | 6.3129 | 6.308831 | 39.85 | 0.369329 | 0.3517 | 0.3393418 | 0.140082 | 0.0876 | 43.0223
11876 | 16.591667 | 3.8349 | 52.1942 | 3 | 6.2993 | 6.3093 | 39.68 | 0.366819 | 0.3507 | 0.3393405 | 0.1400874 | 0.0865 | 43.0236
11877 | 16.593056 | 3.8349 | 52.1995 | 2 | 6.311 | 6.30977 | 39.83 | 0.368812 | 0.3505 | 0.3393391 | 0.140091 | 0.0854 | 43.0223
11878 | 16.594444 | 3.8258 | 52.2048 | 2 | 6.3066 | 6.310239 | 39.77 | 0.367943 | 0.3502 | 0.3393378 | 0.1400927 | 0.0842 | 43.0226
11879 | 16.596111 | 3.8258 | 52.2102 | 2 | 6.3139 | 6.310708 | 39.87 | 0.369216 | 0.3501 | 0.3393365 | 0.1401248 | 0.0831 | 43.022
11880 | 16.5975 | 3.8167 | 52.2155 | 3 | 6.3114 | 6.311177 | 39.83 | 0.369089 | 0.35 | 0.3393351 | 0.1401262 | 0.0819 | 43.0219
11881 | 16.598889 | 3.8167 | 52.2208 | 3 | 6.3061 | 6.311646 | 39.77 | 0.367991 | 0.3492 | 0.3393338 | 0.1401256 | 0.0807 | 43.0224
11882 | 16.600278 | 3.807 | 52.2261 | 3 | 6.3129 | 6.312115 | 39.85 | 0.368994 | 0.3497 | 0.3393325 | 0.1401246 | 0.0795 | 43.0216
11883 | 16.601667 | 3.807 | 52.2313 | 2 | 6.3124 | 6.312583 | 39.85 | 0.369013 | 0.3493 | 0.3393311 | 0.140121 | 0.0783 | 43.0215
11884 | 16.603056 | 3.7972 | 52.2366 | 2 | 6.3187 | 6.313052 | 39.93 | 0.370307 | 0.3497 | 0.3393298 | 0.1401172 | 0.077 | 43.0205
11885 | 16.604444 | 3.7972 | 52.2419 | 3 | 6.3085 | 6.313521 | 39.8 | 0.368524 | 0.349 | 0.3393285 | 0.1401109 | 0.0758 | 43.0214
11886 | 16.605833 | 3.7872 | 52.2472 | 3 | 6.3071 | 6.313989 | 39.78 | 0.368174 | 0.3482 | 0.3393271 | 0.1401013 | 0.0746 | 43.0215
11887 | 16.607222 | 3.7872 | 52.2524 | 3 | 6.311 | 6.314457 | 39.83 | 0.368772 | 0.3472 | 0.3393258 | 0.1400885 | 0.0733 | 43.021
11888 | 16.608611 | 3.777 | 52.2577 | 2 | 6.3022 | 6.314925 | 39.72 | 0.36738 | 0.3464 | 0.3393245 | 0.1400731 | 0.0721 | 43.0216
11889 | 16.61 | 3.777 | 52.2629 | 3 | 6.3124 | 6.315393 | 39.85 | 0.369 | 0.346 | 0.3393231 | 0.1401086 | 0.0708 | 43.0205
11890 | 16.611389 | 3.767 | 52.2681 | 3 | 6.3144 | 6.315861 | 39.87 | 0.369474 | 0.3459 | 0.3393218 | 0.1400924 | 0.0695 | 43.0201
11891 | 16.612778 | 3.767 | 52.2734 | 3 | 6.3197 | 6.316329 | 39.94 | 0.370235 | 0.346 | 0.3393205 | 0.1400752 | 0.0682 | 43.0195
11892 | 16.614167 | 3.7564 | 52.2786 | 3 | 6.3022 | 6.316797 | 39.72 | 0.367463 | 0.3448 | 0.3393191 | 0.1400557 | 0.0669 | 43.021
11893 | 16.615556 | 3.7564 | 52.2838 | 2 | 6.311 | 6.317265 | 39.83 | 0.368948 | 0.3444 | 0.3393178 | 0.1400345 | 0.0657 | 43.02
11894 | 16.616944 | 3.7458 | 52.289 | 3 | 6.3182 | 6.317732 | 39.92 | 0.370154 | 0.3439 | 0.3393165 | 0.140012 | 0.0644 | 43.0191
11895 | 16.618333 | 3.7458 | 52.2942 | 3 | 6.3119 | 6.3182 | 39.84 | 0.369001 | 0.343 | 0.3393152 | 0.1399869 | 0.063 | 43.0197
11896 | 16.619722 | 3.735 | 52.2994 | 3 | 6.326 | 6.318667 | 40.02 | 0.371439 | 0.3434 | 0.3393138 | 0.1399616 | 0.0617 | 43.0181
11897 | 16.621111 | 3.735 | 52.3046 | 3 | 6.3212 | 6.319134 | 39.96 | 0.370492 | 0.3434 | 0.3393125 | 0.1399346 | 0.0604 | 43.0185
11898 | 16.6225 | 3.7242 | 52.3098 | 3 | 6.3158 | 6.319601 | 39.89 | 0.369614 | 0.3436 | 0.3393112 | 0.139907 | 0.0591 | 43.0189
11899 | 16.623889 | 3.7242 | 52.3149 | 3 | 6.2973 | 6.320068 | 39.66 | 0.366568 | 0.3421 | 0.3393098 | 0.1399434 | 0.0578 | 43.0206
11900 | 16.625278 | 3.7138 | 52.3201 | 3 | 6.3197 | 6.320535 | 39.94 | 0.370296 | 0.3423 | 0.3393085 | 0.1399136 | 0.0565 | 43.0182
11901 | 16.626667 | 3.7138 | 52.3253 | 3 | 6.3178 | 6.321002 | 39.91 | 0.37009 | 0.3418 | 0.3393072 | 0.1398832 | 0.0552 | 43.0182
11902 | 16.628056 | 3.7029 | 52.3304 | 3 | 6.3163 | 6.321468 | 39.9 | 0.3698 | 0.3412 | 0.3393058 | 0.139851 | 0.0539 | 43.0183
11903 | 16.629444 | 3.7029 | 52.3355 | 3 | 6.3134 | 6.321935 | 39.86 | 0.369387 | 0.3405 | 0.3393045 | 0.1398165 | 0.0525 | 43.0185
11904 | 16.630833 | 3.6918 | 52.3407 | 3 | 6.3255 | 6.322401 | 40.01 | 0.371375 | 0.341 | 0.3393032 | 0.1397813 | 0.0512 | 43.0171
11905 | 16.632222 | 3.6918 | 52.3458 | 3 | 6.3187 | 6.322868 | 39.93 | 0.370144 | 0.34 | 0.3393018 | 0.1397432 | 0.0499 | 43.0178
11906 | 16.633611 | 3.6808 | 52.3509 | 3 | 6.326 | 6.323334 | 40.02 | 0.371487 | 0.3401 | 0.3393005 | 0.1397044 | 0.0486 | 43.0169
11907 | 16.635 | 3.6808 | 52.356 | 3 | 6.325 | 6.3238 | 40.01 | 0.371319 | 0.3401 | 0.3392992 | 0.1396642 | 0.0472 | 43.0169
11908 | 16.636389 | 3.6698 | 52.3611 | 3 | 6.3246 | 6.324266 | 40 | 0.371316 | 0.3401 | 0.3392978 | 0.1396238 | 0.0459 | 43.0168
11909 | 16.637778 | 3.6698 | 52.3662 | 3 | 6.3289 | 6.324732 | 40.06 | 0.372149 | 0.3401 | 0.3392965 | 0.1396639 | 0.0446 | 43.0162
11910 | 16.639167 | 3.6593 | 52.3713 | 3 | 6.3246 | 6.325198 | 40 | 0.371316 | 0.3394 | 0.3392952 | 0.1396224 | 0.0433 | 43.0166
11911 | 16.640556 | 3.6593 | 52.3764 | 3 | 6.3129 | 6.325663 | 39.85 | 0.369254 | 0.3383 | 0.3392938 | 0.1395786 | 0.042 | 43.0178
11912 | 16.641944 | 3.6482 | 52.3815 | 3 | 6.3221 | 6.326129 | 39.97 | 0.37096 | 0.3375 | 0.3392925 | 0.1395327 | 0.0407 | 43.0166
11913 | 16.643333 | 3.6482 | 52.3865 | 3 | 6.3158 | 6.326595 | 39.89 | 0.369675 | 0.3371 | 0.3392912 | 0.1394858 | 0.0394 | 43.0173
11914 | 16.644722 | 3.6372 | 52.3916 | 3 | 6.3304 | 6.32706 | 40.07 | 0.37228 | 0.3369 | 0.3392898 | 0.139438 | 0.0381 | 43.0157
11915 | 16.646111 | 3.6372 | 52.3966 | 3 | 6.3289 | 6.327525 | 40.06 | 0.371984 | 0.3373 | 0.3392885 | 0.1393895 | 0.0368 | 43.0158
11916 | 16.6475 | 3.6262 | 52.4017 | 3 | 6.3372 | 6.32799 | 40.16 | 0.373405 | 0.3377 | 0.3392872 | 0.1393406 | 0.0355 | 43.0149
11917 | 16.648889 | 3.6262 | 52.4067 | 3 | 6.3304 | 6.328455 | 40.07 | 0.372297 | 0.3379 | 0.3392858 | 0.1392909 | 0.0342 | 43.0155
11918 | 16.650278 | 3.6153 | 52.4117 | 3 | 6.3318 | 6.32892 | 40.09 | 0.372536 | 0.3378 | 0.3392845 | 0.1392401 | 0.0329 | 43.0153
11919 | 16.651944 | 3.6153 | 52.4168 | 3 | 6.3333 | 6.329385 | 40.11 | 0.372764 | 0.3378 | 0.3392832 | 0.1392832 | 0.0316 | 43.0154

## Parameters
Imaging |  | Calculation |  | Pump Control
Pixel | 1080 x 1080 | Mask radius | 410 | Diameter (mm) | 27.6
Shot interval (s) | 5 | Scale | 81.5 | Initial Inf (mL/h) | 2.5
Video interval (min) | 5 |  |  | G_ideal (mm/h) | 0.2
fps | 12 | Threshold
1 sec = | 1.0hour | Low-RGB | 50,0,0 | K_p | 6
|  | Up-RGB | 255,60,255 | K_i | 0
|  |  |  | K_d | 4
Smoothing
|  | paramSG[0] | 23 | e(t)= R_actual(t) - G_ideal
|  | paramSG[1] | 2 | delt_Inf(t)=K_p*e(t) + K_i*int(e(t)) + K_d*de(t)/dt
|  | paramSG_[0] | 5
|  | paramSG_[1] | 1

## Information
Initial |  | Last |  | Calculation
Syringe (g) | 165.27 | Syringe (g) | 119.11 | Total Infusion (g) | 46.16
Solution (g) | 100.15 | Solution (g) | 94.71 | Total Evaporation (g) | 51.34
Total (g) | 598.38 | Total (g) | 593.2 | Evaporation rate (g/h) | 3.083124
Seed (mm x mm) | 2x1.9 | Crystals (g) | 0.26 | Estimated last concentration (wt%) | 43.08
Concentration(wt.%) | 41
Hotplate (oC) | 50
Room temperature (oC) | 23.87
Humidity (%RH) | 26.23