## Data
| Time (h) | Inf-rate (mL/h) | Total Inf | Crystal Number | Length(mm) | Smth_L (mm) | Area (mm2) | Est-Mass (g) | Growth rate (mm/h) | Smth_G (mm/h) | e(t) | de(t)/dt | Estimated concentration (wt.%)
0 | 0 | 1 | 0.0014 | 1 | 0.5212 | 0.4257609 | 0.27 | 0.000207 | 0 | 0 | 0 | 0 | 40.9995
1 | 0.001389 | 1 | 0.0028 | 1 | 0.5451 | 0.4241907 | 0.3 | 0.000237 | 0 | 0 | 0 | 0 | 41.0007
2 | 0.002778 | 1 | 0.0042 | 1 | 0.4222 | 0.4226266 | 0.18 | 0.00011 | 0 | 0 | 0 | 0 | 41.0019
3 | 0.004167 | 1 | 0.0056 | 1 | 0.4875 | 0.4210686 | 0.24 | 0.000169 | 0 | 0 | 0 | 0 | 41.0031
4 | 0.005556 | 1 | 0.007 | 1 | 0.5293 | 0.4195167 | 0.28 | 0.000217 | 0 | 0 | 0 | 0 | 41.0043
5 | 0.006944 | 1 | 0.0084 | 1 | 0.4698 | 0.4179708 | 0.22 | 0.000152 | 0 | 0 | 0 | 0 | 41.0055
6 | 0.008333 | 1 | 0.0097 | 1 | 0.5212 | 0.416431 | 0.27 | 0.000207 | 0 | 0 | 0 | 0 | 41.0067
7 | 0.009722 | 1 | 0.0111 | 1 | 0.5046 | 0.4148973 | 0.25 | 0.000188 | 0 | 0 | 0 | 0 | 41.0079
8 | 0.011111 | 1 | 0.0125 | 1 | 0.4698 | 0.4133697 | 0.22 | 0.000152 | 0 | 0 | 0 | 0 | 41.0091
9 | 0.0125 | 1 | 0.0139 | 1 | 0.4607 | 0.4118481 | 0.21 | 0.000143 | 0 | 0 | 0 | 0 | 41.0103
10 | 0.013889 | 1 | 0.0153 | 1 | 0.4698 | 0.4103327 | 0.22 | 0.000152 | 0 | 0 | 0 | 0 | 41.0115
11 | 0.015278 | 1 | 0.0167 | 1 | 0.4607 | 0.4088233 | 0.21 | 0.000143 | 0 | 0 | 0 | 0 | 41.0127
12 | 0.016667 | 1 | 0.0181 | 1 | 0.4419 | 0.40732 | 0.2 | 0.000126 | 0 | 0 | 0 | 0 | 41.0139
13 | 0.018056 | 1 | 0.0195 | 1 | 0.4875 | 0.4058227 | 0.24 | 0.000169 | 0 | 0 | 0 | 0 | 41.0151
14 | 0.019444 | 1 | 0.0209 | 1 | 0.4222 | 0.4043316 | 0.18 | 0.00011 | 0 | 0 | 0 | 0 | 41.0163
15 | 0.020833 | 1 | 0.0223 | 1 | 0.3909 | 0.4028465 | 0.15 | 8.7e-05 | 0 | 0 | 0 | 0 | 41.0175
16 | 0.022222 | 1 | 0.0237 | 1 | 0.3909 | 0.4013675 | 0.15 | 8.7e-05 | 0 | 0 | 0 | 0 | 41.0187
17 | 0.023611 | 1 | 0.025 | 1 | 0.4698 | 0.3998946 | 0.22 | 0.000152 | 0 | 0 | 0 | 0 | 41.0199
18 | 0.025 | 1 | 0.0264 | 1 | 0.4875 | 0.3984278 | 0.24 | 0.000169 | 0 | 0 | 0 | 0 | 41.0211
19 | 0.026389 | 1 | 0.0278 | 1 | 0.4875 | 0.396967 | 0.24 | 0.000169 | 0 | 0 | 0 | 0 | 41.0223
20 | 0.027778 | 1 | 0.0292 | 1 | 0.3799 | 0.3955124 | 0.14 | 8e-05 | 0 | 0 | 0 | 0 | 41.0236
21 | 0.029167 | 1 | 0.0306 | 1 | 0.3192 | 0.3940638 | 0.1 | 4.8e-05 | 0 | 0 | 0 | 0 | 41.0248
22 | 0.030556 | 1 | 0.032 | 1 | 0.4607 | 0.3926212 | 0.21 | 0.000143 | 0 | 0 | 0 | 0 | 41.0259
23 | 0.031944 | 1 | 0.0334 | 1 | 0.4607 | 0.3911848 | 0.21 | 0.000143 | 0 | 0 | 0 | 0 | 41.0271
24 | 0.033333 | 1 | 0.0348 | 1 | 0.4222 | 0.3897544 | 0.18 | 0.00011 | 0 | 0 | 0 | 0 | 41.0283
25 | 0.034722 | 1 | 0.0362 | 1 | 0.412 | 0.3883302 | 0.17 | 0.000102 | 0 | 0 | 0 | 0 | 41.0295
26 | 0.036111 | 1 | 0.0376 | 1 | 0.4222 | 0.386912 | 0.18 | 0.00011 | 0 | 0 | 0 | 0 | 41.0307
27 | 0.0375 | 1 | 0.039 | 1 | 0.4322 | 0.3854998 | 0.19 | 0.000118 | 0 | 0 | 0 | 0 | 41.0319
28 | 0.039167 | 1 | 0.0403 | 1 | 0.3568 | 0.3840938 | 0.13 | 6.6e-05 | 0 | 0 | 0 | 0 | 41.0335
29 | 0.040556 | 1 | 0.0417 | 1 | 0.3799 | 0.3826938 | 0.14 | 8e-05 | 0 | 0 | 0 | 0 | 41.0347
30 | 0.041944 | 1 | 0.0431 | 1 | 0.412 | 0.3812999 | 0.17 | 0.000102 | 0 | 0 | 0 | 0 | 41.0359
31 | 0.043333 | 1 | 0.0445 | 1 | 0.3685 | 0.3799121 | 0.14 | 7.3e-05 | 0 | 0 | 0 | 0 | 41.0371
32 | 0.044722 | 1 | 0.0459 | 1 | 0.4607 | 0.3785304 | 0.21 | 0.000143 | 0 | 0 | 0 | 0 | 41.0383
33 | 0.046111 | 1 | 0.0473 | 1 | 0.412 | 0.3771548 | 0.17 | 0.000102 | 0 | 0 | 0 | 0 | 41.0395
34 | 0.0475 | 1 | 0.0487 | 1 | 0.3322 | 0.3757852 | 0.11 | 5.4e-05 | 0 | 0 | 0 | 0 | 41.0407
35 | 0.048889 | 1 | 0.0501 | 1 | 0.3568 | 0.3744217 | 0.13 | 6.6e-05 | 0 | 0 | 0 | 0 | 41.0419
36 | 0.050278 | 1 | 0.0515 | 1 | 0.3447 | 0.3730643 | 0.12 | 6e-05 | 0 | 0 | 0 | 0 | 41.0431
37 | 0.051667 | 1 | 0.0528 | 1 | 0.4419 | 0.371713 | 0.2 | 0.000126 | 0 | 0 | 0 | 0 | 41.0443
38 | 0.053056 | 1 | 0.0542 | 1 | 0.3568 | 0.3703677 | 0.13 | 6.6e-05 | 0 | 0 | 0 | 0 | 41.0455
39 | 0.054444 | 1 | 0.0556 | 1 | 0.3909 | 0.3690285 | 0.15 | 8.7e-05 | 0 | 0 | 0 | 0 | 41.0467
40 | 0.055833 | 1 | 0.057 | 1 | 0.4322 | 0.3676954 | 0.19 | 0.000118 | 0 | 0 | 0 | 0 | 41.0479
41 | 0.057222 | 1 | 0.0584 | 1 | 0.4419 | 0.3663684 | 0.2 | 0.000126 | 0 | 0 | 0 | 0 | 41.0491
42 | 0.058611 | 1 | 0.0598 | 1 | 0.3447 | 0.3650475 | 0.12 | 6e-05 | 0 | 0 | 0 | 0 | 41.0503
43 | 0.06 | 1 | 0.0612 | 1 | 0.3909 | 0.3637326 | 0.15 | 8.7e-05 | 0 | 0 | 0 | 0 | 41.0515
44 | 0.061389 | 1 | 0.0626 | 1 | 0.4222 | 0.3624238 | 0.18 | 0.00011 | 0 | 0 | 0 | 0 | 41.0527
45 | 0.062778 | 1 | 0.064 | 1 | 0.3909 | 0.3611211 | 0.15 | 8.7e-05 | 0 | 0 | 0 | 0 | 41.0539
46 | 0.064167 | 1 | 0.0654 | 1 | 0.3799 | 0.3598245 | 0.14 | 8e-05 | 0 | 0 | 0 | 0 | 41.0551
47 | 0.065556 | 1 | 0.0667 | 1 | 0.3192 | 0.358534 | 0.1 | 4.8e-05 | 0 | 0 | 0 | 0 | 41.0564
48 | 0.066944 | 1 | 0.0681 | 1 | 0.3909 | 0.3572495 | 0.15 | 8.7e-05 | 0 | 0 | 0 | 0 | 41.0575
49 | 0.068333 | 1 | 0.0695 | 1 | 0.3568 | 0.3559711 | 0.13 | 6.6e-05 | 0 | 0 | 0 | 0 | 41.0587
50 | 0.069722 | 1 | 0.0709 | 1 | 0.3909 | 0.3546988 | 0.15 | 8.7e-05 | 0 | 0 | 0 | 0 | 41.0599
51 | 0.071111 | 1 | 0.0723 | 1 | 0.3322 | 0.3534326 | 0.11 | 5.4e-05 | 0 | 0 | 0 | 0 | 41.0611
52 | 0.0725 | 1 | 0.0737 | 1 | 0.412 | 0.3521724 | 0.17 | 0.000102 | 0 | 0 | 0 | 0 | 41.0623
53 | 0.073889 | 1 | 0.0751 | 1 | 0.3685 | 0.3509184 | 0.14 | 7.3e-05 | 0 | 0 | 0 | 0 | 41.0635
54 | 0.075278 | 1 | 0.0765 | 1 | 0.3909 | 0.3496704 | 0.15 | 8.7e-05 | 0 | 0 | 0 | 0 | 41.0647
55 | 0.076667 | 1 | 0.0779 | 1 | 0.412 | 0.3484285 | 0.17 | 0.000102 | 0 | 0 | 0 | 0 | 41.0659
56 | 0.078056 | 1 | 0.0792 | 1 | 0.3685 | 0.3471927 | 0.14 | 7.3e-05 | 0 | 0 | 0 | 0 | 41.0672
57 | 0.079444 | 1 | 0.0806 | 1 | 0.3799 | 0.3459629 | 0.14 | 8e-05 | 0 | 0 | 0 | 0 | 41.0684
58 | 0.080833 | 1 | 0.082 | 1 | 0.3685 | 0.3447392 | 0.14 | 7.3e-05 | 0 | 0 | 0 | 0 | 41.0696
59 | 0.082222 | 1 | 0.0834 | 1 | 0.412 | 0.3435216 | 0.17 | 0.000102 | 0 | 0 | 0 | 0 | 41.0707
60 | 0.083611 | 1 | 0.0848 | 1 | 0.4222 | 0.3423101 | 0.18 | 0.00011 | 0 | 0 | 0 | 0 | 41.0719
61 | 0.085 | 1 | 0.0862 | 1 | 0.3447 | 0.3411047 | 0.12 | 6e-05 | 0 | 0 | 0 | 0 | 41.0732
62 | 0.086389 | 1 | 0.0876 | 1 | 0.2438 | 0.3399053 | 0.06 | 2.1e-05 | 0 | 0 | 0 | 0 | 41.0744
63 | 0.087778 | 1 | 0.089 | 1 | 0.3056 | 0.338712 | 0.09 | 4.2e-05 | 0 | 0 | 0 | 0 | 41.0756
64 | 0.089167 | 1 | 0.0904 | 1 | 0.3568 | 0.3375248 | 0.13 | 6.6e-05 | 0 | 0 | 0 | 0 | 41.0768
65 | 0.090556 | 1 | 0.0917 | 1 | 0.3909 | 0.3363437 | 0.15 | 8.7e-05 | 0 | 0 | 0 | 0 | 41.078
66 | 0.091944 | 1 | 0.0931 | 1 | 0.412 | 0.3351687 | 0.17 | 0.000102 | 0 | 0 | 0 | 0 | 41.0792
67 | 0.093333 | 1 | 0.0945 | 1 | 0.2438 | 0.3339997 | 0.06 | 2.1e-05 | 0 | 0 | 0 | 0 | 41.0804
68 | 0.095 | 1 | 0.0959 | 1 | 0.3568 | 0.3328368 | 0.13 | 6.6e-05 | 0 | 0 | 0 | 0 | 41.0819
69 | 0.096389 | 1 | 0.0973 | 1 | 0.3568 | 0.33168 | 0.13 | 6.6e-05 | 0 | 0 | 0 | 0 | 41.0831
70 | 0.097778 | 1 | 0.0987 | 1 | 0.3685 | 0.3305293 | 0.14 | 7.3e-05 | 0 | 0 | 0 | 0 | 41.0843
71 | 0.099167 | 1 | 0.1001 | 1 | 0.4322 | 0.3293847 | 0.19 | 0.000118 | 0 | 0 | 0 | 0 | 41.0855
72 | 0.100556 | 1 | 0.1015 | 1 | 0.2914 | 0.3282461 | 0.08 | 3.6e-05 | 0 | 0 | 0 | 0 | 41.0867
73 | 0.101944 | 1 | 0.1029 | 1 | 0.4322 | 0.3271136 | 0.19 | 0.000118 | 0 | 0 | 0 | 0 | 41.0879
74 | 0.103333 | 1 | 0.1042 | 1 | 0.3322 | 0.3259872 | 0.11 | 5.4e-05 | 0 | 0 | 0 | 0 | 41.0892
75 | 0.104722 | 1 | 0.1056 | 1 | 0.2606 | 0.3248669 | 0.07 | 2.6e-05 | 0 | 0 | 0 | 0 | 41.0904
76 | 0.106111 | 1 | 0.107 | 1 | 0.3799 | 0.3237526 | 0.14 | 8e-05 | 0 | 0 | 0 | 0 | 41.0916
77 | 0.1075 | 1 | 0.1084 | 1 | 0.206 | 0.3226445 | 0.04 | 1.3e-05 | 0 | 0 | 0 | 0 | 41.0928
78 | 0.108889 | 1 | 0.1098 | 1 | 0.3909 | 0.3215424 | 0.15 | 8.7e-05 | 0 | 0 | 0 | 0 | 41.094
79 | 0.110278 | 1 | 0.1112 | 1 | 0.3447 | 0.3204463 | 0.12 | 6e-05 | 0 | 0 | 0 | 0 | 41.0952
80 | 0.111667 | 1 | 0.1126 | 1 | 0.412 | 0.3193564 | 0.17 | 0.000102 | 0 | 0 | 0 | 0 | 41.0963
81 | 0.113056 | 1 | 0.114 | 1 | 0.2914 | 0.3182726 | 0.08 | 3.6e-05 | 0 | 0 | 0 | 0 | 41.0976
82 | 0.114444 | 1 | 0.1154 | 1 | 0.3799 | 0.3171948 | 0.14 | 8e-05 | 0 | 0 | 0 | 0 | 41.0988
83 | 0.115833 | 1 | 0.1168 | 1 | 0.2914 | 0.3161231 | 0.08 | 3.6e-05 | 0 | 0 | 0 | 0 | 41.1
84 | 0.117222 | 1 | 0.1181 | 1 | 0.3568 | 0.3150575 | 0.13 | 6.6e-05 | 0 | 0 | 0 | 0 | 41.1012
85 | 0.118611 | 1 | 0.1195 | 1 | 0.4016 | 0.3139979 | 0.16 | 9.5e-05 | 0 | 0 | 0 | 0 | 41.1024
86 | 0.12 | 1 | 0.1209 | 1 | 0.4016 | 0.3129445 | 0.16 | 9.5e-05 | 0 | 0 | 0 | 0 | 41.1036
87 | 0.121389 | 1 | 0.1223 | 1 | 0.2257 | 0.3118971 | 0.05 | 1.7e-05 | 0 | 0 | 0 | 0 | 41.1048
88 | 0.122778 | 1 | 0.1237 | 1 | 0.2914 | 0.3108558 | 0.08 | 3.6e-05 | 0 | 0 | 0 | 0 | 41.106
89 | 0.124167 | 1 | 0.1251 | 1 | 0.3568 | 0.3098206 | 0.13 | 6.6e-05 | 0 | 0 | 0 | 0 | 41.1072
90 | 0.125556 | 1 | 0.1265 | 1 | 0.3447 | 0.3087914 | 0.12 | 6e-05 | 0 | 0 | 0 | 0 | 41.1084
91 | 0.126944 | 1 | 0.1279 | 1 | 0.2764 | 0.3077684 | 0.08 | 3.1e-05 | 0 | 0 | 0 | 0 | 41.1096
92 | 0.128333 | 1 | 0.1293 | 1 | 0.2606 | 0.3067514 | 0.07 | 2.6e-05 | 0 | 0 | 0 | 0 | 41.1108
93 | 0.129722 | 1 | 0.1306 | 1 | 0.1596 | 0.3057405 | 0.03 | 6e-06 | 0 | 0 | 0 | 0 | 41.1121
94 | 0.131111 | 1 | 0.132 | 1 | 0.3685 | 0.3047356 | 0.14 | 7.3e-05 | 0 | 0 | 0 | 0 | 41.1133
95 | 0.1325 | 1 | 0.1334 | 1 | 0.1303 | 0.3037369 | 0.02 | 3e-06 | 0 | 0 | 0 | 0 | 41.1145
96 | 0.133889 | 1 | 0.1348 | 1 | 0 | 0.3027442 | 0 | 0 | 0 | 0 | 0 | 0 | 41.1157
97 | 0.135278 | 1 | 0.1362 | 1 | 0.3322 | 0.3017576 | 0.11 | 5.4e-05 | 0 | 0 | 0 | 0 | 41.1169
98 | 0.136667 | 1 | 0.1376 | 1 | 0.2914 | 0.3007771 | 0.08 | 3.6e-05 | 0 | 0 | 0 | 0 | 41.1181
99 | 0.138056 | 1 | 0.139 | 1 | 0.3447 | 0.2998027 | 0.12 | 6e-05 | 0 | 0 | 0 | 0 | 41.1193
100 | 0.139444 | 1 | 0.1404 | 1 | 0.2606 | 0.2988343 | 0.07 | 2.6e-05 | 0 | 0 | 0 | 0 | 41.1205
101 | 0.140833 | 1 | 0.1418 | 1 | 0.2764 | 0.2978721 | 0.08 | 3.1e-05 | 0 | 0 | 0 | 0 | 41.1217
102 | 0.142222 | 1 | 0.1432 | 1 | 0.2764 | 0.2969159 | 0.08 | 3.1e-05 | 0 | 0 | 0 | 0 | 41.1229
103 | 0.143611 | 1 | 0.1445 | 1 | 0.2764 | 0.2959657 | 0.08 | 3.1e-05 | 0 | 0 | 0 | 0 | 41.1241
104 | 0.145 | 1 | 0.1459 | 1 | 0.2764 | 0.2950217 | 0.08 | 3.1e-05 | 0 | 0 | 0 | 0 | 41.1253
105 | 0.146389 | 1 | 0.1473 | 1 | 0.2606 | 0.2940837 | 0.07 | 2.6e-05 | 0 | 0 | 0 | 0 | 41.1265
106 | 0.147778 | 1 | 0.1487 | 1 | 0.2257 | 0.2931519 | 0.05 | 1.7e-05 | 0 | 0 | 0 | 0 | 41.1277
107 | 0.149167 | 1 | 0.1501 | 1 | 0 | 0.2922261 | 0 | 0 | 0 | 0 | 0 | 0 | 41.129
108 | 0.150556 | 1 | 0.1515 | 1 | 0 | 0.2913063 | 0 | 0 | 0 | 0 | 0 | 0 | 41.1302
109 | 0.152222 | 1 | 0.1529 | 1 | 0.2606 | 0.2903927 | 0.07 | 2.6e-05 | 0 | 0 | 0 | 0 | 41.1317
110 | 0.153611 | 1 | 0.1543 | 1 | 0 | 0.2894851 | 0 | 0 | 0 | 0 | 0 | 0 | 41.1329
111 | 0.155 | 1 | 0.1557 | 1 | 0.206 | 0.2885837 | 0.04 | 1.3e-05 | 0 | 0 | 0 | 0 | 41.1341
112 | 0.156389 | 1 | 0.157 | 1 | 0.2764 | 0.2876882 | 0.08 | 3.1e-05 | 0 | 0 | 0 | 0 | 41.1353
113 | 0.157778 | 1 | 0.1584 | 1 | 0.2606 | 0.2867989 | 0.07 | 2.6e-05 | 0 | 0 | 0 | 0 | 41.1365
114 | 0.159167 | 1 | 0.1598 | 1 | 0.2257 | 0.2859157 | 0.05 | 1.7e-05 | 0 | 0 | 0 | 0 | 41.1377
115 | 0.160556 | 1 | 0.1612 | 1 | 0.0921 | 0.2850385 | 0.01 | 1e-06 | 0 | 0 | 0 | 0 | 41.139
116 | 0.161944 | 1 | 0.1626 | 1 | 0.2606 | 0.2841674 | 0.07 | 2.6e-05 | 0 | 0 | 0 | 0 | 41.1401
117 | 0.163333 | 1 | 0.164 | 1 | 0.2914 | 0.2833024 | 0.08 | 3.6e-05 | 0 | 0 | 0 | 0 | 41.1413
118 | 0.164722 | 1 | 0.1654 | 1 | 0.2438 | 0.2824435 | 0.06 | 2.1e-05 | 0 | 0 | 0 | 0 | 41.1426
119 | 0.166111 | 1 | 0.1668 | 1 | 0 | 0.2815906 | 0 | 0 | 0 | 0 | 0 | 0 | 41.1438
120 | 0.1675 | 1 | 0.1682 | 1 | 0.206 | 0.2807438 | 0.04 | 1.3e-05 | -0.816 | 0.03811261 | -1.6316 | 0 | 41.145
121 | 0.168889 | 1 | 0.1695 | 1 | 0.2606 | 0.2799032 | 0.07 | 2.6e-05 | -0.812 | 0.03828453 | -1.6287 | 0 | 41.1462
122 | 0.170278 | 1 | 0.1709 | 1 | 0.2438 | 0.2790685 | 0.06 | 2.1e-05 | -0.808 | 0.03845644 | -1.6258 | 0 | 41.1474
123 | 0.171667 | 1 | 0.1723 | 1 | 0.1303 | 0.27824 | 0.02 | 3e-06 | -0.8039 | 0.03862836 | -1.6229 | 0 | 41.1486
124 | 0.173056 | 1 | 0.1737 | 1 | 0 | 0.2774175 | 0 | 0 | -0.7999 | 0.03880027 | -1.62 | 0 | 41.1498
125 | 0.174444 | 1 | 0.1751 | 1 | 0.2914 | 0.2766012 | 0.08 | 3.6e-05 | -0.7959 | 0.03897219 | -1.6171 | 0 | 41.151
126 | 0.175833 | 1 | 0.1765 | 1 | 0.2764 | 0.2757909 | 0.08 | 3.1e-05 | -0.7919 | 0.03914411 | -1.6141 | 0 | 41.1522
127 | 0.177222 | 1 | 0.1779 | 1 | 0 | 0.2749867 | 0 | 0 | -0.7878 | 0.03931602 | -1.6112 | 0 | 41.1534
128 | 0.178611 | 1 | 0.1793 | 1 | 0.1843 | 0.2741885 | 0.03 | 9e-06 | -0.7838 | 0.03948794 | -1.6083 | 0 | 41.1546
129 | 0.18 | 1 | 0.1807 | 1 | 0.2257 | 0.2733964 | 0.05 | 1.7e-05 | -0.7798 | 0.03965985 | -1.6054 | 0 | 41.1558
130 | 0.181389 | 1 | 0.182 | 1 | 0.2764 | 0.2726105 | 0.08 | 3.1e-05 | -0.7758 | 0.03983177 | -1.6025 | 0 | 41.1571
131 | 0.182778 | 1 | 0.1834 | 1 | 0.2914 | 0.2718306 | 0.08 | 3.6e-05 | -0.7718 | 0.04000368 | -1.5996 | 0 | 41.1583
132 | 0.184167 | 1 | 0.1848 | 1 | 0.3192 | 0.2710567 | 0.1 | 4.8e-05 | -0.7678 | 0.0401756 | -1.5966 | 0 | 41.1595
133 | 0.185556 | 1 | 0.1862 | 1 | 0.2438 | 0.270289 | 0.06 | 2.1e-05 | -0.7638 | 0.04034752 | -1.5937 | 0 | 41.1607
134 | 0.186944 | 1 | 0.1876 | 1 | 0.1843 | 0.2695273 | 0.03 | 9e-06 | -0.7598 | 0.04051943 | -1.5908 | 0 | 41.1619
135 | 0.188333 | 1 | 0.189 | 1 | 0 | 0.2687717 | 0 | 0 | -0.7558 | 0.04069135 | -1.5879 | 0 | 41.1631
136 | 0.189722 | 1 | 0.1904 | 1 | 0.1596 | 0.2680222 | 0.03 | 6e-06 | -0.7518 | 0.04086326 | -1.585 | 0 | 41.1643
137 | 0.191111 | 1 | 0.1918 | 1 | 0.2606 | 0.2672788 | 0.07 | 2.6e-05 | -0.7478 | 0.04103518 | -1.5821 | 0 | 41.1655
138 | 0.1925 | 1 | 0.1932 | 1 | 0.3322 | 0.2665414 | 0.11 | 5.4e-05 | -0.7439 | 0.04120709 | -1.5791 | 0 | 41.1667
139 | 0.193889 | 1 | 0.1945 | 1 | 0.2438 | 0.2658102 | 0.06 | 2.1e-05 | -0.7399 | 0.04137901 | -1.5762 | 0 | 41.168
140 | 0.195278 | 1 | 0.1959 | 1 | 0.3322 | 0.265085 | 0.11 | 5.4e-05 | -0.7359 | 0.04155092 | -1.5733 | 0 | 41.1691
141 | 0.196667 | 1 | 0.1973 | 1 | 0.3192 | 0.2643659 | 0.1 | 4.8e-05 | -0.7319 | 0.04172284 | -1.5704 | 0 | 41.1703
142 | 0.198056 | 1 | 0.1987 | 1 | 0.1303 | 0.2636528 | 0.02 | 3e-06 | -0.728 | 0.04189476 | -1.5675 | 0 | 41.1716
143 | 0.199444 | 1 | 0.2001 | 1 | 0.206 | 0.2629459 | 0.04 | 1.3e-05 | -0.724 | 0.04206667 | -1.5646 | 0 | 41.1728
144 | 0.200833 | 1 | 0.2015 | 1 | 0.3447 | 0.262245 | 0.12 | 6e-05 | -0.72 | 0.04223859 | -1.5616 | 0 | 41.174
145 | 0.202222 | 1 | 0.2029 | 1 | 0.206 | 0.2615502 | 0.04 | 1.3e-05 | -0.716 | 0.0424105 | -1.5587 | 0 | 41.1752
146 | 0.203611 | 1 | 0.2043 | 1 | 0.2257 | 0.2608615 | 0.05 | 1.7e-05 | -0.7121 | 0.04258242 | -1.5558 | 0 | 41.1764
147 | 0.205 | 1 | 0.2057 | 1 | 0.2438 | 0.2601789 | 0.06 | 2.1e-05 | -0.7081 | 0.04275433 | -1.5529 | 0 | 41.1776
148 | 0.206389 | 1 | 0.207 | 1 | 0.1843 | 0.2595023 | 0.03 | 9e-06 | -0.7042 | 0.04292625 | -1.55 | 0 | 41.1788
149 | 0.207778 | 1 | 0.2084 | 1 | 0 | 0.2588318 | 0 | 0 | -0.7001 | 0.04309817 | -1.5471 | 0 | 41.1801
150 | 0.209167 | 1 | 0.2098 | 1 | 0.2257 | 0.2581674 | 0.05 | 1.7e-05 | -0.6961 | 0.04327008 | -1.5441 | 0 | 41.1812
151 | 0.210833 | 1 | 0.2112 | 1 | 0.2606 | 0.2575091 | 0.07 | 2.6e-05 | -0.6921 | 0.043442 | -1.5412 | 0 | 41.1828
152 | 0.212222 | 1 | 0.2126 | 1 | 0.3568 | 0.2568568 | 0.13 | 6.6e-05 | -0.6881 | 0.04361391 | -1.5383 | 0 | 41.184
153 | 0.213611 | 1 | 0.214 | 1 | 0 | 0.2562107 | 0 | 0 | -0.684 | 0.04378583 | -1.5354 | 0 | 41.1852
154 | 0.215 | 1 | 0.2154 | 1 | 0.3056 | 0.2555706 | 0.09 | 4.2e-05 | -0.6799 | 0.04395774 | -1.5325 | 0 | 41.1864
155 | 0.216389 | 1 | 0.2168 | 1 | 0.1303 | 0.2549366 | 0.02 | 3e-06 | -0.6759 | 0.04412966 | -1.5296 | 0 | 41.1876
156 | 0.217778 | 1 | 0.2182 | 1 | 0.2438 | 0.2543087 | 0.06 | 2.1e-05 | -0.6718 | 0.04430157 | -1.5266 | 0 | 41.1888
157 | 0.219167 | 1 | 0.2195 | 1 | 0.0921 | 0.2536868 | 0.01 | 1e-06 | -0.6678 | 0.04447349 | -1.5237 | 0 | 41.1901
158 | 0.220556 | 1 | 0.2209 | 1 | 0.2764 | 0.253071 | 0.08 | 3.1e-05 | -0.6637 | 0.04464541 | -1.5208 | 0 | 41.1913
159 | 0.221944 | 1 | 0.2223 | 1 | 0.2764 | 0.2524613 | 0.08 | 3.1e-05 | -0.6597 | 0.04481732 | -1.5179 | 0 | 41.1925
160 | 0.223333 | 1 | 0.2237 | 1 | 0.2914 | 0.2518577 | 0.08 | 3.6e-05 | -0.6557 | 0.04498924 | -1.515 | 0 | 41.1937
161 | 0.224722 | 1 | 0.2251 | 1 | 0.3799 | 0.2512602 | 0.14 | 8e-05 | -0.6516 | 0.04516115 | -1.5121 | 0 | 41.1949
162 | 0.226111 | 1 | 0.2265 | 1 | 0.2764 | 0.2506687 | 0.08 | 3.1e-05 | -0.6476 | 0.04533307 | -1.5091 | 0 | 41.1961
163 | 0.2275 | 1 | 0.2279 | 1 | 0 | 0.2500834 | 0 | 0 | -0.6436 | 0.04550498 | -1.5062 | 0 | 41.1973
164 | 0.228889 | 1 | 0.2293 | 1 | 0.2606 | 0.2495041 | 0.07 | 2.6e-05 | -0.6395 | 0.0456769 | -1.5033 | 0 | 41.1985
165 | 0.230278 | 1 | 0.2307 | 1 | 0.3192 | 0.2489309 | 0.1 | 4.8e-05 | -0.6355 | 0.04584882 | -1.5004 | 0 | 41.1997
166 | 0.231667 | 1 | 0.2321 | 1 | 0.2914 | 0.2483637 | 0.08 | 3.6e-05 | -0.6315 | 0.04602073 | -1.4975 | 0 | 41.2009
167 | 0.233056 | 1 | 0.2334 | 1 | 0.3056 | 0.2478027 | 0.09 | 4.2e-05 | -0.6275 | 0.04619265 | -1.4946 | 0 | 41.2022
168 | 0.234444 | 1 | 0.2348 | 1 | 0.3192 | 0.2472477 | 0.1 | 4.8e-05 | -0.6234 | 0.04636456 | -1.4916 | 0 | 41.2034
169 | 0.235833 | 1 | 0.2362 | 1 | 0.206 | 0.2466988 | 0.04 | 1.3e-05 | -0.6194 | 0.04653648 | -1.4887 | 0 | 41.2046
170 | 0.237222 | 1 | 0.2376 | 1 | 0.2606 | 0.246156 | 0.07 | 2.6e-05 | -0.6154 | 0.04670839 | -1.4858 | 0 | 41.2058
171 | 0.238611 | 1 | 0.239 | 1 | 0.3685 | 0.2456192 | 0.14 | 7.3e-05 | -0.6114 | 0.04688031 | -1.4829 | 0 | 41.207
172 | 0.24 | 1 | 0.2404 | 1 | 0.2606 | 0.2450886 | 0.07 | 2.6e-05 | -0.6074 | 0.04705223 | -1.48 | 0 | 41.2082
173 | 0.241389 | 1 | 0.2418 | 1 | 0.3192 | 0.244564 | 0.1 | 4.8e-05 | -0.6034 | 0.04722414 | -1.4771 | 0 | 41.2094
174 | 0.242778 | 1 | 0.2432 | 1 | 0.3192 | 0.2440455 | 0.1 | 4.8e-05 | -0.5994 | 0.04739606 | -1.4741 | 0 | 41.2106
175 | 0.244167 | 1 | 0.2446 | 1 | 0.2764 | 0.243533 | 0.08 | 3.1e-05 | -0.5954 | 0.04756797 | -1.4712 | 0 | 41.2118
176 | 0.245556 | 1 | 0.2459 | 1 | 0.2764 | 0.2430267 | 0.08 | 3.1e-05 | -0.5914 | 0.04773989 | -1.4683 | 0 | 41.2131
177 | 0.246944 | 1 | 0.2473 | 1 | 0.3056 | 0.2425264 | 0.09 | 4.2e-05 | -0.5874 | 0.0479118 | -1.4654 | 0 | 41.2143
178 | 0.248333 | 1 | 0.2487 | 1 | 0.3056 | 0.2420322 | 0.09 | 4.2e-05 | -0.5834 | 0.04808372 | -1.4625 | 0 | 41.2155
179 | 0.249722 | 1 | 0.2501 | 1 | 0.3568 | 0.2415441 | 0.13 | 6.6e-05 | -0.5794 | 0.04825563 | -1.4596 | 0 | 41.2167
180 | 0.251111 | 1 | 0.2515 | 1 | 0.2764 | 0.2410621 | 0.08 | 3.1e-05 | -0.5754 | 0.04842755 | -1.4566 | 0 | 41.2179
181 | 0.2525 | 1 | 0.2529 | 1 | 0.2764 | 0.2405861 | 0.08 | 3.1e-05 | -0.5714 | 0.04859947 | -1.4537 | 0 | 41.2191
182 | 0.253889 | 1 | 0.2543 | 1 | 0.1596 | 0.2401163 | 0.03 | 6e-06 | -0.5675 | 0.04877138 | -1.4508 | 0 | 41.2203
183 | 0.255278 | 1 | 0.2557 | 1 | 0.2606 | 0.2396525 | 0.07 | 2.6e-05 | -0.5635 | 0.0489433 | -1.4479 | 0 | 41.2215
184 | 0.256667 | 1 | 0.2571 | 1 | 0.3192 | 0.2391948 | 0.1 | 4.8e-05 | -0.5595 | 0.04911521 | -1.445 | 0 | 41.2227
185 | 0.258056 | 1 | 0.2584 | 1 | 0 | 0.2387431 | 0 | 0 | -0.5555 | 0.04928713 | -1.4421 | 0 | 41.224
186 | 0.259444 | 1 | 0.2598 | 1 | 0.2914 | 0.2382976 | 0.08 | 3.6e-05 | -0.5515 | 0.04945904 | -1.4391 | 0 | 41.2252
187 | 0.260833 | 1 | 0.2612 | 1 | 0.2914 | 0.2378581 | 0.08 | 3.6e-05 | -0.5476 | 0.04963096 | -1.4362 | 0 | 41.2264
188 | 0.262222 | 1 | 0.2626 | 1 | 0.2914 | 0.2374247 | 0.08 | 3.6e-05 | -0.5436 | 0.04980288 | -1.4333 | 0 | 41.2276
189 | 0.263611 | 1 | 0.264 | 1 | 0.3447 | 0.2369974 | 0.12 | 6e-05 | -0.5396 | 0.04997479 | -1.4304 | 0 | 41.2288
190 | 0.265 | 1 | 0.2654 | 1 | 0 | 0.2365761 | 0 | 0 | -0.5356 | 0.05014671 | -1.4275 | 0 | 41.23
191 | 0.266389 | 1 | 0.2668 | 1 | 0 | 0.236161 | 0 | 0 | -0.5316 | 0.05031862 | -1.4246 | 0 | 41.2312
192 | 0.267778 | 1 | 0.2682 | 1 | 0.2914 | 0.2357519 | 0.08 | 3.6e-05 | -0.5275 | 0.05049054 | -1.4216 | 0 | 41.2324
193 | 0.269444 | 1 | 0.2696 | 1 | 0.206 | 0.2353489 | 0.04 | 1.3e-05 | -0.5235 | 0.05066245 | -1.4187 | 0 | 41.234
194 | 0.270833 | 1 | 0.2709 | 1 | 0.3799 | 0.234952 | 0.14 | 8e-05 | -0.5195 | 0.05083437 | -1.4158 | 0 | 41.2352
195 | 0.272222 | 1 | 0.2723 | 1 | 0.1596 | 0.2345611 | 0.03 | 6e-06 | -0.5154 | 0.05100628 | -1.4129 | 0 | 41.2364
196 | 0.273611 | 1 | 0.2737 | 1 | 0.2606 | 0.2341763 | 0.07 | 2.6e-05 | -0.5114 | 0.0511782 | -1.41 | 0 | 41.2376
197 | 0.275 | 1 | 0.2751 | 1 | 0.2764 | 0.2337977 | 0.08 | 3.1e-05 | -0.5073 | 0.05135012 | -1.4071 | 0 | 41.2388
198 | 0.276389 | 1 | 0.2765 | 1 | 0.3799 | 0.233425 | 0.14 | 8e-05 | -0.5033 | 0.05152203 | -1.4041 | 0 | 41.24
199 | 0.277778 | 1 | 0.2779 | 1 | 0.3056 | 0.2330585 | 0.09 | 4.2e-05 | -0.4993 | 0.05169395 | -1.4012 | 0 | 41.2413
200 | 0.279167 | 1 | 0.2793 | 1 | 0.1303 | 0.2326981 | 0.02 | 3e-06 | -0.4952 | 0.05186586 | -1.3983 | 0 | 41.2425
201 | 0.280556 | 1 | 0.2807 | 1 | 0.2764 | 0.2323437 | 0.08 | 3.1e-05 | -0.4912 | 0.05203778 | -1.3954 | 0 | 41.2437
202 | 0.281944 | 1 | 0.2821 | 1 | 0.3192 | 0.2319954 | 0.1 | 4.8e-05 | -0.4871 | 0.05220969 | -1.3925 | 0 | 41.2449
203 | 0.283333 | 1 | 0.2834 | 2 | 0.0921 | 0.2316532 | 0.01 | 1e-06 | -0.4831 | 0.05238161 | -1.3896 | 0 | 41.2462
204 | 0.284722 | 1 | 0.2848 | 1 | 0.3192 | 0.2313171 | 0.1 | 4.8e-05 | -0.4791 | 0.05255353 | -1.3866 | 0 | 41.2473
205 | 0.286111 | 1 | 0.2862 | 1 | 0.206 | 0.230987 | 0.04 | 1.3e-05 | -0.4751 | 0.05272544 | -1.3837 | 0 | 41.2486
206 | 0.2875 | 1 | 0.2876 | 1 | 0.2438 | 0.230663 | 0.06 | 2.1e-05 | -0.471 | 0.05289736 | -1.3808 | 0 | 41.2498
207 | 0.288889 | 1 | 0.289 | 0 | 0 | 0.2303451 | 0 | 0 | -0.467 | 0.05306927 | -1.3779 | 0 | 41.251
208 | 0.290278 | 1 | 0.2904 | 1 | 0.2764 | 0.2300333 | 0.08 | 3.1e-05 | -0.463 | 0.05324119 | -1.375 | 0 | 41.2522
209 | 0.291667 | 1 | 0.2918 | 1 | 0.2438 | 0.2297276 | 0.06 | 2.1e-05 | -0.459 | 0.0534131 | -1.3721 | 0 | 41.2534
210 | 0.293056 | 1 | 0.2932 | 1 | 0.2764 | 0.2294279 | 0.08 | 3.1e-05 | -0.455 | 0.05358502 | -1.3691 | 0 | 41.2546
211 | 0.294444 | 1 | 0.2946 | 1 | 0.1303 | 0.2291343 | 0.02 | 3e-06 | -0.451 | 0.05375693 | -1.3662 | 0 | 41.2558
212 | 0.295833 | 1 | 0.296 | 1 | 0.2764 | 0.2288468 | 0.08 | 3.1e-05 | -0.4469 | 0.05392885 | -1.3633 | 0 | 41.257
213 | 0.297222 | 1 | 0.2973 | 1 | 0.2438 | 0.2285654 | 0.06 | 2.1e-05 | -0.4429 | 0.05410077 | -1.3604 | 0 | 41.2583
214 | 0.298611 | 1 | 0.2987 | 1 | 0.2257 | 0.2282901 | 0.05 | 1.7e-05 | -0.4389 | 0.05427268 | -1.3575 | 0 | 41.2595
215 | 0.3 | 1 | 0.3001 | 1 | 0 | 0.2280208 | 0 | 0 | -0.4349 | 0.0544446 | -1.3546 | 0 | 41.2607
216 | 0.301389 | 1 | 0.3015 | 1 | 0.1843 | 0.2277576 | 0.03 | 9e-06 | -0.4309 | 0.05461651 | -1.3516 | 0 | 41.2619
217 | 0.302778 | 1 | 0.3029 | 1 | 0.3192 | 0.2275005 | 0.1 | 4.8e-05 | -0.4269 | 0.05478843 | -1.3487 | 0 | 41.2631
218 | 0.304167 | 1 | 0.3043 | 1 | 0 | 0.2272495 | 0 | 0 | -0.4229 | 0.05496034 | -1.3458 | 0 | 41.2643
219 | 0.305556 | 1 | 0.3057 | 1 | 0.206 | 0.2270045 | 0.04 | 1.3e-05 | -0.4189 | 0.05513226 | -1.3429 | 0 | 41.2655
220 | 0.306944 | 1 | 0.3071 | 1 | 0.2914 | 0.2267656 | 0.08 | 3.6e-05 | -0.4149 | 0.05530418 | -1.34 | 0 | 41.2667
221 | 0.308333 | 1 | 0.3085 | 1 | 0 | 0.2265329 | 0 | 0 | -0.4109 | 0.05547609 | -1.3371 | 0 | 41.268
222 | 0.309722 | 1 | 0.3098 | 1 | 0.3192 | 0.2263061 | 0.1 | 4.8e-05 | -0.4069 | 0.05564801 | -1.3341 | 0 | 41.2692
223 | 0.311111 | 1 | 0.3112 | 1 | 0.3909 | 0.2260855 | 0.15 | 8.7e-05 | -0.4029 | 0.05581992 | -1.3312 | 0 | 41.2704
224 | 0.3125 | 1 | 0.3126 | 1 | 0.3192 | 0.225871 | 0.1 | 4.8e-05 | -0.3989 | 0.05599184 | -1.3283 | 0 | 41.2716
225 | 0.313889 | 1 | 0.314 | 1 | 0.1596 | 0.2256625 | 0.03 | 6e-06 | -0.3949 | 0.05616375 | -1.3254 | 0 | 41.2728
226 | 0.315278 | 1 | 0.3154 | 1 | 0 | 0.2254601 | 0 | 0 | -0.391 | 0.05633567 | -1.3225 | 0 | 41.2741
227 | 0.316667 | 1 | 0.3168 | 1 | 0 | 0.2252638 | 0 | 0 | -0.387 | 0.05650758 | -1.3196 | 0 | 41.2753
228 | 0.318056 | 1 | 0.3182 | 1 | 0.2914 | 0.2250735 | 0.08 | 3.6e-05 | -0.383 | 0.0566795 | -1.3166 | 0 | 41.2765
229 | 0.319444 | 1 | 0.3196 | 1 | 0 | 0.2248894 | 0 | 0 | -0.379 | 0.05685142 | -1.3137 | 0 | 41.2777
230 | 0.320833 | 1 | 0.321 | 1 | 0.2606 | 0.2247113 | 0.07 | 2.6e-05 | -0.375 | 0.05702333 | -1.3108 | 0 | 41.2789
231 | 0.322222 | 1 | 0.3223 | 1 | 0.206 | 0.2245393 | 0.04 | 1.3e-05 | -0.371 | 0.05719525 | -1.3079 | 0 | 41.2801
232 | 0.323611 | 1 | 0.3237 | 1 | 0.2764 | 0.2243734 | 0.08 | 3.1e-05 | -0.3669 | 0.05736716 | -1.305 | 0 | 41.2813
233 | 0.325 | 1 | 0.3251 | 1 | 0.3192 | 0.2242135 | 0.1 | 4.8e-05 | -0.3629 | 0.05753908 | -1.3021 | 0 | 41.2825
234 | 0.326667 | 1 | 0.3265 | 1 | 0.2764 | 0.2240598 | 0.08 | 3.1e-05 | -0.3589 | 0.05771099 | -1.2992 | 0 | 41.2841
235 | 0.328056 | 1 | 0.3279 | 1 | 0.1596 | 0.2239121 | 0.03 | 6e-06 | -0.3549 | 0.05788291 | -1.2962 | 0 | 41.2853
236 | 0.329444 | 1 | 0.3293 | 1 | 0.2257 | 0.2237705 | 0.05 | 1.7e-05 | -0.3508 | 0.05805483 | -1.2933 | 0 | 41.2865
237 | 0.330833 | 1 | 0.3307 | 1 | 0.2257 | 0.223635 | 0.05 | 1.7e-05 | -0.3468 | 0.05822674 | -1.2904 | 0 | 41.2878
238 | 0.332222 | 1 | 0.3321 | 1 | 0.1843 | 0.2235055 | 0.03 | 9e-06 | -0.3428 | 0.05839866 | -1.2875 | 0 | 41.289
239 | 0.333611 | 1 | 0.3335 | 1 | 0.2257 | 0.2233821 | 0.05 | 1.7e-05 | -0.3387 | 0.05857057 | -1.2846 | 0 | 41.2902
240 | 0.335 | 1 | 0.3349 | 1 | 0.2606 | 0.2232648 | 0.07 | 2.6e-05 | -0.3347 | 0.05874249 | -1.2817 | 2.09 | 41.2914
241 | 0.336389 | 1 | 0.3362 | 1 | 0.1843 | 0.2231536 | 0.03 | 9e-06 | -0.3307 | 0.0589144 | -1.2787 | 2.0899 | 41.2926
242 | 0.337778 | 1 | 0.3376 | 1 | 0.3909 | 0.2230485 | 0.15 | 8.7e-05 | -0.3266 | 0.05908632 | -1.2758 | 2.0898 | 41.2938
243 | 0.339167 | 1 | 0.339 | 1 | 0.2606 | 0.2229495 | 0.07 | 2.6e-05 | -0.3226 | 0.05925824 | -1.2729 | 2.0897 | 41.2951
244 | 0.340556 | 1 | 0.3404 | 1 | 0.2257 | 0.2228565 | 0.05 | 1.7e-05 | -0.3186 | 0.05943015 | -1.27 | 2.0896 | 41.2963
245 | 0.341944 | 1 | 0.3418 | 1 | 0.2606 | 0.2227696 | 0.07 | 2.6e-05 | -0.3146 | 0.05960207 | -1.2671 | 2.0895 | 41.2975
246 | 0.343333 | 1 | 0.3432 | 1 | 0.2438 | 0.2226888 | 0.06 | 2.1e-05 | -0.3105 | 0.05977398 | -1.2642 | 2.0894 | 41.2987
247 | 0.344722 | 1 | 0.3446 | 1 | 0.1303 | 0.222614 | 0.02 | 3e-06 | -0.3065 | 0.0599459 | -1.2612 | 2.0894 | 41.2999
248 | 0.346111 | 1 | 0.346 | 1 | 0.2606 | 0.2225454 | 0.07 | 2.6e-05 | -0.3025 | 0.06011781 | -1.2583 | 2.0893 | 41.3011
249 | 0.3475 | 1 | 0.3474 | 1 | 0.1303 | 0.2224828 | 0.02 | 3e-06 | -0.2985 | 0.06028973 | -1.2554 | 2.0893 | 41.3024
250 | 0.348889 | 1 | 0.3487 | 1 | 0.0921 | 0.2224263 | 0.01 | 1e-06 | -0.2945 | 0.06046164 | -1.2525 | 2.0893 | 41.3036
251 | 0.350278 | 1 | 0.3501 | 1 | 0.206 | 0.2223759 | 0.04 | 1.3e-05 | -0.2905 | 0.06063356 | -1.2496 | 2.0893 | 41.3048
252 | 0.351667 | 1 | 0.3515 | 1 | 0.1596 | 0.2223315 | 0.03 | 6e-06 | -0.2864 | 0.06080548 | -1.2467 | 2.0892 | 41.306
253 | 0.353056 | 1 | 0.3529 | 1 | 0.1843 | 0.2222933 | 0.03 | 9e-06 | -0.2824 | 0.06097739 | -1.2437 | 2.0892 | 41.3072
254 | 0.354444 | 1 | 0.3543 | 1 | 0.206 | 0.2222611 | 0.04 | 1.3e-05 | -0.2784 | 0.06114931 | -1.2408 | 2.0892 | 41.3084
255 | 0.355833 | 1 | 0.3557 | 1 | 0.3056 | 0.222235 | 0.09 | 4.2e-05 | -0.2744 | 0.06132122 | -1.2379 | 2.0893 | 41.3096
256 | 0.357222 | 1 | 0.3571 | 1 | 0.2438 | 0.222215 | 0.06 | 2.1e-05 | -0.2704 | 0.06149314 | -1.235 | 2.0893 | 41.3109
257 | 0.358611 | 1 | 0.3585 | 1 | 0.1843 | 0.222201 | 0.03 | 9e-06 | -0.2664 | 0.06166505 | -1.2321 | 2.0893 | 41.3121
258 | 0.36 | 1 | 0.3599 | 1 | 0.2764 | 0.2225944 | 0.08 | 3.1e-05 | -0.2624 | 0.06183697 | -1.2292 | 2.0893 | 41.3133
259 | 0.361389 | 1 | 0.3612 | 1 | 0.206 | 0.2230764 | 0.04 | 1.3e-05 | -0.2584 | 0.06200889 | -1.2262 | 2.0894 | 41.3145
260 | 0.362778 | 1 | 0.3626 | 1 | 0.1303 | 0.2233917 | 0.02 | 3e-06 | -0.2544 | 0.0621808 | -1.2233 | 2.0894 | 41.3158
261 | 0.364167 | 1 | 0.364 | 1 | 0.3447 | 0.2236112 | 0.12 | 6e-05 | -0.2504 | 0.06235272 | -1.2204 | 2.0895 | 41.3169
262 | 0.365556 | 1 | 0.3654 | 1 | 0.1843 | 0.2240944 | 0.03 | 9e-06 | -0.2464 | 0.06252463 | -1.2175 | 2.0896 | 41.3182
263 | 0.366944 | 1 | 0.3668 | 1 | 0.2438 | 0.2243589 | 0.06 | 2.1e-05 | -0.2424 | 0.06269655 | -1.2146 | 2.0897 | 41.3194
264 | 0.368333 | 1 | 0.3682 | 1 | 0 | 0.2247319 | 0 | 0 | -0.2384 | 0.06286846 | -1.2117 | 2.0897 | 41.3206
265 | 0.369722 | 1 | 0.3696 | 1 | 0.206 | 0.225048 | 0.04 | 1.3e-05 | -0.2344 | 0.06304038 | -1.2087 | 2.0898 | 41.3218
266 | 0.371111 | 1 | 0.371 | 0 | 0 | 0.2252542 | 0 | 0 | -0.2304 | 0.06321229 | -1.2058 | 2.09 | 41.3231
267 | 0.3725 | 1 | 0.3724 | 1 | 0.2606 | 0.2256643 | 0.07 | 2.6e-05 | -0.2264 | 0.06338421 | -1.2029 | 2.0901 | 41.3242
268 | 0.373889 | 1 | 0.3738 | 1 | 0.2257 | 0.2259319 | 0.05 | 1.7e-05 | -0.2224 | 0.06355613 | -1.2 | 2.0902 | 41.3255
269 | 0.375278 | 1 | 0.3751 | 1 | 0.2606 | 0.2263421 | 0.07 | 2.6e-05 | -0.2184 | 0.06372804 | -1.1971 | 2.0904 | 41.3267
270 | 0.376667 | 1 | 0.3765 | 1 | 0.2606 | 0.226712 | 0.07 | 2.6e-05 | -0.2144 | 0.06389996 | -1.1942 | 2.0905 | 41.3279
271 | 0.378056 | 1 | 0.3779 | 1 | 0.2606 | 0.2274854 | 0.07 | 2.6e-05 | -0.2104 | 0.06407187 | -1.1912 | 2.0906 | 41.3291
272 | 0.379444 | 1 | 0.3793 | 1 | 0.206 | 0.2279981 | 0.04 | 1.3e-05 | -0.2061 | 0.06424379 | -1.1883 | 2.0906 | 41.3304
273 | 0.380833 | 1 | 0.3807 | 1 | 0 | 0.2284283 | 0 | 0 | -0.2018 | 0.0644157 | -1.1854 | 2.0906 | 41.3316
274 | 0.382222 | 1 | 0.3821 | 1 | 0.2257 | 0.2286594 | 0.05 | 1.7e-05 | -0.1974 | 0.06458762 | -1.1825 | 2.0906 | 41.3328
275 | 0.383611 | 1 | 0.3835 | 1 | 0.2257 | 0.2291035 | 0.05 | 1.7e-05 | -0.193 | 0.06475954 | -1.1796 | 2.0906 | 41.334
276 | 0.385 | 1 | 0.3849 | 1 | 0 | 0.2297121 | 0 | 0 | -0.1885 | 0.06493145 | -1.1767 | 2.0906 | 41.3352
277 | 0.386389 | 1 | 0.3863 | 1 | 0.0921 | 0.2304053 | 0.01 | 1e-06 | -0.1838 | 0.06510337 | -1.1737 | 2.0906 | 41.3364
278 | 0.388056 | 1 | 0.3876 | 1 | 0.1303 | 0.2305445 | 0.02 | 3e-06 | -0.1791 | 0.06527528 | -1.1708 | 2.0907 | 41.338
279 | 0.389444 | 1 | 0.389 | 1 | 0.2764 | 0.230577 | 0.08 | 3.1e-05 | -0.1742 | 0.0654472 | -1.1679 | 2.0905 | 41.3392
280 | 0.390833 | 1 | 0.3904 | 1 | 0.2764 | 0.2311602 | 0.08 | 3.1e-05 | -0.1693 | 0.06561911 | -1.165 | 2.0904 | 41.3405
281 | 0.392222 | 1 | 0.3918 | 1 | 0.2606 | 0.2316933 | 0.07 | 2.6e-05 | -0.1643 | 0.06579103 | -1.1621 | 2.0903 | 41.3417
282 | 0.393611 | 1 | 0.3932 | 1 | 0 | 0.2320981 | 0 | 0 | -0.1592 | 0.06596294 | -1.1592 | 2.0901 | 41.3429
283 | 0.395 | 1 | 0.3946 | 1 | 0.2606 | 0.2323168 | 0.07 | 2.6e-05 | -0.1539 | 0.06613486 | -1.1562 | 2.09 | 41.3441
284 | 0.396389 | 1 | 0.396 | 1 | 0.1843 | 0.2330708 | 0.03 | 9e-06 | -0.1486 | 0.06630678 | -1.1533 | 2.0899 | 41.3453
285 | 0.397778 | 1 | 0.3974 | 1 | 0.2914 | 0.2335753 | 0.08 | 3.6e-05 | -0.1432 | 0.06647869 | -1.1504 | 2.0899 | 41.3465
286 | 0.399167 | 1 | 0.3988 | 1 | 0.2914 | 0.2338114 | 0.08 | 3.6e-05 | -0.1378 | 0.06665061 | -1.1475 | 2.0898 | 41.3477
287 | 0.400556 | 1 | 0.4001 | 1 | 0.2764 | 0.2339089 | 0.08 | 3.1e-05 | -0.1323 | 0.06682252 | -1.1446 | 2.0897 | 41.349
288 | 0.401944 | 1 | 0.4015 | 1 | 0.2764 | 0.234277 | 0.08 | 3.1e-05 | -0.1268 | 0.06699444 | -1.1417 | 2.0896 | 41.3502
289 | 0.403333 | 1 | 0.4029 | 1 | 0 | 0.2348585 | 0 | 0 | -0.1213 | 0.06716635 | -1.1387 | 2.0896 | 41.3514
290 | 0.404722 | 1 | 0.4043 | 1 | 0.2606 | 0.2353365 | 0.07 | 2.6e-05 | -0.1157 | 0.06733827 | -1.1358 | 2.0895 | 41.3526
291 | 0.406111 | 1 | 0.4057 | 1 | 0.3447 | 0.2357459 | 0.12 | 6e-05 | -0.1099 | 0.06751019 | -1.1329 | 2.0895 | 41.3538
292 | 0.4075 | 1 | 0.4071 | 1 | 0.3447 | 0.2359081 | 0.12 | 6e-05 | -0.1042 | 0.0676821 | -1.13 | 2.0895 | 41.3551
293 | 0.408889 | 1 | 0.4085 | 1 | 0.2764 | 0.2363328 | 0.08 | 3.1e-05 | -0.0985 | 0.06785402 | -1.1271 | 2.0894 | 41.3563
294 | 0.410278 | 1 | 0.4099 | 1 | 0.3447 | 0.2369064 | 0.12 | 6e-05 | -0.0928 | 0.06802593 | -1.1242 | 2.0894 | 41.3575
295 | 0.411667 | 1 | 0.4112 | 1 | 0.3056 | 0.2376289 | 0.09 | 4.2e-05 | -0.087 | 0.06819785 | -1.1212 | 2.0894 | 41.3588
296 | 0.413056 | 1 | 0.4126 | 1 | 0.1596 | 0.2380499 | 0.03 | 6e-06 | -0.0811 | 0.06836976 | -1.1183 | 2.0894 | 41.36
297 | 0.414444 | 1 | 0.414 | 1 | 0 | 0.2383277 | 0 | 0 | -0.0751 | 0.06854168 | -1.1154 | 2.0894 | 41.3612
298 | 0.415833 | 1 | 0.4154 | 1 | 0.3447 | 0.2390956 | 0.12 | 6e-05 | -0.0691 | 0.0687136 | -1.1125 | 2.0895 | 41.3624
299 | 0.417222 | 1 | 0.4168 | 1 | 0.2914 | 0.2398061 | 0.08 | 3.6e-05 | -0.063 | 0.06888551 | -1.1096 | 2.0895 | 41.3636
300 | 0.418611 | 1 | 0.4182 | 1 | 0.2764 | 0.2401263 | 0.08 | 3.1e-05 | -0.0569 | 0.06905743 | -1.1067 | 2.0895 | 41.3648
301 | 0.42 | 1 | 0.4196 | 1 | 0.3192 | 0.240566 | 0.1 | 4.8e-05 | -0.0507 | 0.06922934 | -1.1037 | 2.0896 | 41.366
302 | 0.421389 | 1 | 0.421 | 1 | 0.3192 | 0.241085 | 0.1 | 4.8e-05 | -0.0445 | 0.06940126 | -1.1008 | 2.0896 | 41.3673
303 | 0.422778 | 1 | 0.4224 | 1 | 0.2914 | 0.2417036 | 0.08 | 3.6e-05 | -0.0384 | 0.06957317 | -1.0979 | 2.0897 | 41.3685
304 | 0.424167 | 1 | 0.4238 | 1 | 0.2914 | 0.2421004 | 0.08 | 3.6e-05 | -0.0322 | 0.06974509 | -1.095 | 2.0898 | 41.3697
305 | 0.425556 | 1 | 0.4251 | 1 | 0.2914 | 0.2426335 | 0.08 | 3.6e-05 | -0.0259 | 0.069917 | -1.0921 | 2.0899 | 41.371
306 | 0.426944 | 1 | 0.4265 | 1 | 0.2257 | 0.2430314 | 0.05 | 1.7e-05 | -0.0197 | 0.07008892 | -1.0892 | 2.0899 | 41.3722
307 | 0.428333 | 1 | 0.4279 | 1 | 0.2257 | 0.2436976 | 0.05 | 1.7e-05 | -0.0134 | 0.07026084 | -1.0862 | 2.09 | 41.3734
308 | 0.429722 | 1 | 0.4293 | 1 | 0.3799 | 0.244313 | 0.14 | 8e-05 | -0.0072 | 0.07043275 | -1.0833 | 2.0902 | 41.3746
309 | 0.431111 | 1 | 0.4307 | 1 | 0.3322 | 0.2448941 | 0.11 | 5.4e-05 | -0.0009 | 0.07060467 | -1.0804 | 2.0903 | 41.3758
310 | 0.4325 | 1 | 0.4321 | 1 | 0.2764 | 0.2455334 | 0.08 | 3.1e-05 | 0.0054 | 0.07077658 | -1.0775 | 2.0904 | 41.377
311 | 0.433889 | 1 | 0.4335 | 1 | 0.2914 | 0.2461792 | 0.08 | 3.6e-05 | 0.0118 | 0.0709485 | -1.0746 | 2.0905 | 41.3783
312 | 0.435278 | 1 | 0.4349 | 1 | 0.2764 | 0.2468406 | 0.08 | 3.1e-05 | 0.0182 | 0.07112041 | -1.0717 | 2.0907 | 41.3795
313 | 0.436667 | 1 | 0.4363 | 1 | 0.2606 | 0.2476378 | 0.07 | 2.6e-05 | 0.0248 | 0.07129233 | -1.0687 | 2.0908 | 41.3807
314 | 0.438056 | 1 | 0.4376 | 1 | 0.2257 | 0.2483518 | 0.05 | 1.7e-05 | 0.0313 | 0.07146425 | -1.0658 | 2.0908 | 41.382
315 | 0.439444 | 1 | 0.439 | 1 | 0.2438 | 0.2488762 | 0.06 | 2.1e-05 | 0.0379 | 0.07163616 | -1.0629 | 2.0908 | 41.3832
316 | 0.440833 | 1 | 0.4404 | 1 | 0.3192 | 0.2494644 | 0.1 | 4.8e-05 | 0.0445 | 0.07180808 | -1.06 | 2.0908 | 41.3844
317 | 0.442222 | 1 | 0.4418 | 1 | 0.3192 | 0.2501933 | 0.1 | 4.8e-05 | 0.0511 | 0.07197999 | -1.0571 | 2.0908 | 41.3856
318 | 0.443611 | 1 | 0.4432 | 1 | 0.3447 | 0.2510257 | 0.12 | 6e-05 | 0.0578 | 0.07215191 | -1.0542 | 2.0908 | 41.3868
319 | 0.445 | 1 | 0.4446 | 1 | 0.2438 | 0.2515867 | 0.06 | 2.1e-05 | 0.0645 | 0.07232382 | -1.0512 | 2.0908 | 41.388
320 | 0.446389 | 1 | 0.446 | 1 | 0.2914 | 0.2519206 | 0.08 | 3.6e-05 | 0.0711 | 0.07249574 | -1.0483 | 2.0909 | 41.3892
321 | 0.447778 | 1 | 0.4474 | 1 | 0.2606 | 0.2524708 | 0.07 | 2.6e-05 | 0.0778 | 0.07266765 | -1.0454 | 2.0909 | 41.3905
322 | 0.449444 | 1 | 0.4488 | 1 | 0.3568 | 0.25321 | 0.13 | 6.6e-05 | 0.0844 | 0.07283957 | -1.0425 | 2.091 | 41.392
323 | 0.450833 | 1 | 0.4501 | 1 | 0.2606 | 0.25394 | 0.07 | 2.6e-05 | 0.0909 | 0.07301149 | -1.0396 | 2.0908 | 41.3933
324 | 0.452222 | 1 | 0.4515 | 1 | 0.1843 | 0.2549636 | 0.03 | 9e-06 | 0.0975 | 0.0731834 | -1.0367 | 2.0907 | 41.3945
325 | 0.453611 | 1 | 0.4529 | 1 | 0.3322 | 0.2555035 | 0.11 | 5.4e-05 | 0.1041 | 0.07335532 | -1.0337 | 2.0906 | 41.3957
326 | 0.455 | 1 | 0.4543 | 1 | 0.1303 | 0.2562178 | 0.02 | 3e-06 | 0.1107 | 0.07352723 | -1.0308 | 2.0905 | 41.397
327 | 0.456389 | 1 | 0.4557 | 1 | 0.3568 | 0.256943 | 0.13 | 6.6e-05 | 0.1173 | 0.07369915 | -1.0279 | 2.0904 | 41.3981
328 | 0.457778 | 1 | 0.4571 | 1 | 0.2764 | 0.2576553 | 0.08 | 3.1e-05 | 0.1239 | 0.07387106 | -1.025 | 2.0903 | 41.3994
329 | 0.459167 | 1 | 0.4585 | 1 | 0.3322 | 0.2585676 | 0.11 | 5.4e-05 | 0.1305 | 0.07404298 | -1.0221 | 2.0902 | 41.4006
330 | 0.460556 | 1 | 0.4599 | 1 | 0.2438 | 0.2592329 | 0.06 | 2.1e-05 | 0.1371 | 0.0742149 | -1.0192 | 2.0901 | 41.4018
331 | 0.461944 | 1 | 0.4613 | 1 | 0.2606 | 0.2603176 | 0.07 | 2.6e-05 | 0.1437 | 0.07438681 | -1.0162 | 2.09 | 41.403
332 | 0.463333 | 1 | 0.4626 | 1 | 0.3799 | 0.2608885 | 0.14 | 8e-05 | 0.1503 | 0.07455873 | -1.0133 | 2.09 | 41.4043
333 | 0.464722 | 1 | 0.464 | 1 | 0.3799 | 0.2613433 | 0.14 | 8e-05 | 0.157 | 0.07473064 | -1.0104 | 2.09 | 41.4055
334 | 0.466111 | 1 | 0.4654 | 1 | 0.2764 | 0.2619958 | 0.08 | 3.1e-05 | 0.1636 | 0.07490256 | -1.0075 | 2.0899 | 41.4067
335 | 0.4675 | 1 | 0.4668 | 1 | 0.3447 | 0.2623128 | 0.12 | 6e-05 | 0.1701 | 0.07507447 | -1.0046 | 2.0899 | 41.4079
336 | 0.468889 | 1 | 0.4682 | 1 | 0.3192 | 0.2630947 | 0.1 | 4.8e-05 | 0.1767 | 0.07524639 | -1.0017 | 2.0899 | 41.4092
337 | 0.470278 | 1 | 0.4696 | 1 | 0.2257 | 0.2638384 | 0.05 | 1.7e-05 | 0.1832 | 0.0754183 | -0.9987 | 2.0899 | 41.4104
338 | 0.471667 | 1 | 0.471 | 1 | 0.3799 | 0.2647089 | 0.14 | 8e-05 | 0.1898 | 0.07559022 | -0.9958 | 2.0899 | 41.4116
339 | 0.473056 | 1 | 0.4724 | 1 | 0.3447 | 0.2653523 | 0.12 | 6e-05 | 0.1963 | 0.07576214 | -0.9929 | 2.0899 | 41.4128
340 | 0.474444 | 1 | 0.4738 | 1 | 0 | 0.2663229 | 0 | 0 | 0.2027 | 0.07593405 | -0.99 | 2.0899 | 41.4141
341 | 0.475833 | 1 | 0.4751 | 1 | 0.3568 | 0.2667969 | 0.13 | 6.6e-05 | 0.2091 | 0.07610597 | -0.9871 | 2.0899 | 41.4153
342 | 0.477222 | 1 | 0.4765 | 1 | 0.2764 | 0.2674743 | 0.08 | 3.1e-05 | 0.2155 | 0.07627788 | -0.9842 | 2.0899 | 41.4165
343 | 0.478611 | 1 | 0.4779 | 1 | 0.2764 | 0.2684579 | 0.08 | 3.1e-05 | 0.2219 | 0.0764498 | -0.9812 | 2.09 | 41.4177
344 | 0.48 | 1 | 0.4793 | 1 | 0.3799 | 0.269514 | 0.14 | 8e-05 | 0.2282 | 0.07662171 | -0.9783 | 2.0901 | 41.4189
345 | 0.481389 | 1 | 0.4807 | 1 | 0.3192 | 0.2700076 | 0.1 | 4.8e-05 | 0.2346 | 0.07679363 | -0.9754 | 2.0901 | 41.4202
346 | 0.482778 | 1 | 0.4821 | 1 | 0.3192 | 0.2709871 | 0.1 | 4.8e-05 | 0.241 | 0.07696555 | -0.9725 | 2.0902 | 41.4214
347 | 0.484167 | 1 | 0.4835 | 1 | 0.2606 | 0.2718728 | 0.07 | 2.6e-05 | 0.2473 | 0.07713746 | -0.9696 | 2.0903 | 41.4226
348 | 0.485556 | 1 | 0.4849 | 1 | 0.3799 | 0.2726523 | 0.14 | 8e-05 | 0.2536 | 0.07730938 | -0.9667 | 2.0903 | 41.4238
349 | 0.486944 | 1 | 0.4863 | 1 | 0.2914 | 0.273384 | 0.08 | 3.6e-05 | 0.2598 | 0.07748129 | -0.9637 | 2.0904 | 41.4251
350 | 0.488333 | 1 | 0.4876 | 1 | 0.3799 | 0.2739346 | 0.14 | 8e-05 | 0.2661 | 0.07765321 | -0.9608 | 2.0906 | 41.4263
351 | 0.489722 | 1 | 0.489 | 1 | 0.2257 | 0.2742502 | 0.05 | 1.7e-05 | 0.2724 | 0.07782512 | -0.9579 | 2.0907 | 41.4275
352 | 0.491111 | 1 | 0.4904 | 1 | 0.2764 | 0.2751267 | 0.08 | 3.1e-05 | 0.2786 | 0.07799704 | -0.955 | 2.0908 | 41.4288
353 | 0.4925 | 1 | 0.4918 | 1 | 0.3192 | 0.2753164 | 0.1 | 4.8e-05 | 0.2849 | 0.07816895 | -0.9521 | 2.0909 | 41.43
354 | 0.493889 | 1 | 0.4932 | 1 | 0.2764 | 0.2750968 | 0.08 | 3.1e-05 | 0.2911 | 0.07834087 | -0.9492 | 2.091 | 41.4312
355 | 0.495278 | 1 | 0.4946 | 1 | 0.3322 | 0.275956 | 0.11 | 5.4e-05 | 0.2972 | 0.07851279 | -0.9462 | 2.091 | 41.4324
356 | 0.496667 | 1 | 0.496 | 1 | 0.1843 | 0.2766227 | 0.03 | 9e-06 | 0.3033 | 0.0786847 | -0.9433 | 2.091 | 41.4336
357 | 0.498056 | 1 | 0.4974 | 1 | 0.2914 | 0.2775376 | 0.08 | 3.6e-05 | 0.3093 | 0.07885662 | -0.9404 | 2.091 | 41.4349
358 | 0.499444 | 1 | 0.4988 | 1 | 0.3447 | 0.2782739 | 0.12 | 6e-05 | 0.3154 | 0.07902853 | -0.9375 | 2.091 | 41.4361
359 | 0.500833 | 1 | 0.5001 | 1 | 0.3447 | 0.2790319 | 0.12 | 6e-05 | 0.3214 | 0.07920045 | -0.9346 | 2.091 | 41.4373
360 | 0.502222 | 1 | 0.5015 | 1 | 0.2438 | 0.2796848 | 0.06 | 2.1e-05 | 0.3273 | 0.07937236 | -0.9317 | 2.0909 | 41.4386
361 | 0.503611 | 1 | 0.5029 | 1 | 0.3192 | 0.2806805 | 0.1 | 4.8e-05 | 0.3331 | 0.07954428 | -0.9292 | 2.0909 | 41.4398
362 | 0.505 | 1 | 0.5043 | 1 | 0.2764 | 0.2814253 | 0.08 | 3.1e-05 | 0.3389 | 0.0797162 | -0.9267 | 2.0908 | 41.441
363 | 0.506667 | 1 | 0.5057 | 1 | 0.2438 | 0.2822811 | 0.06 | 2.1e-05 | 0.3447 | 0.07988811 | -0.9243 | 2.0906 | 41.4426
364 | 0.508056 | 1 | 0.5071 | 1 | 0.3568 | 0.2828037 | 0.13 | 6.6e-05 | 0.3503 | 0.08006003 | -0.9219 | 2.09 | 41.4438
365 | 0.509444 | 1 | 0.5085 | 1 | 0.2914 | 0.2828691 | 0.08 | 3.6e-05 | 0.3557 | 0.08023194 | -0.9194 | 2.0893 | 41.445
366 | 0.510833 | 1 | 0.5099 | 1 | 0.2764 | 0.2827215 | 0.08 | 3.1e-05 | 0.3611 | 0.08040386 | -0.917 | 2.0885 | 41.4462
367 | 0.512222 | 1 | 0.5113 | 1 | 0.2764 | 0.2833868 | 0.08 | 3.1e-05 | 0.3662 | 0.08057577 | -0.9146 | 2.0876 | 41.4474
368 | 0.513611 | 1 | 0.5126 | 1 | 0.2914 | 0.2831599 | 0.08 | 3.6e-05 | 0.3711 | 0.08074769 | -0.9122 | 2.0865 | 41.4487
369 | 0.515 | 1 | 0.514 | 1 | 0.2257 | 0.283692 | 0.05 | 1.7e-05 | 0.3758 | 0.08091961 | -0.9098 | 2.0853 | 41.4499
370 | 0.516389 | 1 | 0.5154 | 1 | 0.2764 | 0.2844332 | 0.08 | 3.1e-05 | 0.3805 | 0.08109152 | -0.9074 | 2.084 | 41.4511
371 | 0.517778 | 1 | 0.5168 | 1 | 0.3192 | 0.2850517 | 0.1 | 4.8e-05 | 0.3851 | 0.08126344 | -0.905 | 2.0826 | 41.4524
372 | 0.519167 | 1 | 0.5182 | 1 | 0.1843 | 0.2856853 | 0.03 | 9e-06 | 0.3896 | 0.08143535 | -0.9026 | 2.081 | 41.4536
373 | 0.520556 | 1 | 0.5196 | 1 | 0.3568 | 0.2858717 | 0.13 | 6.6e-05 | 0.394 | 0.08160727 | -0.9003 | 2.0793 | 41.4548
374 | 0.521944 | 1 | 0.521 | 1 | 0.3909 | 0.2864953 | 0.15 | 8.7e-05 | 0.3983 | 0.08177918 | -0.8979 | 2.0775 | 41.456
375 | 0.523333 | 1 | 0.5224 | 1 | 0.3799 | 0.2873865 | 0.14 | 8e-05 | 0.4025 | 0.0819511 | -0.8956 | 2.0756 | 41.4572
376 | 0.524722 | 1 | 0.5238 | 1 | 0.3568 | 0.2879722 | 0.13 | 6.6e-05 | 0.4065 | 0.08212301 | -0.8932 | 2.0735 | 41.4585
377 | 0.526111 | 1 | 0.5251 | 1 | 0.2764 | 0.2878463 | 0.08 | 3.1e-05 | 0.4105 | 0.08229493 | -0.8909 | 2.0713 | 41.4597
378 | 0.5275 | 1 | 0.5265 | 1 | 0.3447 | 0.2882916 | 0.12 | 6e-05 | 0.4143 | 0.08246685 | -0.8886 | 2.069 | 41.4609
379 | 0.528889 | 1 | 0.5279 | 1 | 0.3192 | 0.2890385 | 0.1 | 4.8e-05 | 0.4177 | 0.08263876 | -0.8862 | 2.0666 | 41.4622
380 | 0.530278 | 1 | 0.5293 | 1 | 0.3447 | 0.2896289 | 0.12 | 6e-05 | 0.4208 | 0.08281068 | -0.8839 | 2.0641 | 41.4634
381 | 0.531667 | 1 | 0.5307 | 1 | 0.3322 | 0.2899451 | 0.11 | 5.4e-05 | 0.4239 | 0.08298259 | -0.8816 | 2.0614 | 41.4646
382 | 0.533056 | 1 | 0.5321 | 1 | 0.3447 | 0.2897442 | 0.12 | 6e-05 | 0.4266 | 0.08315451 | -0.8793 | 2.0586 | 41.4658
383 | 0.534444 | 1 | 0.5335 | 1 | 0.3322 | 0.2906109 | 0.11 | 5.4e-05 | 0.4291 | 0.08332642 | -0.877 | 2.0557 | 41.4671
384 | 0.535833 | 1 | 0.5349 | 1 | 0.3192 | 0.2912207 | 0.1 | 4.8e-05 | 0.4315 | 0.08349834 | -0.8748 | 2.0527 | 41.4683
385 | 0.537222 | 1 | 0.5363 | 1 | 0.2606 | 0.2911033 | 0.07 | 2.6e-05 | 0.4339 | 0.08367026 | -0.8725 | 2.0495 | 41.4695
386 | 0.538611 | 1 | 0.5376 | 1 | 0.3568 | 0.291519 | 0.13 | 6.6e-05 | 0.436 | 0.08384217 | -0.8702 | 2.0463 | 41.4708
387 | 0.54 | 1 | 0.539 | 1 | 0.3192 | 0.2920579 | 0.1 | 4.8e-05 | 0.4379 | 0.08401409 | -0.868 | 2.0429 | 41.472
388 | 0.541389 | 1 | 0.5404 | 1 | 0.2438 | 0.2928319 | 0.06 | 2.1e-05 | 0.4397 | 0.084186 | -0.8657 | 2.0394 | 41.4732
389 | 0.542778 | 1 | 0.5418 | 1 | 0.3192 | 0.2935206 | 0.1 | 4.8e-05 | 0.4414 | 0.08435792 | -0.8635 | 2.0358 | 41.4744
390 | 0.544167 | 1 | 0.5432 | 1 | 0.3192 | 0.2943517 | 0.1 | 4.8e-05 | 0.4428 | 0.08452983 | -0.8612 | 2.0321 | 41.4757
391 | 0.545556 | 1 | 0.5446 | 1 | 0.3799 | 0.2949177 | 0.14 | 8e-05 | 0.4439 | 0.08470175 | -0.859 | 2.0282 | 41.4769
392 | 0.546944 | 1 | 0.546 | 1 | 0.3056 | 0.2954489 | 0.09 | 4.2e-05 | 0.445 | 0.08487366 | -0.8568 | 2.0243 | 41.4781
393 | 0.548333 | 1 | 0.5474 | 1 | 0.0921 | 0.2955567 | 0.01 | 1e-06 | 0.4461 | 0.08504558 | -0.8545 | 2.0203 | 41.4793
394 | 0.549722 | 1 | 0.5488 | 1 | 0.2606 | 0.2959735 | 0.07 | 2.6e-05 | 0.4471 | 0.0852175 | -0.8523 | 2.0161 | 41.4806
395 | 0.551111 | 1 | 0.5501 | 1 | 0.2914 | 0.2965796 | 0.08 | 3.6e-05 | 0.448 | 0.08538941 | -0.8501 | 2.0119 | 41.4818
396 | 0.5525 | 1 | 0.5515 | 1 | 0.206 | 0.2975659 | 0.04 | 1.3e-05 | 0.4485 | 0.08556133 | -0.8479 | 2.0075 | 41.483
397 | 0.553889 | 1 | 0.5529 | 1 | 0.3192 | 0.2981883 | 0.1 | 4.8e-05 | 0.4492 | 0.08573324 | -0.8457 | 2.003 | 41.4843
398 | 0.555278 | 1 | 0.5543 | 1 | 0.2914 | 0.299075 | 0.08 | 3.6e-05 | 0.4498 | 0.08590516 | -0.8435 | 1.9985 | 41.4855
399 | 0.556667 | 1 | 0.5557 | 1 | 0.3799 | 0.3000437 | 0.14 | 8e-05 | 0.4502 | 0.08607707 | -0.8414 | 1.9937 | 41.4867
400 | 0.558056 | 1 | 0.5571 | 1 | 0.1303 | 0.3003001 | 0.02 | 3e-06 | 0.4505 | 0.08624899 | -0.8392 | 1.9888 | 41.4879
401 | 0.559444 | 1 | 0.5585 | 1 | 0.206 | 0.3007778 | 0.04 | 1.3e-05 | 0.4507 | 0.08642091 | -0.837 | 1.9837 | 41.4892
402 | 0.560833 | 1 | 0.5599 | 1 | 0.2438 | 0.3015208 | 0.06 | 2.1e-05 | 0.4511 | 0.08659282 | -0.8348 | 1.9786 | 41.4904
403 | 0.562222 | 1 | 0.5613 | 1 | 0.4016 | 0.3020152 | 0.16 | 9.5e-05 | 0.4515 | 0.08676474 | -0.8327 | 1.9734 | 41.4916
404 | 0.563611 | 1 | 0.5626 | 1 | 0.3799 | 0.3024718 | 0.14 | 8e-05 | 0.4519 | 0.08693665 | -0.8305 | 1.9681 | 41.4928
405 | 0.565278 | 1 | 0.564 | 1 | 0.2257 | 0.3031384 | 0.05 | 1.7e-05 | 0.4524 | 0.08710857 | -0.8284 | 1.9628 | 41.4944
406 | 0.566667 | 1 | 0.5654 | 1 | 0.3192 | 0.3035817 | 0.1 | 4.8e-05 | 0.4528 | 0.08728048 | -0.8262 | 1.9571 | 41.4956
407 | 0.568056 | 1 | 0.5668 | 1 | 0 | 0.3035367 | 0 | 0 | 0.4528 | 0.0874524 | -0.8241 | 1.9514 | 41.4969
408 | 0.569444 | 1 | 0.5682 | 1 | 0.2257 | 0.3041723 | 0.05 | 1.7e-05 | 0.4528 | 0.08762431 | -0.822 | 1.9456 | 41.4981
409 | 0.570833 | 1 | 0.5696 | 1 | 0.3568 | 0.3047592 | 0.13 | 6.6e-05 | 0.4527 | 0.08779623 | -0.8199 | 1.9397 | 41.4993
410 | 0.572222 | 1 | 0.571 | 1 | 0.2764 | 0.3058738 | 0.08 | 3.1e-05 | 0.4527 | 0.08796815 | -0.8177 | 1.9337 | 41.5006
411 | 0.573611 | 1 | 0.5724 | 1 | 0.3322 | 0.3057836 | 0.11 | 5.4e-05 | 0.4527 | 0.08814006 | -0.8156 | 1.9277 | 41.5018
412 | 0.575 | 1 | 0.5738 | 1 | 0.2606 | 0.3067756 | 0.07 | 2.6e-05 | 0.4528 | 0.08831198 | -0.8135 | 1.9216 | 41.503
413 | 0.576389 | 1 | 0.5751 | 1 | 0.3192 | 0.3070385 | 0.1 | 4.8e-05 | 0.4528 | 0.08848389 | -0.8114 | 1.9154 | 41.5043
414 | 0.577778 | 1 | 0.5765 | 1 | 0.3799 | 0.3077932 | 0.14 | 8e-05 | 0.4527 | 0.08865581 | -0.8093 | 1.9092 | 41.5055
415 | 0.579167 | 1 | 0.5779 | 1 | 0.3056 | 0.3079692 | 0.09 | 4.2e-05 | 0.4527 | 0.08882772 | -0.8072 | 1.9029 | 41.5067
416 | 0.580556 | 1 | 0.5793 | 1 | 0.2438 | 0.3088756 | 0.06 | 2.1e-05 | 0.4527 | 0.08899964 | -0.8051 | 1.8966 | 41.5079
417 | 0.581944 | 1 | 0.5807 | 1 | 0.3909 | 0.3098143 | 0.15 | 8.7e-05 | 0.4527 | 0.08917156 | -0.8031 | 1.8902 | 41.5091
418 | 0.583333 | 1 | 0.5821 | 1 | 0.3192 | 0.3106285 | 0.1 | 4.8e-05 | 0.4527 | 0.08934347 | -0.801 | 1.8837 | 41.5104
419 | 0.584722 | 1 | 0.5835 | 1 | 0.3192 | 0.3115822 | 0.1 | 4.8e-05 | 0.4526 | 0.08951539 | -0.7989 | 1.8771 | 41.5116
420 | 0.586111 | 1 | 0.5849 | 1 | 0.2764 | 0.3124536 | 0.08 | 3.1e-05 | 0.4524 | 0.0896873 | -0.7969 | 1.8706 | 41.5128
421 | 0.5875 | 1 | 0.5863 | 1 | 0.2764 | 0.3124876 | 0.08 | 3.1e-05 | 0.4519 | 0.08985922 | -0.7948 | 1.8639 | 41.5141
422 | 0.588889 | 1 | 0.5877 | 1 | 0.3685 | 0.3132219 | 0.14 | 7.3e-05 | 0.4515 | 0.09003113 | -0.7928 | 1.8573 | 41.5153
423 | 0.590278 | 1 | 0.589 | 1 | 0.3192 | 0.3142148 | 0.1 | 4.8e-05 | 0.451 | 0.09020305 | -0.7907 | 1.8505 | 41.5165
424 | 0.591667 | 1 | 0.5904 | 1 | 0.2257 | 0.3150231 | 0.05 | 1.7e-05 | 0.4505 | 0.09037497 | -0.7887 | 1.8438 | 41.5178
425 | 0.593056 | 1 | 0.5918 | 1 | 0.2764 | 0.3160459 | 0.08 | 3.1e-05 | 0.4499 | 0.09054688 | -0.7867 | 1.837 | 41.519
426 | 0.594444 | 1 | 0.5932 | 1 | 0 | 0.3168947 | 0 | 0 | 0.4492 | 0.0907188 | -0.7846 | 1.8301 | 41.5202
427 | 0.595833 | 1 | 0.5946 | 1 | 0.3192 | 0.3177295 | 0.1 | 4.8e-05 | 0.4484 | 0.09089071 | -0.7826 | 1.8232 | 41.5214
428 | 0.597222 | 1 | 0.596 | 1 | 0.2764 | 0.3184618 | 0.08 | 3.1e-05 | 0.4476 | 0.09106263 | -0.7806 | 1.8163 | 41.5227
429 | 0.598611 | 1 | 0.5974 | 1 | 0.3192 | 0.3194153 | 0.1 | 4.8e-05 | 0.4467 | 0.09123454 | -0.7786 | 1.8094 | 41.5239
430 | 0.6 | 1 | 0.5988 | 1 | 0.3799 | 0.3201641 | 0.14 | 8e-05 | 0.4458 | 0.09140646 | -0.7766 | 1.8024 | 41.5251
431 | 0.601389 | 1 | 0.6002 | 1 | 0.3447 | 0.320989 | 0.12 | 6e-05 | 0.445 | 0.09157837 | -0.7746 | 1.7954 | 41.5263
432 | 0.602778 | 1 | 0.6015 | 1 | 0.3685 | 0.3218233 | 0.14 | 7.3e-05 | 0.4443 | 0.09175029 | -0.7726 | 1.7884 | 41.5276
433 | 0.604167 | 1 | 0.6029 | 1 | 0.2606 | 0.3225412 | 0.07 | 2.6e-05 | 0.4438 | 0.09192221 | -0.7707 | 1.7814 | 41.5288
434 | 0.605556 | 1 | 0.6043 | 1 | 0.3799 | 0.3235331 | 0.14 | 8e-05 | 0.4433 | 0.09209412 | -0.7687 | 1.7743 | 41.53
435 | 0.606944 | 1 | 0.6057 | 1 | 0.2606 | 0.3243454 | 0.07 | 2.6e-05 | 0.4427 | 0.09226604 | -0.7668 | 1.7672 | 41.5313
436 | 0.608333 | 1 | 0.6071 | 1 | 0.3056 | 0.3250949 | 0.09 | 4.2e-05 | 0.442 | 0.09243795 | -0.7648 | 1.7601 | 41.5325
437 | 0.609722 | 1 | 0.6085 | 1 | 0.3192 | 0.3262849 | 0.1 | 4.8e-05 | 0.4415 | 0.09260987 | -0.7629 | 1.753 | 41.5337
438 | 0.611111 | 1 | 0.6099 | 1 | 0.3322 | 0.3270369 | 0.11 | 5.4e-05 | 0.441 | 0.09278178 | -0.761 | 1.7459 | 41.535
439 | 0.6125 | 1 | 0.6113 | 1 | 0.3568 | 0.3277955 | 0.13 | 6.6e-05 | 0.4406 | 0.0929537 | -0.7591 | 1.7387 | 41.5362
440 | 0.613889 | 1 | 0.6127 | 1 | 0.2257 | 0.3285453 | 0.05 | 1.7e-05 | 0.4403 | 0.09312562 | -0.7571 | 1.7316 | 41.5374
441 | 0.615278 | 1 | 0.614 | 1 | 0.3192 | 0.3294955 | 0.1 | 4.8e-05 | 0.4398 | 0.09329753 | -0.7553 | 1.7245 | 41.5387
442 | 0.616667 | 1 | 0.6154 | 1 | 0.412 | 0.3304055 | 0.17 | 0.000102 | 0.4394 | 0.09346945 | -0.7534 | 1.7173 | 41.5399
443 | 0.618056 | 1 | 0.6168 | 1 | 0.2914 | 0.3304355 | 0.08 | 3.6e-05 | 0.439 | 0.09364136 | -0.7515 | 1.71 | 41.5411
444 | 0.619444 | 1 | 0.6182 | 1 | 0.412 | 0.3315045 | 0.17 | 0.000102 | 0.4386 | 0.09381328 | -0.7496 | 1.7027 | 41.5423
445 | 0.620833 | 1 | 0.6196 | 1 | 0.3799 | 0.3323084 | 0.14 | 8e-05 | 0.4383 | 0.09398519 | -0.7478 | 1.6954 | 41.5436
446 | 0.622222 | 1 | 0.621 | 1 | 0.4322 | 0.3333284 | 0.19 | 0.000118 | 0.4381 | 0.09415711 | -0.7459 | 1.6881 | 41.5448
447 | 0.623611 | 1 | 0.6224 | 1 | 0.412 | 0.334537 | 0.17 | 0.000102 | 0.438 | 0.09432902 | -0.7441 | 1.6809 | 41.546
448 | 0.625278 | 1 | 0.6238 | 1 | 0.3322 | 0.3344285 | 0.11 | 5.4e-05 | 0.438 | 0.09450094 | -0.7423 | 1.6736 | 41.5476
449 | 0.626667 | 1 | 0.6252 | 1 | 0.3322 | 0.3345366 | 0.11 | 5.4e-05 | 0.4379 | 0.09467286 | -0.7405 | 1.6662 | 41.5488
450 | 0.628056 | 1 | 0.6266 | 1 | 0.2914 | 0.3354624 | 0.08 | 3.6e-05 | 0.438 | 0.09484477 | -0.7387 | 1.6588 | 41.5501
451 | 0.629444 | 1 | 0.6279 | 1 | 0.3192 | 0.3361152 | 0.1 | 4.8e-05 | 0.4381 | 0.09501669 | -0.7369 | 1.6514 | 41.5513
452 | 0.630833 | 1 | 0.6293 | 1 | 0.3192 | 0.3371792 | 0.1 | 4.8e-05 | 0.4384 | 0.0951886 | -0.7351 | 1.644 | 41.5526
453 | 0.632222 | 1 | 0.6307 | 1 | 0.2914 | 0.3376815 | 0.08 | 3.6e-05 | 0.4388 | 0.09536052 | -0.7333 | 1.6367 | 41.5538
454 | 0.633611 | 1 | 0.6321 | 1 | 0.3322 | 0.3385308 | 0.11 | 5.4e-05 | 0.4391 | 0.09553243 | -0.7316 | 1.6294 | 41.555
455 | 0.635 | 1 | 0.6335 | 1 | 0.3192 | 0.3392313 | 0.1 | 4.8e-05 | 0.4394 | 0.09570435 | -0.7298 | 1.6221 | 41.5562
456 | 0.636389 | 1 | 0.6349 | 1 | 0.4419 | 0.3404412 | 0.2 | 0.000126 | 0.4398 | 0.09587627 | -0.7281 | 1.6149 | 41.5574
457 | 0.637778 | 1 | 0.6363 | 1 | 0.3799 | 0.3414418 | 0.14 | 8e-05 | 0.44 | 0.09604818 | -0.7264 | 1.6076 | 41.5587
458 | 0.639167 | 1 | 0.6377 | 1 | 0.2914 | 0.3418795 | 0.08 | 3.6e-05 | 0.4404 | 0.0962201 | -0.7246 | 1.6005 | 41.5599
459 | 0.640556 | 1 | 0.6391 | 1 | 0.2438 | 0.3428493 | 0.06 | 2.1e-05 | 0.4407 | 0.09639201 | -0.7229 | 1.5933 | 41.5612
460 | 0.641944 | 1 | 0.6404 | 1 | 0.3799 | 0.3437663 | 0.14 | 8e-05 | 0.4411 | 0.09656393 | -0.7212 | 1.5863 | 41.5624
461 | 0.643333 | 1 | 0.6418 | 1 | 0.3568 | 0.34415 | 0.13 | 6.6e-05 | 0.4416 | 0.09673584 | -0.7196 | 1.5792 | 41.5636
462 | 0.644722 | 1 | 0.6432 | 1 | 0.4419 | 0.3451168 | 0.2 | 0.000126 | 0.4419 | 0.09690776 | -0.7179 | 1.5722 | 41.5648
463 | 0.646111 | 1 | 0.6446 | 1 | 0.3192 | 0.3457578 | 0.1 | 4.8e-05 | 0.4422 | 0.09707967 | -0.7162 | 1.5652 | 41.5661
464 | 0.6475 | 1 | 0.646 | 1 | 0.3685 | 0.3465876 | 0.14 | 7.3e-05 | 0.4425 | 0.09725159 | -0.7146 | 1.5583 | 41.5673
465 | 0.648889 | 1 | 0.6474 | 1 | 0.3322 | 0.3466493 | 0.11 | 5.4e-05 | 0.4428 | 0.09742351 | -0.713 | 1.5515 | 41.5686
466 | 0.650278 | 1 | 0.6488 | 1 | 0.3192 | 0.3473664 | 0.1 | 4.8e-05 | 0.4434 | 0.09759542 | -0.7114 | 1.5446 | 41.5698
467 | 0.651667 | 1 | 0.6502 | 1 | 0.2914 | 0.3483032 | 0.08 | 3.6e-05 | 0.4438 | 0.09776734 | -0.7097 | 1.5379 | 41.571
468 | 0.653056 | 1 | 0.6516 | 1 | 0.4222 | 0.349121 | 0.18 | 0.00011 | 0.4444 | 0.09793925 | -0.7081 | 1.5312 | 41.5722
469 | 0.654444 | 1 | 0.6529 | 1 | 0.3909 | 0.3494184 | 0.15 | 8.7e-05 | 0.445 | 0.09811117 | -0.7066 | 1.5246 | 41.5735
470 | 0.655833 | 1 | 0.6543 | 1 | 0.3056 | 0.3502641 | 0.09 | 4.2e-05 | 0.4459 | 0.09828308 | -0.705 | 1.518 | 41.5747
471 | 0.657222 | 1 | 0.6557 | 1 | 0.2764 | 0.3510181 | 0.08 | 3.1e-05 | 0.4469 | 0.098455 | -0.7034 | 1.5115 | 41.576
472 | 0.658611 | 1 | 0.6571 | 1 | 0.2606 | 0.3517982 | 0.07 | 2.6e-05 | 0.448 | 0.09862692 | -0.7019 | 1.5051 | 41.5772
473 | 0.66 | 1 | 0.6585 | 1 | 0.2606 | 0.3517162 | 0.07 | 2.6e-05 | 0.4492 | 0.09879883 | -0.7004 | 1.4988 | 41.5784
474 | 0.661389 | 1 | 0.6599 | 1 | 0.3568 | 0.3523647 | 0.13 | 6.6e-05 | 0.4505 | 0.09897075 | -0.6988 | 1.4925 | 41.5796
475 | 0.662778 | 1 | 0.6613 | 1 | 0.3322 | 0.3533806 | 0.11 | 5.4e-05 | 0.4518 | 0.09914266 | -0.6973 | 1.4863 | 41.5809
476 | 0.664167 | 1 | 0.6627 | 1 | 0.412 | 0.3532913 | 0.17 | 0.000102 | 0.4532 | 0.09931458 | -0.6958 | 1.4802 | 41.5821
477 | 0.665556 | 1 | 0.6641 | 1 | 0.3447 | 0.3539188 | 0.12 | 6e-05 | 0.4547 | 0.09948649 | -0.6943 | 1.4742 | 41.5833
478 | 0.666944 | 1 | 0.6654 | 1 | 0.2606 | 0.354822 | 0.07 | 2.6e-05 | 0.4564 | 0.09965841 | -0.6929 | 1.4683 | 41.5846
479 | 0.668333 | 1 | 0.6668 | 1 | 0.3322 | 0.3546587 | 0.11 | 5.4e-05 | 0.4578 | 0.09983032 | -0.6914 | 1.4625 | 41.5858
480 | 0.669722 | 1 | 0.6682 | 1 | 0.3568 | 0.3557734 | 0.13 | 6.6e-05 | 0.4592 | 0.1000022 | -0.69 | 1.4567 | 41.5871
481 | 0.671111 | 1 | 0.6696 | 1 | 0.3192 | 0.3569421 | 0.1 | 4.8e-05 | 0.4608 | 0.1001742 | -0.6885 | 1.4511 | 41.5883
482 | 0.6725 | 1 | 0.671 | 1 | 0.412 | 0.3578604 | 0.17 | 0.000102 | 0.4625 | 0.1003461 | -0.6871 | 1.4454 | 41.5895
483 | 0.673889 | 1 | 0.6724 | 1 | 0.3447 | 0.3585248 | 0.12 | 6e-05 | 0.4642 | 0.100518 | -0.6857 | 1.4398 | 41.5908
484 | 0.675278 | 1 | 0.6738 | 1 | 0.2914 | 0.3585046 | 0.08 | 3.6e-05 | 0.466 | 0.1006899 | -0.6843 | 1.4339 | 41.592
485 | 0.676667 | 1 | 0.6752 | 1 | 0.3568 | 0.3585471 | 0.13 | 6.6e-05 | 0.4678 | 0.1008618 | -0.6829 | 1.428 | 41.5932
486 | 0.678056 | 1 | 0.6766 | 1 | 0.2606 | 0.3594858 | 0.07 | 2.6e-05 | 0.4696 | 0.1010337 | -0.6815 | 1.4221 | 41.5945
487 | 0.679444 | 1 | 0.6779 | 1 | 0.3799 | 0.3595176 | 0.14 | 8e-05 | 0.4711 | 0.1012057 | -0.6802 | 1.4162 | 41.5957
488 | 0.680833 | 1 | 0.6793 | 1 | 0.3799 | 0.3603285 | 0.14 | 8e-05 | 0.4725 | 0.1013776 | -0.6788 | 1.4102 | 41.5969
489 | 0.682222 | 1 | 0.6807 | 1 | 0.3799 | 0.3609797 | 0.14 | 8e-05 | 0.474 | 0.1015495 | -0.6775 | 1.4042 | 41.5982
490 | 0.683889 | 1 | 0.6821 | 1 | 0.2606 | 0.3616414 | 0.07 | 2.6e-05 | 0.4753 | 0.1017214 | -0.6761 | 1.3981 | 41.5998
491 | 0.685278 | 1 | 0.6835 | 1 | 0.2914 | 0.3624572 | 0.08 | 3.6e-05 | 0.4767 | 0.1018933 | -0.6748 | 1.3919 | 41.601
492 | 0.686667 | 1 | 0.6849 | 1 | 0.2764 | 0.3630868 | 0.08 | 3.1e-05 | 0.4781 | 0.1020652 | -0.6735 | 1.3857 | 41.6022
493 | 0.688056 | 1 | 0.6863 | 1 | 0.3447 | 0.3636449 | 0.12 | 6e-05 | 0.4794 | 0.1022371 | -0.6722 | 1.3794 | 41.6034
494 | 0.689444 | 1 | 0.6877 | 1 | 0.3909 | 0.364446 | 0.15 | 8.7e-05 | 0.4808 | 0.1024091 | -0.6709 | 1.3731 | 41.6047
495 | 0.690833 | 1 | 0.6891 | 1 | 0.4322 | 0.3650875 | 0.19 | 0.000118 | 0.4824 | 0.102581 | -0.6697 | 1.3667 | 41.6059
496 | 0.692222 | 1 | 0.6904 | 1 | 0.3447 | 0.3657919 | 0.12 | 6e-05 | 0.4842 | 0.1027529 | -0.6684 | 1.3603 | 41.6072
497 | 0.693611 | 1 | 0.6918 | 1 | 0.4322 | 0.3665037 | 0.19 | 0.000118 | 0.4859 | 0.1029248 | -0.6672 | 1.3539 | 41.6084
498 | 0.695 | 1 | 0.6932 | 1 | 0.3192 | 0.3671221 | 0.1 | 4.8e-05 | 0.4875 | 0.1030967 | -0.6659 | 1.3474 | 41.6096
499 | 0.696389 | 1 | 0.6946 | 1 | 0.4322 | 0.367741 | 0.19 | 0.000118 | 0.4886 | 0.1032686 | -0.6647 | 1.3409 | 41.6108
500 | 0.697778 | 1 | 0.696 | 1 | 0.3799 | 0.3689629 | 0.14 | 8e-05 | 0.4896 | 0.1034406 | -0.6635 | 1.3343 | 41.6121
501 | 0.699167 | 1 | 0.6974 | 1 | 0.3799 | 0.3697064 | 0.14 | 8e-05 | 0.4904 | 0.1036125 | -0.6623 | 1.3277 | 41.6133
502 | 0.700556 | 1 | 0.6988 | 1 | 0.3568 | 0.3703247 | 0.13 | 6.6e-05 | 0.491 | 0.1037844 | -0.6611 | 1.321 | 41.6146
503 | 0.701944 | 1 | 0.7002 | 1 | 0.3799 | 0.3710701 | 0.14 | 8e-05 | 0.4916 | 0.1039563 | -0.6599 | 1.3144 | 41.6158
504 | 0.703333 | 1 | 0.7016 | 1 | 0.4607 | 0.3717927 | 0.21 | 0.000143 | 0.4923 | 0.1041282 | -0.6588 | 1.3077 | 41.617
505 | 0.704722 | 1 | 0.703 | 1 | 0.4607 | 0.3721817 | 0.21 | 0.000143 | 0.493 | 0.1043001 | -0.6576 | 1.3009 | 41.6182
506 | 0.706111 | 1 | 0.7043 | 1 | 0.3447 | 0.3729986 | 0.12 | 6e-05 | 0.4938 | 0.104472 | -0.6565 | 1.294 | 41.6195
507 | 0.7075 | 1 | 0.7057 | 1 | 0.4322 | 0.3735989 | 0.19 | 0.000118 | 0.4945 | 0.104644 | -0.6553 | 1.2872 | 41.6207
508 | 0.708889 | 1 | 0.7071 | 1 | 0.2914 | 0.3739094 | 0.08 | 3.6e-05 | 0.4951 | 0.1048159 | -0.6542 | 1.2803 | 41.622
509 | 0.710278 | 1 | 0.7085 | 1 | 0.4419 | 0.3744448 | 0.2 | 0.000126 | 0.4958 | 0.1049878 | -0.6531 | 1.2733 | 41.6232
510 | 0.711667 | 1 | 0.7099 | 1 | 0.3568 | 0.3748916 | 0.13 | 6.6e-05 | 0.4964 | 0.1051597 | -0.652 | 1.2663 | 41.6244
511 | 0.713056 | 1 | 0.7113 | 1 | 0.4322 | 0.3752855 | 0.19 | 0.000118 | 0.4968 | 0.1053316 | -0.6509 | 1.2593 | 41.6256
512 | 0.714444 | 1 | 0.7127 | 1 | 0.3192 | 0.375813 | 0.1 | 4.8e-05 | 0.4972 | 0.1055035 | -0.6498 | 1.2522 | 41.6269
513 | 0.715833 | 1 | 0.7141 | 1 | 0.3568 | 0.3765607 | 0.13 | 6.6e-05 | 0.4976 | 0.1056755 | -0.6488 | 1.2451 | 41.6281
514 | 0.717222 | 1 | 0.7155 | 1 | 0.3192 | 0.3772032 | 0.1 | 4.8e-05 | 0.498 | 0.1058474 | -0.6477 | 1.2379 | 41.6294
515 | 0.718611 | 1 | 0.7169 | 1 | 0.3799 | 0.3776712 | 0.14 | 8e-05 | 0.4984 | 0.1060193 | -0.6467 | 1.2307 | 41.6306
516 | 0.72 | 1 | 0.7182 | 1 | 0.3799 | 0.3784814 | 0.14 | 8e-05 | 0.4986 | 0.1061912 | -0.6457 | 1.2235 | 41.6319
517 | 0.721389 | 1 | 0.7196 | 1 | 0.3192 | 0.3789396 | 0.1 | 4.8e-05 | 0.4987 | 0.1063631 | -0.6447 | 1.2162 | 41.6331
518 | 0.722778 | 1 | 0.721 | 1 | 0.4222 | 0.3794548 | 0.18 | 0.00011 | 0.4989 | 0.106535 | -0.6437 | 1.2089 | 41.6343
519 | 0.724167 | 1 | 0.7224 | 1 | 0.3799 | 0.3803814 | 0.14 | 8e-05 | 0.4987 | 0.106707 | -0.6427 | 1.2015 | 41.6356
520 | 0.725556 | 1 | 0.7238 | 1 | 0.4016 | 0.3809687 | 0.16 | 9.5e-05 | 0.4986 | 0.1068789 | -0.6417 | 1.1941 | 41.6368
521 | 0.726944 | 1 | 0.7252 | 1 | 0.4222 | 0.3816228 | 0.18 | 0.00011 | 0.4984 | 0.1070508 | -0.6407 | 1.1866 | 41.638
522 | 0.728333 | 1 | 0.7266 | 1 | 0.4322 | 0.381464 | 0.19 | 0.000118 | 0.498 | 0.1072227 | -0.6398 | 1.1791 | 41.6392
523 | 0.73 | 1 | 0.728 | 1 | 0.4419 | 0.3823961 | 0.2 | 0.000126 | 0.4977 | 0.1073946 | -0.6389 | 1.1716 | 41.6408
524 | 0.731389 | 1 | 0.7294 | 1 | 0.3685 | 0.3823598 | 0.14 | 7.3e-05 | 0.4972 | 0.1075665 | -0.638 | 1.1639 | 41.6421
525 | 0.732778 | 1 | 0.7308 | 1 | 0.4322 | 0.3829289 | 0.19 | 0.000118 | 0.4968 | 0.1077384 | -0.6371 | 1.1562 | 41.6433
526 | 0.734167 | 1 | 0.7322 | 1 | 0.3799 | 0.3835952 | 0.14 | 8e-05 | 0.4962 | 0.1079104 | -0.6362 | 1.1483 | 41.6445
527 | 0.735556 | 1 | 0.7336 | 1 | 0.3799 | 0.3842337 | 0.14 | 8e-05 | 0.4954 | 0.1080823 | -0.6353 | 1.1404 | 41.6458
528 | 0.736944 | 1 | 0.7349 | 1 | 0.2914 | 0.3847337 | 0.08 | 3.6e-05 | 0.4946 | 0.1082542 | -0.6344 | 1.1325 | 41.6471
529 | 0.738333 | 1 | 0.7363 | 1 | 0.3192 | 0.3853048 | 0.1 | 4.8e-05 | 0.4937 | 0.1084261 | -0.6336 | 1.1246 | 41.6483
530 | 0.739722 | 1 | 0.7377 | 1 | 0.3192 | 0.3857883 | 0.1 | 4.8e-05 | 0.4929 | 0.108598 | -0.6328 | 1.1165 | 41.6495
531 | 0.741111 | 1 | 0.7391 | 1 | 0.3909 | 0.3856633 | 0.15 | 8.7e-05 | 0.4921 | 0.1087699 | -0.632 | 1.1085 | 41.6507
532 | 0.7425 | 1 | 0.7405 | 1 | 0.4016 | 0.3864547 | 0.16 | 9.5e-05 | 0.4913 | 0.1089419 | -0.6312 | 1.1004 | 41.652
533 | 0.743889 | 1 | 0.7419 | 1 | 0.3685 | 0.3869007 | 0.14 | 7.3e-05 | 0.4907 | 0.1091138 | -0.6304 | 1.0923 | 41.6532
534 | 0.745278 | 1 | 0.7433 | 1 | 0.3447 | 0.3866825 | 0.12 | 6e-05 | 0.4899 | 0.1092857 | -0.6296 | 1.0841 | 41.6544
535 | 0.746667 | 1 | 0.7447 | 1 | 0.4322 | 0.3867219 | 0.19 | 0.000118 | 0.4891 | 0.1094576 | -0.6288 | 1.076 | 41.6556
536 | 0.748056 | 1 | 0.7461 | 1 | 0.412 | 0.3868655 | 0.17 | 0.000102 | 0.4882 | 0.1096295 | -0.6281 | 1.0678 | 41.6569
537 | 0.749444 | 1 | 0.7475 | 1 | 0.3685 | 0.3873648 | 0.14 | 7.3e-05 | 0.4872 | 0.1098014 | -0.6274 | 1.0595 | 41.6581
538 | 0.750833 | 1 | 0.7488 | 1 | 0.3909 | 0.3880065 | 0.15 | 8.7e-05 | 0.4859 | 0.1099733 | -0.6267 | 1.0512 | 41.6594
539 | 0.752222 | 1 | 0.7502 | 1 | 0.4016 | 0.3886518 | 0.16 | 9.5e-05 | 0.4846 | 0.1101453 | -0.626 | 1.0429 | 41.6606
540 | 0.753611 | 1 | 0.7516 | 1 | 0.4607 | 0.38848 | 0.21 | 0.000143 | 0.4832 | 0.1103172 | -0.6253 | 1.0345 | 41.6618
541 | 0.755 | 1 | 0.753 | 1 | 0.2914 | 0.3889882 | 0.08 | 3.6e-05 | 0.4815 | 0.1104891 | -0.6246 | 1.0261 | 41.6631
542 | 0.756389 | 1 | 0.7544 | 1 | 0.3909 | 0.3893443 | 0.15 | 8.7e-05 | 0.4799 | 0.110661 | -0.6239 | 1.0177 | 41.6643
543 | 0.757778 | 1 | 0.7558 | 1 | 0.412 | 0.3900346 | 0.17 | 0.000102 | 0.4782 | 0.1108329 | -0.6233 | 1.0093 | 41.6656
544 | 0.759167 | 1 | 0.7572 | 1 | 0.4875 | 0.3907507 | 0.24 | 0.000169 | 0.4766 | 0.1110048 | -0.6227 | 1.0008 | 41.6668
545 | 0.760556 | 1 | 0.7586 | 1 | 0.4322 | 0.3912345 | 0.19 | 0.000118 | 0.4746 | 0.1111768 | -0.622 | 0.9923 | 41.668
546 | 0.761944 | 1 | 0.76 | 1 | 0.3192 | 0.3919096 | 0.1 | 4.8e-05 | 0.4725 | 0.1113487 | -0.6214 | 0.9837 | 41.6693
547 | 0.763333 | 1 | 0.7614 | 1 | 0.4514 | 0.3917216 | 0.2 | 0.000134 | 0.4704 | 0.1115206 | -0.6209 | 0.9752 | 41.6705
548 | 0.764722 | 1 | 0.7628 | 1 | 0.4322 | 0.3922133 | 0.19 | 0.000118 | 0.4681 | 0.1116925 | -0.6203 | 0.9666 | 41.6717
549 | 0.766111 | 1 | 0.7641 | 1 | 0.4419 | 0.393024 | 0.2 | 0.000126 | 0.4655 | 0.1118644 | -0.6197 | 0.958 | 41.673
550 | 0.767778 | 1 | 0.7655 | 1 | 0.3799 | 0.3937672 | 0.14 | 8e-05 | 0.4628 | 0.1120363 | -0.6192 | 0.9494 | 41.6746
551 | 0.769167 | 1 | 0.7669 | 1 | 0.3192 | 0.394247 | 0.1 | 4.8e-05 | 0.4601 | 0.1122083 | -0.6187 | 0.9406 | 41.6759
552 | 0.770556 | 1 | 0.7683 | 1 | 0.3685 | 0.3949979 | 0.14 | 7.3e-05 | 0.4575 | 0.1123802 | -0.6181 | 0.9318 | 41.6771
553 | 0.771944 | 1 | 0.7697 | 1 | 0.3909 | 0.3955493 | 0.15 | 8.7e-05 | 0.455 | 0.1125521 | -0.6176 | 0.923 | 41.6783
554 | 0.773333 | 1 | 0.7711 | 1 | 0.4788 | 0.3958125 | 0.23 | 0.00016 | 0.4523 | 0.112724 | -0.6172 | 0.9142 | 41.6795
555 | 0.774722 | 1 | 0.7725 | 1 | 0.3568 | 0.3956735 | 0.13 | 6.6e-05 | 0.4494 | 0.1128959 | -0.6167 | 0.9054 | 41.6808
556 | 0.776111 | 1 | 0.7739 | 1 | 0.3909 | 0.3964818 | 0.15 | 8.7e-05 | 0.4465 | 0.1130678 | -0.6162 | 0.8965 | 41.682
557 | 0.7775 | 1 | 0.7753 | 1 | 0.4322 | 0.3970656 | 0.19 | 0.000118 | 0.4436 | 0.1132397 | -0.6158 | 0.8876 | 41.6832
558 | 0.778889 | 1 | 0.7767 | 1 | 0.4419 | 0.3976539 | 0.2 | 0.000126 | 0.4408 | 0.1134117 | -0.6154 | 0.8787 | 41.6845
559 | 0.780278 | 1 | 0.7781 | 1 | 0.4514 | 0.3983923 | 0.2 | 0.000134 | 0.4381 | 0.1135836 | -0.6149 | 0.8697 | 41.6857
560 | 0.781667 | 1 | 0.7794 | 1 | 0.3909 | 0.3991324 | 0.15 | 8.7e-05 | 0.4354 | 0.1137555 | -0.6145 | 0.8608 | 41.687
561 | 0.783056 | 1 | 0.7808 | 1 | 0.4607 | 0.3996536 | 0.21 | 0.000143 | 0.4326 | 0.1139274 | -0.6142 | 0.8519 | 41.6882
562 | 0.784444 | 1 | 0.7822 | 1 | 0.3568 | 0.4002453 | 0.13 | 6.6e-05 | 0.4298 | 0.1140993 | -0.6138 | 0.8428 | 41.6895
563 | 0.785833 | 1 | 0.7836 | 1 | 0.4788 | 0.4007708 | 0.23 | 0.00016 | 0.4271 | 0.1142712 | -0.6135 | 0.8338 | 41.6907
564 | 0.787222 | 1 | 0.785 | 1 | 0.3568 | 0.4012448 | 0.13 | 6.6e-05 | 0.4246 | 0.1144432 | -0.6131 | 0.8248 | 41.6919
565 | 0.788611 | 1 | 0.7864 | 1 | 0.412 | 0.4015761 | 0.17 | 0.000102 | 0.4223 | 0.1146151 | -0.6128 | 0.8157 | 41.6932
566 | 0.79 | 1 | 0.7878 | 1 | 0.3685 | 0.4024275 | 0.14 | 7.3e-05 | 0.4201 | 0.114787 | -0.6125 | 0.8066 | 41.6944
567 | 0.791389 | 1 | 0.7892 | 1 | 0.4322 | 0.4032161 | 0.19 | 0.000118 | 0.418 | 0.1149589 | -0.6122 | 0.7975 | 41.6956
568 | 0.792778 | 1 | 0.7906 | 1 | 0.3909 | 0.4038428 | 0.15 | 8.7e-05 | 0.4158 | 0.1151308 | -0.6119 | 0.7884 | 41.6969
569 | 0.794167 | 1 | 0.792 | 1 | 0.412 | 0.4042662 | 0.17 | 0.000102 | 0.4135 | 0.1153027 | -0.6117 | 0.7792 | 41.6981
570 | 0.795556 | 1 | 0.7934 | 1 | 0.3909 | 0.4047795 | 0.15 | 8.7e-05 | 0.4113 | 0.1154746 | -0.6114 | 0.77 | 41.6993
571 | 0.796944 | 1 | 0.7947 | 1 | 0.3799 | 0.405293 | 0.14 | 8e-05 | 0.4092 | 0.1156466 | -0.6112 | 0.7607 | 41.7006
572 | 0.798333 | 1 | 0.7961 | 1 | 0.4607 | 0.4056353 | 0.21 | 0.000143 | 0.4073 | 0.1158185 | -0.611 | 0.7515 | 41.7018
573 | 0.799722 | 1 | 0.7975 | 1 | 0.4322 | 0.4063492 | 0.19 | 0.000118 | 0.4054 | 0.1159904 | -0.6108 | 0.7422 | 41.7031
574 | 0.801111 | 1 | 0.7989 | 1 | 0.4322 | 0.4070973 | 0.19 | 0.000118 | 0.4036 | 0.1161623 | -0.6106 | 0.7329 | 41.7043
575 | 0.8025 | 1 | 0.8003 | 1 | 0.412 | 0.4077751 | 0.17 | 0.000102 | 0.4019 | 0.1163342 | -0.6104 | 0.7235 | 41.7056
576 | 0.803889 | 1 | 0.8017 | 1 | 0.4322 | 0.4087282 | 0.19 | 0.000118 | 0.4003 | 0.1165061 | -0.6103 | 0.7142 | 41.7068
577 | 0.805556 | 1 | 0.8031 | 1 | 0.412 | 0.4092577 | 0.17 | 0.000102 | 0.3985 | 0.1166781 | -0.6102 | 0.7048 | 41.7084
578 | 0.806944 | 1 | 0.8045 | 1 | 0.4016 | 0.4099732 | 0.16 | 9.5e-05 | 0.3967 | 0.11685 | -0.61 | 0.6953 | 41.7096
579 | 0.808333 | 1 | 0.8059 | 1 | 0.3909 | 0.410408 | 0.15 | 8.7e-05 | 0.3949 | 0.1170219 | -0.6099 | 0.6858 | 41.7109
580 | 0.809722 | 1 | 0.8073 | 1 | 0.4322 | 0.411126 | 0.19 | 0.000118 | 0.3933 | 0.1171938 | -0.6098 | 0.6763 | 41.7121
581 | 0.811111 | 1 | 0.8087 | 1 | 0.3568 | 0.4115888 | 0.13 | 6.6e-05 | 0.3919 | 0.1173657 | -0.6098 | 0.6668 | 41.7133
582 | 0.8125 | 1 | 0.81 | 1 | 0.3568 | 0.4118046 | 0.13 | 6.6e-05 | 0.3903 | 0.1175376 | -0.6097 | 0.6573 | 41.7146
583 | 0.813889 | 1 | 0.8114 | 1 | 0.412 | 0.4125189 | 0.17 | 0.000102 | 0.3886 | 0.1177096 | -0.6097 | 0.6477 | 41.7158
584 | 0.815278 | 1 | 0.8128 | 1 | 0.412 | 0.412689 | 0.17 | 0.000102 | 0.387 | 0.1178815 | -0.6096 | 0.6381 | 41.7171
585 | 0.816667 | 1 | 0.8142 | 1 | 0.4322 | 0.4134686 | 0.19 | 0.000118 | 0.3854 | 0.1180534 | -0.6096 | 0.6285 | 41.7183
586 | 0.818056 | 1 | 0.8156 | 1 | 0.4322 | 0.414111 | 0.19 | 0.000118 | 0.3839 | 0.1182253 | -0.6096 | 0.6188 | 41.7195
587 | 0.819444 | 1 | 0.817 | 1 | 0.3799 | 0.4147518 | 0.14 | 8e-05 | 0.3823 | 0.1183972 | -0.6096 | 0.6092 | 41.7208
588 | 0.820833 | 1 | 0.8184 | 1 | 0.3799 | 0.4151364 | 0.14 | 8e-05 | 0.3809 | 0.1185691 | -0.6097 | 0.5995 | 41.722
589 | 0.822222 | 1 | 0.8198 | 1 | 0.4607 | 0.4157575 | 0.21 | 0.000143 | 0.3796 | 0.118741 | -0.6097 | 0.5898 | 41.7232
590 | 0.823611 | 1 | 0.8212 | 1 | 0.4322 | 0.416537 | 0.19 | 0.000118 | 0.3785 | 0.118913 | -0.6098 | 0.5801 | 41.7245
591 | 0.825 | 1 | 0.8226 | 1 | 0.4875 | 0.4172365 | 0.24 | 0.000169 | 0.3775 | 0.1190849 | -0.6099 | 0.5703 | 41.7257
592 | 0.826389 | 1 | 0.8239 | 1 | 0.4322 | 0.4177259 | 0.19 | 0.000118 | 0.3765 | 0.1192568 | -0.6099 | 0.5605 | 41.727
593 | 0.827778 | 1 | 0.8253 | 1 | 0.4607 | 0.4184843 | 0.21 | 0.000143 | 0.3756 | 0.1194287 | -0.61 | 0.5507 | 41.7282
594 | 0.829167 | 1 | 0.8267 | 1 | 0.4322 | 0.4191478 | 0.19 | 0.000118 | 0.3749 | 0.1196006 | -0.6102 | 0.5409 | 41.7295
595 | 0.830556 | 1 | 0.8281 | 1 | 0.4607 | 0.4194931 | 0.21 | 0.000143 | 0.3742 | 0.1197725 | -0.6103 | 0.5311 | 41.7307
596 | 0.831944 | 1 | 0.8295 | 1 | 0.4222 | 0.4203342 | 0.18 | 0.00011 | 0.3735 | 0.1199445 | -0.6105 | 0.5212 | 41.732
597 | 0.833333 | 1 | 0.8309 | 1 | 0.4016 | 0.4210997 | 0.16 | 9.5e-05 | 0.373 | 0.1201164 | -0.6106 | 0.5113 | 41.7332
598 | 0.834722 | 1 | 0.8323 | 1 | 0.4875 | 0.4209254 | 0.24 | 0.000169 | 0.3724 | 0.1202883 | -0.6108 | 0.5014 | 41.7344
599 | 0.836111 | 1 | 0.8337 | 1 | 0.4875 | 0.4217108 | 0.24 | 0.000169 | 0.3717 | 0.1204602 | -0.611 | 0.4914 | 41.7356
600 | 0.8375 | 1 | 0.8351 | 1 | 0.4322 | 0.4221952 | 0.19 | 0.000118 | 0.3711 | 0.1206321 | -0.6112 | 0.4815 | 41.7369
601 | 0.838889 | 1 | 0.8365 | 1 | 0.412 | 0.4227943 | 0.17 | 0.000102 | 0.3706 | 0.120804 | -0.6114 | 0.4715 | 41.7382
602 | 0.840278 | 1 | 0.8379 | 1 | 0.4322 | 0.4235806 | 0.19 | 0.000118 | 0.3702 | 0.1209759 | -0.6116 | 0.4615 | 41.7394
603 | 0.841667 | 1 | 0.8392 | 1 | 0.3322 | 0.4241941 | 0.11 | 5.4e-05 | 0.3697 | 0.1211479 | -0.6119 | 0.4514 | 41.7407
604 | 0.843056 | 1 | 0.8406 | 1 | 0.4322 | 0.4248776 | 0.19 | 0.000118 | 0.3695 | 0.1213198 | -0.6121 | 0.4414 | 41.7419
605 | 0.844444 | 1 | 0.842 | 1 | 0.4607 | 0.4253895 | 0.21 | 0.000143 | 0.3695 | 0.1214917 | -0.6124 | 0.4313 | 41.7431
606 | 0.845833 | 1 | 0.8434 | 1 | 0.412 | 0.4262497 | 0.17 | 0.000102 | 0.3695 | 0.1216636 | -0.6127 | 0.4212 | 41.7444
607 | 0.847222 | 1 | 0.8448 | 1 | 0.4607 | 0.4269251 | 0.21 | 0.000143 | 0.3695 | 0.1218355 | -0.613 | 0.4111 | 41.7456
608 | 0.848611 | 1 | 0.8462 | 1 | 0.4419 | 0.4277644 | 0.2 | 0.000126 | 0.3695 | 0.1220074 | -0.6133 | 0.401 | 41.7468
609 | 0.85 | 1 | 0.8476 | 1 | 0.4607 | 0.4282488 | 0.21 | 0.000143 | 0.3697 | 0.1221794 | -0.6136 | 0.3908 | 41.7481
610 | 0.851667 | 1 | 0.849 | 1 | 0.4607 | 0.4287372 | 0.21 | 0.000143 | 0.3697 | 0.1223513 | -0.6139 | 0.3806 | 41.7497
611 | 0.853056 | 1 | 0.8504 | 1 | 0.4698 | 0.4296165 | 0.22 | 0.000152 | 0.3698 | 0.1225232 | -0.6143 | 0.3704 | 41.7509
612 | 0.854444 | 1 | 0.8518 | 1 | 0.4322 | 0.4302399 | 0.19 | 0.000118 | 0.3698 | 0.1226951 | -0.6146 | 0.3602 | 41.7522
613 | 0.855833 | 1 | 0.8531 | 1 | 0.4607 | 0.4308851 | 0.21 | 0.000143 | 0.3697 | 0.122867 | -0.615 | 0.3499 | 41.7534
614 | 0.857222 | 1 | 0.8545 | 1 | 0.4322 | 0.4310977 | 0.19 | 0.000118 | 0.3697 | 0.1230389 | -0.6154 | 0.3397 | 41.7547
615 | 0.858611 | 1 | 0.8559 | 1 | 0.412 | 0.4316871 | 0.17 | 0.000102 | 0.37 | 0.1232109 | -0.6157 | 0.3294 | 41.7559
616 | 0.86 | 1 | 0.8573 | 1 | 0.4222 | 0.4325032 | 0.18 | 0.00011 | 0.3704 | 0.1233828 | -0.6161 | 0.3191 | 41.7572
617 | 0.861389 | 1 | 0.8587 | 1 | 0.4607 | 0.4332484 | 0.21 | 0.000143 | 0.3709 | 0.1235547 | -0.6165 | 0.3088 | 41.7584
618 | 0.862778 | 1 | 0.8601 | 1 | 0.3447 | 0.4337454 | 0.12 | 6e-05 | 0.3713 | 0.1237266 | -0.6169 | 0.2986 | 41.7597
619 | 0.864167 | 1 | 0.8615 | 1 | 0.4322 | 0.4344121 | 0.19 | 0.000118 | 0.3714 | 0.1238985 | -0.6173 | 0.2883 | 41.7609
620 | 0.865556 | 1 | 0.8629 | 1 | 0.3799 | 0.434953 | 0.14 | 8e-05 | 0.3718 | 0.1240704 | -0.6178 | 0.2781 | 41.7621
621 | 0.866944 | 1 | 0.8643 | 1 | 0.4607 | 0.4353957 | 0.21 | 0.000143 | 0.372 | 0.1242423 | -0.6182 | 0.2678 | 41.7633
622 | 0.868333 | 1 | 0.8657 | 1 | 0.3909 | 0.4362376 | 0.15 | 8.7e-05 | 0.3723 | 0.1244143 | -0.6186 | 0.2575 | 41.7646
623 | 0.869722 | 1 | 0.867 | 1 | 0.4607 | 0.4368166 | 0.21 | 0.000143 | 0.3726 | 0.1245862 | -0.6191 | 0.2473 | 41.7659
624 | 0.871111 | 1 | 0.8684 | 1 | 0.4419 | 0.4373498 | 0.2 | 0.000126 | 0.373 | 0.1247581 | -0.6195 | 0.2371 | 41.7671
625 | 0.8725 | 1 | 0.8698 | 1 | 0.4875 | 0.4378576 | 0.24 | 0.000169 | 0.3735 | 0.12493 | -0.62 | 0.2269 | 41.7683
626 | 0.873889 | 1 | 0.8712 | 1 | 0.4322 | 0.4383623 | 0.19 | 0.000118 | 0.3741 | 0.1251019 | -0.6204 | 0.2167 | 41.7696
627 | 0.875278 | 1 | 0.8726 | 1 | 0.4322 | 0.4386294 | 0.19 | 0.000118 | 0.3748 | 0.1252738 | -0.6209 | 0.2065 | 41.7708
628 | 0.876667 | 1 | 0.874 | 1 | 0.4607 | 0.4391538 | 0.21 | 0.000143 | 0.3754 | 0.1254458 | -0.6213 | 0.1963 | 41.7721
629 | 0.878056 | 1 | 0.8754 | 1 | 0.4222 | 0.4397784 | 0.18 | 0.00011 | 0.3761 | 0.1256177 | -0.6218 | 0.1863 | 41.7733
630 | 0.879444 | 1 | 0.8768 | 1 | 0.4419 | 0.4399612 | 0.2 | 0.000126 | 0.3768 | 0.1257896 | -0.6223 | 0.1762 | 41.7745
631 | 0.880833 | 1 | 0.8782 | 1 | 0.4607 | 0.4407836 | 0.21 | 0.000143 | 0.3777 | 0.1259615 | -0.6228 | 0.1661 | 41.7758
632 | 0.882222 | 1 | 0.8796 | 1 | 0.4016 | 0.4416351 | 0.16 | 9.5e-05 | 0.3787 | 0.1261334 | -0.6233 | 0.1561 | 41.777
633 | 0.883611 | 1 | 0.881 | 1 | 0.4607 | 0.44239 | 0.21 | 0.000143 | 0.3796 | 0.1263053 | -0.6237 | 0.1461 | 41.7783
634 | 0.885 | 1 | 0.8823 | 1 | 0.4607 | 0.4433204 | 0.21 | 0.000143 | 0.3806 | 0.1264772 | -0.6242 | 0.1362 | 41.7795
635 | 0.886389 | 1 | 0.8837 | 1 | 0.4698 | 0.4438409 | 0.22 | 0.000152 | 0.3817 | 0.1266492 | -0.6247 | 0.1264 | 41.7808
636 | 0.887778 | 1 | 0.8851 | 1 | 0.4222 | 0.4445135 | 0.18 | 0.00011 | 0.3829 | 0.1268211 | -0.6252 | 0.1165 | 41.782
637 | 0.889167 | 1 | 0.8865 | 1 | 0.4607 | 0.4450904 | 0.21 | 0.000143 | 0.3842 | 0.126993 | -0.6257 | 0.1068 | 41.7833
638 | 0.890556 | 1 | 0.8879 | 1 | 0.4419 | 0.4458106 | 0.2 | 0.000126 | 0.3854 | 0.1271649 | -0.6262 | 0.097 | 41.7845
639 | 0.892222 | 1 | 0.8893 | 1 | 0.4875 | 0.4465659 | 0.24 | 0.000169 | 0.3866 | 0.1273368 | -0.6267 | 0.0873 | 41.7861
640 | 0.893611 | 1 | 0.8907 | 1 | 0.412 | 0.4472173 | 0.17 | 0.000102 | 0.3879 | 0.1275087 | -0.6272 | 0.0777 | 41.7874
641 | 0.895 | 1 | 0.8921 | 1 | 0.4875 | 0.4479729 | 0.24 | 0.000169 | 0.3891 | 0.1276807 | -0.6277 | 0.0681 | 41.7886
642 | 0.896389 | 1 | 0.8935 | 1 | 0.4607 | 0.4487127 | 0.21 | 0.000143 | 0.3901 | 0.1278526 | -0.6282 | 0.0587 | 41.7898
643 | 0.897778 | 1 | 0.8949 | 1 | 0.4607 | 0.4490703 | 0.21 | 0.000143 | 0.3912 | 0.1280245 | -0.6288 | 0.0492 | 41.7911
644 | 0.899167 | 1 | 0.8963 | 1 | 0.4607 | 0.4497523 | 0.21 | 0.000143 | 0.3922 | 0.1281964 | -0.6293 | 0.0399 | 41.7923
645 | 0.900556 | 1 | 0.8976 | 1 | 0.4322 | 0.4503261 | 0.19 | 0.000118 | 0.3931 | 0.1283683 | -0.6298 | 0.0306 | 41.7936
646 | 0.901944 | 1 | 0.899 | 1 | 0.4788 | 0.4506345 | 0.23 | 0.00016 | 0.3942 | 0.1285402 | -0.6303 | 0.0213 | 41.7948
647 | 0.903333 | 1 | 0.9004 | 1 | 0.4607 | 0.4512729 | 0.21 | 0.000143 | 0.3953 | 0.1287122 | -0.6308 | 0.0122 | 41.7961
648 | 0.904722 | 1 | 0.9018 | 1 | 0.4788 | 0.4520305 | 0.23 | 0.00016 | 0.3966 | 0.1288841 | -0.6313 | 0.0032 | 41.7973
649 | 0.906111 | 1 | 0.9032 | 1 | 0.4322 | 0.4528197 | 0.19 | 0.000118 | 0.3978 | 0.129056 | -0.6318 | -0.0058 | 41.7986
650 | 0.9075 | 1 | 0.9046 | 1 | 0.3909 | 0.4533258 | 0.15 | 8.7e-05 | 0.3991 | 0.1292279 | -0.6324 | -0.0146 | 41.7998
651 | 0.908889 | 1 | 0.906 | 1 | 0.4419 | 0.4532256 | 0.2 | 0.000126 | 0.4005 | 0.1293998 | -0.6329 | -0.0234 | 41.801
652 | 0.910278 | 1 | 0.9074 | 1 | 0.4788 | 0.4537226 | 0.23 | 0.00016 | 0.4018 | 0.1295717 | -0.6334 | -0.0321 | 41.8023
653 | 0.911667 | 1 | 0.9088 | 1 | 0.4222 | 0.4541458 | 0.18 | 0.00011 | 0.4033 | 0.1297436 | -0.6339 | -0.0407 | 41.8035
654 | 0.913056 | 1 | 0.9102 | 1 | 0.4607 | 0.4544754 | 0.21 | 0.000143 | 0.4047 | 0.1299156 | -0.6345 | -0.0493 | 41.8048
655 | 0.914444 | 1 | 0.9115 | 1 | 0.4607 | 0.4552535 | 0.21 | 0.000143 | 0.4062 | 0.1300875 | -0.635 | -0.0577 | 41.806
656 | 0.915833 | 1 | 0.9129 | 1 | 0.4222 | 0.4557053 | 0.18 | 0.00011 | 0.4074 | 0.1302594 | -0.6355 | -0.066 | 41.8073
657 | 0.917222 | 1 | 0.9143 | 1 | 0.4788 | 0.4565065 | 0.23 | 0.00016 | 0.4087 | 0.1304313 | -0.6361 | -0.0742 | 41.8085
658 | 0.918611 | 1 | 0.9157 | 1 | 0.4788 | 0.4566226 | 0.23 | 0.00016 | 0.4098 | 0.1306032 | -0.6366 | -0.0824 | 41.8098
659 | 0.92 | 1 | 0.9171 | 1 | 0.5293 | 0.4567221 | 0.28 | 0.000217 | 0.4109 | 0.1307751 | -0.6371 | -0.0904 | 41.811
660 | 0.921389 | 1 | 0.9185 | 1 | 0.4788 | 0.4570814 | 0.23 | 0.00016 | 0.4119 | 0.1309471 | -0.6376 | -0.0984 | 41.8122
661 | 0.922778 | 1 | 0.9199 | 1 | 0.513 | 0.4578306 | 0.26 | 0.000197 | 0.413 | 0.131119 | -0.6382 | -0.1062 | 41.8135
662 | 0.924167 | 1 | 0.9213 | 1 | 0.4607 | 0.458659 | 0.21 | 0.000143 | 0.414 | 0.1312909 | -0.6387 | -0.1139 | 41.8147
663 | 0.925556 | 1 | 0.9227 | 1 | 0.4788 | 0.4588947 | 0.23 | 0.00016 | 0.4152 | 0.1314628 | -0.6392 | -0.1215 | 41.816
664 | 0.926944 | 1 | 0.9241 | 1 | 0.4607 | 0.4593993 | 0.21 | 0.000143 | 0.4163 | 0.1316347 | -0.6398 | -0.129 | 41.8172
665 | 0.928333 | 1 | 0.9254 | 1 | 0.4514 | 0.4589641 | 0.2 | 0.000134 | 0.4171 | 0.1318066 | -0.6403 | -0.1364 | 41.8185
666 | 0.929722 | 1 | 0.9268 | 1 | 0.5046 | 0.4591298 | 0.25 | 0.000188 | 0.4178 | 0.1319785 | -0.6408 | -0.1437 | 41.8197
667 | 0.931111 | 1 | 0.9282 | 1 | 0.4222 | 0.4597194 | 0.18 | 0.00011 | 0.4185 | 0.1321505 | -0.6414 | -0.1509 | 41.821
668 | 0.9325 | 1 | 0.9296 | 1 | 0.4788 | 0.4599872 | 0.23 | 0.00016 | 0.4189 | 0.1323224 | -0.6419 | -0.158 | 41.8222
669 | 0.934167 | 1 | 0.931 | 1 | 0.412 | 0.4605712 | 0.17 | 0.000102 | 0.4192 | 0.1324943 | -0.6424 | -0.1649 | 41.8239
670 | 0.935556 | 1 | 0.9324 | 1 | 0.4875 | 0.4609428 | 0.24 | 0.000169 | 0.4194 | 0.1326662 | -0.6429 | -0.1717 | 41.8251
671 | 0.936944 | 1 | 0.9338 | 1 | 0.4322 | 0.4614129 | 0.19 | 0.000118 | 0.4196 | 0.1328381 | -0.6435 | -0.1784 | 41.8263
672 | 0.938333 | 1 | 0.9352 | 1 | 0.4788 | 0.462128 | 0.23 | 0.00016 | 0.4197 | 0.13301 | -0.644 | -0.185 | 41.8276
673 | 0.939722 | 1 | 0.9366 | 1 | 0.412 | 0.4626252 | 0.17 | 0.000102 | 0.4196 | 0.133182 | -0.6445 | -0.1914 | 41.8288
674 | 0.941111 | 1 | 0.938 | 1 | 0.4016 | 0.4627831 | 0.16 | 9.5e-05 | 0.4193 | 0.1333539 | -0.645 | -0.1977 | 41.8301
675 | 0.9425 | 1 | 0.9394 | 1 | 0.4607 | 0.4634119 | 0.21 | 0.000143 | 0.419 | 0.1335258 | -0.6455 | -0.2039 | 41.8313
676 | 0.943889 | 1 | 0.9407 | 1 | 0.5046 | 0.463877 | 0.25 | 0.000188 | 0.4188 | 0.1336977 | -0.6461 | -0.2099 | 41.8326
677 | 0.945278 | 1 | 0.9421 | 1 | 0.4322 | 0.4644083 | 0.19 | 0.000118 | 0.4184 | 0.1338696 | -0.6466 | -0.2158 | 41.8338
678 | 0.946667 | 1 | 0.9435 | 1 | 0.4419 | 0.464699 | 0.2 | 0.000126 | 0.418 | 0.1340415 | -0.6471 | -0.2216 | 41.8351
679 | 0.948056 | 1 | 0.9449 | 1 | 0.4607 | 0.4652186 | 0.21 | 0.000143 | 0.4173 | 0.1342135 | -0.6476 | -0.2273 | 41.8363
680 | 0.949444 | 1 | 0.9463 | 1 | 0.4322 | 0.4658351 | 0.19 | 0.000118 | 0.4165 | 0.1343854 | -0.6481 | -0.2328 | 41.8376
681 | 0.950833 | 1 | 0.9477 | 1 | 0.4698 | 0.4665243 | 0.22 | 0.000152 | 0.4156 | 0.1345573 | -0.6487 | -0.2382 | 41.8388
682 | 0.952222 | 1 | 0.9491 | 1 | 0.412 | 0.4667603 | 0.17 | 0.000102 | 0.4147 | 0.1347292 | -0.6492 | -0.2435 | 41.8401
683 | 0.953611 | 1 | 0.9505 | 1 | 0.4875 | 0.4670691 | 0.24 | 0.000169 | 0.4138 | 0.1349011 | -0.6497 | -0.2487 | 41.8413
684 | 0.955 | 1 | 0.9519 | 1 | 0.3799 | 0.4667239 | 0.14 | 8e-05 | 0.4129 | 0.135073 | -0.6502 | -0.2538 | 41.8426
685 | 0.956389 | 1 | 0.9533 | 1 | 0.4698 | 0.4671986 | 0.22 | 0.000152 | 0.4121 | 0.1352449 | -0.6507 | -0.2587 | 41.8438
686 | 0.957778 | 1 | 0.9546 | 1 | 0.5046 | 0.4674762 | 0.25 | 0.000188 | 0.4113 | 0.1354169 | -0.6513 | -0.2635 | 41.845
687 | 0.959167 | 1 | 0.956 | 1 | 0.4698 | 0.467875 | 0.22 | 0.000152 | 0.4106 | 0.1355888 | -0.6518 | -0.2681 | 41.8463
688 | 0.960556 | 1 | 0.9574 | 1 | 0.5046 | 0.4685413 | 0.25 | 0.000188 | 0.4097 | 0.1357607 | -0.6523 | -0.2727 | 41.8475
689 | 0.961944 | 1 | 0.9588 | 1 | 0.5046 | 0.4690122 | 0.25 | 0.000188 | 0.4087 | 0.1359326 | -0.6528 | -0.2771 | 41.8488
690 | 0.963333 | 1 | 0.9602 | 1 | 0.5046 | 0.4695523 | 0.25 | 0.000188 | 0.4076 | 0.1361045 | -0.6533 | -0.2814 | 41.85
691 | 0.964722 | 1 | 0.9616 | 1 | 0.412 | 0.4698204 | 0.17 | 0.000102 | 0.4066 | 0.1362764 | -0.6539 | -0.2855 | 41.8513
692 | 0.966111 | 1 | 0.963 | 1 | 0.5046 | 0.4704556 | 0.25 | 0.000188 | 0.4055 | 0.1364484 | -0.6544 | -0.2896 | 41.8525
693 | 0.9675 | 1 | 0.9644 | 1 | 0.5293 | 0.4706717 | 0.28 | 0.000217 | 0.4043 | 0.1366203 | -0.6549 | -0.2935 | 41.8537
694 | 0.968889 | 1 | 0.9658 | 1 | 0.4322 | 0.4710143 | 0.19 | 0.000118 | 0.4032 | 0.1367922 | -0.6555 | -0.2974 | 41.855
695 | 0.970278 | 1 | 0.9672 | 1 | 0.5046 | 0.4714614 | 0.25 | 0.000188 | 0.4021 | 0.1369641 | -0.656 | -0.3011 | 41.8562
696 | 0.971667 | 1 | 0.9686 | 1 | 0.5046 | 0.4718311 | 0.25 | 0.000188 | 0.4009 | 0.137136 | -0.6565 | -0.3047 | 41.8575
697 | 0.973333 | 1 | 0.9699 | 1 | 0.3909 | 0.4723837 | 0.15 | 8.7e-05 | 0.3996 | 0.1373079 | -0.6571 | -0.3081 | 41.8592
698 | 0.974722 | 1 | 0.9713 | 1 | 0.4222 | 0.4724811 | 0.18 | 0.00011 | 0.398 | 0.1374798 | -0.6576 | -0.3115 | 41.8604
699 | 0.976111 | 1 | 0.9727 | 1 | 0.4962 | 0.4729131 | 0.25 | 0.000179 | 0.3962 | 0.1376518 | -0.6581 | -0.3147 | 41.8616
700 | 0.9775 | 1 | 0.9741 | 1 | 0.4788 | 0.4736139 | 0.23 | 0.00016 | 0.3945 | 0.1378237 | -0.6587 | -0.3178 | 41.8629
701 | 0.978889 | 1 | 0.9755 | 1 | 0.412 | 0.4740816 | 0.17 | 0.000102 | 0.3928 | 0.1379956 | -0.6592 | -0.3207 | 41.8642
702 | 0.980278 | 1 | 0.9769 | 1 | 0.5046 | 0.4748465 | 0.25 | 0.000188 | 0.3911 | 0.1381675 | -0.6598 | -0.3236 | 41.8653
703 | 0.981667 | 1 | 0.9783 | 1 | 0.4322 | 0.4753338 | 0.19 | 0.000118 | 0.3893 | 0.1383394 | -0.6603 | -0.3264 | 41.8666
704 | 0.983056 | 1 | 0.9797 | 1 | 0.4222 | 0.4759337 | 0.18 | 0.00011 | 0.3876 | 0.1385113 | -0.6609 | -0.3291 | 41.8679
705 | 0.984444 | 1 | 0.9811 | 1 | 0.5293 | 0.4764794 | 0.28 | 0.000217 | 0.3858 | 0.1386833 | -0.6614 | -0.3317 | 41.8691
706 | 0.985833 | 1 | 0.9825 | 1 | 0.4514 | 0.4768805 | 0.2 | 0.000134 | 0.384 | 0.1388552 | -0.662 | -0.3342 | 41.8704
707 | 0.987222 | 1 | 0.9839 | 1 | 0.4607 | 0.4772792 | 0.21 | 0.000143 | 0.3822 | 0.1390271 | -0.6625 | -0.3366 | 41.8716
708 | 0.988611 | 1 | 0.9852 | 1 | 0.4698 | 0.4775556 | 0.22 | 0.000152 | 0.3802 | 0.139199 | -0.6631 | -0.3389 | 41.8729
709 | 0.99 | 1 | 0.9866 | 1 | 0.5046 | 0.4779311 | 0.25 | 0.000188 | 0.3783 | 0.1393709 | -0.6636 | -0.3412 | 41.8741
710 | 0.991389 | 1 | 0.988 | 1 | 0.4788 | 0.4782808 | 0.23 | 0.00016 | 0.3764 | 0.1395428 | -0.6642 | -0.3433 | 41.8754
711 | 0.992778 | 1 | 0.9894 | 1 | 0.4607 | 0.4786132 | 0.21 | 0.000143 | 0.3745 | 0.1397148 | -0.6648 | -0.3454 | 41.8766
712 | 0.994167 | 1 | 0.9908 | 1 | 0.5293 | 0.4789477 | 0.28 | 0.000217 | 0.3725 | 0.1398867 | -0.6653 | -0.3474 | 41.8778
713 | 0.995556 | 1 | 0.9922 | 1 | 0.4607 | 0.479286 | 0.21 | 0.000143 | 0.3705 | 0.1400586 | -0.6659 | -0.3493 | 41.8791
714 | 0.996944 | 1 | 0.9936 | 1 | 0.4607 | 0.4800268 | 0.21 | 0.000143 | 0.3686 | 0.1402305 | -0.6665 | -0.3511 | 41.8804
715 | 0.998333 | 1 | 0.995 | 1 | 0.4788 | 0.4804989 | 0.23 | 0.00016 | 0.3667 | 0.1404024 | -0.667 | -0.3529 | 41.8816
716 | 0.999722 | 1 | 0.9964 | 1 | 0.4419 | 0.4807554 | 0.2 | 0.000126 | 0.3648 | 0.1405743 | -0.6676 | -0.3546 | 41.8829
717 | 1.001111 | 1 | 0.9978 | 1 | 0.5046 | 0.4808229 | 0.25 | 0.000188 | 0.363 | 0.1407462 | -0.6682 | -0.3562 | 41.8841
718 | 1.0025 | 1 | 0.9991 | 1 | 0.4607 | 0.4813275 | 0.21 | 0.000143 | 0.3611 | 0.1409182 | -0.6688 | -0.3578 | 41.8854
719 | 1.003889 | 1 | 1.0005 | 1 | 0.4875 | 0.4817639 | 0.24 | 0.000169 | 0.3595 | 0.1410901 | -0.6694 | -0.3593 | 41.8866
720 | 1.005278 | 1 | 1.0019 | 1 | 0.4875 | 0.4823628 | 0.24 | 0.000169 | 0.3578 | 0.141262 | -0.67 | -0.3608 | 41.8879
721 | 1.006667 | 1 | 1.0033 | 1 | 0.4607 | 0.4826919 | 0.21 | 0.000143 | 0.3561 | 0.1414339 | -0.6706 | -0.3622 | 41.8891
722 | 1.008056 | 1 | 1.0047 | 1 | 0.4788 | 0.4831621 | 0.23 | 0.00016 | 0.3543 | 0.1416058 | -0.6712 | -0.3636 | 41.8904
723 | 1.009444 | 1 | 1.0061 | 1 | 0.5293 | 0.4835246 | 0.28 | 0.000217 | 0.3525 | 0.1417777 | -0.6718 | -0.3649 | 41.8916
724 | 1.010833 | 1 | 1.0075 | 1 | 0.4222 | 0.4838019 | 0.18 | 0.00011 | 0.3508 | 0.1419497 | -0.6724 | -0.3662 | 41.8929
725 | 1.012222 | 1 | 1.0089 | 1 | 0.4962 | 0.4841771 | 0.25 | 0.000179 | 0.3491 | 0.1421216 | -0.6731 | -0.3674 | 41.8941
726 | 1.013611 | 1 | 1.0103 | 1 | 0.5293 | 0.4847898 | 0.28 | 0.000217 | 0.3475 | 0.1422935 | -0.6737 | -0.3687 | 41.8953
727 | 1.015 | 1 | 1.0117 | 1 | 0.4875 | 0.4852902 | 0.24 | 0.000169 | 0.3458 | 0.1424654 | -0.6743 | -0.3699 | 41.8966
728 | 1.016667 | 1 | 1.013 | 1 | 0.4875 | 0.4858278 | 0.24 | 0.000169 | 0.3443 | 0.1426373 | -0.675 | -0.3711 | 41.8982
729 | 1.018056 | 1 | 1.0144 | 1 | 0.4607 | 0.4860038 | 0.21 | 0.000143 | 0.3428 | 0.1428092 | -0.6756 | -0.3722 | 41.8995
730 | 1.019444 | 1 | 1.0158 | 1 | 0.5293 | 0.4861049 | 0.28 | 0.000217 | 0.3413 | 0.1429811 | -0.6763 | -0.3733 | 41.9007
731 | 1.020833 | 1 | 1.0172 | 1 | 0.4607 | 0.4862885 | 0.21 | 0.000143 | 0.3397 | 0.1431531 | -0.6769 | -0.3743 | 41.902
732 | 1.022222 | 1 | 1.0186 | 1 | 0.4698 | 0.4866564 | 0.22 | 0.000152 | 0.3379 | 0.143325 | -0.6776 | -0.3754 | 41.9032
733 | 1.023611 | 1 | 1.02 | 1 | 0.5293 | 0.4869722 | 0.28 | 0.000217 | 0.3362 | 0.1434969 | -0.6782 | -0.3764 | 41.9045
734 | 1.025 | 1 | 1.0214 | 1 | 0.4875 | 0.487519 | 0.24 | 0.000169 | 0.3345 | 0.1436688 | -0.6789 | -0.3774 | 41.9057
735 | 1.026389 | 1 | 1.0228 | 1 | 0.4788 | 0.4878248 | 0.23 | 0.00016 | 0.3328 | 0.1438407 | -0.6795 | -0.3785 | 41.907
736 | 1.027778 | 1 | 1.0242 | 1 | 0.5528 | 0.487925 | 0.31 | 0.000247 | 0.3311 | 0.1440126 | -0.6802 | -0.3795 | 41.9082
737 | 1.029167 | 1 | 1.0256 | 1 | 0.4322 | 0.488273 | 0.19 | 0.000118 | 0.3295 | 0.1441846 | -0.6809 | -0.3805 | 41.9095
738 | 1.030556 | 1 | 1.027 | 1 | 0.4875 | 0.4887114 | 0.24 | 0.000169 | 0.3279 | 0.1443565 | -0.6816 | -0.3815 | 41.9107
739 | 1.031944 | 1 | 1.0283 | 1 | 0.5046 | 0.4889676 | 0.25 | 0.000188 | 0.3262 | 0.1445284 | -0.6823 | -0.3825 | 41.912
740 | 1.033333 | 1 | 1.0297 | 1 | 0.4322 | 0.4895143 | 0.19 | 0.000118 | 0.3247 | 0.1447003 | -0.6829 | -0.3835 | 41.9133
741 | 1.034722 | 1 | 1.0311 | 1 | 0.5046 | 0.489841 | 0.25 | 0.000188 | 0.3232 | 0.1448722 | -0.6836 | -0.3846 | 41.9145
742 | 1.036111 | 1 | 1.0325 | 1 | 0.4788 | 0.4899214 | 0.23 | 0.00016 | 0.3218 | 0.1450441 | -0.6843 | -0.3856 | 41.9158
743 | 1.0375 | 1 | 1.0339 | 1 | 0.4607 | 0.4902319 | 0.21 | 0.000143 | 0.3203 | 0.1452161 | -0.685 | -0.3867 | 41.917
744 | 1.038889 | 1 | 1.0353 | 1 | 0.4788 | 0.4903015 | 0.23 | 0.00016 | 0.3187 | 0.145388 | -0.6857 | -0.3877 | 41.9183
745 | 1.040278 | 1 | 1.0367 | 1 | 0.4698 | 0.4906485 | 0.22 | 0.000152 | 0.3171 | 0.1455599 | -0.6864 | -0.3888 | 41.9195
746 | 1.041667 | 1 | 1.0381 | 1 | 0.4698 | 0.4910605 | 0.22 | 0.000152 | 0.3155 | 0.1457318 | -0.6871 | -0.3899 | 41.9208
747 | 1.043056 | 1 | 1.0395 | 1 | 0.5372 | 0.4914271 | 0.29 | 0.000227 | 0.3139 | 0.1459037 | -0.6878 | -0.391 | 41.922
748 | 1.044444 | 1 | 1.0409 | 1 | 0.5293 | 0.491442 | 0.28 | 0.000217 | 0.3123 | 0.1460756 | -0.6885 | -0.3922 | 41.9232
749 | 1.045833 | 1 | 1.0422 | 1 | 0.5528 | 0.4915401 | 0.31 | 0.000247 | 0.3107 | 0.1462475 | -0.6893 | -0.3933 | 41.9245
750 | 1.047222 | 1 | 1.0436 | 1 | 0.4607 | 0.491632 | 0.21 | 0.000143 | 0.3091 | 0.1464195 | -0.69 | -0.3945 | 41.9258
751 | 1.048611 | 1 | 1.045 | 1 | 0.4419 | 0.4919849 | 0.2 | 0.000126 | 0.3076 | 0.1465914 | -0.6907 | -0.3957 | 41.9271
752 | 1.05 | 1 | 1.0464 | 1 | 0.4962 | 0.4924008 | 0.25 | 0.000179 | 0.306 | 0.1467633 | -0.6914 | -0.397 | 41.9283
753 | 1.051389 | 1 | 1.0478 | 1 | 0.4322 | 0.4928296 | 0.19 | 0.000118 | 0.3044 | 0.1469352 | -0.6921 | -0.3982 | 41.9296
754 | 1.052778 | 1 | 1.0492 | 1 | 0.4698 | 0.4931115 | 0.22 | 0.000152 | 0.3029 | 0.1471071 | -0.6929 | -0.3995 | 41.9308
755 | 1.054167 | 1 | 1.0506 | 1 | 0.5372 | 0.4936468 | 0.29 | 0.000227 | 0.3013 | 0.147279 | -0.6936 | -0.4008 | 41.932
756 | 1.055833 | 1 | 1.052 | 1 | 0.4607 | 0.493807 | 0.21 | 0.000143 | 0.2997 | 0.147451 | -0.6943 | -0.4021 | 41.9337
757 | 1.057222 | 1 | 1.0534 | 1 | 0.4607 | 0.4943388 | 0.21 | 0.000143 | 0.2981 | 0.1476229 | -0.695 | -0.4034 | 41.9349
758 | 1.058611 | 1 | 1.0548 | 1 | 0.4962 | 0.4946314 | 0.25 | 0.000179 | 0.2965 | 0.1477948 | -0.6958 | -0.4047 | 41.9361
759 | 1.06 | 1 | 1.0561 | 1 | 0.5046 | 0.494966 | 0.25 | 0.000188 | 0.2949 | 0.1479667 | -0.6965 | -0.4061 | 41.9374
760 | 1.061389 | 1 | 1.0575 | 1 | 0.4962 | 0.4952753 | 0.25 | 0.000179 | 0.2933 | 0.1481386 | -0.6972 | -0.4074 | 41.9387
761 | 1.062778 | 1 | 1.0589 | 1 | 0.4875 | 0.495649 | 0.24 | 0.000169 | 0.2916 | 0.1483105 | -0.698 | -0.4088 | 41.9399
762 | 1.064167 | 1 | 1.0603 | 1 | 0.4875 | 0.4962581 | 0.24 | 0.000169 | 0.2899 | 0.1484824 | -0.6987 | -0.4102 | 41.9412
763 | 1.065556 | 1 | 1.0617 | 1 | 0.4698 | 0.4969374 | 0.22 | 0.000152 | 0.2882 | 0.1486544 | -0.6994 | -0.4116 | 41.9424
764 | 1.066944 | 1 | 1.0631 | 1 | 0.412 | 0.4972087 | 0.17 | 0.000102 | 0.2863 | 0.1488263 | -0.7002 | -0.4131 | 41.9437
765 | 1.068333 | 1 | 1.0645 | 1 | 0.4698 | 0.4977331 | 0.22 | 0.000152 | 0.2845 | 0.1489982 | -0.7009 | -0.4146 | 41.9449
766 | 1.069722 | 1 | 1.0659 | 1 | 0.5046 | 0.4978002 | 0.25 | 0.000188 | 0.2829 | 0.1491701 | -0.7016 | -0.416 | 41.9462
767 | 1.071111 | 1 | 1.0673 | 1 | 0.4875 | 0.498261 | 0.24 | 0.000169 | 0.2814 | 0.149342 | -0.7024 | -0.4175 | 41.9474
768 | 1.0725 | 1 | 1.0687 | 1 | 0.5293 | 0.4985167 | 0.28 | 0.000217 | 0.2799 | 0.1495139 | -0.7031 | -0.4191 | 41.9487
769 | 1.073889 | 1 | 1.07 | 1 | 0.5046 | 0.4989912 | 0.25 | 0.000188 | 0.2785 | 0.1496859 | -0.7038 | -0.4206 | 41.95
770 | 1.075278 | 1 | 1.0714 | 1 | 0.5293 | 0.4992934 | 0.28 | 0.000217 | 0.2771 | 0.1498578 | -0.7046 | -0.4222 | 41.9512
771 | 1.076667 | 1 | 1.0728 | 1 | 0.5046 | 0.4996509 | 0.25 | 0.000188 | 0.2758 | 0.1500297 | -0.7053 | -0.4238 | 41.9525
772 | 1.078056 | 1 | 1.0742 | 1 | 0.5046 | 0.4997811 | 0.25 | 0.000188 | 0.2746 | 0.1502016 | -0.706 | -0.4254 | 41.9537
773 | 1.079444 | 1 | 1.0756 | 1 | 0.4788 | 0.5000006 | 0.23 | 0.00016 | 0.2735 | 0.1503735 | -0.7068 | -0.427 | 41.955
774 | 1.080833 | 1 | 1.077 | 1 | 0.5293 | 0.5002615 | 0.28 | 0.000217 | 0.2724 | 0.1505454 | -0.7075 | -0.4286 | 41.9562
775 | 1.082222 | 1 | 1.0784 | 1 | 0.4322 | 0.5004291 | 0.19 | 0.000118 | 0.2713 | 0.1507174 | -0.7082 | -0.4303 | 41.9575
776 | 1.083611 | 1 | 1.0798 | 1 | 0.5046 | 0.5008934 | 0.25 | 0.000188 | 0.2704 | 0.1508893 | -0.709 | -0.4319 | 41.9587
777 | 1.085 | 1 | 1.0812 | 1 | 0.4607 | 0.5012329 | 0.21 | 0.000143 | 0.2695 | 0.1510612 | -0.7097 | -0.4336 | 41.96
778 | 1.086389 | 1 | 1.0826 | 1 | 0.4962 | 0.5017012 | 0.25 | 0.000179 | 0.2687 | 0.1512331 | -0.7104 | -0.4353 | 41.9612
779 | 1.087778 | 1 | 1.084 | 1 | 0.5293 | 0.5020731 | 0.28 | 0.000217 | 0.268 | 0.151405 | -0.7112 | -0.437 | 41.9625
780 | 1.089167 | 1 | 1.0853 | 1 | 0.3568 | 0.5025619 | 0.13 | 6.6e-05 | 0.2672 | 0.1515769 | -0.7119 | -0.4387 | 41.9638
781 | 1.090556 | 1 | 1.0867 | 1 | 0.4788 | 0.5030572 | 0.23 | 0.00016 | 0.2666 | 0.1517488 | -0.7126 | -0.4404 | 41.965
782 | 1.091944 | 1 | 1.0881 | 1 | 0.5293 | 0.5033597 | 0.28 | 0.000217 | 0.2659 | 0.1519208 | -0.7133 | -0.4422 | 41.9663
783 | 1.093333 | 1 | 1.0895 | 1 | 0.4607 | 0.5038458 | 0.21 | 0.000143 | 0.2654 | 0.1520927 | -0.7141 | -0.4439 | 41.9676
784 | 1.094722 | 1 | 1.0909 | 1 | 0.5046 | 0.5041342 | 0.25 | 0.000188 | 0.2649 | 0.1522646 | -0.7148 | -0.4457 | 41.9688
785 | 1.096111 | 1 | 1.0923 | 1 | 0.5528 | 0.5044205 | 0.31 | 0.000247 | 0.2642 | 0.1524365 | -0.7155 | -0.4474 | 41.97
786 | 1.097778 | 1 | 1.0937 | 1 | 0.5293 | 0.5045558 | 0.28 | 0.000217 | 0.2635 | 0.1526084 | -0.7162 | -0.4492 | 41.9716
787 | 1.099167 | 1 | 1.0951 | 1 | 0.5046 | 0.5046956 | 0.25 | 0.000188 | 0.2628 | 0.1527803 | -0.7169 | -0.4509 | 41.9729
788 | 1.100556 | 1 | 1.0965 | 1 | 0.5046 | 0.504785 | 0.25 | 0.000188 | 0.2621 | 0.1529523 | -0.7176 | -0.4526 | 41.9741
789 | 1.101944 | 1 | 1.0979 | 1 | 0.412 | 0.5051233 | 0.17 | 0.000102 | 0.2615 | 0.1531242 | -0.7183 | -0.4543 | 41.9754
790 | 1.103333 | 1 | 1.0992 | 1 | 0.5293 | 0.5055353 | 0.28 | 0.000217 | 0.2608 | 0.1532961 | -0.719 | -0.4559 | 41.9767
791 | 1.104722 | 1 | 1.1006 | 1 | 0.5293 | 0.5057582 | 0.28 | 0.000217 | 0.2603 | 0.153468 | -0.7197 | -0.4576 | 41.9779
792 | 1.106111 | 1 | 1.102 | 1 | 0.5293 | 0.5059518 | 0.28 | 0.000217 | 0.2597 | 0.1536399 | -0.7204 | -0.4592 | 41.9792
793 | 1.1075 | 1 | 1.1034 | 1 | 0.5293 | 0.5063535 | 0.28 | 0.000217 | 0.259 | 0.1538118 | -0.7211 | -0.4608 | 41.9804
794 | 1.108889 | 1 | 1.1048 | 1 | 0.5528 | 0.5066961 | 0.31 | 0.000247 | 0.2583 | 0.1539837 | -0.7218 | -0.4624 | 41.9817
795 | 1.110278 | 1 | 1.1062 | 1 | 0.5046 | 0.5069539 | 0.25 | 0.000188 | 0.2578 | 0.1541557 | -0.7225 | -0.464 | 41.983
796 | 1.111667 | 1 | 1.1076 | 1 | 0.4875 | 0.5072734 | 0.24 | 0.000169 | 0.2574 | 0.1543276 | -0.7231 | -0.4656 | 41.9842
797 | 1.113056 | 1 | 1.109 | 1 | 0.5046 | 0.5077126 | 0.25 | 0.000188 | 0.257 | 0.1544995 | -0.7238 | -0.4671 | 41.9855
798 | 1.114444 | 1 | 1.1104 | 1 | 0.5293 | 0.5082525 | 0.28 | 0.000217 | 0.2567 | 0.1546714 | -0.7245 | -0.4686 | 41.9867
799 | 1.115833 | 1 | 1.1118 | 1 | 0.5046 | 0.5082728 | 0.25 | 0.000188 | 0.2561 | 0.1548433 | -0.7251 | -0.4701 | 41.988
800 | 1.117222 | 1 | 1.1132 | 1 | 0.4962 | 0.5085771 | 0.25 | 0.000179 | 0.2553 | 0.1550152 | -0.7258 | -0.4715 | 41.9892
801 | 1.118611 | 1 | 1.1145 | 1 | 0.4875 | 0.5088542 | 0.24 | 0.000169 | 0.2545 | 0.1551872 | -0.7264 | -0.4729 | 41.9905
802 | 1.12 | 1 | 1.1159 | 1 | 0.5528 | 0.5094393 | 0.31 | 0.000247 | 0.2536 | 0.1553591 | -0.7271 | -0.4743 | 41.9917
803 | 1.121389 | 1 | 1.1173 | 1 | 0.4875 | 0.509799 | 0.24 | 0.000169 | 0.2528 | 0.155531 | -0.7277 | -0.4757 | 41.993
804 | 1.122778 | 1 | 1.1187 | 1 | 0.5046 | 0.5097437 | 0.25 | 0.000188 | 0.2519 | 0.1557029 | -0.7283 | -0.477 | 41.9943
805 | 1.124167 | 1 | 1.1201 | 1 | 0.5293 | 0.5102211 | 0.28 | 0.000217 | 0.2511 | 0.1558748 | -0.729 | -0.4782 | 41.9955
806 | 1.125556 | 1 | 1.1215 | 1 | 0.5046 | 0.510556 | 0.25 | 0.000188 | 0.2502 | 0.1560467 | -0.7296 | -0.4795 | 41.9968
807 | 1.126944 | 1 | 1.1229 | 1 | 0.5293 | 0.5109626 | 0.28 | 0.000217 | 0.2495 | 0.1562187 | -0.7302 | -0.4806 | 41.998
808 | 1.128333 | 1 | 1.1243 | 1 | 0.5528 | 0.5112761 | 0.31 | 0.000247 | 0.2486 | 0.1563906 | -0.7308 | -0.4818 | 41.9992
809 | 1.129722 | 1 | 1.1257 | 1 | 0.5293 | 0.5113613 | 0.28 | 0.000217 | 0.2479 | 0.1565625 | -0.7315 | -0.4828 | 42.0005
810 | 1.131111 | 1 | 1.1271 | 1 | 0.5604 | 0.5116519 | 0.31 | 0.000257 | 0.2473 | 0.1567344 | -0.7321 | -0.4839 | 42.0018
811 | 1.1325 | 1 | 1.1284 | 1 | 0.513 | 0.5118693 | 0.26 | 0.000197 | 0.2466 | 0.1569063 | -0.7327 | -0.4849 | 42.0031
812 | 1.133889 | 1 | 1.1298 | 1 | 0.4875 | 0.5122398 | 0.24 | 0.000169 | 0.2459 | 0.1570782 | -0.7333 | -0.4858 | 42.0044
813 | 1.135278 | 1 | 1.1312 | 1 | 0.5046 | 0.5122765 | 0.25 | 0.000188 | 0.2452 | 0.1572501 | -0.7339 | -0.4867 | 42.0056
814 | 1.136667 | 1 | 1.1326 | 1 | 0.5293 | 0.5124518 | 0.28 | 0.000217 | 0.2446 | 0.1574221 | -0.7345 | -0.4875 | 42.0068
815 | 1.138056 | 1 | 1.134 | 1 | 0.513 | 0.5128106 | 0.26 | 0.000197 | 0.2439 | 0.157594 | -0.7351 | -0.4883 | 42.0081
816 | 1.139722 | 1 | 1.1354 | 1 | 0.5046 | 0.5132414 | 0.25 | 0.000188 | 0.2432 | 0.1577659 | -0.7357 | -0.4891 | 42.0097
817 | 1.141111 | 1 | 1.1368 | 1 | 0.5046 | 0.5136994 | 0.25 | 0.000188 | 0.2425 | 0.1579378 | -0.7363 | -0.4897 | 42.011
818 | 1.1425 | 1 | 1.1382 | 1 | 0.5528 | 0.5138929 | 0.31 | 0.000247 | 0.2415 | 0.1581097 | -0.7369 | -0.4902 | 42.0122
819 | 1.143889 | 1 | 1.1396 | 1 | 0.5293 | 0.5143108 | 0.28 | 0.000217 | 0.2406 | 0.1582816 | -0.7375 | -0.4907 | 42.0135
820 | 1.145278 | 1 | 1.141 | 1 | 0.5528 | 0.5143014 | 0.31 | 0.000247 | 0.2396 | 0.1584536 | -0.7381 | -0.4912 | 42.0147
821 | 1.146667 | 1 | 1.1424 | 1 | 0.5046 | 0.5147933 | 0.25 | 0.000188 | 0.2386 | 0.1586255 | -0.7387 | -0.4916 | 42.016
822 | 1.148056 | 1 | 1.1437 | 1 | 0.5528 | 0.5148861 | 0.31 | 0.000247 | 0.2376 | 0.1587974 | -0.7392 | -0.4919 | 42.0172
823 | 1.149444 | 1 | 1.1451 | 1 | 0.5293 | 0.5152234 | 0.28 | 0.000217 | 0.2367 | 0.1589693 | -0.7398 | -0.4921 | 42.0185
824 | 1.150833 | 1 | 1.1465 | 1 | 0.5046 | 0.5152817 | 0.25 | 0.000188 | 0.2358 | 0.1591412 | -0.7404 | -0.4923 | 42.0198
825 | 1.152222 | 1 | 1.1479 | 1 | 0.5046 | 0.5155456 | 0.25 | 0.000188 | 0.2349 | 0.1593131 | -0.741 | -0.4925 | 42.021
826 | 1.153611 | 1 | 1.1493 | 1 | 0.59 | 0.5157948 | 0.35 | 0.0003 | 0.2341 | 0.1594851 | -0.7416 | -0.4926 | 42.0222
827 | 1.155 | 1 | 1.1507 | 1 | 0.5451 | 0.5161921 | 0.3 | 0.000237 | 0.2332 | 0.159657 | -0.7421 | -0.4927 | 42.0235
828 | 1.156389 | 1 | 1.1521 | 1 | 0.5293 | 0.5163903 | 0.28 | 0.000217 | 0.2322 | 0.1598289 | -0.7427 | -0.4927 | 42.0248
829 | 1.157778 | 1 | 1.1535 | 1 | 0.5528 | 0.5165112 | 0.31 | 0.000247 | 0.2313 | 0.1600008 | -0.7433 | -0.4926 | 42.026
830 | 1.159167 | 1 | 1.1549 | 1 | 0.4419 | 0.5169744 | 0.2 | 0.000126 | 0.2304 | 0.1601727 | -0.7438 | -0.4925 | 42.0274
831 | 1.160556 | 1 | 1.1563 | 1 | 0.5046 | 0.5173097 | 0.25 | 0.000188 | 0.2295 | 0.1603446 | -0.7444 | -0.4923 | 42.0286
832 | 1.161944 | 1 | 1.1576 | 1 | 0.5293 | 0.517644 | 0.28 | 0.000217 | 0.2285 | 0.1605165 | -0.745 | -0.4921 | 42.0299
833 | 1.163333 | 1 | 1.159 | 1 | 0.4607 | 0.5179618 | 0.21 | 0.000143 | 0.2276 | 0.1606885 | -0.7455 | -0.4918 | 42.0312
834 | 1.164722 | 1 | 1.1604 | 1 | 0.5046 | 0.518336 | 0.25 | 0.000188 | 0.2267 | 0.1608604 | -0.7461 | -0.4914 | 42.0324
835 | 1.166111 | 1 | 1.1618 | 1 | 0.4875 | 0.518521 | 0.24 | 0.000169 | 0.2259 | 0.1610323 | -0.7467 | -0.491 | 42.0337
836 | 1.1675 | 1 | 1.1632 | 1 | 0.5528 | 0.5187375 | 0.31 | 0.000247 | 0.2251 | 0.1612042 | -0.7472 | -0.4906 | 42.0349
837 | 1.168889 | 1 | 1.1646 | 1 | 0.5528 | 0.5188989 | 0.31 | 0.000247 | 0.2244 | 0.1613761 | -0.7478 | -0.49 | 42.0361
838 | 1.170278 | 1 | 1.166 | 1 | 0.5451 | 0.5191792 | 0.3 | 0.000237 | 0.2239 | 0.161548 | -0.7484 | -0.4895 | 42.0374
839 | 1.171667 | 1 | 1.1674 | 1 | 0.5528 | 0.5192797 | 0.31 | 0.000247 | 0.2234 | 0.16172 | -0.7489 | -0.4889 | 42.0386
840 | 1.173056 | 1 | 1.1688 | 1 | 0.5293 | 0.5192501 | 0.28 | 0.000217 | 0.2229 | 0.1618919 | -0.7495 | -0.4882 | 42.0399
841 | 1.174444 | 1 | 1.1702 | 1 | 0.513 | 0.5195481 | 0.26 | 0.000197 | 0.2224 | 0.1620638 | -0.7502 | -0.4875 | 42.0412
842 | 1.175833 | 1 | 1.1715 | 1 | 0.5293 | 0.5197565 | 0.28 | 0.000217 | 0.2219 | 0.1622357 | -0.7509 | -0.4868 | 42.0425
843 | 1.177222 | 1 | 1.1729 | 1 | 0.4962 | 0.5201089 | 0.25 | 0.000179 | 0.2215 | 0.1624076 | -0.7516 | -0.4861 | 42.0437
844 | 1.178611 | 1 | 1.1743 | 1 | 0.5528 | 0.5203517 | 0.31 | 0.000247 | 0.221 | 0.1625795 | -0.7522 | -0.4854 | 42.0449
845 | 1.18 | 1 | 1.1757 | 1 | 0.5528 | 0.5205478 | 0.31 | 0.000247 | 0.2205 | 0.1627514 | -0.7529 | -0.4847 | 42.0462
846 | 1.181389 | 1 | 1.1771 | 1 | 0.4875 | 0.5207386 | 0.24 | 0.000169 | 0.22 | 0.1629234 | -0.7536 | -0.484 | 42.0475
847 | 1.183056 | 1 | 1.1785 | 1 | 0.5528 | 0.5211617 | 0.31 | 0.000247 | 0.2195 | 0.1630953 | -0.7543 | -0.4832 | 42.0491
848 | 1.184444 | 1 | 1.1799 | 1 | 0.5827 | 0.5215002 | 0.34 | 0.000289 | 0.2192 | 0.1632672 | -0.755 | -0.4825 | 42.0503
849 | 1.185833 | 1 | 1.1813 | 1 | 0.5528 | 0.5219337 | 0.31 | 0.000247 | 0.2188 | 0.1634391 | -0.7557 | -0.4817 | 42.0516
850 | 1.187222 | 1 | 1.1827 | 1 | 0.5293 | 0.5221644 | 0.28 | 0.000217 | 0.2184 | 0.163611 | -0.7564 | -0.4809 | 42.0529
851 | 1.188611 | 1 | 1.1841 | 1 | 0.5372 | 0.5224376 | 0.29 | 0.000227 | 0.218 | 0.1637829 | -0.7571 | -0.4801 | 42.0541
852 | 1.19 | 1 | 1.1855 | 1 | 0.5528 | 0.522712 | 0.31 | 0.000247 | 0.2176 | 0.1639549 | -0.7578 | -0.4793 | 42.0554
853 | 1.191389 | 1 | 1.1868 | 1 | 0.5372 | 0.5230903 | 0.29 | 0.000227 | 0.2172 | 0.1641268 | -0.7585 | -0.4786 | 42.0567
854 | 1.192778 | 1 | 1.1882 | 1 | 0.5293 | 0.5232108 | 0.28 | 0.000217 | 0.2168 | 0.1642987 | -0.7592 | -0.4778 | 42.0579
855 | 1.194167 | 1 | 1.1896 | 1 | 0.5046 | 0.5234596 | 0.25 | 0.000188 | 0.2165 | 0.1644706 | -0.7599 | -0.477 | 42.0592
856 | 1.195556 | 1 | 1.191 | 1 | 0.5293 | 0.5237682 | 0.28 | 0.000217 | 0.2162 | 0.1646425 | -0.7606 | -0.4763 | 42.0604
857 | 1.196944 | 1 | 1.1924 | 1 | 0.5528 | 0.5242256 | 0.31 | 0.000247 | 0.2159 | 0.1648144 | -0.7613 | -0.4755 | 42.0617
858 | 1.198333 | 1 | 1.1938 | 1 | 0.513 | 0.5245654 | 0.26 | 0.000197 | 0.2156 | 0.1649864 | -0.7619 | -0.4748 | 42.063
859 | 1.199722 | 1 | 1.1952 | 1 | 0.5528 | 0.5248431 | 0.31 | 0.000247 | 0.2153 | 0.1651583 | -0.7626 | -0.4741 | 42.0642
860 | 1.201111 | 1 | 1.1966 | 1 | 0.5528 | 0.5251763 | 0.31 | 0.000247 | 0.2151 | 0.1653302 | -0.7633 | -0.4734 | 42.0655
861 | 1.2025 | 1 | 1.198 | 1 | 0.5293 | 0.5250644 | 0.28 | 0.000217 | 0.2149 | 0.1655021 | -0.764 | -0.4727 | 42.0667
862 | 1.203889 | 1 | 1.1994 | 1 | 0.5293 | 0.5253892 | 0.28 | 0.000217 | 0.2147 | 0.165674 | -0.7647 | -0.472 | 42.068
863 | 1.205278 | 1 | 1.2007 | 1 | 0.5293 | 0.5257088 | 0.28 | 0.000217 | 0.2145 | 0.1658459 | -0.7654 | -0.4713 | 42.0693
864 | 1.206667 | 1 | 1.2021 | 1 | 0.5046 | 0.525844 | 0.25 | 0.000188 | 0.2141 | 0.1660178 | -0.7661 | -0.4707 | 42.0706
865 | 1.208056 | 1 | 1.2035 | 1 | 0.5372 | 0.5261624 | 0.29 | 0.000227 | 0.2138 | 0.1661898 | -0.7668 | -0.47 | 42.0718
866 | 1.209444 | 1 | 1.2049 | 1 | 0.5046 | 0.5265799 | 0.25 | 0.000188 | 0.2134 | 0.1663617 | -0.7675 | -0.4694 | 42.0731
867 | 1.210833 | 1 | 1.2063 | 1 | 0.5528 | 0.5269159 | 0.31 | 0.000247 | 0.213 | 0.1665336 | -0.7682 | -0.4688 | 42.0743
868 | 1.212222 | 1 | 1.2077 | 1 | 0.4607 | 0.5272097 | 0.21 | 0.000143 | 0.2126 | 0.1667055 | -0.7689 | -0.4682 | 42.0756
869 | 1.213611 | 1 | 1.2091 | 1 | 0.5046 | 0.5275945 | 0.25 | 0.000188 | 0.2123 | 0.1668774 | -0.7696 | -0.4677 | 42.0769
870 | 1.215 | 1 | 1.2105 | 1 | 0.5528 | 0.5278051 | 0.31 | 0.000247 | 0.2119 | 0.1670493 | -0.7703 | -0.4672 | 42.0781
871 | 1.216389 | 1 | 1.2119 | 1 | 0.5528 | 0.5282058 | 0.31 | 0.000247 | 0.2115 | 0.1672213 | -0.7709 | -0.4667 | 42.0793
872 | 1.217778 | 1 | 1.2133 | 1 | 0.5293 | 0.5284774 | 0.28 | 0.000217 | 0.2112 | 0.1673932 | -0.7716 | -0.4662 | 42.0806
873 | 1.219167 | 1 | 1.2146 | 1 | 0.5046 | 0.5287312 | 0.25 | 0.000188 | 0.2108 | 0.1675651 | -0.7723 | -0.4657 | 42.0819
874 | 1.220556 | 1 | 1.216 | 1 | 0.5293 | 0.5288223 | 0.28 | 0.000217 | 0.2105 | 0.167737 | -0.773 | -0.4653 | 42.0832
875 | 1.221944 | 1 | 1.2174 | 1 | 0.513 | 0.5291076 | 0.26 | 0.000197 | 0.2101 | 0.1679089 | -0.7737 | -0.4649 | 42.0844
876 | 1.223333 | 1 | 1.2188 | 1 | 0.5293 | 0.5291156 | 0.28 | 0.000217 | 0.2097 | 0.1680808 | -0.7744 | -0.4645 | 42.0857
877 | 1.224722 | 1 | 1.2202 | 1 | 0.5293 | 0.5293312 | 0.28 | 0.000217 | 0.2092 | 0.1682527 | -0.7751 | -0.4641 | 42.0869
878 | 1.226111 | 1 | 1.2216 | 1 | 0.5293 | 0.5294338 | 0.28 | 0.000217 | 0.2088 | 0.1684247 | -0.7758 | -0.4638 | 42.0882
879 | 1.227778 | 1 | 1.223 | 1 | 0.5046 | 0.5297051 | 0.25 | 0.000188 | 0.2083 | 0.1685966 | -0.7765 | -0.4635 | 42.0898
880 | 1.229167 | 1 | 1.2244 | 1 | 0.5293 | 0.5297925 | 0.28 | 0.000217 | 0.2079 | 0.1687685 | -0.7772 | -0.4631 | 42.0911
881 | 1.230556 | 1 | 1.2258 | 1 | 0.5293 | 0.5301674 | 0.28 | 0.000217 | 0.2074 | 0.1689404 | -0.7779 | -0.4628 | 42.0923
882 | 1.231944 | 1 | 1.2272 | 1 | 0.5372 | 0.5304412 | 0.29 | 0.000227 | 0.2069 | 0.1691123 | -0.7786 | -0.4626 | 42.0936
883 | 1.233333 | 1 | 1.2285 | 1 | 0.5528 | 0.5307427 | 0.31 | 0.000247 | 0.2063 | 0.1692842 | -0.7793 | -0.4623 | 42.0949
884 | 1.234722 | 1 | 1.2299 | 1 | 0.568 | 0.5310323 | 0.32 | 0.000268 | 0.2056 | 0.1694562 | -0.7799 | -0.4621 | 42.0961
885 | 1.236111 | 1 | 1.2313 | 1 | 0.5293 | 0.5312322 | 0.28 | 0.000217 | 0.2049 | 0.1696281 | -0.7806 | -0.4619 | 42.0974
886 | 1.2375 | 1 | 1.2327 | 1 | 0.5372 | 0.5315564 | 0.29 | 0.000227 | 0.2043 | 0.1698 | -0.7813 | -0.4618 | 42.0987
887 | 1.238889 | 1 | 1.2341 | 1 | 0.5528 | 0.5316217 | 0.31 | 0.000247 | 0.2037 | 0.1699719 | -0.782 | -0.4616 | 42.0999
888 | 1.240278 | 1 | 1.2355 | 1 | 0.5046 | 0.5318466 | 0.25 | 0.000188 | 0.2031 | 0.1701438 | -0.7827 | -0.4615 | 42.1012
889 | 1.241667 | 1 | 1.2369 | 1 | 0.5293 | 0.5320634 | 0.28 | 0.000217 | 0.2025 | 0.1703157 | -0.7834 | -0.4615 | 42.1025
890 | 1.243056 | 1 | 1.2383 | 1 | 0.5528 | 0.5321481 | 0.31 | 0.000247 | 0.2019 | 0.1704877 | -0.7841 | -0.4614 | 42.1037
891 | 1.244444 | 1 | 1.2397 | 1 | 0.4698 | 0.5322832 | 0.22 | 0.000152 | 0.2013 | 0.1706596 | -0.7848 | -0.4614 | 42.105
892 | 1.245833 | 1 | 1.2411 | 1 | 0.5293 | 0.5324596 | 0.28 | 0.000217 | 0.2008 | 0.1708315 | -0.7855 | -0.4615 | 42.1062
893 | 1.247222 | 1 | 1.2424 | 1 | 0.5451 | 0.5327248 | 0.3 | 0.000237 | 0.2002 | 0.1710034 | -0.7862 | -0.4616 | 42.1075
894 | 1.248611 | 1 | 1.2438 | 1 | 0.5528 | 0.5329787 | 0.31 | 0.000247 | 0.1997 | 0.1711753 | -0.7869 | -0.4617 | 42.1088
895 | 1.25 | 1 | 1.2452 | 1 | 0.5293 | 0.5332135 | 0.28 | 0.000217 | 0.1992 | 0.1713472 | -0.7876 | -0.4618 | 42.1101
896 | 1.251389 | 1 | 1.2466 | 1 | 0.5046 | 0.533521 | 0.25 | 0.000188 | 0.1987 | 0.1715191 | -0.7883 | -0.462 | 42.1113
897 | 1.252778 | 1 | 1.248 | 1 | 0.5528 | 0.5339155 | 0.31 | 0.000247 | 0.1984 | 0.1716911 | -0.7889 | -0.4622 | 42.1126
898 | 1.254167 | 1 | 1.2494 | 1 | 0.5046 | 0.5339835 | 0.25 | 0.000188 | 0.198 | 0.171863 | -0.7896 | -0.4624 | 42.1139
899 | 1.255556 | 1 | 1.2508 | 1 | 0.4962 | 0.5343333 | 0.25 | 0.000179 | 0.1977 | 0.1720349 | -0.7903 | -0.4627 | 42.1151
900 | 1.256944 | 1 | 1.2522 | 1 | 0.568 | 0.5346263 | 0.32 | 0.000268 | 0.1973 | 0.1722068 | -0.791 | -0.463 | 42.1163
901 | 1.258333 | 1 | 1.2536 | 1 | 0.5528 | 0.5351223 | 0.31 | 0.000247 | 0.197 | 0.1723787 | -0.7917 | -0.4633 | 42.1176
902 | 1.259722 | 1 | 1.255 | 1 | 0.5528 | 0.5353879 | 0.31 | 0.000247 | 0.1967 | 0.1725506 | -0.7924 | -0.4637 | 42.1189
903 | 1.261111 | 1 | 1.2563 | 1 | 0.568 | 0.5355068 | 0.32 | 0.000268 | 0.1964 | 0.1727226 | -0.7931 | -0.4641 | 42.1202
904 | 1.2625 | 1 | 1.2577 | 1 | 0.5293 | 0.5359777 | 0.28 | 0.000217 | 0.1961 | 0.1728945 | -0.7938 | -0.4645 | 42.1214
905 | 1.263889 | 1 | 1.2591 | 1 | 0.4875 | 0.5361364 | 0.24 | 0.000169 | 0.1958 | 0.1730664 | -0.7945 | -0.465 | 42.1227
906 | 1.265278 | 1 | 1.2605 | 1 | 0.5372 | 0.5364727 | 0.29 | 0.000227 | 0.1954 | 0.1732383 | -0.7952 | -0.4655 | 42.124
907 | 1.266667 | 1 | 1.2619 | 1 | 0.5604 | 0.5366717 | 0.31 | 0.000257 | 0.1951 | 0.1734102 | -0.7959 | -0.466 | 42.1252
908 | 1.268333 | 1 | 1.2633 | 1 | 0.5528 | 0.5366231 | 0.31 | 0.000247 | 0.1948 | 0.1735821 | -0.7966 | -0.4665 | 42.1268
909 | 1.269722 | 1 | 1.2647 | 1 | 0.513 | 0.53691 | 0.26 | 0.000197 | 0.1944 | 0.173754 | -0.7973 | -0.467 | 42.1281
910 | 1.271111 | 1 | 1.2661 | 1 | 0.568 | 0.5370937 | 0.32 | 0.000268 | 0.194 | 0.173926 | -0.7979 | -0.4675 | 42.1293
911 | 1.2725 | 1 | 1.2675 | 1 | 0.513 | 0.537235 | 0.26 | 0.000197 | 0.1937 | 0.1740979 | -0.7986 | -0.4681 | 42.1306
912 | 1.273889 | 1 | 1.2689 | 1 | 0.4698 | 0.5374654 | 0.22 | 0.000152 | 0.1933 | 0.1742698 | -0.7993 | -0.4686 | 42.1319
913 | 1.275278 | 1 | 1.2703 | 1 | 0.5528 | 0.5377585 | 0.31 | 0.000247 | 0.1929 | 0.1744417 | -0.8 | -0.4692 | 42.1331
914 | 1.276667 | 1 | 1.2716 | 1 | 0.5212 | 0.5380025 | 0.27 | 0.000207 | 0.1926 | 0.1746136 | -0.8007 | -0.4698 | 42.1345
915 | 1.278056 | 1 | 1.273 | 1 | 0.5046 | 0.5382781 | 0.25 | 0.000188 | 0.1923 | 0.1747855 | -0.8014 | -0.4705 | 42.1357
916 | 1.279444 | 1 | 1.2744 | 1 | 0.5827 | 0.5387524 | 0.34 | 0.000289 | 0.192 | 0.1749575 | -0.8021 | -0.4711 | 42.1369
917 | 1.280833 | 1 | 1.2758 | 1 | 0.5293 | 0.5390339 | 0.28 | 0.000217 | 0.1918 | 0.1751294 | -0.8028 | -0.4718 | 42.1382
918 | 1.282222 | 1 | 1.2772 | 1 | 0.5528 | 0.5393541 | 0.31 | 0.000247 | 0.1917 | 0.1753013 | -0.8035 | -0.4725 | 42.1395
919 | 1.283611 | 1 | 1.2786 | 1 | 0.5046 | 0.5396912 | 0.25 | 0.000188 | 0.1915 | 0.1754732 | -0.8042 | -0.4732 | 42.1408
920 | 1.285 | 1 | 1.28 | 1 | 0.5528 | 0.5397792 | 0.31 | 0.000247 | 0.1912 | 0.1756451 | -0.8049 | -0.4739 | 42.142
921 | 1.286389 | 1 | 1.2814 | 1 | 0.5528 | 0.5398469 | 0.31 | 0.000247 | 0.1908 | 0.175817 | -0.8056 | -0.4747 | 42.1433
922 | 1.287778 | 1 | 1.2828 | 1 | 0.5528 | 0.5401439 | 0.31 | 0.000247 | 0.1903 | 0.175989 | -0.8063 | -0.4754 | 42.1445
923 | 1.289167 | 1 | 1.2842 | 1 | 0.568 | 0.5402279 | 0.32 | 0.000268 | 0.1898 | 0.1761609 | -0.807 | -0.4762 | 42.1458
924 | 1.290556 | 1 | 1.2855 | 1 | 0.5528 | 0.5406103 | 0.31 | 0.000247 | 0.1894 | 0.1763328 | -0.8076 | -0.4769 | 42.1471
925 | 1.291944 | 1 | 1.2869 | 1 | 0.5827 | 0.5406493 | 0.34 | 0.000289 | 0.1889 | 0.1765047 | -0.8083 | -0.4777 | 42.1483
926 | 1.293333 | 1 | 1.2883 | 1 | 0.5293 | 0.5409554 | 0.28 | 0.000217 | 0.1884 | 0.1766766 | -0.809 | -0.4784 | 42.1496
927 | 1.294722 | 1 | 1.2897 | 1 | 0.5293 | 0.5409624 | 0.28 | 0.000217 | 0.1879 | 0.1768485 | -0.8097 | -0.4792 | 42.1509
928 | 1.296111 | 1 | 1.2911 | 1 | 0.5528 | 0.5411119 | 0.31 | 0.000247 | 0.1873 | 0.1770204 | -0.8104 | -0.4799 | 42.1522
929 | 1.2975 | 1 | 1.2925 | 1 | 0.5293 | 0.5411996 | 0.28 | 0.000217 | 0.1868 | 0.1771924 | -0.8111 | -0.4807 | 42.1534
930 | 1.298889 | 1 | 1.2939 | 1 | 0.5293 | 0.5415473 | 0.28 | 0.000217 | 0.1862 | 0.1773643 | -0.8118 | -0.4814 | 42.1547
931 | 1.300278 | 1 | 1.2953 | 1 | 0.5827 | 0.5414753 | 0.34 | 0.000289 | 0.1857 | 0.1775362 | -0.8125 | -0.4822 | 42.1559
932 | 1.301667 | 1 | 1.2967 | 1 | 0.568 | 0.5414692 | 0.32 | 0.000268 | 0.1851 | 0.1777081 | -0.8132 | -0.483 | 42.1572
933 | 1.303056 | 1 | 1.2981 | 1 | 0.5528 | 0.5416536 | 0.31 | 0.000247 | 0.1845 | 0.17788 | -0.8139 | -0.4837 | 42.1585
934 | 1.304444 | 1 | 1.2995 | 1 | 0.5293 | 0.5419871 | 0.28 | 0.000217 | 0.184 | 0.1780519 | -0.8146 | -0.4844 | 42.1598
935 | 1.305833 | 1 | 1.3008 | 1 | 0.568 | 0.5421092 | 0.32 | 0.000268 | 0.1834 | 0.1782239 | -0.8153 | -0.4852 | 42.161
936 | 1.307222 | 1 | 1.3022 | 1 | 0.4875 | 0.5421385 | 0.24 | 0.000169 | 0.1829 | 0.1783958 | -0.816 | -0.4859 | 42.1623
937 | 1.308611 | 1 | 1.3036 | 1 | 0.5451 | 0.5423626 | 0.3 | 0.000237 | 0.1823 | 0.1785677 | -0.8166 | -0.4866 | 42.1636
938 | 1.310278 | 1 | 1.305 | 1 | 0.4698 | 0.5424404 | 0.22 | 0.000152 | 0.1817 | 0.1787396 | -0.8173 | -0.4872 | 42.1652
939 | 1.311667 | 1 | 1.3064 | 1 | 0.5293 | 0.5425106 | 0.28 | 0.000217 | 0.1811 | 0.1789115 | -0.818 | -0.4878 | 42.1665
940 | 1.313056 | 1 | 1.3078 | 1 | 0.5528 | 0.5425097 | 0.31 | 0.000247 | 0.1806 | 0.1790834 | -0.8187 | -0.4884 | 42.1677
941 | 1.314444 | 1 | 1.3092 | 1 | 0.4962 | 0.5426508 | 0.25 | 0.000179 | 0.18 | 0.1792553 | -0.8194 | -0.489 | 42.169
942 | 1.315833 | 1 | 1.3106 | 1 | 0.5293 | 0.5427441 | 0.28 | 0.000217 | 0.1794 | 0.1794273 | -0.8201 | -0.4895 | 42.1703
943 | 1.317222 | 1 | 1.312 | 1 | 0.5528 | 0.5428663 | 0.31 | 0.000247 | 0.1788 | 0.1795992 | -0.8208 | -0.49 | 42.1715
944 | 1.318611 | 1 | 1.3134 | 1 | 0.5528 | 0.5431309 | 0.31 | 0.000247 | 0.1782 | 0.1797711 | -0.8215 | -0.4906 | 42.1728
945 | 1.32 | 1 | 1.3147 | 1 | 0.5212 | 0.5433977 | 0.27 | 0.000207 | 0.1776 | 0.179943 | -0.8222 | -0.491 | 42.1741
946 | 1.321389 | 1 | 1.3161 | 1 | 0.5528 | 0.5436632 | 0.31 | 0.000247 | 0.1771 | 0.1801149 | -0.8229 | -0.4915 | 42.1753
947 | 1.322778 | 1 | 1.3175 | 1 | 0.5528 | 0.5438346 | 0.31 | 0.000247 | 0.1765 | 0.1802868 | -0.8236 | -0.492 | 42.1766
948 | 1.324167 | 1 | 1.3189 | 1 | 0.5372 | 0.5442087 | 0.29 | 0.000227 | 0.1759 | 0.1804588 | -0.8243 | -0.4924 | 42.1779
949 | 1.325556 | 1 | 1.3203 | 1 | 0.5293 | 0.5443969 | 0.28 | 0.000217 | 0.1753 | 0.1806307 | -0.825 | -0.4928 | 42.1792
950 | 1.326944 | 1 | 1.3217 | 1 | 0.5528 | 0.5446236 | 0.31 | 0.000247 | 0.1748 | 0.1808026 | -0.8256 | -0.4932 | 42.1804
951 | 1.328333 | 1 | 1.3231 | 1 | 0.5528 | 0.5450669 | 0.31 | 0.000247 | 0.1742 | 0.1809745 | -0.8263 | -0.4935 | 42.1817
952 | 1.329722 | 1 | 1.3245 | 1 | 0.5293 | 0.5449906 | 0.28 | 0.000217 | 0.1736 | 0.1811464 | -0.827 | -0.4938 | 42.1829
953 | 1.331111 | 1 | 1.3259 | 1 | 0.568 | 0.5451652 | 0.32 | 0.000268 | 0.1731 | 0.1813183 | -0.8277 | -0.4941 | 42.1842
954 | 1.3325 | 1 | 1.3273 | 1 | 0.5293 | 0.5455212 | 0.28 | 0.000217 | 0.1725 | 0.1814903 | -0.8284 | -0.4944 | 42.1855
955 | 1.333889 | 1 | 1.3286 | 1 | 0.5528 | 0.5456067 | 0.31 | 0.000247 | 0.1719 | 0.1816622 | -0.8291 | -0.4946 | 42.1868
956 | 1.335278 | 1 | 1.33 | 1 | 0.5293 | 0.5455554 | 0.28 | 0.000217 | 0.1714 | 0.1818341 | -0.8298 | -0.4948 | 42.188
957 | 1.336667 | 1 | 1.3314 | 1 | 0.5293 | 0.5459643 | 0.28 | 0.000217 | 0.1708 | 0.182006 | -0.8305 | -0.4949 | 42.1893
958 | 1.338056 | 1 | 1.3328 | 1 | 0.4875 | 0.5461939 | 0.24 | 0.000169 | 0.1702 | 0.1821779 | -0.8312 | -0.4951 | 42.1906
959 | 1.339444 | 1 | 1.3342 | 1 | 0.5046 | 0.5461867 | 0.25 | 0.000188 | 0.1697 | 0.1823498 | -0.8319 | -0.4952 | 42.1919
960 | 1.340833 | 1 | 1.3356 | 1 | 0.568 | 0.546429 | 0.32 | 0.000268 | 0.1691 | 0.1825217 | -0.8326 | -0.4952 | 42.1931
961 | 1.342222 | 1 | 1.337 | 1 | 0.5827 | 0.546422 | 0.34 | 0.000289 | 0.1685 | 0.1826937 | -0.8333 | -0.4953 | 42.1943
962 | 1.343611 | 1 | 1.3384 | 1 | 0.5827 | 0.5465873 | 0.34 | 0.000289 | 0.168 | 0.1828656 | -0.834 | -0.4953 | 42.1956
963 | 1.345 | 1 | 1.3398 | 1 | 0.5528 | 0.5469174 | 0.31 | 0.000247 | 0.1674 | 0.1830375 | -0.8346 | -0.4953 | 42.1969
964 | 1.346389 | 1 | 1.3412 | 1 | 0.5528 | 0.5471661 | 0.31 | 0.000247 | 0.1669 | 0.1832094 | -0.8353 | -0.4954 | 42.1982
965 | 1.347778 | 1 | 1.3425 | 1 | 0.5528 | 0.5473135 | 0.31 | 0.000247 | 0.1663 | 0.1833813 | -0.836 | -0.4954 | 42.1995
966 | 1.349167 | 1 | 1.3439 | 1 | 0.5451 | 0.5476112 | 0.3 | 0.000237 | 0.1657 | 0.1835532 | -0.8367 | -0.4954 | 42.2007
967 | 1.350556 | 1 | 1.3453 | 1 | 0.5528 | 0.5479038 | 0.31 | 0.000247 | 0.1652 | 0.1837252 | -0.8374 | -0.4954 | 42.202
968 | 1.351944 | 1 | 1.3467 | 1 | 0.5293 | 0.5481214 | 0.28 | 0.000217 | 0.1646 | 0.1838971 | -0.8381 | -0.4954 | 42.2033
969 | 1.353333 | 1 | 1.3481 | 1 | 0.568 | 0.5482255 | 0.32 | 0.000268 | 0.164 | 0.184069 | -0.8388 | -0.4954 | 42.2045
970 | 1.355 | 1 | 1.3495 | 1 | 0.5528 | 0.5484922 | 0.31 | 0.000247 | 0.1635 | 0.1842409 | -0.8395 | -0.4954 | 42.2061
971 | 1.356389 | 1 | 1.3509 | 1 | 0.5372 | 0.5486197 | 0.29 | 0.000227 | 0.1629 | 0.1844128 | -0.8402 | -0.4953 | 42.2074
972 | 1.357778 | 1 | 1.3523 | 1 | 0.568 | 0.5488484 | 0.32 | 0.000268 | 0.1623 | 0.1845847 | -0.8409 | -0.4953 | 42.2087
973 | 1.359167 | 1 | 1.3537 | 1 | 0.5528 | 0.5490654 | 0.31 | 0.000247 | 0.1617 | 0.1847566 | -0.8416 | -0.4953 | 42.2099
974 | 1.360556 | 1 | 1.3551 | 1 | 0.568 | 0.549133 | 0.32 | 0.000268 | 0.1611 | 0.1849286 | -0.8423 | -0.4953 | 42.2112
975 | 1.361944 | 1 | 1.3565 | 1 | 0.5528 | 0.5493248 | 0.31 | 0.000247 | 0.1606 | 0.1851005 | -0.843 | -0.4953 | 42.2125
976 | 1.363333 | 1 | 1.3578 | 1 | 0.5528 | 0.5495504 | 0.31 | 0.000247 | 0.16 | 0.1852724 | -0.8436 | -0.4953 | 42.2138
977 | 1.364722 | 1 | 1.3592 | 1 | 0.5827 | 0.5496534 | 0.34 | 0.000289 | 0.1594 | 0.1854443 | -0.8443 | -0.4953 | 42.215
978 | 1.366111 | 1 | 1.3606 | 1 | 0.5528 | 0.549936 | 0.31 | 0.000247 | 0.1588 | 0.1856162 | -0.845 | -0.4952 | 42.2163
979 | 1.3675 | 1 | 1.362 | 1 | 0.5528 | 0.5500978 | 0.31 | 0.000247 | 0.1583 | 0.1857881 | -0.8457 | -0.4952 | 42.2176
980 | 1.368889 | 1 | 1.3634 | 1 | 0.5528 | 0.5502512 | 0.31 | 0.000247 | 0.1577 | 0.1859601 | -0.8464 | -0.4952 | 42.2189
981 | 1.370278 | 1 | 1.3648 | 1 | 0.568 | 0.5507174 | 0.32 | 0.000268 | 0.1571 | 0.186132 | -0.8471 | -0.4952 | 42.2201
982 | 1.371667 | 1 | 1.3662 | 1 | 0.5046 | 0.5507044 | 0.25 | 0.000188 | 0.1565 | 0.1863039 | -0.8478 | -0.4951 | 42.2214
983 | 1.373056 | 1 | 1.3676 | 1 | 0.5528 | 0.5509658 | 0.31 | 0.000247 | 0.156 | 0.1864758 | -0.8485 | -0.4951 | 42.2227
984 | 1.374444 | 1 | 1.369 | 1 | 0.5604 | 0.5514289 | 0.31 | 0.000257 | 0.1554 | 0.1866477 | -0.8492 | -0.4951 | 42.2239
985 | 1.375833 | 1 | 1.3704 | 1 | 0.4607 | 0.5515281 | 0.21 | 0.000143 | 0.1548 | 0.1868196 | -0.8499 | -0.4951 | 42.2252
986 | 1.377222 | 1 | 1.3717 | 1 | 0.5528 | 0.5517658 | 0.31 | 0.000247 | 0.1543 | 0.1869916 | -0.8506 | -0.4951 | 42.2265
987 | 1.378611 | 1 | 1.3731 | 1 | 0.5604 | 0.551884 | 0.31 | 0.000257 | 0.1537 | 0.1871635 | -0.8513 | -0.4952 | 42.2278
988 | 1.38 | 1 | 1.3745 | 1 | 0.5293 | 0.5521443 | 0.28 | 0.000217 | 0.1531 | 0.1873354 | -0.852 | -0.4952 | 42.229
989 | 1.381389 | 1 | 1.3759 | 1 | 0.5604 | 0.5522066 | 0.31 | 0.000257 | 0.1526 | 0.1875073 | -0.8526 | -0.4952 | 42.2303
990 | 1.382778 | 1 | 1.3773 | 1 | 0.5528 | 0.5523536 | 0.31 | 0.000247 | 0.152 | 0.1876792 | -0.8533 | -0.4952 | 42.2316
991 | 1.384167 | 1 | 1.3787 | 1 | 0.5528 | 0.5527558 | 0.31 | 0.000247 | 0.1514 | 0.1878511 | -0.854 | -0.4953 | 42.2328
992 | 1.385556 | 1 | 1.3801 | 1 | 0.568 | 0.5530154 | 0.32 | 0.000268 | 0.1509 | 0.188023 | -0.8547 | -0.4953 | 42.2341
993 | 1.386944 | 1 | 1.3815 | 1 | 0.5528 | 0.553376 | 0.31 | 0.000247 | 0.1503 | 0.188195 | -0.8554 | -0.4953 | 42.2354
994 | 1.388333 | 1 | 1.3829 | 1 | 0.5372 | 0.5537618 | 0.29 | 0.000227 | 0.1498 | 0.1883669 | -0.8561 | -0.4953 | 42.2366
995 | 1.389722 | 1 | 1.3843 | 1 | 0.5293 | 0.5538571619 | 0.28 | 0.000217 | 0.1492 | 0.1885388 | -0.8568 | -0.4953 | 42.2379
996 | 1.391111 | 1 | 1.3856 | 1 | 0.5528 | 0.5541313 | 0.31 | 0.000247 | 0.1486 | 0.1887107 | -0.8575 | -0.4953 | 42.2392
997 | 1.3925 | 1 | 1.387 | 1 | 0.5451 | 0.5544336 | 0.3 | 0.000237 | 0.1481 | 0.1888826 | -0.8582 | -0.4954 | 42.2405
998 | 1.393889 | 1 | 1.3884 | 1 | 0.5528 | 0.5545022 | 0.31 | 0.000247 | 0.1475 | 0.1890545 | -0.8589 | -0.4954 | 42.2417
999 | 1.395278 | 1 | 1.3898 | 1 | 0.5827 | 0.5547798 | 0.34 | 0.000289 | 0.147 | 0.1892265 | -0.8596 | -0.4955 | 42.243
1000 | 1.396667 | 1 | 1.3912 | 1 | 0.568 | 0.5550435 | 0.32 | 0.000268 | 0.1464 | 0.1893984 | -0.8603 | -0.4955 | 42.2443
1001 | 1.398333 | 1 | 1.3926 | 1 | 0.5528 | 0.555091 | 0.31 | 0.000247 | 0.1458 | 0.1895703 | -0.861 | -0.4955 | 42.2459
1002 | 1.399722 | 1 | 1.394 | 1 | 0.5754 | 0.5552104 | 0.33 | 0.000278 | 0.1452 | 0.1897422 | -0.8617 | -0.4955 | 42.2472
1003 | 1.401111 | 1 | 1.3954 | 1 | 0.5528 | 0.5555089 | 0.31 | 0.000247 | 0.1447 | 0.1899141 | -0.8623 | -0.4955 | 42.2485
1004 | 1.4025 | 1 | 1.3968 | 1 | 0.568 | 0.5557174 | 0.32 | 0.000268 | 0.1441 | 0.190086 | -0.863 | -0.4954 | 42.2497
1005 | 1.403889 | 1 | 1.3982 | 1 | 0.568 | 0.5560804 | 0.32 | 0.000268 | 0.1435 | 0.1902579 | -0.8637 | -0.4954 | 42.251
1006 | 1.405278 | 1 | 1.3995 | 1 | 0.568 | 0.5563817 | 0.32 | 0.000268 | 0.1429 | 0.1904299 | -0.8644 | -0.4953 | 42.2523
1007 | 1.406667 | 1 | 1.4009 | 1 | 0.5528 | 0.5568353 | 0.31 | 0.000247 | 0.1423 | 0.1906018 | -0.8651 | -0.4953 | 42.2536
1008 | 1.408056 | 1 | 1.4023 | 1 | 0.5293 | 0.5569388 | 0.28 | 0.000217 | 0.1418 | 0.1907737 | -0.8658 | -0.4953 | 42.2549
1009 | 1.409444 | 1 | 1.4037 | 1 | 0.5528 | 0.5569851 | 0.31 | 0.000247 | 0.1412 | 0.1909456 | -0.8665 | -0.4953 | 42.2561
1010 | 1.410833 | 1 | 1.4051 | 1 | 0.59 | 0.5571685 | 0.35 | 0.0003 | 0.1406 | 0.1911175 | -0.8672 | -0.4952 | 42.2573
1011 | 1.412222 | 1 | 1.4065 | 1 | 0.5528 | 0.5571838 | 0.31 | 0.000247 | 0.1401 | 0.1912894 | -0.8679 | -0.4952 | 42.2586
1012 | 1.413611 | 1 | 1.4079 | 1 | 0.5528 | 0.5572098 | 0.31 | 0.000247 | 0.1395 | 0.1914614 | -0.8686 | -0.4952 | 42.2599
1013 | 1.415 | 1 | 1.4093 | 1 | 0.568 | 0.5574918 | 0.32 | 0.000268 | 0.1389 | 0.1916333 | -0.8693 | -0.4952 | 42.2612
1014 | 1.416389 | 1 | 1.4107 | 1 | 0.5528 | 0.5574944 | 0.31 | 0.000247 | 0.1383 | 0.1918052 | -0.87 | -0.4953 | 42.2625
1015 | 1.417778 | 1 | 1.4121 | 1 | 0.5827 | 0.5576538 | 0.34 | 0.000289 | 0.1378 | 0.1919771 | -0.8707 | -0.4953 | 42.2637
1016 | 1.419167 | 1 | 1.4134 | 1 | 0.568 | 0.5578341 | 0.32 | 0.000268 | 0.1372 | 0.192149 | -0.8713 | -0.4953 | 42.265
1017 | 1.420556 | 1 | 1.4148 | 1 | 0.5528 | 0.5579439 | 0.31 | 0.000247 | 0.1366 | 0.1923209 | -0.872 | -0.4953 | 42.2663
1018 | 1.421944 | 1 | 1.4162 | 1 | 0.5528 | 0.5579232 | 0.31 | 0.000247 | 0.1361 | 0.1924929 | -0.8727 | -0.4953 | 42.2676
1019 | 1.423333 | 1 | 1.4176 | 1 | 0.5528 | 0.5580656 | 0.31 | 0.000247 | 0.1355 | 0.1926648 | -0.8734 | -0.4953 | 42.2688
1020 | 1.424722 | 1 | 1.419 | 1 | 0.5293 | 0.5582081 | 0.28 | 0.000217 | 0.1349 | 0.1928367 | -0.8741 | -0.4953 | 42.2701
1021 | 1.426111 | 1 | 1.4204 | 1 | 0.5528 | 0.5583775 | 0.31 | 0.000247 | 0.1344 | 0.1930086 | -0.8748 | -0.4953 | 42.2714
1022 | 1.4275 | 1 | 1.4218 | 1 | 0.5528 | 0.558238 | 0.31 | 0.000247 | 0.1338 | 0.1931805 | -0.8755 | -0.4953 | 42.2726
1023 | 1.428889 | 1 | 1.4232 | 1 | 0.568 | 0.5581914 | 0.32 | 0.000268 | 0.1332 | 0.1933524 | -0.8762 | -0.4953 | 42.2739
1024 | 1.430278 | 1 | 1.4246 | 1 | 0.5827 | 0.5584188 | 0.34 | 0.000289 | 0.1327 | 0.1935243 | -0.8769 | -0.4953 | 42.2752
1025 | 1.431667 | 1 | 1.426 | 1 | 0.568 | 0.5584996 | 0.32 | 0.000268 | 0.1321 | 0.1936963 | -0.8776 | -0.4954 | 42.2764
1026 | 1.433056 | 1 | 1.4274 | 1 | 0.568 | 0.5588817 | 0.32 | 0.000268 | 0.1316 | 0.1938682 | -0.8783 | -0.4954 | 42.2777
1027 | 1.434444 | 1 | 1.4287 | 1 | 0.513 | 0.55915 | 0.26 | 0.000197 | 0.131 | 0.1940401 | -0.879 | -0.4955 | 42.2791
1028 | 1.435833 | 1 | 1.4301 | 1 | 0.5293 | 0.55945 | 0.28 | 0.000217 | 0.1304 | 0.194212 | -0.8797 | -0.4955 | 42.2803
1029 | 1.437222 | 1 | 1.4315 | 1 | 0.568 | 0.5597809 | 0.32 | 0.000268 | 0.1299 | 0.1943839 | -0.8803 | -0.4956 | 42.2816
1030 | 1.438611 | 1 | 1.4329 | 1 | 0.5971 | 0.5599494 | 0.36 | 0.000311 | 0.1293 | 0.1945558 | -0.881 | -0.4955 | 42.2828
1031 | 1.44 | 1 | 1.4343 | 1 | 0.5827 | 0.5601619 | 0.34 | 0.000289 | 0.1287 | 0.1947278 | -0.8817 | -0.4955 | 42.2841
1032 | 1.441389 | 1 | 1.4357 | 1 | 0.5528 | 0.5602715 | 0.31 | 0.000247 | 0.1282 | 0.1948997 | -0.8824 | -0.4955 | 42.2854
1033 | 1.442778 | 1 | 1.4371 | 1 | 0.5528 | 0.5602497 | 0.31 | 0.000247 | 0.1276 | 0.1950716 | -0.8831 | -0.4955 | 42.2867
1034 | 1.444444 | 1 | 1.4385 | 1 | 0.5528 | 0.5604372 | 0.31 | 0.000247 | 0.127 | 0.1952435 | -0.8838 | -0.4955 | 42.2883
1035 | 1.445833 | 1 | 1.4399 | 1 | 0.5293 | 0.5604016 | 0.28 | 0.000217 | 0.1264 | 0.1954154 | -0.8845 | -0.4955 | 42.2896
1036 | 1.447222 | 1 | 1.4413 | 1 | 0.5827 | 0.5606644 | 0.34 | 0.000289 | 0.1259 | 0.1955873 | -0.8852 | -0.4954 | 42.2908
1037 | 1.448611 | 1 | 1.4427 | 1 | 0.5528 | 0.5608847 | 0.31 | 0.000247 | 0.1253 | 0.1957592 | -0.8859 | -0.4954 | 42.2921
1038 | 1.45 | 1 | 1.444 | 1 | 0.5604 | 0.5606194 | 0.31 | 0.000257 | 0.1247 | 0.1959312 | -0.8866 | -0.4954 | 42.2934
1039 | 1.451389 | 1 | 1.4454 | 1 | 0.5528 | 0.5607053 | 0.31 | 0.000247 | 0.1241 | 0.1961031 | -0.8873 | -0.4954 | 42.2947
1040 | 1.452778 | 1 | 1.4468 | 1 | 0.5528 | 0.5608821 | 0.31 | 0.000247 | 0.1236 | 0.196275 | -0.888 | -0.4954 | 42.296
1041 | 1.454167 | 1 | 1.4482 | 1 | 0.568 | 0.560842 | 0.32 | 0.000268 | 0.123 | 0.1964469 | -0.8887 | -0.4954 | 42.2972
1042 | 1.455556 | 1 | 1.4496 | 1 | 0.568 | 0.561006 | 0.32 | 0.000268 | 0.1224 | 0.1966188 | -0.8893 | -0.4954 | 42.2985
1043 | 1.456944 | 1 | 1.451 | 1 | 0.5293 | 0.5612555 | 0.28 | 0.000217 | 0.1218 | 0.1967907 | -0.89 | -0.4954 | 42.2998
1044 | 1.458333 | 1 | 1.4524 | 1 | 0.5528 | 0.5615554 | 0.31 | 0.000247 | 0.1213 | 0.1969627 | -0.8907 | -0.4954 | 42.3011
1045 | 1.459722 | 1 | 1.4538 | 1 | 0.568 | 0.5617836 | 0.32 | 0.000268 | 0.1207 | 0.1971346 | -0.8914 | -0.4953 | 42.3023
1046 | 1.461111 | 1 | 1.4552 | 1 | 0.5528 | 0.5620112 | 0.31 | 0.000247 | 0.1201 | 0.1973065 | -0.8921 | -0.4953 | 42.3036
1047 | 1.4625 | 1 | 1.4566 | 1 | 0.5372 | 0.5619463 | 0.29 | 0.000227 | 0.1196 | 0.1974784 | -0.8928 | -0.4953 | 42.3049
1048 | 1.463889 | 1 | 1.4579 | 1 | 0.568 | 0.5621822 | 0.32 | 0.000268 | 0.119 | 0.1976503 | -0.8935 | -0.4953 | 42.3062
1049 | 1.465278 | 1 | 1.4593 | 1 | 0.5528 | 0.5623446 | 0.31 | 0.000247 | 0.1184 | 0.1978222 | -0.8942 | -0.4953 | 42.3075
1050 | 1.466667 | 1 | 1.4607 | 1 | 0.568 | 0.562644 | 0.32 | 0.000268 | 0.1179 | 0.1979942 | -0.8949 | -0.4953 | 42.3087
1051 | 1.468056 | 1 | 1.4621 | 1 | 0.568 | 0.5629051 | 0.32 | 0.000268 | 0.1173 | 0.1981661 | -0.8956 | -0.4953 | 42.31
1052 | 1.469444 | 1 | 1.4635 | 1 | 0.5528 | 0.5631237 | 0.31 | 0.000247 | 0.1167 | 0.198338 | -0.8963 | -0.4954 | 42.3113
1053 | 1.470833 | 1 | 1.4649 | 1 | 0.5528 | 0.5632424 | 0.31 | 0.000247 | 0.1162 | 0.1985099 | -0.897 | -0.4954 | 42.3125
1054 | 1.472222 | 1 | 1.4663 | 1 | 0.5212 | 0.5632393 | 0.27 | 0.000207 | 0.1156 | 0.1986818 | -0.8977 | -0.4954 | 42.3138
1055 | 1.473611 | 1 | 1.4677 | 1 | 0.5451 | 0.56338 | 0.3 | 0.000237 | 0.115 | 0.1988537 | -0.8983 | -0.4955 | 42.3151
1056 | 1.475 | 1 | 1.4691 | 1 | 0.5528 | 0.5634673 | 0.31 | 0.000247 | 0.1145 | 0.1990256 | -0.899 | -0.4955 | 42.3164
1057 | 1.476389 | 1 | 1.4705 | 1 | 0.5528 | 0.5636714 | 0.31 | 0.000247 | 0.1139 | 0.1991976 | -0.8997 | -0.4955 | 42.3176
1058 | 1.477778 | 1 | 1.4719 | 1 | 0.5827 | 0.5637375 | 0.34 | 0.000289 | 0.1133 | 0.1993695 | -0.9004 | -0.4955 | 42.3189
1059 | 1.479167 | 1 | 1.4732 | 1 | 0.5528 | 0.5638927 | 0.31 | 0.000247 | 0.1128 | 0.1995414 | -0.9011 | -0.4955 | 42.3202
1060 | 1.480556 | 1 | 1.4746 | 1 | 0.5754 | 0.5640895 | 0.33 | 0.000278 | 0.1122 | 0.1997133 | -0.9018 | -0.4955 | 42.3215
1061 | 1.481944 | 1 | 1.476 | 1 | 0.6042 | 0.5641358 | 0.37 | 0.000322 | 0.1116 | 0.1998852 | -0.9025 | -0.4955 | 42.3227
1062 | 1.483333 | 1 | 1.4774 | 1 | 0.5528 | 0.564289 | 0.31 | 0.000247 | 0.1111 | 0.2000571 | -0.9032 | -0.4955 | 42.324
1063 | 1.485 | 1 | 1.4788 | 1 | 0.5827 | 0.5645923 | 0.34 | 0.000289 | 0.1105 | 0.2002291 | -0.9039 | -0.4955 | 42.3256
1064 | 1.486389 | 1 | 1.4802 | 1 | 0.568 | 0.5647469 | 0.32 | 0.000268 | 0.1099 | 0.200401 | -0.9046 | -0.4955 | 42.3269
1065 | 1.487778 | 1 | 1.4816 | 1 | 0.5372 | 0.5649192 | 0.29 | 0.000227 | 0.1093 | 0.2005729 | -0.9053 | -0.4954 | 42.3282
1066 | 1.489167 | 1 | 1.483 | 1 | 0.5528 | 0.5652769 | 0.31 | 0.000247 | 0.1088 | 0.2007448 | -0.906 | -0.4954 | 42.3295
1067 | 1.490556 | 1 | 1.4844 | 1 | 0.5293 | 0.5655677 | 0.28 | 0.000217 | 0.1082 | 0.2009167 | -0.9067 | -0.4954 | 42.3308
1068 | 1.491944 | 1 | 1.4858 | 1 | 0.5754 | 0.5659316 | 0.33 | 0.000278 | 0.1076 | 0.2010886 | -0.9074 | -0.4954 | 42.332
1069 | 1.493333 | 1 | 1.4872 | 1 | 0.6112 | 0.5660655 | 0.37 | 0.000334 | 0.107 | 0.2012605 | -0.908 | -0.4954 | 42.3333
1070 | 1.494722 | 1 | 1.4885 | 1 | 0.6042 | 0.5663595 | 0.37 | 0.000322 | 0.1065 | 0.2014325 | -0.9087 | -0.4954 | 42.3346
1071 | 1.496111 | 1 | 1.4899 | 1 | 0.59 | 0.5664854 | 0.35 | 0.0003 | 0.1059 | 0.2016044 | -0.9094 | -0.4953 | 42.3359
1072 | 1.4975 | 1 | 1.4913 | 1 | 0.568 | 0.5666128 | 0.32 | 0.000268 | 0.1053 | 0.2017763 | -0.9101 | -0.4953 | 42.3372
1073 | 1.498889 | 1 | 1.4927 | 1 | 0.5528 | 0.5667688 | 0.31 | 0.000247 | 0.1047 | 0.2019482 | -0.9108 | -0.4953 | 42.3385
1074 | 1.500278 | 1 | 1.4941 | 1 | 0.5528 | 0.5670353 | 0.31 | 0.000247 | 0.1042 | 0.2021201 | -0.9115 | -0.4953 | 42.3397
1075 | 1.501667 | 1 | 1.4955 | 1 | 0.5827 | 0.5671668 | 0.34 | 0.000289 | 0.1036 | 0.202292 | -0.9122 | -0.4952 | 42.341
1076 | 1.503056 | 1 | 1.4969 | 1 | 0.5754 | 0.5674045 | 0.33 | 0.000278 | 0.103 | 0.202464 | -0.9129 | -0.4952 | 42.3423
1077 | 1.504444 | 1 | 1.4983 | 1 | 0.6181 | 0.567748 | 0.38 | 0.000345 | 0.1024 | 0.2026359 | -0.9136 | -0.4952 | 42.3435
1078 | 1.505833 | 1 | 1.4997 | 1 | 0.568 | 0.568064 | 0.32 | 0.000268 | 0.1019 | 0.2028078 | -0.9143 | -0.4953 | 42.3448
1079 | 1.507222 | 1 | 1.5011 | 1 | 0.5827 | 0.5682604 | 0.34 | 0.000289 | 0.1013 | 0.2029797 | -0.915 | -0.4953 | 42.3461
1080 | 1.508611 | 1 | 1.5024 | 1 | 0.5528 | 0.5684523 | 0.31 | 0.000247 | 0.1007 | 0.2031516 | -0.9157 | -0.4953 | 42.3474
1081 | 1.51 | 1 | 1.5038 | 1 | 0.6042 | 0.5687459 | 0.37 | 0.000322 | 0.1 | 0.2033235 | -0.9164062 | -0.4953 | 42.3486
1082 | 1.511389 | 1 | 1.5052 | 1 | 0.5971 | 0.5689297 | 0.36 | 0.000311 | 0.1063 | 0.2034955 | -0.9170955 | -0.4954 | 42.3499
1083 | 1.512778 | 1 | 1.5066 | 1 | 0.5604 | 0.5690765 | 0.31 | 0.000257 | 0.1007 | 0.2036674 | -0.9174474 | -0.4953 | 42.3512
1084 | 1.514167 | 1 | 1.508 | 1 | 0.5293 | 0.569649 | 0.28 | 0.000217 | 0.1021 | 0.2038393 | -0.918161 | -0.4953 | 42.3525
1085 | 1.515556 | 1 | 1.5094 | 1 | 0.5754 | 0.5699554 | 0.33 | 0.000278 | 0.1026 | 0.2040112 | -0.9188652 | -0.4952 | 42.3538
1086 | 1.516944 | 1 | 1.5108 | 1 | 0.59 | 0.5701261 | 0.35 | 0.0003 | 0.1033 | 0.2041831 | -0.9195589 | -0.4951 | 42.355
1087 | 1.518333 | 1 | 1.5122 | 1 | 0.5528 | 0.5704422 | 0.31 | 0.000247 | 0.1022 | 0.204355 | -0.91988 | -0.495 | 42.3563
1088 | 1.519722 | 1 | 1.5136 | 1 | 0.568 | 0.5704922 | 0.32 | 0.000268 | 0.1013 | 0.2045269 | -0.9205799 | -0.4948 | 42.3576
1089 | 1.521111 | 1 | 1.515 | 1 | 0.568 | 0.5706471 | 0.32 | 0.000268 | 0.0972 | 0.2046989 | -0.9213075 | -0.4947 | 42.3589
1090 | 1.5225 | 1 | 1.5164 | 1 | 0.5528 | 0.5708938 | 0.31 | 0.000247 | 0.0944 | 0.2048708 | -0.9220511 | -0.4946 | 42.3602
1091 | 1.523889 | 1 | 1.5177 | 1 | 0.5528 | 0.5709593 | 0.31 | 0.000247 | 0.0941 | 0.2050427 | -0.9224231 | -0.4944 | 42.3615
1092 | 1.525278 | 1 | 1.5191 | 1 | 0.5971 | 0.5710418 | 0.36 | 0.000311 | 0.0944 | 0.2052146 | -0.9231561 | -0.4941 | 42.3627
1093 | 1.526944 | 1 | 1.5205 | 1 | 0.5754 | 0.5711857 | 0.33 | 0.000278 | 0.0978 | 0.2053865 | -0.9238542 | -0.4939 | 42.3644
1094 | 1.528333 | 1 | 1.5219 | 1 | 0.5827 | 0.5714834 | 0.34 | 0.000289 | 0.0963 | 0.2055584 | -0.9245578 | -0.4937 | 42.3656
1095 | 1.529722 | 1 | 1.5233 | 1 | 0.5827 | 0.5718029 | 0.34 | 0.000289 | 0.0988 | 0.2057304 | -0.9248766 | -0.4933 | 42.3669
1096 | 1.531111 | 1 | 1.5247 | 1 | 0.568 | 0.5721594 | 0.32 | 0.000268 | 0.0963 | 0.2059023 | -0.9255699 | -0.493 | 42.3682
1097 | 1.5325 | 1 | 1.5261 | 1 | 0.6112 | 0.5723923 | 0.37 | 0.000334 | 0.0975 | 0.2060742 | -0.9262466 | -0.4927 | 42.3694
1098 | 1.533889 | 1 | 1.5275 | 1 | 0.5528 | 0.5726704 | 0.31 | 0.000247 | 0.0942 | 0.2062461 | -0.9269426 | -0.4923 | 42.3708
1099 | 1.535278 | 1 | 1.5289 | 1 | 0.5827 | 0.5726548 | 0.34 | 0.000289 | 0.0963 | 0.206418 | -0.9272688 | -0.4919 | 42.372
1100 | 1.536667 | 1 | 1.5302 | 1 | 0.5528 | 0.5729771 | 0.31 | 0.000247 | 0.093 | 0.2065899 | -0.9279644 | -0.4915 | 42.3734
1101 | 1.538056 | 1 | 1.5316 | 1 | 0.59 | 0.5731456 | 0.35 | 0.0003 | 0.0949 | 0.2067618 | -0.9286377 | -0.4911 | 42.3746
1102 | 1.539444 | 1 | 1.533 | 1 | 0.5528 | 0.5733717 | 0.31 | 0.000247 | 0.0967 | 0.2069338 | -0.9292891 | -0.4907 | 42.3759
1103 | 1.540833 | 1 | 1.5344 | 1 | 0.5528 | 0.5736741 | 0.31 | 0.000247 | 0.0916 | 0.2071057 | -0.9296404 | -0.4902 | 42.3772
1104 | 1.542222 | 1 | 1.5358 | 1 | 0.5528 | 0.5738626 | 0.31 | 0.000247 | 0.0934 | 0.2072776 | -0.9303086 | -0.4897 | 42.3785
1105 | 1.543611 | 1 | 1.5372 | 1 | 0.5528 | 0.5742224 | 0.31 | 0.000247 | 0.0933 | 0.2074495 | -0.9309708 | -0.4892 | 42.3797
1106 | 1.545 | 1 | 1.5386 | 1 | 0.5754 | 0.5746167 | 0.33 | 0.000278 | 0.0938 | 0.2076214 | -0.9316226 | -0.4887 | 42.381
1107 | 1.546389 | 1 | 1.54 | 1 | 0.59 | 0.5750218 | 0.35 | 0.0003 | 0.094 | 0.2077933 | -0.9319408 | -0.4882 | 42.3823
1108 | 1.547778 | 1 | 1.5414 | 1 | 0.6042 | 0.5753213 | 0.37 | 0.000322 | 0.0965 | 0.2079653 | -0.9325611 | -0.4876 | 42.3835
1109 | 1.549167 | 1 | 1.5428 | 1 | 0.5754 | 0.575571 | 0.33 | 0.000278 | 0.0935 | 0.2081372 | -0.9331989 | -0.487 | 42.3848
1110 | 1.550556 | 1 | 1.5441 | 1 | 0.568 | 0.5759244 | 0.32 | 0.000268 | 0.0948 | 0.2083091 | -0.9338183 | -0.4864 | 42.3862
1111 | 1.551944 | 1 | 1.5455 | 1 | 0.6181 | 0.576126 | 0.38 | 0.000345 | 0.0955 | 0.208481 | -0.9341135 | -0.4857 | 42.3874
1112 | 1.553333 | 1 | 1.5469 | 1 | 0.5528 | 0.5765317 | 0.31 | 0.000247 | 0.0958 | 0.2086529 | -0.9347155 | -0.485 | 42.3887
1113 | 1.554722 | 1 | 1.5483 | 1 | 0.6181 | 0.5767115 | 0.38 | 0.000345 | 0.0992 | 0.2088248 | -0.9352819 | -0.4843 | 42.3899
1114 | 1.556111 | 1 | 1.5497 | 1 | 0.568 | 0.5770202 | 0.32 | 0.000268 | 0.0975 | 0.2089968 | -0.9358533 | -0.4835 | 42.3913
1115 | 1.5575 | 1 | 1.5511 | 1 | 0.5528 | 0.5774176 | 0.31 | 0.000247 | 0.0966 | 0.2091687 | -0.9361326 | -0.4827 | 42.3926
1116 | 1.558889 | 1 | 1.5525 | 1 | 0.5528 | 0.5776434 | 0.31 | 0.000247 | 0.0939 | 0.2093406 | -0.9367238 | -0.4818 | 42.3938
1117 | 1.560278 | 1 | 1.5539 | 1 | 0.5528 | 0.5779683 | 0.31 | 0.000247 | 0.0909 | 0.2095125 | -0.9373308 | -0.481 | 42.3951
1118 | 1.561667 | 1 | 1.5553 | 1 | 0.6042 | 0.5781384 | 0.37 | 0.000322 | 0.0909 | 0.2096844 | -0.9379306 | -0.4801 | 42.3963
1119 | 1.563056 | 1 | 1.5567 | 1 | 0.5528 | 0.5784403 | 0.31 | 0.000247 | 0.0908 | 0.2098563 | -0.9382471 | -0.4792 | 42.3977
1120 | 1.564444 | 1 | 1.5581 | 1 | 0.5827 | 0.5787618 | 0.34 | 0.000289 | 0.0893 | 0.2100282 | -0.9388504 | -0.4782 | 42.3989
1121 | 1.565833 | 1 | 1.5594 | 1 | 0.5971 | 0.579065 | 0.36 | 0.000311 | 0.0913 | 0.2102002 | -0.9394294 | -0.4773 | 42.4002
1122 | 1.567222 | 1 | 1.5608 | 1 | 0.5827 | 0.5792966 | 0.34 | 0.000289 | 0.0894 | 0.2103721 | -0.9400161 | -0.4763 | 42.4015
1123 | 1.568611 | 1 | 1.5622 | 1 | 0.5293 | 0.5795504 | 0.28 | 0.000217 | 0.0881 | 0.210544 | -0.9403453 | -0.4752 | 42.4028
1124 | 1.57 | 1 | 1.5636 | 1 | 0.5754 | 0.5798409 | 0.33 | 0.000278 | 0.0858 | 0.2107159 | -0.9409514 | -0.4741 | 42.4041
1125 | 1.571667 | 1 | 1.565 | 1 | 0.59 | 0.5802907 | 0.35 | 0.0003 | 0.0886 | 0.2108878 | -0.9415273 | -0.473 | 42.4057
1126 | 1.573056 | 1 | 1.5664 | 1 | 0.568 | 0.5803941 | 0.32 | 0.000268 | 0.0851 | 0.2110597 | -0.9421231 | -0.4719 | 42.407
1127 | 1.574444 | 1 | 1.5678 | 1 | 0.59 | 0.5806234 | 0.35 | 0.0003 | 0.0884 | 0.2112317 | -0.9424411 | -0.4706 | 42.4083
1128 | 1.575833 | 1 | 1.5692 | 1 | 0.5528 | 0.5809208 | 0.31 | 0.000247 | 0.0839 | 0.2114036 | -0.9430372 | -0.4694 | 42.4096
1129 | 1.577222 | 1 | 1.5706 | 1 | 0.568 | 0.5813901 | 0.32 | 0.000268 | 0.0852 | 0.2115755 | -0.9436147 | -0.4682 | 42.4108
1130 | 1.578611 | 1 | 1.5719 | 1 | 0.5528 | 0.5816764 | 0.31 | 0.000247 | 0.0834 | 0.2117474 | -0.9441977 | -0.467 | 42.4122
1131 | 1.58 | 1 | 1.5733 | 1 | 0.6181 | 0.5818911 | 0.38 | 0.000345 | 0.0859 | 0.2119193 | -0.944528 | -0.4657 | 42.4134
1132 | 1.581389 | 1 | 1.5747 | 1 | 0.59 | 0.5822532 | 0.35 | 0.0003 | 0.0865 | 0.2120912 | -0.9450776 | -0.4645 | 42.4147
1133 | 1.582778 | 1 | 1.5761 | 1 | 0.568 | 0.5824015 | 0.32 | 0.000268 | 0.0873 | 0.2122632 | -0.9456118 | -0.4632 | 42.416
1134 | 1.584167 | 1 | 1.5775 | 1 | 0.5827 | 0.5827267 | 0.34 | 0.000289 | 0.0867 | 0.2124351 | -0.9461413 | -0.4619 | 42.4173
1135 | 1.585556 | 1 | 1.5789 | 1 | 0.568 | 0.5829603 | 0.32 | 0.000268 | 0.0865 | 0.212607 | -0.9464621 | -0.4605 | 42.4186
1136 | 1.586944 | 1 | 1.5803 | 1 | 0.59 | 0.583074 | 0.35 | 0.0003 | 0.0864 | 0.2127789 | -0.9469853 | -0.4591 | 42.4198
1137 | 1.588333 | 1 | 1.5817 | 1 | 0.5827 | 0.5832055 | 0.34 | 0.000289 | 0.0874 | 0.2129508 | -0.9474917 | -0.4577 | 42.4211
1138 | 1.589722 | 1 | 1.5831 | 1 | 0.5528 | 0.5834108 | 0.31 | 0.000247 | 0.0856 | 0.2131227 | -0.9480028 | -0.4563 | 42.4224
1139 | 1.591111 | 1 | 1.5845 | 1 | 0.568 | 0.583672 | 0.32 | 0.000268 | 0.0846 | 0.2132946 | -0.9483343 | -0.4548 | 42.4237
1140 | 1.5925 | 1 | 1.5859 | 1 | 0.6042 | 0.5839398 | 0.37 | 0.000322 | 0.0861 | 0.2134666 | -0.9488331 | -0.4533 | 42.4249
1141 | 1.593889 | 1 | 1.5872 | 1 | 0.5528 | 0.5842917 | 0.31 | 0.000247 | 0.0852 | 0.2136385 | -0.9493294 | -0.4517 | 42.4263
1142 | 1.595278 | 1 | 1.5886 | 1 | 0.5827 | 0.5847463 | 0.34 | 0.000289 | 0.0866 | 0.2138104 | -0.9498046 | -0.4502 | 42.4275
1143 | 1.596667 | 1 | 1.59 | 1 | 0.568 | 0.5850703 | 0.32 | 0.000268 | 0.0843 | 0.2139823 | -0.950136 | -0.4486 | 42.4288
1144 | 1.598056 | 1 | 1.5914 | 1 | 0.6181 | 0.5853809 | 0.38 | 0.000345 | 0.088 | 0.2141542 | -0.9505921 | -0.447 | 42.4301
1145 | 1.599444 | 1 | 1.5928 | 1 | 0.5827 | 0.5857205 | 0.34 | 0.000289 | 0.0863 | 0.2143261 | -0.951051 | -0.4454 | 42.4314
1146 | 1.600833 | 1 | 1.5942 | 1 | 0.6042 | 0.5858851 | 0.37 | 0.000322 | 0.0871 | 0.2144981 | -0.9514935 | -0.4437 | 42.4326
1147 | 1.602222 | 1 | 1.5956 | 1 | 0.59 | 0.5862324 | 0.35 | 0.0003 | 0.0881 | 0.21467 | -0.9517949 | -0.442 | 42.4339
1148 | 1.603611 | 1 | 1.597 | 1 | 0.6316 | 0.5865929 | 0.4 | 0.000368 | 0.0906 | 0.2148419 | -0.9522025 | -0.4403 | 42.4352
1149 | 1.605 | 1 | 1.5984 | 1 | 0.6181 | 0.5867298 | 0.38 | 0.000345 | 0.0922 | 0.2150138 | -0.9525873 | -0.4385 | 42.4365
1150 | 1.606389 | 1 | 1.5997 | 1 | 0.5971 | 0.5869843 | 0.36 | 0.000311 | 0.0932 | 0.2151857 | -0.9529536 | -0.4366 | 42.4378
1151 | 1.607778 | 1 | 1.6011 | 1 | 0.5528 | 0.5874163 | 0.31 | 0.000247 | 0.0909 | 0.2153576 | -0.9532353 | -0.4347 | 42.4391
1152 | 1.609167 | 1 | 1.6025 | 1 | 0.5971 | 0.5877231 | 0.36 | 0.000311 | 0.0919 | 0.2155295 | -0.9536044 | -0.4328 | 42.4404
1153 | 1.610556 | 1 | 1.6039 | 1 | 0.5528 | 0.5880361 | 0.31 | 0.000247 | 0.0893 | 0.2157015 | -0.9539824 | -0.4308 | 42.4417
1154 | 1.611944 | 1 | 1.6053 | 1 | 0.568 | 0.588333 | 0.32 | 0.000268 | 0.0885 | 0.2158734 | -0.954355 | -0.4288 | 42.4429
1155 | 1.613333 | 1 | 1.6067 | 1 | 0.6042 | 0.5887885 | 0.37 | 0.000322 | 0.0894 | 0.2160453 | -0.9546523 | -0.4267 | 42.4442
1156 | 1.614722 | 1 | 1.6081 | 1 | 0.5827 | 0.5889369 | 0.34 | 0.000289 | 0.0895 | 0.2162172 | -0.95501 | -0.4246 | 42.4455
1157 | 1.616111 | 1 | 1.6095 | 1 | 0.5754 | 0.5891511 | 0.33 | 0.000278 | 0.0896 | 0.2163891 | -0.9553557 | -0.4225 | 42.4468
1158 | 1.617778 | 1 | 1.6109 | 1 | 0.5046 | 0.5895203 | 0.25 | 0.000188 | 0.0856 | 0.216561 | -0.955721 | -0.4203 | 42.4485
1159 | 1.619167 | 1 | 1.6123 | 1 | 0.5827 | 0.5899026 | 0.34 | 0.000289 | 0.0843 | 0.216733 | -0.9560611 | -0.418 | 42.4497
1160 | 1.620556 | 1 | 1.6137 | 1 | 0.6042 | 0.5902496 | 0.37 | 0.000322 | 0.0866 | 0.2169049 | -0.9564115 | -0.4158 | 42.451
1161 | 1.621944 | 1 | 1.615 | 1 | 0.5293 | 0.5905552 | 0.28 | 0.000217 | 0.0826 | 0.2170768 | -0.9567809 | -0.4135 | 42.4523
1162 | 1.623333 | 1 | 1.6164 | 1 | 0.6181 | 0.5907866 | 0.38 | 0.000345 | 0.0871 | 0.2172487 | -0.9571045 | -0.4112 | 42.4535
1163 | 1.624722 | 1 | 1.6178 | 1 | 0.5754 | 0.5909867 | 0.33 | 0.000278 | 0.084 | 0.2174206 | -0.957451 | -0.4088 | 42.4549
1164 | 1.626111 | 1 | 1.6192 | 1 | 0.5754 | 0.5914058 | 0.33 | 0.000278 | 0.0858 | 0.2175925 | -0.9577775 | -0.4064 | 42.4562
1165 | 1.6275 | 1 | 1.6206 | 1 | 0.6181 | 0.5917623 | 0.38 | 0.000345 | 0.0903 | 0.2177645 | -0.9580593 | -0.404 | 42.4574
1166 | 1.628889 | 1 | 1.622 | 1 | 0.5528 | 0.5920812 | 0.31 | 0.000247 | 0.0887 | 0.2179364 | -0.9583425 | -0.4016 | 42.4587
1167 | 1.630278 | 1 | 1.6234 | 1 | 0.6249 | 0.5922505 | 0.39 | 0.000357 | 0.0906 | 0.2181083 | -0.9586424 | -0.3991 | 42.4599
1168 | 1.631667 | 1 | 1.6248 | 1 | 0.5827 | 0.5926356 | 0.34 | 0.000289 | 0.0908 | 0.2182802 | -0.9589031 | -0.3965 | 42.4613
1169 | 1.633056 | 1 | 1.6262 | 1 | 0.59 | 0.5928266 | 0.35 | 0.0003 | 0.0914 | 0.2184521 | -0.959149 | -0.394 | 42.4625
1170 | 1.634444 | 1 | 1.6276 | 1 | 0.568 | 0.5928048 | 0.32 | 0.000268 | 0.09 | 0.218624 | -0.9593956 | -0.3914 | 42.4638
1171 | 1.635833 | 1 | 1.6289 | 1 | 0.5451 | 0.5930783 | 0.3 | 0.000237 | 0.0876 | 0.2187959 | -0.9597223 | -0.3888 | 42.4652
1172 | 1.637222 | 1 | 1.6303 | 1 | 0.59 | 0.5933147 | 0.35 | 0.0003 | 0.0876 | 0.2189679 | -0.9599807 | -0.3861 | 42.4664
1173 | 1.638611 | 1 | 1.6317 | 1 | 0.5212 | 0.5934853 | 0.27 | 0.000207 | 0.0833 | 0.2191398 | -0.9602609 | -0.3835 | 42.4678
1174 | 1.64 | 1 | 1.6331 | 1 | 0.6383 | 0.593868 | 0.41 | 0.00038 | 0.0882 | 0.2193117 | -0.9604932 | -0.3808 | 42.4689
1175 | 1.641389 | 1 | 1.6345 | 1 | 0.5754 | 0.5941335 | 0.33 | 0.000278 | 0.0857 | 0.2194836 | -0.9608392 | -0.3781 | 42.4703
1176 | 1.642778 | 1 | 1.6359 | 1 | 0.6042 | 0.5944869 | 0.37 | 0.000322 | 0.0885 | 0.2196555 | -0.961063 | -0.3753 | 42.4715
1177 | 1.644167 | 1 | 1.6373 | 1 | 0.6383 | 0.5947365 | 0.41 | 0.00038 | 0.0933 | 0.2198274 | -0.9612391 | -0.3725 | 42.4728
1178 | 1.645556 | 1 | 1.6387 | 1 | 0.6644 | 0.5950548 | 0.44 | 0.000429 | 0.0968 | 0.2199994 | -0.9613778 | -0.3696 | 42.474
1179 | 1.646944 | 1 | 1.6401 | 1 | 0.568 | 0.5953233 | 0.32 | 0.000268 | 0.0966 | 0.2201713 | -0.9616494 | -0.3668 | 42.4754
1180 | 1.648333 | 1 | 1.6415 | 1 | 0.6316 | 0.59563 | 0.4 | 0.000368 | 0.098 | 0.2203432 | -0.9617738 | -0.3639 | 42.4766
1181 | 1.649722 | 1 | 1.6428 | 1 | 0.5827 | 0.5960733 | 0.34 | 0.000289 | 0.0975 | 0.2205151 | -0.9618907 | -0.3609 | 42.478
1182 | 1.651111 | 1 | 1.6442 | 1 | 0.6181 | 0.5965107 | 0.38 | 0.000345 | 0.097 | 0.220687 | -0.9619996 | -0.3579 | 42.4793
1183 | 1.6525 | 1 | 1.6456 | 1 | 0.5827 | 0.5968586 | 0.34 | 0.000289 | 0.0986 | 0.2208589 | -0.9622665 | -0.3548 | 42.4806
1184 | 1.653889 | 1 | 1.647 | 1 | 0.6181 | 0.5973281 | 0.38 | 0.000345 | 0.0982 | 0.2210308 | -0.9623614 | -0.3517 | 42.4818
1185 | 1.655278 | 1 | 1.6484 | 1 | 0.6449 | 0.5975906 | 0.42 | 0.000392 | 0.1013 | 0.2212028 | -0.9624219 | -0.3486 | 42.4831
1186 | 1.656944 | 1 | 1.6498 | 1 | 0.6112 | 0.5977542 | 0.37 | 0.000334 | 0.1014 | 0.2213747 | -0.9624697 | -0.3453 | 42.4848
1187 | 1.658333 | 1 | 1.6512 | 1 | 0.568 | 0.5979884 | 0.32 | 0.000268 | 0.1009 | 0.2215466 | -0.962731 | -0.3421 | 42.4861
1188 | 1.659722 | 1 | 1.6526 | 1 | 0.6449 | 0.5982415 | 0.42 | 0.000392 | 0.103 | 0.2217185 | -0.9627623 | -0.3388 | 42.4873
1189 | 1.661111 | 1 | 1.654 | 1 | 0.6112 | 0.598742 | 0.37 | 0.000334 | 0.104 | 0.2218904 | -0.9627746 | -0.3354 | 42.4886
1190 | 1.6625 | 1 | 1.6554 | 1 | 0.6042 | 0.5991302 | 0.37 | 0.000322 | 0.1036 | 0.2220623 | -0.9627779 | -0.332 | 42.4899
1191 | 1.663889 | 1 | 1.6568 | 1 | 0.5971 | 0.5994591 | 0.36 | 0.000311 | 0.1048 | 0.2222343 | -0.9630234 | -0.3286 | 42.4912
1192 | 1.665278 | 1 | 1.6581 | 1 | 0.5971 | 0.5997389 | 0.36 | 0.000311 | 0.1039 | 0.2224062 | -0.9630204 | -0.3251 | 42.4925
1193 | 1.666667 | 1 | 1.6595 | 1 | 0.6383 | 0.6001688 | 0.41 | 0.00038 | 0.1069 | 0.2225781 | -0.9629843 | -0.3215 | 42.4938
1194 | 1.668056 | 1 | 1.6609 | 1 | 0.59 | 0.6002424 | 0.35 | 0.0003 | 0.1077 | 0.22275 | -0.9629312 | -0.3179 | 42.4951
1195 | 1.669444 | 1 | 1.6623 | 1 | 0.6112 | 0.600625 | 0.37 | 0.000334 | 0.1075 | 0.2229219 | -0.9631694 | -0.3144 | 42.4964
1196 | 1.670833 | 1 | 1.6637 | 1 | 0.6515 | 0.6007509 | 0.42 | 0.000404 | 0.1119 | 0.2230938 | -0.9630814 | -0.3107 | 42.4976
1197 | 1.672222 | 1 | 1.6651 | 1 | 0.6181 | 0.6009618 | 0.38 | 0.000345 | 0.1113 | 0.2232658 | -0.9629877 | -0.307 | 42.4989
1198 | 1.673611 | 1 | 1.6665 | 1 | 0.6449 | 0.601403 | 0.42 | 0.000392 | 0.1122 | 0.2234377 | -0.9628772 | -0.3032 | 42.5002
1199 | 1.675 | 1 | 1.6679 | 1 | 0.5528 | 0.6016232 | 0.31 | 0.000247 | 0.1114 | 0.2236096 | -0.9630995 | -0.2995 | 42.5015
1200 | 1.676389 | 1 | 1.6693 | 1 | 0.6316 | 0.6019567 | 0.4 | 0.000368 | 0.1115 | 0.2237815 | -0.9629909 | -0.2957 | 42.5028
1201 | 1.677778 | 1 | 1.6707 | 1 | 0.6181 | 0.6023768 | 0.38 | 0.000345 | 0.1128 | 0.2239534 | -0.9628627 | -0.2918 | 42.5041
1202 | 1.679167 | 1 | 1.672 | 1 | 0.5827 | 0.6027257 | 0.34 | 0.000289 | 0.1126 | 0.2241253 | -0.9627259 | -0.2879 | 42.5054
1203 | 1.680556 | 1 | 1.6734 | 1 | 0.6181 | 0.6029312 | 0.38 | 0.000345 | 0.113 | 0.2242972 | -0.9629498 | -0.284 | 42.5067
1204 | 1.681944 | 1 | 1.6748 | 1 | 0.6515 | 0.6033183 | 0.42 | 0.000404 | 0.1169 | 0.2244692 | -0.9627784 | -0.28 | 42.5079
1205 | 1.683333 | 1 | 1.6762 | 1 | 0.5827 | 0.6035846 | 0.34 | 0.000289 | 0.116 | 0.2246411 | -0.9626038 | -0.2759 | 42.5093
1206 | 1.684722 | 1 | 1.6776 | 1 | 0.5528 | 0.6038769 | 0.31 | 0.000247 | 0.1169 | 0.224813 | -0.9624122 | -0.2717 | 42.5106
1207 | 1.686111 | 1 | 1.679 | 1 | 0.6316 | 0.604045 | 0.4 | 0.000368 | 0.1151 | 0.2249849 | -0.9626354 | -0.2676 | 42.5118
1208 | 1.6875 | 1 | 1.6804 | 1 | 0.5827 | 0.6044044 | 0.34 | 0.000289 | 0.1178 | 0.2251568 | -0.9624345 | -0.2633 | 42.5131
1209 | 1.688889 | 1 | 1.6818 | 1 | 0.6644 | 0.6046791 | 0.44 | 0.000429 | 0.1217 | 0.2253287 | -0.9621951 | -0.259 | 42.5143
1210 | 1.690278 | 1 | 1.6832 | 1 | 0.6515 | 0.6050274 | 0.42 | 0.000404 | 0.1239 | 0.2255007 | -0.9619307 | -0.2546 | 42.5156
1211 | 1.691667 | 1 | 1.6846 | 1 | 0.59 | 0.6053831 | 0.35 | 0.0003 | 0.1239 | 0.2256726 | -0.9621043 | -0.2502 | 42.517
1212 | 1.693056 | 1 | 1.6859 | 1 | 0.568 | 0.6055607 | 0.32 | 0.000268 | 0.1212 | 0.2258445 | -0.9618576 | -0.2458 | 42.5183
1213 | 1.694444 | 1 | 1.6873 | 1 | 0.6449 | 0.6058773 | 0.42 | 0.000392 | 0.1246 | 0.2260164 | -0.9615776 | -0.2412 | 42.5195
1214 | 1.695833 | 1 | 1.6887 | 1 | 0.5604 | 0.6061969 | 0.31 | 0.000257 | 0.1214 | 0.2261883 | -0.9613125 | -0.2366 | 42.5209
1215 | 1.697222 | 1 | 1.6901 | 1 | 0.6042 | 0.6064636 | 0.37 | 0.000322 | 0.1223 | 0.2263602 | -0.9615117 | -0.2321 | 42.5221
1216 | 1.698611 | 1 | 1.6915 | 1 | 0.6181 | 0.6066605 | 0.38 | 0.000345 | 0.1225 | 0.2265321 | -0.9612366 | -0.2274 | 42.5234
1217 | 1.7 | 1 | 1.6929 | 1 | 0.6249 | 0.6069772 | 0.39 | 0.000357 | 0.1236 | 0.2270806 | -0.9609462 | -0.2227 | 42.5247
1218 | 1.701389 | 1 | 1.6943 | 1 | 0.6383 | 0.6073695 | 0.41 | 0.00038 | 0.1249 | 0.2276279 | -0.9606394 | -0.2179 | 42.526
1219 | 1.703056 | 1 | 1.6957 | 1 | 0.568 | 0.6077387 | 0.32 | 0.000268 | 0.1236 | 0.2281727 | -0.9608406 | -0.2131 | 42.5277
1220 | 1.704444 | 1 | 1.6971 | 1 | 0.6181 | 0.6082341 | 0.38 | 0.000345 | 0.1237 | 0.2287158 | -0.9605408 | -0.2082 | 42.5289
1221 | 1.705833 | 1 | 1.6985 | 1 | 0.568 | 0.6086258 | 0.32 | 0.000268 | 0.1209 | 0.2292578 | -0.9602548 | -0.2033 | 42.5302
1222 | 1.707222 | 1 | 1.6999 | 1 | 0.6112 | 0.6089484 | 0.37 | 0.000334 | 0.1203 | 0.229799 | -0.9599664 | -0.1984 | 42.5315
1223 | 1.708611 | 1 | 1.7012 | 1 | 0.568 | 0.6091562 | 0.32 | 0.000268 | 0.1192 | 0.2303383 | -0.9602098 | -0.1935 | 42.5329
1224 | 1.71 | 1 | 1.7026 | 1 | 0.6042 | 0.6093295 | 0.37 | 0.000322 | 0.1182 | 0.2308777 | -0.9599347 | -0.1885 | 42.5341
1225 | 1.711389 | 1 | 1.704 | 1 | 0.6042 | 0.6096798 | 0.37 | 0.000322 | 0.1185 | 0.2314154 | -0.9596513 | -0.1835 | 42.5354
1226 | 1.712778 | 1 | 1.7054 | 1 | 0.6249 | 0.6099453 | 0.39 | 0.000357 | 0.119 | 0.2319511 | -0.9593587 | -0.1785 | 42.5367
1227 | 1.714167 | 1 | 1.7068 | 1 | 0.6383 | 0.6103597 | 0.41 | 0.00038 | 0.1216 | 0.2324857 | -0.9595931 | -0.1736 | 42.5379
1228 | 1.715556 | 1 | 1.7082 | 1 | 0.6181 | 0.6107667 | 0.38 | 0.000345 | 0.1216 | 0.2330193 | -0.9592801 | -0.1686 | 42.5392
1229 | 1.716944 | 1 | 1.7096 | 1 | 0.5827 | 0.611164 | 0.34 | 0.000289 | 0.1206 | 0.2335522 | -0.9589695 | -0.1635 | 42.5406
1230 | 1.718333 | 1 | 1.711 | 1 | 0.6042 | 0.6115452 | 0.37 | 0.000322 | 0.1215 | 0.2340845 | -0.9586478 | -0.1584 | 42.5418
1231 | 1.719722 | 1 | 1.7124 | 1 | 0.6181 | 0.612008 | 0.38 | 0.000345 | 0.1212 | 0.2346149 | -0.958892 | -0.1534 | 42.5431
1232 | 1.721111 | 1 | 1.7138 | 1 | 0.6383 | 0.612357 | 0.41 | 0.00038 | 0.124 | 0.2351438 | -0.9585508 | -0.1483 | 42.5444
1233 | 1.7225 | 1 | 1.7151 | 1 | 0.5827 | 0.6126986 | 0.34 | 0.000289 | 0.1234 | 0.2356703 | -0.9582089 | -0.1432 | 42.5457
1234 | 1.723889 | 1 | 1.7165 | 1 | 0.6515 | 0.6130418 | 0.42 | 0.000404 | 0.1253 | 0.236195 | -0.9578491 | -0.138 | 42.547
1235 | 1.725278 | 1 | 1.7179 | 1 | 0.59 | 0.6134405 | 0.35 | 0.0003 | 0.1249 | 0.2367179 | -0.9580743 | -0.1329 | 42.5483
1236 | 1.726667 | 1 | 1.7193 | 1 | 0.6042 | 0.6137553 | 0.37 | 0.000322 | 0.1241 | 0.2372396 | -0.9577219 | -0.1277 | 42.5496
1237 | 1.728056 | 1 | 1.7207 | 1 | 0.6249 | 0.6141761 | 0.39 | 0.000357 | 0.1285 | 0.2377589 | -0.9573339 | -0.1224 | 42.5509
1238 | 1.729444 | 1 | 1.7221 | 1 | 0.568 | 0.6146329 | 0.32 | 0.000268 | 0.1267 | 0.2382766 | -0.9569557 | -0.1172 | 42.5522
1239 | 1.730833 | 1 | 1.7235 | 1 | 0.6249 | 0.6149941 | 0.39 | 0.000357 | 0.1272 | 0.2387923 | -0.9571706 | -0.1121 | 42.5534
1240 | 1.732222 | 1 | 1.7249 | 1 | 0.6042 | 0.6152757 | 0.37 | 0.000322 | 0.1274 | 0.2393063 | -0.9567865 | -0.1068 | 42.5547
1241 | 1.733611 | 1 | 1.7263 | 1 | 0.568 | 0.6155427 | 0.32 | 0.000268 | 0.1274 | 0.2398192 | -0.9563997 | -0.1016 | 42.5561
1242 | 1.735 | 1 | 1.7277 | 1 | 0.6515 | 0.6158515 | 0.42 | 0.000404 | 0.1293 | 0.2403304 | -0.9559971 | -0.0963 | 42.5573
1243 | 1.736389 | 1 | 1.729 | 1 | 0.6042 | 0.6159376 | 0.37 | 0.000322 | 0.1295 | 0.2408391 | -0.9562001 | -0.0911 | 42.5586
1244 | 1.737778 | 1 | 1.7304 | 1 | 0.6181 | 0.6162068 | 0.38 | 0.000345 | 0.1295 | 0.2413473 | -0.9557953 | -0.0859 | 42.5599
1245 | 1.739167 | 1 | 1.7318 | 1 | 0.6383 | 0.6165511 | 0.41 | 0.00038 | 0.1331 | 0.2418546 | -0.9553628 | -0.0806 | 42.5612
1246 | 1.740556 | 1 | 1.7332 | 1 | 0.6383 | 0.6169101 | 0.41 | 0.00038 | 0.1342 | 0.2423596 | -0.9549204 | -0.0753 | 42.5625
1247 | 1.741944 | 1 | 1.7346 | 1 | 0.6181 | 0.6172721 | 0.38 | 0.000345 | 0.135 | 0.2428633 | -0.9550894 | -0.0702 | 42.5638
1248 | 1.743333 | 1 | 1.736 | 1 | 0.59 | 0.6175967 | 0.35 | 0.0003 | 0.1335 | 0.2433649 | -0.9546516 | -0.065 | 42.5651
1249 | 1.744722 | 1 | 1.7374 | 1 | 0.5971 | 0.6178897 | 0.36 | 0.000311 | 0.1329 | 0.2438649 | -0.9542159 | -0.0597 | 42.5664
1250 | 1.746111 | 1 | 1.7388 | 1 | 0.5528 | 0.6182297 | 0.31 | 0.000247 | 0.1284 | 0.2443631 | -0.9538095 | -0.0545 | 42.5677
1251 | 1.747778 | 1 | 1.7402 | 1 | 0.6181 | 0.6185786 | 0.38 | 0.000345 | 0.1301 | 0.2448602 | -0.9540184 | -0.0494 | 42.5693
1252 | 1.749167 | 1 | 1.7416 | 1 | 0.5971 | 0.6189174 | 0.36 | 0.000311 | 0.1281 | 0.245356 | -0.9536136 | -0.0443 | 42.5706
1253 | 1.750556 | 1 | 1.7429 | 1 | 0.59 | 0.6191149 | 0.35 | 0.0003 | 0.1275 | 0.2458504 | -0.9532105 | -0.0392 | 42.5719
1254 | 1.751944 | 1 | 1.7443 | 1 | 0.5971 | 0.6195533 | 0.36 | 0.000311 | 0.1273 | 0.2463446 | -0.952806 | -0.0341 | 42.5732
1255 | 1.753333 | 1 | 1.7457 | 1 | 0.6042 | 0.6198312 | 0.37 | 0.000322 | 0.1264 | 0.2468367 | -0.9530461 | -0.0291 | 42.5745
1256 | 1.754722 | 1 | 1.7471 | 1 | 0.6042 | 0.6200842 | 0.37 | 0.000322 | 0.1266 | 0.2473275 | -0.9526458 | -0.0241 | 42.5758
1257 | 1.756111 | 1 | 1.7485 | 1 | 0.5827 | 0.6203961 | 0.34 | 0.000289 | 0.1246 | 0.2478167 | -0.9522574 | -0.0192 | 42.5771
1258 | 1.7575 | 1 | 1.7499 | 1 | 0.6383 | 0.620819 | 0.41 | 0.00038 | 0.127 | 0.2483041 | -0.9518505 | -0.0142 | 42.5783
1259 | 1.758889 | 1 | 1.7513 | 1 | 0.6316 | 0.6212686 | 0.4 | 0.000368 | 0.1272 | 0.2487891 | -0.9520884 | -0.0094 | 42.5796
1260 | 1.760278 | 1 | 1.7527 | 1 | 0.5604 | 0.6216971 | 0.31 | 0.000257 | 0.1253 | 0.2492727 | -0.9516927 | -0.0046 | 42.581
1261 | 1.761667 | 1 | 1.7541 | 1 | 0.59 | 0.6220614 | 0.35 | 0.0003 | 0.1244 | 0.2497546 | -0.951302 | 0.0002 | 42.5822
1262 | 1.763056 | 1 | 1.7555 | 1 | 0.6042 | 0.6224209 | 0.37 | 0.000322 | 0.1237 | 0.2502355 | -0.9509145 | 0.0049 | 42.5835
1263 | 1.764444 | 1 | 1.7568 | 1 | 0.6181 | 0.6228852 | 0.38 | 0.000345 | 0.1244 | 0.2507145 | -0.9511744 | 0.0095 | 42.5848
1264 | 1.765833 | 1 | 1.7582 | 1 | 0.59 | 0.6231669 | 0.35 | 0.0003 | 0.1229 | 0.2511921 | -0.9507917 | 0.0141 | 42.5861
1265 | 1.767222 | 1 | 1.7596 | 1 | 0.6181 | 0.6235569 | 0.38 | 0.000345 | 0.1248 | 0.2516688 | -0.9503944 | 0.0186 | 42.5874
1266 | 1.768611 | 1 | 1.761 | 1 | 0.6181 | 0.6238108 | 0.38 | 0.000345 | 0.1249 | 0.2521437 | -0.9499956 | 0.0232 | 42.5887
1267 | 1.77 | 1 | 1.7624 | 1 | 0.6249 | 0.6242363 | 0.39 | 0.000357 | 0.1258 | 0.2526173 | -0.9502473 | 0.0275 | 42.59
1268 | 1.771389 | 1 | 1.7638 | 1 | 0.6181 | 0.6247023 | 0.38 | 0.000345 | 0.1258 | 0.2530895 | -0.9498416 | 0.0318 | 42.5913
1269 | 1.772778 | 1 | 1.7652 | 1 | 0.6515 | 0.6249792 | 0.42 | 0.000404 | 0.1276 | 0.2535595 | -0.9494222 | 0.0362 | 42.5925
1270 | 1.774167 | 1 | 1.7666 | 1 | 0.6316 | 0.6253415 | 0.4 | 0.000368 | 0.128 | 0.2540291 | -0.9489988 | 0.0405 | 42.5938
1271 | 1.775556 | 1 | 1.768 | 1 | 0.6515 | 0.6258181 | 0.42 | 0.000404 | 0.1305 | 0.2544963 | -0.9492205 | 0.0447 | 42.5951
1272 | 1.776944 | 1 | 1.7694 | 1 | 0.5971 | 0.6261484 | 0.36 | 0.000311 | 0.129 | 0.2549628 | -0.9487899 | 0.0489 | 42.5965
1273 | 1.778333 | 1 | 1.7707 | 1 | 0.6249 | 0.6265187 | 0.39 | 0.000357 | 0.1306 | 0.2554275 | -0.9483475 | 0.0531 | 42.5978
1274 | 1.779722 | 1 | 1.7721 | 1 | 0.658 | 0.6269328 | 0.43 | 0.000416 | 0.1327 | 0.2558912 | -0.9478902 | 0.0572 | 42.599
1275 | 1.781111 | 1 | 1.7735 | 1 | 0.6956 | 0.6272703 | 0.48 | 0.000492 | 0.1371 | 0.2563532 | -0.9480684 | 0.0612 | 42.6003
1276 | 1.7825 | 1 | 1.7749 | 1 | 0.6316 | 0.6276428 | 0.4 | 0.000368 | 0.1377 | 0.2568127 | -0.9475767 | 0.0652 | 42.6016
1277 | 1.783889 | 1 | 1.7763 | 1 | 0.6316 | 0.6279992 | 0.4 | 0.000368 | 0.1389 | 0.2572716 | -0.9470776 | 0.0692 | 42.6029
1278 | 1.785278 | 1 | 1.7777 | 1 | 0.6042 | 0.6282708 | 0.37 | 0.000322 | 0.1372 | 0.2577283 | -0.9465918 | 0.0733 | 42.6042
1279 | 1.786667 | 1 | 1.7791 | 1 | 0.6515 | 0.6285621 | 0.42 | 0.000404 | 0.14 | 0.2581823 | -0.9467504 | 0.0771 | 42.6055
1280 | 1.788056 | 1 | 1.7805 | 1 | 0.6771 | 0.6290071 | 0.46 | 0.000454 | 0.142 | 0.2586357 | -0.9462319 | 0.0809 | 42.6067
1281 | 1.789444 | 1 | 1.7819 | 1 | 0.6181 | 0.6294444 | 0.38 | 0.000345 | 0.1434 | 0.2590871 | -0.9457052 | 0.0847 | 42.6081
1282 | 1.790833 | 1 | 1.7833 | 1 | 0.6515 | 0.6298922 | 0.42 | 0.000404 | 0.1441 | 0.2595368 | -0.945175 | 0.0885 | 42.6093
1283 | 1.7925 | 1 | 1.7846 | 1 | 0.59 | 0.6301695 | 0.35 | 0.0003 | 0.1435 | 0.259985 | -0.9453105 | 0.0921 | 42.6111
1284 | 1.793889 | 1 | 1.786 | 1 | 0.6042 | 0.6307553 | 0.37 | 0.000322 | 0.1417 | 0.260432 | -0.9447975 | 0.0958 | 42.6124
1285 | 1.795278 | 1 | 1.7874 | 1 | 0.6181 | 0.6309862 | 0.38 | 0.000345 | 0.1415 | 0.2608769 | -0.9442873 | 0.0994 | 42.6137
1286 | 1.796667 | 1 | 1.7888 | 1 | 0.5827 | 0.6312639 | 0.34 | 0.000289 | 0.1394 | 0.2613199 | -0.9437932 | 0.1029 | 42.615
1287 | 1.798056 | 1 | 1.7902 | 1 | 0.6383 | 0.6317572 | 0.41 | 0.00038 | 0.1404 | 0.2617621 | -0.9439502 | 0.1063 | 42.6162
1288 | 1.799444 | 1 | 1.7916 | 1 | 0.5971 | 0.6321845 | 0.36 | 0.000311 | 0.1391 | 0.2622029 | -0.9434586 | 0.1097 | 42.6176
1289 | 1.800833 | 1 | 1.793 | 1 | 0.6833 | 0.6327252 | 0.47 | 0.000466 | 0.1423 | 0.2626421 | -0.9429467 | 0.1131 | 42.6188
1290 | 1.802222 | 1 | 1.7944 | 1 | 0.6316 | 0.6331099 | 0.4 | 0.000368 | 0.1436 | 0.263079 | -0.9424277 | 0.1165 | 42.6201
1291 | 1.803611 | 1 | 1.7958 | 1 | 0.6316 | 0.6334614 | 0.4 | 0.000368 | 0.1433 | 0.263514 | -0.9425651 | 0.1197 | 42.6214
1292 | 1.805 | 1 | 1.7972 | 1 | 0.6644 | 0.6337808 | 0.44 | 0.000429 | 0.1463 | 0.2639471 | -0.9420285 | 0.1228 | 42.6226
1293 | 1.806389 | 1 | 1.7985 | 1 | 0.5971 | 0.6340654 | 0.36 | 0.000311 | 0.1444 | 0.2643783 | -0.9415068 | 0.126 | 42.624
1294 | 1.807778 | 1 | 1.7999 | 1 | 0.6449 | 0.6344735 | 0.42 | 0.000392 | 0.1455 | 0.264807 | -0.9409795 | 0.1291 | 42.6253
1295 | 1.809167 | 1 | 1.8013 | 1 | 0.6383 | 0.6348801 | 0.41 | 0.00038 | 0.1463 | 0.2652342 | -0.9410969 | 0.1321 | 42.6266
1296 | 1.810556 | 1 | 1.8027 | 1 | 0.6383 | 0.6351769 | 0.41 | 0.00038 | 0.147 | 0.2656592 | -0.9405603 | 0.135 | 42.6279
1297 | 1.811944 | 1 | 1.8041 | 1 | 0.658 | 0.6355688 | 0.43 | 0.000416 | 0.1482 | 0.2660827 | -0.9400184 | 0.1379 | 42.6292
1298 | 1.813333 | 1 | 1.8055 | 1 | 0.6644 | 0.6359107 | 0.44 | 0.000429 | 0.1511 | 0.2665043 | -0.9394593 | 0.1408 | 42.6304
1299 | 1.814722 | 1 | 1.8069 | 1 | 0.6383 | 0.6363994 | 0.41 | 0.00038 | 0.1509 | 0.2669246 | -0.9395452 | 0.1435 | 42.6318
1300 | 1.816111 | 1 | 1.8083 | 1 | 0.658 | 0.6368365 | 0.43 | 0.000416 | 0.1534 | 0.2673429 | -0.9389717 | 0.1462 | 42.633
1301 | 1.8175 | 1 | 1.8097 | 1 | 0.6181 | 0.6370776 | 0.38 | 0.000345 | 0.1552 | 0.26776 | -0.9383887 | 0.149 | 42.6344
1302 | 1.818889 | 1 | 1.8111 | 1 | 0.6181 | 0.6374373 | 0.38 | 0.000345 | 0.1554 | 0.2681762 | -0.9378069 | 0.1517 | 42.6357
1303 | 1.820278 | 1 | 1.8124 | 1 | 0.6181 | 0.6378255 | 0.38 | 0.000345 | 0.1544 | 0.2685898 | -0.9378701 | 0.1543 | 42.637
1304 | 1.821667 | 1 | 1.8138 | 1 | 0.6249 | 0.6382038 | 0.39 | 0.000357 | 0.1549 | 0.2690019 | -0.9372931 | 0.1569 | 42.6383
1305 | 1.823056 | 1 | 1.8152 | 1 | 0.6383 | 0.638503 | 0.41 | 0.00038 | 0.155 | 0.2694124 | -0.9367184 | 0.1595 | 42.6395
1306 | 1.824444 | 1 | 1.8166 | 1 | 0.6644 | 0.6389423 | 0.44 | 0.000429 | 0.1582 | 0.2698217 | -0.9361253 | 0.1621 | 42.6408
1307 | 1.825833 | 1 | 1.818 | 1 | 0.6181 | 0.6392226 | 0.38 | 0.000345 | 0.1564 | 0.2702304 | -0.9361754 | 0.1646 | 42.6422
1308 | 1.827222 | 1 | 1.8194 | 1 | 0.6316 | 0.6396641 | 0.4 | 0.000368 | 0.1579 | 0.2706379 | -0.9355858 | 0.167 | 42.6434
1309 | 1.828611 | 1 | 1.8208 | 1 | 0.6708 | 0.6400232 | 0.45 | 0.000441 | 0.1601 | 0.2710436 | -0.9349842 | 0.1694 | 42.6447
1310 | 1.83 | 1 | 1.8222 | 1 | 0.658 | 0.6403889 | 0.43 | 0.000416 | 0.1617 | 0.2714472 | -0.9343748 | 0.1719 | 42.646
1311 | 1.831389 | 1 | 1.8236 | 1 | 0.6833 | 0.6406891 | 0.47 | 0.000466 | 0.1643 | 0.2718487 | -0.9343734 | 0.1743 | 42.6473
1312 | 1.832778 | 1 | 1.825 | 1 | 0.6515 | 0.6411362 | 0.42 | 0.000404 | 0.1655 | 0.2722482 | -0.9337404 | 0.1766 | 42.6486
1313 | 1.834167 | 1 | 1.8264 | 1 | 0.6956 | 0.6415428 | 0.48 | 0.000492 | 0.1701 | 0.2726458 | -0.9330796 | 0.179 | 42.6498
1314 | 1.835556 | 1 | 1.8277 | 1 | 0.6316 | 0.6418215 | 0.4 | 0.000368 | 0.1697 | 0.273042 | -0.9324243 | 0.1814 | 42.6512
1315 | 1.836944 | 1 | 1.8291 | 1 | 0.6708 | 0.6422164 | 0.45 | 0.000441 | 0.172 | 0.2734369 | -0.9323745 | 0.1837 | 42.6525
1316 | 1.838611 | 1 | 1.8305 | 1 | 0.6316 | 0.642665 | 0.4 | 0.000368 | 0.1715 | 0.273829 | -0.9317095 | 0.186 | 42.6542
1317 | 1.84 | 1 | 1.8319 | 1 | 0.6833 | 0.6431293 | 0.47 | 0.000466 | 0.1737 | 0.2742188 | -0.9310329 | 0.1884 | 42.6554
1318 | 1.841389 | 1 | 1.8333 | 1 | 0.6708 | 0.6434902 | 0.45 | 0.000441 | 0.1736 | 0.2746073 | -0.9303592 | 0.1908 | 42.6567
1319 | 1.842778 | 1 | 1.8347 | 1 | 0.6515 | 0.6439872 | 0.42 | 0.000404 | 0.1764 | 0.2749933 | -0.9302845 | 0.1931 | 42.658
1320 | 1.844167 | 1 | 1.8361 | 1 | 0.6249 | 0.6444199 | 0.39 | 0.000357 | 0.174 | 0.2753778 | -0.9296107 | 0.1954 | 42.6594
1321 | 1.845556 | 1 | 1.8375 | 1 | 0.6515 | 0.6448059 | 0.42 | 0.000404 | 0.1744 | 0.2757604 | -0.9289367 | 0.1978 | 42.6606
1322 | 1.846944 | 1 | 1.8389 | 1 | 0.6708 | 0.6452503 | 0.45 | 0.000441 | 0.1748 | 0.2761419 | -0.9282627 | 0.2002 | 42.6619
1323 | 1.848333 | 1 | 1.8403 | 1 | 0.6316 | 0.645554 | 0.4 | 0.000368 | 0.176 | 0.2765209 | -0.9281955 | 0.2025 | 42.6632
1324 | 1.849722 | 1 | 1.8416 | 1 | 0.6316 | 0.645919 | 0.4 | 0.000368 | 0.1743 | 0.2768977 | -0.9275273 | 0.2048 | 42.6646
1325 | 1.851111 | 1 | 1.843 | 1 | 0.6383 | 0.6461489 | 0.41 | 0.00038 | 0.1746 | 0.2772736 | -0.9268601 | 0.2072 | 42.6659
1326 | 1.8525 | 1 | 1.8444 | 1 | 0.6708 | 0.6465793 | 0.45 | 0.000441 | 0.1759 | 0.2776483 | -0.9261873 | 0.2096 | 42.6671
1327 | 1.853889 | 1 | 1.8458 | 1 | 0.59 | 0.6470027 | 0.35 | 0.0003 | 0.174 | 0.2780212 | -0.9261372 | 0.2119 | 42.6685
1328 | 1.855278 | 1 | 1.8472 | 1 | 0.6644 | 0.6474741 | 0.44 | 0.000429 | 0.175 | 0.2783929 | -0.9254728 | 0.2142 | 42.6697
1329 | 1.856667 | 1 | 1.8486 | 1 | 0.6895 | 0.6479235 | 0.48 | 0.000479 | 0.1777 | 0.2787627 | -0.9247933 | 0.2166 | 42.671
1330 | 1.858056 | 1 | 1.85 | 1 | 0.6644 | 0.6482617 | 0.44 | 0.000429 | 0.1795 | 0.2791309 | -0.9241048 | 0.219 | 42.6723
1331 | 1.859444 | 1 | 1.8514 | 1 | 0.6181 | 0.6485729 | 0.38 | 0.000345 | 0.178 | 0.2794977 | -0.9240329 | 0.2214 | 42.6736
1332 | 1.860833 | 1 | 1.8528 | 1 | 0.6644 | 0.6489501 | 0.44 | 0.000429 | 0.1798 | 0.2798631 | -0.923345 | 0.2237 | 42.6749
1333 | 1.862222 | 1 | 1.8542 | 1 | 0.6771 | 0.6493489 | 0.46 | 0.000454 | 0.1805 | 0.2802273 | -0.9226551 | 0.2261 | 42.6762
1334 | 1.863611 | 1 | 1.8556 | 1 | 0.6181 | 0.6497611 | 0.38 | 0.000345 | 0.1808 | 0.2805895 | -0.921966 | 0.2286 | 42.6775
1335 | 1.865 | 1 | 1.8569 | 1 | 0.6515 | 0.6502672 | 0.42 | 0.000404 | 0.1801 | 0.2809493 | -0.9218855 | 0.2311 | 42.6788
1336 | 1.866389 | 1 | 1.8583 | 1 | 0.6449 | 0.6506956 | 0.42 | 0.000392 | 0.1816 | 0.2813072 | -0.921194 | 0.2334 | 42.6801
1337 | 1.867778 | 1 | 1.8597 | 1 | 0.6956 | 0.6511506 | 0.48 | 0.000492 | 0.184 | 0.2816636 | -0.920489 | 0.2359 | 42.6814
1338 | 1.869167 | 1 | 1.8611 | 1 | 0.6383 | 0.6515023 | 0.41 | 0.00038 | 0.1856 | 0.2820185 | -0.9197758 | 0.2385 | 42.6827
1339 | 1.870556 | 1 | 1.8625 | 1 | 0.6515 | 0.6519884 | 0.42 | 0.000404 | 0.1844 | 0.2823716 | -0.9196736 | 0.241 | 42.684
1340 | 1.871944 | 1 | 1.8639 | 1 | 0.6644 | 0.6523927 | 0.44 | 0.000429 | 0.1872 | 0.2827228 | -0.9189529 | 0.2434 | 42.6853
1341 | 1.873333 | 1 | 1.8653 | 1 | 0.6042 | 0.6527728 | 0.37 | 0.000322 | 0.1848 | 0.2830731 | -0.9182503 | 0.2459 | 42.6866
1342 | 1.874722 | 1 | 1.8667 | 1 | 0.6515 | 0.6529813 | 0.42 | 0.000404 | 0.1863 | 0.2834219 | -0.9175407 | 0.2485 | 42.6879
1343 | 1.876111 | 1 | 1.8681 | 1 | 0.6833 | 0.6533567 | 0.47 | 0.000466 | 0.1872 | 0.283768 | -0.9174265 | 0.251 | 42.6892
1344 | 1.8775 | 1 | 1.8695 | 1 | 0.658 | 0.6537767 | 0.43 | 0.000416 | 0.189 | 0.284113 | -0.9167023 | 0.2534 | 42.6905
1345 | 1.879167 | 1 | 1.8708 | 1 | 0.6383 | 0.6540581 | 0.41 | 0.00038 | 0.1885 | 0.2844561 | -0.9159848 | 0.2559 | 42.6922
1346 | 1.880556 | 1 | 1.8722 | 1 | 0.6644 | 0.6544167 | 0.44 | 0.000429 | 0.1912 | 0.2847973 | -0.9152529 | 0.2585 | 42.6935
1347 | 1.881944 | 1 | 1.8736 | 1 | 0.658 | 0.6547765 | 0.43 | 0.000416 | 0.1901 | 0.2851369 | -0.9151251 | 0.261 | 42.6948
1348 | 1.883333 | 1 | 1.875 | 1 | 0.6515 | 0.6551246 | 0.42 | 0.000404 | 0.1921 | 0.2854754 | -0.9143905 | 0.2635 | 42.6961
1349 | 1.884722 | 1 | 1.8764 | 1 | 0.6895 | 0.6555891 | 0.48 | 0.000479 | 0.1963 | 0.2858119 | -0.913632 | 0.266 | 42.6973
1350 | 1.886111 | 1 | 1.8778 | 1 | 0.6515 | 0.6561302 | 0.42 | 0.000404 | 0.1969 | 0.286146 | -0.9128729 | 0.2686 | 42.6987
1351 | 1.8875 | 1 | 1.8792 | 1 | 0.6644 | 0.656625 | 0.44 | 0.000429 | 0.1974 | 0.2864782 | -0.9127039 | 0.2712 | 42.6999
1352 | 1.888889 | 1 | 1.8806 | 1 | 0.658 | 0.6569623 | 0.43 | 0.000416 | 0.1983 | 0.2868087 | -0.9119392 | 0.2736 | 42.7013
1353 | 1.890278 | 1 | 1.882 | 1 | 0.6383 | 0.6573816 | 0.41 | 0.00038 | 0.197 | 0.2871373 | -0.9111864 | 0.2762 | 42.7026
1354 | 1.891667 | 1 | 1.8834 | 1 | 0.6895 | 0.6578245 | 0.48 | 0.000479 | 0.2002 | 0.2874643 | -0.9104159 | 0.2788 | 42.7038
1355 | 1.893056 | 1 | 1.8847 | 1 | 0.6515 | 0.6583443 | 0.42 | 0.000404 | 0.1991 | 0.2877892 | -0.9102427 | 0.2814 | 42.7052
1356 | 1.894444 | 1 | 1.8861 | 1 | 0.7371 | 0.6586629 | 0.54 | 0.000585 | 0.2045 | 0.288113 | -0.9094481 | 0.2839 | 42.7064
1357 | 1.895833 | 1 | 1.8875 | 1 | 0.6383 | 0.6590217 | 0.41 | 0.00038 | 0.205 | 0.2884348 | -0.9086535 | 0.2866 | 42.7078
1358 | 1.897222 | 1 | 1.8889 | 1 | 0.658 | 0.6593425 | 0.43 | 0.000416 | 0.2058 | 0.2887549 | -0.9078573 | 0.2893 | 42.7091
1359 | 1.898611 | 1 | 1.8903 | 1 | 0.6956 | 0.6597094 | 0.48 | 0.000492 | 0.2075 | 0.2890736 | -0.9076375 | 0.292 | 42.7103
1360 | 1.9 | 1 | 1.8917 | 1 | 0.6708 | 0.6600331 | 0.45 | 0.000441 | 0.2089 | 0.2893903 | -0.9068253 | 0.2946 | 42.7116
1361 | 1.901389 | 1 | 1.8931 | 1 | 0.6449 | 0.6601869 | 0.42 | 0.000392 | 0.2098 | 0.2897054 | -0.9060103 | 0.2973 | 42.713
1362 | 1.902778 | 1 | 1.8945 | 1 | 0.6515 | 0.66045 | 0.42 | 0.000404 | 0.21 | 0.2900192 | -0.9051971 | 0.3001 | 42.7143
1363 | 1.904167 | 1 | 1.8959 | 1 | 0.6708 | 0.6608752 | 0.45 | 0.000441 | 0.2107 | 0.2903306 | -0.9049655 | 0.3029 | 42.7155
1364 | 1.905556 | 1 | 1.8972 | 1 | 0.6383 | 0.6612032 | 0.41 | 0.00038 | 0.2103 | 0.2906407 | -0.9041545 | 0.3055 | 42.7169
1365 | 1.906944 | 1 | 1.8986 | 1 | 0.6515 | 0.6616076 | 0.42 | 0.000404 | 0.2121 | 0.2909496 | -0.9033346 | 0.3083 | 42.7182
1366 | 1.908333 | 1 | 1.9 | 1 | 0.6771 | 0.6621689 | 0.46 | 0.000454 | 0.213 | 0.2912565 | -0.9025121 | 0.3113 | 42.7195
1367 | 1.909722 | 1 | 1.9014 | 1 | 0.658 | 0.6625808 | 0.43 | 0.000416 | 0.2134 | 0.2915622 | -0.9022726 | 0.3141 | 42.7208
1368 | 1.911111 | 1 | 1.9028 | 1 | 0.6956 | 0.6628922 | 0.48 | 0.000492 | 0.2151 | 0.2918658 | -0.9014409 | 0.3169 | 42.722
1369 | 1.9125 | 1 | 1.9042 | 1 | 0.6181 | 0.6634476 | 0.38 | 0.000345 | 0.2163 | 0.2921671 | -0.900605 | 0.3198 | 42.7234
1370 | 1.913889 | 1 | 1.9056 | 1 | 0.6708 | 0.6637495 | 0.45 | 0.000441 | 0.2174 | 0.2924668 | -0.8997656 | 0.3228 | 42.7247
1371 | 1.915278 | 1 | 1.907 | 1 | 0.6515 | 0.6641355 | 0.42 | 0.000404 | 0.2169 | 0.2927645 | -0.8995124 | 0.3258 | 42.726
1372 | 1.916667 | 1 | 1.9084 | 1 | 0.6449 | 0.6645352 | 0.42 | 0.000392 | 0.2167 | 0.2930599 | -0.8986818 | 0.3286 | 42.7273
1373 | 1.918056 | 1 | 1.9098 | 1 | 0.6644 | 0.664874 | 0.44 | 0.000429 | 0.2164 | 0.2933535 | -0.8978567 | 0.3316 | 42.7286
1374 | 1.919444 | 1 | 1.9111 | 1 | 0.6708 | 0.6651643 | 0.45 | 0.000441 | 0.2174 | 0.2936452 | -0.8970288 | 0.3346 | 42.7299
1375 | 1.920833 | 1 | 1.9125 | 1 | 0.7255 | 0.6655836 | 0.53 | 0.000558 | 0.2203 | 0.2939352 | -0.8967626 | 0.3376 | 42.7311
1376 | 1.9225 | 1 | 1.9139 | 1 | 0.658 | 0.6661021 | 0.43 | 0.000416 | 0.2207 | 0.2942226 | -0.8959181 | 0.3404 | 42.7329
1377 | 1.923889 | 1 | 1.9153 | 1 | 0.6515 | 0.6666222 | 0.42 | 0.000404 | 0.2197 | 0.2945081 | -0.8950836 | 0.3433 | 42.7342
1378 | 1.925278 | 1 | 1.9167 | 1 | 0.658 | 0.6669789 | 0.43 | 0.000416 | 0.219 | 0.2947919 | -0.8942573 | 0.3463 | 42.7355
1379 | 1.926667 | 1 | 1.9181 | 1 | 0.658 | 0.6674112 | 0.43 | 0.000416 | 0.2197 | 0.2950733 | -0.8940034 | 0.3492 | 42.7368
1380 | 1.928056 | 1 | 1.9195 | 1 | 0.6833 | 0.6678999 | 0.47 | 0.000466 | 0.2201 | 0.2953527 | -0.8931744 | 0.352 | 42.738
1381 | 1.929444 | 1 | 1.9209 | 1 | 0.6383 | 0.668134 | 0.41 | 0.00038 | 0.2185 | 0.2956292 | -0.8923593 | 0.3549 | 42.7394
1382 | 1.930833 | 1 | 1.9223 | 1 | 0.6316 | 0.6685018 | 0.4 | 0.000368 | 0.2192 | 0.2959037 | -0.8915431 | 0.3578 | 42.7407
1383 | 1.932222 | 1 | 1.9237 | 1 | 0.658 | 0.6689132 | 0.43 | 0.000416 | 0.2172 | 0.2961749 | -0.8913135 | 0.3607 | 42.742
1384 | 1.933611 | 1 | 1.925 | 1 | 0.658 | 0.6692613 | 0.43 | 0.000416 | 0.2191 | 0.2964441 | -0.8905022 | 0.3634 | 42.7433
1385 | 1.935 | 1 | 1.9264 | 1 | 0.6833 | 0.669738 | 0.47 | 0.000466 | 0.2195 | 0.2967117 | -0.889692 | 0.3661 | 42.7446
1386 | 1.936389 | 1 | 1.9278 | 1 | 0.6249 | 0.6700734 | 0.39 | 0.000357 | 0.2166 | 0.2969768 | -0.8889039 | 0.369 | 42.7459
1387 | 1.937778 | 1 | 1.9292 | 1 | 0.6644 | 0.6704202 | 0.44 | 0.000429 | 0.2181 | 0.2972391 | -0.8886763 | 0.3717 | 42.7472
1388 | 1.939167 | 1 | 1.9306 | 1 | 0.6644 | 0.6708026 | 0.44 | 0.000429 | 0.217 | 0.2974983 | -0.8878898 | 0.3742 | 42.7485
1389 | 1.940556 | 1 | 1.932 | 1 | 0.6383 | 0.671326 | 0.41 | 0.00038 | 0.2173 | 0.2977547 | -0.8871049 | 0.3768 | 42.7498
1390 | 1.941944 | 1 | 1.9334 | 1 | 0.6956 | 0.671769 | 0.48 | 0.000492 | 0.2183 | 0.2980086 | -0.8863174 | 0.3795 | 42.751
1391 | 1.943333 | 1 | 1.9348 | 1 | 0.6515 | 0.672116 | 0.42 | 0.000404 | 0.2184 | 0.2982602 | -0.8860954 | 0.382 | 42.7524
1392 | 1.944722 | 1 | 1.9362 | 1 | 0.6833 | 0.6725378 | 0.47 | 0.000466 | 0.2188 | 0.2985098 | -0.8853089 | 0.3844 | 42.7537
1393 | 1.946111 | 1 | 1.9376 | 1 | 0.7255 | 0.6729164 | 0.53 | 0.000558 | 0.221 | 0.2987555 | -0.8845125 | 0.3869 | 42.7549
1394 | 1.9475 | 1 | 1.9389 | 1 | 0.6956 | 0.6733909 | 0.48 | 0.000492 | 0.2251 | 0.2989993 | -0.8836942 | 0.3894 | 42.7563
1395 | 1.948889 | 1 | 1.9403 | 1 | 0.6956 | 0.6737798 | 0.48 | 0.000492 | 0.224 | 0.29924 | -0.8834445 | 0.3918 | 42.7576
1396 | 1.950278 | 1.0006 | 1.9417 | 1 | 0.6771 | 0.6740813 | 0.46 | 0.000454 | 0.2271 | 0.2994783 | -0.8826181 | 0.3941 | 42.7589
1397 | 1.951667 | 1.0006 | 1.9431 | 1 | 0.6833 | 0.67449 | 0.47 | 0.000466 | 0.2296 | 0.2997145 | -0.8817801 | 0.3965 | 42.7602
1398 | 1.953056 | 1.0152 | 1.9445 | 1 | 0.6708 | 0.6749084 | 0.45 | 0.000441 | 0.2296 | 0.2999479 | -0.8809461 | 0.3989 | 42.7615
1399 | 1.954444 | 1.0152 | 1.9459 | 1 | 0.6515 | 0.6751469 | 0.42 | 0.000404 | 0.2293 | 0.3001789 | -0.8806714 | 0.4013 | 42.7628
1400 | 1.955833 | 1.0276 | 1.9474 | 1 | 0.658 | 0.6755041 | 0.43 | 0.000416 | 0.2286 | 0.3004072 | -0.8798481 | 0.4035 | 42.7641
1401 | 1.957222 | 1.0276 | 1.9488 | 1 | 0.6708 | 0.675882 | 0.45 | 0.000441 | 0.229 | 0.3006329 | -0.8790264 | 0.4058 | 42.7654
1402 | 1.958611 | 1.0419 | 1.9502 | 1 | 0.6771 | 0.6764062 | 0.46 | 0.000454 | 0.2315 | 0.3008549 | -0.8781935 | 0.4082 | 42.7667
1403 | 1.96 | 1.0419 | 1.9517 | 1 | 0.6895 | 0.6768762 | 0.48 | 0.000479 | 0.2305 | 0.3010774 | -0.8779191 | 0.4104 | 42.7679
1404 | 1.961389 | 1.054 | 1.9532 | 1 | 0.6515 | 0.6773916 | 0.42 | 0.000404 | 0.2319 | 0.3012978 | -0.8770883 | 0.4126 | 42.7692
1405 | 1.962778 | 1.054 | 1.9546 | 1 | 0.6708 | 0.6778983 | 0.45 | 0.000441 | 0.2315 | 0.3015167 | -0.8762644 | 0.4147 | 42.7705
1406 | 1.964167 | 1.0678 | 1.9561 | 1 | 0.6644 | 0.6784293 | 0.44 | 0.000429 | 0.2328 | 0.3017318 | -0.8754369 | 0.417 | 42.7718
1407 | 1.965833 | 1.0678 | 1.9576 | 1 | 0.6833 | 0.6788764 | 0.47 | 0.000466 | 0.232 | 0.3019439 | -0.8751604 | 0.4191 | 42.7734
1408 | 1.967222 | 1.0792 | 1.9591 | 1 | 0.6383 | 0.6793117 | 0.41 | 0.00038 | 0.2321 | 0.3021544 | -0.8743418 | 0.4211 | 42.7747
1409 | 1.968611 | 1.0792 | 1.9606 | 1 | 0.6895 | 0.6796175 | 0.48 | 0.000479 | 0.2348 | 0.3023617 | -0.8735116 | 0.4231 | 42.7759
1410 | 1.97 | 1.0924 | 1.9621 | 1 | 0.6644 | 0.6800994 | 0.44 | 0.000429 | 0.2335 | 0.3025668 | -0.8726942 | 0.4251 | 42.7772
1411 | 1.971389 | 1.0924 | 1.9636 | 1 | 0.6449 | 0.6804033 | 0.42 | 0.000392 | 0.2335 | 0.302769 | -0.8724147 | 0.4271 | 42.7785
1412 | 1.972778 | 1.1032 | 1.9652 | 1 | 0.6383 | 0.6806271 | 0.41 | 0.00038 | 0.231 | 0.3029681 | -0.8716174 | 0.4289 | 42.7797
1413 | 1.974167 | 1.1032 | 1.9667 | 1 | 0.6956 | 0.6810817 | 0.48 | 0.000492 | 0.2331 | 0.3031652 | -0.8708112 | 0.4308 | 42.7809
1414 | 1.975556 | 1.1156 | 1.9683 | 1 | 0.6644 | 0.6814896 | 0.44 | 0.000429 | 0.2336 | 0.3033581 | -0.8700059 | 0.4327 | 42.7821
1415 | 1.976944 | 1.1156 | 1.9698 | 1 | 0.6833 | 0.6818916 | 0.47 | 0.000466 | 0.2334 | 0.3035477 | -0.8697347 | 0.4345 | 42.7834
1416 | 1.978333 | 1.1257 | 1.9714 | 1 | 0.6644 | 0.6818702 | 0.44 | 0.000429 | 0.2339 | 0.3037343 | -0.8689321 | 0.4362 | 42.7846
1417 | 1.979722 | 1.1257 | 1.9729 | 1 | 0.6771 | 0.6822911 | 0.46 | 0.000454 | 0.2346 | 0.3039187 | -0.868129 | 0.4379 | 42.7859
1418 | 1.981111 | 1.1375 | 1.9745 | 1 | 0.7077 | 0.6826495 | 0.5 | 0.000518 | 0.2358 | 0.3040996 | -0.8673223 | 0.4396 | 42.7871
1419 | 1.9825 | 1.1375 | 1.9761 | 1 | 0.6956 | 0.6828516 | 0.48 | 0.000492 | 0.2372 | 0.3042786 | -0.867036 | 0.4413 | 42.7883
1420 | 1.983889 | 1.1471 | 1.9777 | 1 | 0.6644 | 0.6832205 | 0.44 | 0.000429 | 0.2365 | 0.3044555 | -0.8662295 | 0.4428 | 42.7896
1421 | 1.985278 | 1.1471 | 1.9793 | 1 | 0.6383 | 0.6835436 | 0.41 | 0.00038 | 0.2353 | 0.3046282 | -0.8654341 | 0.4444 | 42.7908
1422 | 1.986667 | 1.1582 | 1.9809 | 1 | 0.6833 | 0.6838821 | 0.47 | 0.000466 | 0.2365 | 0.304799 | -0.8646348 | 0.446 | 42.792
1423 | 1.988056 | 1.1582 | 1.9825 | 1 | 0.6895 | 0.6844088 | 0.48 | 0.000479 | 0.2364 | 0.3049659 | -0.8643621 | 0.4475 | 42.7932
1424 | 1.989444 | 1.1672 | 1.9841 | 1 | 0.7017 | 0.6846966 | 0.49 | 0.000505 | 0.2384 | 0.3051312 | -0.8635557 | 0.4489 | 42.7944
1425 | 1.990833 | 1.1672 | 1.9858 | 1 | 0.6833 | 0.6851632 | 0.47 | 0.000466 | 0.2378 | 0.3052933 | -0.8627561 | 0.4503 | 42.7956
1426 | 1.992222 | 1.1778 | 1.9874 | 1 | 0.6956 | 0.6855551 | 0.48 | 0.000492 | 0.2395 | 0.3054509 | -0.8619489 | 0.4517 | 42.7968
1427 | 1.993611 | 1.1778 | 1.989 | 1 | 0.7255 | 0.6859207 | 0.53 | 0.000558 | 0.2409 | 0.3056041 | -0.8616587 | 0.4531 | 42.798
1428 | 1.995 | 1.1863 | 1.9907 | 1 | 0.7077 | 0.6862377 | 0.5 | 0.000518 | 0.243 | 0.3057548 | -0.8608348 | 0.4543 | 42.7992
1429 | 1.996389 | 1.1863 | 1.9923 | 1 | 0.6895 | 0.6865175 | 0.48 | 0.000479 | 0.2444 | 0.3059036 | -0.8600053 | 0.4556 | 42.8005
1430 | 1.997778 | 1.1965 | 1.994 | 1 | 0.6956 | 0.6869105 | 0.48 | 0.000492 | 0.2456 | 0.3060503 | -0.8591715 | 0.4569 | 42.8016
1431 | 1.999167 | 1.1965 | 1.9957 | 1 | 0.7017 | 0.6870696 | 0.49 | 0.000505 | 0.2463 | 0.3061951 | -0.8588591 | 0.4582 | 42.8028
1432 | 2.000556 | 1.2047 | 1.9973 | 1 | 0.6895 | 0.6875851 | 0.48 | 0.000479 | 0.2471 | 0.3063359 | -0.858021 | 0.4593 | 42.8041
1433 | 2.001944 | 1.2047 | 1.999 | 1 | 0.6833 | 0.6878568 | 0.47 | 0.000466 | 0.2487 | 0.3064738 | -0.8571756 | 0.4605 | 42.8053
1434 | 2.003333 | 1.2147 | 2.0007 | 1 | 0.6708 | 0.688244 | 0.45 | 0.000441 | 0.248 | 0.3066094 | -0.8563369 | 0.4618 | 42.8065
1435 | 2.004722 | 1.2147 | 2.0024 | 1 | 0.6956 | 0.6887481 | 0.48 | 0.000492 | 0.249 | 0.306742 | -0.8560202 | 0.4629 | 42.8076
1436 | 2.006111 | 1.2227 | 2.0041 | 1 | 0.7137 | 0.6893787 | 0.51 | 0.000531 | 0.2502 | 0.3068698 | -0.855173 | 0.464 | 42.8088
1437 | 2.0075 | 1.2227 | 2.0058 | 1 | 0.7017 | 0.6896668 | 0.49 | 0.000505 | 0.252 | 0.3069947 | -0.8543172 | 0.4651 | 42.81
1438 | 2.008889 | 1.2324 | 2.0075 | 1 | 0.6708 | 0.6901564 | 0.45 | 0.000441 | 0.2517 | 0.3071169 | -0.853465 | 0.4663 | 42.8112
1439 | 2.010278 | 1.2324 | 2.0092 | 1 | 0.658 | 0.6905045 | 0.43 | 0.000416 | 0.2506 | 0.3072356 | -0.8531518 | 0.4674 | 42.8124
1440 | 2.011667 | 1.24 | 2.0109 | 1 | 0.7196 | 0.6909562 | 0.52 | 0.000545 | 0.2523 | 0.3073512 | -0.852301 | 0.4684 | 42.8135
1441 | 2.013333 | 1.24 | 2.0127 | 1 | 0.6249 | 0.6913524 | 0.39 | 0.000357 | 0.2501 | 0.3074643 | -0.8514657 | 0.4694 | 42.8151
1442 | 2.014722 | 1.2493 | 2.0144 | 1 | 0.6956 | 0.6917282 | 0.48 | 0.000492 | 0.2515 | 0.3075741 | -0.8506235 | 0.4705 | 42.8162
1443 | 2.016111 | 1.2493 | 2.0161 | 1 | 0.7542 | 0.6923087 | 0.57 | 0.000627 | 0.2537 | 0.3076815 | -0.8503048 | 0.4715 | 42.8173
1444 | 2.0175 | 1.2566 | 2.0179 | 1 | 0.7077 | 0.6927144 | 0.5 | 0.000518 | 0.2556 | 0.3077869 | -0.8494429 | 0.4724 | 42.8185
1445 | 2.018889 | 1.2566 | 2.0196 | 1 | 0.7017 | 0.6929946 | 0.49 | 0.000505 | 0.2568 | 0.3078886 | -0.8485757 | 0.4734 | 42.8197
1446 | 2.020278 | 1.2658 | 2.0214 | 1 | 0.6708 | 0.6933812 | 0.45 | 0.000441 | 0.2553 | 0.3079875 | -0.847719 | 0.4744 | 42.8209
1447 | 2.021667 | 1.2658 | 2.0232 | 1 | 0.6956 | 0.6936599 | 0.48 | 0.000492 | 0.2566 | 0.3080837 | -0.847397 | 0.4754 | 42.822
1448 | 2.023056 | 1.2729 | 2.0249 | 1 | 0.7017 | 0.6941329 | 0.49 | 0.000505 | 0.2565 | 0.3081772 | -0.8465381 | 0.4762 | 42.8232
1449 | 2.024444 | 1.2729 | 2.0267 | 1 | 0.6956 | 0.6945686 | 0.48 | 0.000492 | 0.2588 | 0.3082693 | -0.8456668 | 0.4771 | 42.8244
1450 | 2.025833 | 1.2819 | 2.0285 | 1 | 0.6833 | 0.6948966 | 0.47 | 0.000466 | 0.2587 | 0.3083568 | -0.8447981 | 0.4781 | 42.8255
1451 | 2.027222 | 1.2819 | 2.0303 | 1 | 0.7255 | 0.6955666 | 0.53 | 0.000558 | 0.2603 | 0.3084398 | -0.844468 | 0.4789 | 42.8266
1452 | 2.028611 | 1.2888 | 2.032 | 1 | 0.6771 | 0.6959349 | 0.46 | 0.000454 | 0.2599 | 0.3085189 | -0.8435973 | 0.4797 | 42.8279
1453 | 2.03 | 1.2888 | 2.0338 | 1 | 0.6895 | 0.6964277 | 0.48 | 0.000479 | 0.2591 | 0.3085968 | -0.8427334 | 0.4806 | 42.829
1454 | 2.031389 | 1.2975 | 2.0356 | 1 | 0.7196 | 0.6970386 | 0.52 | 0.000545 | 0.2607 | 0.3086708 | -0.841862 | 0.4815 | 42.8301
1455 | 2.032778 | 1.2975 | 2.0374 | 1 | 0.6644 | 0.6974602 | 0.44 | 0.000429 | 0.2595 | 0.3087407 | -0.8415502 | 0.4823 | 42.8313
1456 | 2.034167 | 1.3041 | 2.0393 | 1 | 0.6833 | 0.6979778 | 0.47 | 0.000466 | 0.2595 | 0.3088072 | -0.8406912 | 0.483 | 42.8324
1457 | 2.035556 | 1.3041 | 2.0411 | 1 | 0.6771 | 0.6982121 | 0.46 | 0.000454 | 0.2593 | 0.3088708 | -0.8398353 | 0.4838 | 42.8336
1458 | 2.036944 | 1.3124 | 2.0429 | 1 | 0.6708 | 0.6985583 | 0.45 | 0.000441 | 0.2595 | 0.3089331 | -0.83898 | 0.4846 | 42.8347
1459 | 2.038333 | 1.3124 | 2.0447 | 1 | 0.6956 | 0.6989574 | 0.48 | 0.000492 | 0.2589 | 0.3089933 | -0.8386852 | 0.4853 | 42.8358
1460 | 2.039722 | 1.3186 | 2.0466 | 1 | 0.7137 | 0.6994251 | 0.51 | 0.000531 | 0.2608 | 0.3090511 | -0.8378273 | 0.4859 | 42.8369
1461 | 2.041111 | 1.3186 | 2.0484 | 1 | 0.6833 | 0.6998837 | 0.47 | 0.000466 | 0.2597 | 0.3091064 | -0.8369779 | 0.4866 | 42.8381
1462 | 2.0425 | 1.3266 | 2.0502 | 1 | 0.7255 | 0.7004569 | 0.53 | 0.000558 | 0.2621 | 0.3091588 | -0.8361158 | 0.4874 | 42.8392
1463 | 2.043889 | 1.3266 | 2.0521 | 1 | 0.7017 | 0.7009089 | 0.49 | 0.000505 | 0.2617 | 0.3092093 | -0.8358178 | 0.4881 | 42.8403
1464 | 2.045278 | 1.3325 | 2.0539 | 1 | 0.7371 | 0.7011912 | 0.54 | 0.000585 | 0.2645 | 0.3092574 | -0.8349466 | 0.4886 | 42.8414
1465 | 2.046667 | 1.3325 | 2.0558 | 1 | 0.6956 | 0.701702 | 0.48 | 0.000492 | 0.2654 | 0.3093041 | -0.8340719 | 0.4892 | 42.8426
1466 | 2.048056 | 1.3403 | 2.0576 | 1 | 0.7255 | 0.702055 | 0.53 | 0.000558 | 0.266 | 0.3093489 | -0.8331957 | 0.4899 | 42.8437
1467 | 2.049444 | 1.3403 | 2.0595 | 1 | 0.6771 | 0.7025865 | 0.46 | 0.000454 | 0.2661 | 0.3093914 | -0.8328851 | 0.4904 | 42.8449
1468 | 2.050833 | 1.3459 | 2.0614 | 1 | 0.7137 | 0.7031914 | 0.51 | 0.000531 | 0.2661 | 0.3094326 | -0.8320136 | 0.4909 | 42.8459
1469 | 2.052222 | 1.3459 | 2.0633 | 1 | 0.7371 | 0.703633 | 0.54 | 0.000585 | 0.2682 | 0.309472 | -0.8311319 | 0.4914 | 42.847
1470 | 2.053889 | 1.3534 | 2.0651 | 1 | 0.7137 | 0.7040077 | 0.51 | 0.000531 | 0.2695 | 0.3095089 | -0.8302441 | 0.492 | 42.8486
1471 | 2.055278 | 1.3534 | 2.067 | 1 | 0.6895 | 0.7045892 | 0.48 | 0.000479 | 0.2687 | 0.3095424 | -0.829932 | 0.4924 | 42.8497
1472 | 2.056667 | 1.3587 | 2.0689 | 1 | 0.7077 | 0.7048313 | 0.5 | 0.000518 | 0.2697 | 0.309575 | -0.8290483 | 0.4928 | 42.8508
1473 | 2.058056 | 1.3587 | 2.0708 | 1 | 0.6895 | 0.7050973 | 0.48 | 0.000479 | 0.2681 | 0.3096058 | -0.8281754 | 0.4933 | 42.8519
1474 | 2.059444 | 1.3659 | 2.0727 | 1 | 0.6644 | 0.7056177 | 0.44 | 0.000429 | 0.2685 | 0.3096354 | -0.8273015 | 0.4938 | 42.8531
1475 | 2.060833 | 1.3659 | 2.0746 | 1 | 0.7017 | 0.7060796 | 0.49 | 0.000505 | 0.267 | 0.309663 | -0.8270143 | 0.4943 | 42.8541
1476 | 2.062222 | 1.371 | 2.0765 | 1 | 0.7255 | 0.7065819 | 0.53 | 0.000558 | 0.2698 | 0.3096894 | -0.8261379 | 0.4946 | 42.8552
1477 | 2.063611 | 1.371 | 2.0784 | 1 | 0.6833 | 0.7067749 | 0.47 | 0.000466 | 0.2696 | 0.3097145 | -0.8252638 | 0.4951 | 42.8564
1478 | 2.065 | 1.3781 | 2.0803 | 1 | 0.6895 | 0.7071891 | 0.48 | 0.000479 | 0.2691 | 0.3097376 | -0.8243945 | 0.4956 | 42.8575
1479 | 2.066389 | 1.3781 | 2.0822 | 1 | 0.7137 | 0.707457 | 0.51 | 0.000531 | 0.2699 | 0.3097596 | -0.8241046 | 0.496 | 42.8586
1480 | 2.067778 | 1.3832 | 2.0842 | 1 | 0.7542 | 0.7078805 | 0.57 | 0.000627 | 0.272 | 0.3097812 | -0.8232235 | 0.4964 | 42.8596
1481 | 2.069167 | 1.3832 | 2.0861 | 1 | 0.7598 | 0.7081317 | 0.58 | 0.000641 | 0.2762 | 0.3098031 | -0.8223204 | 0.4968 | 42.8607
1482 | 2.070556 | 1.3906 | 2.088 | 1 | 0.7077 | 0.7086582 | 0.5 | 0.000518 | 0.2764 | 0.309823 | -0.8214188 | 0.4973 | 42.8618
1483 | 2.071944 | 1.3906 | 2.09 | 1 | 0.7137 | 0.7090567 | 0.51 | 0.000531 | 0.277 | 0.309843 | -0.8210998 | 0.4978 | 42.8629
1484 | 2.073333 | 1.3959 | 2.0919 | 1 | 0.7017 | 0.7094258 | 0.49 | 0.000505 | 0.277 | 0.3098631 | -0.8202001 | 0.4982 | 42.864
1485 | 2.074722 | 1.3959 | 2.0938 | 1 | 0.6895 | 0.7099111 | 0.48 | 0.000479 | 0.2771 | 0.3098823 | -0.8193028 | 0.4987 | 42.8652
1486 | 2.076111 | 1.4034 | 2.0958 | 1 | 0.6771 | 0.7103692 | 0.46 | 0.000454 | 0.2771 | 0.3099014 | -0.8184081 | 0.4992 | 42.8662
1487 | 2.0775 | 1.4034 | 2.0977 | 1 | 0.7137 | 0.7107695 | 0.51 | 0.000531 | 0.2766 | 0.3099196 | -0.8181038 | 0.4997 | 42.8673
1488 | 2.078889 | 1.4089 | 2.0997 | 1 | 0.6708 | 0.7111379 | 0.45 | 0.000441 | 0.2764 | 0.3099381 | -0.8172186 | 0.5002 | 42.8684
1489 | 2.080278 | 1.4089 | 2.1017 | 1 | 0.7255 | 0.7114297 | 0.53 | 0.000558 | 0.2779 | 0.309956 | -0.8163276 | 0.5007 | 42.8694
1490 | 2.081667 | 1.4165 | 2.1036 | 1 | 0.7137 | 0.7119315 | 0.51 | 0.000531 | 0.2792 | 0.3099731 | -0.8154316 | 0.5013 | 42.8706
1491 | 2.083056 | 1.4165 | 2.1056 | 1 | 0.7137 | 0.7122106 | 0.51 | 0.000531 | 0.2788 | 0.3099888 | -0.8151267 | 0.5018 | 42.8716
1492 | 2.084444 | 1.4221 | 2.1076 | 1 | 0.7255 | 0.7126764 | 0.53 | 0.000558 | 0.2805 | 0.310005 | -0.8142287 | 0.5023 | 42.8727
1493 | 2.085833 | 1.4221 | 2.1096 | 1 | 0.7255 | 0.7129647 | 0.53 | 0.000558 | 0.2822 | 0.3100213 | -0.8133237 | 0.5029 | 42.8737
1494 | 2.087222 | 1.43 | 2.1115 | 1 | 0.6895 | 0.7133241 | 0.48 | 0.000479 | 0.2807 | 0.3100375 | -0.81243 | 0.5035 | 42.8749
1495 | 2.088611 | 1.43 | 2.1135 | 1 | 0.6771 | 0.7137443 | 0.46 | 0.000454 | 0.2805 | 0.3100527 | -0.8121276 | 0.5041 | 42.876
1496 | 2.09 | 1.4357 | 2.1155 | 1 | 0.7255 | 0.713939 | 0.53 | 0.000558 | 0.2805 | 0.3100682 | -0.8112404 | 0.5046 | 42.877
1497 | 2.091667 | 1.4357 | 2.1175 | 1 | 0.6895 | 0.7142281 | 0.48 | 0.000479 | 0.2792 | 0.310084 | -0.8103638 | 0.5052 | 42.8785
1498 | 2.093056 | 1.4432 | 2.1195 | 1 | 0.7428 | 0.7146058 | 0.55 | 0.000599 | 0.2794 | 0.3101 | -0.8094884 | 0.5058 | 42.8795
1499 | 2.094444 | 1.4432 | 2.1215 | 1 | 0.7371 | 0.7149373 | 0.54 | 0.000585 | 0.3116 | 0.3101152 | -0.8090185 | 0.5064 | 42.8806
1500 | 2.095833 | 1.4501 | 2.1236 | 1 | 0.7137 | 0.7153755 | 0.51 | 0.000531 | 0.3101 | 0.31013 | -0.8079715 | 0.5069 | 42.8816
1501 | 2.097222 | 1.4501 | 2.1256 | 1 | 0.7428 | 0.7157221 | 0.55 | 0.000599 | 0.3117 | 0.3101458 | -0.8069178 | 0.5076 | 42.8827
1502 | 2.098611 | 1.4594 | 2.1276 | 1 | 0.7255 | 0.7161698 | 0.53 | 0.000558 | 0.3125 | 0.3101614 | -0.8058623 | 0.5084 | 42.8838
1503 | 2.1 | 1.4594 | 2.1296 | 1 | 0.6895 | 0.7166012 | 0.48 | 0.000479 | 0.3093 | 0.3101768 | -0.8054224 | 0.5092 | 42.8849
1504 | 2.101389 | 1.4668 | 2.1317 | 1 | 0.7196 | 0.7170494 | 0.52 | 0.000545 | 0.3095 | 0.310192 | -0.8043908 | 0.5099 | 42.8859
1505 | 2.102778 | 1.4668 | 2.1337 | 1 | 0.7255 | 0.7175154 | 0.53 | 0.000558 | 0.3104 | 0.3102083 | -0.8033568 | 0.5107 | 42.8869
1506 | 2.104167 | 1.4766 | 2.1358 | 1 | 0.7371 | 0.7179285 | 0.54 | 0.000585 | 0.312 | 0.3102248 | -0.8023164 | 0.5117 | 42.8879
1507 | 2.105556 | 1.4766 | 2.1378 | 1 | 0.7371 | 0.7182979 | 0.54 | 0.000585 | 0.3129 | 0.3102426 | -0.8018717 | 0.5126 | 42.889
1508 | 2.106944 | 1.4846 | 2.1399 | 1 | 0.7196 | 0.7185053 | 0.52 | 0.000545 | 0.3123 | 0.3102603 | -0.8008361 | 0.5135 | 42.8901
1509 | 2.108333 | 1.4846 | 2.1419 | 1 | 0.7077 | 0.7187843 | 0.5 | 0.000518 | 0.3106 | 0.3102777 | -0.7998128 | 0.5144 | 42.8912
1510 | 2.109722 | 1.4949 | 2.144 | 1 | 0.7485 | 0.719047 | 0.56 | 0.000613 | 0.313 | 0.3102948 | -0.7987786 | 0.5155 | 42.8921
1511 | 2.111111 | 1.4949 | 2.1461 | 1 | 0.6895 | 0.7193181 | 0.48 | 0.000479 | 0.3107 | 0.3103117 | -0.7983626 | 0.5165 | 42.8932
1512 | 2.1125 | 1.5031 | 2.1482 | 1 | 0.7371 | 0.7196837 | 0.54 | 0.000585 | 0.3121 | 0.3103282 | -0.79734 | 0.5175 | 42.8942
1513 | 2.113889 | 1.5031 | 2.1503 | 1 | 0.7542 | 0.7200682 | 0.57 | 0.000627 | 0.316 | 0.3103451 | -0.796298 | 0.5185 | 42.8952
1514 | 2.115278 | 1.5138 | 2.1524 | 1 | 0.7653 | 0.7203915 | 0.59 | 0.000655 | 0.3196 | 0.3103616 | -0.7952382 | 0.5197 | 42.8962
1515 | 2.116667 | 1.5138 | 2.1545 | 1 | 0.7137 | 0.7206215 | 0.51 | 0.000531 | 0.3172 | 0.3103792 | -0.7948007 | 0.5208 | 42.8973
1516 | 2.118056 | 1.5225 | 2.1566 | 1 | 0.6895 | 0.7210581 | 0.48 | 0.000479 | 0.3146 | 0.3103967 | -0.7937761 | 0.5218 | 42.8984
1517 | 2.119444 | 1.5225 | 2.1587 | 1 | 0.7196 | 0.7212903 | 0.52 | 0.000545 | 0.3144 | 0.3104157 | -0.7927564 | 0.523 | 42.8994
1518 | 2.120833 | 1.5335 | 2.1609 | 1 | 0.7196 | 0.721533 | 0.52 | 0.000545 | 0.3142 | 0.3104344 | -0.7917413 | 0.5243 | 42.9004
1519 | 2.122222 | 1.5335 | 2.163 | 1 | 0.7371 | 0.7217847 | 0.54 | 0.000585 | 0.3154 | 0.3104533 | -0.7913281 | 0.5255 | 42.9014
1520 | 2.123611 | 1.5424 | 2.1651 | 1 | 0.7017 | 0.7221969 | 0.49 | 0.000505 | 0.313 | 0.3104713 | -0.7903263 | 0.5266 | 42.9025
1521 | 2.125 | 1.5424 | 2.1673 | 1 | 0.7653 | 0.7225424 | 0.59 | 0.000655 | 0.3163 | 0.3104893 | -0.7893094 | 0.5279 | 42.9034
1522 | 2.126389 | 1.5536 | 2.1694 | 1 | 0.7137 | 0.7227908 | 0.51 | 0.000531 | 0.3141 | 0.3105076 | -0.7883088 | 0.5292 | 42.9045
1523 | 2.127778 | 1.5536 | 2.1716 | 1 | 0.7371 | 0.7232868 | 0.54 | 0.000585 | 0.3165 | 0.3105264 | -0.7879025 | 0.5305 | 42.9054
1524 | 2.129167 | 1.5628 | 2.1738 | 1 | 0.7017 | 0.7237645 | 0.49 | 0.000505 | 0.3133 | 0.3105445 | -0.7869128 | 0.5317 | 42.9065
1525 | 2.130556 | 1.5628 | 2.1759 | 1 | 0.7255 | 0.7239674 | 0.53 | 0.000558 | 0.3126 | 0.3105612 | -0.7859308 | 0.533 | 42.9075
1526 | 2.131944 | 1.5741 | 2.1781 | 1 | 0.7542 | 0.7242522 | 0.57 | 0.000627 | 0.3149 | 0.3105796 | -0.7849392 | 0.5344 | 42.9084
1527 | 2.133333 | 1.5741 | 2.1803 | 1 | 0.7255 | 0.7247687 | 0.53 | 0.000558 | 0.3149 | 0.310599 | -0.7845551 | 0.5357 | 42.9095
1528 | 2.134722 | 1.5832 | 2.1825 | 1 | 0.7017 | 0.7252272 | 0.49 | 0.000505 | 0.3129 | 0.3106191 | -0.783581 | 0.5369 | 42.9105
1529 | 2.136111 | 1.5832 | 2.1847 | 1 | 0.7371 | 0.7256836 | 0.54 | 0.000585 | 0.3137 | 0.3106402 | -0.782606 | 0.5381 | 42.9114
1530 | 2.137778 | 1.5942 | 2.1869 | 1 | 0.7542 | 0.7259089 | 0.57 | 0.000627 | 0.3158 | 0.3106616 | -0.7816225 | 0.5395 | 42.9128
1531 | 2.139167 | 1.5942 | 2.1891 | 1 | 0.7255 | 0.7263181 | 0.53 | 0.000558 | 0.3167 | 0.3106831 | -0.7812412 | 0.5407 | 42.9138
1532 | 2.140556 | 1.6031 | 2.1914 | 1 | 0.7371 | 0.7266648 | 0.54 | 0.000585 | 0.3175 | 0.3107052 | -0.7802543 | 0.5419 | 42.9148
1533 | 2.141944 | 1.6031 | 2.1936 | 1 | 0.7255 | 0.7271976 | 0.53 | 0.000558 | 0.3172 | 0.3107278 | -0.7792724 | 0.5431 | 42.9158
1534 | 2.143333 | 1.6141 | 2.1959 | 1 | 0.7313 | 0.7275906 | 0.53 | 0.000572 | 0.3167 | 0.3107507 | -0.7782968 | 0.5444 | 42.9167
1535 | 2.144722 | 1.6141 | 2.1981 | 1 | 0.7371 | 0.7278975 | 0.54 | 0.000585 | 0.3179 | 0.3107741 | -0.777922 | 0.5456 | 42.9177
1536 | 2.146111 | 1.6229 | 2.2003 | 1 | 0.7542 | 0.7281118 | 0.57 | 0.000627 | 0.3191 | 0.3107977 | -0.7769391 | 0.5468 | 42.9187
1537 | 2.1475 | 1.6229 | 2.2026 | 1 | 0.7017 | 0.7285813 | 0.49 | 0.000505 | 0.3155 | 0.3108211 | -0.7759803 | 0.548 | 42.9197
1538 | 2.148889 | 1.6336 | 2.2049 | 1 | 0.7196 | 0.7290978 | 0.52 | 0.000545 | 0.314 | 0.3108453 | -0.7750335 | 0.5493 | 42.9206
1539 | 2.150278 | 1.6336 | 2.2072 | 1 | 0.7313 | 0.729503 | 0.53 | 0.000572 | 0.3133 | 0.3108707 | -0.7746968 | 0.5504 | 42.9216
1540 | 2.151667 | 1.642 | 2.2094 | 1 | 0.7763 | 0.7298458 | 0.6 | 0.000684 | 0.3187 | 0.3108963 | -0.7737295 | 0.5515 | 42.9225
1541 | 2.153056 | 1.642 | 2.2117 | 1 | 0.6708 | 0.7301705 | 0.45 | 0.000441 | 0.312 | 0.3109213 | -0.7728034 | 0.5526 | 42.9236
1542 | 2.154444 | 1.6522 | 2.214 | 1 | 0.7371 | 0.7305041 | 0.54 | 0.000585 | 0.3143 | 0.3109473 | -0.771868 | 0.5538 | 42.9245
1543 | 2.155833 | 1.6522 | 2.2163 | 1 | 0.7371 | 0.7309065 | 0.54 | 0.000585 | 0.3158 | 0.3109731 | -0.7715291 | 0.5549 | 42.9254
1544 | 2.157222 | 1.6601 | 2.2186 | 1 | 0.7017 | 0.7311587 | 0.49 | 0.000505 | 0.3128 | 0.3109994 | -0.770608 | 0.5559 | 42.9264
1545 | 2.158611 | 1.6601 | 2.2209 | 1 | 0.7542 | 0.7316767 | 0.57 | 0.000627 | 0.3125 | 0.3110258 | -0.7696923 | 0.5569 | 42.9273
1546 | 2.16 | 1.6698 | 2.2232 | 1 | 0.7017 | 0.7320261 | 0.49 | 0.000505 | 0.3087 | 0.3110518 | -0.7688014 | 0.558 | 42.9283
1547 | 2.161389 | 1.6698 | 2.2256 | 1 | 0.7255 | 0.732494 | 0.53 | 0.000558 | 0.3094 | 0.3110775 | -0.7685093 | 0.559 | 42.9292
1548 | 2.162778 | 1.6769 | 2.2279 | 1 | 0.7371 | 0.7327858 | 0.54 | 0.000585 | 0.3083 | 0.3111037 | -0.7676262 | 0.5598 | 42.9301
1549 | 2.164167 | 1.6769 | 2.2302 | 1 | 0.7485 | 0.7331652 | 0.56 | 0.000613 | 0.3095 | 0.3111297 | -0.7667399 | 0.5607 | 42.9311
1550 | 2.165556 | 1.6859 | 2.2326 | 1 | 0.7371 | 0.7336706 | 0.54 | 0.000585 | 0.3097 | 0.3111553 | -0.7658557 | 0.5616 | 42.932
1551 | 2.166944 | 1.6859 | 2.2349 | 1 | 0.7485 | 0.734009 | 0.56 | 0.000613 | 0.3108 | 0.311181 | -0.7655667 | 0.5625 | 42.9329
1552 | 2.168333 | 1.6925 | 2.2373 | 1 | 0.7196 | 0.7343398 | 0.52 | 0.000545 | 0.3108 | 0.311207 | -0.7646819 | 0.5632 | 42.9339
1553 | 2.169722 | 1.6925 | 2.2396 | 1 | 0.7653 | 0.7346676 | 0.59 | 0.000655 | 0.3118 | 0.3112325 | -0.7637948 | 0.564 | 42.9348
1554 | 2.171111 | 1.701 | 2.242 | 1 | 0.7255 | 0.735113 | 0.53 | 0.000558 | 0.3121 | 0.3112582 | -0.762909 | 0.5648 | 42.9358
1555 | 2.1725 | 1.701 | 2.2443 | 1 | 0.7428 | 0.7355282 | 0.55 | 0.000599 | 0.3114 | 0.3112837 | -0.7626279 | 0.5655 | 42.9367
1556 | 2.173889 | 1.707 | 2.2467 | 1 | 0.7077 | 0.7359788 | 0.5 | 0.000518 | 0.3092 | 0.3113081 | -0.7617638 | 0.5661 | 42.9377
1557 | 2.175278 | 1.707 | 2.2491 | 1 | 0.7255 | 0.7362835 | 0.53 | 0.000558 | 0.3081 | 0.311332 | -0.7609082 | 0.5667 | 42.9386
1558 | 2.176667 | 1.7148 | 2.2515 | 1 | 0.7542 | 0.7366343 | 0.57 | 0.000627 | 0.3095 | 0.3113566 | -0.7600472 | 0.5674 | 42.9394
1559 | 2.178056 | 1.7148 | 2.2539 | 1 | 0.7371 | 0.7369706 | 0.54 | 0.000585 | 0.3092 | 0.3113808 | -0.7597904 | 0.568 | 42.9404
1560 | 2.179444 | 1.7202 | 2.2563 | 1 | 0.7428 | 0.7373351 | 0.55 | 0.000599 | 0.3097 | 0.3114045 | -0.7589337 | 0.5684 | 42.9413
1561 | 2.180833 | 1.7202 | 2.2586 | 1 | 0.7313 | 0.7375833 | 0.53 | 0.000572 | 0.3093 | 0.3114281 | -0.7580816 | 0.5689 | 42.9422
1562 | 2.182222 | 1.7273 | 2.261 | 1 | 0.7428 | 0.7379089 | 0.55 | 0.000599 | 0.309 | 0.3114504 | -0.7572335 | 0.5694 | 42.9431
1563 | 2.183611 | 1.7273 | 2.2634 | 1 | 0.7255 | 0.7382883 | 0.53 | 0.000558 | 0.3073 | 0.3114739 | -0.7569991 | 0.5698 | 42.9441
1564 | 2.185278 | 1.7317 | 2.2659 | 1 | 0.7653 | 0.7387018 | 0.59 | 0.000655 | 0.3105 | 0.3114969 | -0.7561481 | 0.57 | 42.9453
1565 | 2.186667 | 1.7317 | 2.2683 | 1 | 0.7255 | 0.7390391 | 0.53 | 0.000558 | 0.308 | 0.3115194 | -0.7553132 | 0.5702 | 42.9463
1566 | 2.188056 | 1.7378 | 2.2707 | 1 | 0.7542 | 0.7393292 | 0.57 | 0.000627 | 0.3102 | 0.3115411 | -0.7544684 | 0.5705 | 42.9471
1567 | 2.189444 | 1.7378 | 2.2731 | 1 | 0.7371 | 0.7398506 | 0.54 | 0.000585 | 0.31 | 0.3115618 | -0.7542308 | 0.5707 | 42.9481
1568 | 2.190833 | 1.7414 | 2.2755 | 1 | 0.7598 | 0.740263 | 0.58 | 0.000641 | 0.3109 | 0.3115819 | -0.7533874 | 0.5707 | 42.9489
1569 | 2.192222 | 1.7414 | 2.2779 | 1 | 0.6771 | 0.7407805 | 0.46 | 0.000454 | 0.3061 | 0.3116018 | -0.7525728 | 0.5708 | 42.95
1570 | 2.193611 | 1.7467 | 2.2804 | 1 | 0.7137 | 0.7411926 | 0.51 | 0.000531 | 0.3049 | 0.3116209 | -0.7517672 | 0.5709 | 42.9508
1571 | 2.195 | 1.7467 | 2.2828 | 1 | 0.7653 | 0.7418678 | 0.59 | 0.000655 | 0.3057 | 0.3116391 | -0.7515643 | 0.5709 | 42.9516
1572 | 2.196389 | 1.7495 | 2.2852 | 1 | 0.7255 | 0.742296 | 0.53 | 0.000558 | 0.3052 | 0.3116579 | -0.7507621 | 0.5708 | 42.9526
1573 | 2.197778 | 1.7495 | 2.2877 | 1 | 0.7371 | 0.7427225 | 0.54 | 0.000585 | 0.3043 | 0.3116758 | -0.7499672 | 0.5707 | 42.9535
1574 | 2.199167 | 1.7539 | 2.2901 | 1 | 0.7017 | 0.7430225 | 0.49 | 0.000505 | 0.3014 | 0.3116936 | -0.7491905 | 0.5707 | 42.9544
1575 | 2.200556 | 1.7539 | 2.2925 | 1 | 0.7598 | 0.7435754 | 0.58 | 0.000641 | 0.3022 | 0.3117112 | -0.7490172 | 0.5705 | 42.9553
1576 | 2.201944 | 1.7557 | 2.295 | 1 | 0.7428 | 0.7441525 | 0.55 | 0.000599 | 0.3017 | 0.3117276 | -0.7482437 | 0.5701 | 42.9562
1577 | 2.203333 | 1.7557 | 2.2974 | 1 | 0.7137 | 0.7445703 | 0.51 | 0.000531 | 0.2998 | 0.3117444 | -0.7474825 | 0.5698 | 42.9571
1578 | 2.204722 | 1.7591 | 2.2999 | 1 | 0.7598 | 0.7448963 | 0.58 | 0.000641 | 0.3005 | 0.3117602 | -0.7467193 | 0.5696 | 42.958
1579 | 2.206111 | 1.7591 | 2.3023 | 1 | 0.7255 | 0.7452021 | 0.53 | 0.000558 | 0.2993 | 0.3117751 | -0.7465724 | 0.5691 | 42.9589
1580 | 2.2075 | 1.7598 | 2.3047 | 1 | 0.7428 | 0.7456798 | 0.55 | 0.000599 | 0.2994 | 0.3117896 | -0.7458201 | 0.5686 | 42.9598
1581 | 2.208889 | 1.7598 | 2.3072 | 1 | 0.7371 | 0.7459181 | 0.54 | 0.000585 | 0.3005 | 0.3118039 | -0.7450637 | 0.568 | 42.9607
1582 | 2.210278 | 1.7623 | 2.3097 | 1 | 0.7598 | 0.7463567 | 0.58 | 0.000641 | 0.3022 | 0.3118171 | -0.7443001 | 0.5675 | 42.9615
1583 | 2.211667 | 1.7623 | 2.3121 | 1 | 0.7371 | 0.7465875 | 0.54 | 0.000585 | 0.3008 | 0.3118295 | -0.7441549 | 0.5669 | 42.9625
1584 | 2.213056 | 1.7621 | 2.3146 | 1 | 0.7763 | 0.7469849 | 0.6 | 0.000684 | 0.3037 | 0.3118421 | -0.7433879 | 0.5661 | 42.9633
1585 | 2.214444 | 1.7621 | 2.317 | 1 | 0.7542 | 0.7472179 | 0.57 | 0.000627 | 0.3045 | 0.3118552 | -0.7426185 | 0.5653 | 42.9643
1586 | 2.215833 | 1.7638 | 2.3195 | 1 | 0.7485 | 0.7476957 | 0.56 | 0.000613 | 0.3049 | 0.311868 | -0.7418491 | 0.5646 | 42.9651
1587 | 2.217222 | 1.7638 | 2.3219 | 1 | 0.7653 | 0.7481214 | 0.59 | 0.000655 | 0.3053 | 0.3118804 | -0.7416894 | 0.5637 | 42.966
1588 | 2.218611 | 1.7629 | 2.3244 | 1 | 0.7598 | 0.7485616 | 0.58 | 0.000641 | 0.3065 | 0.3118922 | -0.7409161 | 0.5627 | 42.9669
1589 | 2.22 | 1.7629 | 2.3268 | 1 | 0.7371 | 0.7490739 | 0.54 | 0.000585 | 0.3052 | 0.3119043 | -0.740152 | 0.5618 | 42.9679
1590 | 2.221389 | 1.7638 | 2.3293 | 1 | 0.7598 | 0.7494683 | 0.58 | 0.000641 | 0.3063 | 0.3119165 | -0.7393836 | 0.5609 | 42.9687
1591 | 2.222778 | 1.7638 | 2.3317 | 1 | 0.7485 | 0.7499444 | 0.56 | 0.000613 | 0.3056 | 0.3119275 | -0.7392327 | 0.5598 | 42.9696
1592 | 2.224167 | 1.7619 | 2.3342 | 1 | 0.7598 | 0.7502775 | 0.58 | 0.000641 | 0.3044 | 0.3119377 | -0.7384794 | 0.5586 | 42.9705
1593 | 2.225556 | 1.7619 | 2.3366 | 1 | 0.7371 | 0.7507215 | 0.54 | 0.000585 | 0.3037 | 0.3119474 | -0.7377318 | 0.5574 | 42.9715
1594 | 2.226944 | 1.7618 | 2.3391 | 1 | 0.7428 | 0.7511314 | 0.55 | 0.000599 | 0.3022 | 0.311957 | -0.736994 | 0.5563 | 42.9723
1595 | 2.228333 | 1.7618 | 2.3415 | 1 | 0.7485 | 0.7516614 | 0.56 | 0.000613 | 0.3028 | 0.3119653 | -0.7368683 | 0.555 | 42.9732
1596 | 2.229722 | 1.7589 | 2.3439 | 1 | 0.7542 | 0.7519286 | 0.57 | 0.000627 | 0.3021 | 0.311973 | -0.7361357 | 0.5536 | 42.9741
1597 | 2.231389 | 1.7589 | 2.3464 | 1 | 0.7763 | 0.752362 | 0.6 | 0.000684 | 0.3035 | 0.3119803 | -0.7353973 | 0.5521 | 42.9754
1598 | 2.232778 | 1.7577 | 2.3488 | 1 | 0.7485 | 0.7528764 | 0.56 | 0.000613 | 0.3043 | 0.3119884 | -0.7346564 | 0.5507 | 42.9763
1599 | 2.234167 | 1.7577 | 2.3513 | 1 | 0.7763 | 0.7530718 | 0.6 | 0.000684 | 0.3063 | 0.3119969 | -0.7345217 | 0.5492 | 42.9772
1600 | 2.235556 | 1.7539 | 2.3537 | 1 | 0.7653 | 0.7534609 | 0.59 | 0.000655 | 0.3086 | 0.3120052 | -0.7337622 | 0.5475 | 42.9781
1601 | 2.236944 | 1.7539 | 2.3562 | 1 | 0.7653 | 0.7538609 | 0.59 | 0.000655 | 0.3079 | 0.3120136 | -0.7330081 | 0.5459 | 42.979
1602 | 2.238333 | 1.7521 | 2.3586 | 1 | 0.7763 | 0.7543595 | 0.6 | 0.000684 | 0.3109 | 0.3120223 | -0.7322394 | 0.5443 | 42.9799
1603 | 2.239722 | 1.7521 | 2.361 | 1 | 0.7653 | 0.7548433 | 0.59 | 0.000655 | 0.311 | 0.3120306 | -0.7320901 | 0.5427 | 42.9808
1604 | 2.241111 | 1.7479 | 2.3635 | 1 | 0.7653 | 0.7552567 | 0.59 | 0.000655 | 0.3096 | 0.3120393 | -0.7313332 | 0.5409 | 42.9817
1605 | 2.2425 | 1.7479 | 2.3659 | 1 | 0.7542 | 0.7555837 | 0.57 | 0.000627 | 0.3077 | 0.3120481 | -0.730588 | 0.5391 | 42.9826
1606 | 2.243889 | 1.7454 | 2.3683 | 1 | 0.7137 | 0.7559351 | 0.51 | 0.000531 | 0.3033 | 0.3120569 | -0.7298681 | 0.5374 | 42.9836
1607 | 2.245278 | 1.7454 | 2.3708 | 1 | 0.7313 | 0.756427 | 0.53 | 0.000572 | 0.3026 | 0.3120657 | -0.7297743 | 0.5355 | 42.9844
1608 | 2.246667 | 1.7401 | 2.3732 | 1 | 0.7255 | 0.7567959 | 0.53 | 0.000558 | 0.2992 | 0.3120742 | -0.7290808 | 0.5336 | 42.9854
1609 | 2.248056 | 1.7401 | 2.3756 | 1 | 0.7872 | 0.7571483 | 0.62 | 0.000713 | 0.3011 | 0.3120834 | -0.7283791 | 0.5316 | 42.9862
1610 | 2.249444 | 1.7366 | 2.378 | 1 | 0.7598 | 0.7575256 | 0.58 | 0.000641 | 0.3017 | 0.3120914 | -0.7276759 | 0.5297 | 42.9871
1611 | 2.250833 | 1.7366 | 2.3804 | 1 | 0.7371 | 0.7578323 | 0.54 | 0.000585 | 0.3006 | 0.3121004 | -0.7276015 | 0.5277 | 42.9881
1612 | 2.252222 | 1.7304 | 2.3828 | 1 | 0.7542 | 0.7583314 | 0.57 | 0.000627 | 0.2995 | 0.3121084 | -0.7269145 | 0.5255 | 42.989
1613 | 2.253611 | 1.7304 | 2.3852 | 1 | 0.7653 | 0.7587635 | 0.59 | 0.000655 | 0.3007 | 0.3121161 | -0.726223 | 0.5234 | 42.9899
1614 | 2.255 | 1.7261 | 2.3876 | 1 | 0.7818 | 0.7593083 | 0.61 | 0.000698 | 0.3016 | 0.3121239 | -0.7255287 | 0.5213 | 42.9908
1615 | 2.256389 | 1.7261 | 2.39 | 1 | 0.7653 | 0.7596654 | 0.59 | 0.000655 | 0.3014 | 0.3121317 | -0.7254581 | 0.519 | 42.9917
1616 | 2.257778 | 1.7192 | 2.3924 | 1 | 0.7872 | 0.7599568 | 0.62 | 0.000713 | 0.3011 | 0.3121398 | -0.7247708 | 0.5167 | 42.9926
1617 | 2.259167 | 1.7192 | 2.3948 | 1 | 0.7653 | 0.7604156 | 0.59 | 0.000655 | 0.3012 | 0.3121487 | -0.7240851 | 0.5143 | 42.9936
1618 | 2.260556 | 1.7141 | 2.3972 | 1 | 0.8241 | 0.7608604 | 0.68 | 0.000818 | 0.3048 | 0.312157 | -0.7233818 | 0.512 | 42.9944
1619 | 2.261944 | 1.7141 | 2.3996 | 1 | 0.7872 | 0.7612723 | 0.62 | 0.000713 | 0.3074 | 0.3121658 | -0.7232876 | 0.5096 | 42.9954
1620 | 2.263333 | 1.7065 | 2.402 | 1 | 0.7313 | 0.7617312 | 0.53 | 0.000572 | 0.3043 | 0.3121754 | -0.7225914 | 0.5071 | 42.9964
1621 | 2.264722 | 1.7065 | 2.4043 | 1 | 0.7872 | 0.7621334 | 0.62 | 0.000713 | 0.3065 | 0.3121845 | -0.7218856 | 0.5046 | 42.9972
1622 | 2.266111 | 1.7013 | 2.4067 | 1 | 0.7763 | 0.7625115 | 0.6 | 0.000684 | 0.3056 | 0.3121945 | -0.7211867 | 0.5023 | 42.9982
1623 | 2.2675 | 1.7013 | 2.4091 | 1 | 0.7371 | 0.7627901 | 0.54 | 0.000585 | 0.3023 | 0.3122053 | -0.7211277 | 0.4999 | 42.9992
1624 | 2.268889 | 1.6937 | 2.4114 | 1 | 0.7598 | 0.763369 | 0.58 | 0.000641 | 0.3021 | 0.3122171 | -0.7204517 | 0.4974 | 43.0001
1625 | 2.270278 | 1.6937 | 2.4138 | 1 | 0.7872 | 0.7636947 | 0.62 | 0.000713 | 0.3035 | 0.3122297 | -0.71977 | 0.495 | 43.001
1626 | 2.271667 | 1.6883 | 2.4161 | 1 | 0.7542 | 0.7642289 | 0.57 | 0.000627 | 0.3028 | 0.3122434 | -0.719094 | 0.4927 | 43.002
1627 | 2.273333 | 1.6883 | 2.4185 | 1 | 0.7763 | 0.7645655 | 0.6 | 0.000684 | 0.305 | 0.312257 | -0.7190287 | 0.4903 | 43.0032
1628 | 2.274722 | 1.6808 | 2.4208 | 1 | 0.8137 | 0.7650259 | 0.66 | 0.000787 | 0.3079 | 0.3122708 | -0.71833 | 0.4878 | 43.0041
1629 | 2.276111 | 1.6808 | 2.4231 | 1 | 0.7598 | 0.7654162 | 0.58 | 0.000641 | 0.3063 | 0.3122851 | -0.7176416 | 0.4854 | 43.0052
1630 | 2.2775 | 1.6756 | 2.4255 | 1 | 0.7653 | 0.7656777 | 0.59 | 0.000655 | 0.3066 | 0.3122996 | -0.7169536 | 0.4831 | 43.0061
1631 | 2.278889 | 1.6756 | 2.4278 | 1 | 0.7818 | 0.766192 | 0.61 | 0.000698 | 0.307 | 0.3123143 | -0.7168859 | 0.4808 | 43.007
1632 | 2.280278 | 1.6682 | 2.4301 | 1 | 0.7371 | 0.7665565 | 0.54 | 0.000585 | 0.3053 | 0.3123287 | -0.7162091 | 0.4783 | 43.008
1633 | 2.281667 | 1.6682 | 2.4324 | 1 | 0.7542 | 0.7670573 | 0.57 | 0.000627 | 0.3042 | 0.3123433 | -0.7155402 | 0.476 | 43.009
1634 | 2.283056 | 1.663 | 2.4348 | 1 | 0.7017 | 0.7673922 | 0.49 | 0.000505 | 0.2994 | 0.3123576 | -0.7148989 | 0.4738 | 43.01
1635 | 2.284444 | 1.663 | 2.4371 | 1 | 0.7872 | 0.7676825 | 0.62 | 0.000713 | 0.3012 | 0.3123731 | -0.7148688 | 0.4715 | 43.0108
1636 | 2.285833 | 1.6558 | 2.4394 | 1 | 0.7763 | 0.7679667 | 0.6 | 0.000684 | 0.3023 | 0.3123899 | -0.7142162 | 0.4691 | 43.0118
1637 | 2.287222 | 1.6558 | 2.4417 | 1 | 0.7428 | 0.7684885 | 0.55 | 0.000599 | 0.2998 | 0.3124078 | -0.7135789 | 0.4669 | 43.0128
1638 | 2.288611 | 1.6507 | 2.444 | 1 | 0.7763 | 0.7689278 | 0.6 | 0.000684 | 0.3008 | 0.3124274 | -0.7129385 | 0.4647 | 43.0137
1639 | 2.29 | 1.6507 | 2.4463 | 1 | 0.7763 | 0.7692097 | 0.6 | 0.000684 | 0.3 | 0.3124476 | -0.7129213 | 0.4624 | 43.0146
1640 | 2.291389 | 1.6436 | 2.4485 | 1 | 0.7763 | 0.7695542 | 0.6 | 0.000684 | 0.3 | 0.3124684 | -0.7122891 | 0.4601 | 43.0156
1641 | 2.292778 | 1.6436 | 2.4508 | 1 | 0.7763 | 0.7699466 | 0.6 | 0.000684 | 0.2997 | 0.3124897 | -0.7116605 | 0.4579 | 43.0166
1642 | 2.294167 | 1.6386 | 2.4531 | 1 | 0.7542 | 0.7703666 | 0.57 | 0.000627 | 0.2978 | 0.3125115 | -0.7110442 | 0.4558 | 43.0176
1643 | 2.295556 | 1.6386 | 2.4554 | 1 | 0.7653 | 0.7707647 | 0.59 | 0.000655 | 0.298 | 0.3125347 | -0.7110437 | 0.4536 | 43.0185
1644 | 2.296944 | 1.6315 | 2.4577 | 1 | 0.7763 | 0.7711174 | 0.6 | 0.000684 | 0.2977 | 0.312558 | -0.7104317 | 0.4513 | 43.0195
1645 | 2.298333 | 1.6315 | 2.4599 | 1 | 0.7485 | 0.7715689 | 0.56 | 0.000613 | 0.296 | 0.3125821 | -0.7098308 | 0.4491 | 43.0205
1646 | 2.299722 | 1.6265 | 2.4622 | 1 | 0.7653 | 0.7719921 | 0.59 | 0.000655 | 0.2937 | 0.3126079 | -0.7092444 | 0.447 | 43.0214
1647 | 2.301111 | 1.6265 | 2.4644 | 1 | 0.7653 | 0.7723521 | 0.59 | 0.000655 | 0.2937 | 0.3126352 | -0.7092716 | 0.4449 | 43.0224
1648 | 2.3025 | 1.6193 | 2.4667 | 1 | 0.7763 | 0.7728372 | 0.6 | 0.000684 | 0.2933 | 0.3126639 | -0.708691 | 0.4426 | 43.0234
1649 | 2.303889 | 1.6193 | 2.469 | 1 | 0.7653 | 0.773181 | 0.59 | 0.000655 | 0.2934 | 0.312693 | -0.7081126 | 0.4405 | 43.0244
1650 | 2.305278 | 1.6143 | 2.4712 | 1 | 0.7653 | 0.7735909 | 0.59 | 0.000655 | 0.2922 | 0.3127227 | -0.7075431 | 0.4384 | 43.0254
1651 | 2.306667 | 1.6143 | 2.4734 | 1 | 0.7542 | 0.7741953 | 0.57 | 0.000627 | 0.2914 | 0.3127532 | -0.7075861 | 0.4362 | 43.0264
1652 | 2.308056 | 1.6069 | 2.4757 | 1 | 0.7763 | 0.774701 | 0.6 | 0.000684 | 0.2906 | 0.3127852 | -0.7070286 | 0.4339 | 43.0273
1653 | 2.309444 | 1.6069 | 2.4779 | 1 | 0.7763 | 0.7751537 | 0.6 | 0.000684 | 0.2913 | 0.3128179 | -0.7064698 | 0.4317 | 43.0283
1654 | 2.310833 | 1.6017 | 2.4801 | 1 | 0.7542 | 0.775679 | 0.57 | 0.000627 | 0.2905 | 0.3128518 | -0.7059177 | 0.4297 | 43.0293
1655 | 2.312222 | 1.6017 | 2.4824 | 1 | 0.7872 | 0.7761107 | 0.62 | 0.000713 | 0.2907 | 0.312887 | -0.7059682 | 0.4275 | 43.0302
1656 | 2.313611 | 1.5944 | 2.4846 | 1 | 0.7979 | 0.7765759 | 0.64 | 0.000742 | 0.2928 | 0.3129227 | -0.7054076 | 0.4253 | 43.0312
1657 | 2.315 | 1.5944 | 2.4868 | 1 | 0.7872 | 0.776956 | 0.62 | 0.000713 | 0.2942 | 0.3129598 | -0.7048422 | 0.4231 | 43.0322
1658 | 2.316667 | 1.5894 | 2.489 | 1 | 0.7653 | 0.777233 | 0.59 | 0.000655 | 0.294 | 0.3129989 | -0.7042803 | 0.421 | 43.0336
1659 | 2.318056 | 1.5894 | 2.4912 | 1 | 0.7653 | 0.7776429 | 0.59 | 0.000655 | 0.293 | 0.3130398 | -0.7043229 | 0.4189 | 43.0346
1660 | 2.319444 | 1.5822 | 2.4934 | 1 | 0.7485 | 0.7780445 | 0.56 | 0.000613 | 0.2901 | 0.3130824 | -0.7037847 | 0.4167 | 43.0357
1661 | 2.320833 | 1.5822 | 2.4956 | 1 | 0.7542 | 0.7784302 | 0.57 | 0.000627 | 0.2893 | 0.3131263 | -0.7032531 | 0.4145 | 43.0367
1662 | 2.322222 | 1.5769 | 2.4978 | 1 | 0.7428 | 0.7787338 | 0.55 | 0.000599 | 0.2861 | 0.3131714 | -0.7027405 | 0.4125 | 43.0377
1663 | 2.323611 | 1.5769 | 2.5 | 1 | 0.7763 | 0.7791895 | 0.6 | 0.000684 | 0.2846 | 0.3132174 | -0.70283 | 0.4104 | 43.0386
1664 | 2.325 | 1.5695 | 2.5022 | 1 | 0.7926 | 0.7795037 | 0.63 | 0.000728 | 0.2854 | 0.3132644 | -0.7023242 | 0.4081 | 43.0396
1665 | 2.326389 | 1.5695 | 2.5044 | 1 | 0.7763 | 0.7799017 | 0.6 | 0.000684 | 0.2853 | 0.3133119 | -0.701821 | 0.406 | 43.0406
1666 | 2.327778 | 1.5641 | 2.5065 | 1 | 0.7763 | 0.7802781 | 0.6 | 0.000684 | 0.2831 | 0.3133608 | -0.7013317 | 0.404 | 43.0417
1667 | 2.329167 | 1.5641 | 2.5087 | 1 | 0.7598 | 0.7807606 | 0.58 | 0.000641 | 0.2838 | 0.3134105 | -0.7014283 | 0.4018 | 43.0427
1668 | 2.330556 | 1.5564 | 2.5109 | 1 | 0.7763 | 0.7811701 | 0.6 | 0.000684 | 0.2816 | 0.3134601 | -0.7009497 | 0.3996 | 43.0437
1669 | 2.331944 | 1.5564 | 2.5131 | 1 | 0.8189 | 0.7814943 | 0.67 | 0.000803 | 0.2849 | 0.3135111 | -0.7004563 | 0.3974 | 43.0446
1670 | 2.333333 | 1.5509 | 2.5152 | 1 | 0.7763 | 0.7818526 | 0.6 | 0.000684 | 0.2827 | 0.313563 | -0.6999763 | 0.3953 | 43.0457
1671 | 2.334722 | 1.5509 | 2.5174 | 1 | 0.7709 | 0.7823353 | 0.59 | 0.000669 | 0.2821 | 0.3136153 | -0.7000846 | 0.3931 | 43.0467
1672 | 2.336111 | 1.5431 | 2.5195 | 1 | 0.7653 | 0.7827409 | 0.59 | 0.000655 | 0.2818 | 0.3136689 | -0.6996123 | 0.3909 | 43.0477
1673 | 2.3375 | 1.5431 | 2.5217 | 1 | 0.8394 | 0.7831069 | 0.7 | 0.000864 | 0.2849 | 0.3137232 | -0.6991261 | 0.3887 | 43.0486
1674 | 2.338889 | 1.5374 | 2.5238 | 1 | 0.7653 | 0.783555 | 0.59 | 0.000655 | 0.2845 | 0.313778 | -0.6986436 | 0.3866 | 43.0498
1675 | 2.340278 | 1.5374 | 2.5259 | 1 | 0.8085 | 0.7839296 | 0.65 | 0.000772 | 0.287 | 0.3138344 | -0.6987302 | 0.3844 | 43.0508
1676 | 2.341667 | 1.5298 | 2.5281 | 1 | 0.7872 | 0.784422 | 0.62 | 0.000713 | 0.288 | 0.3138922 | -0.6982328 | 0.3821 | 43.0518
1677 | 2.343056 | 1.5298 | 2.5302 | 1 | 0.8189 | 0.7848541 | 0.67 | 0.000803 | 0.2891 | 0.3139506 | -0.6977318 | 0.38 | 43.0528
1678 | 2.344444 | 1.5243 | 2.5323 | 1 | 0.7926 | 0.7852231 | 0.63 | 0.000728 | 0.2905 | 0.3140094 | -0.6972252 | 0.3779 | 43.0539
1679 | 2.345833 | 1.5243 | 2.5344 | 1 | 0.7872 | 0.7854483 | 0.62 | 0.000713 | 0.2898 | 0.3140683 | -0.6973015 | 0.3757 | 43.0549
1680 | 2.3475 | 1.5167 | 2.5365 | 1 | 0.7653 | 0.7858582 | 0.59 | 0.000655 | 0.2892 | 0.314128 | -0.6968047 | 0.3735 | 43.0564
1681 | 2.348889 | 1.5167 | 2.5386 | 1 | 0.7818 | 0.7863552 | 0.61 | 0.000698 | 0.2886 | 0.3141885 | -0.6963129 | 0.3713 | 43.0574
1682 | 2.350278 | 1.5112 | 2.5408 | 1 | 0.7926 | 0.7867535 | 0.63 | 0.000728 | 0.2881 | 0.3142503 | -0.6958254 | 0.3692 | 43.0584
1683 | 2.351667 | 1.5112 | 2.5429 | 1 | 0.7763 | 0.7871269 | 0.6 | 0.000684 | 0.287 | 0.3143123 | -0.6959199 | 0.3671 | 43.0594
1684 | 2.353056 | 1.5036 | 2.545 | 1 | 0.7926 | 0.7875378 | 0.63 | 0.000728 | 0.2892 | 0.3143753 | -0.6954298 | 0.3648 | 43.0604
1685 | 2.354444 | 1.5036 | 2.547 | 1 | 0.7872 | 0.7879996 | 0.62 | 0.000713 | 0.2874 | 0.3144394 | -0.6949506 | 0.3627 | 43.0615
1686 | 2.355833 | 1.498 | 2.5491 | 1 | 0.7763 | 0.7886024 | 0.6 | 0.000684 | 0.2884 | 0.3145047 | -0.6944679 | 0.3606 | 43.0626
1687 | 2.357222 | 1.498 | 2.5512 | 1 | 0.7818 | 0.7890824 | 0.61 | 0.000698 | 0.2879 | 0.314571 | -0.6945618 | 0.3585 | 43.0636
1688 | 2.358611 | 1.4904 | 2.5533 | 1 | 0.7926 | 0.7895398 | 0.63 | 0.000728 | 0.2876 | 0.3146369 | -0.6940862 | 0.3562 | 43.0646
1689 | 2.36 | 1.4904 | 2.5554 | 1 | 0.7872 | 0.7900029 | 0.62 | 0.000713 | 0.2877 | 0.3147022 | -0.6936118 | 0.3541 | 43.0657
1690 | 2.361389 | 1.4849 | 2.5574 | 1 | 0.8085 | 0.7904317 | 0.65 | 0.000772 | 0.2884 | 0.3147676 | -0.6931355 | 0.3521 | 43.0667
1691 | 2.362778 | 1.4849 | 2.5595 | 1 | 0.7979 | 0.7907902 | 0.64 | 0.000742 | 0.2895 | 0.3148335 | -0.693225 | 0.35 | 43.0678
1692 | 2.364167 | 1.4775 | 2.5616 | 1 | 0.7926 | 0.7911666 | 0.63 | 0.000728 | 0.2891 | 0.3148997 | -0.6927482 | 0.3478 | 43.0688
1693 | 2.365556 | 1.4775 | 2.5636 | 1 | 0.7763 | 0.791602 | 0.6 | 0.000684 | 0.2891 | 0.3149659 | -0.6922732 | 0.3457 | 43.0699
1694 | 2.366944 | 1.4721 | 2.5657 | 1 | 0.7979 | 0.7920266 | 0.64 | 0.000742 | 0.2899 | 0.3150328 | -0.6917959 | 0.3437 | 43.0709
1695 | 2.368333 | 1.4721 | 2.5677 | 1 | 0.7926 | 0.7925254 | 0.63 | 0.000728 | 0.2909 | 0.3150995 | -0.691882 | 0.3416 | 43.072
1696 | 2.369722 | 1.4647 | 2.5698 | 1 | 0.7926 | 0.7929477 | 0.63 | 0.000728 | 0.2893 | 0.3151658 | -0.6914107 | 0.3394 | 43.0731
1697 | 2.371111 | 1.4647 | 2.5718 | 1 | 0.7926 | 0.7932638 | 0.63 | 0.000728 | 0.2909 | 0.3152328 | -0.690933 | 0.3373 | 43.0742
1698 | 2.3725 | 1.4594 | 2.5738 | 1 | 0.7763 | 0.7936316 | 0.6 | 0.000684 | 0.2883 | 0.3153007 | -0.6904704 | 0.3353 | 43.0753
1699 | 2.373889 | 1.4594 | 2.5759 | 1 | 0.8189 | 0.7939221 | 0.67 | 0.000803 | 0.2895 | 0.3153688 | -0.6905671 | 0.3333 | 43.0762
1700 | 2.375278 | 1.452 | 2.5779 | 1 | 0.7763 | 0.7943365 | 0.6 | 0.000684 | 0.2887 | 0.3154368 | -0.6901054 | 0.3311 | 43.0774
1701 | 2.376667 | 1.452 | 2.5799 | 1 | 0.8032 | 0.7948984 | 0.65 | 0.000757 | 0.2892 | 0.3155054 | -0.6896431 | 0.329 | 43.0784
1702 | 2.378056 | 1.4467 | 2.5819 | 1 | 0.8032 | 0.7955746 | 0.65 | 0.000757 | 0.2902 | 0.3155734 | -0.6891775 | 0.327 | 43.0795
1703 | 2.379444 | 1.4467 | 2.5839 | 1 | 0.8444 | 0.7960781 | 0.71 | 0.00088 | 0.293 | 0.315642 | -0.6892598 | 0.325 | 43.0805
1704 | 2.381111 | 1.4395 | 2.5859 | 1 | 0.8494 | 0.7964508 | 0.72 | 0.000896 | 0.2969 | 0.3157096 | -0.6887634 | 0.3228 | 43.082
1705 | 2.3825 | 1.4395 | 2.5879 | 1 | 0.7763 | 0.7968696 | 0.6 | 0.000684 | 0.2951 | 0.315777 | -0.688278 | 0.3207 | 43.0832
1706 | 2.383889 | 1.4343 | 2.5899 | 1 | 0.7818 | 0.7973878 | 0.61 | 0.000698 | 0.294 | 0.3158451 | -0.6878002 | 0.3188 | 43.0842
1707 | 2.385278 | 1.4343 | 2.5919 | 1 | 0.8189 | 0.7978208 | 0.67 | 0.000803 | 0.2965 | 0.3159134 | -0.6878684 | 0.3168 | 43.0852
1708 | 2.386667 | 1.4273 | 2.5939 | 1 | 0.7428 | 0.7982723 | 0.55 | 0.000599 | 0.2934 | 0.3159818 | -0.6873966 | 0.3147 | 43.0865
1709 | 2.388056 | 1.4273 | 2.5959 | 1 | 0.7979 | 0.7988202 | 0.64 | 0.000742 | 0.2929 | 0.3160503 | -0.6869291 | 0.3127 | 43.0874
1710 | 2.389444 | 1.4223 | 2.5979 | 1 | 0.7763 | 0.7992009 | 0.6 | 0.000684 | 0.292 | 0.3161206 | -0.6864678 | 0.3108 | 43.0886
1711 | 2.390833 | 1.4223 | 2.5998 | 1 | 0.7763 | 0.7996715 | 0.6 | 0.000684 | 0.2897 | 0.3161911 | -0.6865738 | 0.3088 | 43.0897
1712 | 2.392222 | 1.4154 | 2.6018 | 1 | 0.8085 | 0.8001763 | 0.65 | 0.000772 | 0.2914 | 0.3162613 | -0.6861184 | 0.3068 | 43.0907
1713 | 2.393611 | 1.4154 | 2.6038 | 1 | 0.8032 | 0.8004946 | 0.65 | 0.000757 | 0.2916 | 0.3163315 | -0.6856637 | 0.3049 | 43.0918
1714 | 2.395 | 1.4107 | 2.6057 | 1 | 0.8085 | 0.8008548 | 0.65 | 0.000772 | 0.2928 | 0.3164017 | -0.6852044 | 0.3031 | 43.0929
1715 | 2.396389 | 1.4107 | 2.6077 | 1 | 0.8494 | 0.8011078 | 0.72 | 0.000896 | 0.2954 | 0.3164723 | -0.6852856 | 0.3012 | 43.0939
1716 | 2.397778 | 1.4042 | 2.6097 | 1 | 0.8189 | 0.8014339 | 0.67 | 0.000803 | 0.2972 | 0.316544 | -0.6848073 | 0.2992 | 43.0951
1717 | 2.399167 | 1.4042 | 2.6116 | 1 | 0.7598 | 0.8018853 | 0.58 | 0.000641 | 0.2931 | 0.3166148 | -0.6843507 | 0.2974 | 43.0963
1718 | 2.400556 | 1.3996 | 2.6135 | 1 | 0.7979 | 0.8023638 | 0.64 | 0.000742 | 0.2929 | 0.3166851 | -0.6838966 | 0.2956 | 43.0973
1719 | 2.401944 | 1.3996 | 2.6155 | 1 | 0.7926 | 0.8027546 | 0.63 | 0.000728 | 0.2914 | 0.3167562 | -0.6840019 | 0.2937 | 43.0984
1720 | 2.403333 | 1.3931 | 2.6174 | 1 | 0.7653 | 0.8032301 | 0.59 | 0.000655 | 0.2888 | 0.3168275 | -0.6835711 | 0.2918 | 43.0996
1721 | 2.404722 | 1.3931 | 2.6194 | 1 | 0.7926 | 0.8036645 | 0.63 | 0.000728 | 0.2885 | 0.3168974 | -0.6831435 | 0.29 | 43.1006
1722 | 2.406111 | 1.3886 | 2.6213 | 1 | 0.7926 | 0.804284 | 0.63 | 0.000728 | 0.2876 | 0.316967 | -0.6827222 | 0.2883 | 43.1018
1723 | 2.4075 | 1.3886 | 2.6232 | 1 | 0.7979 | 0.804703 | 0.64 | 0.000742 | 0.2854 | 0.3170361 | -0.6828601 | 0.2865 | 43.1029
1724 | 2.408889 | 1.3822 | 2.6252 | 1 | 0.8189 | 0.8052501 | 0.67 | 0.000803 | 0.2851 | 0.3171049 | -0.6824539 | 0.2847 | 43.1039
1725 | 2.410278 | 1.3822 | 2.6271 | 1 | 0.7818 | 0.8055779 | 0.61 | 0.000698 | 0.2831 | 0.3171733 | -0.6820598 | 0.283 | 43.1051
1726 | 2.411667 | 1.3778 | 2.629 | 1 | 0.7763 | 0.805988 | 0.6 | 0.000684 | 0.2825 | 0.3172414 | -0.6816708 | 0.2813 | 43.1062
1727 | 2.413056 | 1.3778 | 2.6309 | 1 | 0.7763 | 0.8064695 | 0.6 | 0.000684 | 0.2797 | 0.3173088 | -0.6818383 | 0.2796 | 43.1073
1728 | 2.414722 | 1.3713 | 2.6328 | 1 | 0.7818 | 0.806912 | 0.61 | 0.000698 | 0.2794 | 0.3173755 | -0.6814671 | 0.2778 | 43.1088
1729 | 2.416111 | 1.3713 | 2.6347 | 1 | 0.8137 | 0.8073244 | 0.66 | 0.000787 | 0.2794 | 0.3174421 | -0.6810978 | 0.276 | 43.1099
1730 | 2.4175 | 1.3667 | 2.6366 | 1 | 0.8494 | 0.8078703 | 0.72 | 0.000896 | 0.2834 | 0.3175088 | -0.6807107 | 0.2743 | 43.111
1731 | 2.418889 | 1.3667 | 2.6385 | 1 | 0.7763 | 0.8082431 | 0.6 | 0.000684 | 0.2822 | 0.3175752 | -0.6808669 | 0.2726 | 43.1122
1732 | 2.420278 | 1.3602 | 2.6404 | 1 | 0.8032 | 0.8086348 | 0.65 | 0.000757 | 0.2813 | 0.3176418 | -0.6804926 | 0.2708 | 43.1133
1733 | 2.421667 | 1.3602 | 2.6423 | 1 | 0.8032 | 0.8089904 | 0.65 | 0.000757 | 0.2819 | 0.3177076 | -0.6801175 | 0.269 | 43.1144
1734 | 2.423056 | 1.3557 | 2.6442 | 1 | 0.8394 | 0.8095345 | 0.7 | 0.000864 | 0.2833 | 0.3177731 | -0.6797376 | 0.2674 | 43.1155
1735 | 2.424444 | 1.3557 | 2.6461 | 1 | 0.8137 | 0.809969 | 0.66 | 0.000787 | 0.2838 | 0.317839 | -0.6798867 | 0.2657 | 43.1166
1736 | 2.425833 | 1.3494 | 2.648 | 1 | 0.8137 | 0.8102654 | 0.66 | 0.000787 | 0.2845 | 0.3179034 | -0.6795033 | 0.2639 | 43.1178
1737 | 2.427222 | 1.3494 | 2.6499 | 1 | 0.8032 | 0.8107635 | 0.65 | 0.000757 | 0.2873 | 0.3179674 | -0.6791085 | 0.2622 | 43.1189
1738 | 2.428611 | 1.3451 | 2.6517 | 1 | 0.8189 | 0.8113551 | 0.67 | 0.000803 | 0.2882 | 0.3180311 | -0.6787114 | 0.2606 | 43.12
1739 | 2.43 | 1.3451 | 2.6536 | 1 | 0.7598 | 0.8119928 | 0.58 | 0.000641 | 0.2849 | 0.3180939 | -0.6788559 | 0.2589 | 43.1213
1740 | 2.431389 | 1.3391 | 2.6555 | 1 | 0.8032 | 0.8125743 | 0.65 | 0.000757 | 0.2848 | 0.3181575 | -0.6784781 | 0.2572 | 43.1223
1741 | 2.432778 | 1.3391 | 2.6573 | 1 | 0.8343 | 0.8129493 | 0.7 | 0.000849 | 0.2857 | 0.3182206 | -0.6780982 | 0.2555 | 43.1234
1742 | 2.434167 | 1.3351 | 2.6592 | 1 | 0.8085 | 0.8134605 | 0.65 | 0.000772 | 0.2879 | 0.3182827 | -0.6777096 | 0.254 | 43.1246
1743 | 2.435556 | 1.3351 | 2.661 | 1 | 0.7979 | 0.8139752 | 0.64 | 0.000742 | 0.286 | 0.3183436 | -0.6778495 | 0.2524 | 43.1258
1744 | 2.436944 | 1.3293 | 2.6629 | 1 | 0.7818 | 0.8142929 | 0.61 | 0.000698 | 0.2847 | 0.3184044 | -0.6774791 | 0.2508 | 43.1269
1745 | 2.438333 | 1.3293 | 2.6647 | 1 | 0.8137 | 0.8147179 | 0.66 | 0.000787 | 0.2845 | 0.3184649 | -0.6771121 | 0.2492 | 43.128
1746 | 2.439722 | 1.3255 | 2.6666 | 1 | 0.8544 | 0.8151094 | 0.73 | 0.000912 | 0.2877 | 0.3185245 | -0.6767317 | 0.2478 | 43.1291
1747 | 2.441111 | 1.3255 | 2.6684 | 1 | 0.8032 | 0.8156331 | 0.65 | 0.000757 | 0.2877 | 0.3185832 | -0.6768637 | 0.2463 | 43.1303
1748 | 2.4425 | 1.3201 | 2.6703 | 1 | 0.8241 | 0.8160459 | 0.68 | 0.000818 | 0.2874 | 0.3186411 | -0.6764873 | 0.2447 | 43.1314
1749 | 2.444167 | 1.3201 | 2.6721 | 1 | 0.8292 | 0.8165642 | 0.69 | 0.000833 | 0.2898 | 0.3186987 | -0.6761013 | 0.2432 | 43.1329
1750 | 2.445556 | 1.3166 | 2.6739 | 1 | 0.8292 | 0.816988 | 0.69 | 0.000833 | 0.2895 | 0.3187559 | -0.6757192 | 0.2418 | 43.1341
1751 | 2.446944 | 1.3166 | 2.6758 | 1 | 0.8189 | 0.8174656 | 0.67 | 0.000803 | 0.2911 | 0.3188131 | -0.6758354 | 0.2404 | 43.1352
1752 | 2.448333 | 1.3116 | 2.6776 | 1 | 0.8189 | 0.8178781 | 0.67 | 0.000803 | 0.2901 | 0.3188702 | -0.6754529 | 0.2389 | 43.1364
1753 | 2.449722 | 1.3116 | 2.6794 | 1 | 0.8394 | 0.8182794 | 0.7 | 0.000864 | 0.2919 | 0.318926 | -0.6750637 | 0.2375 | 43.1375
1754 | 2.451111 | 1.3087 | 2.6812 | 1 | 0.8643 | 0.8187947 | 0.75 | 0.000944 | 0.295 | 0.3189828 | -0.6746619 | 0.2363 | 43.1387
1755 | 2.4525 | 1.3087 | 2.6831 | 1 | 0.8137 | 0.8192443 | 0.66 | 0.000787 | 0.2957 | 0.3190393 | -0.6747566 | 0.235 | 43.1399
1756 | 2.453889 | 1.3043 | 2.6849 | 1 | 0.7926 | 0.8198095 | 0.63 | 0.000728 | 0.296 | 0.3190953 | -0.6743526 | 0.2336 | 43.1411
1757 | 2.455278 | 1.3043 | 2.6867 | 1 | 0.8394 | 0.8202956 | 0.7 | 0.000864 | 0.2956 | 0.3191511 | -0.6739529 | 0.2324 | 43.1422
1758 | 2.456667 | 1.302 | 2.6885 | 1 | 0.8241 | 0.8208459 | 0.68 | 0.000818 | 0.2977 | 0.3192067 | -0.6735455 | 0.2312 | 43.1433
1759 | 2.458056 | 1.302 | 2.6903 | 1 | 0.8032 | 0.8213377 | 0.65 | 0.000757 | 0.297 | 0.3192605 | -0.673635 | 0.2301 | 43.1445
1760 | 2.459444 | 1.2983 | 2.6921 | 1 | 0.8292 | 0.821744 | 0.69 | 0.000833 | 0.3003 | 0.3193134 | -0.6732176 | 0.2289 | 43.1457
1761 | 2.460833 | 1.2983 | 2.6939 | 1 | 0.8241 | 0.8220978 | 0.68 | 0.000818 | 0.2991 | 0.3193662 | -0.6728083 | 0.2278 | 43.1468
1762 | 2.462222 | 1.2965 | 2.6957 | 1 | 0.7979 | 0.8225654 | 0.64 | 0.000742 | 0.2985 | 0.3194187 | -0.6724045 | 0.2268 | 43.148
1763 | 2.463611 | 1.2965 | 2.6975 | 1 | 0.7872 | 0.8231033 | 0.62 | 0.000713 | 0.2958 | 0.3194712 | -0.6725012 | 0.2258 | 43.1492
1764 | 2.465 | 1.2931 | 2.6993 | 1 | 0.8085 | 0.8236367 | 0.65 | 0.000772 | 0.2958 | 0.3195234 | -0.6721131 | 0.2247 | 43.1504
1765 | 2.466389 | 1.2931 | 2.7011 | 1 | 0.8189 | 0.8241588 | 0.67 | 0.000803 | 0.2955 | 0.3195752 | -0.6717289 | 0.2237 | 43.1515
1766 | 2.467778 | 1.2917 | 2.7029 | 1 | 0.8594 | 0.8246185 | 0.74 | 0.000928 | 0.2963 | 0.3196262 | -0.6713434 | 0.2228 | 43.1526
1767 | 2.469167 | 1.2917 | 2.7047 | 1 | 0.8444 | 0.8250317 | 0.71 | 0.00088 | 0.2952 | 0.3196764 | -0.6714438 | 0.2218 | 43.1538
1768 | 2.470556 | 1.2887 | 2.7065 | 1 | 0.8343 | 0.8255273 | 0.7 | 0.000849 | 0.297 | 0.3197263 | -0.6710573 | 0.2208 | 43.155
1769 | 2.471944 | 1.2887 | 2.7083 | 1 | 0.8085 | 0.8259947 | 0.65 | 0.000772 | 0.2952 | 0.3197764 | -0.6706822 | 0.2199 | 43.1562
1770 | 2.473333 | 1.2875 | 2.7101 | 1 | 0.8085 | 0.8264705 | 0.65 | 0.000772 | 0.2953 | 0.3198262 | -0.670309 | 0.2191 | 43.1573
1771 | 2.475 | 1.2875 | 2.7119 | 1 | 0.8292 | 0.8270246 | 0.69 | 0.000833 | 0.2944 | 0.3198762 | -0.6704138 | 0.2182 | 43.1588
1772 | 2.476389 | 1.2846 | 2.7137 | 1 | 0.8394 | 0.8276144 | 0.7 | 0.000864 | 0.2959 | 0.3199265 | -0.6700402 | 0.2173 | 43.16
1773 | 2.477778 | 1.2846 | 2.7155 | 1 | 0.8241 | 0.8280434 | 0.68 | 0.000818 | 0.2951 | 0.3199764 | -0.6696727 | 0.2164 | 43.1612
1774 | 2.479167 | 1.2836 | 2.7173 | 1 | 0.8885 | 0.8284147 | 0.79 | 0.001025 | 0.2995 | 0.3200268 | -0.6692865 | 0.2156 | 43.1622
1775 | 2.480556 | 1.2836 | 2.719 | 1 | 0.8137 | 0.8288865 | 0.66 | 0.000787 | 0.2983 | 0.3200774 | -0.6693734 | 0.2148 | 43.1636
1776 | 2.481944 | 1.2811 | 2.7208 | 1 | 0.8394 | 0.8293335 | 0.7 | 0.000864 | 0.2996 | 0.3201288 | -0.6689892 | 0.2139 | 43.1647
1777 | 2.483333 | 1.2811 | 2.7226 | 1 | 0.7979 | 0.8298203 | 0.64 | 0.000742 | 0.2972 | 0.3201799 | -0.6686191 | 0.2132 | 43.1659
1778 | 2.484722 | 1.2803 | 2.7244 | 1 | 0.8343 | 0.830218 | 0.7 | 0.000849 | 0.2959 | 0.3202314 | -0.6682578 | 0.2125 | 43.167
1779 | 2.486111 | 1.2803 | 2.7262 | 1 | 0.8394 | 0.8309059 | 0.7 | 0.000864 | 0.2961 | 0.3202834 | -0.6683558 | 0.2117 | 43.1682
1780 | 2.4875 | 1.2779 | 2.728 | 1 | 0.7818 | 0.8312041 | 0.61 | 0.000698 | 0.2944 | 0.3203352 | -0.6680042 | 0.2109 | 43.1694
1781 | 2.488889 | 1.2779 | 2.7297 | 1 | 0.7872 | 0.8316478 | 0.62 | 0.000713 | 0.291 | 0.320388 | -0.667671 | 0.2101 | 43.1706
1782 | 2.490278 | 1.2771 | 2.7315 | 1 | 0.8885 | 0.8319657 | 0.79 | 0.001025 | 0.2957 | 0.3204409 | -0.6673178 | 0.2094 | 43.1716
1783 | 2.491667 | 1.2771 | 2.7333 | 1 | 0.8544 | 0.8323183 | 0.73 | 0.000912 | 0.2956 | 0.3204939 | -0.6674187 | 0.2087 | 43.1729
1784 | 2.493056 | 1.2748 | 2.7351 | 1 | 0.8085 | 0.8328954 | 0.65 | 0.000772 | 0.2939 | 0.320546 | -0.6670765 | 0.2079 | 43.1741
1785 | 2.494444 | 1.2748 | 2.7368 | 1 | 0.8085 | 0.8333651 | 0.65 | 0.000772 | 0.2924 | 0.3205999 | -0.6667439 | 0.2072 | 43.1753
1786 | 2.495833 | 1.274 | 2.7386 | 1 | 0.8292 | 0.8338427 | 0.69 | 0.000833 | 0.2924 | 0.320654 | -0.6664136 | 0.2065 | 43.1764
1787 | 2.497222 | 1.274 | 2.7404 | 1 | 0.8544 | 0.834384 | 0.73 | 0.000912 | 0.2939 | 0.3207089 | -0.6665229 | 0.2058 | 43.1776
1788 | 2.498611 | 1.2715 | 2.7422 | 1 | 0.8189 | 0.8349009 | 0.67 | 0.000803 | 0.2933 | 0.3207633 | -0.6661906 | 0.205 | 43.1788
1789 | 2.5 | 1.2715 | 2.7439 | 1 | 0.8741 | 0.8352874 | 0.76 | 0.000976 | 0.2959 | 0.3208177 | -0.6658482 | 0.2042 | 43.1799
1790 | 2.501389 | 1.2707 | 2.7457 | 1 | 0.8494 | 0.8358873 | 0.72 | 0.000896 | 0.2955 | 0.3208725 | -0.6655103 | 0.2035 | 43.1811
1791 | 2.503056 | 1.2707 | 2.7475 | 1 | 0.8343 | 0.8363255 | 0.7 | 0.000849 | 0.296 | 0.3209273 | -0.6656096 | 0.2028 | 43.1827
1792 | 2.504444 | 1.2683 | 2.7492 | 1 | 0.8643 | 0.8369226 | 0.75 | 0.000944 | 0.2974 | 0.3209829 | -0.6652649 | 0.202 | 43.1838
1793 | 2.505833 | 1.2683 | 2.751 | 1 | 0.8692 | 0.8374713 | 0.76 | 0.00096 | 0.3 | 0.3210394 | -0.6649102 | 0.2012 | 43.185
1794 | 2.507222 | 1.2675 | 2.7528 | 1 | 0.8292 | 0.8380328 | 0.69 | 0.000833 | 0.2993 | 0.3210963 | -0.6645612 | 0.2005 | 43.1862
1795 | 2.508611 | 1.2675 | 2.7545 | 1 | 0.8394 | 0.8384549 | 0.7 | 0.000864 | 0.2977 | 0.321153 | -0.6646529 | 0.1998 | 43.1874
1796 | 2.51 | 1.2651 | 2.7563 | 1 | 0.8189 | 0.8389032 | 0.67 | 0.000803 | 0.2961 | 0.3212111 | -0.6643216 | 0.1989 | 43.1886
1797 | 2.511389 | 1.2651 | 2.758 | 1 | 0.8741 | 0.8393124 | 0.76 | 0.000976 | 0.2967 | 0.3212695 | -0.6639899 | 0.1982 | 43.1897
1798 | 2.512778 | 1.2642 | 2.7598 | 1 | 0.8189 | 0.839994 | 0.67 | 0.000803 | 0.2974 | 0.3213297 | -0.6636572 | 0.1975 | 43.191
1799 | 2.514167 | 1.2642 | 2.7616 | 1 | 0.8292 | 0.8402301 | 0.69 | 0.000833 | 0.2954 | 0.3213912 | -0.6637599 | 0.1968 | 43.1921
1800 | 2.515556 | 1.2618 | 2.7633 | 1 | 0.8189 | 0.8407725 | 0.67 | 0.000803 | 0.296 | 0.3214537 | -0.6634361 | 0.196 | 43.1934
1801 | 2.516944 | 1.2618 | 2.7651 | 1 | 0.8343 | 0.8412648 | 0.7 | 0.000849 | 0.2947 | 0.3215161 | -0.663121 | 0.1952 | 43.1945
1802 | 2.518333 | 1.2608 | 2.7668 | 1 | 0.7979 | 0.8415928 | 0.64 | 0.000742 | 0.2917 | 0.3215788 | -0.6628226 | 0.1946 | 43.1958
1803 | 2.519722 | 1.2608 | 2.7686 | 1 | 0.8137 | 0.8420757 | 0.66 | 0.000787 | 0.291 | 0.3216434 | -0.6629459 | 0.1938 | 43.1969
1804 | 2.521111 | 1.2582 | 2.7703 | 1 | 0.8594 | 0.8425713 | 0.74 | 0.000928 | 0.2916 | 0.3217083 | -0.6626501 | 0.193 | 43.198
1805 | 2.5225 | 1.2582 | 2.7721 | 1 | 0.8692 | 0.8430829 | 0.76 | 0.00096 | 0.2941 | 0.3217741 | -0.6623447 | 0.1923 | 43.1992
1806 | 2.523889 | 1.2572 | 2.7738 | 1 | 0.8394 | 0.84359 | 0.7 | 0.000864 | 0.2936 | 0.3218412 | -0.6620441 | 0.1916 | 43.2004
1807 | 2.525278 | 1.2572 | 2.7756 | 1 | 0.8292 | 0.8440944 | 0.69 | 0.000833 | 0.2912 | 0.3219099 | -0.6621661 | 0.1908 | 43.2016
1808 | 2.526667 | 1.2545 | 2.7773 | 1 | 0.8189 | 0.8446048 | 0.67 | 0.000803 | 0.2906 | 0.3219799 | -0.6618818 | 0.19 | 43.2028
1809 | 2.528056 | 1.2545 | 2.7791 | 1 | 0.8692 | 0.8451246 | 0.76 | 0.00096 | 0.2941 | 0.3220516 | -0.6615831 | 0.1892 | 43.2039
1810 | 2.529444 | 1.2534 | 2.7808 | 1 | 0.8643 | 0.8455738 | 0.75 | 0.000944 | 0.2944 | 0.3221244 | -0.6612856 | 0.1885 | 43.2051
1811 | 2.530833 | 1.2534 | 2.7825 | 1 | 0.8241 | 0.8461202 | 0.68 | 0.000818 | 0.2945 | 0.3221982 | -0.6613916 | 0.1878 | 43.2064
1812 | 2.532222 | 1.2508 | 2.7843 | 1 | 0.8544 | 0.8465527 | 0.73 | 0.000912 | 0.2943 | 0.3222728 | -0.6610966 | 0.187 | 43.2075
1813 | 2.533889 | 1.2508 | 2.786 | 1 | 0.8494 | 0.8470866 | 0.72 | 0.000896 | 0.2954 | 0.322348 | -0.6607989 | 0.1862 | 43.2091
1814 | 2.535278 | 1.2496 | 2.7878 | 1 | 0.8741 | 0.8475182 | 0.76 | 0.000976 | 0.2951 | 0.3224246 | -0.6605049 | 0.1855 | 43.2102
1815 | 2.536667 | 1.2496 | 2.7895 | 1 | 0.8789 | 0.8480904 | 0.77 | 0.000992 | 0.2954 | 0.3225021 | -0.6606063 | 0.1848 | 43.2114
1816 | 2.538056 | 1.2471 | 2.7913 | 1 | 0.8444 | 0.848758 | 0.71 | 0.00088 | 0.2959 | 0.3225806 | -0.6603107 | 0.1839 | 43.2127
1817 | 2.539444 | 1.2471 | 2.793 | 1 | 0.8343 | 0.8492723 | 0.7 | 0.000849 | 0.2949 | 0.3226608 | -0.6600223 | 0.1832 | 43.2139
1818 | 2.540833 | 1.2459 | 2.7947 | 1 | 0.8741 | 0.8498037 | 0.76 | 0.000976 | 0.2971 | 0.3227422 | -0.659726 | 0.1825 | 43.215
1819 | 2.542222 | 1.2459 | 2.7964 | 1 | 0.8544 | 0.8502895 | 0.73 | 0.000912 | 0.2988 | 0.3228236 | -0.6598108 | 0.1818 | 43.2163
1820 | 2.543611 | 1.2435 | 2.7982 | 1 | 0.8494 | 0.8507844 | 0.72 | 0.000896 | 0.2976 | 0.3229066 | -0.6595143 | 0.1809 | 43.2174
1821 | 2.545 | 1.2435 | 2.7999 | 1 | 0.8643 | 0.8513434 | 0.75 | 0.000944 | 0.3002 | 0.3229906 | -0.6592079 | 0.1802 | 43.2186
1822 | 2.546389 | 1.2426 | 2.8016 | 1 | 0.8444 | 0.8519918 | 0.71 | 0.00088 | 0.3 | 0.3230756 | -0.658905 | 0.1795 | 43.2199
1823 | 2.547778 | 1.2426 | 2.8034 | 1 | 0.8741 | 0.8525495 | 0.76 | 0.000976 | 0.3016 | 0.3231612 | -0.6589765 | 0.1789 | 43.221
1824 | 2.549167 | 1.2403 | 2.8051 | 1 | 0.8343 | 0.8531384 | 0.7 | 0.000849 | 0.3009 | 0.3232477 | -0.6586716 | 0.1781 | 43.2223
1825 | 2.550556 | 1.2403 | 2.8068 | 1 | 0.8594 | 0.8537286 | 0.74 | 0.000928 | 0.3011 | 0.3233351 | -0.6583682 | 0.1774 | 43.2234
1826 | 2.551944 | 1.2395 | 2.8085 | 1 | 0.8494 | 0.8542704 | 0.72 | 0.000896 | 0.3004 | 0.3234234 | -0.6580707 | 0.1768 | 43.2247
1827 | 2.553333 | 1.2395 | 2.8102 | 1 | 0.8544 | 0.8545832 | 0.73 | 0.000912 | 0.2995 | 0.3235127 | -0.6581518 | 0.1761 | 43.2259
1828 | 2.554722 | 1.2374 | 2.812 | 1 | 0.8085 | 0.8549883 | 0.65 | 0.000772 | 0.2985 | 0.323603 | -0.6578652 | 0.1754 | 43.2271
1829 | 2.556111 | 1.2374 | 2.8137 | 1 | 0.8292 | 0.8555815 | 0.69 | 0.000833 | 0.2961 | 0.3236941 | -0.6575925 | 0.1748 | 43.2283
1830 | 2.5575 | 1.2367 | 2.8154 | 1 | 0.8692 | 0.8559724 | 0.76 | 0.00096 | 0.2985 | 0.3237858 | -0.6573107 | 0.1742 | 43.2294
1831 | 2.558889 | 1.2367 | 2.8171 | 1 | 0.8741 | 0.8564351 | 0.76 | 0.000976 | 0.2994 | 0.3238792 | -0.6573919 | 0.1736 | 43.2306
1832 | 2.560278 | 1.2347 | 2.8188 | 1 | 0.8394 | 0.8568067 | 0.7 | 0.000864 | 0.3001 | 0.3239736 | -0.6571047 | 0.1729 | 43.2319
1833 | 2.561667 | 1.2347 | 2.8205 | 1 | 0.8189 | 0.8573846 | 0.67 | 0.000803 | 0.2981 | 0.3240689 | -0.6568295 | 0.1723 | 43.2331
1834 | 2.563056 | 1.2341 | 2.8223 | 1 | 0.8544 | 0.8578393 | 0.73 | 0.000912 | 0.2996 | 0.3241653 | -0.6565498 | 0.1718 | 43.2342
1835 | 2.564444 | 1.2341 | 2.824 | 1 | 0.8594 | 0.8582216 | 0.74 | 0.000928 | 0.2987 | 0.3242632 | -0.6566335 | 0.1712 | 43.2354
1836 | 2.565833 | 1.2323 | 2.8257 | 1 | 0.8933 | 0.8587022 | 0.8 | 0.001042 | 0.3024 | 0.3243625 | -0.6563428 | 0.1706 | 43.2366
1837 | 2.567222 | 1.2323 | 2.8274 | 1 | 0.8544 | 0.859109 | 0.73 | 0.000912 | 0.3026 | 0.3244632 | -0.6560538 | 0.17 | 43.2379
1838 | 2.568611 | 1.232 | 2.8291 | 1 | 0.898 | 0.8595668 | 0.81 | 0.001058 | 0.3053 | 0.3245647 | -0.6557545 | 0.1696 | 43.239
1839 | 2.57 | 1.232 | 2.8308 | 1 | 0.8292 | 0.8600088 | 0.69 | 0.000833 | 0.3034 | 0.3246661 | -0.6558161 | 0.1691 | 43.2403
1840 | 2.571389 | 1.2306 | 2.8325 | 1 | 0.9074 | 0.860605 | 0.82 | 0.001092 | 0.3054 | 0.3247683 | -0.6555186 | 0.1685 | 43.2414
1841 | 2.572778 | 1.2306 | 2.8342 | 1 | 0.8837 | 0.8610598 | 0.78 | 0.001009 | 0.308 | 0.3248706 | -0.6552115 | 0.168 | 43.2426
1842 | 2.574167 | 1.2306 | 2.8359 | 1 | 0.8594 | 0.8616181 | 0.74 | 0.000928 | 0.3072 | 0.3249743 | -0.6549108 | 0.1676 | 43.2439
1843 | 2.575556 | 1.2306 | 2.8377 | 1 | 0.8494 | 0.8621262 | 0.72 | 0.000896 | 0.3065 | 0.3250793 | -0.6549578 | 0.1671 | 43.2451
1844 | 2.576944 | 1.2295 | 2.8394 | 1 | 0.8933 | 0.8626066 | 0.8 | 0.001042 | 0.3095 | 0.3251854 | -0.6546486 | 0.1666 | 43.2462
1845 | 2.578611 | 1.2295 | 2.8411 | 1 | 0.8643 | 0.8631991 | 0.75 | 0.000944 | 0.3101 | 0.3252927 | -0.6543393 | 0.1662 | 43.2479
1846 | 2.58 | 1.2295 | 2.8428 | 1 | 0.7926 | 0.8637389 | 0.63 | 0.000728 | 0.3062 | 0.3254014 | -0.6540504 | 0.1658 | 43.2492
1847 | 2.581389 | 1.2295 | 2.8445 | 1 | 0.8789 | 0.8641398 | 0.77 | 0.000992 | 0.3076 | 0.3255117 | -0.6540923 | 0.1653 | 43.2502
1848 | 2.582778 | 1.2284 | 2.8462 | 1 | 0.8643 | 0.8646694 | 0.75 | 0.000944 | 0.3077 | 0.325623 | -0.6537986 | 0.1648 | 43.2515
1849 | 2.584167 | 1.2284 | 2.8479 | 1 | 0.8544 | 0.8651303 | 0.73 | 0.000912 | 0.3065 | 0.3257351 | -0.6535131 | 0.1643 | 43.2527
1850 | 2.585556 | 1.2283 | 2.8496 | 1 | 0.8494 | 0.8657371 | 0.72 | 0.000896 | 0.3069 | 0.3258482 | -0.6532283 | 0.1639 | 43.2539
1851 | 2.586944 | 1.2283 | 2.8513 | 1 | 0.8544 | 0.8662267 | 0.73 | 0.000912 | 0.3052 | 0.325963 | -0.6532809 | 0.1634 | 43.2551
1852 | 2.588333 | 1.2269 | 2.853 | 1 | 0.8643 | 0.866671 | 0.75 | 0.000944 | 0.3062 | 0.3260791 | -0.6530015 | 0.1629 | 43.2563
1853 | 2.589722 | 1.2269 | 2.8547 | 1 | 0.898 | 0.8671449 | 0.81 | 0.001058 | 0.3075 | 0.3261963 | -0.6527184 | 0.1624 | 43.2575
1854 | 2.591111 | 1.2267 | 2.8564 | 1 | 0.8544 | 0.8676856 | 0.73 | 0.000912 | 0.3079 | 0.3263147 | -0.6524361 | 0.1619 | 43.2588
1855 | 2.5925 | 1.2267 | 2.8581 | 1 | 0.8394 | 0.8683038 | 0.7 | 0.000864 | 0.3069 | 0.3264351 | -0.6524806 | 0.1615 | 43.26
1856 | 2.593889 | 1.2254 | 2.8598 | 1 | 0.8885 | 0.8687552 | 0.79 | 0.001025 | 0.308 | 0.326556 | -0.6521999 | 0.1609 | 43.2611
1857 | 2.595278 | 1.2254 | 2.8615 | 1 | 0.8692 | 0.8692656 | 0.76 | 0.00096 | 0.3099 | 0.3266776 | -0.6519131 | 0.1604 | 43.2624
1858 | 2.596667 | 1.2253 | 2.8632 | 1 | 0.898 | 0.8698194 | 0.81 | 0.001058 | 0.3114 | 0.3268004 | -0.6516218 | 0.16 | 43.2635
1859 | 2.598056 | 1.2253 | 2.8649 | 1 | 0.8394 | 0.8703375 | 0.7 | 0.000864 | 0.3104 | 0.3269239 | -0.6516501 | 0.1595 | 43.2648
1860 | 2.599444 | 1.224 | 2.8666 | 1 | 0.8241 | 0.8708775 | 0.68 | 0.000818 | 0.3079 | 0.3270482 | -0.651377 | 0.159 | 43.2661
1861 | 2.600833 | 1.224 | 2.8683 | 1 | 0.8741 | 0.8714118 | 0.76 | 0.000976 | 0.3088 | 0.3271731 | -0.6511024 | 0.1585 | 43.2672
1862 | 2.602222 | 1.2238 | 2.87 | 1 | 0.898 | 0.8719473 | 0.81 | 0.001058 | 0.3122 | 0.3272993 | -0.6508148 | 0.1581 | 43.2683
1863 | 2.603611 | 1.2238 | 2.8717 | 1 | 0.8837 | 0.8724033 | 0.78 | 0.001009 | 0.312 | 0.3274265 | -0.6508353 | 0.1576 | 43.2696
1864 | 2.605 | 1.2227 | 2.8734 | 1 | 0.8741 | 0.8726589 | 0.76 | 0.000976 | 0.3129 | 0.327555 | -0.6505467 | 0.1571 | 43.2708
1865 | 2.606389 | 1.2227 | 2.8751 | 1 | 0.8789 | 0.8730259 | 0.77 | 0.000992 | 0.3132 | 0.3276847 | -0.6502591 | 0.1566 | 43.272
1866 | 2.607778 | 1.2227 | 2.8768 | 1 | 0.898 | 0.873573 | 0.81 | 0.001058 | 0.3153 | 0.3278148 | -0.6499646 | 0.1562 | 43.2732
1867 | 2.609167 | 1.2227 | 2.8785 | 1 | 0.8837 | 0.8741733 | 0.78 | 0.001009 | 0.3161 | 0.3279457 | -0.6499664 | 0.1558 | 43.2744
1868 | 2.610556 | 1.2217 | 2.8802 | 1 | 0.8885 | 0.8746231 | 0.79 | 0.001025 | 0.3165 | 0.3280773 | -0.6496686 | 0.1553 | 43.2756
1869 | 2.611944 | 1.2217 | 2.8819 | 1 | 0.8741 | 0.8751047 | 0.76 | 0.000976 | 0.3161 | 0.3282102 | -0.6493751 | 0.1548 | 43.2769
1870 | 2.613333 | 1.2218 | 2.8836 | 1 | 0.8594 | 0.8755151 | 0.74 | 0.000928 | 0.3155 | 0.3283437 | -0.6490869 | 0.1544 | 43.2781
1871 | 2.614722 | 1.2218 | 2.8853 | 1 | 0.9074 | 0.8760683 | 0.82 | 0.001092 | 0.3176 | 0.3284785 | -0.649082 | 0.154 | 43.2792
1872 | 2.616111 | 1.2209 | 2.887 | 1 | 0.8741 | 0.8765623 | 0.76 | 0.000976 | 0.3178 | 0.328614 | -0.6487856 | 0.1535 | 43.2805
1873 | 2.6175 | 1.2209 | 2.8887 | 1 | 0.9167 | 0.8770349 | 0.84 | 0.001126 | 0.3212 | 0.3287503 | -0.6484764 | 0.1531 | 43.2816
1874 | 2.618889 | 1.2213 | 2.8904 | 1 | 0.898 | 0.8776097 | 0.81 | 0.001058 | 0.3233 | 0.3288877 | -0.6481601 | 0.1528 | 43.2829
1875 | 2.620278 | 1.2213 | 2.8921 | 1 | 0.8789 | 0.8781713 | 0.77 | 0.000992 | 0.3259 | 0.3290252 | -0.6481178 | 0.1525 | 43.2841
1876 | 2.621667 | 1.221 | 2.8938 | 1 | 0.8643 | 0.8788695 | 0.75 | 0.000944 | 0.3255 | 0.3291632 | -0.6477939 | 0.1521 | 43.2854
1877 | 2.623056 | 1.221 | 2.8955 | 1 | 0.8544 | 0.8795 | 0.73 | 0.000912 | 0.3244 | 0.3293017 | -0.6474777 | 0.1518 | 43.2866
1878 | 2.624444 | 1.2218 | 2.8972 | 1 | 0.8933 | 0.8800168 | 0.8 | 0.001042 | 0.3255 | 0.329441 | -0.6471591 | 0.1515 | 43.2877
1879 | 2.625833 | 1.2218 | 2.8989 | 1 | 0.8692 | 0.880646 | 0.76 | 0.00096 | 0.326 | 0.3295803 | -0.6471169 | 0.1513 | 43.289
1880 | 2.627222 | 1.2219 | 2.9006 | 1 | 0.9167 | 0.8812812 | 0.84 | 0.001126 | 0.3293 | 0.3297204 | -0.6467834 | 0.151 | 43.2901
1881 | 2.628611 | 1.2219 | 2.9023 | 1 | 0.8394 | 0.8818511 | 0.7 | 0.000864 | 0.3282 | 0.3298605 | -0.6464577 | 0.1508 | 43.2915
1882 | 2.63 | 1.2233 | 2.904 | 1 | 0.9074 | 0.8824344 | 0.82 | 0.001092 | 0.3305 | 0.330001 | -0.6461243 | 0.1507 | 43.2926
1883 | 2.631389 | 1.2233 | 2.9057 | 1 | 0.8741 | 0.8830724 | 0.76 | 0.000976 | 0.3298 | 0.3301428 | -0.6460655 | 0.1506 | 43.2938
1884 | 2.632778 | 1.2239 | 2.9074 | 1 | 0.8643 | 0.883602 | 0.75 | 0.000944 | 0.3297 | 0.3302848 | -0.6457382 | 0.1505 | 43.2951
1885 | 2.634167 | 1.2239 | 2.9091 | 1 | 0.8741 | 0.8842452 | 0.76 | 0.000976 | 0.3302 | 0.3304274 | -0.6454114 | 0.1504 | 43.2963
1886 | 2.635556 | 1.2258 | 2.9108 | 1 | 0.8789 | 0.884924 | 0.77 | 0.000992 | 0.3317 | 0.3305708 | -0.6450803 | 0.1504 | 43.2975
1887 | 2.636944 | 1.2258 | 2.9125 | 1 | 0.9167 | 0.885521 | 0.84 | 0.001126 | 0.3333 | 0.3307148 | -0.6450066 | 0.1504 | 43.2986
1888 | 2.638333 | 1.2269 | 2.9142 | 1 | 0.8494 | 0.8860227 | 0.72 | 0.000896 | 0.3315 | 0.3308585 | -0.6446789 | 0.1504 | 43.2999
1889 | 2.64 | 1.2269 | 2.9159 | 1 | 0.9074 | 0.8865855 | 0.82 | 0.001092 | 0.3332 | 0.3310028 | -0.6443464 | 0.1504 | 43.3014
1890 | 2.641389 | 1.2291 | 2.9176 | 1 | 0.9167 | 0.8869944 | 0.84 | 0.001126 | 0.335 | 0.3311471 | -0.6440085 | 0.1505 | 43.3026
1891 | 2.642778 | 1.2291 | 2.9193 | 1 | 0.9074 | 0.8874889 | 0.82 | 0.001092 | 0.3386 | 0.3312922 | -0.6439117 | 0.1506 | 43.3038
1892 | 2.644167 | 1.2309 | 2.921 | 1 | 0.9167 | 0.8878898 | 0.84 | 0.001126 | 0.3417 | 0.3314375 | -0.6435461 | 0.1507 | 43.305
1893 | 2.645556 | 1.2309 | 2.9227 | 1 | 0.926 | 0.8884641 | 0.86 | 0.00116 | 0.3448 | 0.3315827 | -0.6431695 | 0.1508 | 43.3062
1894 | 2.646944 | 1.2338 | 2.9245 | 1 | 0.8444 | 0.8889721 | 0.71 | 0.00088 | 0.343 | 0.3317287 | -0.6428039 | 0.151 | 43.3076
1895 | 2.648333 | 1.2338 | 2.9262 | 1 | 0.898 | 0.8893358 | 0.81 | 0.001058 | 0.3434 | 0.3318751 | -0.6426868 | 0.1513 | 43.3087
1896 | 2.649722 | 1.2362 | 2.9279 | 1 | 0.9074 | 0.8898578 | 0.82 | 0.001092 | 0.345 | 0.332022 | -0.6423149 | 0.1515 | 43.3099
1897 | 2.651111 | 1.2362 | 2.9296 | 1 | 0.8789 | 0.8904412 | 0.77 | 0.000992 | 0.3459 | 0.3321694 | -0.6419415 | 0.1518 | 43.3111
1898 | 2.6525 | 1.2397 | 2.9313 | 1 | 0.8885 | 0.8910369 | 0.79 | 0.001025 | 0.3465 | 0.3323173 | -0.6415684 | 0.1521 | 43.3123
1899 | 2.653889 | 1.2397 | 2.933 | 1 | 0.8789 | 0.8915242 | 0.77 | 0.000992 | 0.3465 | 0.3324657 | -0.6414392 | 0.1525 | 43.3136
1900 | 2.655278 | 1.2427 | 2.9348 | 1 | 0.9121 | 0.8919364 | 0.83 | 0.001109 | 0.3481 | 0.332614 | -0.6410616 | 0.1529 | 43.3147
1901 | 2.656667 | 1.2427 | 2.9365 | 1 | 0.8692 | 0.8924173 | 0.76 | 0.00096 | 0.3469 | 0.3327626 | -0.6406922 | 0.1533 | 43.316
1902 | 2.658056 | 1.2468 | 2.9382 | 1 | 0.8741 | 0.8930033 | 0.76 | 0.000976 | 0.3464 | 0.332912 | -0.6403279 | 0.1538 | 43.3172
1903 | 2.659444 | 1.2468 | 2.94 | 1 | 0.8837 | 0.893459 | 0.78 | 0.001009 | 0.3466 | 0.3330669 | -0.6401999 | 0.1543 | 43.3183
1904 | 2.660833 | 1.2501 | 2.9417 | 1 | 0.8789 | 0.8939992 | 0.77 | 0.000992 | 0.3455 | 0.3332232 | -0.6398422 | 0.1547 | 43.3195
1905 | 2.662222 | 1.2501 | 2.9434 | 1 | 0.8933 | 0.8944785 | 0.8 | 0.001042 | 0.3458 | 0.3333801 | -0.639486 | 0.1553 | 43.3207
1906 | 2.663611 | 1.2545 | 2.9452 | 1 | 0.898 | 0.8950145 | 0.81 | 0.001058 | 0.3456 | 0.3335377 | -0.6391337 | 0.1559 | 43.3219
1907 | 2.665 | 1.2545 | 2.9469 | 1 | 0.9074 | 0.8955791 | 0.82 | 0.001092 | 0.3472 | 0.3336957 | -0.6390043 | 0.1564 | 43.3231
1908 | 2.666389 | 1.2582 | 2.9487 | 1 | 0.8837 | 0.8960341 | 0.78 | 0.001009 | 0.3463 | 0.3338545 | -0.6386514 | 0.157 | 43.3243
1909 | 2.667778 | 1.2582 | 2.9504 | 1 | 0.8885 | 0.8965285 | 0.79 | 0.001025 | 0.3473 | 0.3340121 | -0.638297 | 0.1576 | 43.3255
1910 | 2.669167 | 1.2628 | 2.9522 | 1 | 0.9074 | 0.897015 | 0.82 | 0.001092 | 0.3485 | 0.3341711 | -0.6379399 | 0.1582 | 43.3266
1911 | 2.670556 | 1.2628 | 2.9539 | 1 | 0.8643 | 0.8975262 | 0.75 | 0.000944 | 0.3462 | 0.3343298 | -0.6378165 | 0.1589 | 43.328
1912 | 2.671944 | 1.2668 | 2.9557 | 1 | 0.9027 | 0.8979969 | 0.81 | 0.001075 | 0.3448 | 0.3344889 | -0.6374785 | 0.1595 | 43.329
1913 | 2.673333 | 1.2668 | 2.9574 | 1 | 0.8789 | 0.8985875 | 0.77 | 0.000992 | 0.3461 | 0.3346484 | -0.6371375 | 0.1602 | 43.3303
1914 | 2.674722 | 1.2715 | 2.9592 | 1 | 0.8885 | 0.8990112 | 0.79 | 0.001025 | 0.3438 | 0.3348086 | -0.6368097 | 0.1609 | 43.3315
1915 | 2.676111 | 1.2715 | 2.961 | 1 | 0.9305 | 0.8996065 | 0.87 | 0.001178 | 0.3459 | 0.3349697 | -0.6366887 | 0.1616 | 43.3325
1916 | 2.6775 | 1.2757 | 2.9627 | 1 | 0.898 | 0.9001253 | 0.81 | 0.001058 | 0.3461 | 0.335131 | -0.6363532 | 0.1623 | 43.3338
1917 | 2.678889 | 1.2757 | 2.9645 | 1 | 0.9074 | 0.9006074 | 0.82 | 0.001092 | 0.3478 | 0.3352931 | -0.6360127 | 0.163 | 43.335
1918 | 2.680278 | 1.2807 | 2.9663 | 1 | 0.926 | 0.9010876 | 0.86 | 0.00116 | 0.3489 | 0.3354558 | -0.6356704 | 0.1638 | 43.3361
1919 | 2.681667 | 1.2807 | 2.9681 | 1 | 0.9167 | 0.9015701 | 0.84 | 0.001126 | 0.3505 | 0.3356194 | -0.6355302 | 0.1646 | 43.3373
1920 | 2.683056 | 1.2852 | 2.9699 | 1 | 0.8837 | 0.902066 | 0.78 | 0.001009 | 0.3493 | 0.3357836 | -0.6351886 | 0.1653 | 43.3386
1921 | 2.684444 | 1.2852 | 2.9716 | 1 | 0.926 | 0.9025488 | 0.86 | 0.00116 | 0.3495 | 0.3359488 | -0.634849 | 0.1661 | 43.3397
1922 | 2.685833 | 1.2904 | 2.9734 | 1 | 0.9167 | 0.9030564 | 0.84 | 0.001126 | 0.351 | 0.3361141 | -0.6345055 | 0.1669 | 43.3409
1923 | 2.687222 | 1.2904 | 2.9752 | 1 | 0.8789 | 0.9035534 | 0.77 | 0.000992 | 0.3495 | 0.3362801 | -0.6343711 | 0.1677 | 43.3421
1924 | 2.688611 | 1.295 | 2.977 | 1 | 0.8933 | 0.9040386 | 0.8 | 0.001042 | 0.3507 | 0.336447 | -0.6340315 | 0.1685 | 43.3433
1925 | 2.69 | 1.295 | 2.9788 | 1 | 0.8933 | 0.9044171 | 0.8 | 0.001042 | 0.3489 | 0.3366142 | -0.6337028 | 0.1692 | 43.3444
1926 | 2.691389 | 1.3002 | 2.9806 | 1 | 0.9027 | 0.9048565 | 0.81 | 0.001075 | 0.3506 | 0.3367822 | -0.6333694 | 0.1701 | 43.3456
1927 | 2.692778 | 1.3002 | 2.9824 | 1 | 0.8837 | 0.9055405 | 0.78 | 0.001009 | 0.3508 | 0.3369501 | -0.6332303 | 0.1709 | 43.3468
1928 | 2.694167 | 1.3048 | 2.9842 | 1 | 0.898 | 0.9060525 | 0.81 | 0.001058 | 0.3513 | 0.3371189 | -0.6328964 | 0.1717 | 43.348
1929 | 2.695833 | 1.3048 | 2.9861 | 1 | 0.8933 | 0.9066082 | 0.8 | 0.001042 | 0.3526 | 0.3372891 | -0.6325595 | 0.1724 | 43.3495
1930 | 2.697222 | 1.31 | 2.9879 | 1 | 0.926 | 0.9071456 | 0.86 | 0.00116 | 0.3539 | 0.3374602 | -0.6322197 | 0.1733 | 43.3506
1931 | 2.698611 | 1.31 | 2.9897 | 1 | 0.8789 | 0.9077448 | 0.77 | 0.000992 | 0.3527 | 0.3376327 | -0.6320735 | 0.1741 | 43.3519
1932 | 2.7 | 1.3146 | 2.9915 | 1 | 0.9167 | 0.908213 | 0.84 | 0.001126 | 0.3535 | 0.3378074 | -0.6317381 | 0.1748 | 43.353
1933 | 2.701389 | 1.3146 | 2.9933 | 1 | 0.9074 | 0.9087602 | 0.82 | 0.001092 | 0.355 | 0.3379821 | -0.6313988 | 0.1756 | 43.3542
1934 | 2.702778 | 1.3198 | 2.9952 | 1 | 0.9167 | 0.9092122 | 0.84 | 0.001126 | 0.3543 | 0.3381575 | -0.6310655 | 0.1764 | 43.3553
1935 | 2.704167 | 1.3198 | 2.997 | 1 | 0.9074 | 0.9097941 | 0.82 | 0.001092 | 0.3547 | 0.3383335 | -0.6309118 | 0.1772 | 43.3565
1936 | 2.705556 | 1.3243 | 2.9989 | 1 | 0.9305 | 0.9104204 | 0.87 | 0.001178 | 0.3563 | 0.3385092 | -0.6305723 | 0.1779 | 43.3575
1937 | 2.706944 | 1.3243 | 3.0007 | 1 | 0.9121 | 0.9109936 | 0.83 | 0.001109 | 0.3564 | 0.338686 | -0.6302353 | 0.1787 | 43.3588
1938 | 2.708333 | 1.3294 | 3.0025 | 1 | 0.8885 | 0.9115257 | 0.79 | 0.001025 | 0.3557 | 0.3388633 | -0.6299042 | 0.1795 | 43.36
1939 | 2.709722 | 1.3294 | 3.0044 | 1 | 0.9351 | 0.9120086 | 0.87 | 0.001195 | 0.3564 | 0.3390402 | -0.6297444 | 0.1803 | 43.361
1940 | 2.711111 | 1.3339 | 3.0062 | 1 | 0.926 | 0.9124887 | 0.86 | 0.00116 | 0.3588 | 0.3392176 | -0.6294021 | 0.181 | 43.3622
1941 | 2.7125 | 1.3339 | 3.0081 | 1 | 0.926 | 0.9129809 | 0.86 | 0.00116 | 0.3596 | 0.3393949 | -0.6290594 | 0.1817 | 43.3634
1942 | 2.713889 | 1.3391 | 3.01 | 1 | 0.9396 | 0.9135441 | 0.88 | 0.001212 | 0.3613 | 0.339573 | -0.6287121 | 0.1825 | 43.3645
1943 | 2.715278 | 1.3391 | 3.0118 | 1 | 0.8741 | 0.9140676 | 0.76 | 0.000976 | 0.3594 | 0.3397523 | -0.6285404 | 0.1833 | 43.3658
1944 | 2.716667 | 1.3437 | 3.0137 | 1 | 0.898 | 0.9144545 | 0.81 | 0.001058 | 0.3589 | 0.3399315 | -0.6282063 | 0.1841 | 43.3669
1945 | 2.718056 | 1.3437 | 3.0155 | 1 | 0.9121 | 0.914975 | 0.83 | 0.001109 | 0.3592 | 0.340111 | -0.6278736 | 0.1848 | 43.368
1946 | 2.719444 | 1.3488 | 3.0174 | 1 | 0.9167 | 0.9154911 | 0.84 | 0.001126 | 0.359 | 0.3402911 | -0.6275448 | 0.1856 | 43.3691
1947 | 2.720833 | 1.3488 | 3.0193 | 1 | 0.9167 | 0.9160273 | 0.84 | 0.001126 | 0.3586 | 0.3404713 | -0.6273779 | 0.1864 | 43.3703
1948 | 2.722222 | 1.3533 | 3.0212 | 1 | 0.9351 | 0.916602 | 0.87 | 0.001195 | 0.36 | 0.3406513 | -0.6270473 | 0.1871 | 43.3714
1949 | 2.723611 | 1.3533 | 3.0231 | 1 | 0.9167 | 0.9170997 | 0.84 | 0.001126 | 0.3601 | 0.340831 | -0.6267192 | 0.1879 | 43.3725
1950 | 2.725 | 1.3583 | 3.0249 | 1 | 0.9214 | 0.9176894 | 0.85 | 0.001143 | 0.3607 | 0.3410112 | -0.6263914 | 0.1886 | 43.3737
1951 | 2.726389 | 1.3583 | 3.0268 | 1 | 0.9441 | 0.9181238 | 0.89 | 0.00123 | 0.3619 | 0.3411916 | -0.6262112 | 0.1894 | 43.3748
1952 | 2.727778 | 1.3626 | 3.0287 | 1 | 0.9074 | 0.9186217 | 0.82 | 0.001092 | 0.3623 | 0.3413719 | -0.6258791 | 0.1901 | 43.376
1953 | 2.729167 | 1.3626 | 3.0306 | 1 | 0.9027 | 0.9190253 | 0.81 | 0.001075 | 0.3625 | 0.3415525 | -0.6255488 | 0.1908 | 43.3772
1954 | 2.730556 | 1.3675 | 3.0325 | 1 | 0.926 | 0.9194541 | 0.86 | 0.00116 | 0.3639 | 0.3417343 | -0.6252154 | 0.1915 | 43.3782
1955 | 2.731944 | 1.3675 | 3.0344 | 1 | 0.9707 | 0.920024 | 0.94 | 0.001337 | 0.366 | 0.3419163 | -0.6250188 | 0.1922 | 43.3793
1956 | 2.733333 | 1.3718 | 3.0363 | 1 | 0.9027 | 0.92044 | 0.81 | 0.001075 | 0.3661 | 0.3420978 | -0.6246785 | 0.1928 | 43.3806
1957 | 2.734722 | 1.3718 | 3.0382 | 1 | 0.9305 | 0.9210042 | 0.87 | 0.001178 | 0.3675 | 0.3422793 | -0.624335 | 0.1935 | 43.3816
1958 | 2.736111 | 1.3767 | 3.0402 | 1 | 0.9396 | 0.9214336 | 0.88 | 0.001212 | 0.3689 | 0.3424606 | -0.6239886 | 0.1942 | 43.3827
1959 | 2.7375 | 1.3767 | 3.0421 | 1 | 0.8544 | 0.9220357 | 0.73 | 0.000912 | 0.3651 | 0.3426419 | -0.6237972 | 0.1949 | 43.384
1960 | 2.738889 | 1.3808 | 3.044 | 1 | 0.9074 | 0.9225434 | 0.82 | 0.001092 | 0.3654 | 0.3428245 | -0.6234686 | 0.1955 | 43.3851
1961 | 2.740278 | 1.3808 | 3.0459 | 1 | 0.9214 | 0.92322 | 0.85 | 0.001143 | 0.3648 | 0.3430075 | -0.6231453 | 0.1962 | 43.3862
1962 | 2.741667 | 1.3854 | 3.0478 | 1 | 0.9305 | 0.9238907 | 0.87 | 0.001178 | 0.3663 | 0.3431909 | -0.6228185 | 0.1969 | 43.3873
1963 | 2.743056 | 1.3854 | 3.0497 | 1 | 0.9027 | 0.9242921 | 0.81 | 0.001075 | 0.3659 | 0.3433743 | -0.6226251 | 0.1975 | 43.3885
1964 | 2.744444 | 1.3895 | 3.0517 | 1 | 0.926 | 0.9248143 | 0.86 | 0.00116 | 0.3655 | 0.3435574 | -0.6223043 | 0.1981 | 43.3895
1965 | 2.745833 | 1.3895 | 3.0536 | 1 | 0.9074 | 0.9253626 | 0.82 | 0.001092 | 0.3646 | 0.343741 | -0.6219905 | 0.1987 | 43.3907
1966 | 2.747222 | 1.3938 | 3.0555 | 1 | 0.9167 | 0.9257353 | 0.84 | 0.001126 | 0.3632 | 0.3439251 | -0.6216857 | 0.1993 | 43.3918
1967 | 2.748611 | 1.3938 | 3.0575 | 1 | 0.926 | 0.9263257 | 0.86 | 0.00116 | 0.3646 | 0.3441096 | -0.6214989 | 0.1999 | 43.3929
1968 | 2.75 | 1.3975 | 3.0594 | 1 | 0.9074 | 0.9268039 | 0.82 | 0.001092 | 0.3628 | 0.3442941 | -0.6211982 | 0.2004 | 43.3941
1969 | 2.751667 | 1.3975 | 3.0614 | 1 | 0.926 | 0.9272805 | 0.86 | 0.00116 | 0.3629 | 0.3444783 | -0.6209 | 0.201 | 43.3955
1970 | 2.753056 | 1.4013 | 3.0633 | 1 | 0.9351 | 0.927758 | 0.87 | 0.001195 | 0.362 | 0.3446632 | -0.6206086 | 0.2015 | 43.3966
1971 | 2.754444 | 1.4013 | 3.0653 | 1 | 0.9396 | 0.9282674 | 0.88 | 0.001212 | 0.3633 | 0.3448477 | -0.6204283 | 0.202 | 43.3977
1972 | 2.755833 | 1.4046 | 3.0672 | 1 | 0.9707 | 0.9288511 | 0.94 | 0.001337 | 0.3649 | 0.3450319 | -0.6201268 | 0.2024 | 43.3988
1973 | 2.757222 | 1.4046 | 3.0692 | 1 | 0.9396 | 0.9294398 | 0.88 | 0.001212 | 0.3664 | 0.3452166 | -0.6198218 | 0.2028 | 43.3999
1974 | 2.758611 | 1.4081 | 3.0711 | 1 | 0.9214 | 0.9300462 | 0.85 | 0.001143 | 0.3655 | 0.3454017 | -0.6195235 | 0.2033 | 43.4011
1975 | 2.76 | 1.4081 | 3.0731 | 1 | 0.9305 | 0.9304216 | 0.87 | 0.001178 | 0.3662 | 0.3455865 | -0.6193317 | 0.2037 | 43.4022
1976 | 2.761389 | 1.4111 | 3.075 | 1 | 0.9305 | 0.93085 | 0.87 | 0.001178 | 0.3653 | 0.3457714 | -0.6190367 | 0.204 | 43.4033
1977 | 2.762778 | 1.4111 | 3.077 | 1 | 0.9441 | 0.9314026 | 0.89 | 0.00123 | 0.3655 | 0.3459563 | -0.6187438 | 0.2044 | 43.4044
1978 | 2.764167 | 1.4142 | 3.079 | 1 | 0.9351 | 0.9318732 | 0.87 | 0.001195 | 0.3658 | 0.3461412 | -0.6184527 | 0.2047 | 43.4055
1979 | 2.765556 | 1.4142 | 3.0809 | 1 | 0.9074 | 0.9323395 | 0.82 | 0.001092 | 0.3649 | 0.3463264 | -0.6182672 | 0.205 | 43.4067
1980 | 2.766944 | 1.4167 | 3.0829 | 1 | 0.9351 | 0.9326927 | 0.87 | 0.001195 | 0.3651 | 0.3465127 | -0.6179814 | 0.2053 | 43.4077
1981 | 2.768333 | 1.4167 | 3.0849 | 1 | 0.9214 | 0.9331418 | 0.85 | 0.001143 | 0.3654 | 0.346699 | -0.6176971 | 0.2055 | 43.4089
1982 | 2.769722 | 1.4194 | 3.0868 | 1 | 0.9486 | 0.9335416 | 0.9 | 0.001248 | 0.3663 | 0.3468858 | -0.617412 | 0.2057 | 43.41
1983 | 2.771111 | 1.4194 | 3.0888 | 1 | 0.9575 | 0.9339592 | 0.92 | 0.001283 | 0.367 | 0.3470734 | -0.6172183 | 0.206 | 43.411
1984 | 2.7725 | 1.4216 | 3.0908 | 1 | 0.9575 | 0.9344879 | 0.92 | 0.001283 | 0.3689 | 0.3472612 | -0.6169243 | 0.2061 | 43.4121
1985 | 2.773889 | 1.4216 | 3.0928 | 1 | 0.9486 | 0.9349081 | 0.9 | 0.001248 | 0.3693 | 0.3474488 | -0.6166318 | 0.2062 | 43.4132
1986 | 2.775278 | 1.4239 | 3.0947 | 1 | 0.9351 | 0.9353086 | 0.87 | 0.001195 | 0.37 | 0.3476365 | -0.616339 | 0.2064 | 43.4144
1987 | 2.776667 | 1.4239 | 3.0967 | 1 | 0.9074 | 0.9358594 | 0.82 | 0.001092 | 0.3693 | 0.3478251 | -0.6161363 | 0.2065 | 43.4156
1988 | 2.778056 | 1.4258 | 3.0987 | 1 | 0.9486 | 0.9365974 | 0.9 | 0.001248 | 0.3705 | 0.3480136 | -0.6158438 | 0.2066 | 43.4166
1989 | 2.779444 | 1.4258 | 3.1007 | 1 | 0.9167 | 0.9370386 | 0.84 | 0.001126 | 0.369 | 0.3482029 | -0.6155608 | 0.2066 | 43.4177
1990 | 2.780833 | 1.4278 | 3.1027 | 1 | 0.9663 | 0.9375339 | 0.93 | 0.001319 | 0.3725 | 0.3483925 | -0.6152657 | 0.2067 | 43.4187
1991 | 2.782222 | 1.4278 | 3.1046 | 1 | 0.926 | 0.9380865 | 0.86 | 0.00116 | 0.3703 | 0.3485822 | -0.6150595 | 0.2068 | 43.42
1992 | 2.783611 | 1.4293 | 3.1066 | 1 | 0.9214 | 0.9387678 | 0.85 | 0.001143 | 0.3715 | 0.3487727 | -0.6147712 | 0.2067 | 43.4211
1993 | 2.785 | 1.4293 | 3.1086 | 1 | 0.9751 | 0.9392351 | 0.95 | 0.001355 | 0.3731 | 0.3489636 | -0.6144789 | 0.2067 | 43.422
1994 | 2.786389 | 1.4309 | 3.1106 | 1 | 0.9305 | 0.9397835 | 0.87 | 0.001178 | 0.3717 | 0.3491539 | -0.6141956 | 0.2067 | 43.4232
1995 | 2.787778 | 1.4309 | 3.1126 | 1 | 0.9396 | 0.9403592 | 0.88 | 0.001212 | 0.3715 | 0.3493437 | -0.6139852 | 0.2067 | 43.4243
1996 | 2.789167 | 1.4322 | 3.1146 | 1 | 0.9305 | 0.9408861 | 0.87 | 0.001178 | 0.3722 | 0.3495328 | -0.6137021 | 0.2066 | 43.4254
1997 | 2.790556 | 1.4322 | 3.1166 | 1 | 0.898 | 0.9412056 | 0.81 | 0.001058 | 0.3693 | 0.3497226 | -0.6134344 | 0.2065 | 43.4266
1998 | 2.791944 | 1.4335 | 3.1185 | 1 | 0.9751 | 0.941673 | 0.95 | 0.001355 | 0.3721 | 0.349912 | -0.6131576 | 0.2064 | 43.4276
1999 | 2.793333 | 1.4335 | 3.1205 | 1 | 0.9167 | 0.9422202 | 0.84 | 0.001126 | 0.3926 | 0.3501016 | -0.6128584 | 0.2063 | 43.4288
2000 | 2.794722 | 1.4351 | 3.1225 | 1 | 0.9027 | 0.9427853 | 0.81 | 0.001075 | 0.3885 | 0.3502901 | -0.6125145 | 0.2062 | 43.4299
2001 | 2.796111 | 1.4351 | 3.1245 | 1 | 0.9575 | 0.9432944 | 0.92 | 0.001283 | 0.39 | 0.3504786 | -0.6121673 | 0.2061 | 43.4309
2002 | 2.7975 | 1.4369 | 3.1265 | 1 | 0.9575 | 0.9436403 | 0.92 | 0.001283 | 0.3901 | 0.3506673 | -0.6118229 | 0.2061 | 43.432
2003 | 2.798889 | 1.4369 | 3.1285 | 1 | 0.926 | 0.9442164 | 0.86 | 0.00116 | 0.3883 | 0.3508552 | -0.6115437 | 0.206 | 43.4332
2004 | 2.800278 | 1.4384 | 3.1305 | 1 | 0.9351 | 0.9447846 | 0.87 | 0.001195 | 0.389 | 0.3510424 | -0.6112067 | 0.2059 | 43.4343
2005 | 2.801667 | 1.4384 | 3.1325 | 1 | 0.9619 | 0.9452849 | 0.93 | 0.001301 | 0.3905 | 0.3512288 | -0.6108662 | 0.2059 | 43.4353
2006 | 2.803056 | 1.4402 | 3.1345 | 1 | 0.926 | 0.9458802 | 0.86 | 0.00116 | 0.3887 | 0.3514161 | -0.6105365 | 0.2058 | 43.4365
2007 | 2.804444 | 1.4402 | 3.1365 | 1 | 0.9707 | 0.9464092 | 0.94 | 0.001337 | 0.3912 | 0.3516031 | -0.6102469 | 0.2058 | 43.4375
2008 | 2.805833 | 1.4419 | 3.1385 | 1 | 0.9531 | 0.9469278 | 0.91 | 0.001265 | 0.3915 | 0.3517911 | -0.609908 | 0.2057 | 43.4386
2009 | 2.807222 | 1.4419 | 3.1405 | 1 | 0.9396 | 0.9474627 | 0.88 | 0.001212 | 0.3902 | 0.351979 | -0.6095778 | 0.2057 | 43.4397
2010 | 2.808611 | 1.4437 | 3.1425 | 1 | 0.9305 | 0.9478731 | 0.87 | 0.001178 | 0.388 | 0.3521663 | -0.60926 | 0.2056 | 43.4409
2011 | 2.810278 | 1.4437 | 3.1445 | 1 | 0.9396 | 0.9483569 | 0.88 | 0.001212 | 0.3874 | 0.3523545 | -0.608988 | 0.2056 | 43.4423
2012 | 2.811667 | 1.4451 | 3.1465 | 1 | 0.926 | 0.9490642 | 0.86 | 0.00116 | 0.3862 | 0.3525423 | -0.6086804 | 0.2055 | 43.4434
2013 | 2.813056 | 1.4451 | 3.1486 | 1 | 0.9396 | 0.9494874 | 0.88 | 0.001212 | 0.3842 | 0.3527302 | -0.6083841 | 0.2054 | 43.4445
2014 | 2.814444 | 1.4466 | 3.1506 | 1 | 0.9619 | 0.9499515 | 0.93 | 0.001301 | 0.3867 | 0.3529189 | -0.6080804 | 0.2053 | 43.4455
2015 | 2.815833 | 1.4466 | 3.1526 | 1 | 0.9167 | 0.9505053 | 0.84 | 0.001126 | 0.3827 | 0.3531075 | -0.6078295 | 0.2053 | 43.4467
2016 | 2.817222 | 1.448 | 3.1546 | 1 | 0.9663 | 0.950904 | 0.93 | 0.001319 | 0.3855 | 0.3532961 | -0.6075334 | 0.2052 | 43.4477
2017 | 2.818611 | 1.448 | 3.1566 | 1 | 0.9794 | 0.9514353 | 0.96 | 0.001373 | 0.3871 | 0.3534847 | -0.6072336 | 0.2052 | 43.4488
2018 | 2.82 | 1.4496 | 3.1586 | 1 | 0.9619 | 0.9518931 | 0.93 | 0.001301 | 0.3865 | 0.3536739 | -0.6069394 | 0.2051 | 43.4499
2019 | 2.821389 | 1.4496 | 3.1606 | 1 | 0.9531 | 0.9523712 | 0.91 | 0.001265 | 0.3845 | 0.3538633 | -0.606682 | 0.2051 | 43.451
2020 | 2.822778 | 1.4511 | 3.1626 | 1 | 0.9351 | 0.952784 | 0.87 | 0.001195 | 0.3835 | 0.3540525 | -0.6064029 | 0.2051 | 43.4522
2021 | 2.824167 | 1.4511 | 3.1647 | 1 | 0.9486 | 0.9533141 | 0.9 | 0.001248 | 0.3847 | 0.3542422 | -0.6061216 | 0.205 | 43.4532
2022 | 2.825556 | 1.4526 | 3.1667 | 1 | 0.9531 | 0.9538322 | 0.91 | 0.001265 | 0.3848 | 0.3544323 | -0.605843 | 0.205 | 43.4543
2023 | 2.826944 | 1.4526 | 3.1687 | 1 | 0.9575 | 0.9542657 | 0.92 | 0.001283 | 0.3851 | 0.3546223 | -0.6055841 | 0.205 | 43.4554
2024 | 2.828333 | 1.4541 | 3.1707 | 1 | 0.9619 | 0.9548415 | 0.93 | 0.001301 | 0.3859 | 0.3548121 | -0.6053033 | 0.2049 | 43.4565
2025 | 2.829722 | 1.4541 | 3.1727 | 1 | 0.9751 | 0.955398 | 0.95 | 0.001355 | 0.3877 | 0.3550026 | -0.6050181 | 0.2049 | 43.4575
2026 | 2.831111 | 1.4557 | 3.1748 | 1 | 0.926 | 0.9559259 | 0.86 | 0.00116 | 0.3847 | 0.3551946 | -0.6047486 | 0.2049 | 43.4587
2027 | 2.8325 | 1.4557 | 3.1768 | 1 | 0.9707 | 0.9562677 | 0.94 | 0.001337 | 0.3869 | 0.3553867 | -0.6044829 | 0.2049 | 43.4597
2028 | 2.833889 | 1.4572 | 3.1788 | 1 | 0.9619 | 0.9566992 | 0.93 | 0.001301 | 0.3854 | 0.3555785 | -0.6042128 | 0.2048 | 43.4608
2029 | 2.835278 | 1.4572 | 3.1808 | 1 | 0.9619 | 0.957202 | 0.93 | 0.001301 | 0.3863 | 0.3557703 | -0.6039418 | 0.2048 | 43.4619
2030 | 2.836667 | 1.4587 | 3.1829 | 1 | 0.9663 | 0.957724 | 0.93 | 0.001319 | 0.3864 | 0.3559625 | -0.6036736 | 0.2048 | 43.463
2031 | 2.838056 | 1.4587 | 3.1849 | 1 | 0.9619 | 0.9581029 | 0.93 | 0.001301 | 0.3874 | 0.356154 | -0.6034067 | 0.2048 | 43.4641
2032 | 2.839444 | 1.4602 | 3.1869 | 1 | 0.9575 | 0.9587277 | 0.92 | 0.001283 | 0.3867 | 0.3563461 | -0.6031395 | 0.2047 | 43.4652
2033 | 2.840833 | 1.4602 | 3.1889 | 1 | 0.9663 | 0.9591371 | 0.93 | 0.001319 | 0.3884 | 0.3565383 | -0.6028684 | 0.2047 | 43.4663
2034 | 2.842222 | 1.4617 | 3.191 | 1 | 0.9707 | 0.9595678 | 0.94 | 0.001337 | 0.3893 | 0.3567309 | -0.6025966 | 0.2046 | 43.4673
2035 | 2.843611 | 1.4617 | 3.193 | 1 | 0.9663 | 0.9599784 | 0.93 | 0.001319 | 0.3884 | 0.3569236 | -0.6023263 | 0.2046 | 43.4684
2036 | 2.845 | 1.463 | 3.195 | 1 | 0.9305 | 0.9604719 | 0.87 | 0.001178 | 0.386 | 0.3571166 | -0.6020706 | 0.2045 | 43.4696
2037 | 2.846389 | 1.463 | 3.1971 | 1 | 1.0135 | 0.9609702 | 1.03 | 0.001521 | 0.3913 | 0.3573105 | -0.6017958 | 0.2045 | 43.4705
2038 | 2.847778 | 1.4645 | 3.1991 | 1 | 0.988 | 0.9614016 | 0.98 | 0.00141 | 0.3929 | 0.3575041 | -0.6015174 | 0.2044 | 43.4716
2039 | 2.849167 | 1.4645 | 3.2011 | 1 | 0.9966 | 0.9616886 | 0.99 | 0.001447 | 0.3961 | 0.3576982 | -0.601216 | 0.2044 | 43.4727
2040 | 2.850556 | 1.4661 | 3.2032 | 1 | 1.0093 | 0.9623387 | 1.02 | 0.001503 | 0.3992 | 0.3578922 | -0.6009139 | 0.2043 | 43.4738
2041 | 2.851944 | 1.4661 | 3.2052 | 1 | 0.9619 | 0.9628812 | 0.93 | 0.001301 | 0.3977 | 0.3580863 | -0.6006212 | 0.2043 | 43.475
2042 | 2.853333 | 1.4677 | 3.2072 | 1 | 0.9707 | 0.9632905 | 0.94 | 0.001337 | 0.3982 | 0.3582805 | -0.6003298 | 0.2042 | 43.4761
2043 | 2.854722 | 1.4677 | 3.2093 | 1 | 0.9441 | 0.9637101 | 0.89 | 0.00123 | 0.396 | 0.3584748 | -0.6000297 | 0.2042 | 43.4772
2044 | 2.856111 | 1.4693 | 3.2113 | 1 | 0.9575 | 0.9641233 | 0.92 | 0.001283 | 0.3954 | 0.3586702 | -0.5997525 | 0.2042 | 43.4782
2045 | 2.8575 | 1.4693 | 3.2134 | 1 | 0.9837 | 0.9647456 | 0.97 | 0.001391 | 0.3966 | 0.3588655 | -0.599459 | 0.2041 | 43.4792
2046 | 2.858889 | 1.4709 | 3.2154 | 1 | 1.0008 | 0.9651192 | 1 | 0.001465 | 0.3989 | 0.3590617 | -0.5991695 | 0.2041 | 43.4803
2047 | 2.860278 | 1.4709 | 3.2174 | 1 | 0.9396 | 0.9657663 | 0.88 | 0.001212 | 0.3971 | 0.3592575 | -0.5988699 | 0.2041 | 43.4815
2048 | 2.861667 | 1.4726 | 3.2195 | 1 | 0.9837 | 0.9662758 | 0.97 | 0.001391 | 0.3979 | 0.3594535 | -0.598587 | 0.2041 | 43.4825
2049 | 2.863056 | 1.4726 | 3.2215 | 1 | 0.9351 | 0.9667869 | 0.87 | 0.001195 | 0.394 | 0.3596505 | -0.5983193 | 0.204 | 43.4837
2050 | 2.864444 | 1.474 | 3.2236 | 1 | 0.9575 | 0.9672124 | 0.92 | 0.001283 | 0.3943 | 0.3598488 | -0.5980512 | 0.204 | 43.4847
2051 | 2.866111 | 1.474 | 3.2256 | 1 | 0.9707 | 0.9677754 | 0.94 | 0.001337 | 0.3948 | 0.3600471 | -0.5977683 | 0.204 | 43.4862
2052 | 2.8675 | 1.4754 | 3.2277 | 1 | 0.9663 | 0.9682235 | 0.93 | 0.001319 | 0.3944 | 0.360246 | -0.5975022 | 0.2039 | 43.4873
2053 | 2.868889 | 1.4754 | 3.2297 | 1 | 0.9751 | 0.9686585 | 0.95 | 0.001355 | 0.3925 | 0.3604447 | -0.5972443 | 0.2038 | 43.4883
2054 | 2.870278 | 1.4767 | 3.2318 | 1 | 1.0008 | 0.9690895 | 1 | 0.001465 | 0.3975 | 0.3606434 | -0.5969698 | 0.2037 | 43.4893
2055 | 2.871667 | 1.4767 | 3.2338 | 1 | 0.9531 | 0.9696171 | 0.91 | 0.001265 | 0.3933 | 0.3608417 | -0.5966956 | 0.2037 | 43.4905
2056 | 2.873056 | 1.4781 | 3.2359 | 1 | 1.0008 | 0.9701071 | 1 | 0.001465 | 0.3982 | 0.3610405 | -0.5964206 | 0.2036 | 43.4915
2057 | 2.874444 | 1.4781 | 3.2379 | 1 | 0.9619 | 0.9705265 | 0.93 | 0.001301 | 0.397 | 0.3612396 | -0.5961544 | 0.2035 | 43.4927
2058 | 2.875833 | 1.4793 | 3.24 | 1 | 0.9794 | 0.9710265 | 0.96 | 0.001373 | 0.3971 | 0.3614392 | -0.595898 | 0.2034 | 43.4937
2059 | 2.877222 | 1.4793 | 3.242 | 1 | 1.0008 | 0.9715253 | 1 | 0.001465 | 0.4005 | 0.3616388 | -0.595587 | 0.2034 | 43.4947
2060 | 2.878611 | 1.4808 | 3.2441 | 1 | 1.0008 | 0.9718293 | 1 | 0.001465 | 0.4014 | 0.361838 | -0.5953153 | 0.2033 | 43.4958
2061 | 2.88 | 1.4808 | 3.2462 | 1 | 0.9441 | 0.9722441 | 0.89 | 0.00123 | 0.4003 | 0.3620376 | -0.5950559 | 0.2032 | 43.497
2062 | 2.881389 | 1.4821 | 3.2482 | 1 | 0.9619 | 0.972716 | 0.93 | 0.001301 | 0.3995 | 0.3622371 | -0.5948023 | 0.2031 | 43.4981
2063 | 2.882778 | 1.4821 | 3.2503 | 1 | 0.9751 | 0.9731981 | 0.95 | 0.001355 | 0.3991 | 0.3624375 | -0.5944939 | 0.2031 | 43.4991
2064 | 2.884167 | 1.4835 | 3.2523 | 1 | 0.988 | 0.9737047 | 0.98 | 0.00141 | 0.4003 | 0.3626381 | -0.5942393 | 0.203 | 43.5002
2065 | 2.885556 | 1.4835 | 3.2544 | 1 | 0.9751 | 0.9741593 | 0.95 | 0.001355 | 0.3999 | 0.3628383 | -0.5939878 | 0.2029 | 43.5013
2066 | 2.886944 | 1.4847 | 3.2565 | 1 | 0.9837 | 0.9745289 | 0.97 | 0.001391 | 0.3996 | 0.3630385 | -0.5937324 | 0.2029 | 43.5023
2067 | 2.888333 | 1.4847 | 3.2585 | 1 | 0.9794 | 0.9750681 | 0.96 | 0.001373 | 0.3994 | 0.3632388 | -0.5934334 | 0.2028 | 43.5034
2068 | 2.889722 | 1.4861 | 3.2606 | 1 | 0.9923 | 0.9755842 | 0.98 | 0.001428 | 0.3998 | 0.3634399 | -0.5931795 | 0.2027 | 43.5044
2069 | 2.891111 | 1.4861 | 3.2627 | 1 | 0.9923 | 0.9759201 | 0.98 | 0.001428 | 0.4014 | 0.3636415 | -0.592924 | 0.2027 | 43.5055
2070 | 2.8925 | 1.4873 | 3.2647 | 1 | 0.9751 | 0.9764542 | 0.95 | 0.001355 | 0.3995 | 0.3638433 | -0.5926732 | 0.2026 | 43.5067
2071 | 2.893889 | 1.4873 | 3.2668 | 1 | 0.9751 | 0.9769524 | 0.95 | 0.001355 | 0.4005 | 0.3640455 | -0.5923748 | 0.2025 | 43.5077
2072 | 2.895278 | 1.4886 | 3.2689 | 1 | 0.9441 | 0.9775458892 | 0.89 | 0.00123 | 0.3962 | 0.3642478 | -0.5921397 | 0.2024 | 43.5089
2073 | 2.896667 | 1.4886 | 3.2709 | 1 | 0.9396 | 0.9781772 | 0.88 | 0.001212 | 0.3934 | 0.3644494 | -0.591923 | 0.2023 | 43.51
2074 | 2.898056 | 1.4894 | 3.273 | 1 | 0.9751 | 0.9786756 | 0.95 | 0.001355 | 0.3925 | 0.3646514 | -0.5917094 | 0.2022 | 43.5109
2075 | 2.899444 | 1.4894 | 3.2751 | 1 | 0.9751 | 0.9790689 | 0.95 | 0.001355 | 0.3932 | 0.3648535 | -0.5914409 | 0.2021 | 43.512
2076 | 2.900833 | 1.4904 | 3.2771 | 1 | 0.9794 | 0.9797109 | 0.96 | 0.001373 | 0.3934 | 0.3650554 | -0.5912258 | 0.202 | 43.5131
2077 | 2.902222 | 1.4904 | 3.2792 | 1 | 0.988 | 0.9802188 | 0.98 | 0.00141 | 0.393 | 0.3652566 | -0.5910209 | 0.2018 | 43.5141
2078 | 2.903611 | 1.4911 | 3.2813 | 1 | 0.9486 | 0.9807566 | 0.9 | 0.001248 | 0.3902 | 0.365459 | -0.5908249 | 0.2017 | 43.5153
2079 | 2.905 | 1.4911 | 3.2833 | 1 | 0.9575 | 0.981305 | 0.92 | 0.001283 | 0.3884 | 0.3656613 | -0.5905759 | 0.2016 | 43.5164
2080 | 2.906389 | 1.4917 | 3.2854 | 1 | 0.9486 | 0.9817422 | 0.9 | 0.001248 | 0.3856 | 0.3658642 | -0.5904007 | 0.2014 | 43.5175
2081 | 2.907778 | 1.4917 | 3.2875 | 1 | 0.9663 | 0.9822784 | 0.93 | 0.001319 | 0.384 | 0.3660672 | -0.5902405 | 0.2012 | 43.5185
2082 | 2.909167 | 1.4918 | 3.2896 | 1 | 0.9486 | 0.9827433 | 0.9 | 0.001248 | 0.3815 | 0.3662711 | -0.5900885 | 0.2009 | 43.5196
2083 | 2.910556 | 1.4918 | 3.2916 | 1 | 0.988 | 0.9831744 | 0.98 | 0.00141 | 0.3815 | 0.3664744 | -0.5898665 | 0.2007 | 43.5206
2084 | 2.911944 | 1.4919 | 3.2937 | 1 | 0.9837 | 0.9836425 | 0.97 | 0.001391 | 0.3819 | 0.3666782 | -0.5897146 | 0.2005 | 43.5217
2085 | 2.913333 | 1.4919 | 3.2958 | 1 | 0.988 | 0.9841913 | 0.98 | 0.00141 | 0.3809 | 0.3668812 | -0.5895649 | 0.2002 | 43.5227
2086 | 2.914722 | 1.4915 | 3.2978 | 1 | 0.9751 | 0.9845508 | 0.95 | 0.001355 | 0.3806 | 0.3670835 | -0.5894286 | 0.1998 | 43.5238
2087 | 2.916111 | 1.4915 | 3.2999 | 1 | 1.0051 | 0.984991 | 1.01 | 0.001484 | 0.3816 | 0.367286 | -0.5892009 | 0.1995 | 43.5248
2088 | 2.9175 | 1.4912 | 3.302 | 1 | 0.9923 | 0.9855368 | 0.98 | 0.001428 | 0.3825 | 0.3674881 | -0.5890586 | 0.1991 | 43.5259
2089 | 2.918889 | 1.4912 | 3.3041 | 1 | 0.988 | 0.9861309 | 0.98 | 0.00141 | 0.3819 | 0.3676905 | -0.5889169 | 0.1987 | 43.527
2090 | 2.920278 | 1.4903 | 3.3061 | 1 | 0.9751 | 0.9865166 | 0.95 | 0.001355 | 0.3809 | 0.3678934 | -0.5887813 | 0.1983 | 43.5281
2091 | 2.921667 | 1.4903 | 3.3082 | 1 | 1.0008 | 0.9868853 | 1 | 0.001465 | 0.3809 | 0.3680962 | -0.5885613 | 0.1978 | 43.5291
2092 | 2.923056 | 1.4895 | 3.3103 | 1 | 0.9966 | 0.987379 | 0.99 | 0.001447 | 0.3842 | 0.3682987 | -0.588414 | 0.1973 | 43.5302
2093 | 2.924444 | 1.4895 | 3.3123 | 1 | 1.0093 | 0.9878131 | 1.02 | 0.001503 | 0.3869 | 0.3685021 | -0.5882565 | 0.1967 | 43.5313
2094 | 2.926111 | 1.4882 | 3.3144 | 1 | 1.0008 | 0.988402 | 1 | 0.001465 | 0.3865 | 0.3687053 | -0.5881021 | 0.1962 | 43.5327
2095 | 2.9275 | 1.4882 | 3.3165 | 1 | 1.0008 | 0.9889119 | 1 | 0.001465 | 0.3883 | 0.3689094 | -0.5878551 | 0.1956 | 43.5338
2096 | 2.928889 | 1.487 | 3.3185 | 1 | 1.0008 | 0.9895609 | 1 | 0.001465 | 0.3879 | 0.369113 | -0.5876969 | 0.195 | 43.5349
2097 | 2.930278 | 1.487 | 3.3206 | 1 | 0.9707 | 0.9900099 | 0.94 | 0.001337 | 0.3869 | 0.369317 | -0.5875394 | 0.1943 | 43.5361
2098 | 2.931667 | 1.4854 | 3.3227 | 1 | 0.9966 | 0.9906655 | 0.99 | 0.001447 | 0.3874 | 0.3695211 | -0.5873878 | 0.1937 | 43.537
2099 | 2.933056 | 1.4854 | 3.3247 | 1 | 1.0008 | 0.9911904 | 1 | 0.001465 | 0.3897 | 0.3697261 | -0.5871359 | 0.193 | 43.5381
2100 | 2.934444 | 1.4839 | 3.3268 | 1 | 0.9966 | 0.9916892 | 0.99 | 0.001447 | 0.3891 | 0.369931 | -0.5869792 | 0.1923 | 43.5392
2101 | 2.935833 | 1.4839 | 3.3289 | 1 | 1.0008 | 0.9921379 | 1 | 0.001465 | 0.3896 | 0.3701363 | -0.5868197 | 0.1916 | 43.5403
2102 | 2.937222 | 1.4819 | 3.3309 | 1 | 0.9794 | 0.9927161 | 0.96 | 0.001373 | 0.3897 | 0.3703415 | -0.5866602 | 0.1909 | 43.5414
2103 | 2.938611 | 1.4819 | 3.333 | 1 | 0.9923 | 0.993255 | 0.98 | 0.001428 | 0.3882 | 0.3705465 | -0.58642 | 0.1901 | 43.5425
2104 | 2.94 | 1.4801 | 3.335 | 1 | 1.0177 | 0.9935086 | 1.04 | 0.00154 | 0.3911 | 0.3707525 | -0.5862567 | 0.1894 | 43.5435
2105 | 2.941389 | 1.4801 | 3.3371 | 1 | 0.9966 | 0.9940774 | 0.99 | 0.001447 | 0.3904 | 0.3709594 | -0.5860974 | 0.1886 | 43.5446
2106 | 2.942778 | 1.4779 | 3.3391 | 1 | 1.0093 | 0.9945408 | 1.02 | 0.001503 | 0.3921 | 0.3711669 | -0.5859262 | 0.1878 | 43.5457
2107 | 2.944167 | 1.4779 | 3.3412 | 1 | 0.9707 | 0.9950083 | 0.94 | 0.001337 | 0.3902 | 0.371375 | -0.5856871 | 0.187 | 43.5468
2108 | 2.945556 | 1.4758 | 3.3432 | 1 | 0.988 | 0.9954298 | 0.98 | 0.00141 | 0.3898 | 0.3715828 | -0.585527 | 0.1861 | 43.5479
2109 | 2.946944 | 1.4758 | 3.3453 | 1 | 1.0093 | 0.9958041 | 1.02 | 0.001503 | 0.39 | 0.3717912 | -0.5853713 | 0.1853 | 43.5489
2110 | 2.948333 | 1.4733 | 3.3473 | 1 | 1.0051 | 0.9963684 | 1.01 | 0.001484 | 0.3908 | 0.3719993 | -0.5852159 | 0.1844 | 43.55
2111 | 2.949722 | 1.4733 | 3.3494 | 1 | 0.988 | 0.9968931 | 0.98 | 0.00141 | 0.3895 | 0.3722091 | -0.5849761 | 0.1835 | 43.5511
2112 | 2.951111 | 1.4709 | 3.3514 | 1 | 0.9837 | 0.9973779 | 0.97 | 0.001391 | 0.3887 | 0.372419 | -0.584831 | 0.1826 | 43.5523
2113 | 2.9525 | 1.4709 | 3.3535 | 1 | 1.0135 | 0.997797 | 1.03 | 0.001521 | 0.3884 | 0.3726285 | -0.5846942 | 0.1817 | 43.5532
2114 | 2.953889 | 1.468 | 3.3555 | 1 | 1.0218 | 0.9983811 | 1.04 | 0.001559 | 0.3896 | 0.3728382 | -0.5845604 | 0.1807 | 43.5543
2115 | 2.955278 | 1.468 | 3.3576 | 1 | 0.9966 | 0.9989747 | 0.99 | 0.001447 | 0.3891 | 0.3730479 | -0.5843122 | 0.1798 | 43.5555
2116 | 2.956667 | 1.4653 | 3.3596 | 1 | 1.0093 | 0.9995559 | 1.02 | 0.001503 | 0.3888 | 0.3732582 | -0.5841834 | 0.1788 | 43.5565
2117 | 2.958056 | 1.4653 | 3.3616 | 1 | 1.0135 | 1.00013 | 1.03 | 0.001521 | 0.3891 | 0.373469 | -0.5840551 | 0.1778 | 43.5576
2118 | 2.959444 | 1.462 | 3.3636 | 1 | 1.0051 | 1.000535 | 1.01 | 0.001484 | 0.3896 | 0.37368 | -0.5839268 | 0.1768 | 43.5587
2119 | 2.960833 | 1.462 | 3.3657 | 1 | 1.0051 | 1.001031 | 1.01 | 0.001484 | 0.3893 | 0.3738915 | -0.583679 | 0.1758 | 43.5598
2120 | 2.962222 | 1.459 | 3.3677 | 1 | 1.0218 | 1.001558 | 1.04 | 0.001559 | 0.391 | 0.3741034 | -0.5835468 | 0.1747 | 43.5609
2121 | 2.963611 | 1.459 | 3.3697 | 1 | 1.0505 | 1.002087 | 1.1 | 0.001694 | 0.3939 | 0.3743162 | -0.5834079 | 0.1737 | 43.5619
2122 | 2.965 | 1.4557 | 3.3718 | 1 | 1.0301 | 1.002654 | 1.06 | 0.001598 | 0.3956 | 0.3745285 | -0.58326 | 0.1727 | 43.563
2123 | 2.966389 | 1.4557 | 3.3738 | 1 | 0.9619 | 1.003182 | 0.93 | 0.001301 | 0.3918 | 0.3747401 | -0.5830047 | 0.1717 | 43.5643
2124 | 2.967778 | 1.4529 | 3.3758 | 1 | 1.0051 | 1.003831 | 1.01 | 0.001484 | 0.3922 | 0.3749518 | -0.5828721 | 0.1707 | 43.5653
2125 | 2.969167 | 1.4529 | 3.3778 | 1 | 1.0301 | 1.004385 | 1.06 | 0.001598 | 0.3942 | 0.375165 | -0.5827371 | 0.1697 | 43.5663
2126 | 2.970556 | 1.4496 | 3.3798 | 1 | 0.9966 | 1.004881 | 0.99 | 0.001447 | 0.3934 | 0.3753779 | -0.5826097 | 0.1686 | 43.5675
2127 | 2.971944 | 1.4496 | 3.3818 | 1 | 1.0383 | 1.005349 | 1.08 | 0.001636 | 0.3955 | 0.3755911 | -0.5823348 | 0.1677 | 43.5685
2128 | 2.973333 | 1.447 | 3.3838 | 1 | 1.0008 | 1.005837 | 1 | 0.001465 | 0.3949 | 0.3758043 | -0.5822031 | 0.1667 | 43.5697
2129 | 2.974722 | 1.447 | 3.3859 | 1 | 1.0383 | 1.006466 | 1.08 | 0.001636 | 0.3969 | 0.3760168 | -0.58207 | 0.1657 | 43.5707
2130 | 2.976111 | 1.4439 | 3.3879 | 1 | 1.0301 | 1.006989 | 1.06 | 0.001598 | 0.3972 | 0.3762291 | -0.5819319 | 0.1648 | 43.5718
2131 | 2.9775 | 1.4439 | 3.3899 | 1 | 1.0177 | 1.007669 | 1.04 | 0.00154 | 0.3978 | 0.376442 | -0.5816503 | 0.1638 | 43.573
2132 | 2.978889 | 1.4413 | 3.3919 | 1 | 1.0008 | 1.008223 | 1 | 0.001465 | 0.3959 | 0.3766554 | -0.5815192 | 0.1629 | 43.5741
2133 | 2.980278 | 1.4413 | 3.3939 | 1 | 1.0135 | 1.008797 | 1.03 | 0.001521 | 0.3953 | 0.3768682 | -0.5813991 | 0.1619 | 43.5752
2134 | 2.981667 | 1.4382 | 3.3959 | 1 | 1.0008 | 1.009307 | 1 | 0.001465 | 0.3938 | 0.3770803 | -0.5812804 | 0.1609 | 43.5763
2135 | 2.983056 | 1.4382 | 3.3979 | 1 | 0.9837 | 1.009776 | 0.97 | 0.001391 | 0.3922 | 0.3772911 | -0.581022 | 0.16 | 43.5775
2136 | 2.984722 | 1.4354 | 3.3999 | 1 | 1.0008 | 1.010339 | 1 | 0.001465 | 0.3906 | 0.3775019 | -0.5809175 | 0.159 | 43.5789
2137 | 2.986111 | 1.4354 | 3.4019 | 1 | 0.988 | 1.010852 | 0.98 | 0.00141 | 0.3876 | 0.3777126 | -0.5808357 | 0.158 | 43.58
2138 | 2.9875 | 1.4318 | 3.4038 | 1 | 0.9707 | 1.011495 | 0.94 | 0.001337 | 0.3838 | 0.3779223 | -0.580768 | 0.157 | 43.5812
2139 | 2.988889 | 1.4318 | 3.4058 | 1 | 0.988 | 1.011871 | 0.98 | 0.00141 | 0.3813 | 0.3781315 | -0.5805473 | 0.156 | 43.5823
2140 | 2.990278 | 1.4286 | 3.4078 | 1 | 0.9966 | 1.012467 | 0.99 | 0.001447 | 0.3799 | 0.3783396 | -0.5804965 | 0.155 | 43.5834
2141 | 2.991667 | 1.4286 | 3.4098 | 1 | 1.0008 | 1.012925 | 1 | 0.001465 | 0.3805 | 0.3785483 | -0.5804486 | 0.1539 | 43.5845
2142 | 2.993056 | 1.4246 | 3.4118 | 1 | 0.9837 | 1.013451 | 0.97 | 0.001391 | 0.3791 | 0.3787575 | -0.5804031 | 0.1528 | 43.5856
2143 | 2.994444 | 1.4246 | 3.4138 | 1 | 1.0093 | 1.013972 | 1.02 | 0.001503 | 0.3778 | 0.3789672 | -0.5801978 | 0.1517 | 43.5867
2144 | 2.995833 | 1.4209 | 3.4157 | 1 | 0.9837 | 1.014517 | 0.97 | 0.001391 | 0.3764 | 0.3791768 | -0.5801642 | 0.1506 | 43.5879
2145 | 2.997222 | 1.4209 | 3.4177 | 1 | 1.0218 | 1.015122 | 1.04 | 0.001559 | 0.378 | 0.3793865 | -0.5801248 | 0.1495 | 43.5889
2146 | 2.998611 | 1.4165 | 3.4197 | 1 | 1.0177 | 1.0155 | 1.04 | 0.00154 | 0.3767 | 0.3795961 | -0.5800907 | 0.1483 | 43.59
2147 | 3 | 1.4165 | 3.4216 | 1 | 1.026 | 1.016111 | 1.05 | 0.001578 | 0.3771 | 0.3798056 | -0.5798911 | 0.1472 | 43.5911
2148 | 3.001389 | 1.4126 | 3.4236 | 1 | 1.0135 | 1.01672 | 1.03 | 0.001521 | 0.3775 | 0.3800155 | -0.579855 | 0.146 | 43.5923
2149 | 3.002778 | 1.4126 | 3.4256 | 1 | 0.9923 | 1.017325 | 0.98 | 0.001428 | 0.3757 | 0.3802255 | -0.5798289 | 0.1448 | 43.5934
2150 | 3.004167 | 1.4078 | 3.4275 | 1 | 1.0177 | 1.018022 | 1.04 | 0.00154 | 0.3752 | 0.3804356 | -0.5798069 | 0.1435 | 43.5945
2151 | 3.005556 | 1.4078 | 3.4295 | 1 | 1.0301 | 1.018675 | 1.06 | 0.001598 | 0.3765 | 0.3806464 | -0.5796081 | 0.1423 | 43.5956
2152 | 3.006944 | 1.4036 | 3.4314 | 1 | 1.0465 | 1.019132 | 1.1 | 0.001675 | 0.378 | 0.380857 | -0.5795762 | 0.1411 | 43.5967
2153 | 3.008333 | 1.4036 | 3.4334 | 1 | 1.026 | 1.019691 | 1.05 | 0.001578 | 0.3773 | 0.3810679 | -0.579549 | 0.1398 | 43.5979
2154 | 3.009722 | 1.3986 | 3.4353 | 1 | 1.0051 | 1.020301 | 1.01 | 0.001484 | 0.3758 | 0.3812793 | -0.5795275 | 0.1385 | 43.5991
2155 | 3.011111 | 1.3986 | 3.4373 | 1 | 1.0008 | 1.020902 | 1 | 0.001465 | 0.373 | 0.3814914 | -0.5793441 | 0.1372 | 43.6002
2156 | 3.0125 | 1.394 | 3.4392 | 1 | 1.0383 | 1.021477 | 1.08 | 0.001636 | 0.3738 | 0.3817037 | -0.5793315 | 0.1359 | 43.6012
2157 | 3.013889 | 1.394 | 3.4411 | 1 | 1.0424 | 1.021982 | 1.09 | 0.001655 | 0.3724 | 0.3819158 | -0.5793296 | 0.1346 | 43.6024
2158 | 3.015278 | 1.3885 | 3.4431 | 1 | 1.0301 | 1.022637 | 1.06 | 0.001598 | 0.3716 | 0.3821284 | -0.5793345 | 0.1332 | 43.6035
2159 | 3.016667 | 1.3885 | 3.445 | 1 | 1.0051 | 1.023125 | 1.01 | 0.001484 | 0.3717 | 0.3823408 | -0.5791504 | 0.1318 | 43.6047
2160 | 3.018056 | 1.3836 | 3.4469 | 1 | 1.0218 | 1.023637 | 1.04 | 0.001559 | 0.3702 | 0.3825537 | -0.5791618 | 0.1305 | 43.6058
2161 | 3.019444 | 1.3836 | 3.4488 | 1 | 1.0093 | 1.024093 | 1.02 | 0.001503 | 0.3702 | 0.3827668 | -0.5791719 | 0.1291 | 43.607
2162 | 3.020833 | 1.3779 | 3.4508 | 1 | 1.0301 | 1.024641 | 1.06 | 0.001598 | 0.3693 | 0.3829794 | -0.579189 | 0.1277 | 43.608
2163 | 3.022222 | 1.3779 | 3.4527 | 1 | 1.0218 | 1.025188 | 1.04 | 0.001559 | 0.3683 | 0.3831918 | -0.5790188 | 0.1263 | 43.6092
2164 | 3.023611 | 1.3728 | 3.4546 | 1 | 1.0008 | 1.025667 | 1 | 0.001465 | 0.3674 | 0.3834054 | -0.5790442 | 0.1249 | 43.6104
2165 | 3.025 | 1.3728 | 3.4565 | 1 | 1.0383 | 1.026237 | 1.08 | 0.001636 | 0.3682 | 0.3836177 | -0.5790655 | 0.1235 | 43.6115
2166 | 3.026389 | 1.3669 | 3.4584 | 1 | 1.0135 | 1.026719 | 1.03 | 0.001521 | 0.3661 | 0.3838299 | -0.579101 | 0.122 | 43.6127
2167 | 3.027778 | 1.3669 | 3.4603 | 1 | 1.0383 | 1.027216 | 1.08 | 0.001636 | 0.3682 | 0.3840424 | -0.5789287 | 0.1206 | 43.6138
2168 | 3.029167 | 1.3616 | 3.4622 | 1 | 1.0301 | 1.027769 | 1.06 | 0.001598 | 0.3672 | 0.384254 | -0.5789609 | 0.1192 | 43.6149
2169 | 3.030556 | 1.3616 | 3.4641 | 1 | 1.0218 | 1.028217 | 1.04 | 0.001559 | 0.3669 | 0.3844656 | -0.5789887 | 0.1177 | 43.6161
2170 | 3.031944 | 1.3555 | 3.4659 | 1 | 1.0135 | 1.028757 | 1.03 | 0.001521 | 0.3652 | 0.3846776 | -0.579028 | 0.1162 | 43.6173
2171 | 3.033333 | 1.3555 | 3.4678 | 1 | 1.0823 | 1.029188 | 1.17 | 0.001853 | 0.3667 | 0.3848898 | -0.5788646 | 0.1148 | 43.6183
2172 | 3.034722 | 1.3501 | 3.4697 | 1 | 1.0135 | 1.029668 | 1.03 | 0.001521 | 0.3655 | 0.3851021 | -0.5789036 | 0.1133 | 43.6196
2173 | 3.036111 | 1.3501 | 3.4716 | 1 | 1.0177 | 1.030303 | 1.04 | 0.00154 | 0.3643 | 0.3853148 | -0.5789474 | 0.1118 | 43.6208
2174 | 3.0375 | 1.3437 | 3.4734 | 1 | 1.0301 | 1.03095 | 1.06 | 0.001598 | 0.3634 | 0.3855277 | -0.5789942 | 0.1103 | 43.6219
2175 | 3.038889 | 1.3437 | 3.4753 | 1 | 1.0135 | 1.031508 | 1.03 | 0.001521 | 0.3631 | 0.3857409 | -0.5788474 | 0.1088 | 43.6231
2176 | 3.040278 | 1.338 | 3.4772 | 1 | 1.0177 | 1.032143 | 1.04 | 0.00154 | 0.3612 | 0.385954 | -0.5789037 | 0.1073 | 43.6242
2177 | 3.041667 | 1.338 | 3.479 | 1 | 1.0008 | 1.032711 | 1 | 0.001465 | 0.36 | 0.3861676 | -0.5789613 | 0.1057 | 43.6255
2178 | 3.043056 | 1.3315 | 3.4809 | 1 | 1.0383 | 1.033226 | 1.08 | 0.001636 | 0.3607 | 0.386382 | -0.5790146 | 0.1042 | 43.6265
2179 | 3.044722 | 1.3315 | 3.4827 | 1 | 1.0465 | 1.033885 | 1.1 | 0.001675 | 0.3642 | 0.3865937 | -0.5788703 | 0.1026 | 43.6281
2180 | 3.046111 | 1.3256 | 3.4846 | 1 | 1.0342 | 1.034457 | 1.07 | 0.001617 | 0.3632 | 0.3868083 | -0.5789147 | 0.1011 | 43.6293
2181 | 3.0475 | 1.3256 | 3.4864 | 1 | 1.0383 | 1.034981 | 1.08 | 0.001636 | 0.3629 | 0.3870223 | -0.5789599 | 0.0996 | 43.6304
2182 | 3.048889 | 1.3192 | 3.4882 | 1 | 1.0586 | 1.035546 | 1.12 | 0.001734 | 0.3654 | 0.3872366 | -0.5790014 | 0.098 | 43.6316
2183 | 3.050278 | 1.3192 | 3.4901 | 1 | 1.0545 | 1.036049 | 1.11 | 0.001714 | 0.366 | 0.3874503 | -0.5788467 | 0.0965 | 43.6327
2184 | 3.051667 | 1.3134 | 3.4919 | 1 | 1.0135 | 1.0366 | 1.03 | 0.001521 | 0.3653 | 0.3876653 | -0.5788894 | 0.095 | 43.634
2185 | 3.053056 | 1.3134 | 3.4937 | 1 | 1.0301 | 1.037096 | 1.06 | 0.001598 | 0.3643 | 0.38788 | -0.5789356 | 0.0934 | 43.6352
2186 | 3.054444 | 1.3069 | 3.4955 | 1 | 1.0093 | 1.037634 | 1.02 | 0.001503 | 0.3619 | 0.3880972 | -0.5789977 | 0.0919 | 43.6364
2187 | 3.055833 | 1.3069 | 3.4973 | 1 | 1.0093 | 1.038168 | 1.02 | 0.001503 | 0.3594 | 0.3883152 | -0.5788643 | 0.0904 | 43.6376
2188 | 3.057222 | 1.3011 | 3.4992 | 1 | 1.0626 | 1.038808 | 1.13 | 0.001753 | 0.3607 | 0.3885347 | -0.5789318 | 0.0889 | 43.6386
2189 | 3.058611 | 1.3011 | 3.501 | 1 | 1.0342 | 1.039353 | 1.07 | 0.001617 | 0.3609 | 0.3887547 | -0.5790015 | 0.0873 | 43.6399
2190 | 3.06 | 1.2946 | 3.5028 | 1 | 1.0505 | 1.039944 | 1.1 | 0.001694 | 0.3618 | 0.3889731 | -0.5790676 | 0.0858 | 43.641
2191 | 3.061389 | 1.2946 | 3.5046 | 1 | 1.0626 | 1.040508 | 1.13 | 0.001753 | 0.3635 | 0.3891922 | -0.5789173 | 0.0843 | 43.6422
2192 | 3.062778 | 1.2889 | 3.5064 | 1 | 1.0505 | 1.04103 | 1.1 | 0.001694 | 0.3643 | 0.3894103 | -0.5789745 | 0.0828 | 43.6434
2193 | 3.064167 | 1.2889 | 3.5081 | 1 | 1.0093 | 1.041597 | 1.02 | 0.001503 | 0.3617 | 0.3896295 | -0.5790431 | 0.0813 | 43.6448
2194 | 3.065556 | 1.2825 | 3.5099 | 1 | 1.0218 | 1.042182 | 1.04 | 0.001559 | 0.3611 | 0.3898484 | -0.5791152 | 0.0798 | 43.6459
2195 | 3.066944 | 1.2825 | 3.5117 | 1 | 1.0135 | 1.042745 | 1.03 | 0.001521 | 0.3593 | 0.3900685 | -0.5789803 | 0.0784 | 43.6471
2196 | 3.068333 | 1.2768 | 3.5135 | 1 | 1.0465 | 1.043189 | 1.1 | 0.001675 | 0.3598 | 0.3902877 | -0.5790582 | 0.0769 | 43.6482
2197 | 3.069722 | 1.2768 | 3.5152 | 1 | 1.0586 | 1.043781 | 1.12 | 0.001734 | 0.3606 | 0.3905089 | -0.5791422 | 0.0754 | 43.6494
2198 | 3.071111 | 1.2702 | 3.517 | 1 | 1.0383 | 1.044369 | 1.08 | 0.001636 | 0.3605 | 0.3907293 | -0.5792307 | 0.0739 | 43.6507
2199 | 3.0725 | 1.2702 | 3.5188 | 1 | 1.0301 | 1.044969 | 1.06 | 0.001598 | 0.3596 | 0.3909494 | -0.5790829 | 0.0724 | 43.6519
2200 | 3.073889 | 1.2644 | 3.5205 | 1 | 1.0383 | 1.045601 | 1.08 | 0.001636 | 0.3594 | 0.3911725 | -0.5791762 | 0.0709 | 43.6531
2201 | 3.075278 | 1.2644 | 3.5223 | 1 | 1.0745 | 1.046032 | 1.15 | 0.001813 | 0.3617 | 0.391395 | -0.5792579 | 0.0694 | 43.6542
2202 | 3.076667 | 1.2578 | 3.524 | 1 | 1.0342 | 1.046583 | 1.07 | 0.001617 | 0.3616 | 0.3916186 | -0.5793491 | 0.0678 | 43.6555
2203 | 3.078056 | 1.2578 | 3.5258 | 1 | 1.0465 | 1.047094 | 1.1 | 0.001675 | 0.3615 | 0.391842 | -0.5791893 | 0.0663 | 43.6567
2204 | 3.079444 | 1.2519 | 3.5275 | 1 | 1.0342 | 1.047721 | 1.07 | 0.001617 | 0.3605 | 0.3920657 | -0.5792854 | 0.0648 | 43.658
2205 | 3.080833 | 1.2519 | 3.5293 | 1 | 1.0424 | 1.048307 | 1.09 | 0.001655 | 0.361 | 0.3922891 | -0.5793725 | 0.0632 | 43.6591
2206 | 3.082222 | 1.2451 | 3.531 | 1 | 1.0586 | 1.048877 | 1.12 | 0.001734 | 0.3612 | 0.392514 | -0.5794662 | 0.0617 | 43.6603
2207 | 3.083611 | 1.2451 | 3.5327 | 1 | 1.0218 | 1.049467 | 1.04 | 0.001559 | 0.3603 | 0.3927378 | -0.5793123 | 0.0601 | 43.6617
2208 | 3.085 | 1.239 | 3.5344 | 1 | 1.0586 | 1.050111 | 1.12 | 0.001734 | 0.3604 | 0.3929611 | -0.5794098 | 0.0585 | 43.6628
2209 | 3.086389 | 1.239 | 3.5362 | 1 | 1.0586 | 1.05074 | 1.12 | 0.001734 | 0.3601 | 0.3931831 | -0.5795065 | 0.0569 | 43.664
2210 | 3.087778 | 1.232 | 3.5379 | 1 | 1.0863 | 1.051325 | 1.18 | 0.001873 | 0.3622 | 0.3934036 | -0.5795881 | 0.0553 | 43.6651
2211 | 3.089167 | 1.232 | 3.5396 | 1 | 1.0784 | 1.051916 | 1.16 | 0.001833 | 0.3645 | 0.3936247 | -0.5794287 | 0.0537 | 43.6664
2212 | 3.090556 | 1.2259 | 3.5413 | 1 | 1.0301 | 1.052492 | 1.06 | 0.001598 | 0.3635 | 0.3938461 | -0.579506 | 0.0521 | 43.6678
2213 | 3.091944 | 1.2259 | 3.543 | 1 | 1.0665 | 1.053151 | 1.14 | 0.001773 | 0.3656 | 0.3940692 | -0.5795798 | 0.0505 | 43.6689
2214 | 3.093333 | 1.2191 | 3.5447 | 1 | 1.0586 | 1.053665 | 1.12 | 0.001734 | 0.367 | 0.3942933 | -0.5796462 | 0.0489 | 43.6701
2215 | 3.094722 | 1.2191 | 3.5464 | 1 | 1.0626 | 1.054281 | 1.13 | 0.001753 | 0.367 | 0.3945172 | -0.5794767 | 0.0473 | 43.6714
2216 | 3.096111 | 1.2131 | 3.5481 | 1 | 1.0301 | 1.054904 | 1.06 | 0.001598 | 0.3663 | 0.3947408 | -0.5795464 | 0.0458 | 43.6727
2217 | 3.0975 | 1.2131 | 3.5497 | 1 | 1.0626 | 1.055278 | 1.13 | 0.001753 | 0.3683 | 0.3949659 | -0.5796097 | 0.0442 | 43.6739
2218 | 3.098889 | 1.2064 | 3.5514 | 1 | 1.0465 | 1.055796 | 1.1 | 0.001675 | 0.3679 | 0.3951904 | -0.5796749 | 0.0426 | 43.6751
2219 | 3.100278 | 1.2064 | 3.5531 | 1 | 1.0545 | 1.056334 | 1.11 | 0.001714 | 0.3673 | 0.3954155 | -0.5795047 | 0.0411 | 43.6764
2220 | 3.101667 | 1.2006 | 3.5548 | 1 | 1.0745 | 1.056931 | 1.15 | 0.001813 | 0.3687 | 0.3956412 | -0.5795676 | 0.0396 | 43.6775
2221 | 3.103056 | 1.2006 | 3.5564 | 1 | 1.0383 | 1.057467 | 1.08 | 0.001636 | 0.3676 | 0.3958684 | -0.5796388 | 0.0381 | 43.6789
2222 | 3.104722 | 1.1941 | 3.5581 | 1 | 1.0665 | 1.058071 | 1.14 | 0.001773 | 0.3691 | 0.3960944 | -0.5797105 | 0.0365 | 43.6804
2223 | 3.106111 | 1.1941 | 3.5597 | 1 | 1.0505 | 1.05861 | 1.1 | 0.001694 | 0.368 | 0.3963217 | -0.5795293 | 0.0351 | 43.6818
2224 | 3.1075 | 1.1885 | 3.5614 | 1 | 1.0301 | 1.059146 | 1.06 | 0.001598 | 0.367 | 0.3965485 | -0.5796096 | 0.0336 | 43.6831
2225 | 3.108889 | 1.1885 | 3.563 | 1 | 1.0465 | 1.059719 | 1.1 | 0.001675 | 0.3664 | 0.3967771 | -0.5796937 | 0.0321 | 43.6843
2226 | 3.110278 | 1.1821 | 3.5647 | 1 | 1.0465 | 1.060228 | 1.1 | 0.001675 | 0.364 | 0.3970053 | -0.5797966 | 0.0307 | 43.6855
2227 | 3.111667 | 1.1821 | 3.5663 | 1 | 1.0784 | 1.060853 | 1.16 | 0.001833 | 0.3656 | 0.397234 | -0.5796151 | 0.0293 | 43.6867
2228 | 3.113056 | 1.1768 | 3.568 | 1 | 1.0626 | 1.061473 | 1.13 | 0.001753 | 0.3662 | 0.3974625 | -0.5797102 | 0.0279 | 43.688
2229 | 3.114444 | 1.1768 | 3.5696 | 1 | 1.0424 | 1.062067 | 1.09 | 0.001655 | 0.3657 | 0.3976914 | -0.5797996 | 0.0265 | 43.6893
2230 | 3.115833 | 1.1706 | 3.5712 | 1 | 1.0823 | 1.062744 | 1.17 | 0.001853 | 0.3649 | 0.3979196 | -0.5798981 | 0.0251 | 43.6905
2231 | 3.117222 | 1.1706 | 3.5729 | 1 | 1.0465 | 1.063274 | 1.1 | 0.001675 | 0.3664 | 0.3981475 | -0.5797168 | 0.0237 | 43.6918
2232 | 3.118611 | 1.1655 | 3.5745 | 1 | 1.0665 | 1.063934 | 1.14 | 0.001773 | 0.3645 | 0.3983753 | -0.5798175 | 0.0224 | 43.693
2233 | 3.12 | 1.1655 | 3.5761 | 1 | 1.0863 | 1.064418 | 1.18 | 0.001873 | 0.3668 | 0.3986039 | -0.5799058 | 0.0211 | 43.6942
2234 | 3.121389 | 1.1596 | 3.5777 | 1 | 1.0383 | 1.065024 | 1.08 | 0.001636 | 0.3641 | 0.3988322 | -0.5799966 | 0.0197 | 43.6957
2235 | 3.122778 | 1.1596 | 3.5793 | 1 | 1.0383 | 1.06562 | 1.08 | 0.001636 | 0.3623 | 0.3990613 | -0.5798438 | 0.0184 | 43.6969
2236 | 3.124167 | 1.1547 | 3.5809 | 1 | 1.0665 | 1.066162 | 1.14 | 0.001773 | 0.3611 | 0.3992906 | -0.5799465 | 0.0172 | 43.6981
2237 | 3.125556 | 1.1547 | 3.5825 | 1 | 1.1056 | 1.066634 | 1.22 | 0.001975 | 0.3636 | 0.399519 | -0.5800347 | 0.0159 | 43.6993
2238 | 3.126944 | 1.1491 | 3.5841 | 1 | 1.0784 | 1.067217 | 1.16 | 0.001833 | 0.3644 | 0.3997489 | -0.5801216 | 0.0146 | 43.7006
2239 | 3.128333 | 1.1491 | 3.5857 | 1 | 1.1171 | 1.067721 | 1.25 | 0.002037 | 0.3682 | 0.3999787 | -0.5799514 | 0.0134 | 43.7018
2240 | 3.129722 | 1.1446 | 3.5873 | 1 | 1.0745 | 1.068326 | 1.15 | 0.001813 | 0.3686 | 0.4002098 | -0.5800232 | 0.0123 | 43.7032
2241 | 3.131111 | 1.1446 | 3.5889 | 1 | 1.0301 | 1.06903 | 1.06 | 0.001598 | 0.3669 | 0.400439 | -0.5801002 | 0.0111 | 43.7046
2242 | 3.1325 | 1.1395 | 3.5905 | 1 | 1.0665 | 1.069734 | 1.14 | 0.001773 | 0.367 | 0.4006685 | -0.5801792 | 0.0099 | 43.7058
2243 | 3.133889 | 1.1395 | 3.5921 | 1 | 1.0784 | 1.070343 | 1.16 | 0.001833 | 0.3675 | 0.400897 | -0.5800121 | 0.0088 | 43.707
2244 | 3.135278 | 1.1354 | 3.5936 | 1 | 1.0586 | 1.070894 | 1.12 | 0.001734 | 0.3672 | 0.4011252 | -0.580091 | 0.0078 | 43.7084
2245 | 3.136667 | 1.1354 | 3.5952 | 1 | 1.0301 | 1.071445 | 1.06 | 0.001598 | 0.3644 | 0.4013531 | -0.5801828 | 0.0067 | 43.7098
2246 | 3.138056 | 1.1307 | 3.5968 | 1 | 1.0586 | 1.072055 | 1.12 | 0.001734 | 0.3637 | 0.4015806 | -0.5802757 | 0.0057 | 43.711
2247 | 3.139444 | 1.1307 | 3.5984 | 1 | 1.0665 | 1.072514 | 1.14 | 0.001773 | 0.3638 | 0.4018079 | -0.5801233 | 0.0047 | 43.7122
2248 | 3.140833 | 1.1269 | 3.5999 | 1 | 1.0465 | 1.073219 | 1.1 | 0.001675 | 0.3623 | 0.4020358 | -0.580222 | 0.0037 | 43.7136
2249 | 3.142222 | 1.1269 | 3.6015 | 1 | 1.0383 | 1.073679 | 1.08 | 0.001636 | 0.3606 | 0.4022642 | -0.5803292 | 0.0028 | 43.7149
2250 | 3.143611 | 1.1225 | 3.603 | 1 | 1.0863 | 1.074245 | 1.18 | 0.001873 | 0.362 | 0.4024939 | -0.5804266 | 0.0018 | 43.7161
2251 | 3.145 | 1.1225 | 3.6046 | 1 | 1.0586 | 1.074909 | 1.12 | 0.001734 | 0.361 | 0.4027236 | -0.5802884 | 0.0009 | 43.7174
2252 | 3.146389 | 1.1192 | 3.6062 | 1 | 1.0383 | 1.075435 | 1.08 | 0.001636 | 0.3589 | 0.4029539 | -0.580398 | 0.0001 | 43.7188
2253 | 3.147778 | 1.1192 | 3.6077 | 1 | 1.0705 | 1.076069 | 1.15 | 0.001793 | 0.3581 | 0.4031835 | -0.5805118 | -0.0007 | 43.72
2254 | 3.149167 | 1.1152 | 3.6093 | 1 | 1.0823 | 1.076645 | 1.17 | 0.001853 | 0.3584 | 0.4034137 | -0.5806268 | -0.0016 | 43.7212
2255 | 3.150556 | 1.1152 | 3.6108 | 1 | 1.0745 | 1.077116 | 1.15 | 0.001813 | 0.3592 | 0.4036461 | -0.5804929 | -0.0023 | 43.7226
2256 | 3.151944 | 1.1122 | 3.6124 | 1 | 1.0784 | 1.077772 | 1.16 | 0.001833 | 0.3592 | 0.4038788 | -0.5806054 | -0.0031 | 43.7238
2257 | 3.153333 | 1.1122 | 3.6139 | 1 | 1.0465 | 1.078329 | 1.1 | 0.001675 | 0.3573 | 0.4041105 | -0.5807224 | -0.0038 | 43.7252
2258 | 3.154722 | 1.1086 | 3.6154 | 1 | 1.0545 | 1.078765 | 1.11 | 0.001714 | 0.3566 | 0.4043443 | -0.5808414 | -0.0045 | 43.7265
2259 | 3.156111 | 1.1086 | 3.617 | 1 | 1.094 | 1.079331 | 1.2 | 0.001914 | 0.3576 | 0.4045756 | -0.5807176 | -0.0052 | 43.7277
2260 | 3.1575 | 1.1059 | 3.6185 | 1 | 1.0465 | 1.080039 | 1.1 | 0.001675 | 0.3557 | 0.4048083 | -0.5808404 | -0.0059 | 43.7292
2261 | 3.158889 | 1.1059 | 3.6201 | 1 | 1.0902 | 1.080544 | 1.19 | 0.001894 | 0.3566 | 0.4050406 | -0.580962 | -0.0066 | 43.7303
2262 | 3.160278 | 1.1024 | 3.6216 | 1 | 1.0626 | 1.081116 | 1.13 | 0.001753 | 0.3557 | 0.4052705 | -0.581086 | -0.0072 | 43.7317
2263 | 3.161667 | 1.1024 | 3.6231 | 1 | 1.0505 | 1.081699 | 1.1 | 0.001694 | 0.3543 | 0.4055004 | -0.5809742 | -0.0079 | 43.7331
2264 | 3.163333 | 1.0998 | 3.6246 | 1 | 1.0784 | 1.082217 | 1.16 | 0.001833 | 0.3544 | 0.4057297 | -0.5811034 | -0.0085 | 43.7347
2265 | 3.164722 | 1.0998 | 3.6262 | 1 | 1.0823 | 1.082957 | 1.17 | 0.001853 | 0.3554 | 0.4059594 | -0.5812319 | -0.0092 | 43.7359
2266 | 3.166111 | 1.0964 | 3.6277 | 1 | 1.0665 | 1.083655 | 1.14 | 0.001773 | 0.3536 | 0.4061882 | -0.5813629 | -0.0098 | 43.7373
2267 | 3.1675 | 1.0964 | 3.6292 | 1 | 1.1095 | 1.084175 | 1.23 | 0.001996 | 0.3563 | 0.4064177 | -0.5812456 | -0.0104 | 43.7385
2268 | 3.168889 | 1.094 | 3.6307 | 1 | 1.1056 | 1.084669 | 1.22 | 0.001975 | 0.3577 | 0.4066482 | -0.5813617 | -0.011 | 43.7398
2269 | 3.170278 | 1.094 | 3.6323 | 1 | 1.0545 | 1.085161 | 1.11 | 0.001714 | 0.3557 | 0.4068784 | -0.581485 | -0.0116 | 43.7413
2270 | 3.171667 | 1.0908 | 3.6338 | 1 | 1.1018 | 1.085595 | 1.21 | 0.001955 | 0.3552 | 0.4071104 | -0.5816118 | -0.0122 | 43.7424
2271 | 3.173056 | 1.0908 | 3.6353 | 1 | 1.0665 | 1.086238 | 1.14 | 0.001773 | 0.3564 | 0.4073391 | -0.5814935 | -0.0128 | 43.7439
2272 | 3.174444 | 1.0886 | 3.6368 | 1 | 1.0823 | 1.086866 | 1.17 | 0.001853 | 0.3545 | 0.4075691 | -0.5816233 | -0.0134 | 43.7451
2273 | 3.175833 | 1.0886 | 3.6383 | 1 | 1.1209 | 1.087294 | 1.26 | 0.002058 | 0.355 | 0.4077975 | -0.5817444 | -0.0139 | 43.7463
2274 | 3.177222 | 1.0856 | 3.6398 | 1 | 1.0545 | 1.087916 | 1.11 | 0.001714 | 0.3538 | 0.4080232 | -0.5818723 | -0.0145 | 43.7479
2275 | 3.178611 | 1.0856 | 3.6413 | 1 | 1.1056 | 1.088709 | 1.22 | 0.001975 | 0.3558 | 0.4082481 | -0.5817614 | -0.015 | 43.749
2276 | 3.18 | 1.0835 | 3.6428 | 1 | 1.094 | 1.089379 | 1.2 | 0.001914 | 0.3556 | 0.4084734 | -0.581883 | -0.0155 | 43.7504
2277 | 3.181389 | 1.0835 | 3.6443 | 1 | 1.0902 | 1.089936 | 1.19 | 0.001894 | 0.3581 | 0.4086987 | -0.581995 | -0.016 | 43.7517
2278 | 3.182778 | 1.0806 | 3.6458 | 1 | 1.0383 | 1.09051 | 1.08 | 0.001636 | 0.3551 | 0.4089246 | -0.5821207 | -0.0166 | 43.7532
2279 | 3.184167 | 1.0806 | 3.6473 | 1 | 1.0626 | 1.091103 | 1.13 | 0.001753 | 0.3539 | 0.4091513 | -0.5820153 | -0.0171 | 43.7544
2280 | 3.185556 | 1.0787 | 3.6488 | 1 | 1.1018 | 1.091641 | 1.21 | 0.001955 | 0.355 | 0.4093776 | -0.5821419 | -0.0175 | 43.7556
2281 | 3.186944 | 1.0787 | 3.6503 | 1 | 1.094 | 1.092282 | 1.2 | 0.001914 | 0.3563 | 0.4096052 | -0.5822646 | -0.018 | 43.757
2282 | 3.188333 | 1.0759 | 3.6518 | 1 | 1.0863 | 1.092848 | 1.18 | 0.001873 | 0.3572 | 0.4098316 | -0.5823829 | -0.0185 | 43.7583
2283 | 3.189722 | 1.0759 | 3.6533 | 1 | 1.0863 | 1.093436 | 1.18 | 0.001873 | 0.3568 | 0.4100577 | -0.5822676 | -0.019 | 43.7596
2284 | 3.191111 | 1.0741 | 3.6548 | 1 | 1.1247 | 1.094009 | 1.26 | 0.002079 | 0.3591 | 0.4102844 | -0.5823793 | -0.0194 | 43.7608
2285 | 3.1925 | 1.0741 | 3.6563 | 1 | 1.094 | 1.094643 | 1.2 | 0.001914 | 0.3591 | 0.4105133 | -0.5824926 | -0.0199 | 43.7623
2286 | 3.193889 | 1.0715 | 3.6578 | 1 | 1.0902 | 1.095214 | 1.19 | 0.001894 | 0.3573 | 0.4107419 | -0.5826131 | -0.0204 | 43.7636
2287 | 3.195278 | 1.0715 | 3.6593 | 1 | 1.094 | 1.095806 | 1.2 | 0.001914 | 0.3598 | 0.4109703 | -0.5824854 | -0.0208 | 43.7649
2288 | 3.196667 | 1.0699 | 3.6608 | 1 | 1.1284 | 1.096364 | 1.27 | 0.0021 | 0.3604 | 0.411201 | -0.5825949 | -0.0212 | 43.7661
2289 | 3.198056 | 1.0699 | 3.6623 | 1 | 1.1095 | 1.097018 | 1.23 | 0.001996 | 0.3609 | 0.4114327 | -0.5826966 | -0.0217 | 43.7675
2290 | 3.199444 | 1.0676 | 3.6637 | 1 | 1.1095 | 1.09771 | 1.23 | 0.001996 | 0.3636 | 0.4116628 | -0.5827912 | -0.0221 | 43.7689
2291 | 3.200833 | 1.0676 | 3.6652 | 1 | 1.1284 | 1.098357 | 1.27 | 0.0021 | 0.3661 | 0.4118934 | -0.5826445 | -0.0225 | 43.7701
2292 | 3.202222 | 1.0663 | 3.6667 | 1 | 1.094 | 1.09893 | 1.2 | 0.001914 | 0.3666 | 0.4121248 | -0.5827286 | -0.0229 | 43.7715
2293 | 3.203611 | 1.0663 | 3.6682 | 1 | 1.1018 | 1.09958 | 1.21 | 0.001955 | 0.3686 | 0.412355 | -0.582805 | -0.0232 | 43.7728
2294 | 3.205 | 1.0643 | 3.6697 | 1 | 1.1056 | 1.100115 | 1.22 | 0.001975 | 0.3698 | 0.4125858 | -0.5828816 | -0.0236 | 43.7742
2295 | 3.206389 | 1.0643 | 3.6711 | 1 | 1.0705 | 1.100922 | 1.15 | 0.001793 | 0.368 | 0.4128165 | -0.582725 | -0.0239 | 43.7756
2296 | 3.207778 | 1.0633 | 3.6726 | 1 | 1.1247 | 1.101599 | 1.26 | 0.002079 | 0.3703 | 0.413048 | -0.5828003 | -0.0242 | 43.7768
2297 | 3.209167 | 1.0633 | 3.6741 | 1 | 1.1018 | 1.102236 | 1.21 | 0.001955 | 0.3712 | 0.4132798 | -0.5828687 | -0.0246 | 43.7782
2298 | 3.210556 | 1.0616 | 3.6756 | 1 | 1.1056 | 1.102943 | 1.22 | 0.001975 | 0.3721 | 0.4135111 | -0.5829278 | -0.0249 | 43.7795
2299 | 3.211944 | 1.0616 | 3.6771 | 1 | 1.1056 | 1.103495 | 1.22 | 0.001975 | 0.3721 | 0.4137429 | -0.5827674 | -0.0252 | 43.7808
2300 | 3.213333 | 1.0609 | 3.6785 | 1 | 1.1018 | 1.104056 | 1.21 | 0.001955 | 0.3733 | 0.413974 | -0.5828228 | -0.0254 | 43.7822
2301 | 3.214722 | 1.0609 | 3.68 | 1 | 1.1247 | 1.104687 | 1.26 | 0.002079 | 0.3762 | 0.414203 | -0.5828648 | -0.0256 | 43.7834
2302 | 3.216111 | 1.0597 | 3.6815 | 1 | 1.0784 | 1.105191 | 1.16 | 0.001833 | 0.376 | 0.4144321 | -0.5829088 | -0.0259 | 43.7849
2303 | 3.2175 | 1.0597 | 3.6829 | 1 | 1.1284 | 1.105909 | 1.27 | 0.0021 | 0.3768 | 0.4146611 | -0.5827344 | -0.0261 | 43.7861
2304 | 3.218889 | 1.0595 | 3.6844 | 1 | 1.0902 | 1.106515 | 1.19 | 0.001894 | 0.3774 | 0.4148914 | -0.582774 | -0.0262 | 43.7875
2305 | 3.220278 | 1.0595 | 3.6859 | 1 | 1.1133 | 1.10709 | 1.24 | 0.002017 | 0.3792 | 0.4151199 | -0.5828132 | -0.0263 | 43.7888
2306 | 3.221667 | 1.0587 | 3.6874 | 1 | 1.0979 | 1.107773 | 1.21 | 0.001934 | 0.3788 | 0.4153478 | -0.582849 | -0.0265 | 43.7902
2307 | 3.223333 | 1.0587 | 3.6888 | 1 | 1.1581 | 1.108228 | 1.34 | 0.00227 | 0.3809 | 0.415575 | -0.5826604 | -0.0266 | 43.7917
2308 | 3.224722 | 1.0589 | 3.6903 | 1 | 1.1171 | 1.108788 | 1.25 | 0.002037 | 0.383 | 0.4158026 | -0.5826815 | -0.0266 | 43.7932
2309 | 3.226111 | 1.0589 | 3.6918 | 1 | 1.1171 | 1.109445 | 1.25 | 0.002037 | 0.3841 | 0.4160321 | -0.5827058 | -0.0266 | 43.7945
2310 | 3.2275 | 1.0586 | 3.6932 | 1 | 1.1322 | 1.110109 | 1.28 | 0.002121 | 0.3862 | 0.4162604 | -0.5827221 | -0.0267 | 43.7958
2311 | 3.228889 | 1.0586 | 3.6947 | 1 | 1.1133 | 1.110683 | 1.24 | 0.002017 | 0.3865 | 0.4164903 | -0.5825086 | -0.0267 | 43.7972
2312 | 3.230278 | 1.0594 | 3.6962 | 1 | 1.1359 | 1.111363 | 1.29 | 0.002142 | 0.3887 | 0.4167204 | -0.5825166 | -0.0266 | 43.7984
2313 | 3.231667 | 1.0594 | 3.6977 | 1 | 1.094 | 1.111906 | 1.2 | 0.001914 | 0.3868 | 0.4169501 | -0.5825325 | -0.0266 | 43.7999
2314 | 3.233056 | 1.0595 | 3.6991 | 1 | 1.1284 | 1.112581 | 1.27 | 0.0021 | 0.3881 | 0.4171792 | -0.5825429 | -0.0265 | 43.8012
2315 | 3.234444 | 1.0595 | 3.7006 | 1 | 1.0902 | 1.113153 | 1.19 | 0.001894 | 0.3869 | 0.4174078 | -0.5823302 | -0.0264 | 43.8026
2316 | 3.235833 | 1.0607 | 3.7021 | 1 | 1.1056 | 1.113778 | 1.22 | 0.001975 | 0.3871 | 0.4176372 | -0.5823451 | -0.0262 | 43.8039
2317 | 3.237222 | 1.0607 | 3.7035 | 1 | 1.1359 | 1.114467 | 1.29 | 0.002142 | 0.3886 | 0.4178663 | -0.5823535 | -0.0261 | 43.8051
2318 | 3.238611 | 1.0613 | 3.705 | 1 | 1.1133 | 1.115111 | 1.24 | 0.002017 | 0.3909 | 0.4180963 | -0.5823573 | -0.0259 | 43.8065
2319 | 3.24 | 1.0613 | 3.7065 | 1 | 1.1397 | 1.11564 | 1.3 | 0.002163 | 0.3908 | 0.4183272 | -0.5821303 | -0.0257 | 43.8078
2320 | 3.241389 | 1.0629 | 3.708 | 1 | 1.1471 | 1.116136 | 1.32 | 0.002206 | 0.3951 | 0.4185584 | -0.5821197 | -0.0255 | 43.8091
2321 | 3.242778 | 1.0629 | 3.7094 | 1 | 1.1095 | 1.116825 | 1.23 | 0.001996 | 0.3954 | 0.4187902 | -0.5821091 | -0.0252 | 43.8106
2322 | 3.244167 | 1.0639 | 3.7109 | 1 | 1.1171 | 1.117418 | 1.25 | 0.002037 | 0.395 | 0.4190218 | -0.5821064 | -0.025 | 43.8119
2323 | 3.245556 | 1.0639 | 3.7124 | 1 | 1.1359 | 1.117957 | 1.29 | 0.002142 | 0.3967 | 0.4192527 | -0.5818533 | -0.0247 | 43.8131
2324 | 3.246944 | 1.0661 | 3.7139 | 1 | 1.1284 | 1.11859 | 1.27 | 0.0021 | 0.3984 | 0.4194824 | -0.5818392 | -0.0243 | 43.8145
2325 | 3.248333 | 1.0661 | 3.7154 | 1 | 1.1322 | 1.119165 | 1.28 | 0.002121 | 0.4008 | 0.419712 | -0.5818189 | -0.0239 | 43.8158
2326 | 3.249722 | 1.0676 | 3.7168 | 1 | 1.1545 | 1.119846 | 1.33 | 0.002249 | 0.4035 | 0.4199415 | -0.5817922 | -0.0236 | 43.8171
2327 | 3.251111 | 1.0676 | 3.7183 | 1 | 1.1171 | 1.120444 | 1.25 | 0.002037 | 0.4034 | 0.4201709 | -0.5815122 | -0.0232 | 43.8185
2328 | 3.2525 | 1.0704 | 3.7198 | 1 | 1.1247 | 1.12105 | 1.26 | 0.002079 | 0.4041 | 0.4204008 | -0.5814843 | -0.0227 | 43.8198
2329 | 3.253889 | 1.0704 | 3.7213 | 1 | 1.1171 | 1.121668 | 1.25 | 0.002037 | 0.4028 | 0.4206292 | -0.5814643 | -0.0222 | 43.8212
2330 | 3.255278 | 1.0723 | 3.7228 | 1 | 1.1095 | 1.122272 | 1.23 | 0.001996 | 0.4028 | 0.4208586 | -0.5814452 | -0.0218 | 43.8225
2331 | 3.256667 | 1.0723 | 3.7243 | 1 | 1.1209 | 1.122717 | 1.26 | 0.002058 | 0.4028 | 0.4210876 | -0.5811666 | -0.0212 | 43.8238
2332 | 3.258056 | 1.0754 | 3.7258 | 1 | 1.1471 | 1.123305 | 1.32 | 0.002206 | 0.4043 | 0.4213171 | -0.5811431 | -0.0207 | 43.825
2333 | 3.259444 | 1.0754 | 3.7273 | 1 | 1.1018 | 1.123912 | 1.21 | 0.001955 | 0.4028 | 0.4215467 | -0.5811255 | -0.0201 | 43.8265
2334 | 3.260833 | 1.0778 | 3.7288 | 1 | 1.1284 | 1.124658 | 1.27 | 0.0021 | 0.4034 | 0.4217751 | -0.5811024 | -0.0195 | 43.8277
2335 | 3.262222 | 1.0778 | 3.7303 | 1 | 1.1133 | 1.125322 | 1.24 | 0.002017 | 0.403 | 0.4220042 | -0.5808291 | -0.0189 | 43.8291
2336 | 3.263611 | 1.0814 | 3.7318 | 1 | 1.1247 | 1.125833 | 1.26 | 0.002079 | 0.4032 | 0.4222329 | -0.5808078 | -0.0182 | 43.8304
2337 | 3.265 | 1.0814 | 3.7333 | 1 | 1.1434 | 1.126369 | 1.31 | 0.002185 | 0.4047 | 0.4224617 | -0.5807824 | -0.0175 | 43.8317
2338 | 3.266389 | 1.0843 | 3.7348 | 1 | 1.1397 | 1.126946 | 1.3 | 0.002163 | 0.4051 | 0.4226911 | -0.5807587 | -0.0168 | 43.833
2339 | 3.267778 | 1.0843 | 3.7363 | 1 | 1.1247 | 1.127534 | 1.26 | 0.002079 | 0.4036 | 0.4229211 | -0.580482 | -0.0161 | 43.8344
2340 | 3.269167 | 1.0883 | 3.7378 | 1 | 1.1618 | 1.128004 | 1.35 | 0.002292 | 0.4063 | 0.423152 | -0.580455 | -0.0153 | 43.8356
2341 | 3.270556 | 1.0883 | 3.7393 | 1 | 1.1397 | 1.128675 | 1.3 | 0.002163 | 0.4084 | 0.4233828 | -0.5804203 | -0.0144 | 43.837
2342 | 3.271944 | 1.0917 | 3.7408 | 1 | 1.1171 | 1.129268 | 1.25 | 0.002037 | 0.4073 | 0.423612 | -0.5803914 | -0.0136 | 43.8384
2343 | 3.273333 | 1.0917 | 3.7423 | 1 | 1.1359 | 1.129959 | 1.29 | 0.002142 | 0.4085 | 0.4238411 | -0.5800987 | -0.0128 | 43.8396
2344 | 3.274722 | 1.0963 | 3.7439 | 1 | 1.1284 | 1.130508 | 1.27 | 0.0021 | 0.408 | 0.4240698 | -0.5800684 | -0.0118 | 43.841
2345 | 3.276111 | 1.0963 | 3.7454 | 1 | 1.1322 | 1.131213 | 1.28 | 0.002121 | 0.4083 | 0.4242996 | -0.5800333 | -0.0109 | 43.8423
2346 | 3.2775 | 1.1001 | 3.7469 | 1 | 1.1209 | 1.131797 | 1.26 | 0.002058 | 0.4086 | 0.4245304 | -0.5799996 | -0.01 | 43.8436
2347 | 3.278889 | 1.1001 | 3.7484 | 1 | 1.1581 | 1.132426 | 1.34 | 0.00227 | 0.4103 | 0.4247637 | -0.5797051 | -0.0091 | 43.8448
2348 | 3.280278 | 1.1051 | 3.75 | 1 | 1.1434 | 1.133047 | 1.31 | 0.002185 | 0.4112 | 0.4249965 | -0.5796632 | -0.008 | 43.8462
2349 | 3.281667 | 1.1051 | 3.7515 | 1 | 1.1359 | 1.133724 | 1.29 | 0.002142 | 0.4126 | 0.4252306 | -0.5796142 | -0.007 | 43.8475
2350 | 3.283056 | 1.1095 | 3.7531 | 1 | 1.1618 | 1.134418 | 1.35 | 0.002292 | 0.416 | 0.4254652 | -0.5795551 | -0.006 | 43.8487
2351 | 3.284722 | 1.1095 | 3.7546 | 1 | 1.1434 | 1.135103 | 1.31 | 0.002185 | 0.4153 | 0.4256996 | -0.5792463 | -0.0049 | 43.8505
2352 | 3.286111 | 1.115 | 3.7561 | 1 | 1.1322 | 1.135775 | 1.28 | 0.002121 | 0.4167 | 0.4259353 | -0.5791858 | -0.0038 | 43.8518
2353 | 3.2875 | 1.115 | 3.7577 | 1 | 1.1284 | 1.136428 | 1.27 | 0.0021 | 0.4171 | 0.4261706 | -0.5791268 | -0.0027 | 43.8531
2354 | 3.288889 | 1.1199 | 3.7593 | 1 | 1.1284 | 1.136991 | 1.27 | 0.0021 | 0.4172 | 0.4264076 | -0.579061 | -0.0016 | 43.8544
2355 | 3.290278 | 1.1199 | 3.7608 | 1 | 1.1359 | 1.13757 | 1.29 | 0.002142 | 0.4161 | 0.4266441 | -0.5787567 | -0.0004 | 43.8557
2356 | 3.291667 | 1.1257 | 3.7624 | 1 | 1.1581 | 1.138124 | 1.34 | 0.00227 | 0.417 | 0.42688 | -0.5786927 | 0.0008 | 43.8569
2357 | 3.293056 | 1.1257 | 3.7639 | 1 | 1.1434 | 1.138803 | 1.31 | 0.002185 | 0.4173 | 0.4271171 | -0.5786323 | 0.002 | 43.8583
2358 | 3.294444 | 1.1309 | 3.7655 | 1 | 1.1508 | 1.139434 | 1.32 | 0.002227 | 0.419 | 0.4273555 | -0.5785662 | 0.0032 | 43.8596
2359 | 3.295833 | 1.1309 | 3.7671 | 1 | 1.1508 | 1.140145 | 1.32 | 0.002227 | 0.4191 | 0.4275938 | -0.57825 | 0.0045 | 43.8609
2360 | 3.297222 | 1.1372 | 3.7687 | 1 | 1.1359 | 1.140745 | 1.29 | 0.002142 | 0.4197 | 0.4278324 | -0.5781826 | 0.0058 | 43.8622
2361 | 3.298611 | 1.1372 | 3.7702 | 1 | 1.1618 | 1.141346 | 1.35 | 0.002292 | 0.422 | 0.4280728 | -0.5781081 | 0.0071 | 43.8634
2362 | 3.3 | 1.1429 | 3.7718 | 1 | 1.1397 | 1.14206 | 1.3 | 0.002163 | 0.4221 | 0.4283121 | -0.5780346 | 0.0084 | 43.8648
2363 | 3.301389 | 1.1429 | 3.7734 | 1 | 1.1618 | 1.14278 | 1.35 | 0.002292 | 0.4232 | 0.4285519 | -0.5777054 | 0.0098 | 43.866
2364 | 3.302778 | 1.1496 | 3.775 | 1 | 1.1508 | 1.143576 | 1.32 | 0.002227 | 0.4241 | 0.4287917 | -0.577626 | 0.0112 | 43.8673
2365 | 3.304167 | 1.1496 | 3.7766 | 1 | 1.1618 | 1.144068 | 1.35 | 0.002292 | 0.4233 | 0.4290312 | -0.5775475 | 0.0126 | 43.8686
2366 | 3.305556 | 1.1557 | 3.7782 | 1 | 1.1835 | 1.144622 | 1.4 | 0.002423 | 0.4266 | 0.4292704 | -0.5774583 | 0.014 | 43.8698
2367 | 3.306944 | 1.1557 | 3.7798 | 1 | 1.1284 | 1.14524 | 1.27 | 0.0021 | 0.425 | 0.4295093 | -0.5771277 | 0.0154 | 43.8713
2368 | 3.308333 | 1.1629 | 3.7814 | 1 | 1.1763 | 1.145838 | 1.38 | 0.002379 | 0.4277 | 0.4297481 | -0.5770358 | 0.0169 | 43.8724
2369 | 3.309722 | 1.1629 | 3.783 | 1 | 1.1471 | 1.146435 | 1.32 | 0.002206 | 0.4277 | 0.4299874 | -0.5769453 | 0.0184 | 43.8738
2370 | 3.311111 | 1.1694 | 3.7847 | 1 | 1.1545 | 1.147057 | 1.33 | 0.002249 | 0.4296 | 0.4302257 | -0.5768431 | 0.0199 | 43.875
2371 | 3.3125 | 1.1694 | 3.7863 | 1 | 1.1471 | 1.14771 | 1.32 | 0.002206 | 0.4297 | 0.4304627 | -0.5765037 | 0.0214 | 43.8763
2372 | 3.313889 | 1.1769 | 3.7879 | 1 | 1.1247 | 1.148408 | 1.26 | 0.002079 | 0.4283 | 0.4306975 | -0.5764074 | 0.023 | 43.8777
2373 | 3.315278 | 1.1769 | 3.7896 | 1 | 1.1581 | 1.149035 | 1.34 | 0.00227 | 0.431 | 0.4309329 | -0.576301 | 0.0245 | 43.8788
2374 | 3.316667 | 1.1837 | 3.7912 | 1 | 1.1018 | 1.149635 | 1.21 | 0.001955 | 0.4301 | 0.4311679 | -0.5761978 | 0.0261 | 43.8803
2375 | 3.318056 | 1.1837 | 3.7928 | 2 | 1.1434 | 1.150314 | 1.31 | 0.002185 | 0.4281 | 0.4314045 | -0.575869 | 0.0276 | 43.8814
2376 | 3.319444 | 1.1913 | 3.7945 | 1 | 1.1618 | 1.15097 | 1.35 | 0.002292 | 0.4307 | 0.4316403 | -0.5757649 | 0.0292 | 43.8826
2377 | 3.320833 | 1.1913 | 3.7962 | 1 | 1.1763 | 1.151608 | 1.38 | 0.002379 | 0.4306 | 0.431875 | -0.5756652 | 0.0308 | 43.8838
2378 | 3.322222 | 1.1982 | 3.7978 | 1 | 1.1618 | 1.152241 | 1.35 | 0.002292 | 0.4307 | 0.4321095 | -0.5755676 | 0.0324 | 43.8851
2379 | 3.323611 | 1.1982 | 3.7995 | 1 | 1.1397 | 1.153008 | 1.3 | 0.002163 | 0.4312 | 0.4323441 | -0.5752256 | 0.034 | 43.8865
2380 | 3.325 | 1.2061 | 3.8012 | 1 | 1.1581 | 1.153775 | 1.34 | 0.00227 | 0.4327 | 0.4325806 | -0.5751223 | 0.0356 | 43.8876
2381 | 3.326389 | 1.2061 | 3.8028 | 1 | 1.1359 | 1.15425 | 1.29 | 0.002142 | 0.4322 | 0.4328173 | -0.57503 | 0.0372 | 43.889
2382 | 3.327778 | 1.2129 | 3.8045 | 1 | 1.1545 | 1.154916 | 1.33 | 0.002249 | 0.4319 | 0.4330541 | -0.5749373 | 0.0388 | 43.8902
2383 | 3.329167 | 1.2129 | 3.8062 | 1 | 1.1799 | 1.155619 | 1.39 | 0.002401 | 0.4341 | 0.4332916 | -0.5745817 | 0.0404 | 43.8913
2384 | 3.330556 | 1.2208 | 3.8079 | 1 | 1.1763 | 1.156254 | 1.38 | 0.002379 | 0.435 | 0.4335285 | -0.5744793 | 0.042 | 43.8926
2385 | 3.331944 | 1.2208 | 3.8096 | 1 | 1.1545 | 1.157011 | 1.33 | 0.002249 | 0.4358 | 0.4337665 | -0.574379 | 0.0436 | 43.8939
2386 | 3.333333 | 1.2277 | 3.8113 | 1 | 1.1545 | 1.157633 | 1.33 | 0.002249 | 0.4346 | 0.4340029 | -0.5742854 | 0.0452 | 43.8952
2387 | 3.334722 | 1.2277 | 3.813 | 1 | 1.1581 | 1.158329 | 1.34 | 0.00227 | 0.4345 | 0.4342392 | -0.5739254 | 0.0468 | 43.8964
2388 | 3.336111 | 1.2354 | 3.8147 | 1 | 1.1471 | 1.159042 | 1.32 | 0.002206 | 0.4342 | 0.4344757 | -0.5738346 | 0.0484 | 43.8977
2389 | 3.3375 | 1.2354 | 3.8164 | 1 | 1.1727 | 1.15972 | 1.38 | 0.002357 | 0.4344 | 0.4347111 | -0.5737448 | 0.0499 | 43.8988
2390 | 3.338889 | 1.242 | 3.8182 | 1 | 1.1471 | 1.160322 | 1.32 | 0.002206 | 0.4328 | 0.4349475 | -0.5736636 | 0.0514 | 43.9001
2391 | 3.340278 | 1.242 | 3.8199 | 1 | 1.1545 | 1.160954 | 1.33 | 0.002249 | 0.4336 | 0.4351838 | -0.5733064 | 0.053 | 43.9014
2392 | 3.341667 | 1.2495 | 3.8216 | 2 | 1.1581 | 1.161623 | 1.34 | 0.00227 | 0.4326 | 0.4354193 | -0.5732272 | 0.0545 | 43.9026
2393 | 3.343056 | 1.2495 | 3.8234 | 1 | 1.1654 | 1.162168 | 1.36 | 0.002314 | 0.4335 | 0.4356549 | -0.5731459 | 0.056 | 43.9038
2394 | 3.344722 | 1.2559 | 3.8251 | 2 | 1.1581 | 1.162764 | 1.34 | 0.00227 | 0.4335 | 0.4358905 | -0.5730695 | 0.0575 | 43.9054
2395 | 3.346111 | 1.2559 | 3.8269 | 2 | 1.1618 | 1.16335 | 1.35 | 0.002292 | 0.4345 | 0.4361243 | -0.5727074 | 0.0589 | 43.9066
2396 | 3.3475 | 1.2631 | 3.8286 | 1 | 1.1763 | 1.163857 | 1.38 | 0.002379 | 0.4343 | 0.4363588 | -0.5726294 | 0.0604 | 43.9078
2397 | 3.348889 | 1.2631 | 3.8304 | 1 | 1.1691 | 1.164433 | 1.37 | 0.002335 | 0.4356 | 0.4365922 | -0.5725441 | 0.0619 | 43.909
2398 | 3.350278 | 1.2693 | 3.8321 | 1 | 1.1835 | 1.165052 | 1.4 | 0.002423 | 0.4375 | 0.4368252 | -0.5724533 | 0.0632 | 43.9102
2399 | 3.351667 | 1.2693 | 3.8339 | 1 | 1.1508 | 1.165664 | 1.32 | 0.002227 | 0.4362 | 0.4370575 | -0.5720912 | 0.0646 | 43.9116
2400 | 3.353056 | 1.2762 | 3.8357 | 1 | 1.1618 | 1.166226 | 1.35 | 0.002292 | 0.4367 | 0.4372905 | -0.5720044 | 0.066 | 43.9127
2401 | 3.354444 | 1.2762 | 3.8374 | 1 | 1.1581 | 1.1669 | 1.34 | 0.00227 | 0.4373 | 0.437523 | -0.5719202 | 0.0674 | 43.914
2402 | 3.355833 | 1.282 | 3.8392 | 1 | 1.1763 | 1.167406 | 1.38 | 0.002379 | 0.4384 | 0.437756 | -0.5718352 | 0.0686 | 43.9151
2403 | 3.357222 | 1.282 | 3.841 | 1 | 1.1871 | 1.168043 | 1.41 | 0.002445 | 0.4414 | 0.4379891 | -0.5714516 | 0.07 | 43.9163
2404 | 3.358611 | 1.2887 | 3.8428 | 1 | 1.1654 | 1.168724 | 1.36 | 0.002314 | 0.4426 | 0.4382226 | -0.5713532 | 0.0713 | 43.9176
2405 | 3.36 | 1.2887 | 3.8446 | 1 | 1.1763 | 1.169384 | 1.38 | 0.002379 | 0.4428 | 0.438455 | -0.5712567 | 0.0725 | 43.9187
2406 | 3.361389 | 1.2942 | 3.8464 | 1 | 1.1691 | 1.170036 | 1.37 | 0.002335 | 0.4422 | 0.4386855 | -0.5711627 | 0.0737 | 43.92
2407 | 3.362778 | 1.2942 | 3.8482 | 1 | 1.1471 | 1.170608 | 1.32 | 0.002206 | 0.4417 | 0.4389156 | -0.5707796 | 0.075 | 43.9213
2408 | 3.364167 | 1.3005 | 3.85 | 1 | 1.1727 | 1.171227 | 1.38 | 0.002357 | 0.4412 | 0.4391454 | -0.5706903 | 0.0762 | 43.9224
2409 | 3.365556 | 1.3005 | 3.8518 | 2 | 1.1581 | 1.171929 | 1.34 | 0.00227 | 0.4409 | 0.4393747 | -0.5706062 | 0.0773 | 43.9236
2410 | 3.366944 | 1.3055 | 3.8536 | 1 | 1.1763 | 1.172699 | 1.38 | 0.002379 | 0.4421 | 0.4396026 | -0.5705159 | 0.0784 | 43.9248
2411 | 3.368333 | 1.3055 | 3.8554 | 1 | 1.1691 | 1.17331 | 1.37 | 0.002335 | 0.4431 | 0.4398312 | -0.5701303 | 0.0796 | 43.926
2412 | 3.369722 | 1.3115 | 3.8572 | 1 | 1.1434 | 1.173907 | 1.31 | 0.002185 | 0.4409 | 0.4400587 | -0.5700455 | 0.0807 | 43.9273
2413 | 3.371111 | 1.3115 | 3.8591 | 2 | 1.1618 | 1.174491 | 1.35 | 0.002292 | 0.4399 | 0.4402863 | -0.5699655 | 0.0818 | 43.9284
2414 | 3.3725 | 1.3161 | 3.8609 | 2 | 1.1763 | 1.175159 | 1.38 | 0.002379 | 0.4412 | 0.4405126 | -0.5698808 | 0.0828 | 43.9296
2415 | 3.373889 | 1.3161 | 3.8627 | 1 | 1.1581 | 1.175959 | 1.34 | 0.00227 | 0.4394 | 0.440739 | -0.5695113 | 0.0838 | 43.9308
2416 | 3.375278 | 1.3216 | 3.8645 | 1 | 1.1727 | 1.176624 | 1.38 | 0.002357 | 0.4404 | 0.4409637 | -0.5694306 | 0.0849 | 43.932
2417 | 3.376667 | 1.3216 | 3.8664 | 1 | 1.1691 | 1.177279 | 1.37 | 0.002335 | 0.4401 | 0.4411891 | -0.5693525 | 0.0858 | 43.9332
2418 | 3.378056 | 1.3259 | 3.8682 | 2 | 1.1978 | 1.177965 | 1.43 | 0.002511 | 0.4417 | 0.4414145 | -0.569267 | 0.0868 | 43.9343
2419 | 3.379444 | 1.3259 | 3.8701 | 1 | 1.1618 | 1.178568 | 1.35 | 0.002292 | 0.4402 | 0.4416406 | -0.5688993 | 0.0877 | 43.9356
2420 | 3.380833 | 1.331 | 3.8719 | 2 | 1.1763 | 1.179241 | 1.38 | 0.002379 | 0.4394 | 0.4418663 | -0.5688231 | 0.0886 | 43.9367
2421 | 3.382222 | 1.331 | 3.8738 | 2 | 1.2048 | 1.179909 | 1.45 | 0.002556 | 0.4414 | 0.4420932 | -0.5687406 | 0.0895 | 43.9378
2422 | 3.383611 | 1.3349 | 3.8756 | 1 | 1.1835 | 1.180488 | 1.4 | 0.002423 | 0.4426 | 0.4423195 | -0.5686511 | 0.0904 | 43.9391
2423 | 3.385 | 1.3349 | 3.8775 | 2 | 1.1907 | 1.181114 | 1.42 | 0.002467 | 0.4427 | 0.4425456 | -0.5682812 | 0.0912 | 43.9402
2424 | 3.386389 | 1.3398 | 3.8793 | 2 | 1.1907 | 1.181687 | 1.42 | 0.002467 | 0.4442 | 0.4427721 | -0.5681874 | 0.0921 | 43.9414
2425 | 3.387778 | 1.3398 | 3.8812 | 1 | 1.1907 | 1.182325 | 1.42 | 0.002467 | 0.4442 | 0.4429992 | -0.5680975 | 0.0929 | 43.9426
2426 | 3.389167 | 1.3434 | 3.8831 | 1 | 1.1835 | 1.182968 | 1.4 | 0.002423 | 0.4445 | 0.4432249 | -0.5680053 | 0.0936 | 43.9438
2427 | 3.390556 | 1.3434 | 3.8849 | 1 | 1.1907 | 1.183589 | 1.42 | 0.002467 | 0.4454 | 0.4434501 | -0.5676278 | 0.0944 | 43.9449
2428 | 3.391944 | 1.348 | 3.8868 | 2 | 1.2048 | 1.184114 | 1.45 | 0.002556 | 0.4465 | 0.443676 | -0.56753 | 0.0952 | 43.9461
2429 | 3.393333 | 1.348 | 3.8887 | 1 | 1.1978 | 1.184923 | 1.43 | 0.002511 | 0.4479 | 0.4439009 | -0.567425 | 0.0959 | 43.9473
2430 | 3.394722 | 1.3514 | 3.8905 | 2 | 1.1871 | 1.18557 | 1.41 | 0.002445 | 0.4475 | 0.4441259 | -0.5673153 | 0.0966 | 43.9485
2431 | 3.396111 | 1.3514 | 3.8924 | 1 | 1.1508 | 1.186192 | 1.32 | 0.002227 | 0.4463 | 0.4443511 | -0.5669476 | 0.0973 | 43.9498
2432 | 3.3975 | 1.3557 | 3.8943 | 2 | 1.1907 | 1.186832 | 1.42 | 0.002467 | 0.4461 | 0.4445769 | -0.566844 | 0.098 | 43.9508
2433 | 3.398889 | 1.3557 | 3.8962 | 1 | 1.1835 | 1.187363 | 1.4 | 0.002423 | 0.4469 | 0.4448021 | -0.566738 | 0.0987 | 43.952
2434 | 3.400278 | 1.359 | 3.8981 | 1 | 1.1978 | 1.187987 | 1.43 | 0.002511 | 0.4476 | 0.4450255 | -0.5666288 | 0.0994 | 43.9531
2435 | 3.401944 | 1.359 | 3.9 | 1 | 1.1835 | 1.188543 | 1.4 | 0.002423 | 0.4478 | 0.4452472 | -0.5662608 | 0.1 | 43.9547
2436 | 3.403333 | 1.3631 | 3.9019 | 1 | 1.1763 | 1.189236 | 1.38 | 0.002379 | 0.4474 | 0.4454693 | -0.5661537 | 0.1007 | 43.9559
2437 | 3.404722 | 1.3631 | 3.9038 | 1 | 1.1978 | 1.189864 | 1.43 | 0.002511 | 0.4498 | 0.4456896 | -0.5660426 | 0.1013 | 43.957
2438 | 3.406111 | 1.3661 | 3.9056 | 1 | 1.1763 | 1.190433 | 1.38 | 0.002379 | 0.4503 | 0.4459119 | -0.5659263 | 0.1019 | 43.9583
2439 | 3.4075 | 1.3661 | 3.9075 | 2 | 1.1763 | 1.19106 | 1.38 | 0.002379 | 0.4485 | 0.4461334 | -0.5655595 | 0.1025 | 43.9595
2440 | 3.408889 | 1.37 | 3.9094 | 1 | 1.1978 | 1.191731 | 1.43 | 0.002511 | 0.4501 | 0.4463534 | -0.5654452 | 0.1031 | 43.9606
2441 | 3.410278 | 1.37 | 3.9114 | 2 | 1.1907 | 1.192437 | 1.42 | 0.002468 | 0.4499 | 0.446571 | -0.5653296 | 0.1037 | 43.9617
2442 | 3.411667 | 1.3729 | 3.9133 | 2 | 1.1907 | 1.193016 | 1.42 | 0.002468 | 0.4496 | 0.4467893 | -0.5652139 | 0.1042 | 43.9629
2443 | 3.413056 | 1.3729 | 3.9152 | 2 | 1.1907 | 1.193617 | 1.42 | 0.002467 | 0.4504 | 0.4470061 | -0.5648483 | 0.1047 | 43.964
2444 | 3.414444 | 1.3766 | 3.9171 | 2 | 1.1871 | 1.194175 | 1.41 | 0.002445 | 0.4517 | 0.4472232 | -0.5647267 | 0.1053 | 43.9652
2445 | 3.415833 | 1.3766 | 3.919 | 2 | 1.1835 | 1.194742 | 1.4 | 0.002423 | 0.4515 | 0.4474389 | -0.564606 | 0.1058 | 43.9664
2446 | 3.417222 | 1.3794 | 3.9209 | 2 | 1.1691 | 1.195448 | 1.37 | 0.002335 | 0.4504 | 0.4476532 | -0.5644914 | 0.1063 | 43.9676
2447 | 3.418611 | 1.3794 | 3.9228 | 2 | 1.1907 | 1.196108 | 1.42 | 0.002467 | 0.4502 | 0.4478673 | -0.5641285 | 0.1069 | 43.9687
2448 | 3.42 | 1.3829 | 3.9247 | 2 | 1.1907 | 1.196771 | 1.42 | 0.002467 | 0.4502 | 0.4480805 | -0.5640159 | 0.1074 | 43.9699
2449 | 3.421389 | 1.3829 | 3.9267 | 2 | 1.2154 | 1.197562 | 1.48 | 0.002624 | 0.4504 | 0.4482929 | -0.5639071 | 0.1079 | 43.9709
2450 | 3.422778 | 1.3855 | 3.9286 | 2 | 1.1907 | 1.198185 | 1.42 | 0.002467 | 0.4506 | 0.4485059 | -0.5637993 | 0.1084 | 43.9722
2451 | 3.424167 | 1.3855 | 3.9305 | 2 | 1.2083 | 1.198813 | 1.46 | 0.002579 | 0.4502 | 0.4487181 | -0.5634346 | 0.1089 | 43.9733
2452 | 3.425556 | 1.389 | 3.9324 | 1 | 1.1978 | 1.199458 | 1.43 | 0.002511 | 0.4516 | 0.4489312 | -0.5633247 | 0.1094 | 43.9745
2453 | 3.426944 | 1.389 | 3.9344 | 2 | 1.2154 | 1.200006 | 1.48 | 0.002624 | 0.4513 | 0.4491422 | -0.5632207 | 0.1098 | 43.9755
2454 | 3.428333 | 1.3913 | 3.9363 | 2 | 1.2119 | 1.200669 | 1.47 | 0.002601 | 0.4515 | 0.4493529 | -0.5631158 | 0.1103 | 43.9767
2455 | 3.429722 | 1.3913 | 3.9382 | 2 | 1.2048 | 1.201368 | 1.45 | 0.002556 | 0.4526 | 0.449563 | -0.5627427 | 0.1107 | 43.9779
2456 | 3.431111 | 1.3946 | 3.9402 | 2 | 1.2013 | 1.201974 | 1.44 | 0.002534 | 0.4521 | 0.4497733 | -0.5626369 | 0.1112 | 43.979
2457 | 3.4325 | 1.3946 | 3.9421 | 2 | 1.2048 | 1.202575 | 1.45 | 0.002556 | 0.4527 | 0.4499819 | -0.5625327 | 0.1116 | 43.9802
2458 | 3.433889 | 1.3968 | 3.944 | 2 | 1.2083 | 1.203218 | 1.46 | 0.002579 | 0.4538 | 0.4501897 | -0.5624207 | 0.112 | 43.9814
2459 | 3.435278 | 1.3968 | 3.946 | 2 | 1.1907 | 1.203932 | 1.42 | 0.002468 | 0.4524 | 0.4503968 | -0.5620533 | 0.1123 | 43.9826
2460 | 3.436667 | 1.3999 | 3.9479 | 1 | 1.2188 | 1.204628 | 1.49 | 0.002646 | 0.4536 | 0.4506038 | -0.5619432 | 0.1128 | 43.9836
2461 | 3.438056 | 1.3999 | 3.9499 | 2 | 1.1835 | 1.205262 | 1.4 | 0.002424 | 0.4551 | 0.4508114 | -0.5618271 | 0.1131 | 43.9849
2462 | 3.439444 | 1.4019 | 3.9518 | 1 | 1.1978 | 1.205817 | 1.43 | 0.002511 | 0.4546 | 0.4510181 | -0.5617146 | 0.1135 | 43.986
2463 | 3.440833 | 1.4019 | 3.9538 | 2 | 1.2223 | 1.20645 | 1.49 | 0.002669 | 0.4561 | 0.4512242 | -0.561338 | 0.1138 | 43.987
2464 | 3.442222 | 1.4049 | 3.9557 | 2 | 1.1978 | 1.207132 | 1.43 | 0.002511 | 0.4554 | 0.4514299 | -0.5612241 | 0.1142 | 43.9883
2465 | 3.443611 | 1.4049 | 3.9577 | 2 | 1.1835 | 1.207707 | 1.4 | 0.002424 | 0.4545 | 0.4516352 | -0.5611095 | 0.1145 | 43.9895
2466 | 3.445 | 1.4068 | 3.9596 | 1 | 1.2119 | 1.208433 | 1.47 | 0.002601 | 0.4555 | 0.4518402 | -0.560996 | 0.1148 | 43.9905
2467 | 3.446389 | 1.4068 | 3.9616 | 2 | 1.1907 | 1.209125 | 1.42 | 0.002467 | 0.4554 | 0.4520446 | -0.5606256 | 0.1151 | 43.9917
2468 | 3.447778 | 1.4095 | 3.9635 | 2 | 1.1835 | 1.209881 | 1.4 | 0.002423 | 0.4548 | 0.45225 | -0.5605158 | 0.1154 | 43.9929
2469 | 3.449167 | 1.4095 | 3.9655 | 2 | 1.2119 | 1.210635 | 1.47 | 0.002601 | 0.4554 | 0.4524554 | -0.5604034 | 0.1157 | 43.9939
2470 | 3.450556 | 1.4112 | 3.9675 | 2 | 1.2292 | 1.211215 | 1.51 | 0.002715 | 0.4559 | 0.4526606 | -0.5602894 | 0.116 | 43.995
2471 | 3.451944 | 1.4112 | 3.9694 | 1 | 1.2119 | 1.211954 | 1.47 | 0.002601 | 0.457 | 0.4528654 | -0.5599185 | 0.1162 | 43.9962
2472 | 3.453333 | 1.4138 | 3.9714 | 1 | 1.2048 | 1.212697 | 1.45 | 0.002556 | 0.456 | 0.4530693 | -0.5598054 | 0.1165 | 43.9974
2473 | 3.454722 | 1.4138 | 3.9733 | 2 | 1.2119 | 1.213425 | 1.47 | 0.002601 | 0.4568 | 0.4532736 | -0.5596897 | 0.1168 | 43.9985
2474 | 3.456111 | 1.4154 | 3.9753 | 2 | 1.2119 | 1.214015 | 1.47 | 0.002604 | 0.4581 | 0.4534789 | -0.5595689 | 0.117 | 43.9997
2475 | 3.457778 | 1.4154 | 3.9773 | 2 | 1.2154 | 1.214664 | 1.48 | 0.002633 | 0.4579 | 0.4536853 | -0.5592 | 0.1172 | 44.0012
2476 | 3.459167 | 1.4179 | 3.9793 | 2 | 1.2223 | 1.215312 | 1.49 | 0.002669 | 0.4587 | 0.4538911 | -0.5590784 | 0.1175 | 44.0023
2477 | 3.460556 | 1.4179 | 3.9812 | 1 | 1.2119 | 1.21594 | 1.47 | 0.002601 | 0.4579 | 0.4540968 | -0.558956 | 0.1177 | 44.0035
2478 | 3.461944 | 1.4194 | 3.9832 | 2 | 1.2048 | 1.216646 | 1.45 | 0.002557 | 0.4587 | 0.4543034 | -0.5588326 | 0.1179 | 44.0046
2479 | 3.463333 | 1.4194 | 3.9852 | 1 | 1.2048 | 1.217291 | 1.45 | 0.002556 | 0.457 | 0.4545105 | -0.5584731 | 0.1181 | 44.0058
2480 | 3.464722 | 1.4217 | 3.9871 | 2 | 1.2083 | 1.217992 | 1.46 | 0.00258 | 0.458 | 0.4547187 | -0.5583534 | 0.1183 | 44.0069
2481 | 3.466111 | 1.4217 | 3.9891 | 2 | 1.2188 | 1.218638 | 1.49 | 0.002646 | 0.46 | 0.4549258 | -0.5582239 | 0.1185 | 44.008
2482 | 3.4675 | 1.4232 | 3.9911 | 2 | 1.2154 | 1.219242 | 1.48 | 0.002624 | 0.4601 | 0.4551331 | -0.5580924 | 0.1187 | 44.0091
2483 | 3.468889 | 1.4232 | 3.9931 | 1 | 1.2188 | 1.21991 | 1.49 | 0.002646 | 0.4596 | 0.4553419 | -0.5577333 | 0.1189 | 44.0103
2484 | 3.470278 | 1.4255 | 3.9951 | 2 | 1.1978 | 1.220543 | 1.43 | 0.002513 | 0.4584 | 0.4555504 | -0.5576088 | 0.1191 | 44.0115
2485 | 3.471667 | 1.4255 | 3.997 | 1 | 1.2083 | 1.221287 | 1.46 | 0.002579 | 0.4581 | 0.4557588 | -0.5574863 | 0.1193 | 44.0126
2486 | 3.473056 | 1.4269 | 3.999 | 2 | 1.2223 | 1.221969 | 1.49 | 0.002669 | 0.4584 | 0.4559677 | -0.5573658 | 0.1194 | 44.0137
2487 | 3.474444 | 1.4269 | 4.001 | 2 | 1.2258 | 1.222626 | 1.5 | 0.002693 | 0.4589 | 0.4561757 | -0.5570095 | 0.1196 | 44.0148
2488 | 3.475833 | 1.4292 | 4.003 | 2 | 1.2464 | 1.223426 | 1.55 | 0.00283 | 0.4604 | 0.4563844 | -0.5568835 | 0.1198 | 44.0158
2489 | 3.477222 | 1.4292 | 4.005 | 2 | 1.1835 | 1.224078 | 1.4 | 0.002423 | 0.4578 | 0.456593 | -0.5567667 | 0.12 | 44.0172
2490 | 3.478611 | 1.4306 | 4.007 | 2 | 1.2532 | 1.224804 | 1.57 | 0.002876 | 0.4595 | 0.456801 | -0.5566454 | 0.1202 | 44.0181
2491 | 3.48 | 1.4306 | 4.0089 | 2 | 1.2119 | 1.225555 | 1.47 | 0.002601 | 0.4588 | 0.4570067 | -0.5562922 | 0.1203 | 44.0194
2492 | 3.481389 | 1.4328 | 4.0109 | 2 | 1.2292 | 1.226191 | 1.51 | 0.002716 | 0.4595 | 0.4572129 | -0.5561721 | 0.1206 | 44.0205
2493 | 3.482778 | 1.4328 | 4.0129 | 1 | 1.2396 | 1.226818 | 1.54 | 0.002784 | 0.4612 | 0.4574166 | -0.5560422 | 0.1208 | 44.0215
2494 | 3.484167 | 1.4342 | 4.0149 | 1 | 1.2361 | 1.227508 | 1.53 | 0.002761 | 0.4611 | 0.4576188 | -0.555917 | 0.1209 | 44.0227
2495 | 3.485556 | 1.4342 | 4.0169 | 2 | 1.2258 | 1.228305 | 1.5 | 0.002692 | 0.4621 | 0.4578212 | -0.5555569 | 0.1211 | 44.0239
2496 | 3.486944 | 1.4365 | 4.0189 | 2 | 1.2396 | 1.229024 | 1.54 | 0.002787 | 0.4621 | 0.4580233 | -0.5554296 | 0.1213 | 44.0249
2497 | 3.488333 | 1.4365 | 4.0209 | 2 | 1.2327 | 1.229789 | 1.52 | 0.002738 | 0.4629 | 0.4582266 | -0.5552983 | 0.1215 | 44.0261
2498 | 3.489722 | 1.4381 | 4.0229 | 2 | 1.2083 | 1.23045 | 1.46 | 0.002585 | 0.4608 | 0.4584298 | -0.5551717 | 0.1217 | 44.0273
2499 | 3.491111 | 1.4381 | 4.0249 | 2 | 1.2083 | 1.230991 | 1.46 | 0.002582 | 0.4683 | 0.4586322 | -0.554799 | 0.1219 | 44.0284
2500 | 3.4925 | 1.4405 | 4.0269 | 2 | 1.2327 | 1.231629 | 1.52 | 0.002738 | 0.47 | 0.4588347 | -0.5546428 | 0.1222 | 44.0295
2501 | 3.493889 | 1.4405 | 4.0289 | 2 | 1.2396 | 1.232373 | 1.54 | 0.002787 | 0.4729 | 0.4590369 | -0.5544756 | 0.1224 | 44.0306
2502 | 3.495278 | 1.4424 | 4.0309 | 2 | 1.2119 | 1.232972 | 1.47 | 0.002601 | 0.4708 | 0.4592394 | -0.5543123 | 0.1226 | 44.0318
2503 | 3.496667 | 1.4424 | 4.0329 | 2 | 1.2327 | 1.233584 | 1.52 | 0.002741 | 0.4705 | 0.4594418 | -0.5539415 | 0.1228 | 44.0329
2504 | 3.498056 | 1.4451 | 4.0349 | 2 | 1.2532 | 1.23425 | 1.57 | 0.002878 | 0.4733 | 0.459644 | -0.5537712 | 0.1231 | 44.0339
2505 | 3.499444 | 1.4451 | 4.0369 | 2 | 1.2188 | 1.23487 | 1.49 | 0.00265 | 0.4728 | 0.459846 | -0.553602 | 0.1234 | 44.0352
2506 | 3.500833 | 1.4472 | 4.0389 | 2 | 1.2633 | 1.235432 | 1.6 | 0.002959 | 0.4746 | 0.4600466 | -0.5534203 | 0.1237 | 44.0361
2507 | 3.502222 | 1.4472 | 4.0409 | 2 | 1.2223 | 1.236048 | 1.49 | 0.002669 | 0.4748 | 0.460247 | -0.5530471 | 0.124 | 44.0374
2508 | 3.503611 | 1.4502 | 4.0429 | 2 | 1.243 | 1.23675 | 1.54 | 0.00281 | 0.4745 | 0.4604474 | -0.5528672 | 0.1243 | 44.0385
2509 | 3.505 | 1.4502 | 4.045 | 2 | 1.2464 | 1.237346 | 1.55 | 0.002839 | 0.4767 | 0.4606493 | -0.5526819 | 0.1246 | 44.0395
2510 | 3.506389 | 1.4525 | 4.047 | 2 | 1.2188 | 1.237935 | 1.49 | 0.002648 | 0.4743 | 0.4608501 | -0.552502 | 0.1249 | 44.0408
2511 | 3.507778 | 1.4525 | 4.049 | 2 | 1.2292 | 1.238522 | 1.51 | 0.002732 | 0.4735 | 0.4610508 | -0.5521388 | 0.1253 | 44.0418
2512 | 3.509167 | 1.4556 | 4.051 | 2 | 1.2327 | 1.23924 | 1.52 | 0.002738 | 0.4737 | 0.4612516 | -0.5519624 | 0.1256 | 44.043
2513 | 3.510556 | 1.4556 | 4.053 | 2 | 1.2464 | 1.239918 | 1.55 | 0.00283 | 0.4754 | 0.4614521 | -0.5517824 | 0.126 | 44.044
2514 | 3.511944 | 1.458 | 4.0551 | 2 | 1.2223 | 1.240555 | 1.49 | 0.002682 | 0.4747 | 0.4616521 | -0.5516023 | 0.1263 | 44.0452
2515 | 3.513611 | 1.458 | 4.0571 | 2 | 1.2498 | 1.241067 | 1.56 | 0.002856 | 0.4768 | 0.4618513 | -0.5512333 | 0.1267 | 44.0466
2516 | 3.515 | 1.4612 | 4.0591 | 2 | 1.2599 | 1.241696 | 1.59 | 0.002926 | 0.479 | 0.4620497 | -0.5510404 | 0.1271 | 44.0477
2517 | 3.516389 | 1.4612 | 4.0612 | 2 | 1.2119 | 1.242422 | 1.47 | 0.002607 | 0.4762 | 0.462249 | -0.5508582 | 0.1274 | 44.049
2518 | 3.517778 | 1.4637 | 4.0632 | 2 | 1.2498 | 1.243036 | 1.56 | 0.002859 | 0.4787 | 0.4624482 | -0.5506643 | 0.1278 | 44.05
2519 | 3.519167 | 1.4637 | 4.0652 | 2 | 1.2361 | 1.243751 | 1.53 | 0.002767 | 0.4766 | 0.4626464 | -0.550303 | 0.1281 | 44.0512
2520 | 3.520556 | 1.467 | 4.0673 | 2 | 1.2599 | 1.24435 | 1.59 | 0.002932 | 0.4798 | 0.4628452 | -0.5501069 | 0.1286 | 44.0522
2521 | 3.521944 | 1.467 | 4.0693 | 2 | 1.2464 | 1.24488 | 1.55 | 0.002856 | 0.4795 | 0.4630436 | -0.549917 | 0.129 | 44.0533
2522 | 3.523333 | 1.4696 | 4.0713 | 2 | 1.2154 | 1.245577 | 1.48 | 0.002633 | 0.476 | 0.4632425 | -0.5497394 | 0.1293 | 44.0546
2523 | 3.524722 | 1.4696 | 4.0734 | 1 | 1.2119 | 1.246234 | 1.47 | 0.002601 | 0.473 | 0.4634401 | -0.5493892 | 0.1297 | 44.0557
2524 | 3.526111 | 1.4728 | 4.0754 | 2 | 1.2599 | 1.246853 | 1.59 | 0.00294 | 0.4743 | 0.4636371 | -0.5492186 | 0.1302 | 44.0566
2525 | 3.5275 | 1.4728 | 4.0775 | 2 | 1.2599 | 1.247564 | 1.59 | 0.002924 | 0.4765 | 0.4638333 | -0.5490414 | 0.1306 | 44.0577
2526 | 3.528889 | 1.4756 | 4.0795 | 2 | 1.27 | 1.248266 | 1.61 | 0.002994 | 0.4787 | 0.4640289 | -0.548856 | 0.131 | 44.0588
2527 | 3.530278 | 1.4756 | 4.0816 | 2 | 1.2767 | 1.248897 | 1.63 | 0.003044 | 0.4813 | 0.4642245 | -0.5484833 | 0.1314 | 44.0599
2528 | 3.531667 | 1.479 | 4.0836 | 2 | 1.2188 | 1.249708 | 1.49 | 0.002648 | 0.4789 | 0.4644192 | -0.5482987 | 0.1319 | 44.0613
2529 | 3.533056 | 1.479 | 4.0857 | 2 | 1.2464 | 1.250381 | 1.55 | 0.00283 | 0.479 | 0.464614 | -0.5481179 | 0.1323 | 44.0622
2530 | 3.534444 | 1.4819 | 4.0877 | 2 | 1.27 | 1.250987 | 1.61 | 0.003 | 0.4806 | 0.4648075 | -0.5479326 | 0.1327 | 44.0633
2531 | 3.535833 | 1.4819 | 4.0898 | 2 | 1.2532 | 1.251784 | 1.57 | 0.00288 | 0.4807 | 0.4650016 | -0.5475619 | 0.1332 | 44.0644
2532 | 3.537222 | 1.4854 | 4.0919 | 2 | 1.2083 | 1.252353 | 1.46 | 0.002582 | 0.4765 | 0.4651949 | -0.5473916 | 0.1337 | 44.0657
2533 | 3.538611 | 1.4854 | 4.0939 | 2 | 1.2327 | 1.253062 | 1.52 | 0.002738 | 0.4766 | 0.4653878 | -0.5472201 | 0.1341 | 44.0667
2534 | 3.54 | 1.4881 | 4.096 | 1 | 1.2633 | 1.253773 | 1.6 | 0.002947 | 0.477 | 0.4655802 | -0.5470516 | 0.1346 | 44.0677
2535 | 3.541389 | 1.4881 | 4.0981 | 2 | 1.2396 | 1.254482 | 1.54 | 0.002796 | 0.4759 | 0.4657725 | -0.5466981 | 0.135 | 44.0689
2536 | 3.542778 | 1.4915 | 4.1001 | 2 | 1.2464 | 1.254995 | 1.55 | 0.002833 | 0.4753 | 0.465965 | -0.5465366 | 0.1355 | 44.07
2537 | 3.544167 | 1.4915 | 4.1022 | 2 | 1.27 | 1.255569 | 1.61 | 0.00302 | 0.4764 | 0.4661564 | -0.5463711 | 0.1359 | 44.071
2538 | 3.545556 | 1.4942 | 4.1043 | 2 | 1.2396 | 1.256256 | 1.54 | 0.002805 | 0.4752 | 0.4663492 | -0.5462063 | 0.1363 | 44.0722
2539 | 3.546944 | 1.4942 | 4.1064 | 2 | 1.27 | 1.256897 | 1.61 | 0.003 | 0.4767 | 0.4665405 | -0.5458584 | 0.1368 | 44.0731
2540 | 3.548333 | 1.4976 | 4.1084 | 2 | 1.2767 | 1.257465 | 1.63 | 0.003089 | 0.4784 | 0.4667311 | -0.5456844 | 0.1372 | 44.0742
2541 | 3.549722 | 1.4976 | 4.1105 | 2 | 1.2327 | 1.258094 | 1.52 | 0.002759 | 0.4767 | 0.466921 | -0.5455143 | 0.1377 | 44.0755
2542 | 3.551111 | 1.5002 | 4.1126 | 2 | 1.2566 | 1.258871 | 1.58 | 0.002931 | 0.4765 | 0.4671104 | -0.5453485 | 0.1381 | 44.0765
2543 | 3.5525 | 1.5002 | 4.1147 | 2 | 1.27 | 1.259558 | 1.61 | 0.003007 | 0.4771 | 0.467301 | -0.5450021 | 0.1385 | 44.0775
2544 | 3.553889 | 1.5035 | 4.1168 | 2 | 1.2633 | 1.260209 | 1.6 | 0.002994 | 0.4774 | 0.4674917 | -0.5448347 | 0.1389 | 44.0786
2545 | 3.555278 | 1.5035 | 4.1189 | 2 | 1.28 | 1.260872 | 1.64 | 0.003091 | 0.4806 | 0.4676825 | -0.544655 | 0.1393 | 44.0797
2546 | 3.556667 | 1.5061 | 4.121 | 2 | 1.243 | 1.26161 | 1.54 | 0.002828 | 0.4769 | 0.4678721 | -0.5444876 | 0.1397 | 44.0809
2547 | 3.558056 | 1.5061 | 4.123 | 2 | 1.2258 | 1.262296 | 1.5 | 0.002734 | 0.4731 | 0.4680613 | -0.5441606 | 0.1401 | 44.0821
2548 | 3.559444 | 1.5091 | 4.1251 | 2 | 1.2498 | 1.263016 | 1.56 | 0.002879 | 0.4707 | 0.4682501 | -0.5440149 | 0.1405 | 44.0831
2549 | 3.560833 | 1.5091 | 4.1272 | 2 | 1.28 | 1.263668 | 1.64 | 0.003091 | 0.474 | 0.4684396 | -0.5438591 | 0.1409 | 44.0841
2550 | 3.562222 | 1.5115 | 4.1293 | 2 | 1.2498 | 1.26434 | 1.56 | 0.002856 | 0.4716 | 0.4686289 | -0.5437134 | 0.1412 | 44.0853
2551 | 3.563611 | 1.5115 | 4.1314 | 2 | 1.2532 | 1.265035 | 1.57 | 0.002893 | 0.4687 | 0.4688175 | -0.5434022 | 0.1416 | 44.0864
2552 | 3.565 | 1.5143 | 4.1335 | 2 | 1.243 | 1.265707 | 1.54 | 0.002808 | 0.4672 | 0.4690072 | -0.5432723 | 0.142 | 44.0875
2553 | 3.566389 | 1.5143 | 4.1356 | 2 | 1.2633 | 1.266277 | 1.6 | 0.002978 | 0.4669 | 0.4691974 | -0.543142 | 0.1423 | 44.0885
2554 | 3.567778 | 1.5164 | 4.1377 | 2 | 1.2866 | 1.267006 | 1.66 | 0.003134 | 0.4697 | 0.4693886 | -0.5429998 | 0.1426 | 44.0895
2555 | 3.569444 | 1.5164 | 4.1399 | 2 | 1.2767 | 1.267636 | 1.63 | 0.00305 | 0.4709 | 0.4695795 | -0.5426895 | 0.1429 | 44.091
2556 | 3.570833 | 1.519 | 4.142 | 2 | 1.2833 | 1.268362 | 1.65 | 0.00311 | 0.4714 | 0.4697709 | -0.542543 | 0.1432 | 44.092
2557 | 3.572222 | 1.519 | 4.1441 | 2 | 1.2899 | 1.269114 | 1.66 | 0.003163 | 0.4716 | 0.4699612 | -0.5423943 | 0.1435 | 44.0931
2558 | 3.573611 | 1.5209 | 4.1462 | 2 | 1.2396 | 1.269761 | 1.54 | 0.00282 | 0.4706 | 0.4701515 | -0.542252 | 0.1437 | 44.0944
2559 | 3.575 | 1.5209 | 4.1483 | 2 | 1.2965 | 1.270476 | 1.68 | 0.003211 | 0.4719 | 0.4703395 | -0.5419409 | 0.144 | 44.0953
2560 | 3.576389 | 1.5233 | 4.1504 | 2 | 1.2498 | 1.271176 | 1.56 | 0.002889 | 0.4716 | 0.4705278 | -0.5417966 | 0.1442 | 44.0965
2561 | 3.577778 | 1.5233 | 4.1525 | 2 | 1.3062 | 1.271935 | 1.71 | 0.003279 | 0.4736 | 0.4707145 | -0.5416423 | 0.1445 | 44.0974
2562 | 3.579167 | 1.5251 | 4.1546 | 2 | 1.2566 | 1.272582 | 1.58 | 0.0029 | 0.474 | 0.4709005 | -0.5414918 | 0.1447 | 44.0987
2563 | 3.580556 | 1.5251 | 4.1568 | 2 | 1.2633 | 1.27328 | 1.6 | 0.002956 | 0.4738 | 0.4710854 | -0.5411771 | 0.1449 | 44.0997
2564 | 3.581944 | 1.5274 | 4.1589 | 2 | 1.2932 | 1.273933 | 1.67 | 0.003187 | 0.4754 | 0.4712701 | -0.5410232 | 0.1452 | 44.1007
2565 | 3.583333 | 1.5274 | 4.161 | 2 | 1.28 | 1.274822 | 1.64 | 0.003086 | 0.4761 | 0.4714548 | -0.5408658 | 0.1454 | 44.1018
2566 | 3.584722 | 1.5292 | 4.1631 | 2 | 1.2599 | 1.275593 | 1.59 | 0.002977 | 0.4748 | 0.4716388 | -0.5407124 | 0.1456 | 44.103
2567 | 3.586111 | 1.5292 | 4.1653 | 2 | 1.2532 | 1.276312 | 1.57 | 0.002907 | 0.4717 | 0.4718219 | -0.5404104 | 0.1458 | 44.1041
2568 | 3.5875 | 1.5314 | 4.1674 | 2 | 1.2932 | 1.277068 | 1.67 | 0.003197 | 0.474 | 0.4720057 | -0.5402607 | 0.146 | 44.105
2569 | 3.588889 | 1.5314 | 4.1695 | 2 | 1.2833 | 1.277703 | 1.65 | 0.003125 | 0.4741 | 0.4721886 | -0.540109 | 0.1462 | 44.1061
2570 | 3.590278 | 1.533 | 4.1716 | 2 | 1.2833 | 1.278472 | 1.65 | 0.003092 | 0.4754 | 0.4723718 | -0.539955 | 0.1464 | 44.1072
2571 | 3.591667 | 1.533 | 4.1738 | 2 | 1.2866 | 1.279103 | 1.66 | 0.00316 | 0.4748 | 0.4725547 | -0.5396469 | 0.1465 | 44.1082
2572 | 3.593056 | 1.5351 | 4.1759 | 2 | 1.2833 | 1.279793 | 1.65 | 0.00312 | 0.4757 | 0.4727384 | -0.5394932 | 0.1467 | 44.1094
2573 | 3.594444 | 1.5351 | 4.178 | 2 | 1.2833 | 1.280431 | 1.65 | 0.003155 | 0.4757 | 0.4729208 | -0.5393362 | 0.1469 | 44.1104
2574 | 3.595833 | 1.5366 | 4.1802 | 2 | 1.2833 | 1.281022 | 1.65 | 0.003106 | 0.4747 | 0.473103 | -0.5391854 | 0.147 | 44.1115
2575 | 3.597222 | 1.5366 | 4.1823 | 2 | 1.2997 | 1.281854 | 1.69 | 0.00324 | 0.4749 | 0.4732851 | -0.5388814 | 0.1471 | 44.1125
2576 | 3.598611 | 1.5385 | 4.1844 | 2 | 1.2833 | 1.282551 | 1.65 | 0.003136 | 0.4764 | 0.4734666 | -0.5387263 | 0.1473 | 44.1137
2577 | 3.6 | 1.5385 | 4.1866 | 2 | 1.3127 | 1.283251 | 1.72 | 0.003337 | 0.4794 | 0.4736467 | -0.5385594 | 0.1474 | 44.1146
2578 | 3.601389 | 1.5399 | 4.1887 | 2 | 1.2599 | 1.284026 | 1.59 | 0.002936 | 0.4776 | 0.4738254 | -0.5383926 | 0.1475 | 44.1159
2579 | 3.602778 | 1.5399 | 4.1909 | 2 | 1.3062 | 1.284625 | 1.71 | 0.003294 | 0.4798 | 0.4740043 | -0.5380848 | 0.1476 | 44.1168
2580 | 3.604167 | 1.5418 | 4.193 | 2 | 1.3127 | 1.285298 | 1.72 | 0.003315 | 0.482 | 0.4741833 | -0.537905 | 0.1477 | 44.1179
2581 | 3.605556 | 1.5418 | 4.1951 | 2 | 1.2899 | 1.286128 | 1.66 | 0.003178 | 0.4818 | 0.4743632 | -0.537726 | 0.1478 | 44.119
2582 | 3.606944 | 1.5433 | 4.1973 | 2 | 1.3062 | 1.286868 | 1.71 | 0.003324 | 0.4833 | 0.4745426 | -0.5375425 | 0.1479 | 44.12
2583 | 3.608333 | 1.5433 | 4.1994 | 2 | 1.2833 | 1.287603 | 1.65 | 0.003155 | 0.4827 | 0.4747222 | -0.5372292 | 0.148 | 44.1212
2584 | 3.609722 | 1.5452 | 4.2016 | 2 | 1.3127 | 1.288379 | 1.72 | 0.003348 | 0.4845 | 0.4749021 | -0.5370431 | 0.1481 | 44.1221
2585 | 3.611111 | 1.5452 | 4.2037 | 2 | 1.2932 | 1.289048 | 1.67 | 0.003174 | 0.4842 | 0.4750827 | -0.5368577 | 0.1482 | 44.1233
2586 | 3.6125 | 1.5466 | 4.2059 | 2 | 1.2899 | 1.289841 | 1.66 | 0.00319 | 0.4836 | 0.4752621 | -0.5366774 | 0.1483 | 44.1244
2587 | 3.613889 | 1.5466 | 4.208 | 2 | 1.2633 | 1.290501 | 1.6 | 0.003007 | 0.4816 | 0.4754413 | -0.5363693 | 0.1483 | 44.1256
2588 | 3.615278 | 1.5485 | 4.2102 | 2 | 1.3127 | 1.291131 | 1.72 | 0.003342 | 0.4835 | 0.4756203 | -0.5361907 | 0.1484 | 44.1264
2589 | 3.616667 | 1.5485 | 4.2123 | 2 | 1.2997 | 1.291794 | 1.69 | 0.003275 | 0.4844 | 0.4757986 | -0.5360051 | 0.1485 | 44.1275
2590 | 3.618056 | 1.5499 | 4.2145 | 2 | 1.2932 | 1.292577 | 1.67 | 0.003241 | 0.4847 | 0.4759757 | -0.5358215 | 0.1486 | 44.1286
2591 | 3.619444 | 1.5499 | 4.2166 | 2 | 1.2498 | 1.293211 | 1.56 | 0.002907 | 0.483 | 0.476153 | -0.5355143 | 0.1486 | 44.1299
2592 | 3.620833 | 1.5517 | 4.2188 | 2 | 1.2866 | 1.293914 | 1.66 | 0.003149 | 0.4843 | 0.4763306 | -0.5353333 | 0.1487 | 44.1308
2593 | 3.622222 | 1.5517 | 4.2209 | 2 | 1.2997 | 1.294475 | 1.69 | 0.00324 | 0.4851 | 0.4765072 | -0.5351421 | 0.1488 | 44.1318
2594 | 3.623611 | 1.553 | 4.2231 | 2 | 1.2997 | 1.295127 | 1.69 | 0.003311 | 0.4858 | 0.4766841 | -0.5349489 | 0.1489 | 44.1328
2595 | 3.625 | 1.553 | 4.2253 | 2 | 1.2767 | 1.295869 | 1.63 | 0.003121 | 0.4845 | 0.4768603 | -0.5346487 | 0.1489 | 44.134
2596 | 3.626389 | 1.5548 | 4.2274 | 2 | 1.2899 | 1.296593 | 1.66 | 0.003247 | 0.4838 | 0.477021 | -0.5344633 | 0.149 | 44.135
2597 | 3.627778 | 1.5548 | 4.2296 | 2 | 1.3127 | 1.297266 | 1.72 | 0.003432 | 0.4866 | 0.4771822 | -0.5342687 | 0.149 | 44.136
2598 | 3.629167 | 1.5561 | 4.2317 | 2 | 1.2833 | 1.298132 | 1.65 | 0.003176 | 0.4867 | 0.4773419 | -0.5340721 | 0.1491 | 44.1372
2599 | 3.630556 | 1.5561 | 4.2339 | 2 | 1.3062 | 1.298908 | 1.71 | 0.003345 | 0.4865 | 0.4775012 | -0.5337717 | 0.1491 | 44.1382
2600 | 3.631944 | 1.5577 | 4.2361 | 2 | 1.2767 | 1.299535 | 1.63 | 0.003101 | 0.4861 | 0.4776613 | -0.5335784 | 0.1492 | 44.1394
2601 | 3.633611 | 1.5577 | 4.2382 | 2 | 1.3127 | 1.300242 | 1.72 | 0.003373 | 0.4887 | 0.4778214 | -0.5333756 | 0.1492 | 44.1407
2602 | 3.635 | 1.559 | 4.2404 | 2 | 1.2899 | 1.300896 | 1.66 | 0.003178 | 0.4887 | 0.4779817 | -0.5331723 | 0.1492 | 44.1419
2603 | 3.636389 | 1.559 | 4.2426 | 2 | 1.3192 | 1.301602 | 1.74 | 0.003386 | 0.4918 | 0.478141 | -0.5328609 | 0.1492 | 44.1428
2604 | 3.637778 | 1.5608 | 4.2447 | 2 | 1.2997 | 1.302226 | 1.69 | 0.003275 | 0.4916 | 0.4782997 | -0.5326498 | 0.1493 | 44.1439
2605 | 3.639167 | 1.5608 | 4.2469 | 2 | 1.2899 | 1.303051 | 1.66 | 0.003224 | 0.4909 | 0.4784585 | -0.5324417 | 0.1493 | 44.145
2606 | 3.640556 | 1.5621 | 4.2491 | 2 | 1.2965 | 1.303833 | 1.68 | 0.003232 | 0.4904 | 0.4786186 | -0.5322351 | 0.1493 | 44.1461
2607 | 3.641944 | 1.5621 | 4.2512 | 2 | 1.2866 | 1.304502 | 1.66 | 0.003134 | 0.4897 | 0.4787774 | -0.5319343 | 0.1493 | 44.1472
2608 | 3.643333 | 1.5638 | 4.2534 | 2 | 1.303 | 1.305273 | 1.7 | 0.003239 | 0.4889 | 0.4789377 | -0.5317339 | 0.1494 | 44.1482
2609 | 3.644722 | 1.5638 | 4.2556 | 2 | 1.2997 | 1.306025 | 1.69 | 0.003275 | 0.4896 | 0.4790968 | -0.531533 | 0.1494 | 44.1492
2610 | 3.646111 | 1.565 | 4.2577 | 2 | 1.3062 | 1.306704 | 1.71 | 0.003283 | 0.489 | 0.4792539 | -0.5313323 | 0.1494 | 44.1503
2611 | 3.6475 | 1.565 | 4.2599 | 2 | 1.3383 | 1.307412 | 1.79 | 0.003516 | 0.4913 | 0.4794089 | -0.5310309 | 0.1494 | 44.1512
2612 | 3.648889 | 1.5666 | 4.2621 | 2 | 1.303 | 1.308087 | 1.7 | 0.003264 | 0.491 | 0.4795651 | -0.5308251 | 0.1495 | 44.1524
2613 | 3.650278 | 1.5666 | 4.2643 | 2 | 1.3383 | 1.3088 | 1.79 | 0.003529 | 0.494 | 0.4797225 | -0.5306093 | 0.1495 | 44.1533
2614 | 3.651667 | 1.5679 | 4.2664 | 2 | 1.2997 | 1.309521 | 1.69 | 0.00324 | 0.4929 | 0.4798809 | -0.5303975 | 0.1495 | 44.1546
2615 | 3.653056 | 1.5679 | 4.2686 | 2 | 1.3127 | 1.310184 | 1.72 | 0.003366 | 0.4929 | 0.48004 | -0.5300954 | 0.1495 | 44.1556
2616 | 3.654444 | 1.5695 | 4.2708 | 2 | 1.2899 | 1.310986 | 1.66 | 0.003163 | 0.4906 | 0.4801991 | -0.5298924 | 0.1495 | 44.1567
2617 | 3.655833 | 1.5695 | 4.273 | 2 | 1.3062 | 1.311722 | 1.71 | 0.003317 | 0.4899 | 0.4803594 | -0.5296899 | 0.1495 | 44.1577
2618 | 3.657222 | 1.5707 | 4.2752 | 2 | 1.3192 | 1.312406 | 1.74 | 0.003381 | 0.4901 | 0.480518 | -0.5294859 | 0.1495 | 44.1587
2619 | 3.658611 | 1.5707 | 4.2773 | 2 | 1.3062 | 1.313208 | 1.71 | 0.003368 | 0.4905 | 0.4806773 | -0.5291985 | 0.1495 | 44.1598
2620 | 3.66 | 1.5722 | 4.2795 | 2 | 1.2833 | 1.31388 | 1.65 | 0.003184 | 0.4879 | 0.4808358 | -0.5290028 | 0.1495 | 44.161
2621 | 3.661389 | 1.5722 | 4.2817 | 2 | 1.27 | 1.314641 | 1.61 | 0.003096 | 0.4844 | 0.4809958 | -0.5288177 | 0.1495 | 44.1621
2622 | 3.662778 | 1.5733 | 4.2839 | 2 | 1.3352 | 1.315422 | 1.78 | 0.003545 | 0.487 | 0.4811565 | -0.5286261 | 0.1495 | 44.1629
2623 | 3.664167 | 1.5733 | 4.2861 | 2 | 1.332 | 1.316268 | 1.77 | 0.003556 | 0.4882 | 0.4813175 | -0.5283491 | 0.1495 | 44.1639
2624 | 3.665556 | 1.5747 | 4.2883 | 2 | 1.332 | 1.316981 | 1.77 | 0.003534 | 0.4892 | 0.4814786 | -0.5281518 | 0.1495 | 44.165
2625 | 3.666944 | 1.5747 | 4.2905 | 2 | 1.3352 | 1.31765 | 1.78 | 0.003581 | 0.4906 | 0.4816406 | -0.5279513 | 0.1495 | 44.166
2626 | 3.668333 | 1.5759 | 4.2926 | 2 | 1.3192 | 1.318451 | 1.74 | 0.003457 | 0.4906 | 0.4818024 | -0.5277524 | 0.1495 | 44.1672
2627 | 3.669722 | 1.5759 | 4.2948 | 2 | 1.3062 | 1.319168 | 1.71 | 0.003375 | 0.4905 | 0.4819637 | -0.5274695 | 0.1495 | 44.1683
2628 | 3.671111 | 1.5774 | 4.297 | 2 | 1.3256 | 1.31994 | 1.76 | 0.003507 | 0.4912 | 0.4821246 | -0.52727 | 0.1495 | 44.1692
2629 | 3.6725 | 1.5774 | 4.2992 | 2 | 1.3192 | 1.320649 | 1.74 | 0.003457 | 0.4915 | 0.4822855 | -0.527069 | 0.1496 | 44.1703
2630 | 3.673889 | 1.5787 | 4.3014 | 2 | 1.3192 | 1.3213 | 1.74 | 0.003457 | 0.4917 | 0.4824469 | -0.5268638 | 0.1496 | 44.1714
2631 | 3.675278 | 1.5787 | 4.3036 | 2 | 1.3415 | 1.322 | 1.8 | 0.003582 | 0.4924 | 0.4826086 | -0.5265833 | 0.1496 | 44.1724
2632 | 3.676667 | 1.5804 | 4.3058 | 2 | 1.3192 | 1.322536 | 1.74 | 0.003457 | 0.4923 | 0.4827687 | -0.5263775 | 0.1497 | 44.1735
2633 | 3.678056 | 1.5804 | 4.308 | 2 | 1.3192 | 1.323241 | 1.74 | 0.00345 | 0.4916 | 0.4829286 | -0.5261743 | 0.1498 | 44.1745
2634 | 3.679444 | 1.5819 | 4.3102 | 2 | 1.3256 | 1.324016 | 1.76 | 0.003514 | 0.493 | 0.4830902 | -0.5259693 | 0.1498 | 44.1756
2635 | 3.680833 | 1.5819 | 4.3124 | 2 | 1.3447 | 1.324777 | 1.81 | 0.003641 | 0.4951 | 0.4832533 | -0.5256816 | 0.1499 | 44.1765
2636 | 3.682222 | 1.5837 | 4.3146 | 2 | 1.3288 | 1.325522 | 1.77 | 0.003539 | 0.495 | 0.483417 | -0.5254716 | 0.15 | 44.1777
2637 | 3.683611 | 1.5837 | 4.3168 | 2 | 1.3095 | 1.326138 | 1.71 | 0.003384 | 0.4936 | 0.4835781 | -0.5252682 | 0.1501 | 44.1788
2638 | 3.685 | 1.5853 | 4.319 | 2 | 1.3415 | 1.326824 | 1.8 | 0.003639 | 0.4953 | 0.483742 | -0.5250593 | 0.1501 | 44.1797
2639 | 3.686389 | 1.5853 | 4.3212 | 2 | 1.3192 | 1.327423 | 1.74 | 0.003457 | 0.4947 | 0.4839047 | -0.5247752 | 0.1502 | 44.1809
2640 | 3.687778 | 1.5872 | 4.3234 | 2 | 1.332 | 1.328223 | 1.77 | 0.003549 | 0.4956 | 0.4840663 | -0.5245667 | 0.1504 | 44.1819
2641 | 3.689167 | 1.5872 | 4.3256 | 2 | 1.3224 | 1.329006 | 1.75 | 0.003482 | 0.4959 | 0.4842301 | -0.5243577 | 0.1505 | 44.1829
2642 | 3.690556 | 1.5889 | 4.3278 | 2 | 1.3224 | 1.329708 | 1.75 | 0.00346 | 0.495 | 0.4843945 | -0.5241551 | 0.1506 | 44.184
2643 | 3.691944 | 1.5889 | 4.33 | 2 | 1.332 | 1.330421 | 1.77 | 0.003501 | 0.4943 | 0.4845614 | -0.5238726 | 0.1507 | 44.185
2644 | 3.693333 | 1.591 | 4.3322 | 2 | 1.3447 | 1.331078 | 1.81 | 0.003641 | 0.4956 | 0.4847275 | -0.5236694 | 0.1509 | 44.186
2645 | 3.695 | 1.591 | 4.3344 | 2 | 1.332 | 1.331762 | 1.77 | 0.003507 | 0.4954 | 0.4848943 | -0.5234668 | 0.1511 | 44.1875
2646 | 3.696389 | 1.5927 | 4.3367 | 2 | 1.332 | 1.332367 | 1.77 | 0.003496 | 0.4949 | 0.4850603 | -0.52327 | 0.1512 | 44.1886
2647 | 3.697778 | 1.5927 | 4.3389 | 2 | 1.3415 | 1.33304 | 1.8 | 0.003602 | 0.4955 | 0.4852264 | -0.5229839 | 0.1513 | 44.1895
2648 | 3.699167 | 1.5948 | 4.3411 | 2 | 1.3447 | 1.333625 | 1.81 | 0.003601 | 0.4963 | 0.4853923 | -0.522784 | 0.1515 | 44.1906
2649 | 3.700556 | 1.5948 | 4.3433 | 2 | 1.3192 | 1.33428 | 1.74 | 0.003409 | 0.4957 | 0.4855591 | -0.522584 | 0.1517 | 44.1918
2650 | 3.701944 | 1.5967 | 4.3455 | 2 | 1.3447 | 1.3349 | 1.81 | 0.003601 | 0.4964 | 0.4857257 | -0.5223822 | 0.1518 | 44.1927
2651 | 3.703333 | 1.5967 | 4.3477 | 2 | 1.3447 | 1.335647 | 1.81 | 0.003601 | 0.4963 | 0.4858922 | -0.5220994 | 0.152 | 44.1938
2652 | 3.704722 | 1.5989 | 4.35 | 2 | 1.3352 | 1.336372 | 1.78 | 0.00351 | 0.4942 | 0.4860595 | -0.5219059 | 0.1522 | 44.1948
2653 | 3.706111 | 1.5989 | 4.3522 | 2 | 1.3447 | 1.337028 | 1.81 | 0.003613 | 0.4936 | 0.4862283 | -0.5217199 | 0.1524 | 44.1958
2654 | 3.7075 | 1.6008 | 4.3544 | 2 | 1.3383 | 1.337776 | 1.79 | 0.003534 | 0.4955 | 0.4863981 | -0.5215266 | 0.1526 | 44.1969
2655 | 3.708889 | 1.6008 | 4.3566 | 2 | 1.332 | 1.33848 | 1.77 | 0.00349 | 0.4951 | 0.4865674 | -0.5212475 | 0.1528 | 44.198
2656 | 3.710278 | 1.603 | 4.3588 | 2 | 1.3383 | 1.339187 | 1.79 | 0.003584 | 0.494 | 0.4867366 | -0.5210601 | 0.153 | 44.199
2657 | 3.711667 | 1.603 | 4.3611 | 2 | 1.3383 | 1.339817 | 1.79 | 0.003557 | 0.4943 | 0.4869066 | -0.5208746 | 0.1532 | 44.2
2658 | 3.713056 | 1.6048 | 4.3633 | 2 | 1.3256 | 1.340568 | 1.76 | 0.003471 | 0.4918 | 0.4870762 | -0.5206975 | 0.1534 | 44.2011
2659 | 3.714444 | 1.6048 | 4.3655 | 2 | 1.3572 | 1.341227 | 1.84 | 0.003756 | 0.4949 | 0.4872463 | -0.5204198 | 0.1536 | 44.202
2660 | 3.715833 | 1.607 | 4.3678 | 2 | 1.351 | 1.34194 | 1.83 | 0.003706 | 0.4942 | 0.4874175 | -0.5202365 | 0.1538 | 44.2031
2661 | 3.717222 | 1.607 | 4.37 | 2 | 1.332 | 1.34271 | 1.77 | 0.003564 | 0.4937 | 0.4875872 | -0.5200541 | 0.154 | 44.2042
2662 | 3.718611 | 1.6088 | 4.3722 | 2 | 1.3478 | 1.34341 | 1.82 | 0.003689 | 0.4927 | 0.4877573 | -0.5198758 | 0.1541 | 44.2052
2663 | 3.72 | 1.6088 | 4.3745 | 2 | 1.3383 | 1.344175 | 1.79 | 0.003673 | 0.4913 | 0.4879266 | -0.5196131 | 0.1543 | 44.2062
2664 | 3.721389 | 1.6109 | 4.3767 | 2 | 1.3447 | 1.344862 | 1.81 | 0.003811 | 0.4908 | 0.488096 | -0.519442 | 0.1545 | 44.2072
2665 | 3.722778 | 1.6109 | 4.3789 | 2 | 1.3541 | 1.345462 | 1.83 | 0.003763 | 0.4918 | 0.4882658 | -0.519268 | 0.1547 | 44.2083
2666 | 3.724167 | 1.6126 | 4.3812 | 2 | 1.3383 | 1.346146 | 1.79 | 0.003691 | 0.4911 | 0.4884388 | -0.5190939 | 0.1549 | 44.2093
2667 | 3.725556 | 1.6126 | 4.3834 | 2 | 1.332 | 1.346795 | 1.77 | 0.003642 | 0.4904 | 0.4886131 | -0.51884 | 0.155 | 44.2104
2668 | 3.726944 | 1.6146 | 4.3857 | 2 | 1.3666 | 1.347483 | 1.87 | 0.003856 | 0.4929 | 0.4887868 | -0.5186614 | 0.1552 | 44.2113
2669 | 3.728333 | 1.6146 | 4.3879 | 2 | 1.351 | 1.348183 | 1.83 | 0.003747 | 0.4925 | 0.488961 | -0.5184786 | 0.1554 | 44.2124
2670 | 3.729722 | 1.6163 | 4.3901 | 2 | 1.351 | 1.348751 | 1.83 | 0.003782 | 0.4938 | 0.4891356 | -0.5182945 | 0.1555 | 44.2134
2671 | 3.731111 | 1.6163 | 4.3924 | 2 | 1.3604 | 1.349398 | 1.85 | 0.003877 | 0.495 | 0.4893119 | -0.5180328 | 0.1556 | 44.2144
2672 | 3.7325 | 1.6182 | 4.3946 | 2 | 1.3192 | 1.350104 | 1.74 | 0.003553 | 0.4938 | 0.4894886 | -0.5178499 | 0.1558 | 44.2156
2673 | 3.733889 | 1.6182 | 4.3969 | 2 | 1.3541 | 1.350733 | 1.83 | 0.003846 | 0.4959 | 0.4896662 | -0.5176566 | 0.1559 | 44.2165
2674 | 3.735278 | 1.6198 | 4.3991 | 2 | 1.332 | 1.351365 | 1.77 | 0.003642 | 0.4955 | 0.4898456 | -0.5174616 | 0.156 | 44.2176
2675 | 3.736667 | 1.6198 | 4.4014 | 2 | 1.3383 | 1.351997 | 1.79 | 0.003664 | 0.4953 | 0.4900248 | -0.5172098 | 0.1561 | 44.2186
2676 | 3.738056 | 1.6215 | 4.4036 | 2 | 1.3541 | 1.352722 | 1.83 | 0.003817 | 0.496 | 0.4902048 | -0.5170145 | 0.1562 | 44.2196
2677 | 3.739444 | 1.6215 | 4.4059 | 2 | 1.351 | 1.353344 | 1.83 | 0.003792 | 0.4972 | 0.4903856 | -0.5168164 | 0.1563 | 44.2206
2678 | 3.740833 | 1.6229 | 4.4081 | 2 | 1.3447 | 1.354104 | 1.81 | 0.003714 | 0.4968 | 0.4905668 | -0.516621 | 0.1563 | 44.2217
2679 | 3.742222 | 1.6229 | 4.4104 | 2 | 1.3541 | 1.354892 | 1.83 | 0.003817 | 0.4969 | 0.4907472 | -0.5163658 | 0.1563 | 44.2227
2680 | 3.743611 | 1.6245 | 4.4127 | 2 | 1.3759 | 1.355635 | 1.89 | 0.003967 | 0.4987 | 0.4909285 | -0.5161658 | 0.1564 | 44.2236
2681 | 3.745 | 1.6245 | 4.4149 | 2 | 1.3697 | 1.356313 | 1.88 | 0.003972 | 0.5011 | 0.4911083 | -0.5159603 | 0.1565 | 44.2247
2682 | 3.746389 | 1.6259 | 4.4172 | 2 | 1.3728 | 1.357009 | 1.88 | 0.003942 | 0.5021 | 0.4912883 | -0.5157521 | 0.1565 | 44.2257
2683 | 3.747778 | 1.6259 | 4.4194 | 2 | 1.3635 | 1.357707 | 1.86 | 0.003883 | 0.5025 | 0.4914682 | -0.5154811 | 0.1565 | 44.2268
2684 | 3.749167 | 1.6275 | 4.4217 | 2 | 1.3635 | 1.358401 | 1.86 | 0.003921 | 0.5025 | 0.4916478 | -0.515273 | 0.1566 | 44.2278
2685 | 3.750833 | 1.6275 | 4.424 | 2 | 1.3882 | 1.359087 | 1.93 | 0.004079 | 0.5048 | 0.4918269 | -0.5150548 | 0.1566 | 44.2291
2686 | 3.752222 | 1.6289 | 4.4262 | 2 | 1.3604 | 1.3598 | 1.85 | 0.003896 | 0.506 | 0.4920069 | -0.5148354 | 0.1566 | 44.2303
2687 | 3.753611 | 1.6289 | 4.4285 | 2 | 1.3478 | 1.360543 | 1.82 | 0.003795 | 0.5051 | 0.4921865 | -0.5145609 | 0.1566 | 44.2313
2688 | 3.755 | 1.6304 | 4.4307 | 2 | 1.3604 | 1.361241 | 1.85 | 0.003867 | 0.5046 | 0.4923666 | -0.5143472 | 0.1566 | 44.2323
2689 | 3.756389 | 1.6304 | 4.433 | 2 | 1.3666 | 1.361833 | 1.87 | 0.003891 | 0.5056 | 0.4925471 | -0.5141293 | 0.1567 | 44.2333
2690 | 3.757778 | 1.6317 | 4.4353 | 2 | 1.3882 | 1.362456 | 1.93 | 0.004126 | 0.507 | 0.4927283 | -0.5139086 | 0.1567 | 44.2342
2691 | 3.759167 | 1.6317 | 4.4375 | 2 | 1.3604 | 1.363092 | 1.85 | 0.003867 | 0.5056 | 0.4929104 | -0.5136364 | 0.1566 | 44.2354
2692 | 3.760556 | 1.6333 | 4.4398 | 2 | 1.3666 | 1.363843 | 1.87 | 0.003947 | 0.5055 | 0.493092 | -0.5134217 | 0.1567 | 44.2364
2693 | 3.761944 | 1.6333 | 4.4421 | 2 | 1.3572 | 1.364482 | 1.84 | 0.003823 | 0.5056 | 0.4932744 | -0.5132056 | 0.1567 | 44.2375
2694 | 3.763333 | 1.6346 | 4.4443 | 2 | 1.3882 | 1.365071 | 1.93 | 0.004097 | 0.5081 | 0.4934569 | -0.5129841 | 0.1567 | 44.2384
2695 | 3.764722 | 1.6346 | 4.4466 | 2 | 1.3973 | 1.365811 | 1.95 | 0.004148 | 0.5096 | 0.4936395 | -0.5127025 | 0.1567 | 44.2394
2696 | 3.766111 | 1.6361 | 4.4489 | 2 | 1.382 | 1.366512 | 1.91 | 0.004055 | 0.5098 | 0.4938213 | -0.512477 | 0.1567 | 44.2404
2697 | 3.7675 | 1.6361 | 4.4512 | 2 | 1.3882 | 1.367135 | 1.93 | 0.004061 | 0.5109 | 0.4940023 | -0.512249 | 0.1567 | 44.2414
2698 | 3.768889 | 1.6375 | 4.4534 | 2 | 1.3728 | 1.367877 | 1.88 | 0.00395 | 0.512 | 0.494184 | -0.5120144 | 0.1567 | 44.2426
2699 | 3.770278 | 1.6375 | 4.4557 | 2 | 1.3759 | 1.368583 | 1.89 | 0.003995 | 0.5119 | 0.4943644 | -0.5117325 | 0.1567 | 44.2435
2700 | 3.771667 | 1.6391 | 4.458 | 2 | 1.3851 | 1.369267 | 1.92 | 0.004053 | 0.5137 | 0.4945455 | -0.511494 | 0.1567 | 44.2445
2701 | 3.773056 | 1.6391 | 4.4603 | 2 | 1.379 | 1.369975 | 1.9 | 0.004049 | 0.5143 | 0.4947275 | -0.5112566 | 0.1567 | 44.2455
2702 | 3.774444 | 1.6406 | 4.4625 | 2 | 1.3759 | 1.370635 | 1.89 | 0.004023 | 0.5152 | 0.4949109 | -0.5110175 | 0.1567 | 44.2466
2703 | 3.775833 | 1.6406 | 4.4648 | 2 | 1.382 | 1.371301 | 1.91 | 0.004018 | 0.5156 | 0.4950969 | -0.5107247 | 0.1568 | 44.2476
2704 | 3.777222 | 1.6423 | 4.4671 | 2 | 1.3697 | 1.371863 | 1.88 | 0.003972 | 0.5155 | 0.4952831 | -0.510486 | 0.1568 | 44.2487
2705 | 3.778611 | 1.6423 | 4.4694 | 2 | 1.3851 | 1.372599 | 1.92 | 0.004072 | 0.5173 | 0.495472 | -0.5102467 | 0.1569 | 44.2496
2706 | 3.78 | 1.644 | 4.4717 | 2 | 1.3541 | 1.373295 | 1.83 | 0.003789 | 0.5153 | 0.4956612 | -0.5100113 | 0.1569 | 44.2508
2707 | 3.781389 | 1.644 | 4.474 | 2 | 1.4003 | 1.374065 | 1.96 | 0.004201 | 0.5177 | 0.4958497 | -0.509714 | 0.157 | 44.2516
2708 | 3.782778 | 1.6458 | 4.4762 | 2 | 1.3572 | 1.374756 | 1.84 | 0.003814 | 0.5159 | 0.4960394 | -0.5094781 | 0.1571 | 44.2529
2709 | 3.784167 | 1.6458 | 4.4785 | 2 | 1.3635 | 1.375492 | 1.86 | 0.003848 | 0.5155 | 0.4962295 | -0.5092438 | 0.1571 | 44.2539
2710 | 3.785556 | 1.6475 | 4.4808 | 2 | 1.3882 | 1.376229 | 1.93 | 0.004157 | 0.5158 | 0.4964196 | -0.5090099 | 0.1572 | 44.2547
2711 | 3.786944 | 1.6475 | 4.4831 | 2 | 1.382 | 1.376996 | 1.91 | 0.004018 | 0.516 | 0.4966089 | -0.5087207 | 0.1573 | 44.2558
2712 | 3.788333 | 1.6495 | 4.4854 | 2 | 1.382 | 1.377723 | 1.91 | 0.004018 | 0.5165 | 0.4967982 | -0.508486 | 0.1574 | 44.2568
2713 | 3.789722 | 1.6495 | 4.4877 | 2 | 1.3943 | 1.378416 | 1.94 | 0.004131 | 0.5182 | 0.4969883 | -0.5082463 | 0.1575 | 44.2577
2714 | 3.791111 | 1.6513 | 4.49 | 2 | 1.3882 | 1.379162 | 1.93 | 0.00407 | 0.5166 | 0.4971792 | -0.5080114 | 0.1576 | 44.2588
2715 | 3.7925 | 1.6513 | 4.4923 | 2 | 1.382 | 1.379842 | 1.91 | 0.004001 | 0.5173 | 0.4973685 | -0.5077226 | 0.1577 | 44.2598
2716 | 3.793889 | 1.6534 | 4.4946 | 2 | 1.3943 | 1.38058 | 1.94 | 0.004178 | 0.5187 | 0.4975567 | -0.5074827 | 0.1578 | 44.2608
2717 | 3.795278 | 1.6534 | 4.4969 | 2 | 1.3604 | 1.381237 | 1.85 | 0.003867 | 0.5172 | 0.4977473 | -0.5072466 | 0.158 | 44.262
2718 | 3.796667 | 1.6553 | 4.4992 | 2 | 1.3943 | 1.382063 | 1.94 | 0.004096 | 0.5187 | 0.4979367 | -0.5070047 | 0.1581 | 44.2628
2719 | 3.798056 | 1.6553 | 4.5015 | 2 | 1.4094 | 1.3827 | 1.99 | 0.004309 | 0.5199 | 0.4981266 | -0.5067144 | 0.1582 | 44.2637
2720 | 3.799444 | 1.6575 | 4.5038 | 2 | 1.3912 | 1.383449 | 1.94 | 0.004078 | 0.5212 | 0.4983183 | -0.5064662 | 0.1584 | 44.2649
2721 | 3.800833 | 1.6575 | 4.5061 | 2 | 1.3912 | 1.384178 | 1.94 | 0.004087 | 0.5222 | 0.4985103 | -0.5062171 | 0.1585 | 44.2659
2722 | 3.802222 | 1.6596 | 4.5084 | 2 | 1.3912 | 1.384844 | 1.94 | 0.004123 | 0.5238 | 0.4987016 | -0.5059659 | 0.1587 | 44.2669
2723 | 3.803611 | 1.6596 | 4.5107 | 2 | 1.3759 | 1.385485 | 1.89 | 0.004023 | 0.5228 | 0.4988938 | -0.5056664 | 0.1588 | 44.268
2724 | 3.805 | 1.662 | 4.513 | 2 | 1.3882 | 1.386178 | 1.93 | 0.004157 | 0.5223 | 0.499085 | -0.5054212 | 0.159 | 44.2689
2725 | 3.806667 | 1.662 | 4.5153 | 2 | 1.3943 | 1.386812 | 1.94 | 0.004096 | 0.5227 | 0.4992746 | -0.505174 | 0.1592 | 44.2703
2726 | 3.808056 | 1.6642 | 4.5176 | 2 | 1.3882 | 1.387447 | 1.93 | 0.004079 | 0.5224 | 0.499465 | -0.5049288 | 0.1594 | 44.2714
2727 | 3.809444 | 1.6642 | 4.5199 | 2 | 1.4003 | 1.388259 | 1.96 | 0.00423 | 0.5221 | 0.4996561 | -0.5046358 | 0.1596 | 44.2723
2728 | 3.810833 | 1.6666 | 4.5222 | 2 | 1.382 | 1.389044 | 1.91 | 0.004055 | 0.5207 | 0.4998472 | -0.5043973 | 0.1598 | 44.2734
2729 | 3.812222 | 1.6666 | 4.5246 | 2 | 1.3728 | 1.389795 | 1.88 | 0.003933 | 0.5202 | 0.5000384 | -0.5041582 | 0.16 | 44.2745
2730 | 3.813611 | 1.6689 | 4.5269 | 2 | 1.382 | 1.390487 | 1.91 | 0.004075 | 0.5187 | 0.5002304 | -0.5039257 | 0.1602 | 44.2754
2731 | 3.815 | 1.6689 | 4.5292 | 2 | 1.3973 | 1.391247 | 1.95 | 0.004148 | 0.5199 | 0.5004242 | -0.503644 | 0.1605 | 44.2764
2732 | 3.816389 | 1.6714 | 4.5315 | 2 | 1.4094 | 1.392007 | 1.99 | 0.00427 | 0.5213 | 0.5006173 | -0.5034049 | 0.1607 | 44.2773
2733 | 3.817778 | 1.6714 | 4.5338 | 2 | 1.3943 | 1.392701 | 1.94 | 0.004131 | 0.5224 | 0.5008101 | -0.5031608 | 0.161 | 44.2784
2734 | 3.819167 | 1.6738 | 4.5362 | 2 | 1.4094 | 1.393447 | 1.99 | 0.004309 | 0.5246 | 0.5010045 | -0.5029088 | 0.1612 | 44.2793
2735 | 3.820556 | 1.6738 | 4.5385 | 2 | 1.4034 | 1.394149 | 1.97 | 0.004166 | 0.5242 | 0.5011977 | -0.5026213 | 0.1615 | 44.2804
2736 | 3.821944 | 1.6765 | 4.5408 | 2 | 1.3882 | 1.394862 | 1.93 | 0.004097 | 0.5238 | 0.5013908 | -0.5023732 | 0.1617 | 44.2814
2737 | 3.823333 | 1.6765 | 4.5431 | 2 | 1.3973 | 1.39556 | 1.95 | 0.004148 | 0.5233 | 0.501584 | -0.5021244 | 0.162 | 44.2824
2738 | 3.824722 | 1.6792 | 4.5455 | 2 | 1.4003 | 1.396252 | 1.96 | 0.004211 | 0.5225 | 0.501778 | -0.5018769 | 0.1623 | 44.2833
2739 | 3.826111 | 1.6792 | 4.5478 | 2 | 1.3943 | 1.397038 | 1.94 | 0.004178 | 0.5232 | 0.5019724 | -0.5016003 | 0.1626 | 44.2844
2740 | 3.8275 | 1.6819 | 4.5501 | 2 | 1.3882 | 1.397767 | 1.93 | 0.004107 | 0.5215 | 0.5021671 | -0.5013573 | 0.1629 | 44.2854
2741 | 3.828889 | 1.6819 | 4.5525 | 2 | 1.4003 | 1.398476 | 1.96 | 0.004201 | 0.5211 | 0.5023622 | -0.5011146 | 0.1632 | 44.2864
2742 | 3.830278 | 1.6846 | 4.5548 | 3 | 1.3943 | 1.399118 | 1.94 | 0.004071 | 0.522 | 0.5025592 | -0.500869 | 0.1635 | 44.2874
2743 | 3.831667 | 1.6846 | 4.5572 | 3 | 1.4003 | 1.399782 | 1.96 | 0.004269 | 0.5228 | 0.5027571 | -0.5005991 | 0.1638 | 44.2883
2744 | 3.833056 | 1.6874 | 4.5595 | 3 | 1.3882 | 1.400512 | 1.93 | 0.004044 | 0.523 | 0.5029549 | -0.5003519 | 0.1641 | 44.2895
2745 | 3.834444 | 1.6874 | 4.5618 | 2 | 1.379 | 1.40123 | 1.9 | 0.004002 | 0.5213 | 0.5031534 | -0.5001096 | 0.1644 | 44.2905
2746 | 3.835833 | 1.69 | 4.5642 | 3 | 1.3943 | 1.402071 | 1.94 | 0.004122 | 0.5201 | 0.503352 | -0.4998695 | 0.1647 | 44.2914
2747 | 3.837222 | 1.69 | 4.5665 | 2 | 1.3882 | 1.402667 | 1.93 | 0.004117 | 0.5192 | 0.5035513 | -0.4996166 | 0.165 | 44.2924
2748 | 3.838611 | 1.6927 | 4.5689 | 2 | 1.4003 | 1.403591 | 1.96 | 0.00423 | 0.5196 | 0.5037513 | -0.4993793 | 0.1654 | 44.2933
2749 | 3.84 | 1.6927 | 4.5712 | 3 | 1.3912 | 1.40424 | 1.94 | 0.004123 | 0.5181 | 0.5039514 | -0.4991486 | 0.1657 | 44.2944
2750 | 3.841389 | 1.6953 | 4.5736 | 3 | 1.3943 | 1.405002 | 1.94 | 0.004171 | 0.518 | 0.5041513 | -0.4989177 | 0.166 | 44.2953
2751 | 3.842778 | 1.6953 | 4.576 | 2 | 1.4003 | 1.405811 | 1.96 | 0.004165 | 0.5179 | 0.5043511 | -0.4986715 | 0.1663 | 44.2963
2752 | 3.844167 | 1.698 | 4.5783 | 2 | 1.4034 | 1.406564 | 1.97 | 0.004276 | 0.5165 | 0.5045503 | -0.4984464 | 0.1666 | 44.2973
2753 | 3.845556 | 1.698 | 4.5807 | 2 | 1.4034 | 1.407274 | 1.97 | 0.004297 | 0.5168 | 0.5047485 | -0.4982195 | 0.1669 | 44.2982
2754 | 3.846944 | 1.7005 | 4.583 | 2 | 1.4274 | 1.408025 | 2.04 | 0.004477 | 0.5182 | 0.5049465 | -0.4979865 | 0.1672 | 44.2991
2755 | 3.848333 | 1.7005 | 4.5854 | 2 | 1.4214 | 1.408789 | 2.02 | 0.004414 | 0.5196 | 0.5051452 | -0.497742 | 0.1674 | 44.3002
2756 | 3.849722 | 1.7031 | 4.5878 | 2 | 1.4184 | 1.409481 | 2.01 | 0.004387 | 0.5205 | 0.5053439 | -0.4975034 | 0.1677 | 44.3011
2757 | 3.851111 | 1.7031 | 4.5901 | 2 | 1.4214 | 1.410173 | 2.02 | 0.004414 | 0.5209 | 0.505544 | -0.497265 | 0.168 | 44.3021
2758 | 3.8525 | 1.7058 | 4.5925 | 2 | 1.3973 | 1.410906 | 1.95 | 0.004214 | 0.5211 | 0.5057449 | -0.4970285 | 0.1683 | 44.3032
2759 | 3.853889 | 1.7058 | 4.5949 | 2 | 1.4274 | 1.411652 | 2.04 | 0.004438 | 0.5211 | 0.5059472 | -0.4967797 | 0.1686 | 44.3041
2760 | 3.855278 | 1.7084 | 4.5972 | 2 | 1.3943 | 1.412326 | 1.94 | 0.004208 | 0.521 | 0.5061512 | -0.4965448 | 0.1689 | 44.3052
2761 | 3.856667 | 1.7084 | 4.5996 | 2 | 1.4034 | 1.413092 | 1.97 | 0.004256 | 0.5201 | 0.5063545 | -0.4963111 | 0.1692 | 44.3062
2762 | 3.858056 | 1.711 | 4.602 | 2 | 1.4274 | 1.41385 | 2.04 | 0.004477 | 0.5207 | 0.5065581 | -0.4960798 | 0.1695 | 44.307
2763 | 3.859444 | 1.711 | 4.6044 | 3 | 1.4274 | 1.414563 | 2.04 | 0.004449 | 0.5202 | 0.5067629 | -0.4958352 | 0.1698 | 44.308
2764 | 3.860833 | 1.7136 | 4.6067 | 3 | 1.4003 | 1.415406 | 1.96 | 0.004294 | 0.518 | 0.5069673 | -0.4956134 | 0.1701 | 44.3091
2765 | 3.8625 | 1.7136 | 4.6091 | 3 | 1.4184 | 1.416101 | 2.01 | 0.004427 | 0.5191 | 0.5071727 | -0.4953871 | 0.1704 | 44.3104
2766 | 3.863889 | 1.716 | 4.6115 | 2 | 1.4274 | 1.416894 | 2.04 | 0.00455 | 0.5192 | 0.5073773 | -0.495158 | 0.1706 | 44.3113
2767 | 3.865278 | 1.716 | 4.6139 | 2 | 1.4094 | 1.417653 | 1.99 | 0.00436 | 0.5183 | 0.5075826 | -0.4949268 | 0.1709 | 44.3124
2768 | 3.866667 | 1.7184 | 4.6163 | 2 | 1.4421 | 1.418258 | 2.08 | 0.004631 | 0.5196 | 0.5077888 | -0.4946978 | 0.1711 | 44.3132
2769 | 3.868056 | 1.7184 | 4.6187 | 2 | 1.4094 | 1.418939 | 1.99 | 0.004309 | 0.5193 | 0.5079948 | -0.4944678 | 0.1714 | 44.3144
2770 | 3.869444 | 1.7207 | 4.621 | 2 | 1.4154 | 1.419654 | 2 | 0.004412 | 0.5186 | 0.5081988 | -0.494239 | 0.1716 | 44.3153
2771 | 3.870833 | 1.7207 | 4.6234 | 3 | 1.4333 | 1.420351 | 2.05 | 0.00455 | 0.5204 | 0.5084036 | -0.4940083 | 0.1718 | 44.3162
2772 | 3.872222 | 1.723 | 4.6258 | 2 | 1.4451 | 1.421069 | 2.09 | 0.004617 | 0.5217 | 0.5086072 | -0.4937714 | 0.1721 | 44.3172
2773 | 3.873611 | 1.723 | 4.6282 | 3 | 1.4124 | 1.421799 | 1.99 | 0.004365 | 0.5213 | 0.5088098 | -0.4935389 | 0.1723 | 44.3183
2774 | 3.875 | 1.7253 | 4.6306 | 2 | 1.4184 | 1.422547 | 2.01 | 0.004397 | 0.521 | 0.5090118 | -0.4933062 | 0.1725 | 44.3193
2775 | 3.876389 | 1.7253 | 4.633 | 2 | 1.4094 | 1.423209 | 1.99 | 0.00436 | 0.5193 | 0.5092132 | -0.4930808 | 0.1727 | 44.3203
2776 | 3.877778 | 1.7275 | 4.6354 | 2 | 1.4184 | 1.423974 | 2.01 | 0.004407 | 0.5196 | 0.509415 | -0.4928536 | 0.1729 | 44.3212
2777 | 3.879167 | 1.7275 | 4.6378 | 2 | 1.4303 | 1.424707 | 2.05 | 0.004545 | 0.5196 | 0.5096166 | -0.4926275 | 0.1731 | 44.3221
2778 | 3.880556 | 1.7296 | 4.6402 | 2 | 1.4421 | 1.425541 | 2.08 | 0.0046 | 0.521 | 0.5098189 | -0.4923946 | 0.1733 | 44.323
2779 | 3.881944 | 1.7296 | 4.6426 | 2 | 1.4124 | 1.426284 | 1.99 | 0.004287 | 0.5199 | 0.5100212 | -0.4921729 | 0.1735 | 44.3242
2780 | 3.883333 | 1.7316 | 4.645 | 2 | 1.4303 | 1.426959 | 2.05 | 0.004555 | 0.5204 | 0.5102242 | -0.4919431 | 0.1736 | 44.325
2781 | 3.884722 | 1.7316 | 4.6474 | 2 | 1.4274 | 1.427578 | 2.04 | 0.004487 | 0.5215 | 0.5104271 | -0.491711 | 0.1738 | 44.326
2782 | 3.886111 | 1.7336 | 4.6498 | 2 | 1.4392 | 1.428367 | 2.07 | 0.004604 | 0.5227 | 0.5106311 | -0.4914738 | 0.1739 | 44.3269
2783 | 3.8875 | 1.7336 | 4.6522 | 2 | 1.4392 | 1.429226 | 2.07 | 0.004604 | 0.524 | 0.5108339 | -0.4912442 | 0.1741 | 44.3279
2784 | 3.888889 | 1.7355 | 4.6547 | 2 | 1.4124 | 1.430024 | 1.99 | 0.004386 | 0.522 | 0.511037 | -0.4910104 | 0.1742 | 44.329
2785 | 3.890278 | 1.7355 | 4.6571 | 2 | 1.3973 | 1.430867 | 1.95 | 0.004204 | 0.5197 | 0.5112413 | -0.490785 | 0.1743 | 44.3301
2786 | 3.891667 | 1.7372 | 4.6595 | 2 | 1.4094 | 1.431557 | 1.99 | 0.004339 | 0.5191 | 0.5114455 | -0.4905635 | 0.1744 | 44.331
2787 | 3.893056 | 1.7372 | 4.6619 | 2 | 1.448 | 1.432319 | 2.1 | 0.004705 | 0.5194 | 0.5116501 | -0.490348 | 0.1744 | 44.3317
2788 | 3.894444 | 1.7388 | 4.6643 | 2 | 1.4214 | 1.433218 | 2.02 | 0.004414 | 0.5193 | 0.5118537 | -0.4901271 | 0.1745 | 44.3329
2789 | 3.895833 | 1.7388 | 4.6667 | 2 | 1.4333 | 1.433933 | 2.05 | 0.00452 | 0.5188 | 0.5120579 | -0.4899062 | 0.1745 | 44.3338
2790 | 3.897222 | 1.7402 | 4.6691 | 2 | 1.4363 | 1.434578 | 2.06 | 0.004547 | 0.5196 | 0.5122628 | -0.4896856 | 0.1746 | 44.3347
2791 | 3.898611 | 1.7402 | 4.6716 | 2 | 1.4244 | 1.435285 | 2.03 | 0.00445 | 0.5188 | 0.5124675 | -0.4894746 | 0.1746 | 44.3357
2792 | 3.9 | 1.7415 | 4.674 | 2 | 1.4214 | 1.436029 | 2.02 | 0.004444 | 0.517 | 0.5126722 | -0.4892629 | 0.1746 | 44.3367
2793 | 3.901389 | 1.7415 | 4.6764 | 2 | 1.4363 | 1.436705 | 2.06 | 0.004547 | 0.5181 | 0.5128775 | -0.4890489 | 0.1745 | 44.3376
2794 | 3.902778 | 1.7427 | 4.6788 | 2 | 1.4392 | 1.437447 | 2.07 | 0.004604 | 0.5194 | 0.5130819 | -0.4888321 | 0.1745 | 44.3386
2795 | 3.904167 | 1.7427 | 4.6812 | 2 | 1.4392 | 1.438288 | 2.07 | 0.004625 | 0.5196 | 0.5132877 | -0.4886204 | 0.1744 | 44.3395
2796 | 3.905556 | 1.7437 | 4.6837 | 2 | 1.448 | 1.43901 | 2.1 | 0.004695 | 0.5187 | 0.5134928 | -0.488407 | 0.1744 | 44.3404
2797 | 3.906944 | 1.7437 | 4.6861 | 2 | 1.4655 | 1.439792 | 2.15 | 0.004817 | 0.5201 | 0.5136986 | -0.4881899 | 0.1743 | 44.3413
2798 | 3.908333 | 1.7446 | 4.6885 | 2 | 1.4451 | 1.440654 | 2.09 | 0.004608 | 0.5185 | 0.5139044 | -0.4879794 | 0.1742 | 44.3424
2799 | 3.909722 | 1.7446 | 4.6909 | 2 | 1.4333 | 1.441307 | 2.05 | 0.00451 | 0.5201 | 0.5141101 | -0.4877675 | 0.1741 | 44.3435
2800 | 3.911111 | 1.7453 | 4.6934 | 4 | 1.4333 | 1.442066 | 2.05 | 0.004571 | 0.5176 | 0.5143147 | -0.4875609 | 0.1739 | 44.3444
2801 | 3.9125 | 1.7453 | 4.6958 | 2 | 1.4421 | 1.442821 | 2.08 | 0.004591 | 0.5174 | 0.5145176 | -0.4873529 | 0.1738 | 44.3453
2802 | 3.913889 | 1.746 | 4.6982 | 2 | 1.4421 | 1.443617 | 2.08 | 0.004581 | 0.5189 | 0.5147208 | -0.4871429 | 0.1736 | 44.3463
2803 | 3.915278 | 1.746 | 4.7006 | 2 | 1.451 | 1.444448 | 2.11 | 0.004652 | 0.5196 | 0.5149249 | -0.4869357 | 0.1734 | 44.3472
2804 | 3.916667 | 1.7465 | 4.7031 | 2 | 1.451 | 1.445163 | 2.11 | 0.004681 | 0.5198 | 0.5151277 | -0.4867243 | 0.1733 | 44.3482
2805 | 3.918056 | 1.7465 | 4.7055 | 4 | 1.4392 | 1.445814 | 2.07 | 0.004624 | 0.5199 | 0.5153319 | -0.4865098 | 0.1731 | 44.3492
2806 | 3.919722 | 1.747 | 4.7079 | 4 | 1.4828 | 1.446555 | 2.2 | 0.004946 | 0.524 | 0.515537 | -0.4862846 | 0.1728 | 44.3503
2807 | 3.921111 | 1.747 | 4.7103 | 3 | 1.4421 | 1.447392 | 2.08 | 0.004575 | 0.5242 | 0.5157423 | -0.4860687 | 0.1726 | 44.3515
2808 | 3.9225 | 1.7474 | 4.7128 | 3 | 1.4421 | 1.44812 | 2.08 | 0.004544 | 0.5241 | 0.5159493 | -0.4858444 | 0.1724 | 44.3525
2809 | 3.923889 | 1.7474 | 4.7152 | 3 | 1.4539 | 1.44879 | 2.11 | 0.00469 | 0.5243 | 0.516155 | -0.4856163 | 0.1721 | 44.3534
2810 | 3.925278 | 1.7477 | 4.7176 | 2 | 1.4539 | 1.449505 | 2.11 | 0.004679 | 0.5248 | 0.5163604 | -0.4853862 | 0.1719 | 44.3544
2811 | 3.926667 | 1.7477 | 4.72 | 4 | 1.4539 | 1.450272 | 2.11 | 0.004618 | 0.5262 | 0.5165651 | -0.4851719 | 0.1716 | 44.3554
2812 | 3.928056 | 1.7481 | 4.7225 | 2 | 1.4655 | 1.451107 | 2.15 | 0.004788 | 0.5286 | 0.5167686 | -0.4849318 | 0.1714 | 44.3562
2813 | 3.929444 | 1.7481 | 4.7249 | 3 | 1.4363 | 1.451848 | 2.06 | 0.004482 | 0.5271 | 0.5169713 | -0.4846961 | 0.1711 | 44.3574
2814 | 3.930833 | 1.7485 | 4.7273 | 3 | 1.4274 | 1.452721 | 2.04 | 0.004429 | 0.5262 | 0.5171762 | -0.4844638 | 0.1708 | 44.3584
2815 | 3.932222 | 1.7485 | 4.7298 | 4 | 1.4597 | 1.453525 | 2.13 | 0.004734 | 0.5282 | 0.5173814 | -0.4842468 | 0.1706 | 44.3591
2816 | 3.933611 | 1.7488 | 4.7322 | 3 | 1.4597 | 1.454243 | 2.13 | 0.004724 | 0.5289 | 0.5175867 | -0.4840078 | 0.1703 | 44.3601
2817 | 3.935 | 1.7488 | 4.7346 | 2 | 1.4184 | 1.455052 | 2.01 | 0.004322 | 0.5264 | 0.5177939 | -0.483777 | 0.17 | 44.3613
2818 | 3.936389 | 1.7491 | 4.737 | 2 | 1.448 | 1.455777 | 2.1 | 0.004564 | 0.5261 | 0.5180018 | -0.4835449 | 0.1698 | 44.3622
2819 | 3.937778 | 1.7491 | 4.7395 | 2 | 1.448 | 1.456602 | 2.1 | 0.004705 | 0.5256 | 0.5182103 | -0.4833408 | 0.1695 | 44.363
2820 | 3.939167 | 1.7493 | 4.7419 | 3 | 1.4539 | 1.457313 | 2.11 | 0.004661 | 0.5256 | 0.5184197 | -0.4831114 | 0.1692 | 44.364
2821 | 3.940556 | 1.7493 | 4.7443 | 2 | 1.4539 | 1.458029 | 2.11 | 0.00467 | 0.5255 | 0.5186293 | -0.4828813 | 0.169 | 44.365
2822 | 3.941944 | 1.7496 | 4.7468 | 3 | 1.4333 | 1.45884 | 2.05 | 0.00451 | 0.5253 | 0.5188399 | -0.4826537 | 0.1687 | 44.366
2823 | 3.943333 | 1.7496 | 4.7492 | 3 | 1.4333 | 1.459674 | 2.05 | 0.004482 | 0.5248 | 0.5190505 | -0.4824548 | 0.1684 | 44.367
2824 | 3.944722 | 1.7498 | 4.7516 | 3 | 1.451 | 1.460404 | 2.11 | 0.004643 | 0.5238 | 0.5192633 | -0.4822329 | 0.1682 | 44.3679
2825 | 3.946111 | 1.7498 | 4.7541 | 3 | 1.4539 | 1.461122 | 2.11 | 0.004698 | 0.5249 | 0.5194771 | -0.4820071 | 0.1679 | 44.3688
2826 | 3.9475 | 1.7501 | 4.7565 | 3 | 1.477 | 1.461875 | 2.18 | 0.004937 | 0.5258 | 0.5196905 | -0.4817819 | 0.1676 | 44.3696
2827 | 3.948889 | 1.7501 | 4.7589 | 3 | 1.4539 | 1.46269 | 2.11 | 0.004661 | 0.5263 | 0.5199027 | -0.4815797 | 0.1674 | 44.3708
2828 | 3.950278 | 1.7503 | 4.7614 | 3 | 1.4597 | 1.463418 | 2.13 | 0.004753 | 0.5276 | 0.520116 | -0.4813503 | 0.1671 | 44.3717
2829 | 3.951667 | 1.7503 | 4.7638 | 2 | 1.4742 | 1.464201 | 2.17 | 0.004861 | 0.5272 | 0.5203299 | -0.4811225 | 0.1669 | 44.3726
2830 | 3.953056 | 1.7507 | 4.7662 | 3 | 1.4539 | 1.46499 | 2.11 | 0.004702 | 0.528 | 0.5205442 | -0.4808953 | 0.1666 | 44.3736
2831 | 3.954444 | 1.7507 | 4.7686 | 2 | 1.4856 | 1.465721 | 2.21 | 0.005019 | 0.5298 | 0.5207585 | -0.4806832 | 0.1663 | 44.3744
2832 | 3.955833 | 1.751 | 4.7711 | 3 | 1.4333 | 1.46649 | 2.05 | 0.00451 | 0.5279 | 0.5209726 | -0.4804575 | 0.1661 | 44.3757
2833 | 3.957222 | 1.751 | 4.7735 | 2 | 1.4568 | 1.467345 | 2.12 | 0.004697 | 0.5283 | 0.521187 | -0.4802274 | 0.1658 | 44.3765
2834 | 3.958611 | 1.7514 | 4.7759 | 2 | 1.4828 | 1.468168 | 2.2 | 0.005012 | 0.5286 | 0.5214005 | -0.4799976 | 0.1656 | 44.3773
2835 | 3.96 | 1.7514 | 4.7784 | 3 | 1.4655 | 1.469055 | 2.15 | 0.00477 | 0.5279 | 0.5216142 | -0.479797 | 0.1653 | 44.3784
2836 | 3.961389 | 1.7517 | 4.7808 | 3 | 1.4885 | 1.469759 | 2.22 | 0.005027 | 0.5307 | 0.5218287 | -0.4795622 | 0.1651 | 44.3792
2837 | 3.962778 | 1.7517 | 4.7832 | 2 | 1.4713 | 1.470598 | 2.16 | 0.004892 | 0.5305 | 0.5220432 | -0.4793296 | 0.1649 | 44.3803
2838 | 3.964167 | 1.7521 | 4.7857 | 2 | 1.4363 | 1.471488 | 2.06 | 0.004587 | 0.5293 | 0.5222573 | -0.4791001 | 0.1646 | 44.3814
2839 | 3.965556 | 1.7521 | 4.7881 | 2 | 1.4597 | 1.472327 | 2.13 | 0.004724 | 0.5279 | 0.5224707 | -0.4789021 | 0.1644 | 44.3823
2840 | 3.966944 | 1.7524 | 4.7905 | 2 | 1.4655 | 1.473133 | 2.15 | 0.004868 | 0.5286 | 0.5226851 | -0.4786759 | 0.1642 | 44.3832
2841 | 3.968333 | 1.7524 | 4.793 | 2 | 1.4742 | 1.473881 | 2.17 | 0.00488 | 0.5293 | 0.5228997 | -0.4784455 | 0.1639 | 44.3841
2842 | 3.969722 | 1.753 | 4.7954 | 2 | 1.4742 | 1.474782 | 2.17 | 0.004909 | 0.5284 | 0.5231141 | -0.4782123 | 0.1637 | 44.3851
2843 | 3.971111 | 1.753 | 4.7979 | 3 | 1.4392 | 1.475649 | 2.07 | 0.004564 | 0.5278 | 0.5233272 | -0.4780258 | 0.1635 | 44.3862
2844 | 3.9725 | 1.7534 | 4.8003 | 2 | 1.477 | 1.476454 | 2.18 | 0.004957 | 0.5276 | 0.5235401 | -0.4777963 | 0.1633 | 44.387
2845 | 3.973889 | 1.7534 | 4.8027 | 2 | 1.4799 | 1.477095 | 2.19 | 0.004964 | 0.5281 | 0.5237534 | -0.4775657 | 0.1631 | 44.3879
2846 | 3.975278 | 1.754 | 4.8052 | 2 | 1.4799 | 1.477967 | 2.19 | 0.004984 | 0.5286 | 0.5239653 | -0.4773337 | 0.1629 | 44.3889
2847 | 3.976667 | 1.754 | 4.8076 | 2 | 1.4655 | 1.478752 | 2.15 | 0.004879 | 0.5303 | 0.5241778 | -0.477143 | 0.1627 | 44.3899
2848 | 3.978333 | 1.7544 | 4.81 | 2 | 1.4713 | 1.479519 | 2.16 | 0.004881 | 0.5313 | 0.5243881 | -0.4769043 | 0.1625 | 44.3913
2849 | 3.979722 | 1.7544 | 4.8125 | 3 | 1.4742 | 1.480218 | 2.17 | 0.00488 | 0.5299 | 0.5245995 | -0.4766705 | 0.1623 | 44.3922
2850 | 3.981111 | 1.7551 | 4.8149 | 2 | 1.5083 | 1.480928 | 2.28 | 0.005262 | 0.5332 | 0.52481 | -0.4764277 | 0.1621 | 44.393
2851 | 3.9825 | 1.7551 | 4.8173 | 2 | 1.4885 | 1.48175 | 2.22 | 0.00512 | 0.5337 | 0.5250187 | -0.4762293 | 0.1619 | 44.394
2852 | 3.983889 | 1.7557 | 4.8198 | 2 | 1.477 | 1.482536 | 2.18 | 0.004967 | 0.5337 | 0.5252273 | -0.4759863 | 0.1617 | 44.3951
2853 | 3.985278 | 1.7557 | 4.8222 | 2 | 1.4799 | 1.483284 | 2.19 | 0.004925 | 0.5342 | 0.5254345 | -0.4757427 | 0.1616 | 44.3961
2854 | 3.986667 | 1.7565 | 4.8247 | 2 | 1.4828 | 1.484064 | 2.2 | 0.005043 | 0.5349 | 0.525642 | -0.4754985 | 0.1614 | 44.3969
2855 | 3.988056 | 1.7565 | 4.8271 | 3 | 1.4539 | 1.484888 | 2.11 | 0.004738 | 0.5321 | 0.5258487 | -0.4753063 | 0.1612 | 44.3981
2856 | 3.989444 | 1.7571 | 4.8295 | 2 | 1.4626 | 1.485627 | 2.14 | 0.004841 | 0.5311 | 0.5260562 | -0.4750745 | 0.1611 | 44.399
2857 | 3.990833 | 1.7571 | 4.832 | 2 | 1.4913 | 1.486426 | 2.22 | 0.005084 | 0.5321 | 0.5262617 | -0.4748409 | 0.161 | 44.3998
2858 | 3.992222 | 1.758 | 4.8344 | 3 | 1.4828 | 1.487153 | 2.2 | 0.005043 | 0.5324 | 0.5264674 | -0.474605 | 0.1608 | 44.4008
2859 | 3.993611 | 1.758 | 4.8369 | 3 | 1.4942 | 1.487986 | 2.23 | 0.005112 | 0.5329 | 0.5266729 | -0.4744144 | 0.1607 | 44.4017
2860 | 3.995 | 1.7588 | 4.8393 | 3 | 1.4799 | 1.488724 | 2.19 | 0.005026 | 0.5329 | 0.5268797 | -0.4741783 | 0.1606 | 44.4027
2861 | 3.996389 | 1.7588 | 4.8417 | 2 | 1.497 | 1.489533 | 2.24 | 0.005171 | 0.5326 | 0.5270865 | -0.473942 | 0.1605 | 44.4036
2862 | 3.997778 | 1.7599 | 4.8442 | 2 | 1.4655 | 1.490345 | 2.15 | 0.004879 | 0.531 | 0.5272939 | -0.4737117 | 0.1604 | 44.4047
2863 | 3.999167 | 1.7599 | 4.8466 | 2 | 1.4655 | 1.491107 | 2.15 | 0.004911 | 0.5294 | 0.5275005 | -0.4735346 | 0.1603 | 44.4057
2864 | 4.000556 | 1.7607 | 4.8491 | 3 | 1.497 | 1.491879 | 2.24 | 0.00514 | 0.5291 | 0.5277085 | -0.4733111 | 0.1602 | 44.4065
2865 | 4.001944 | 1.7607 | 4.8515 | 3 | 1.4885 | 1.492474 | 2.22 | 0.005109 | 0.5295 | 0.5279156 | -0.4730848 | 0.1601 | 44.4075
2866 | 4.003333 | 1.7617 | 4.854 | 3 | 1.477 | 1.493282 | 2.18 | 0.005021 | 0.5288 | 0.5281245 | -0.4728588 | 0.1601 | 44.4085
2867 | 4.004722 | 1.7617 | 4.8564 | 3 | 1.4913 | 1.494059 | 2.22 | 0.005111 | 0.5289 | 0.5283341 | -0.47269 | 0.16 | 44.4094
2868 | 4.006111 | 1.7626 | 4.8589 | 2 | 1.477 | 1.49487 | 2.18 | 0.004907 | 0.5295 | 0.528545 | -0.4724631 | 0.1599 | 44.4105
2869 | 4.0075 | 1.7626 | 4.8613 | 2 | 1.4885 | 1.495753 | 2.22 | 0.005077 | 0.5281 | 0.5287554 | -0.4722433 | 0.1598 | 44.4113
2870 | 4.008889 | 1.7636 | 4.8638 | 2 | 1.4828 | 1.496614 | 2.2 | 0.005022 | 0.529 | 0.5289666 | -0.4720219 | 0.1597 | 44.4123
2871 | 4.010278 | 1.7636 | 4.8662 | 3 | 1.5027 | 1.497491 | 2.26 | 0.005217 | 0.5289 | 0.5291758 | -0.4718526 | 0.1597 | 44.4132
2872 | 4.011667 | 1.7644 | 4.8687 | 2 | 1.5083 | 1.498256 | 2.28 | 0.005273 | 0.5301 | 0.5293858 | -0.4716292 | 0.1596 | 44.4141
2873 | 4.013056 | 1.7644 | 4.8711 | 3 | 1.4684 | 1.499052 | 2.16 | 0.004906 | 0.5286 | 0.529594 | -0.4714109 | 0.1595 | 44.4153
2874 | 4.014444 | 1.7654 | 4.8736 | 4 | 1.4913 | 1.499782 | 2.22 | 0.005108 | 0.5285 | 0.5298035 | -0.4711956 | 0.1594 | 44.4161
2875 | 4.015833 | 1.7654 | 4.876 | 4 | 1.4942 | 1.500551 | 2.23 | 0.005136 | 0.5288 | 0.5300136 | -0.4710265 | 0.1593 | 44.4171
2876 | 4.017222 | 1.7662 | 4.8785 | 3 | 1.4799 | 1.501302 | 2.19 | 0.004975 | 0.5272 | 0.5302238 | -0.4708161 | 0.1592 | 44.4181
2877 | 4.018611 | 1.7662 | 4.8809 | 3 | 1.5027 | 1.50206 | 2.26 | 0.005239 | 0.5288 | 0.5304351 | -0.4706016 | 0.1591 | 44.4189
2878 | 4.02 | 1.7673 | 4.8834 | 4 | 1.4942 | 1.502744 | 2.23 | 0.005121 | 0.528 | 0.5306478 | -0.4703435 | 0.1591 | 44.4199
2879 | 4.021389 | 1.7673 | 4.8858 | 4 | 1.477 | 1.50338 | 2.18 | 0.005031 | 0.5276 | 0.5308585 | -0.4702266 | 0.159 | 44.421
2880 | 4.022778 | 1.768 | 4.8883 | 4 | 1.4655 | 1.504242 | 2.15 | 0.004887 | 0.5248 | 0.5310685 | -0.4699789 | 0.1589 | 44.422
2881 | 4.024167 | 1.768 | 4.8908 | 3 | 1.5334 | 1.505081 | 2.35 | 0.005543 | 0.5279 | 0.5312791 | -0.4697252 | 0.1588 | 44.4225
2882 | 4.025556 | 1.7693 | 4.8932 | 4 | 1.4942 | 1.505951 | 2.23 | 0.005108 | 0.5275 | 0.5314908 | -0.4694709 | 0.1588 | 44.4238
2883 | 4.026944 | 1.7693 | 4.8957 | 4 | 1.497 | 1.506731 | 2.24 | 0.00524 | 0.5279 | 0.531703 | -0.4693552 | 0.1587 | 44.4246
2884 | 4.028333 | 1.7701 | 4.8981 | 2 | 1.497 | 1.507537 | 2.24 | 0.005215 | 0.5259 | 0.5319148 | -0.4691068 | 0.1586 | 44.4256
2885 | 4.029722 | 1.7701 | 4.9006 | 2 | 1.4856 | 1.508242 | 2.21 | 0.005029 | 0.5248 | 0.5321273 | -0.468861 | 0.1586 | 44.4267
2886 | 4.031111 | 1.7713 | 4.903 | 3 | 1.4999 | 1.509082 | 2.25 | 0.005233 | 0.5245 | 0.5323389 | -0.4686214 | 0.1585 | 44.4275
2887 | 4.0325 | 1.7713 | 4.9055 | 2 | 1.497 | 1.50989 | 2.24 | 0.005193 | 0.5234 | 0.532551 | -0.4685172 | 0.1584 | 44.4285
2888 | 4.033889 | 1.772 | 4.908 | 2 | 1.5139 | 1.510655 | 2.29 | 0.00535 | 0.5241 | 0.5327631 | -0.4682799 | 0.1583 | 44.4293
2889 | 4.035556 | 1.772 | 4.9104 | 3 | 1.5139 | 1.511487 | 2.29 | 0.005372 | 0.5248 | 0.5329743 | -0.468041 | 0.1583 | 44.4307
2890 | 4.036944 | 1.7731 | 4.9129 | 3 | 1.497 | 1.512254 | 2.24 | 0.005204 | 0.5242 | 0.5331848 | -0.4678031 | 0.1582 | 44.4317
2891 | 4.038333 | 1.7731 | 4.9154 | 3 | 1.4913 | 1.51298 | 2.22 | 0.005105 | 0.5225 | 0.5333962 | -0.4677049 | 0.1581 | 44.4327
2892 | 4.039722 | 1.7737 | 4.9178 | 2 | 1.5111 | 1.513776 | 2.28 | 0.005343 | 0.5235 | 0.5336083 | -0.4674702 | 0.158 | 44.4336
2893 | 4.041111 | 1.7737 | 4.9203 | 4 | 1.5027 | 1.514629 | 2.26 | 0.005294 | 0.5227 | 0.5338214 | -0.4672362 | 0.1579 | 44.4345
2894 | 4.0425 | 1.7747 | 4.9228 | 4 | 1.5251 | 1.515472 | 2.33 | 0.005456 | 0.5248 | 0.5340339 | -0.4669954 | 0.1578 | 44.4354
2895 | 4.043889 | 1.7747 | 4.9252 | 4 | 1.5195 | 1.516216 | 2.31 | 0.005473 | 0.5259 | 0.5342462 | -0.4668928 | 0.1577 | 44.4364
2896 | 4.045278 | 1.7754 | 4.9277 | 3 | 1.5279 | 1.517039 | 2.33 | 0.005581 | 0.5263 | 0.534459 | -0.4666489 | 0.1576 | 44.4372
2897 | 4.046667 | 1.7754 | 4.9302 | 4 | 1.477 | 1.517791 | 2.18 | 0.004983 | 0.5244 | 0.5346717 | -0.4664119 | 0.1575 | 44.4385
2898 | 4.048056 | 1.7764 | 4.9326 | 4 | 1.5083 | 1.51861 | 2.28 | 0.005289 | 0.5234 | 0.5348849 | -0.466181 | 0.1574 | 44.4393
2899 | 4.049444 | 1.7764 | 4.9351 | 4 | 1.5334 | 1.519436 | 2.35 | 0.005584 | 0.5257 | 0.5350982 | -0.4660774 | 0.1573 | 44.4401
2900 | 4.050833 | 1.777 | 4.9376 | 3 | 1.5083 | 1.520198 | 2.28 | 0.005285 | 0.5246 | 0.5353126 | -0.4658441 | 0.1572 | 44.4412
2901 | 4.052222 | 1.777 | 4.94 | 5 | 1.5279 | 1.520995 | 2.33 | 0.005501 | 0.5245 | 0.5355268 | -0.4656084 | 0.1571 | 44.442
2902 | 4.053611 | 1.778 | 4.9425 | 4 | 1.5223 | 1.521774 | 2.32 | 0.005435 | 0.5254 | 0.5357399 | -0.465374 | 0.157 | 44.443
2903 | 4.055 | 1.778 | 4.945 | 4 | 1.539 | 1.522575 | 2.37 | 0.005708 | 0.527 | 0.5359523 | -0.4652685 | 0.1569 | 44.4438
2904 | 4.056389 | 1.7786 | 4.9474 | 4 | 1.5417 | 1.523425 | 2.38 | 0.005627 | 0.528 | 0.5361658 | -0.4650278 | 0.1568 | 44.4448
2905 | 4.057778 | 1.7786 | 4.9499 | 4 | 1.5472 | 1.524232 | 2.39 | 0.005689 | 0.5297 | 0.5363796 | -0.4647809 | 0.1567 | 44.4457
2906 | 4.059167 | 1.7798 | 4.9524 | 4 | 1.5307 | 1.525064 | 2.34 | 0.005589 | 0.5301 | 0.5365925 | -0.4645279 | 0.1566 | 44.4467
2907 | 4.060556 | 1.7798 | 4.9549 | 4 | 1.5472 | 1.525787 | 2.39 | 0.00575 | 0.5306 | 0.5368061 | -0.4644216 | 0.1565 | 44.4476
2908 | 4.061944 | 1.7804 | 4.9573 | 4 | 1.5111 | 1.526578 | 2.28 | 0.005377 | 0.5303 | 0.5370188 | -0.4641691 | 0.1564 | 44.4488
2909 | 4.063333 | 1.7804 | 4.9598 | 4 | 1.5111 | 1.527412 | 2.28 | 0.005331 | 0.5297 | 0.5372315 | -0.4639139 | 0.1563 | 44.4497
2910 | 4.064722 | 1.7817 | 4.9623 | 4 | 1.539 | 1.528185 | 2.37 | 0.005654 | 0.531 | 0.5374431 | -0.4636591 | 0.1562 | 44.4505
2911 | 4.066111 | 1.7817 | 4.9648 | 4 | 1.5223 | 1.529029 | 2.32 | 0.005447 | 0.531 | 0.5376549 | -0.4635553 | 0.1561 | 44.4516
2912 | 4.0675 | 1.7824 | 4.9672 | 4 | 1.5307 | 1.529897 | 2.34 | 0.005614 | 0.5317 | 0.5378656 | -0.4632996 | 0.156 | 44.4524
2913 | 4.068889 | 1.7824 | 4.9697 | 4 | 1.5445 | 1.530682 | 2.39 | 0.005637 | 0.5336 | 0.5380768 | -0.4630429 | 0.156 | 44.4534
2914 | 4.070278 | 1.7836 | 4.9722 | 4 | 1.539 | 1.531499 | 2.37 | 0.005654 | 0.5347 | 0.5382897 | -0.462784 | 0.1559 | 44.4543
2915 | 4.071667 | 1.7836 | 4.9747 | 4 | 1.5083 | 1.532317 | 2.28 | 0.005313 | 0.5328 | 0.5385014 | -0.462673 | 0.1558 | 44.4554
2916 | 4.073056 | 1.7843 | 4.9771 | 4 | 1.5362 | 1.53314 | 2.36 | 0.005635 | 0.5344 | 0.538712 | -0.4624161 | 0.1557 | 44.4562
2917 | 4.074444 | 1.7843 | 4.9796 | 4 | 1.5362 | 1.533899 | 2.36 | 0.005672 | 0.535 | 0.5389237 | -0.4621585 | 0.1556 | 44.4571
2918 | 4.075833 | 1.7856 | 4.9821 | 4 | 1.5279 | 1.534741 | 2.33 | 0.005479 | 0.5356 | 0.5391348 | -0.4618981 | 0.1556 | 44.4582
2919 | 4.077222 | 1.7856 | 4.9846 | 4 | 1.5307 | 1.535472 | 2.34 | 0.005593 | 0.5353 | 0.5393459 | -0.4617834 | 0.1555 | 44.4591
2920 | 4.078611 | 1.7864 | 4.9871 | 4 | 1.5195 | 1.536264 | 2.31 | 0.005488 | 0.5353 | 0.5395566 | -0.461525 | 0.1554 | 44.4601
2921 | 4.08 | 1.7864 | 4.9895 | 4 | 1.539 | 1.537015 | 2.37 | 0.00566 | 0.536 | 0.539767 | -0.4612688 | 0.1553 | 44.4609
2922 | 4.081389 | 1.7877 | 4.992 | 5 | 1.5472 | 1.537856 | 2.39 | 0.005732 | 0.5366 | 0.5399767 | -0.4610068 | 0.1553 | 44.4618
2923 | 4.082778 | 1.7877 | 4.9945 | 4 | 1.5445 | 1.538689 | 2.39 | 0.005748 | 0.537 | 0.5401865 | -0.4608905 | 0.1552 | 44.4628
2924 | 4.084167 | 1.7885 | 4.997 | 4 | 1.5417 | 1.539525 | 2.38 | 0.005666 | 0.5378 | 0.540396 | -0.4606263 | 0.1551 | 44.4638
2925 | 4.085556 | 1.7885 | 4.9995 | 4 | 1.5472 | 1.540342 | 2.39 | 0.005781 | 0.5376 | 0.5406062 | -0.4603665 | 0.155 | 44.4646
2926 | 4.086944 | 1.7898 | 5.002 | 5 | 1.5362 | 1.54121 | 2.36 | 0.005671 | 0.5374 | 0.5408171 | -0.4601045 | 0.155 | 44.4656
2927 | 4.088333 | 1.7898 | 5.0045 | 4 | 1.5554 | 1.542041 | 2.42 | 0.005897 | 0.5392 | 0.5410267 | -0.4599842 | 0.1549 | 44.4664
2928 | 4.089722 | 1.7906 | 5.0069 | 4 | 1.5472 | 1.542843 | 2.39 | 0.005935 | 0.5398 | 0.5412354 | -0.4597166 | 0.1548 | 44.4674
2929 | 4.091389 | 1.7906 | 5.0094 | 4 | 1.5417 | 1.54366 | 2.38 | 0.005686 | 0.5403 | 0.5414435 | -0.4594528 | 0.1547 | 44.4689
2930 | 4.092778 | 1.7919 | 5.0119 | 4 | 1.55 | 1.544392 | 2.4 | 0.00586 | 0.5409 | 0.5416519 | -0.4591889 | 0.1547 | 44.4697
2931 | 4.094167 | 1.7919 | 5.0144 | 4 | 1.5636 | 1.545246 | 2.44 | 0.005895 | 0.5426 | 0.5418604 | -0.4590555 | 0.1546 | 44.4706
2932 | 4.095556 | 1.7928 | 5.0169 | 4 | 1.5609 | 1.545957 | 2.44 | 0.005866 | 0.5439 | 0.5420687 | -0.4587844 | 0.1545 | 44.4716
2933 | 4.096944 | 1.7928 | 5.0194 | 4 | 1.5582 | 1.546708 | 2.43 | 0.005861 | 0.5455 | 0.542275 | -0.4585061 | 0.1545 | 44.4725
2934 | 4.098333 | 1.7944 | 5.0219 | 4 | 1.5582 | 1.547492 | 2.43 | 0.005853 | 0.5457 | 0.5424808 | -0.458228 | 0.1545 | 44.4735
2935 | 4.099722 | 1.7944 | 5.0244 | 4 | 1.5251 | 1.548309 | 2.33 | 0.005564 | 0.5443 | 0.5426855 | -0.4580952 | 0.1544 | 44.4746
2936 | 4.101111 | 1.7955 | 5.0269 | 4 | 1.5445 | 1.549051 | 2.39 | 0.005785 | 0.5444 | 0.5428905 | -0.457822 | 0.1544 | 44.4754
2937 | 4.1025 | 1.7955 | 5.0294 | 4 | 1.539 | 1.54987 | 2.37 | 0.005666 | 0.5431 | 0.5430946 | -0.4575561 | 0.1544 | 44.4764
2938 | 4.103889 | 1.7971 | 5.0319 | 4 | 1.569 | 1.550656 | 2.46 | 0.005961 | 0.5444 | 0.5432974 | -0.457286 | 0.1544 | 44.4772
2939 | 4.105278 | 1.7971 | 5.0344 | 4 | 1.5636 | 1.551531 | 2.44 | 0.005934 | 0.5458 | 0.5435002 | -0.4571493 | 0.1544 | 44.4781
2940 | 4.106667 | 1.7984 | 5.0369 | 4 | 1.5636 | 1.55236 | 2.44 | 0.005879 | 0.5466 | 0.5437039 | -0.4568742 | 0.1544 | 44.4791
2941 | 4.108056 | 1.7984 | 5.0393 | 4 | 1.5582 | 1.55319 | 2.43 | 0.00585 | 0.5475 | 0.5439054 | -0.4565943 | 0.1545 | 44.4801
2942 | 4.109444 | 1.8003 | 5.0418 | 4 | 1.569 | 1.55405 | 2.46 | 0.00601 | 0.5491 | 0.5441071 | -0.4563093 | 0.1545 | 44.4809
2943 | 4.110833 | 1.8003 | 5.0444 | 4 | 1.5744 | 1.554897 | 2.48 | 0.006017 | 0.5511 | 0.5443102 | -0.4561641 | 0.1545 | 44.4818
2944 | 4.112222 | 1.8018 | 5.0469 | 4 | 1.5582 | 1.555612 | 2.43 | 0.005882 | 0.5517 | 0.5445122 | -0.455873 | 0.1546 | 44.4829
2945 | 4.113611 | 1.8018 | 5.0494 | 4 | 1.5636 | 1.556339 | 2.44 | 0.005951 | 0.5518 | 0.5447144 | -0.4555812 | 0.1547 | 44.4838
2946 | 4.115 | 1.8039 | 5.0519 | 5 | 1.5636 | 1.557118 | 2.44 | 0.005966 | 0.5524 | 0.5449176 | -0.4552888 | 0.1548 | 44.4847
2947 | 4.116389 | 1.8039 | 5.0544 | 4 | 1.5932 | 1.557971 | 2.54 | 0.006261 | 0.5546 | 0.5451202 | -0.4551368 | 0.1549 | 44.4855
2948 | 4.117778 | 1.8056 | 5.0569 | 5 | 1.5825 | 1.558818 | 2.5 | 0.006131 | 0.556 | 0.5453233 | -0.4548355 | 0.155 | 44.4865
2949 | 4.119167 | 1.8056 | 5.0594 | 4 | 1.5582 | 1.559635 | 2.43 | 0.005976 | 0.5566 | 0.5455255 | -0.454534 | 0.1551 | 44.4875
2950 | 4.120556 | 1.808 | 5.0619 | 4 | 1.5825 | 1.56038 | 2.5 | 0.006236 | 0.5579 | 0.545727 | -0.4542279 | 0.1552 | 44.4883
2951 | 4.121944 | 1.808 | 5.0644 | 4 | 1.5932 | 1.561161 | 2.54 | 0.006277 | 0.5604 | 0.5459283 | -0.4540629 | 0.1554 | 44.4892
2952 | 4.123333 | 1.81 | 5.0669 | 4 | 1.5636 | 1.562124 | 2.44 | 0.005976 | 0.5601 | 0.54613 | -0.4537519 | 0.1555 | 44.4903
2953 | 4.124722 | 1.81 | 5.0694 | 5 | 1.5554 | 1.563058 | 2.42 | 0.005953 | 0.56 | 0.5463312 | -0.4534402 | 0.1557 | 44.4913
2954 | 4.126111 | 1.8127 | 5.072 | 4 | 1.5825 | 1.563914 | 2.5 | 0.006173 | 0.5608 | 0.5465316 | -0.453132 | 0.1559 | 44.492
2955 | 4.1275 | 1.8127 | 5.0745 | 4 | 1.5636 | 1.564768 | 2.44 | 0.006023 | 0.5608 | 0.5467317 | -0.452965 | 0.1561 | 44.4931
2956 | 4.128889 | 1.8149 | 5.077 | 4 | 1.569 | 1.565579 | 2.46 | 0.006077 | 0.5607 | 0.5469319 | -0.4526585 | 0.1564 | 44.494
2957 | 4.130278 | 1.8149 | 5.0795 | 4 | 1.5771 | 1.56642 | 2.49 | 0.006175 | 0.5602 | 0.5471327 | -0.4523562 | 0.1566 | 44.4949
2958 | 4.131667 | 1.8178 | 5.082 | 4 | 1.569 | 1.567248 | 2.46 | 0.006183 | 0.5613 | 0.547333 | -0.4520526 | 0.1569 | 44.4958
2959 | 4.133056 | 1.8178 | 5.0846 | 4 | 1.5825 | 1.568074 | 2.5 | 0.006274 | 0.5619 | 0.547531 | -0.4518819 | 0.1571 | 44.4966
2960 | 4.134444 | 1.8203 | 5.0871 | 4 | 1.5771 | 1.568809 | 2.49 | 0.006314 | 0.5633 | 0.547729 | -0.451574 | 0.1574 | 44.4976
2961 | 4.135833 | 1.8203 | 5.0896 | 4 | 1.5985 | 1.569689 | 2.56 | 0.006472 | 0.5642 | 0.547926 | -0.4512567 | 0.1577 | 44.4984
2962 | 4.137222 | 1.8234 | 5.0922 | 4 | 1.5609 | 1.570546 | 2.44 | 0.006097 | 0.5639 | 0.5481231 | -0.4509504 | 0.1581 | 44.4995
2963 | 4.138611 | 1.8234 | 5.0947 | 4 | 1.5744 | 1.571393 | 2.48 | 0.006203 | 0.5641 | 0.5483187 | -0.4507742 | 0.1584 | 44.5004
2964 | 4.14 | 1.8262 | 5.0972 | 5 | 1.5744 | 1.572027 | 2.48 | 0.006122 | 0.5645 | 0.548514 | -0.4504676 | 0.1587 | 44.5014
2965 | 4.141389 | 1.8262 | 5.0998 | 4 | 1.5771 | 1.572914 | 2.49 | 0.006319 | 0.5659 | 0.5487089 | -0.4501545 | 0.159 | 44.5022
2966 | 4.142778 | 1.8295 | 5.1023 | 5 | 1.5798 | 1.573663 | 2.5 | 0.006278 | 0.5663 | 0.5489043 | -0.449839 | 0.1594 | 44.5031
2967 | 4.144167 | 1.8295 | 5.1048 | 5 | 1.569 | 1.574484 | 2.46 | 0.006234 | 0.568 | 0.5490988 | -0.4496598 | 0.1598 | 44.5041
2968 | 4.145556 | 1.8325 | 5.1074 | 4 | 1.5771 | 1.575413 | 2.49 | 0.006222 | 0.5686 | 0.549293 | -0.4493392 | 0.1602 | 44.505
2969 | 4.146944 | 1.8325 | 5.1099 | 4 | 1.5878 | 1.576267 | 2.52 | 0.006481 | 0.5693 | 0.5494871 | -0.4490216 | 0.1606 | 44.5058
2970 | 4.148611 | 1.8361 | 5.1125 | 3 | 1.5932 | 1.57708 | 2.54 | 0.006586 | 0.5708 | 0.5496792 | -0.448701 | 0.161 | 44.507
2971 | 4.15 | 1.8361 | 5.115 | 4 | 1.5717 | 1.577902 | 2.47 | 0.006219 | 0.5702 | 0.5498704 | -0.4485136 | 0.1614 | 44.5082
2972 | 4.151389 | 1.8392 | 5.1176 | 5 | 1.5985 | 1.578771 | 2.56 | 0.006518 | 0.5707 | 0.5500601 | -0.4481946 | 0.1618 | 44.5089
2973 | 4.152778 | 1.8392 | 5.1201 | 3 | 1.5825 | 1.579684 | 2.5 | 0.006543 | 0.5708 | 0.550249 | -0.4478815 | 0.1623 | 44.5098
2974 | 4.154167 | 1.843 | 5.1227 | 4 | 1.5932 | 1.58066 | 2.54 | 0.006527 | 0.5722 | 0.5504384 | -0.4475642 | 0.1628 | 44.5108
2975 | 4.155556 | 1.843 | 5.1253 | 5 | 1.5636 | 1.581451 | 2.44 | 0.006119 | 0.5712 | 0.5506275 | -0.4473723 | 0.1632 | 44.5119
2976 | 4.156944 | 1.8464 | 5.1278 | 5 | 1.5932 | 1.582278 | 2.54 | 0.006561 | 0.5727 | 0.5508165 | -0.4470551 | 0.1637 | 44.5126
2977 | 4.158333 | 1.8464 | 5.1304 | 6 | 1.569 | 1.583234 | 2.46 | 0.006156 | 0.5721 | 0.5510039 | -0.4467418 | 0.1642 | 44.5137
2978 | 4.159722 | 1.8504 | 5.133 | 3 | 1.6011 | 1.584103 | 2.56 | 0.006638 | 0.5725 | 0.5511922 | -0.4464265 | 0.1647 | 44.5143
2979 | 4.161111 | 1.8504 | 5.1355 | 5 | 1.5985 | 1.585013 | 2.56 | 0.006624 | 0.5744 | 0.5513801 | -0.4462284 | 0.1653 | 44.5153
2980 | 4.1625 | 1.8541 | 5.1381 | 4 | 1.5932 | 1.585806 | 2.54 | 0.006608 | 0.5742 | 0.5515677 | -0.4459098 | 0.1658 | 44.5162
2981 | 4.163889 | 1.8541 | 5.1407 | 4 | 1.6038 | 1.586555 | 2.57 | 0.006752 | 0.5747 | 0.5517548 | -0.4455902 | 0.1664 | 44.517
2982 | 4.165278 | 1.8583 | 5.1433 | 3 | 1.6038 | 1.587382 | 2.57 | 0.006695 | 0.576 | 0.5519412 | -0.4452662 | 0.167 | 44.5179
2983 | 4.166667 | 1.8583 | 5.1459 | 4 | 1.5958 | 1.588227 | 2.55 | 0.006591 | 0.5767 | 0.5521276 | -0.4450663 | 0.1675 | 44.5189
2984 | 4.168056 | 1.8621 | 5.1484 | 3 | 1.5636 | 1.589035 | 2.44 | 0.006463 | 0.5754 | 0.552313 | -0.4447454 | 0.1681 | 44.5199
2985 | 4.169444 | 1.8621 | 5.151 | 4 | 1.5905 | 1.589892 | 2.53 | 0.006469 | 0.5761 | 0.5524984 | -0.4444234 | 0.1687 | 44.5208
2986 | 4.170833 | 1.8665 | 5.1536 | 4 | 1.5852 | 1.590703 | 2.51 | 0.006516 | 0.5755 | 0.5526817 | -0.4441024 | 0.1693 | 44.5217
2987 | 4.172222 | 1.8665 | 5.1562 | 4 | 1.5985 | 1.591432 | 2.56 | 0.006647 | 0.5766 | 0.5528638 | -0.4439068 | 0.1699 | 44.5225
2988 | 4.173611 | 1.8705 | 5.1588 | 4 | 1.5825 | 1.592236 | 2.5 | 0.006368 | 0.5764 | 0.5530444 | -0.4435847 | 0.1705 | 44.5236
2989 | 4.175 | 1.8705 | 5.1614 | 4 | 1.5825 | 1.593057 | 2.5 | 0.006404 | 0.5758 | 0.5532229 | -0.4432646 | 0.1712 | 44.5244
2990 | 4.176389 | 1.875 | 5.164 | 3 | 1.6091 | 1.593915 | 2.59 | 0.006773 | 0.5772 | 0.553399 | -0.4429424 | 0.1718 | 44.5251
2991 | 4.177778 | 1.875 | 5.1666 | 3 | 1.5985 | 1.59473 | 2.56 | 0.00678 | 0.5777 | 0.5535755 | -0.4427458 | 0.1725 | 44.526
2992 | 4.179167 | 1.8791 | 5.1692 | 3 | 1.6038 | 1.595616 | 2.57 | 0.006796 | 0.5783 | 0.5537508 | -0.442422 | 0.1731 | 44.5269
2993 | 4.180556 | 1.8791 | 5.1718 | 5 | 1.5932 | 1.596446 | 2.54 | 0.006499 | 0.5785 | 0.5539249 | -0.4421014 | 0.1737 | 44.528
2994 | 4.181944 | 1.8836 | 5.1745 | 5 | 1.5985 | 1.597204 | 2.56 | 0.006652 | 0.5789 | 0.554099 | -0.441782 | 0.1744 | 44.5287
2995 | 4.183333 | 1.8836 | 5.1771 | 5 | 1.6038 | 1.598044 | 2.57 | 0.007144 | 0.579 | 0.5542729 | -0.4415799 | 0.175 | 44.5293
2996 | 4.184722 | 1.8878 | 5.1797 | 4 | 1.5825 | 1.598893 | 2.5 | 0.006479 | 0.5781 | 0.5544468 | -0.4412642 | 0.1757 | 44.5306
2997 | 4.186111 | 1.8878 | 5.1823 | 5 | 1.5985 | 1.599671 | 2.56 | 0.006628 | 0.5776 | 0.554619 | -0.4409486 | 0.1763 | 44.5315
2998 | 4.1875 | 1.8923 | 5.1849 | 4 | 1.6091 | 1.600478 | 2.59 | 0.007051 | 0.5788 | 0.5547915 | -0.440631 | 0.177 | 44.5321
2999 | 4.188889 | 1.8923 | 5.1876 | 4 | 1.6117 | 1.601253 | 2.6 | 0.006697 | 0.5899 | 0.5549644 | -0.4404028 | 0.1777 | 44.5332
3000 | 4.190278 | 1.8967 | 5.1902 | 5 | 1.6143 | 1.602039 | 2.61 | 0.006995 | 0.5922 | 0.5551377 | -0.4400494 | 0.1783 | 44.5339
3001 | 4.191667 | 1.8967 | 5.1928 | 3 | 1.6064 | 1.602918 | 2.58 | 0.006996 | 0.5927 | 0.5553119 | -0.4396948 | 0.179 | 44.5348
3002 | 4.193056 | 1.9016 | 5.1955 | 5 | 1.6143 | 1.603705 | 2.61 | 0.007034 | 0.5935 | 0.5554859 | -0.4393393 | 0.1797 | 44.5356
3003 | 4.194444 | 1.9016 | 5.1981 | 5 | 1.5932 | 1.604405 | 2.54 | 0.006712 | 0.5939 | 0.5556599 | -0.4391032 | 0.1805 | 44.5367
3004 | 4.195833 | 1.9063 | 5.2008 | 5 | 1.6143 | 1.605305 | 2.61 | 0.006922 | 0.5949 | 0.5558329 | -0.4387453 | 0.1812 | 44.5375
3005 | 4.197222 | 1.9063 | 5.2034 | 3 | 1.5717 | 1.606063 | 2.47 | 0.006694 | 0.5914 | 0.5560065 | -0.4383984 | 0.1819 | 44.5385
3006 | 4.198611 | 1.9113 | 5.2061 | 3 | 1.6248 | 1.606917 | 2.64 | 0.007818 | 0.594 | 0.5561797 | -0.4380475 | 0.1827 | 44.5387
3007 | 4.2 | 1.9113 | 5.2087 | 3 | 1.6038 | 1.607743 | 2.57 | 0.007155 | 0.5926 | 0.5563526 | -0.4378152 | 0.1834 | 44.54
3008 | 4.201389 | 1.9161 | 5.2114 | 4 | 1.5985 | 1.60853 | 2.56 | 0.006907 | 0.5927 | 0.5565261 | -0.4374694 | 0.1842 | 44.541
3009 | 4.202778 | 1.9161 | 5.214 | 4 | 1.6143 | 1.609293 | 2.61 | 0.006964 | 0.5931 | 0.5567003 | -0.4371188 | 0.1849 | 44.5418
3010 | 4.204167 | 1.9212 | 5.2167 | 4 | 1.6196 | 1.610079 | 2.62 | 0.007053 | 0.5937 | 0.5568727 | -0.4367709 | 0.1857 | 44.5426
3011 | 4.205833 | 1.9212 | 5.2194 | 4 | 1.6196 | 1.610913 | 2.62 | 0.00708 | 0.5948 | 0.5570456 | -0.4365364 | 0.1864 | 44.5439
3012 | 4.207222 | 1.9259 | 5.2221 | 3 | 1.6091 | 1.61175 | 2.59 | 0.007099 | 0.5943 | 0.5572172 | -0.4361884 | 0.1871 | 44.5447
3013 | 4.208611 | 1.9259 | 5.2247 | 3 | 1.6091 | 1.612585 | 2.59 | 0.007605 | 0.5951 | 0.5573884 | -0.4358359 | 0.1879 | 44.5453
3014 | 4.21 | 1.931 | 5.2274 | 5 | 1.6091 | 1.613411 | 2.59 | 0.006796 | 0.5954 | 0.5575589 | -0.4354836 | 0.1886 | 44.5467
3015 | 4.211389 | 1.931 | 5.2301 | 4 | 1.6196 | 1.614268 | 2.62 | 0.007217 | 0.5964 | 0.5577298 | -0.4352505 | 0.1894 | 44.5473
3016 | 4.212778 | 1.9356 | 5.2328 | 5 | 1.6222 | 1.615028 | 2.63 | 0.007042 | 0.5968 | 0.5579001 | -0.4348959 | 0.1901 | 44.5482
3017 | 4.214167 | 1.9356 | 5.2355 | 6 | 1.6196 | 1.615869 | 2.62 | 0.007002 | 0.5982 | 0.5580705 | -0.434537 | 0.1908 | 44.5491
3018 | 4.215556 | 1.9408 | 5.2382 | 4 | 1.6091 | 1.616608 | 2.59 | 0.006925 | 0.5974 | 0.5582405 | -0.4341878 | 0.1916 | 44.55
3019 | 4.216944 | 1.9408 | 5.2409 | 3 | 1.6326 | 1.61738 | 2.67 | 0.007483 | 0.598 | 0.55841 | -0.433948 | 0.1923 | 44.5506
3020 | 4.218333 | 1.9455 | 5.2436 | 3 | 1.6143 | 1.618229 | 2.61 | 0.0078 | 0.5993 | 0.5585804 | -0.433595 | 0.193 | 44.5512
3021 | 4.219722 | 1.9455 | 5.2463 | 5 | 1.6143 | 1.619033 | 2.61 | 0.006966 | 0.5988 | 0.5587502 | -0.4332459 | 0.1938 | 44.5526
3022 | 4.221111 | 1.9505 | 5.249 | 3 | 1.6248 | 1.619785 | 2.64 | 0.007319 | 0.5998 | 0.5589213 | -0.4328938 | 0.1945 | 44.5532
3023 | 4.2225 | 1.9505 | 5.2517 | 4 | 1.6117 | 1.62053 | 2.6 | 0.007162 | 0.5986 | 0.5590919 | -0.4326548 | 0.1953 | 44.5542
3024 | 4.223889 | 1.9552 | 5.2544 | 4 | 1.6274 | 1.621411 | 2.65 | 0.007249 | 0.5997 | 0.5592618 | -0.4323045 | 0.196 | 44.555
3025 | 4.225278 | 1.9552 | 5.2571 | 5 | 1.6533 | 1.622119 | 2.73 | 0.007465 | 0.6016 | 0.5594311 | -0.4319505 | 0.1967 | 44.5557
3026 | 4.226667 | 1.9602 | 5.2598 | 3 | 1.6378 | 1.623058 | 2.68 | 0.007291 | 0.6029 | 0.5595995 | -0.431595 | 0.1974 | 44.5567
3027 | 4.228056 | 1.9602 | 5.2626 | 3 | 1.63 | 1.623722 | 2.66 | 0.007309 | 0.6051 | 0.5597674 | -0.4313391 | 0.1981 | 44.5575
3028 | 4.229444 | 1.965 | 5.2653 | 4 | 1.6507 | 1.624446 | 2.72 | 0.007266 | 0.609 | 0.5599361 | -0.4309684 | 0.1989 | 44.5584
3029 | 4.230833 | 1.965 | 5.268 | 4 | 1.6196 | 1.625316 | 2.62 | 0.007136 | 0.6081 | 0.5601047 | -0.430605 | 0.1996 | 44.5593
3030 | 4.232222 | 1.9701 | 5.2708 | 5 | 1.643 | 1.626215 | 2.7 | 0.007176 | 0.609 | 0.5602728 | -0.430239 | 0.2003 | 44.5601
3031 | 4.233611 | 1.9701 | 5.2735 | 4 | 1.6482 | 1.626986 | 2.72 | 0.007377 | 0.6099 | 0.5604411 | -0.4299702 | 0.2011 | 44.5608
3032 | 4.235 | 1.9749 | 5.2762 | 4 | 1.63 | 1.627802 | 2.66 | 0.007109 | 0.6088 | 0.5606099 | -0.4296062 | 0.2018 | 44.5618
3033 | 4.236389 | 1.9749 | 5.279 | 5 | 1.6326 | 1.628564 | 2.67 | 0.007047 | 0.6107 | 0.5607782 | -0.4292386 | 0.2025 | 44.5627
3034 | 4.237778 | 1.98 | 5.2817 | 5 | 1.63 | 1.629386 | 2.66 | 0.007271 | 0.6111 | 0.560946 | -0.4288734 | 0.2032 | 44.5634
3035 | 4.239167 | 1.98 | 5.2845 | 3 | 1.6196 | 1.630216 | 2.62 | 0.007224 | 0.6098 | 0.5611142 | -0.4286048 | 0.204 | 44.5643
3036 | 4.240556 | 1.9848 | 5.2872 | 4 | 1.6378 | 1.631055 | 2.68 | 0.007417 | 0.6107 | 0.5612826 | -0.4282423 | 0.2047 | 44.565
3037 | 4.241944 | 1.9848 | 5.29 | 5 | 1.63 | 1.631861 | 2.66 | 0.007128 | 0.6098 | 0.5614493 | -0.4278821 | 0.2054 | 44.566
3038 | 4.243333 | 1.9899 | 5.2928 | 3 | 1.6456 | 1.632646 | 2.71 | 0.007943 | 0.6109 | 0.5616161 | -0.4275214 | 0.2061 | 44.5663
3039 | 4.244722 | 1.9899 | 5.2955 | 3 | 1.6352 | 1.63343 | 2.67 | 0.007694 | 0.6132 | 0.5617816 | -0.427246 | 0.2069 | 44.5673
3040 | 4.246111 | 1.9947 | 5.2983 | 4 | 1.6117 | 1.634269 | 2.6 | 0.007083 | 0.6125 | 0.5619472 | -0.4268825 | 0.2076 | 44.5685
3041 | 4.2475 | 1.9947 | 5.3011 | 4 | 1.643 | 1.635038 | 2.7 | 0.007568 | 0.6129 | 0.5621131 | -0.4265187 | 0.2083 | 44.569
3042 | 4.248889 | 1.9998 | 5.3038 | 3 | 1.6352 | 1.635782 | 2.67 | 0.007214 | 0.6137 | 0.5622785 | -0.4261521 | 0.209 | 44.5701
3043 | 4.250278 | 1.9998 | 5.3066 | 5 | 1.63 | 1.636502 | 2.66 | 0.007105 | 0.6137 | 0.5624431 | -0.42588 | 0.2097 | 44.571
3044 | 4.251667 | 2.0045 | 5.3094 | 3 | 1.6326 | 1.637184 | 2.67 | 0.007483 | 0.6128 | 0.5626077 | -0.4255175 | 0.2104 | 44.5716
3045 | 4.253056 | 2.0045 | 5.3122 | 3 | 1.6091 | 1.638051 | 2.59 | 0.007283 | 0.6115 | 0.5627714 | -0.425157 | 0.2111 | 44.5725
3046 | 4.254444 | 2.0094 | 5.315 | 3 | 1.6559 | 1.638882 | 2.74 | 0.008122 | 0.6124 | 0.562935 | -0.4247968 | 0.2118 | 44.5728
3047 | 4.255833 | 2.0094 | 5.3178 | 3 | 1.6352 | 1.639719 | 2.67 | 0.007438 | 0.6125 | 0.563098 | -0.4245316 | 0.2125 | 44.5741
3048 | 4.257222 | 2.014 | 5.3206 | 3 | 1.6378 | 1.640606 | 2.68 | 0.007811 | 0.6118 | 0.5632608 | -0.4241746 | 0.2132 | 44.5746
3049 | 4.258611 | 2.014 | 5.3234 | 3 | 1.6559 | 1.64137 | 2.74 | 0.00757 | 0.6123 | 0.563424 | -0.4238132 | 0.2139 | 44.5756
3050 | 4.26 | 2.0189 | 5.3262 | 3 | 1.6559 | 1.642145 | 2.74 | 0.007995 | 0.6147 | 0.5635868 | -0.423445 | 0.2145 | 44.5762
3051 | 4.261389 | 2.0189 | 5.329 | 3 | 1.6404 | 1.642944 | 2.69 | 0.007635 | 0.6147 | 0.5637485 | -0.423182 | 0.2152 | 44.5772
3052 | 4.262778 | 2.0233 | 5.3318 | 4 | 1.63 | 1.643751 | 2.66 | 0.007397 | 0.6133 | 0.5639097 | -0.4228192 | 0.2158 | 44.5782
3053 | 4.264167 | 2.0233 | 5.3346 | 4 | 1.6404 | 1.644573 | 2.69 | 0.007385 | 0.613 | 0.5640705 | -0.4224575 | 0.2164 | 44.579
3054 | 4.265833 | 2.028 | 5.3374 | 4 | 1.6507 | 1.645467 | 2.72 | 0.007634 | 0.6126 | 0.5642305 | -0.4220973 | 0.217 | 44.5801
3055 | 4.267222 | 2.028 | 5.3402 | 3 | 1.63 | 1.646372 | 2.66 | 0.007815 | 0.6122 | 0.5643904 | -0.4218452 | 0.2176 | 44.5808
3056 | 4.268611 | 2.0322 | 5.343 | 4 | 1.6584 | 1.647154 | 2.75 | 0.00778 | 0.615 | 0.5645513 | -0.4214799 | 0.2182 | 44.5816
3057 | 4.27 | 2.0322 | 5.3459 | 3 | 1.6456 | 1.647935 | 2.71 | 0.007862 | 0.6155 | 0.5647123 | -0.4211126 | 0.2188 | 44.5823
3058 | 4.271389 | 2.0367 | 5.3487 | 3 | 1.661 | 1.648729 | 2.76 | 0.007964 | 0.6159 | 0.5648742 | -0.4207467 | 0.2194 | 44.5831
3059 | 4.272778 | 2.0367 | 5.3515 | 3 | 1.6404 | 1.649522 | 2.69 | 0.00797 | 0.6156 | 0.5650358 | -0.4204884 | 0.22 | 44.5839
3060 | 4.274167 | 2.0408 | 5.3544 | 3 | 1.6456 | 1.650316 | 2.71 | 0.007623 | 0.6146 | 0.5651969 | -0.4201276 | 0.2205 | 44.5849
3061 | 4.275556 | 2.0408 | 5.3572 | 3 | 1.6482 | 1.651144 | 2.72 | 0.007815 | 0.6152 | 0.5653584 | -0.4197646 | 0.221 | 44.5856
3062 | 4.276944 | 2.0452 | 5.36 | 3 | 1.6533 | 1.651998 | 2.73 | 0.007968 | 0.616 | 0.5655204 | -0.4194013 | 0.2216 | 44.5863
3063 | 4.278333 | 2.0452 | 5.3629 | 3 | 1.6456 | 1.652708 | 2.71 | 0.008103 | 0.6166 | 0.565684 | -0.4191438 | 0.2221 | 44.587
3064 | 4.279722 | 2.0491 | 5.3657 | 5 | 1.643 | 1.653618 | 2.7 | 0.007584 | 0.6161 | 0.5658467 | -0.4187817 | 0.2226 | 44.5881
3065 | 4.281111 | 2.0491 | 5.3686 | 4 | 1.6507 | 1.654418 | 2.72 | 0.007668 | 0.6151 | 0.5660098 | -0.4184248 | 0.2231 | 44.5888
3066 | 4.2825 | 2.0533 | 5.3714 | 4 | 1.6737 | 1.655258 | 2.8 | 0.007894 | 0.6163 | 0.5661728 | -0.4180665 | 0.2237 | 44.5895
3067 | 4.283889 | 2.0533 | 5.3743 | 4 | 1.6482 | 1.656027 | 2.72 | 0.007525 | 0.6152 | 0.5663363 | -0.4178133 | 0.2242 | 44.5905
3068 | 4.285278 | 2.057 | 5.3771 | 3 | 1.6507 | 1.656798 | 2.72 | 0.008273 | 0.6139 | 0.5664991 | -0.417463 | 0.2246 | 44.5909
3069 | 4.286667 | 2.057 | 5.38 | 3 | 1.6507 | 1.657649 | 2.72 | 0.007837 | 0.6149 | 0.5666609 | -0.4171129 | 0.2251 | 44.5919
3070 | 4.288056 | 2.0611 | 5.3829 | 3 | 1.6737 | 1.658515 | 2.8 | 0.008338 | 0.6151 | 0.5668227 | -0.4167623 | 0.2256 | 44.5924
3071 | 4.289444 | 2.0611 | 5.3857 | 4 | 1.6352 | 1.659328 | 2.67 | 0.007497 | 0.6141 | 0.5669855 | -0.4165138 | 0.2261 | 44.5937
3072 | 4.290833 | 2.0646 | 5.3886 | 3 | 1.6661 | 1.66001 | 2.78 | 0.007904 | 0.6136 | 0.5671473 | -0.4161688 | 0.2265 | 44.5943
3073 | 4.292222 | 2.0646 | 5.3915 | 4 | 1.6456 | 1.660859 | 2.71 | 0.007623 | 0.6135 | 0.5673099 | -0.4158259 | 0.2269 | 44.5952
3074 | 4.293611 | 2.0685 | 5.3943 | 4 | 1.6712 | 1.661714 | 2.79 | 0.007844 | 0.6129 | 0.5674724 | -0.4154835 | 0.2274 | 44.5959
3075 | 4.295 | 2.0685 | 5.3972 | 4 | 1.6533 | 1.662442 | 2.73 | 0.0075 | 0.6131 | 0.5676342 | -0.4152415 | 0.2278 | 44.5969
3076 | 4.296389 | 2.0719 | 5.4001 | 5 | 1.6763 | 1.663223 | 2.81 | 0.008072 | 0.6147 | 0.5677962 | -0.4148958 | 0.2282 | 44.5973
3077 | 4.297778 | 2.0719 | 5.403 | 3 | 1.6661 | 1.663951 | 2.78 | 0.008337 | 0.6142 | 0.5679584 | -0.4145512 | 0.2286 | 44.5979
3078 | 4.299167 | 2.0756 | 5.4058 | 3 | 1.6712 | 1.664698 | 2.79 | 0.00811 | 0.6146 | 0.5681203 | -0.4142036 | 0.229 | 44.5989
3079 | 4.300556 | 2.0756 | 5.4087 | 3 | 1.6686 | 1.665498 | 2.78 | 0.008019 | 0.6157 | 0.568282 | -0.4139613 | 0.2294 | 44.5997
3080 | 4.301944 | 2.0789 | 5.4116 | 3 | 1.6482 | 1.666264 | 2.72 | 0.008141 | 0.6155 | 0.5684437 | -0.4136128 | 0.2298 | 44.6004
3081 | 4.303333 | 2.0789 | 5.4145 | 3 | 1.6636 | 1.667042 | 2.77 | 0.007743 | 0.6146 | 0.5686049 | -0.4132645 | 0.2301 | 44.6014
3082 | 4.304722 | 2.0824 | 5.4174 | 3 | 1.661 | 1.667876 | 2.76 | 0.008161 | 0.614 | 0.5687664 | -0.4129196 | 0.2305 | 44.6019
3083 | 4.306111 | 2.0824 | 5.4203 | 3 | 1.6889 | 1.668646 | 2.85 | 0.008337 | 0.6156 | 0.5689267 | -0.4126826 | 0.2308 | 44.6026
3084 | 4.3075 | 2.0855 | 5.4232 | 3 | 1.6584 | 1.669445 | 2.75 | 0.00791 | 0.6146 | 0.5690874 | -0.4123375 | 0.2312 | 44.6036
3085 | 4.308889 | 2.0855 | 5.4261 | 3 | 1.6889 | 1.670277 | 2.85 | 0.008306 | 0.616 | 0.5692478 | -0.4119855 | 0.2315 | 44.6042
3086 | 4.310278 | 2.0889 | 5.429 | 3 | 1.6737 | 1.671091 | 2.8 | 0.008366 | 0.616 | 0.5694096 | -0.4116342 | 0.2318 | 44.6049
3087 | 4.311667 | 2.0889 | 5.4319 | 3 | 1.6686 | 1.671948 | 2.78 | 0.008345 | 0.6157 | 0.5695699 | -0.411404 | 0.2321 | 44.6057
3088 | 4.313056 | 2.0918 | 5.4348 | 3 | 1.6889 | 1.672669 | 2.85 | 0.008293 | 0.617 | 0.5697312 | -0.4110514 | 0.2324 | 44.6065
3089 | 4.314444 | 2.0918 | 5.4377 | 3 | 1.6763 | 1.673542 | 2.81 | 0.008418 | 0.6172 | 0.5698917 | -0.4107011 | 0.2327 | 44.6072
3090 | 4.315833 | 2.0951 | 5.4406 | 3 | 1.6636 | 1.674301 | 2.77 | 0.007931 | 0.6157 | 0.5700513 | -0.4103582 | 0.233 | 44.6083
3091 | 4.317222 | 2.0951 | 5.4435 | 3 | 1.6584 | 1.674999 | 2.75 | 0.008042 | 0.6144 | 0.5702116 | -0.4101299 | 0.2332 | 44.609
3092 | 4.318611 | 2.0977 | 5.4464 | 3 | 1.6661 | 1.675916 | 2.78 | 0.008506 | 0.6123 | 0.570373 | -0.4097976 | 0.2334 | 44.6095
3093 | 4.32 | 2.0977 | 5.4493 | 3 | 1.6763 | 1.676685 | 2.81 | 0.008387 | 0.6135 | 0.5705342 | -0.4094688 | 0.2337 | 44.6103
3094 | 4.321389 | 2.1005 | 5.4522 | 3 | 1.6763 | 1.677542 | 2.81 | 0.008535 | 0.6125 | 0.5706973 | -0.4091445 | 0.2339 | 44.611
3095 | 4.322778 | 2.1005 | 5.4552 | 3 | 1.6661 | 1.678408 | 2.78 | 0.008602 | 0.6123 | 0.5708598 | -0.4089176 | 0.2341 | 44.6117
3096 | 4.324444 | 2.1028 | 5.4581 | 3 | 1.661 | 1.679106 | 2.76 | 0.008522 | 0.6099 | 0.5710131 | -0.4086017 | 0.2342 | 44.6129
3097 | 4.325833 | 2.1028 | 5.461 | 3 | 1.6889 | 1.679872 | 2.85 | 0.00885 | 0.6094 | 0.5711694 | -0.4082926 | 0.2343 | 44.6135
3098 | 4.327222 | 2.1051 | 5.4639 | 3 | 1.6864 | 1.680693 | 2.84 | 0.008724 | 0.6097 | 0.5713257 | -0.4079809 | 0.2345 | 44.6143
3099 | 4.328611 | 2.1051 | 5.4669 | 3 | 1.6636 | 1.681468 | 2.77 | 0.008173 | 0.6074 | 0.5714824 | -0.4077677 | 0.2346 | 44.6154
3100 | 4.33 | 2.107 | 5.4698 | 4 | 1.6559 | 1.682244 | 2.74 | 0.008306 | 0.6056 | 0.57164 | -0.4074684 | 0.2346 | 44.6161
3101 | 4.331389 | 2.107 | 5.4727 | 3 | 1.6737 | 1.683003 | 2.8 | 0.008613 | 0.6037 | 0.5717975 | -0.4071742 | 0.2347 | 44.6167
3102 | 4.332778 | 2.1089 | 5.4756 | 3 | 1.7039 | 1.683883 | 2.9 | 0.009022 | 0.6051 | 0.5719547 | -0.4068785 | 0.2347 | 44.6172
3103 | 4.334167 | 2.1089 | 5.4786 | 3 | 1.6737 | 1.684705 | 2.8 | 0.008519 | 0.6042 | 0.5721125 | -0.4066756 | 0.2347 | 44.6183
3104 | 4.335556 | 2.1104 | 5.4815 | 3 | 1.6914 | 1.685496 | 2.86 | 0.008678 | 0.6059 | 0.5722692 | -0.4063791 | 0.2347 | 44.6189
3105 | 4.336944 | 2.1104 | 5.4844 | 3 | 1.6914 | 1.68633 | 2.86 | 0.008574 | 0.6053 | 0.5724259 | -0.4060866 | 0.2346 | 44.6198
3106 | 4.338333 | 2.1119 | 5.4874 | 3 | 1.6712 | 1.687127 | 2.79 | 0.008603 | 0.6037 | 0.5725825 | -0.4057975 | 0.2346 | 44.6205
3107 | 4.339722 | 2.1119 | 5.4903 | 3 | 1.7039 | 1.687933 | 2.9 | 0.008501 | 0.6053 | 0.5727403 | -0.4055941 | 0.2345 | 44.6213
3108 | 4.341111 | 2.113 | 5.4932 | 3 | 1.6788 | 1.688839 | 2.82 | 0.008569 | 0.6041 | 0.5728987 | -0.4053053 | 0.2344 | 44.6221
3109 | 4.3425 | 2.113 | 5.4962 | 3 | 1.6914 | 1.689714 | 2.86 | 0.00859 | 0.6042 | 0.5730571 | -0.4050158 | 0.2343 | 44.6228
3110 | 4.343889 | 2.1142 | 5.4991 | 3 | 1.6813 | 1.690542 | 2.83 | 0.008469 | 0.6055 | 0.5732161 | -0.4047239 | 0.2341 | 44.6236
3111 | 4.345278 | 2.1142 | 5.5021 | 3 | 1.6838 | 1.691352 | 2.84 | 0.008578 | 0.6053 | 0.5733749 | -0.4045237 | 0.2339 | 44.6243
3112 | 4.346667 | 2.1149 | 5.505 | 3 | 1.6914 | 1.692203 | 2.86 | 0.008505 | 0.6051 | 0.5735353 | -0.4042342 | 0.2337 | 44.6251
3113 | 4.348056 | 2.1149 | 5.5079 | 3 | 1.6914 | 1.692975 | 2.86 | 0.008675 | 0.6048 | 0.5736948 | -0.4039468 | 0.2335 | 44.6258
3114 | 4.349444 | 2.1158 | 5.5109 | 3 | 1.6939 | 1.693661 | 2.87 | 0.008911 | 0.6058 | 0.5738533 | -0.4036573 | 0.2333 | 44.6264
3115 | 4.350833 | 2.1158 | 5.5138 | 3 | 1.6889 | 1.694457 | 2.85 | 0.008441 | 0.6057 | 0.5740121 | -0.403458 | 0.233 | 44.6274
3116 | 4.352222 | 2.1161 | 5.5167 | 3 | 1.6889 | 1.695184 | 2.85 | 0.008764 | 0.6046 | 0.5741715 | -0.4031731 | 0.2327 | 44.628
3117 | 4.353611 | 2.1161 | 5.5197 | 3 | 1.6989 | 1.695972 | 2.89 | 0.00868 | 0.6055 | 0.5743313 | -0.4028817 | 0.2324 | 44.6288
3118 | 4.355 | 2.1166 | 5.5226 | 3 | 1.7039 | 1.696682 | 2.9 | 0.008819 | 0.6058 | 0.5744903 | -0.4025869 | 0.2321 | 44.6295
3119 | 4.356389 | 2.1166 | 5.5256 | 3 | 1.6838 | 1.697512 | 2.84 | 0.008649 | 0.605 | 0.5746495 | -0.4024 | 0.2318 | 44.6303
3120 | 4.357778 | 2.1166 | 5.5285 | 3 | 1.6914 | 1.698194 | 2.86 | 0.008913 | 0.6042 | 0.5748089 | -0.4021108 | 0.2314 | 44.6309
3121 | 4.359167 | 2.1166 | 5.5314 | 3 | 1.6939 | 1.698908 | 2.87 | 0.00894 | 0.6049 | 0.5749677 | -0.4018246 | 0.231 | 44.6317
3122 | 4.360556 | 2.1169 | 5.5344 | 3 | 1.7457 | 1.699745 | 3.05 | 0.009288 | 0.6079 | 0.575126 | -0.4015283 | 0.2306 | 44.6322
3123 | 4.361944 | 2.1169 | 5.5373 | 3 | 1.6889 | 1.700577 | 2.85 | 0.008535 | 0.6075 | 0.5752864 | -0.4013358 | 0.2302 | 44.6335
3124 | 4.363333 | 2.1167 | 5.5403 | 3 | 1.6964 | 1.701057 | 2.88 | 0.008933 | 0.6064 | 0.575446 | -0.4010448 | 0.2298 | 44.634
3125 | 4.364722 | 2.1167 | 5.5432 | 3 | 1.6914 | 1.701869 | 2.86 | 0.008722 | 0.6057 | 0.5756064 | -0.4007577 | 0.2294 | 44.6349
3126 | 4.366111 | 2.1167 | 5.5461 | 3 | 1.6989 | 1.702659 | 2.89 | 0.008733 | 0.606 | 0.5757667 | -0.4004749 | 0.229 | 44.6356
3127 | 4.3675 | 2.1167 | 5.5491 | 4 | 1.6712 | 1.703188 | 2.79 | 0.008235 | 0.6039 | 0.5759267 | -0.4002886 | 0.2285 | 44.6367
3128 | 4.368889 | 2.1163 | 5.552 | 4 | 1.7014 | 1.703928 | 2.89 | 0.00864 | 0.6046 | 0.5760862 | -0.4000109 | 0.2281 | 44.6372
3129 | 4.370278 | 2.1163 | 5.555 | 4 | 1.7014 | 1.704785 | 2.89 | 0.008619 | 0.6045 | 0.5762462 | -0.3997345 | 0.2276 | 44.6379
3130 | 4.371667 | 2.116 | 5.5579 | 4 | 1.7039 | 1.705601 | 2.9 | 0.008854 | 0.6047 | 0.5764061 | -0.3994565 | 0.2271 | 44.6386
3131 | 4.373056 | 2.116 | 5.5608 | 3 | 1.7039 | 1.706307 | 2.9 | 0.009038 | 0.6042 | 0.576566 | -0.3992731 | 0.2266 | 44.6392
3132 | 4.374444 | 2.1153 | 5.5638 | 4 | 1.7064 | 1.707042 | 2.91 | 0.009092 | 0.6044 | 0.5767262 | -0.3989971 | 0.2261 | 44.6399
3133 | 4.375833 | 2.1153 | 5.5667 | 3 | 1.7262 | 1.707824 | 2.98 | 0.009029 | 0.6058 | 0.576888 | -0.3987192 | 0.2255 | 44.6407
3134 | 4.377222 | 2.1148 | 5.5697 | 3 | 1.7113 | 1.708526 | 2.93 | 0.008714 | 0.6046 | 0.5770481 | -0.3984423 | 0.225 | 44.6417
3135 | 4.378611 | 2.1148 | 5.5726 | 4 | 1.7138 | 1.709328 | 2.94 | 0.008783 | 0.6051 | 0.5772074 | -0.3982606 | 0.2244 | 44.6424
3136 | 4.380278 | 2.1138 | 5.5755 | 3 | 1.7163 | 1.710092 | 2.95 | 0.008792 | 0.6041 | 0.5773651 | -0.3979863 | 0.2238 | 44.6436
3137 | 4.381667 | 2.1138 | 5.5785 | 4 | 1.7039 | 1.7108 | 2.9 | 0.008623 | 0.6039 | 0.5775212 | -0.3977095 | 0.2232 | 44.6444
3138 | 4.383056 | 2.113 | 5.5814 | 4 | 1.7089 | 1.711498 | 2.92 | 0.008582 | 0.6035 | 0.5776783 | -0.3974367 | 0.2226 | 44.6452
3139 | 4.384444 | 2.113 | 5.5843 | 3 | 1.6989 | 1.71242 | 2.89 | 0.008548 | 0.6033 | 0.5778358 | -0.3972635 | 0.222 | 44.646
3140 | 4.385833 | 2.1118 | 5.5873 | 4 | 1.7335 | 1.713259 | 3.01 | 0.00899 | 0.605 | 0.5779945 | -0.396988 | 0.2213 | 44.6465
3141 | 4.387222 | 2.1118 | 5.5902 | 3 | 1.7089 | 1.714048 | 2.92 | 0.008863 | 0.6042 | 0.5781534 | -0.3967149 | 0.2207 | 44.6473
3142 | 4.388611 | 2.1109 | 5.5931 | 4 | 1.7311 | 1.71485 | 3 | 0.0093 | 0.6056 | 0.5783114 | -0.3964384 | 0.22 | 44.6478
3143 | 4.39 | 2.1109 | 5.5961 | 3 | 1.7039 | 1.715585 | 2.9 | 0.008867 | 0.6042 | 0.5784684 | -0.3962658 | 0.2193 | 44.6488
3144 | 4.391389 | 2.1095 | 5.599 | 3 | 1.7089 | 1.7164 | 2.92 | 0.009028 | 0.6039 | 0.5786259 | -0.395995 | 0.2187 | 44.6495
3145 | 4.392778 | 2.1095 | 5.6019 | 4 | 1.7237 | 1.717074 | 2.97 | 0.009232 | 0.6056 | 0.5787826 | -0.3957228 | 0.218 | 44.6502
3146 | 4.394167 | 2.1084 | 5.6049 | 3 | 1.7237 | 1.717836 | 2.97 | 0.009581 | 0.608 | 0.5789411 | -0.3954464 | 0.2173 | 44.6507
3147 | 4.395556 | 2.1084 | 5.6078 | 4 | 1.7237 | 1.718612 | 2.97 | 0.009365 | 0.6074 | 0.5790989 | -0.3952638 | 0.2166 | 44.6516
3148 | 4.396944 | 2.1069 | 5.6107 | 3 | 1.7384 | 1.71939 | 3.02 | 0.009712 | 0.608 | 0.5792566 | -0.3949887 | 0.2159 | 44.6522
3149 | 4.398333 | 2.1069 | 5.6137 | 3 | 1.7212 | 1.720138 | 2.96 | 0.009043 | 0.6073 | 0.5794144 | -0.3947226 | 0.2152 | 44.6533
3150 | 4.399722 | 2.1057 | 5.6166 | 4 | 1.7212 | 1.720893 | 2.96 | 0.00894 | 0.6064 | 0.5795732 | -0.3944573 | 0.2145 | 44.6541
3151 | 4.401111 | 2.1057 | 5.6195 | 3 | 1.7089 | 1.721643 | 2.92 | 0.008998 | 0.6052 | 0.579729 | -0.3942785 | 0.2138 | 44.6549
3152 | 4.4025 | 2.1042 | 5.6224 | 4 | 1.7237 | 1.722535 | 2.97 | 0.00896 | 0.6057 | 0.5798869 | -0.3940163 | 0.213 | 44.6557
3153 | 4.403889 | 2.1042 | 5.6253 | 3 | 1.7286 | 1.723359 | 2.99 | 0.009041 | 0.6057 | 0.580043 | -0.3937534 | 0.2123 | 44.6564
3154 | 4.405278 | 2.1029 | 5.6283 | 3 | 1.7311 | 1.724202 | 3 | 0.00948 | 0.6062 | 0.5801992 | -0.3934932 | 0.2116 | 44.6569
3155 | 4.406667 | 2.1029 | 5.6312 | 3 | 1.7212 | 1.724929 | 2.96 | 0.008974 | 0.6057 | 0.5803559 | -0.3933132 | 0.2109 | 44.658
3156 | 4.408056 | 2.1013 | 5.6341 | 4 | 1.7089 | 1.725744 | 2.92 | 0.009032 | 0.6043 | 0.5805118 | -0.3930593 | 0.2102 | 44.6587
3157 | 4.409444 | 2.1013 | 5.637 | 3 | 1.7311 | 1.72662 | 3 | 0.009245 | 0.6046 | 0.5806676 | -0.3928041 | 0.2094 | 44.6594
3158 | 4.410833 | 2.1 | 5.6399 | 4 | 1.7286 | 1.72734 | 2.99 | 0.009369 | 0.6037 | 0.5808238 | -0.3925531 | 0.2087 | 44.6601
3159 | 4.412222 | 2.1 | 5.6429 | 5 | 1.7481 | 1.728207 | 3.06 | 0.009148 | 0.6052 | 0.5809806 | -0.3923765 | 0.208 | 44.6609
3160 | 4.413611 | 2.0983 | 5.6458 | 4 | 1.7286 | 1.72902 | 2.99 | 0.009037 | 0.6052 | 0.5811376 | -0.3921228 | 0.2072 | 44.6618
3161 | 4.415 | 2.0983 | 5.6487 | 3 | 1.7113 | 1.729907 | 2.93 | 0.009078 | 0.6036 | 0.5812937 | -0.391874 | 0.2065 | 44.6625
3162 | 4.416389 | 2.0969 | 5.6516 | 4 | 1.736 | 1.730802 | 3.01 | 0.009357 | 0.603 | 0.5814499 | -0.391628 | 0.2058 | 44.6631
3163 | 4.417778 | 2.0969 | 5.6545 | 4 | 1.7311 | 1.731696 | 3 | 0.009162 | 0.6027 | 0.5816056 | -0.3914595 | 0.2051 | 44.664
3164 | 4.419167 | 2.0952 | 5.6574 | 3 | 1.7433 | 1.732485 | 3.04 | 0.009353 | 0.6041 | 0.5817618 | -0.3912117 | 0.2043 | 44.6647
3165 | 4.420556 | 2.0952 | 5.6603 | 4 | 1.7457 | 1.733407 | 3.05 | 0.009703 | 0.6043 | 0.5819178 | -0.3909667 | 0.2036 | 44.6652
3166 | 4.421944 | 2.0937 | 5.6632 | 4 | 1.7311 | 1.734166 | 3 | 0.009144 | 0.6043 | 0.5820732 | -0.3907223 | 0.2028 | 44.6664
3167 | 4.423333 | 2.0937 | 5.6662 | 4 | 1.7433 | 1.7349 | 3.04 | 0.009506 | 0.6045 | 0.5822296 | -0.3905486 | 0.2021 | 44.6669
3168 | 4.424722 | 2.092 | 5.6691 | 4 | 1.7286 | 1.735778 | 2.99 | 0.009355 | 0.6042 | 0.5823854 | -0.3903056 | 0.2014 | 44.6677
3169 | 4.426111 | 2.092 | 5.672 | 4 | 1.7138 | 1.736551 | 2.94 | 0.009356 | 0.6022 | 0.5825432 | -0.390069 | 0.2006 | 44.6685
3170 | 4.4275 | 2.0904 | 5.6749 | 4 | 1.736 | 1.737368 | 3.01 | 0.009792 | 0.6023 | 0.5827029 | -0.3898352 | 0.1999 | 44.669
3171 | 4.428889 | 2.0904 | 5.6778 | 3 | 1.7311 | 1.738195 | 3 | 0.009684 | 0.602 | 0.5828622 | -0.3896672 | 0.1991 | 44.6699
3172 | 4.430278 | 2.0886 | 5.6807 | 4 | 1.7311 | 1.739057 | 3 | 0.009572 | 0.6012 | 0.583021 | -0.3894373 | 0.1984 | 44.6707
3173 | 4.431667 | 2.0886 | 5.6836 | 4 | 1.7163 | 1.739735 | 2.95 | 0.008931 | 0.5988 | 0.5831803 | -0.3892176 | 0.1976 | 44.6719
3174 | 4.433056 | 2.087 | 5.6865 | 6 | 1.7699 | 1.740564 | 3.13 | 0.009561 | 0.6009 | 0.5833399 | -0.3889931 | 0.1969 | 44.6723
3175 | 4.434444 | 2.087 | 5.6894 | 4 | 1.736 | 1.741406 | 3.01 | 0.00914 | 0.6003 | 0.5835008 | -0.3888282 | 0.1961 | 44.6733
3176 | 4.436111 | 2.085 | 5.6923 | 3 | 1.7554 | 1.742198 | 3.08 | 0.010175 | 0.6008 | 0.5836623 | -0.3886051 | 0.1953 | 44.6739
3177 | 4.4375 | 2.085 | 5.6952 | 6 | 1.7506 | 1.742937 | 3.06 | 0.009107 | 0.6006 | 0.5838245 | -0.3883838 | 0.1946 | 44.6753
3178 | 4.438889 | 2.0833 | 5.6981 | 5 | 1.7554 | 1.743607 | 3.08 | 0.009236 | 0.602 | 0.5839879 | -0.3881596 | 0.1938 | 44.676
3179 | 4.440278 | 2.0833 | 5.7009 | 7 | 1.7311 | 1.744378 | 3 | 0.008675 | 0.6002 | 0.5841529 | -0.3879961 | 0.193 | 44.6771
3180 | 4.441667 | 2.0813 | 5.7038 | 6 | 1.7433 | 1.745231 | 3.04 | 0.008917 | 0.6005 | 0.5843173 | -0.3877769 | 0.1922 | 44.6778
3181 | 4.443056 | 2.0813 | 5.7067 | 8 | 1.7262 | 1.746077 | 2.98 | 0.008936 | 0.5984 | 0.5844814 | -0.3875655 | 0.1914 | 44.6785
3182 | 4.444444 | 2.0794 | 5.7096 | 7 | 1.7262 | 1.74689 | 2.98 | 0.008802 | 0.5963 | 0.584646 | -0.3873614 | 0.1907 | 44.6794
3183 | 4.445833 | 2.0794 | 5.7125 | 5 | 1.7433 | 1.747756 | 3.04 | 0.008939 | 0.5959 | 0.5848111 | -0.387208 | 0.1899 | 44.6801
3184 | 4.447222 | 2.0773 | 5.7154 | 6 | 1.7409 | 1.748548 | 3.03 | 0.009118 | 0.5948 | 0.5849757 | -0.3870089 | 0.1891 | 44.6808
3185 | 4.448611 | 2.0773 | 5.7183 | 7 | 1.7506 | 1.749352 | 3.06 | 0.009057 | 0.5947 | 0.5851404 | -0.3868118 | 0.1883 | 44.6816
3186 | 4.45 | 2.0754 | 5.7212 | 5 | 1.7554 | 1.750135 | 3.08 | 0.009213 | 0.5952 | 0.5853052 | -0.3866133 | 0.1875 | 44.6823
3187 | 4.451389 | 2.0754 | 5.7241 | 6 | 1.7433 | 1.750933 | 3.04 | 0.009198 | 0.5945 | 0.5854703 | -0.3864649 | 0.1867 | 44.683
3188 | 4.452778 | 2.0732 | 5.727 | 5 | 1.736 | 1.751763 | 3.01 | 0.009036 | 0.5933 | 0.585635 | -0.3862723 | 0.1859 | 44.6839
3189 | 4.454167 | 2.0732 | 5.7298 | 7 | 1.7627 | 1.752628 | 3.11 | 0.009575 | 0.5946 | 0.5857977 | -0.3860782 | 0.1851 | 44.6844
3190 | 4.455556 | 2.0712 | 5.7327 | 6 | 1.7554 | 1.753498 | 3.08 | 0.009283 | 0.5939 | 0.5859589 | -0.3858865 | 0.1843 | 44.6854
3191 | 4.456944 | 2.0712 | 5.7356 | 4 | 1.7602 | 1.754337 | 3.1 | 0.009535 | 0.595 | 0.5861203 | -0.3857372 | 0.1835 | 44.686
3192 | 4.458333 | 2.069 | 5.7385 | 8 | 1.7457 | 1.755239 | 3.05 | 0.009271 | 0.5935 | 0.5862811 | -0.3855475 | 0.1827 | 44.6869
3193 | 4.459722 | 2.069 | 5.7413 | 5 | 1.7651 | 1.755938 | 3.12 | 0.009547 | 0.5937 | 0.5864431 | -0.3853554 | 0.1819 | 44.6876
3194 | 4.461111 | 2.0669 | 5.7442 | 5 | 1.7481 | 1.756732 | 3.06 | 0.009185 | 0.5934 | 0.5866058 | -0.3851629 | 0.1811 | 44.6886
3195 | 4.4625 | 2.0669 | 5.7471 | 6 | 1.7818 | 1.757578 | 3.17 | 0.009754 | 0.5948 | 0.586768 | -0.38502 | 0.1803 | 44.689
3196 | 4.463889 | 2.0647 | 5.75 | 6 | 1.7457 | 1.758437 | 3.05 | 0.009118 | 0.594 | 0.5869291 | -0.384827 | 0.1795 | 44.6902
3197 | 4.465278 | 2.0647 | 5.7528 | 5 | 1.7651 | 1.759275 | 3.12 | 0.009475 | 0.5943 | 0.5870912 | -0.3846342 | 0.1787 | 44.6908
3198 | 4.466667 | 2.0626 | 5.7557 | 5 | 1.7554 | 1.760114 | 3.08 | 0.009558 | 0.5935 | 0.5872534 | -0.3844456 | 0.1779 | 44.6915
3199 | 4.468056 | 2.0626 | 5.7586 | 5 | 1.7457 | 1.760939 | 3.05 | 0.009149 | 0.5926 | 0.5874159 | -0.3843082 | 0.1771 | 44.6925
3200 | 4.469444 | 2.0604 | 5.7614 | 5 | 1.7747 | 1.761772 | 3.15 | 0.009971 | 0.5941 | 0.5875792 | -0.384119 | 0.1763 | 44.6929
3201 | 4.470833 | 2.0604 | 5.7643 | 6 | 1.7937 | 1.762648 | 3.22 | 0.010047 | 0.5955 | 0.587741 | -0.3839307 | 0.1755 | 44.6936
3202 | 4.472222 | 2.0583 | 5.7671 | 8 | 1.777 | 1.763453 | 3.16 | 0.009598 | 0.5962 | 0.5879032 | -0.3837423 | 0.1747 | 44.6947
3203 | 4.473611 | 2.0583 | 5.77 | 3 | 1.7723 | 1.764299 | 3.14 | 0.009557 | 0.597 | 0.5880642 | -0.38359 | 0.1739 | 44.6955
3204 | 4.475 | 2.0561 | 5.7728 | 5 | 1.753 | 1.76519 | 3.07 | 0.009539 | 0.5958 | 0.5882261 | -0.3834037 | 0.1731 | 44.6963
3205 | 4.476389 | 2.0561 | 5.7757 | 6 | 1.777 | 1.766136 | 3.16 | 0.00995 | 0.5964 | 0.5883887 | -0.3832208 | 0.1723 | 44.6969
3206 | 4.477778 | 2.0541 | 5.7786 | 5 | 1.7602 | 1.767066 | 3.1 | 0.009713 | 0.5954 | 0.5885517 | -0.3830432 | 0.1715 | 44.6978
3207 | 4.479167 | 2.0541 | 5.7814 | 5 | 1.7913 | 1.767833 | 3.21 | 0.010014 | 0.5983 | 0.5887143 | -0.3828826 | 0.1708 | 44.6984
3208 | 4.480556 | 2.052 | 5.7843 | 5 | 1.7699 | 1.768753 | 3.13 | 0.00976 | 0.5982 | 0.5888776 | -0.3826988 | 0.17 | 44.6993
3209 | 4.481944 | 2.052 | 5.7871 | 6 | 1.7384 | 1.769718 | 3.02 | 0.009251 | 0.5967 | 0.5890417 | -0.3825186 | 0.1692 | 44.7005
3210 | 4.483333 | 2.0501 | 5.79 | 7 | 1.7578 | 1.770585 | 3.09 | 0.009522 | 0.5963 | 0.5892062 | -0.3823403 | 0.1685 | 44.7011
3211 | 4.484722 | 2.0501 | 5.7928 | 3 | 1.7699 | 1.771422 | 3.13 | 0.009876 | 0.5961 | 0.5893699 | -0.3821876 | 0.1677 | 44.7017
3212 | 4.486111 | 2.0481 | 5.7956 | 5 | 1.777 | 1.77227 | 3.16 | 0.010296 | 0.5966 | 0.5895341 | -0.3820095 | 0.167 | 44.7023
3213 | 4.4875 | 2.0481 | 5.7985 | 4 | 1.777 | 1.773133 | 3.16 | 0.009913 | 0.5973 | 0.5896989 | -0.3818332 | 0.1662 | 44.7033
3214 | 4.489167 | 2.0462 | 5.8013 | 6 | 1.7699 | 1.773932 | 3.13 | 0.010152 | 0.597 | 0.5898638 | -0.3816577 | 0.1655 | 44.7044
3215 | 4.490556 | 2.0462 | 5.8042 | 7 | 1.7842 | 1.77478 | 3.18 | 0.009952 | 0.5977 | 0.5900286 | -0.3815 | 0.1648 | 44.7052
3216 | 4.491944 | 2.0442 | 5.807 | 7 | 1.7794 | 1.775643 | 3.17 | 0.010046 | 0.5979 | 0.5901932 | -0.3813231 | 0.164 | 44.706
3217 | 4.493333 | 2.0442 | 5.8099 | 5 | 1.8078 | 1.776485 | 3.27 | 0.010357 | 0.5993 | 0.5903567 | -0.3811462 | 0.1633 | 44.7066
3218 | 4.494722 | 2.0423 | 5.8127 | 6 | 1.7651 | 1.777306 | 3.12 | 0.009759 | 0.5977 | 0.5905197 | -0.3809699 | 0.1625 | 44.7078
3219 | 4.496111 | 2.0423 | 5.8155 | 5 | 1.7602 | 1.778169 | 3.1 | 0.009969 | 0.5956 | 0.5906822 | -0.3808203 | 0.1618 | 44.7085
3220 | 4.4975 | 2.0403 | 5.8184 | 5 | 1.7794 | 1.77907 | 3.17 | 0.010459 | 0.5953 | 0.590847 | -0.3806512 | 0.1611 | 44.709
3221 | 4.498889 | 2.0403 | 5.8212 | 6 | 1.8219 | 1.779918 | 3.32 | 0.010727 | 0.598 | 0.5910118 | -0.3804788 | 0.1603 | 44.7096
3222 | 4.500278 | 2.0384 | 5.824 | 6 | 1.7818 | 1.780803 | 3.17 | 0.01008 | 0.5967 | 0.5911755 | -0.3803112 | 0.1596 | 44.7108
3223 | 4.501667 | 2.0384 | 5.8269 | 5 | 1.7866 | 1.78166 | 3.19 | 0.010223 | 0.5969 | 0.5913395 | -0.3801558 | 0.1588 | 44.7115
3224 | 4.503056 | 2.0364 | 5.8297 | 5 | 1.7675 | 1.782518 | 3.12 | 0.010551 | 0.5963 | 0.5915024 | -0.3799902 | 0.1581 | 44.7122
3225 | 4.504444 | 2.0364 | 5.8325 | 5 | 1.7554 | 1.783364 | 3.08 | 0.010524 | 0.5942 | 0.5916655 | -0.3798313 | 0.1573 | 44.713
3226 | 4.505833 | 2.0343 | 5.8354 | 5 | 1.7747 | 1.784185 | 3.15 | 0.010106 | 0.5932 | 0.5918282 | -0.3796716 | 0.1566 | 44.714
3227 | 4.507222 | 2.0343 | 5.8382 | 5 | 1.7889 | 1.785039 | 3.2 | 0.010668 | 0.5938 | 0.5919909 | -0.3795289 | 0.1558 | 44.7145
3228 | 4.508611 | 2.0322 | 5.841 | 5 | 1.7984 | 1.785898 | 3.23 | 0.010605 | 0.5944 | 0.592154 | -0.3793671 | 0.1551 | 44.7154
3229 | 4.51 | 2.0322 | 5.8438 | 5 | 1.777 | 1.78669 | 3.16 | 0.010322 | 0.5926 | 0.5923187 | -0.3792112 | 0.1543 | 44.7164
3230 | 4.511389 | 2.0301 | 5.8467 | 5 | 1.7554 | 1.787562 | 3.08 | 0.009767 | 0.5903 | 0.5924845 | -0.3790587 | 0.1536 | 44.7175
3231 | 4.512778 | 2.0301 | 5.8495 | 5 | 1.7457 | 1.788443 | 3.05 | 0.009856 | 0.5871 | 0.5926515 | -0.3789369 | 0.1528 | 44.7182
3232 | 4.514167 | 2.0278 | 5.8523 | 5 | 1.7747 | 1.789326 | 3.15 | 0.010671 | 0.5863 | 0.59282 | -0.3787956 | 0.152 | 44.7186
3233 | 4.515556 | 2.0278 | 5.8551 | 7 | 1.7961 | 1.790129 | 3.23 | 0.010059 | 0.5858 | 0.5929899 | -0.378655 | 0.1512 | 44.7198
3234 | 4.516944 | 2.0255 | 5.8579 | 5 | 1.7675 | 1.791006 | 3.12 | 0.010281 | 0.5827 | 0.5931612 | -0.3785218 | 0.1504 | 44.7204
3235 | 4.518333 | 2.0255 | 5.8607 | 4 | 1.7794 | 1.791802 | 3.17 | 0.010594 | 0.5812 | 0.5933346 | -0.3784186 | 0.1497 | 44.7211
3236 | 4.519722 | 2.023 | 5.8636 | 5 | 1.7651 | 1.792686 | 3.12 | 0.010586 | 0.5783 | 0.5935091 | -0.3782974 | 0.1488 | 44.7219
3237 | 4.521111 | 2.023 | 5.8664 | 6 | 1.8055 | 1.79357 | 3.26 | 0.010739 | 0.579 | 0.5936846 | -0.3781734 | 0.148 | 44.7226
3238 | 4.5225 | 2.0204 | 5.8692 | 6 | 1.8055 | 1.794519 | 3.26 | 0.011184 | 0.5795 | 0.5938598 | -0.3780496 | 0.1472 | 44.7231
3239 | 4.523889 | 2.0204 | 5.872 | 6 | 1.7913 | 1.795396 | 3.21 | 0.010534 | 0.5799 | 0.5940359 | -0.3779513 | 0.1464 | 44.7244
3240 | 4.525278 | 2.0178 | 5.8748 | 5 | 1.7913 | 1.796323 | 3.21 | 0.010754 | 0.5793 | 0.5942132 | -0.3778289 | 0.1455 | 44.725
3241 | 4.526667 | 2.0178 | 5.8776 | 5 | 1.7984 | 1.797197 | 3.23 | 0.011079 | 0.5787 | 0.5943916 | -0.3777095 | 0.1447 | 44.7257
3242 | 4.528056 | 2.0151 | 5.8804 | 6 | 1.7937 | 1.797948 | 3.22 | 0.0112 | 0.5781 | 0.5945694 | -0.3775931 | 0.1439 | 44.7264
3243 | 4.529444 | 2.0151 | 5.8832 | 6 | 1.7913 | 1.798814 | 3.21 | 0.01054 | 0.5773 | 0.5947478 | -0.3775005 | 0.143 | 44.7276
3244 | 4.530833 | 2.0123 | 5.886 | 6 | 1.8102 | 1.799665 | 3.28 | 0.011268 | 0.5777 | 0.5949257 | -0.3773859 | 0.1421 | 44.728
3245 | 4.532222 | 2.0123 | 5.8888 | 5 | 1.7937 | 1.800615 | 3.22 | 0.010954 | 0.5773 | 0.5951032 | -0.3772737 | 0.1413 | 44.729
3246 | 4.533611 | 2.0095 | 5.8916 | 5 | 1.8031 | 1.801392 | 3.25 | 0.011265 | 0.5769 | 0.5952819 | -0.3771646 | 0.1404 | 44.7297
3247 | 4.535 | 2.0095 | 5.8944 | 5 | 1.8031 | 1.802175 | 3.25 | 0.011193 | 0.5779 | 0.5954613 | -0.377069 | 0.1395 | 44.7305
3248 | 4.536389 | 2.0065 | 5.8971 | 6 | 1.8031 | 1.803056 | 3.25 | 0.011088 | 0.5768 | 0.5956402 | -0.3769609 | 0.1386 | 44.7315
3249 | 4.537778 | 2.0065 | 5.8999 | 6 | 1.7937 | 1.803937 | 3.22 | 0.011187 | 0.5769 | 0.5958182 | -0.3768505 | 0.1377 | 44.7322
3250 | 4.539167 | 2.0036 | 5.9027 | 6 | 1.8078 | 1.804745 | 3.27 | 0.011569 | 0.5777 | 0.5959972 | -0.376741 | 0.1368 | 44.7328
3251 | 4.540556 | 2.0036 | 5.9055 | 6 | 1.8172 | 1.805613 | 3.3 | 0.011537 | 0.5784 | 0.5961768 | -0.3766451 | 0.1359 | 44.7337
3252 | 4.542222 | 2.0006 | 5.9083 | 6 | 1.7984 | 1.806504 | 3.23 | 0.011182 | 0.5784 | 0.5963579 | -0.3765346 | 0.135 | 44.7351
3253 | 4.543611 | 2.0006 | 5.9111 | 6 | 1.7984 | 1.807392 | 3.23 | 0.011174 | 0.5773 | 0.5965388 | -0.3764264 | 0.1341 | 44.7359
3254 | 4.545 | 1.9975 | 5.9138 | 6 | 1.8172 | 1.808194 | 3.3 | 0.011458 | 0.5777 | 0.59672 | -0.3763185 | 0.1332 | 44.7366
3255 | 4.546389 | 1.9975 | 5.9166 | 5 | 1.8008 | 1.809068 | 3.24 | 0.011126 | 0.577 | 0.5969013 | -0.3762273 | 0.1322 | 44.7376
3256 | 4.547778 | 1.9944 | 5.9194 | 6 | 1.8242 | 1.809997 | 3.33 | 0.011211 | 0.5774 | 0.5970829 | -0.3761209 | 0.1313 | 44.7384
3257 | 4.549167 | 1.9944 | 5.9222 | 5 | 1.8149 | 1.810867 | 3.29 | 0.011276 | 0.5773 | 0.5972651 | -0.3760158 | 0.1303 | 44.7392
3258 | 4.550556 | 1.9912 | 5.9249 | 5 | 1.7889 | 1.8117 | 3.2 | 0.011044 | 0.5755 | 0.5974474 | -0.3759159 | 0.1294 | 44.7402
3259 | 4.551944 | 1.9912 | 5.9277 | 6 | 1.8078 | 1.812571 | 3.27 | 0.011423 | 0.5746 | 0.5976295 | -0.375831 | 0.1285 | 44.7408
3260 | 4.553333 | 1.988 | 5.9305 | 6 | 1.8288 | 1.813449 | 3.34 | 0.011745 | 0.5766 | 0.597812 | -0.375729 | 0.1275 | 44.7414
3261 | 4.554722 | 1.988 | 5.9332 | 6 | 1.7747 | 1.814302 | 3.15 | 0.011246 | 0.5732 | 0.5979954 | -0.3756355 | 0.1265 | 44.7426
3262 | 4.556111 | 1.9847 | 5.936 | 5 | 1.8172 | 1.815157 | 3.3 | 0.011632 | 0.5723 | 0.5981779 | -0.3755436 | 0.1256 | 44.7432
3263 | 4.5575 | 1.9847 | 5.9387 | 5 | 1.7961 | 1.815955 | 3.23 | 0.011309 | 0.5725 | 0.5983617 | -0.3754667 | 0.1246 | 44.7442
3264 | 4.558889 | 1.9813 | 5.9415 | 6 | 1.7961 | 1.816805 | 3.23 | 0.011231 | 0.57 | 0.5985452 | -0.3753813 | 0.1236 | 44.7451
3265 | 4.560278 | 1.9813 | 5.9442 | 5 | 1.8125 | 1.81765 | 3.29 | 0.011376 | 0.5693 | 0.5987295 | -0.3752989 | 0.1227 | 44.7459
3266 | 4.561667 | 1.9779 | 5.947 | 6 | 1.8265 | 1.818468 | 3.34 | 0.012094 | 0.5696 | 0.5989148 | -0.3752163 | 0.1217 | 44.7463
3267 | 4.563056 | 1.9779 | 5.9497 | 6 | 1.8219 | 1.819357 | 3.32 | 0.011793 | 0.5696 | 0.5991013 | -0.3751466 | 0.1207 | 44.7473
3268 | 4.564444 | 1.9744 | 5.9525 | 6 | 1.8055 | 1.820263 | 3.26 | 0.011554 | 0.569 | 0.5992873 | -0.3750663 | 0.1197 | 44.7483
3269 | 4.565833 | 1.9744 | 5.9552 | 6 | 1.8288 | 1.821145 | 3.34 | 0.011877 | 0.5695 | 0.5994738 | -0.3749843 | 0.1188 | 44.749
3270 | 4.567222 | 1.971 | 5.9579 | 6 | 1.8242 | 1.821963 | 3.33 | 0.012001 | 0.5694 | 0.599661 | -0.374902 | 0.1178 | 44.7497
3271 | 4.568611 | 1.971 | 5.9607 | 5 | 1.8242 | 1.822817 | 3.33 | 0.01199 | 0.5695 | 0.5998487 | -0.3748351 | 0.1168 | 44.7506
3272 | 4.57 | 1.9675 | 5.9634 | 5 | 1.8172 | 1.82366 | 3.3 | 0.011992 | 0.5686 | 0.6000369 | -0.3747555 | 0.1158 | 44.7514
3273 | 4.571389 | 1.9675 | 5.9662 | 5 | 1.8265 | 1.824553 | 3.34 | 0.012008 | 0.5691 | 0.6002263 | -0.3746773 | 0.1148 | 44.7523
3274 | 4.572778 | 1.9641 | 5.9689 | 5 | 1.8288 | 1.825496 | 3.34 | 0.012057 | 0.5702 | 0.6004162 | -0.374595 | 0.1139 | 44.7531
3275 | 4.574167 | 1.9641 | 5.9716 | 5 | 1.8312 | 1.826378 | 3.35 | 0.012032 | 0.5704 | 0.600606 | -0.374526 | 0.1129 | 44.754
3276 | 4.575556 | 1.9606 | 5.9743 | 6 | 1.8288 | 1.827217 | 3.34 | 0.012252 | 0.5713 | 0.6007945 | -0.3744416 | 0.1119 | 44.7547
3277 | 4.576944 | 1.9606 | 5.9771 | 6 | 1.8265 | 1.828074 | 3.34 | 0.012166 | 0.5716 | 0.6009834 | -0.3743603 | 0.1109 | 44.7556
3278 | 4.578333 | 1.9572 | 5.9798 | 6 | 1.8427 | 1.82892 | 3.4 | 0.012428 | 0.5724 | 0.601173 | -0.3742762 | 0.1099 | 44.7563
3279 | 4.579722 | 1.9572 | 5.9825 | 6 | 1.8335 | 1.829821 | 3.36 | 0.012291 | 0.572 | 0.6013619 | -0.3742017 | 0.109 | 44.7572
3280 | 4.581111 | 1.9538 | 5.9852 | 6 | 1.8542 | 1.830825 | 3.44 | 0.012714 | 0.5737 | 0.6015502 | -0.374115 | 0.108 | 44.7578
3281 | 4.5825 | 1.9538 | 5.9879 | 6 | 1.8172 | 1.831627 | 3.3 | 0.011967 | 0.5721 | 0.6017389 | -0.374034 | 0.107 | 44.7592
3282 | 4.583889 | 1.9505 | 5.9906 | 6 | 1.8588 | 1.83253 | 3.46 | 0.012457 | 0.5736 | 0.6019283 | -0.3739492 | 0.1061 | 44.7597
3283 | 4.585278 | 1.9505 | 5.9933 | 5 | 1.8125 | 1.833528 | 3.29 | 0.011422 | 0.5725 | 0.6021191 | -0.3738734 | 0.1052 | 44.7612
3284 | 4.586667 | 1.9472 | 5.996 | 5 | 1.8747 | 1.834471 | 3.51 | 0.012606 | 0.5753 | 0.6023115 | -0.373785 | 0.1042 | 44.7614
3285 | 4.588056 | 1.9472 | 5.9988 | 6 | 1.861 | 1.83535 | 3.46 | 0.012486 | 0.577 | 0.6025036 | -0.3736918 | 0.1033 | 44.7623
3286 | 4.589722 | 1.944 | 6.0015 | 6 | 1.8288 | 1.836279 | 3.34 | 0.011967 | 0.5767 | 0.6026955 | -0.3735964 | 0.1023 | 44.7639
3287 | 4.591111 | 1.944 | 6.0042 | 6 | 1.8312 | 1.837191 | 3.35 | 0.01223 | 0.5767 | 0.6028869 | -0.3735151 | 0.1014 | 44.7646
3288 | 4.5925 | 1.9409 | 6.0069 | 6 | 1.8427 | 1.838124 | 3.4 | 0.012502 | 0.5771 | 0.6030776 | -0.3734195 | 0.1005 | 44.7653
3289 | 4.593889 | 1.9409 | 6.0096 | 5 | 1.8335 | 1.839067 | 3.36 | 0.012058 | 0.5772 | 0.6032681 | -0.3733193 | 0.0996 | 44.7664
3290 | 4.595278 | 1.9379 | 6.0123 | 6 | 1.8427 | 1.839935 | 3.4 | 0.012425 | 0.5774 | 0.6034595 | -0.3732216 | 0.0987 | 44.767
3291 | 4.596667 | 1.9379 | 6.0149 | 6 | 1.8312 | 1.840789 | 3.35 | 0.012308 | 0.577 | 0.6036511 | -0.3731426 | 0.0978 | 44.768
3292 | 4.598056 | 1.9349 | 6.0176 | 6 | 1.8404 | 1.841637 | 3.39 | 0.012403 | 0.577 | 0.6038438 | -0.3730466 | 0.0969 | 44.7688
3293 | 4.599444 | 1.9349 | 6.0203 | 6 | 1.8496 | 1.842509 | 3.42 | 0.01257 | 0.578 | 0.6040365 | -0.3729501 | 0.0961 | 44.7696
3294 | 4.600833 | 1.932 | 6.023 | 6 | 1.8312 | 1.84344 | 3.35 | 0.012263 | 0.5782 | 0.6042286 | -0.3728507 | 0.0952 | 44.7707
3295 | 4.602222 | 1.932 | 6.0257 | 6 | 1.8565 | 1.844283 | 3.45 | 0.01286 | 0.5795 | 0.6044202 | -0.3727675 | 0.0944 | 44.7712
3296 | 4.603611 | 1.9293 | 6.0284 | 6 | 1.8542 | 1.845269 | 3.44 | 0.012682 | 0.5809 | 0.6046119 | -0.372662 | 0.0935 | 44.7721
3297 | 4.605 | 1.9293 | 6.031 | 6 | 1.8473 | 1.846188 | 3.41 | 0.012564 | 0.5812 | 0.6048034 | -0.3725603 | 0.0927 | 44.7731
3298 | 4.606389 | 1.9266 | 6.0337 | 6 | 1.8724 | 1.847063 | 3.51 | 0.012965 | 0.5836 | 0.6049942 | -0.3724538 | 0.0919 | 44.7737
3299 | 4.607778 | 1.9266 | 6.0364 | 6 | 1.8542 | 1.847957 | 3.44 | 0.012701 | 0.5839 | 0.605185 | -0.3723555 | 0.0911 | 44.7748
3300 | 4.609167 | 1.9241 | 6.0391 | 6 | 1.8473 | 1.848806 | 3.41 | 0.012885 | 0.5844 | 0.6053757 | -0.3722478 | 0.0903 | 44.7755
3301 | 4.610556 | 1.9241 | 6.0417 | 5 | 1.8724 | 1.849659 | 3.51 | 0.013041 | 0.5865 | 0.6055678 | -0.3721366 | 0.0896 | 44.7763
3302 | 4.611944 | 1.9217 | 6.0444 | 6 | 1.8473 | 1.850526 | 3.41 | 0.012737 | 0.5866 | 0.6057605 | -0.3720288 | 0.0888 | 44.7774
3303 | 4.613333 | 1.9217 | 6.0471 | 6 | 1.8335 | 1.851342 | 3.36 | 0.012288 | 0.5856 | 0.6059527 | -0.3719228 | 0.0881 | 44.7785
3304 | 4.614722 | 1.9194 | 6.0497 | 6 | 1.8427 | 1.852271 | 3.4 | 0.012704 | 0.5852 | 0.6061453 | -0.3718192 | 0.0874 | 44.7792
3305 | 4.616111 | 1.9194 | 6.0524 | 6 | 1.8288 | 1.853129 | 3.34 | 0.012276 | 0.5828 | 0.6063375 | -0.3717202 | 0.0867 | 44.7803
3306 | 4.6175 | 1.9172 | 6.0551 | 6 | 1.8588 | 1.854007 | 3.46 | 0.012724 | 0.5828 | 0.6065295 | -0.3716216 | 0.086 | 44.7809
3307 | 4.618889 | 1.9172 | 6.0577 | 5 | 1.8519 | 1.854899 | 3.43 | 0.012546 | 0.5823 | 0.6067211 | -0.3715267 | 0.0853 | 44.7819
3308 | 4.620278 | 1.915 | 6.0604 | 5 | 1.8588 | 1.855815 | 3.46 | 0.012683 | 0.5822 | 0.6069118 | -0.3714304 | 0.0846 | 44.7827
3309 | 4.621667 | 1.915 | 6.0631 | 5 | 1.8588 | 1.856729 | 3.46 | 0.012751 | 0.583 | 0.6071028 | -0.3713312 | 0.0839 | 44.7835
3310 | 4.623056 | 1.913 | 6.0657 | 5 | 1.8542 | 1.857554 | 3.44 | 0.012575 | 0.5823 | 0.6072934 | -0.3712312 | 0.0832 | 44.7845
3311 | 4.624444 | 1.913 | 6.0684 | 5 | 1.8381 | 1.858416 | 3.38 | 0.012707 | 0.5821 | 0.6074832 | -0.371142 | 0.0826 | 44.7853
3312 | 4.625833 | 1.9109 | 6.071 | 5 | 1.8519 | 1.859262 | 3.43 | 0.012819 | 0.5811 | 0.6076737 | -0.3710457 | 0.0819 | 44.7862
3313 | 4.627222 | 1.9109 | 6.0737 | 5 | 1.8747 | 1.860079 | 3.51 | 0.013263 | 0.5829 | 0.607865 | -0.3709433 | 0.0813 | 44.7868
3314 | 4.628611 | 1.909 | 6.0763 | 5 | 1.8633 | 1.86095 | 3.47 | 0.012995 | 0.5837 | 0.6080553 | -0.3708448 | 0.0807 | 44.7879
3315 | 4.63 | 1.909 | 6.079 | 6 | 1.8588 | 1.861856 | 3.46 | 0.012874 | 0.5831 | 0.608246 | -0.3707506 | 0.0801 | 44.7888
3316 | 4.631389 | 1.9072 | 6.0816 | 5 | 1.8679 | 1.862779 | 3.49 | 0.013255 | 0.583 | 0.6084368 | -0.3706545 | 0.0795 | 44.7895
3317 | 4.632778 | 1.9072 | 6.0843 | 5 | 1.8679 | 1.863631 | 3.49 | 0.012985 | 0.5841 | 0.6086261 | -0.3705565 | 0.0789 | 44.7905
3318 | 4.634167 | 1.9054 | 6.0869 | 6 | 1.8656 | 1.86447 | 3.48 | 0.012787 | 0.5842 | 0.6088165 | -0.3704609 | 0.0783 | 44.7915
3319 | 4.635556 | 1.9054 | 6.0896 | 5 | 1.8565 | 1.86534 | 3.45 | 0.012625 | 0.5834 | 0.609006 | -0.3703643 | 0.0778 | 44.7925
3320 | 4.636944 | 1.9038 | 6.0922 | 6 | 1.8949 | 1.866221 | 3.59 | 0.013575 | 0.5858 | 0.6091959 | -0.3702654 | 0.0772 | 44.7928
3321 | 4.638333 | 1.9038 | 6.0949 | 6 | 1.8701 | 1.867075 | 3.5 | 0.013252 | 0.5852 | 0.6093862 | -0.3701719 | 0.0767 | 44.7939
3322 | 4.639722 | 1.9022 | 6.0975 | 6 | 1.8679 | 1.867927 | 3.49 | 0.013105 | 0.5858 | 0.6095772 | -0.3700779 | 0.0761 | 44.7949
3323 | 4.641111 | 1.9022 | 6.1001 | 6 | 1.8542 | 1.868791 | 3.44 | 0.012608 | 0.5849 | 0.6097699 | -0.3699744 | 0.0756 | 44.7961
3324 | 4.6425 | 1.9008 | 6.1028 | 5 | 1.8905 | 1.869765 | 3.57 | 0.013643 | 0.5869 | 0.6099615 | -0.3698785 | 0.0751 | 44.7963
3325 | 4.643889 | 1.9008 | 6.1054 | 7 | 1.8905 | 1.87063 | 3.57 | 0.013576 | 0.5886 | 0.6101528 | -0.3697801 | 0.0747 | 44.7973
3326 | 4.645556 | 1.8995 | 6.1081 | 6 | 1.8633 | 1.871502 | 3.47 | 0.012944 | 0.5876 | 0.6103446 | -0.3696876 | 0.0742 | 44.799
3327 | 4.646944 | 1.8995 | 6.1107 | 6 | 1.8701 | 1.872364 | 3.5 | 0.01319 | 0.5865 | 0.6105367 | -0.3695767 | 0.0737 | 44.7997
3328 | 4.648333 | 1.8983 | 6.1133 | 6 | 1.8588 | 1.873283 | 3.46 | 0.012724 | 0.5861 | 0.6107283 | -0.3694887 | 0.0733 | 44.8009
3329 | 4.649722 | 1.8983 | 6.116 | 6 | 1.8949 | 1.874096 | 3.59 | 0.013341 | 0.5878 | 0.6109212 | -0.3693975 | 0.0728 | 44.8014
3330 | 4.651111 | 1.8971 | 6.1186 | 6 | 1.8701 | 1.87504 | 3.5 | 0.012557 | 0.5881 | 0.6111131 | -0.3693087 | 0.0724 | 44.8028
3331 | 4.6525 | 1.8971 | 6.1212 | 7 | 1.8679 | 1.875902 | 3.49 | 0.012995 | 0.5879 | 0.6113063 | -0.3691919 | 0.072 | 44.8034
3332 | 4.653889 | 1.8962 | 6.1239 | 7 | 1.8701 | 1.876891 | 3.5 | 0.012973 | 0.5874 | 0.6115004 | -0.3691056 | 0.0717 | 44.8043
3333 | 4.655278 | 1.8962 | 6.1265 | 6 | 1.8815 | 1.877781 | 3.54 | 0.013106 | 0.5871 | 0.6116952 | -0.3690215 | 0.0713 | 44.8051
3334 | 4.656667 | 1.8952 | 6.1291 | 6 | 1.8994 | 1.878692 | 3.61 | 0.013438 | 0.5893 | 0.6118881 | -0.3689361 | 0.0709 | 44.8059
3335 | 4.658056 | 1.8952 | 6.1318 | 6 | 1.8994 | 1.879633 | 3.61 | 0.013689 | 0.5905 | 0.6120809 | -0.368809 | 0.0706 | 44.8066
3336 | 4.659444 | 1.8946 | 6.1344 | 6 | 1.8815 | 1.880503 | 3.54 | 0.013704 | 0.5912 | 0.6122715 | -0.3687196 | 0.0703 | 44.8075
3337 | 4.660833 | 1.8946 | 6.137 | 6 | 1.8724 | 1.881413 | 3.51 | 0.013143 | 0.5906 | 0.6124622 | -0.3686328 | 0.07 | 44.8087
3338 | 4.662222 | 1.8939 | 6.1397 | 6 | 1.8679 | 1.882235 | 3.49 | 0.013223 | 0.5897 | 0.6126541 | -0.3685489 | 0.0697 | 44.8095
3339 | 4.663611 | 1.8939 | 6.1423 | 6 | 1.8656 | 1.883132 | 3.48 | 0.01319 | 0.5882 | 0.6128458 | -0.3684276 | 0.0694 | 44.8105
3340 | 4.665 | 1.8934 | 6.1449 | 6 | 1.8905 | 1.884021 | 3.57 | 0.01366 | 0.5884 | 0.6130369 | -0.3683476 | 0.0692 | 44.8111
3341 | 4.666389 | 1.8934 | 6.1476 | 6 | 1.9039 | 1.884935 | 3.62 | 0.013989 | 0.5905 | 0.6132283 | -0.3682582 | 0.0689 | 44.8118
3342 | 4.667778 | 1.893 | 6.1502 | 7 | 1.8701 | 1.885786 | 3.5 | 0.013095 | 0.591 | 0.6134204 | -0.3681697 | 0.0687 | 44.8132
3343 | 4.669167 | 1.893 | 6.1528 | 7 | 1.8815 | 1.886749 | 3.54 | 0.013131 | 0.5917 | 0.613613 | -0.3680436 | 0.0685 | 44.8141
3344 | 4.670556 | 1.8929 | 6.1555 | 6 | 1.8815 | 1.887681 | 3.54 | 0.012837 | 0.5908 | 0.6138049 | -0.3679563 | 0.0683 | 44.8152
3345 | 4.671944 | 1.8929 | 6.1581 | 6 | 1.9083 | 1.888587 | 3.64 | 0.013658 | 0.5928 | 0.6139972 | -0.3678659 | 0.0681 | 44.8156
3346 | 4.673333 | 1.8928 | 6.1607 | 6 | 1.8882 | 1.889571 | 3.57 | 0.013745 | 0.5929 | 0.6141902 | -0.3677753 | 0.068 | 44.8164
3347 | 4.674722 | 1.8928 | 6.1633 | 6 | 1.8747 | 1.890478 | 3.51 | 0.012407 | 0.5923 | 0.6143816 | -0.3676478 | 0.0679 | 44.8182
3348 | 4.676111 | 1.893 | 6.166 | 5 | 1.9194 | 1.891338 | 3.68 | 0.013556 | 0.5944 | 0.614573 | -0.3675541 | 0.0677 | 44.8183
3349 | 4.6775 | 1.893 | 6.1686 | 6 | 1.8701 | 1.89224 | 3.5 | 0.013293 | 0.593 | 0.6147654 | -0.3674628 | 0.0676 | 44.8194
3350 | 4.678889 | 1.8932 | 6.1712 | 6 | 1.9039 | 1.893123 | 3.62 | 0.013485 | 0.5944 | 0.6149578 | -0.3673682 | 0.0675 | 44.8202
3351 | 4.680278 | 1.8932 | 6.1739 | 6 | 1.8972 | 1.89402 | 3.6 | 0.013406 | 0.5954 | 0.6151501 | -0.3672359 | 0.0675 | 44.8211
3352 | 4.681667 | 1.8936 | 6.1765 | 6 | 1.8769 | 1.894928 | 3.52 | 0.012356 | 0.5944 | 0.6153423 | -0.367142 | 0.0674 | 44.8227
3353 | 4.683056 | 1.8936 | 6.1791 | 7 | 1.8994 | 1.895836 | 3.61 | 0.013859 | 0.5949 | 0.6155345 | -0.3670467 | 0.0674 | 44.8227
3354 | 4.684444 | 1.8941 | 6.1817 | 6 | 1.8994 | 1.896706 | 3.61 | 0.013702 | 0.5952 | 0.6157271 | -0.3669479 | 0.0674 | 44.8237
3355 | 4.685833 | 1.8941 | 6.1844 | 6 | 1.886 | 1.897662 | 3.56 | 0.013389 | 0.5943 | 0.6159201 | -0.3668232 | 0.0674 | 44.8247
3356 | 4.687222 | 1.8947 | 6.187 | 6 | 1.9106 | 1.898566 | 3.65 | 0.013594 | 0.5944 | 0.6161127 | -0.3667271 | 0.0674 | 44.8255
3357 | 4.688611 | 1.8947 | 6.1896 | 7 | 1.9106 | 1.899451 | 3.65 | 0.013903 | 0.5952 | 0.6163059 | -0.3666286 | 0.0674 | 44.8262
3358 | 4.69 | 1.8953 | 6.1923 | 6 | 1.8815 | 1.900306 | 3.54 | 0.013077 | 0.5944 | 0.6164988 | -0.3665369 | 0.0674 | 44.8276
3359 | 4.691389 | 1.8953 | 6.1949 | 5 | 1.8769 | 1.90116 | 3.52 | 0.013438 | 0.593 | 0.6166917 | -0.3664129 | 0.0674 | 44.8283
3360 | 4.692778 | 1.8961 | 6.1975 | 6 | 1.8994 | 1.902127 | 3.61 | 0.013341 | 0.5934 | 0.6168854 | -0.3663243 | 0.0674 | 44.8293
3361 | 4.694167 | 1.8961 | 6.2002 | 7 | 1.9106 | 1.902995 | 3.65 | 0.014094 | 0.5945 | 0.6170791 | -0.3662339 | 0.0675 | 44.8297
3362 | 4.695556 | 1.8967 | 6.2028 | 6 | 1.8815 | 1.903916 | 3.54 | 0.013708 | 0.5933 | 0.6172723 | -0.366146 | 0.0675 | 44.8308
3363 | 4.696944 | 1.8967 | 6.2054 | 6 | 1.8994 | 1.904849 | 3.61 | 0.013631 | 0.5933 | 0.6174659 | -0.3660226 | 0.0675 | 44.8318
3364 | 4.698333 | 1.8976 | 6.2081 | 7 | 1.8994 | 1.905689 | 3.61 | 0.013784 | 0.5929 | 0.6176587 | -0.3659364 | 0.0676 | 44.8326
3365 | 4.699722 | 1.8976 | 6.2107 | 7 | 1.8994 | 1.906625 | 3.61 | 0.0139 | 0.5925 | 0.6178506 | -0.3658492 | 0.0676 | 44.8334
3366 | 4.701111 | 1.8983 | 6.2134 | 6 | 1.8905 | 1.907473 | 3.57 | 0.013771 | 0.592 | 0.618044 | -0.3657662 | 0.0677 | 44.8343
3367 | 4.7025 | 1.8983 | 6.216 | 6 | 1.8949 | 1.90841 | 3.59 | 0.013832 | 0.5899 | 0.6182372 | -0.365652 | 0.0678 | 44.8352
3368 | 4.704167 | 1.8991 | 6.2186 | 7 | 1.9039 | 1.909288 | 3.62 | 0.014028 | 0.5901 | 0.6184301 | -0.3655744 | 0.0678 | 44.8364
3369 | 4.705556 | 1.8991 | 6.2213 | 6 | 1.8927 | 1.910198 | 3.58 | 0.013795 | 0.5894 | 0.6186245 | -0.3655007 | 0.0679 | 44.8374
3370 | 4.706944 | 1.8997 | 6.2239 | 6 | 1.8905 | 1.911083 | 3.57 | 0.013551 | 0.5881 | 0.6188187 | -0.3654312 | 0.0679 | 44.8385
3371 | 4.708333 | 1.8997 | 6.2265 | 7 | 1.9283 | 1.912016 | 3.72 | 0.014356 | 0.5901 | 0.619014 | -0.3653151 | 0.068 | 44.8389
3372 | 4.709722 | 1.9005 | 6.2292 | 7 | 1.9194 | 1.912927 | 3.68 | 0.014427 | 0.5906 | 0.6192081 | -0.3652401 | 0.068 | 44.8397
3373 | 4.711111 | 1.9005 | 6.2318 | 7 | 1.9348 | 1.913808 | 3.74 | 0.014327 | 0.5921 | 0.6194019 | -0.3651581 | 0.0681 | 44.8407
3374 | 4.7125 | 1.9012 | 6.2345 | 8 | 1.9261 | 1.914711 | 3.71 | 0.014422 | 0.5929 | 0.6195947 | -0.3650749 | 0.0681 | 44.8415
3375 | 4.713889 | 1.9012 | 6.2371 | 7 | 1.9392 | 1.91565 | 3.76 | 0.014754 | 0.5942 | 0.619789 | -0.364953 | 0.0682 | 44.8422
3376 | 4.715278 | 1.9021 | 6.2398 | 7 | 1.915 | 1.916604 | 3.67 | 0.014035 | 0.5949 | 0.6199836 | -0.3648655 | 0.0683 | 44.8435
3377 | 4.716667 | 1.9021 | 6.2424 | 7 | 1.9348 | 1.917449 | 3.74 | 0.014915 | 0.5973 | 0.6201773 | -0.3647732 | 0.0683 | 44.8439
3378 | 4.718056 | 1.9029 | 6.245 | 7 | 1.9238 | 1.918413 | 3.7 | 0.014449 | 0.5977 | 0.6203704 | -0.3646777 | 0.0684 | 44.8451
3379 | 4.719444 | 1.9029 | 6.2477 | 6 | 1.9128 | 1.919275 | 3.66 | 0.014058 | 0.5973 | 0.6205628 | -0.3645513 | 0.0685 | 44.8462
3380 | 4.720833 | 1.9039 | 6.2503 | 6 | 1.9061 | 1.92029 | 3.63 | 0.014354 | 0.5981 | 0.6207556 | -0.3644555 | 0.0686 | 44.847
3381 | 4.722222 | 1.9039 | 6.253 | 7 | 2.0165 | 1.921182 | 4.07 | 0.016298 | 0.605 | 0.6209479 | -0.3643438 | 0.0687 | 44.8467
3382 | 4.723611 | 1.905 | 6.2556 | 6 | 1.9172 | 1.922034 | 3.68 | 0.01458 | 0.6052 | 0.6211402 | -0.3642305 | 0.0687 | 44.8486
3383 | 4.725 | 1.905 | 6.2583 | 6 | 1.9106 | 1.922872 | 3.65 | 0.014169 | 0.6045 | 0.6213335 | -0.3640885 | 0.0689 | 44.8497
3384 | 4.726389 | 1.9062 | 6.2609 | 7 | 2.0123 | 1.923772 | 4.05 | 0.015618 | 0.6109 | 0.6215253 | -0.363962 | 0.069 | 44.8498
3385 | 4.727778 | 1.9062 | 6.2636 | 6 | 1.9348 | 1.924608 | 3.74 | 0.014863 | 0.6119 | 0.6217166 | -0.3638349 | 0.0691 | 44.8511
3386 | 4.729167 | 1.9075 | 6.2662 | 8 | 1.915 | 1.925475 | 3.67 | 0.0143 | 0.6116 | 0.6219069 | -0.363707 | 0.0692 | 44.8523
3387 | 4.730556 | 1.9075 | 6.2689 | 7 | 1.9348 | 1.926355 | 3.74 | 0.014908 | 0.6133 | 0.6220962 | -0.3635454 | 0.0694 | 44.8528
3388 | 4.731944 | 1.9089 | 6.2715 | 8 | 1.9327 | 1.927225 | 3.74 | 0.014566 | 0.615 | 0.6222847 | -0.36341 | 0.0695 | 44.854
3389 | 4.733333 | 1.9089 | 6.2742 | 8 | 1.9458 | 1.928194 | 3.79 | 0.014814 | 0.6167 | 0.6224725 | -0.3632674 | 0.0696 | 44.8547
3390 | 4.734722 | 1.9104 | 6.2768 | 8 | 1.9327 | 1.929106 | 3.74 | 0.01459 | 0.6175 | 0.6226591 | -0.3631228 | 0.0698 | 44.8557
3391 | 4.736111 | 1.9104 | 6.2795 | 7 | 1.9458 | 1.930071 | 3.79 | 0.014822 | 0.6181 | 0.6228453 | -0.3629549 | 0.07 | 44.8565
3392 | 4.7375 | 1.9121 | 6.2821 | 7 | 1.9348 | 1.930949 | 3.74 | 0.015179 | 0.619 | 0.6230323 | -0.3628075 | 0.0702 | 44.8572
3393 | 4.738889 | 1.9121 | 6.2848 | 7 | 1.9392 | 1.931814 | 3.76 | 0.014857 | 0.6198 | 0.6232186 | -0.3626584 | 0.0704 | 44.8582
3394 | 4.740278 | 1.9138 | 6.2875 | 8 | 1.9414 | 1.932755 | 3.77 | 0.015052 | 0.6202 | 0.6234041 | -0.3625095 | 0.0706 | 44.859
3395 | 4.741667 | 1.9138 | 6.2901 | 6 | 1.9327 | 1.933638 | 3.74 | 0.014722 | 0.6208 | 0.6235892 | -0.362336 | 0.0708 | 44.8601
3396 | 4.743056 | 1.9156 | 6.2928 | 8 | 1.9238 | 1.934558 | 3.7 | 0.01454 | 0.6199 | 0.6237741 | -0.3621887 | 0.071 | 44.8611
3397 | 4.744444 | 1.9156 | 6.2954 | 8 | 1.9128 | 1.935478 | 3.66 | 0.014344 | 0.6191 | 0.6239589 | -0.3620416 | 0.0712 | 44.8621
3398 | 4.745833 | 1.9174 | 6.2981 | 7 | 1.9327 | 1.93655 | 3.74 | 0.014739 | 0.6183 | 0.624142 | -0.3618979 | 0.0715 | 44.8627
3399 | 4.747222 | 1.9174 | 6.3008 | 7 | 1.9283 | 1.937407 | 3.72 | 0.014676 | 0.6193 | 0.6243249 | -0.3617307 | 0.0717 | 44.8636
3400 | 4.748611 | 1.9193 | 6.3034 | 8 | 1.9392 | 1.938381 | 3.76 | 0.014814 | 0.6201 | 0.6245075 | -0.3615836 | 0.072 | 44.8645
3401 | 4.75 | 1.9193 | 6.3061 | 7 | 1.9261 | 1.939277 | 3.71 | 0.01449 | 0.6189 | 0.6246899 | -0.361436 | 0.0722 | 44.8655
3402 | 4.751389 | 1.9213 | 6.3088 | 7 | 1.9718 | 1.940215 | 3.89 | 0.015348 | 0.6214 | 0.6248713 | -0.3612845 | 0.0725 | 44.8659
3403 | 4.752778 | 1.9213 | 6.3114 | 7 | 1.9588 | 1.941167 | 3.84 | 0.015319 | 0.6221 | 0.6250479 | -0.3611141 | 0.0728 | 44.8668
3404 | 4.754167 | 1.9234 | 6.3141 | 8 | 1.9545 | 1.942104 | 3.82 | 0.014977 | 0.6232 | 0.6252237 | -0.360959 | 0.073 | 44.8679
3405 | 4.755556 | 1.9234 | 6.3168 | 10 | 1.937 | 1.943029 | 3.75 | 0.014771 | 0.6245 | 0.6253984 | -0.3608023 | 0.0733 | 44.8689
3406 | 4.756944 | 1.9255 | 6.3194 | 7 | 1.9414 | 1.943976 | 3.77 | 0.015029 | 0.6251 | 0.6255727 | -0.3606481 | 0.0736 | 44.8696
3407 | 4.758333 | 1.9255 | 6.3221 | 8 | 1.9588 | 1.94488 | 3.84 | 0.015026 | 0.6257 | 0.6257452 | -0.360466 | 0.074 | 44.8705
3408 | 4.759722 | 1.9278 | 6.3248 | 7 | 1.9523 | 1.945802 | 3.81 | 0.01518 | 0.6269 | 0.6259176 | -0.3603083 | 0.0743 | 44.8713
3409 | 4.761111 | 1.9278 | 6.3275 | 7 | 1.9261 | 1.946722 | 3.71 | 0.015042 | 0.6261 | 0.6260893 | -0.3601533 | 0.0746 | 44.8723
3410 | 4.7625 | 1.9301 | 6.3302 | 8 | 1.9436 | 1.947645 | 3.78 | 0.014879 | 0.6261 | 0.6262616 | -0.3599994 | 0.075 | 44.8732
3411 | 4.764167 | 1.9301 | 6.3328 | 8 | 1.9458 | 1.948571 | 3.79 | 0.014981 | 0.6261 | 0.6264331 | -0.359817 | 0.0753 | 44.8745
3412 | 4.765556 | 1.9325 | 6.3355 | 7 | 1.9348 | 1.949523 | 3.74 | 0.015005 | 0.6268 | 0.6266056 | -0.3596622 | 0.0757 | 44.8753
3413 | 4.766944 | 1.9325 | 6.3382 | 8 | 1.9348 | 1.95044 | 3.74 | 0.014906 | 0.626 | 0.6267775 | -0.3595092 | 0.076 | 44.8763
3414 | 4.768333 | 1.9349 | 6.3409 | 7 | 1.9392 | 1.951315 | 3.76 | 0.014797 | 0.6254 | 0.6269477 | -0.3593597 | 0.0764 | 44.8772
3415 | 4.769722 | 1.9349 | 6.3436 | 7 | 1.9675 | 1.952255 | 3.87 | 0.015378 | 0.6266 | 0.6271161 | -0.3591768 | 0.0768 | 44.8777
3416 | 4.771111 | 1.9375 | 6.3463 | 8 | 1.937 | 1.953166 | 3.75 | 0.01471 | 0.6263 | 0.6272846 | -0.3590259 | 0.0772 | 44.879
3417 | 4.7725 | 1.9375 | 6.349 | 8 | 1.9501 | 1.954096 | 3.8 | 0.014885 | 0.6266 | 0.627451 | -0.3588729 | 0.0776 | 44.8798
3418 | 4.773889 | 1.94 | 6.3517 | 8 | 1.9414 | 1.954987 | 3.77 | 0.014864 | 0.6263 | 0.6276168 | -0.3587235 | 0.078 | 44.8806
3419 | 4.775278 | 1.94 | 6.3544 | 8 | 1.9414 | 1.955829 | 3.77 | 0.015023 | 0.6253 | 0.6277827 | -0.3585447 | 0.0784 | 44.8814
3420 | 4.776667 | 1.9427 | 6.3571 | 8 | 1.948 | 1.956687 | 3.79 | 0.015028 | 0.6253 | 0.6279466 | -0.3583986 | 0.0789 | 44.8823
3421 | 4.778056 | 1.9427 | 6.3598 | 8 | 1.9675 | 1.957617 | 3.87 | 0.0155 | 0.6252 | 0.6281099 | -0.3582533 | 0.0793 | 44.8829
3422 | 4.779444 | 1.9453 | 6.3625 | 7 | 1.9392 | 1.958543 | 3.76 | 0.014768 | 0.624 | 0.6282715 | -0.3581128 | 0.0797 | 44.8842
3423 | 4.780833 | 1.9453 | 6.3652 | 6 | 1.9588 | 1.959495 | 3.84 | 0.015332 | 0.6245 | 0.6284321 | -0.357936 | 0.0802 | 44.8847
3424 | 4.782222 | 1.9481 | 6.3679 | 6 | 1.9675 | 1.960355 | 3.87 | 0.015659 | 0.6254 | 0.6285927 | -0.3577929 | 0.0807 | 44.8854
3425 | 4.783611 | 1.9481 | 6.3706 | 7 | 1.9458 | 1.961353 | 3.79 | 0.015491 | 0.6248 | 0.6287531 | -0.3576501 | 0.0811 | 44.8864
3426 | 4.785 | 1.9508 | 6.3733 | 8 | 1.9653 | 1.962235 | 3.86 | 0.015597 | 0.6265 | 0.6289137 | -0.3575049 | 0.0816 | 44.8872
3427 | 4.786389 | 1.9508 | 6.376 | 8 | 1.9588 | 1.963118 | 3.84 | 0.015634 | 0.6275 | 0.6290744 | -0.3573227 | 0.0821 | 44.888
3428 | 4.787778 | 1.9538 | 6.3787 | 8 | 1.9696 | 1.964015 | 3.88 | 0.016104 | 0.6281 | 0.6292347 | -0.3571745 | 0.0826 | 44.8886
3429 | 4.789167 | 1.9538 | 6.3814 | 8 | 1.9523 | 1.96492 | 3.81 | 0.015387 | 0.6278 | 0.6293942 | -0.3570225 | 0.0831 | 44.8899
3430 | 4.790556 | 1.9567 | 6.3841 | 8 | 1.9847 | 1.965848 | 3.94 | 0.015625 | 0.6292 | 0.629555 | -0.3568692 | 0.0836 | 44.8906
3431 | 4.791944 | 1.9567 | 6.3869 | 9 | 1.961 | 1.966714 | 3.85 | 0.015252 | 0.6293 | 0.629715 | -0.3566875 | 0.0841 | 44.8917
3432 | 4.793333 | 1.9597 | 6.3896 | 8 | 1.9567 | 1.967793 | 3.83 | 0.015163 | 0.6287 | 0.6298755 | -0.3565363 | 0.0846 | 44.8926
3433 | 4.794722 | 1.9597 | 6.3923 | 9 | 1.9653 | 1.968717 | 3.86 | 0.015464 | 0.6292 | 0.6300354 | -0.356383 | 0.0851 | 44.8933
3434 | 4.796111 | 1.9627 | 6.395 | 9 | 1.9868 | 1.969698 | 3.95 | 0.015962 | 0.6304 | 0.6301938 | -0.3562305 | 0.0856 | 44.8939
3435 | 4.7975 | 1.9627 | 6.3978 | 8 | 1.9996 | 1.970687 | 4 | 0.016036 | 0.6337 | 0.6303523 | -0.356038 | 0.0861 | 44.8947
3436 | 4.798889 | 1.9658 | 6.4005 | 8 | 1.9847 | 1.971663 | 3.94 | 0.015766 | 0.6359 | 0.6305116 | -0.355873 | 0.0866 | 44.8957
3437 | 4.800278 | 1.9658 | 6.4032 | 8 | 1.9653 | 1.972579 | 3.86 | 0.015089 | 0.6356 | 0.6306696 | -0.3557111 | 0.0872 | 44.897
3438 | 4.801667 | 1.969 | 6.406 | 7 | 1.9653 | 1.973524 | 3.86 | 0.015396 | 0.6357 | 0.6308271 | -0.3555495 | 0.0877 | 44.8976
3439 | 4.803056 | 1.969 | 6.4087 | 7 | 1.9739 | 1.974413 | 3.9 | 0.015302 | 0.6367 | 0.6309853 | -0.3553496 | 0.0883 | 44.8985
3440 | 4.804444 | 1.9723 | 6.4114 | 9 | 1.961 | 1.975272 | 3.85 | 0.015627 | 0.6364 | 0.6311431 | -0.3551871 | 0.0888 | 44.8992
3441 | 4.805833 | 1.9723 | 6.4142 | 8 | 1.9761 | 1.976153 | 3.9 | 0.015746 | 0.6375 | 0.6313009 | -0.3550248 | 0.0894 | 44.9
3442 | 4.807222 | 1.9755 | 6.4169 | 8 | 1.9911 | 1.977067 | 3.96 | 0.015893 | 0.6391 | 0.6314584 | -0.3548634 | 0.09 | 44.9008
3443 | 4.808611 | 1.9755 | 6.4197 | 10 | 1.9911 | 1.978003 | 3.96 | 0.015966 | 0.6399 | 0.6316158 | -0.3546509 | 0.0905 | 44.9015
3444 | 4.81 | 1.9789 | 6.4224 | 8 | 1.9804 | 1.978964 | 3.92 | 0.016009 | 0.6407 | 0.6317717 | -0.3544866 | 0.0911 | 44.9024
3445 | 4.811389 | 1.9789 | 6.4252 | 9 | 1.9782 | 1.979839 | 3.91 | 0.015671 | 0.6416 | 0.6319271 | -0.3543153 | 0.0917 | 44.9034
3446 | 4.812778 | 1.9823 | 6.4279 | 9 | 1.9804 | 1.980661 | 3.92 | 0.016496 | 0.6418 | 0.6320826 | -0.3541443 | 0.0923 | 44.9038
3447 | 4.814167 | 1.9823 | 6.4307 | 7 | 1.9761 | 1.981583 | 3.9 | 0.017577 | 0.6415 | 0.6322357 | -0.3539347 | 0.0929 | 44.904
3448 | 4.815556 | 1.9858 | 6.4334 | 7 | 1.9847 | 1.982512 | 3.94 | 0.017097 | 0.6432 | 0.6323884 | -0.3537613 | 0.0935 | 44.9051
3449 | 4.816944 | 1.9858 | 6.4362 | 8 | 1.9632 | 1.983451 | 3.85 | 0.016603 | 0.6427 | 0.6325408 | -0.3535919 | 0.0941 | 44.9063
3450 | 4.818333 | 1.9893 | 6.4389 | 7 | 1.9996 | 1.984347 | 4 | 0.017058 | 0.6443 | 0.6326927 | -0.3534212 | 0.0947 | 44.9069
3451 | 4.82 | 1.9893 | 6.4417 | 7 | 1.9868 | 1.985305 | 3.95 | 0.01641 | 0.6456 | 0.6328445 | -0.3531992 | 0.0953 | 44.9085
3452 | 4.821389 | 1.9929 | 6.4445 | 7 | 1.9632 | 1.986169 | 3.85 | 0.015948 | 0.6445 | 0.6329972 | -0.3530289 | 0.0959 | 44.9096
3453 | 4.822778 | 1.9929 | 6.4472 | 8 | 1.9889 | 1.987095 | 3.96 | 0.017013 | 0.6454 | 0.6331495 | -0.3528573 | 0.0965 | 44.9098
3454 | 4.824167 | 1.9964 | 6.45 | 9 | 1.9911 | 1.987928 | 3.96 | 0.016591 | 0.6471 | 0.633302 | -0.3526805 | 0.0971 | 44.9109
3455 | 4.825556 | 1.9964 | 6.4528 | 8 | 1.9911 | 1.988841 | 3.96 | 0.017158 | 0.6462 | 0.6334539 | -0.3524601 | 0.0977 | 44.9114
3456 | 4.826944 | 2 | 6.4556 | 8 | 1.9911 | 1.989765 | 3.96 | 0.016974 | 0.6477 | 0.6336064 | -0.3522829 | 0.0984 | 44.9123
3457 | 4.828333 | 2 | 6.4583 | 9 | 1.9996 | 1.990659 | 4 | 0.017484 | 0.6502 | 0.6337591 | -0.3521011 | 0.099 | 44.9129
3458 | 4.829722 | 2.0036 | 6.4611 | 9 | 1.9911 | 1.991649 | 3.96 | 0.017262 | 0.6495 | 0.6339104 | -0.3519186 | 0.0996 | 44.9139
3459 | 4.831111 | 2.0036 | 6.4639 | 9 | 1.9996 | 1.992629 | 4 | 0.017453 | 0.6509 | 0.6340617 | -0.3516907 | 0.1002 | 44.9146
3460 | 4.8325 | 2.0074 | 6.4667 | 7 | 1.9911 | 1.993568 | 3.96 | 0.016868 | 0.6515 | 0.6342125 | -0.3515045 | 0.1009 | 44.9158
3461 | 4.833889 | 2.0074 | 6.4695 | 9 | 1.9761 | 1.994484 | 3.9 | 0.016965 | 0.6512 | 0.6343625 | -0.3513201 | 0.1015 | 44.9165
3462 | 4.835278 | 2.0111 | 6.4723 | 8 | 1.9868 | 1.995279 | 3.95 | 0.017016 | 0.652 | 0.6345125 | -0.351134 | 0.1022 | 44.9173
3463 | 4.836667 | 2.0111 | 6.4751 | 8 | 1.9825 | 1.996205 | 3.93 | 0.017382 | 0.652 | 0.634661 | -0.350905 | 0.1028 | 44.9179
3464 | 4.838056 | 2.015 | 6.4779 | 8 | 2.0144 | 1.997106 | 4.06 | 0.017514 | 0.6541 | 0.6348104 | -0.3507149 | 0.1035 | 44.9187
3465 | 4.839444 | 2.015 | 6.4807 | 8 | 1.9868 | 1.998065 | 3.95 | 0.016969 | 0.6538 | 0.6349585 | -0.3505246 | 0.1041 | 44.9198
3466 | 4.840833 | 2.0187 | 6.4835 | 9 | 1.9825 | 1.998974 | 3.93 | 0.017752 | 0.6532 | 0.635107 | -0.3503333 | 0.1048 | 44.9202
3467 | 4.842222 | 2.0187 | 6.4863 | 8 | 1.9868 | 1.999786 | 3.95 | 0.017188 | 0.6524 | 0.6352547 | -0.3501096 | 0.1054 | 44.9214
3468 | 4.843611 | 2.0226 | 6.4891 | 7 | 1.9889 | 2.000659 | 3.96 | 0.017602 | 0.6521 | 0.6354027 | -0.3499219 | 0.1061 | 44.9219
3469 | 4.845 | 2.0226 | 6.4919 | 7 | 2.0123 | 2.001524 | 4.05 | 0.018189 | 0.6539 | 0.6355518 | -0.3497315 | 0.1068 | 44.9224
3470 | 4.846389 | 2.0264 | 6.4947 | 8 | 1.9889 | 2.002471 | 3.96 | 0.017844 | 0.6544 | 0.6356997 | -0.3495426 | 0.1074 | 44.9235
3471 | 4.847778 | 2.0264 | 6.4975 | 8 | 2.0165 | 2.003452 | 4.07 | 0.018362 | 0.6559 | 0.6358477 | -0.3493092 | 0.1081 | 44.924
3472 | 4.849167 | 2.0304 | 6.5004 | 8 | 2.008 | 2.004351 | 4.03 | 0.018307 | 0.6571 | 0.6359969 | -0.3491149 | 0.1088 | 44.9248
3473 | 4.850556 | 2.0304 | 6.5032 | 9 | 1.9953 | 2.005281 | 3.98 | 0.017698 | 0.6567 | 0.6361451 | -0.3489241 | 0.1095 | 44.926
3474 | 4.851944 | 2.0343 | 6.506 | 8 | 2.0165 | 2.006161 | 4.07 | 0.018515 | 0.6578 | 0.6362936 | -0.3487308 | 0.1101 | 44.9263
3475 | 4.853333 | 2.0343 | 6.5088 | 8 | 2.0186 | 2.007174 | 4.07 | 0.018214 | 0.6586 | 0.6364415 | -0.3484912 | 0.1108 | 44.9273
3476 | 4.854722 | 2.0383 | 6.5117 | 9 | 2.027 | 2.008059 | 4.11 | 0.018444 | 0.662 | 0.6365897 | -0.3482889 | 0.1115 | 44.928
3477 | 4.856111 | 2.0383 | 6.5145 | 7 | 1.9761 | 2.008896 | 3.9 | 0.017736 | 0.6608 | 0.6367364 | -0.3480894 | 0.1122 | 44.9292
3478 | 4.8575 | 2.0423 | 6.5173 | 8 | 2.008 | 2.009811 | 4.03 | 0.018473 | 0.6608 | 0.636883 | -0.347893 | 0.1129 | 44.9296
3479 | 4.858889 | 2.0423 | 6.5202 | 9 | 1.9953 | 2.010869 | 3.98 | 0.01795 | 0.6602 | 0.6370302 | -0.3476496 | 0.1136 | 44.9307
3480 | 4.860278 | 2.0463 | 6.523 | 7 | 2.008 | 2.011756 | 4.03 | 0.018322 | 0.6601 | 0.6371767 | -0.3474558 | 0.1143 | 44.9313
3481 | 4.861667 | 2.0463 | 6.5258 | 8 | 2.0102 | 2.012642 | 4.04 | 0.018791 | 0.661 | 0.6373226 | -0.34726 | 0.1149 | 44.9319
3482 | 4.863056 | 2.0502 | 6.5287 | 9 | 2.0038 | 2.013474 | 4.02 | 0.018119 | 0.6607 | 0.6374684 | -0.3470673 | 0.1156 | 44.9331
3483 | 4.864444 | 2.0502 | 6.5315 | 8 | 2.0207 | 2.014336 | 4.08 | 0.018484 | 0.6617 | 0.6376142 | -0.3468209 | 0.1163 | 44.9337
3484 | 4.865833 | 2.0543 | 6.5344 | 8 | 2.0207 | 2.015221 | 4.08 | 0.018816 | 0.662 | 0.6377598 | -0.346626 | 0.117 | 44.9343
3485 | 4.867222 | 2.0543 | 6.5373 | 8 | 2.0249 | 2.016142 | 4.1 | 0.018425 | 0.6625 | 0.6379058 | -0.3464343 | 0.1177 | 44.9353
3486 | 4.868611 | 2.0581 | 6.5401 | 9 | 2.027 | 2.017086 | 4.11 | 0.018453 | 0.6628 | 0.6380521 | -0.3462435 | 0.1183 | 44.9361
3487 | 4.87 | 2.0581 | 6.543 | 8 | 2.027 | 2.017996 | 4.11 | 0.018064 | 0.6637 | 0.638199 | -0.3459895 | 0.119 | 44.9371
3488 | 4.871389 | 2.062 | 6.5458 | 9 | 2.008 | 2.018782 | 4.03 | 0.018817 | 0.6628 | 0.6383455 | -0.3457997 | 0.1196 | 44.9375
3489 | 4.872778 | 2.062 | 6.5487 | 8 | 2.0186 | 2.019545 | 4.07 | 0.018932 | 0.6638 | 0.6384929 | -0.3456075 | 0.1202 | 44.9382
3490 | 4.874167 | 2.0656 | 6.5516 | 9 | 2.0165 | 2.020419 | 4.07 | 0.018629 | 0.6647 | 0.6386403 | -0.345411 | 0.1209 | 44.9392
3491 | 4.875833 | 2.0656 | 6.5544 | 8 | 2.0207 | 2.021306 | 4.08 | 0.018666 | 0.6639 | 0.638788 | -0.3451618 | 0.1214 | 44.9404
3492 | 4.877222 | 2.0693 | 6.5573 | 9 | 2.0249 | 2.022117 | 4.1 | 0.018852 | 0.6651 | 0.6389355 | -0.3449653 | 0.122 | 44.9411
3493 | 4.878611 | 2.0693 | 6.5602 | 9 | 2.027 | 2.022946 | 4.11 | 0.018681 | 0.6654 | 0.6390833 | -0.3447696 | 0.1226 | 44.942
3494 | 4.88 | 2.0728 | 6.5631 | 8 | 2.0249 | 2.023793 | 4.1 | 0.018876 | 0.6661 | 0.6392304 | -0.3445758 | 0.1232 | 44.9426
3495 | 4.881389 | 2.0728 | 6.566 | 8 | 1.9975 | 2.024747 | 3.99 | 0.018726 | 0.6648 | 0.6393766 | -0.3443224 | 0.1237 | 44.9435
3496 | 4.882778 | 2.0763 | 6.5688 | 8 | 2.0333 | 2.025605 | 4.13 | 0.019167 | 0.6653 | 0.6395238 | -0.3441315 | 0.1242 | 44.9441
3497 | 4.884167 | 2.0763 | 6.5717 | 8 | 2.0165 | 2.02651 | 4.07 | 0.018914 | 0.6648 | 0.639671 | -0.3439433 | 0.1248 | 44.945
3498 | 4.885556 | 2.0795 | 6.5746 | 9 | 2.027 | 2.02741 | 4.11 | 0.018941 | 0.6661 | 0.6398183 | -0.3437486 | 0.1253 | 44.9458
3499 | 4.886944 | 2.0795 | 6.5775 | 9 | 2.0374 | 2.028331 | 4.15 | 0.019261 | 0.6692 | 0.6399657 | -0.3434898 | 0.1258 | 44.9464
3500 | 4.888333 | 2.0829 | 6.5804 | 9 | 2.0249 | 2.029243 | 4.1 | 0.018825 | 0.6685 | 0.6401123 | -0.3432904 | 0.1263 | 44.9474
3501 | 4.889722 | 2.0829 | 6.5833 | 8 | 2.0249 | 2.030139 | 4.1 | 0.01902 | 0.6677 | 0.6402582 | -0.3430934 | 0.1268 | 44.9481
3502 | 4.891111 | 2.0859 | 6.5862 | 10 | 2.0038 | 2.031068 | 4.02 | 0.018585 | 0.6655 | 0.640405 | -0.3429022 | 0.1272 | 44.9491
3503 | 4.8925 | 2.0859 | 6.5891 | 10 | 2.0478 | 2.031961 | 4.19 | 0.019818 | 0.6664 | 0.6405527 | -0.342652 | 0.1277 | 44.9492
3504 | 4.893889 | 2.0891 | 6.592 | 9 | 2.0457 | 2.032844 | 4.19 | 0.019903 | 0.6682 | 0.6407015 | -0.3424554 | 0.1282 | 44.9499
3505 | 4.895278 | 2.0891 | 6.5949 | 9 | 2.0395 | 2.033733 | 4.16 | 0.019249 | 0.6684 | 0.6408508 | -0.3422594 | 0.1286 | 44.9511
3506 | 4.896667 | 2.0921 | 6.5978 | 8 | 2.0291 | 2.034597 | 4.12 | 0.019153 | 0.6698 | 0.6410001 | -0.3420595 | 0.1291 | 44.952
3507 | 4.898056 | 2.0921 | 6.6007 | 9 | 2.0602 | 2.03551 | 4.24 | 0.019834 | 0.6711 | 0.6411488 | -0.3418008 | 0.1295 | 44.9523
3508 | 4.899444 | 2.0953 | 6.6036 | 9 | 2.0291 | 2.036427 | 4.12 | 0.019177 | 0.6708 | 0.6412978 | -0.3415996 | 0.13 | 44.9535
3509 | 4.900833 | 2.0953 | 6.6065 | 9 | 2.027 | 2.037388 | 4.11 | 0.018938 | 0.6706 | 0.6414481 | -0.3414 | 0.1304 | 44.9544
3510 | 4.902222 | 2.0983 | 6.6094 | 10 | 2.0333 | 2.038225 | 4.13 | 0.019415 | 0.6701 | 0.6415991 | -0.341202 | 0.1309 | 44.9549
3511 | 4.903611 | 2.0983 | 6.6123 | 10 | 2.0416 | 2.039084 | 4.17 | 0.019461 | 0.67 | 0.6417489 | -0.3409474 | 0.1313 | 44.9557
3512 | 4.905 | 2.1015 | 6.6153 | 9 | 2.0333 | 2.040031 | 4.13 | 0.019196 | 0.6692 | 0.6418994 | -0.3407525 | 0.1318 | 44.9566
3513 | 4.906389 | 2.1015 | 6.6182 | 9 | 2.0249 | 2.040921 | 4.1 | 0.018906 | 0.6684 | 0.6420492 | -0.3405597 | 0.1322 | 44.9576
3514 | 4.907778 | 2.1044 | 6.6211 | 10 | 2.0478 | 2.041901 | 4.19 | 0.019888 | 0.6686 | 0.6421985 | -0.3403683 | 0.1327 | 44.9578
3515 | 4.909167 | 2.1044 | 6.624 | 10 | 2.0643 | 2.042811 | 4.26 | 0.019676 | 0.6707 | 0.6423467 | -0.340113 | 0.1331 | 44.9587
3516 | 4.910556 | 2.1075 | 6.627 | 12 | 2.0437 | 2.043646 | 4.18 | 0.019512 | 0.671 | 0.6424953 | -0.339917 | 0.1335 | 44.9595
3517 | 4.911944 | 2.1075 | 6.6299 | 10 | 2.0499 | 2.044505 | 4.2 | 0.019433 | 0.6717 | 0.6426446 | -0.3397175 | 0.134 | 44.9604
3518 | 4.913333 | 2.1105 | 6.6328 | 9 | 2.0374 | 2.045522 | 4.15 | 0.019034 | 0.671 | 0.6427929 | -0.3395185 | 0.1344 | 44.9614
3519 | 4.914722 | 2.1105 | 6.6357 | 10 | 2.0582 | 2.046306 | 4.24 | 0.01977 | 0.6717 | 0.642941 | -0.3392669 | 0.1349 | 44.9617
3520 | 4.916111 | 2.1136 | 6.6387 | 12 | 2.0353 | 2.047224 | 4.14 | 0.019361 | 0.6707 | 0.6430886 | -0.3390696 | 0.1353 | 44.9627
3521 | 4.9175 | 2.1136 | 6.6416 | 10 | 2.0705 | 2.048065 | 4.29 | 0.0202 | 0.673 | 0.6432355 | -0.338869 | 0.1357 | 44.963
3522 | 4.918889 | 2.1165 | 6.6446 | 11 | 2.052 | 2.048911 | 4.21 | 0.019485 | 0.6726 | 0.6433828 | -0.3386671 | 0.1362 | 44.9642
3523 | 4.920278 | 2.1165 | 6.6475 | 10 | 2.0561 | 2.049831 | 4.23 | 0.019098 | 0.6734 | 0.6435306 | -0.3384147 | 0.1366 | 44.9652
3524 | 4.921667 | 2.1196 | 6.6504 | 11 | 2.0478 | 2.050792 | 4.19 | 0.019333 | 0.6735 | 0.6436783 | -0.3382117 | 0.137 | 44.9658
3525 | 4.923056 | 2.1196 | 6.6534 | 11 | 2.0478 | 2.051697 | 4.19 | 0.019539 | 0.673 | 0.6438258 | -0.3380108 | 0.1374 | 44.9665
3526 | 4.924444 | 2.1225 | 6.6563 | 11 | 2.0561 | 2.052577 | 4.23 | 0.019666 | 0.6738 | 0.6439726 | -0.337807 | 0.1379 | 44.9672
3527 | 4.925833 | 2.1225 | 6.6593 | 10 | 2.0684 | 2.053519 | 4.28 | 0.020517 | 0.6747 | 0.6441197 | -0.3375547 | 0.1383 | 44.9674
3528 | 4.927222 | 2.1256 | 6.6622 | 12 | 2.0561 | 2.054449 | 4.23 | 0.019816 | 0.6753 | 0.6442669 | -0.3373483 | 0.1387 | 44.9686
3529 | 4.928611 | 2.1256 | 6.6652 | 11 | 2.0602 | 2.055357 | 4.24 | 0.019983 | 0.6755 | 0.644415 | -0.3371431 | 0.1392 | 44.9693
3530 | 4.93 | 2.1285 | 6.6681 | 12 | 2.054 | 2.056236 | 4.22 | 0.019961 | 0.6739 | 0.6445628 | -0.3369421 | 0.1396 | 44.9701
3531 | 4.931667 | 2.1285 | 6.6711 | 12 | 2.0395 | 2.05719 | 4.16 | 0.019688 | 0.6718 | 0.6447108 | -0.3366977 | 0.14 | 44.9714
3532 | 4.933056 | 2.1314 | 6.6741 | 11 | 2.0582 | 2.058081 | 4.24 | 0.02004 | 0.6715 | 0.6448588 | -0.3365033 | 0.1404 | 44.9719
3533 | 4.934444 | 2.1314 | 6.677 | 12 | 2.0623 | 2.058971 | 4.25 | 0.020106 | 0.6704 | 0.6450074 | -0.3363131 | 0.1408 | 44.9727
3534 | 4.935833 | 2.1341 | 6.68 | 13 | 2.0807 | 2.059861 | 4.33 | 0.020883 | 0.6723 | 0.645155 | -0.3361203 | 0.1411 | 44.9729
3535 | 4.937222 | 2.1341 | 6.6829 | 11 | 2.0664 | 2.06076 | 4.27 | 0.020339 | 0.6719 | 0.645302 | -0.3358751 | 0.1415 | 44.974
3536 | 4.938611 | 2.1369 | 6.6859 | 13 | 2.0478 | 2.061719 | 4.19 | 0.019979 | 0.6697 | 0.6454497 | -0.3356893 | 0.1419 | 44.975
3537 | 4.94 | 2.1369 | 6.6889 | 10 | 2.0228 | 2.062604 | 4.09 | 0.019344 | 0.6662 | 0.6455961 | -0.3355137 | 0.1423 | 44.9761
3538 | 4.941389 | 2.1393 | 6.6918 | 10 | 2.0787 | 2.06361 | 4.32 | 0.020714 | 0.6672 | 0.6457426 | -0.3353392 | 0.1426 | 44.9761
3539 | 4.942778 | 2.1393 | 6.6948 | 11 | 2.0602 | 2.064456 | 4.24 | 0.020876 | 0.6667 | 0.6458892 | -0.3351036 | 0.1429 | 44.9767
3540 | 4.944167 | 2.1419 | 6.6978 | 11 | 2.054 | 2.065424 | 4.22 | 0.020264 | 0.6662 | 0.646036 | -0.3349324 | 0.1433 | 44.9779
3541 | 4.945556 | 2.1419 | 6.7008 | 12 | 2.0582 | 2.066265 | 4.24 | 0.019923 | 0.6652 | 0.6461826 | -0.3347615 | 0.1436 | 44.9788
3542 | 4.946944 | 2.1441 | 6.7037 | 12 | 2.0725 | 2.067235 | 4.3 | 0.020353 | 0.6661 | 0.6463294 | -0.3345882 | 0.1438 | 44.9793
3543 | 4.948333 | 2.1441 | 6.7067 | 12 | 2.0766 | 2.068259 | 4.31 | 0.019979 | 0.6664 | 0.6464767 | -0.3343584 | 0.1441 | 44.9803
3544 | 4.949722 | 2.1464 | 6.7097 | 11 | 2.052 | 2.069111 | 4.21 | 0.020115 | 0.665 | 0.6466233 | -0.3341886 | 0.1444 | 44.981
3545 | 4.951111 | 2.1464 | 6.7127 | 12 | 2.0684 | 2.069944 | 4.28 | 0.020438 | 0.6642 | 0.6467695 | -0.3340205 | 0.1446 | 44.9815
3546 | 4.9525 | 2.1483 | 6.7157 | 10 | 2.0705 | 2.070908 | 4.29 | 0.020501 | 0.6641 | 0.6469157 | -0.3338558 | 0.1448 | 44.9822
3547 | 4.953889 | 2.1483 | 6.7187 | 10 | 2.0787 | 2.07183 | 4.32 | 0.020578 | 0.6656 | 0.6470618 | -0.3336276 | 0.1451 | 44.9829
3548 | 4.955278 | 2.1503 | 6.7216 | 11 | 2.0868 | 2.072805 | 4.35 | 0.020484 | 0.6663 | 0.6472082 | -0.3334586 | 0.1453 | 44.9838
3549 | 4.956667 | 2.1503 | 6.7246 | 10 | 2.0868 | 2.073693 | 4.35 | 0.020679 | 0.6673 | 0.6473539 | -0.3332863 | 0.1454 | 44.9844
3550 | 4.958056 | 2.152 | 6.7276 | 10 | 2.0684 | 2.07462 | 4.28 | 0.020323 | 0.667 | 0.6474996 | -0.3331165 | 0.1456 | 44.9854
3551 | 4.959444 | 2.152 | 6.7306 | 12 | 2.0664 | 2.075632 | 4.27 | 0.020663 | 0.6665 | 0.647645 | -0.3328882 | 0.1457 | 44.9859
3552 | 4.960833 | 2.1538 | 6.7336 | 13 | 2.0889 | 2.076516 | 4.36 | 0.020311 | 0.6688 | 0.6477896 | -0.3327151 | 0.1459 | 44.9868
3553 | 4.962222 | 2.1538 | 6.7366 | 11 | 2.0561 | 2.077432 | 4.23 | 0.019747 | 0.6662 | 0.6479338 | -0.3325445 | 0.146 | 44.9879
3554 | 4.963611 | 2.1553 | 6.7396 | 11 | 2.0684 | 2.078385 | 4.28 | 0.020572 | 0.6656 | 0.6480782 | -0.3323758 | 0.1461 | 44.9882
3555 | 4.965 | 2.1553 | 6.7426 | 10 | 2.0602 | 2.07932 | 4.24 | 0.020396 | 0.6641 | 0.6482219 | -0.3321589 | 0.1462 | 44.989
3556 | 4.966389 | 2.1568 | 6.7456 | 12 | 2.0848 | 2.080287 | 4.35 | 0.02013 | 0.6647 | 0.6483666 | -0.3319931 | 0.1463 | 44.9899
3557 | 4.967778 | 2.1568 | 6.7486 | 10 | 2.0929 | 2.081256 | 4.38 | 0.021013 | 0.6657 | 0.6485111 | -0.3318227 | 0.1464 | 44.9902
3558 | 4.969167 | 2.158 | 6.7516 | 13 | 2.0868 | 2.082194 | 4.35 | 0.020666 | 0.6654 | 0.6486549 | -0.3316558 | 0.1464 | 44.9911
3559 | 4.970556 | 2.158 | 6.7546 | 11 | 2.0848 | 2.083176 | 4.35 | 0.021288 | 0.6649 | 0.648799 | -0.3314392 | 0.1464 | 44.9915
3560 | 4.971944 | 2.1593 | 6.7576 | 10 | 2.0787 | 2.084123 | 4.32 | 0.021256 | 0.6645 | 0.6489429 | -0.3312753 | 0.1465 | 44.9922
3561 | 4.973333 | 2.1593 | 6.7606 | 11 | 2.0868 | 2.085013 | 4.35 | 0.020959 | 0.6653 | 0.6490874 | -0.331108 | 0.1465 | 44.9932
3562 | 4.974722 | 2.1603 | 6.7636 | 13 | 2.0909 | 2.085883 | 4.37 | 0.021076 | 0.6659 | 0.6492327 | -0.330937 | 0.1465 | 44.9938
3563 | 4.976111 | 2.1603 | 6.7666 | 10 | 2.0868 | 2.086754 | 4.35 | 0.021197 | 0.6656 | 0.649378 | -0.3307253 | 0.1465 | 44.9945
3564 | 4.9775 | 2.1614 | 6.7696 | 11 | 2.101 | 2.087734 | 4.41 | 0.021625 | 0.6674 | 0.6495234 | -0.3305517 | 0.1464 | 44.995
3565 | 4.978889 | 2.1614 | 6.7726 | 11 | 2.0929 | 2.088662 | 4.38 | 0.021459 | 0.6672 | 0.6496681 | -0.3303802 | 0.1464 | 44.9958
3566 | 4.980278 | 2.1622 | 6.7756 | 11 | 2.0787 | 2.089538 | 4.32 | 0.021404 | 0.6664 | 0.6498133 | -0.3302121 | 0.1463 | 44.9966
3567 | 4.981667 | 2.1622 | 6.7786 | 10 | 2.099 | 2.090489 | 4.41 | 0.02147 | 0.6665 | 0.6499576 | -0.3299977 | 0.1463 | 44.9973
3568 | 4.983056 | 2.1631 | 6.7816 | 10 | 2.097 | 2.091459 | 4.4 | 0.021433 | 0.6673 | 0.6501011 | -0.3298285 | 0.1462 | 44.9981
3569 | 4.984444 | 2.1631 | 6.7846 | 11 | 2.1131 | 2.092318 | 4.47 | 0.02129 | 0.6688 | 0.6502449 | -0.3296529 | 0.1462 | 44.9989
3570 | 4.985833 | 2.1639 | 6.7876 | 10 | 2.103 | 2.093243 | 4.42 | 0.021555 | 0.6699 | 0.6503889 | -0.3294749 | 0.1461 | 44.9995
3571 | 4.987222 | 2.1639 | 6.7906 | 11 | 2.1131 | 2.094235 | 4.47 | 0.021913 | 0.6716 | 0.6505319 | -0.3292541 | 0.146 | 45
3572 | 4.988611 | 2.1647 | 6.7936 | 11 | 2.0889 | 2.095138 | 4.36 | 0.021418 | 0.6711 | 0.6506758 | -0.3290742 | 0.1459 | 45.0011
3573 | 4.990278 | 2.1647 | 6.7966 | 11 | 2.099 | 2.096065 | 4.41 | 0.022369 | 0.6711 | 0.6508198 | -0.3288995 | 0.1457 | 45.0017
3574 | 4.991667 | 2.1652 | 6.7996 | 11 | 2.103 | 2.09703 | 4.42 | 0.021385 | 0.6717 | 0.6509642 | -0.3287226 | 0.1456 | 45.003
3575 | 4.993056 | 2.1652 | 6.8026 | 11 | 2.1131 | 2.09798 | 4.47 | 0.02216 | 0.6733 | 0.6511091 | -0.3284963 | 0.1455 | 45.0033
3576 | 4.994444 | 2.1659 | 6.8056 | 11 | 2.1051 | 2.098945 | 4.43 | 0.022325 | 0.6737 | 0.6512546 | -0.3283156 | 0.1453 | 45.0039
3577 | 4.995833 | 2.1659 | 6.8086 | 11 | 2.1071 | 2.099816 | 4.44 | 0.022015 | 0.6733 | 0.651399 | -0.3281365 | 0.1452 | 45.0049
3578 | 4.997222 | 2.1663 | 6.8116 | 12 | 2.1091 | 2.100868 | 4.45 | 0.022003 | 0.6741 | 0.6515425 | -0.3279576 | 0.145 | 45.0056
3579 | 4.998611 | 2.1663 | 6.8146 | 11 | 2.1071 | 2.101802 | 4.44 | 0.02206 | 0.6746 | 0.6516858 | -0.3277284 | 0.1448 | 45.0063
3580 | 5 | 2.1669 | 6.8177 | 11 | 2.1111 | 2.102715 | 4.46 | 0.022454 | 0.6754 | 0.6518299 | -0.3275474 | 0.1447 | 45.0068
3581 | 5.001389 | 2.1669 | 6.8207 | 10 | 2.097 | 2.103542 | 4.4 | 0.02203 | 0.674 | 0.6519746 | -0.3273699 | 0.1445 | 45.0078
3582 | 5.002778 | 2.1673 | 6.8237 | 12 | 2.1091 | 2.104555 | 4.45 | 0.022006 | 0.6753 | 0.6521186 | -0.3271922 | 0.1443 | 45.0085
3583 | 5.004167 | 2.1673 | 6.8267 | 12 | 2.1091 | 2.105595 | 4.45 | 0.022566 | 0.6745 | 0.6522632 | -0.326963 | 0.1442 | 45.009
3584 | 5.005556 | 2.1678 | 6.8297 | 10 | 2.1131 | 2.106479 | 4.47 | 0.0224 | 0.676 | 0.652407 | -0.3267845 | 0.144 | 45.0098
3585 | 5.006944 | 2.1678 | 6.8327 | 10 | 2.1171 | 2.107409 | 4.48 | 0.022879 | 0.6763 | 0.6525492 | -0.3266049 | 0.1438 | 45.0103
3586 | 5.008333 | 2.1682 | 6.8357 | 12 | 2.1151 | 2.108317 | 4.47 | 0.022334 | 0.6773 | 0.6526928 | -0.3264223 | 0.1437 | 45.0113
3587 | 5.009722 | 2.1682 | 6.8387 | 12 | 2.101 | 2.109294 | 4.41 | 0.022473 | 0.676 | 0.6528358 | -0.3261936 | 0.1435 | 45.012
3588 | 5.011111 | 2.1687 | 6.8417 | 10 | 2.1091 | 2.110232 | 4.45 | 0.022074 | 0.6762 | 0.6529791 | -0.3260144 | 0.1433 | 45.013
3589 | 5.0125 | 2.1687 | 6.8448 | 11 | 2.0909 | 2.111153 | 4.37 | 0.022114 | 0.6738 | 0.6531221 | -0.325841 | 0.1431 | 45.0137
3590 | 5.013889 | 2.169 | 6.8478 | 11 | 2.1071 | 2.112091 | 4.44 | 0.022151 | 0.6732 | 0.6532647 | -0.3256709 | 0.1429 | 45.0144
3591 | 5.015278 | 2.169 | 6.8508 | 10 | 2.1231 | 2.113094 | 4.51 | 0.022657 | 0.6735 | 0.6534074 | -0.3254485 | 0.1427 | 45.0148
3592 | 5.016667 | 2.1694 | 6.8538 | 10 | 2.103 | 2.114113 | 4.42 | 0.022399 | 0.6723 | 0.6535495 | -0.3252813 | 0.1425 | 45.0157
3593 | 5.018056 | 2.1694 | 6.8568 | 12 | 2.1331 | 2.115077 | 4.55 | 0.023388 | 0.6745 | 0.6536926 | -0.3251085 | 0.1424 | 45.0159
3594 | 5.019444 | 2.1697 | 6.8598 | 11 | 2.1171 | 2.115985 | 4.48 | 0.023204 | 0.6746 | 0.6538358 | -0.324934 | 0.1421 | 45.0167
3595 | 5.020833 | 2.1697 | 6.8628 | 12 | 2.1271 | 2.116925 | 4.52 | 0.023208 | 0.6755 | 0.6539799 | -0.3247118 | 0.1419 | 45.0175
3596 | 5.022222 | 2.1701 | 6.8658 | 11 | 2.1171 | 2.117836 | 4.48 | 0.023393 | 0.6744 | 0.6541212 | -0.3245386 | 0.1418 | 45.0181
3597 | 5.023611 | 2.1701 | 6.8689 | 10 | 2.1171 | 2.118734 | 4.48 | 0.022782 | 0.6754 | 0.654262 | -0.3243622 | 0.1416 | 45.0192
3598 | 5.025 | 2.1703 | 6.8719 | 11 | 2.1371 | 2.119727 | 4.57 | 0.022975 | 0.6756 | 0.6544013 | -0.3241872 | 0.1414 | 45.0198
3599 | 5.026389 | 2.1703 | 6.8749 | 11 | 2.1291 | 2.120702 | 4.53 | 0.023358 | 0.6766 | 0.6545421 | -0.3239642 | 0.1412 | 45.0203
3600 | 5.027778 | 2.1707 | 6.8779 | 11 | 2.1211 | 2.121636 | 4.5 | 0.022988 | 0.6756 | 0.6546831 | -0.3237901 | 0.141 | 45.0213
3601 | 5.029167 | 2.1707 | 6.8809 | 10 | 2.1171 | 2.122563 | 4.48 | 0.02336 | 0.6749 | 0.6548229 | -0.3236211 | 0.1408 | 45.0218
3602 | 5.030556 | 2.1709 | 6.8839 | 11 | 2.1211 | 2.123474 | 4.5 | 0.023129 | 0.6747 | 0.6549631 | -0.3234524 | 0.1406 | 45.0227
3603 | 5.031944 | 2.1709 | 6.887 | 11 | 2.1151 | 2.124505 | 4.47 | 0.023114 | 0.673 | 0.6551024 | -0.323237 | 0.1404 | 45.0234
3604 | 5.033333 | 2.1713 | 6.89 | 11 | 2.1291 | 2.125453 | 4.53 | 0.023248 | 0.673 | 0.655242 | -0.323073 | 0.1402 | 45.0241
3605 | 5.034722 | 2.1713 | 6.893 | 11 | 2.1331 | 2.126347 | 4.55 | 0.022999 | 0.6739 | 0.6553818 | -0.3229037 | 0.14 | 45.025
3606 | 5.036111 | 2.1715 | 6.896 | 11 | 2.1131 | 2.127371 | 4.47 | 0.02268 | 0.6734 | 0.6555215 | -0.3227366 | 0.1398 | 45.0259
3607 | 5.0375 | 2.1715 | 6.899 | 11 | 2.1271 | 2.128238 | 4.52 | 0.02293 | 0.6736 | 0.6556621 | -0.3225247 | 0.1395 | 45.0265
3608 | 5.038889 | 2.1718 | 6.902 | 11 | 2.1331 | 2.129281 | 4.55 | 0.022944 | 0.6738 | 0.6558033 | -0.3223575 | 0.1394 | 45.0272
3609 | 5.040278 | 2.1718 | 6.9051 | 11 | 2.1291 | 2.130279 | 4.53 | 0.023522 | 0.6737 | 0.6559443 | -0.3221902 | 0.1391 | 45.0276
3610 | 5.041667 | 2.1719 | 6.9081 | 11 | 2.1191 | 2.131135 | 4.49 | 0.02285 | 0.6732 | 0.6560852 | -0.3220244 | 0.1389 | 45.0288
3611 | 5.043056 | 2.1719 | 6.9111 | 12 | 2.1271 | 2.132108 | 4.52 | 0.023573 | 0.6725 | 0.6562268 | -0.3218176 | 0.1387 | 45.0291
3612 | 5.044444 | 2.1722 | 6.9141 | 11 | 2.1251 | 2.133113 | 4.52 | 0.022948 | 0.6723 | 0.6563674 | -0.3216547 | 0.1385 | 45.0302
3613 | 5.045833 | 2.1722 | 6.9171 | 11 | 2.141 | 2.134048 | 4.58 | 0.023656 | 0.6736 | 0.6565081 | -0.3214871 | 0.1383 | 45.0305
3614 | 5.047222 | 2.1723 | 6.9201 | 12 | 2.1251 | 2.135029 | 4.52 | 0.022885 | 0.6723 | 0.6566498 | -0.3213223 | 0.138 | 45.0317
3615 | 5.048889 | 2.1723 | 6.9232 | 11 | 2.1271 | 2.136042 | 4.52 | 0.023652 | 0.6711 | 0.6567901 | -0.3211232 | 0.1378 | 45.0324
3616 | 5.050278 | 2.1724 | 6.9262 | 11 | 2.145 | 2.136929 | 4.6 | 0.023627 | 0.6724 | 0.6569315 | -0.320959 | 0.1376 | 45.0331
3617 | 5.051667 | 2.1724 | 6.9292 | 12 | 2.1371 | 2.137788 | 4.57 | 0.024286 | 0.6734 | 0.6570716 | -0.3207927 | 0.1373 | 45.0335
3618 | 5.053056 | 2.1725 | 6.9322 | 12 | 2.141 | 2.138747 | 4.58 | 0.024543 | 0.6739 | 0.6572125 | -0.3206265 | 0.1371 | 45.0341
3619 | 5.054444 | 2.1725 | 6.9352 | 11 | 2.141 | 2.139745 | 4.58 | 0.023806 | 0.6729 | 0.6573556 | -0.3204244 | 0.1368 | 45.0353
3620 | 5.055833 | 2.1726 | 6.9383 | 11 | 2.1371 | 2.140516 | 4.57 | 0.02402 | 0.673 | 0.6574998 | -0.3202611 | 0.1366 | 45.0358
3621 | 5.057222 | 2.1726 | 6.9413 | 12 | 2.149 | 2.141468 | 4.62 | 0.023978 | 0.6732 | 0.657644 | -0.3200987 | 0.1364 | 45.0366
3622 | 5.058611 | 2.1726 | 6.9443 | 11 | 2.149 | 2.14244 | 4.62 | 0.02512 | 0.6733 | 0.6577864 | -0.3199343 | 0.1361 | 45.0367
3623 | 5.06 | 2.1726 | 6.9473 | 12 | 2.1549 | 2.143335 | 4.64 | 0.024496 | 0.6747 | 0.6579271 | -0.319731 | 0.1359 | 45.0378
3624 | 5.061389 | 2.1728 | 6.9503 | 11 | 2.1371 | 2.144169 | 4.57 | 0.024213 | 0.6733 | 0.6580673 | -0.3195675 | 0.1357 | 45.0387
3625 | 5.062778 | 2.1728 | 6.9533 | 12 | 2.147 | 2.145088 | 4.61 | 0.025254 | 0.6743 | 0.6582089 | -0.3194022 | 0.1354 | 45.0388
3626 | 5.064167 | 2.1728 | 6.9564 | 12 | 2.1391 | 2.145993 | 4.58 | 0.024725 | 0.6729 | 0.6583507 | -0.3192369 | 0.1352 | 45.0398
3627 | 5.065556 | 2.1728 | 6.9594 | 12 | 2.1549 | 2.146916 | 4.64 | 0.024631 | 0.6738 | 0.6584918 | -0.3190408 | 0.135 | 45.0406
3628 | 5.066944 | 2.173 | 6.9624 | 12 | 2.1391 | 2.147781 | 4.58 | 0.024527 | 0.6729 | 0.6586331 | -0.3188763 | 0.1347 | 45.0415
3629 | 5.068333 | 2.173 | 6.9654 | 13 | 2.149 | 2.148743 | 4.62 | 0.023971 | 0.6732 | 0.658777 | -0.3187095 | 0.1345 | 45.0425
3630 | 5.069722 | 2.1731 | 6.9684 | 12 | 2.1549 | 2.14971 | 4.64 | 0.024821 | 0.6738 | 0.6589212 | -0.318539 | 0.1343 | 45.0428
3631 | 5.071111 | 2.1731 | 6.9715 | 11 | 2.147 | 2.150694 | 4.61 | 0.024736 | 0.6734 | 0.6590653 | -0.3183503 | 0.1341 | 45.0435
3632 | 5.0725 | 2.1733 | 6.9745 | 13 | 2.145 | 2.151664 | 4.6 | 0.023839 | 0.6728 | 0.6592103 | -0.3181829 | 0.1339 | 45.0448
3633 | 5.073889 | 2.1733 | 6.9775 | 13 | 2.145 | 2.15268 | 4.6 | 0.024369 | 0.672 | 0.6593553 | -0.3180185 | 0.1336 | 45.0452
3634 | 5.075278 | 2.1735 | 6.9805 | 12 | 2.1627 | 2.153641 | 4.68 | 0.0246 | 0.6729 | 0.6595002 | -0.3178539 | 0.1334 | 45.0458
3635 | 5.076667 | 2.1735 | 6.9835 | 12 | 2.1291 | 2.154641 | 4.53 | 0.024455 | 0.6711 | 0.6596457 | -0.3176699 | 0.1332 | 45.0467
3636 | 5.078056 | 2.1736 | 6.9866 | 12 | 2.1667 | 2.15559 | 4.69 | 0.024986 | 0.6717 | 0.6597904 | -0.3175088 | 0.133 | 45.0471
3637 | 5.079444 | 2.1736 | 6.9896 | 12 | 2.1667 | 2.156539 | 4.69 | 0.025177 | 0.6721 | 0.6599346 | -0.3173463 | 0.1328 | 45.0477
3638 | 5.080833 | 2.1738 | 6.9926 | 12 | 2.1529 | 2.157458 | 4.63 | 0.025136 | 0.6722 | 0.6600795 | -0.3171837 | 0.1326 | 45.0485
3639 | 5.082222 | 2.1738 | 6.9956 | 12 | 2.1745 | 2.158716 | 4.73 | 0.024923 | 0.6731 | 0.6602245 | -0.316998 | 0.1324 | 45.0493
3640 | 5.083611 | 2.174 | 6.9986 | 12 | 2.1745 | 2.159663 | 4.73 | 0.025758 | 0.6748 | 0.6603691 | -0.3168303 | 0.1322 | 45.0496
3641 | 5.085 | 2.174 | 7.0016 | 14 | 2.1608 | 2.160606 | 4.67 | 0.024574 | 0.675 | 0.6605141 | -0.3166591 | 0.132 | 45.051
3642 | 5.086389 | 2.1743 | 7.0047 | 13 | 2.1549 | 2.161842 | 4.64 | 0.024793 | 0.6747 | 0.6606577 | -0.3164904 | 0.1318 | 45.0516
3643 | 5.087778 | 2.1743 | 7.0077 | 12 | 2.1745 | 2.162871 | 4.73 | 0.024839 | 0.6735 | 0.6608035 | -0.3163074 | 0.1316 | 45.0523
3644 | 5.089167 | 2.1746 | 7.0107 | 11 | 2.1706 | 2.163828 | 4.71 | 0.025757 | 0.6744 | 0.6609511 | -0.3161403 | 0.1314 | 45.0525
3645 | 5.090556 | 2.1746 | 7.0137 | 12 | 2.1764 | 2.164742 | 4.74 | 0.024665 | 0.6755 | 0.6610999 | -0.3159687 | 0.1313 | 45.0539
3646 | 5.091944 | 2.175 | 7.0168 | 14 | 2.143 | 2.165758 | 4.59 | 0.025166 | 0.6742 | 0.6612478 | -0.3158016 | 0.1311 | 45.0543
3647 | 5.093333 | 2.175 | 7.0198 | 13 | 2.1647 | 2.166752 | 4.69 | 0.025111 | 0.6742 | 0.6613972 | -0.3156199 | 0.1309 | 45.0551
3648 | 5.094722 | 2.1754 | 7.0228 | 13 | 2.1667 | 2.16776 | 4.69 | 0.025355 | 0.6755 | 0.6615485 | -0.3154506 | 0.1308 | 45.0557
3649 | 5.096111 | 2.1754 | 7.0258 | 13 | 2.1823 | 2.168833 | 4.76 | 0.025676 | 0.6767 | 0.6617006 | -0.3152794 | 0.1307 | 45.0563
3650 | 5.0975 | 2.1759 | 7.0288 | 12 | 2.19 | 2.169798 | 4.8 | 0.02502 | 0.6785 | 0.6618533 | -0.3151042 | 0.1305 | 45.0574
3651 | 5.098889 | 2.1759 | 7.0319 | 12 | 2.1667 | 2.170832 | 4.69 | 0.025542 | 0.6783 | 0.6620054 | -0.3149149 | 0.1304 | 45.0578
3652 | 5.100278 | 2.1765 | 7.0349 | 12 | 2.1745 | 2.171828 | 4.73 | 0.025086 | 0.6786 | 0.6621576 | -0.3147403 | 0.1303 | 45.0588
3653 | 5.101667 | 2.1765 | 7.0379 | 12 | 2.1667 | 2.172765 | 4.69 | 0.025216 | 0.6782 | 0.6623098 | -0.3145656 | 0.1301 | 45.0595
3654 | 5.103056 | 2.177 | 7.0409 | 12 | 2.1568 | 2.173732 | 4.65 | 0.025144 | 0.677 | 0.662462 | -0.3143924 | 0.13 | 45.0603
3655 | 5.104444 | 2.177 | 7.044 | 13 | 2.1391 | 2.174691 | 4.58 | 0.025084 | 0.6744 | 0.662615 | -0.3142166 | 0.1299 | 45.061
3656 | 5.105833 | 2.1776 | 7.047 | 13 | 2.1881 | 2.175597 | 4.79 | 0.026668 | 0.6745 | 0.6627675 | -0.3140499 | 0.1298 | 45.0608
3657 | 5.107222 | 2.1776 | 7.05 | 12 | 2.1706 | 2.176511 | 4.71 | 0.025421 | 0.674 | 0.6629204 | -0.313887 | 0.1297 | 45.0623
3658 | 5.108889 | 2.1782 | 7.053 | 13 | 2.1706 | 2.177463 | 4.71 | 0.025655 | 0.6732 | 0.6630725 | -0.3137247 | 0.1296 | 45.0633
3659 | 5.110278 | 2.1782 | 7.0561 | 12 | 2.1608 | 2.178398 | 4.67 | 0.025139 | 0.6716 | 0.6632241 | -0.3135562 | 0.1295 | 45.0644
3660 | 5.111667 | 2.1787 | 7.0591 | 12 | 2.1706 | 2.179487 | 4.71 | 0.025385 | 0.6712 | 0.6633756 | -0.3133992 | 0.1293 | 45.065
3661 | 5.113056 | 2.1787 | 7.0621 | 13 | 2.1764 | 2.180565 | 4.74 | 0.025352 | 0.6711 | 0.663527 | -0.313241 | 0.1292 | 45.0657
3662 | 5.114444 | 2.1791 | 7.0651 | 13 | 2.1803 | 2.181567 | 4.75 | 0.025907 | 0.6716 | 0.6636785 | -0.3130783 | 0.1291 | 45.0661
3663 | 5.115833 | 2.1791 | 7.0682 | 12 | 2.1881 | 2.182488 | 4.79 | 0.026532 | 0.6712 | 0.6638306 | -0.3129177 | 0.1289 | 45.0665
3664 | 5.117222 | 2.1795 | 7.0712 | 13 | 2.1862 | 2.183398 | 4.78 | 0.026561 | 0.6717 | 0.6639844 | -0.3127556 | 0.1288 | 45.0672
3665 | 5.118611 | 2.1795 | 7.0742 | 13 | 2.1803 | 2.184442 | 4.75 | 0.025883 | 0.6707 | 0.6641375 | -0.3125928 | 0.1287 | 45.0683
3666 | 5.12 | 2.18 | 7.0772 | 12 | 2.1686 | 2.185437 | 4.7 | 0.025987 | 0.67 | 0.664291 | -0.3124288 | 0.1285 | 45.069
3667 | 5.121389 | 2.18 | 7.0803 | 12 | 2.1823 | 2.186326 | 4.76 | 0.025912 | 0.6695 | 0.6644441 | -0.31228 | 0.1284 | 45.0698
3668 | 5.122778 | 2.1803 | 7.0833 | 13 | 2.1862 | 2.187297 | 4.78 | 0.026442 | 0.67 | 0.6645974 | -0.3121167 | 0.1283 | 45.0702
3669 | 5.124167 | 2.1803 | 7.0863 | 13 | 2.1803 | 2.188225 | 4.75 | 0.026401 | 0.6698 | 0.6647503 | -0.3119566 | 0.1281 | 45.071
3670 | 5.125556 | 2.1807 | 7.0894 | 13 | 2.1823 | 2.189157 | 4.76 | 0.026297 | 0.6691 | 0.6649039 | -0.3117981 | 0.128 | 45.0717
3671 | 5.126944 | 2.1807 | 7.0924 | 13 | 2.1842 | 2.190114 | 4.77 | 0.02671 | 0.6685 | 0.6650585 | -0.311651 | 0.1278 | 45.0722
3672 | 5.128333 | 2.1809 | 7.0954 | 12 | 2.1842 | 2.191028 | 4.77 | 0.026194 | 0.6678 | 0.6652132 | -0.3114963 | 0.1276 | 45.0733
3673 | 5.129722 | 2.1809 | 7.0984 | 13 | 2.192 | 2.192051 | 4.8 | 0.026778 | 0.6671 | 0.6653674 | -0.311342 | 0.1275 | 45.0737
3674 | 5.131111 | 2.1812 | 7.1015 | 14 | 2.2055 | 2.192992 | 4.86 | 0.027574 | 0.6681 | 0.6655202 | -0.311185 | 0.1273 | 45.0739
3675 | 5.1325 | 2.1812 | 7.1045 | 13 | 2.1997 | 2.194005 | 4.84 | 0.02667 | 0.6686 | 0.6656745 | -0.3110414 | 0.1271 | 45.0752
3676 | 5.133889 | 2.1814 | 7.1075 | 14 | 2.1997 | 2.194972 | 4.84 | 0.026494 | 0.6696 | 0.6658286 | -0.3108818 | 0.1269 | 45.0761
3677 | 5.135278 | 2.1814 | 7.1106 | 13 | 2.2189 | 2.195904 | 4.92 | 0.027399 | 0.6714 | 0.6659822 | -0.3107181 | 0.1268 | 45.0762
3678 | 5.136667 | 2.1816 | 7.1136 | 13 | 2.19 | 2.196826 | 4.8 | 0.026752 | 0.6707 | 0.6661367 | -0.3105566 | 0.1266 | 45.0774
3679 | 5.138056 | 2.1816 | 7.1166 | 13 | 2.2036 | 2.197806 | 4.86 | 0.026927 | 0.6709 | 0.6662908 | -0.3104095 | 0.1264 | 45.078
3680 | 5.139444 | 2.1818 | 7.1197 | 12 | 2.1978 | 2.198754 | 4.83 | 0.027364 | 0.6711 | 0.6664452 | -0.3102478 | 0.1262 | 45.0784
3681 | 5.140833 | 2.1818 | 7.1227 | 12 | 2.2151 | 2.199734 | 4.91 | 0.0272 | 0.6725 | 0.6665996 | -0.3100819 | 0.126 | 45.0793
3682 | 5.142222 | 2.182 | 7.1257 | 13 | 2.1803 | 2.200746 | 4.75 | 0.026694 | 0.6712 | 0.6667553 | -0.3099208 | 0.1258 | 45.0803
3683 | 5.143611 | 2.182 | 7.1287 | 13 | 2.2055 | 2.201674 | 4.86 | 0.027683 | 0.6723 | 0.6669115 | -0.309772 | 0.1256 | 45.0805
3684 | 5.145 | 2.1821 | 7.1318 | 14 | 2.19 | 2.20265 | 4.8 | 0.027382 | 0.6713 | 0.667069 | -0.3096114 | 0.1254 | 45.0814
3685 | 5.146389 | 2.1821 | 7.1348 | 14 | 2.2074 | 2.203673 | 4.87 | 0.027462 | 0.6716 | 0.6672256 | -0.3094514 | 0.1252 | 45.0821
3686 | 5.147778 | 2.1822 | 7.1378 | 14 | 2.1997 | 2.204652 | 4.84 | 0.027219 | 0.6705 | 0.6673821 | -0.3092942 | 0.125 | 45.083
3687 | 5.149167 | 2.1822 | 7.1409 | 13 | 2.192 | 2.205592 | 4.8 | 0.027479 | 0.6696 | 0.6675385 | -0.3091521 | 0.1248 | 45.0835
3688 | 5.150556 | 2.1823 | 7.1439 | 14 | 2.1978 | 2.206592 | 4.83 | 0.027292 | 0.67 | 0.6676958 | -0.3089968 | 0.1245 | 45.0844
3689 | 5.151944 | 2.1823 | 7.1469 | 14 | 2.1784 | 2.207595 | 4.75 | 0.02684 | 0.6677 | 0.6678525 | -0.3088484 | 0.1243 | 45.0854
3690 | 5.153333 | 2.1822 | 7.15 | 14 | 2.1978 | 2.208565 | 4.83 | 0.0274 | 0.6671 | 0.668009 | -0.3087017 | 0.1241 | 45.0858
3691 | 5.154722 | 2.1822 | 7.153 | 14 | 2.1978 | 2.20955 | 4.83 | 0.026904 | 0.6659 | 0.668165 | -0.3085679 | 0.1239 | 45.0868
3692 | 5.156111 | 2.1821 | 7.156 | 14 | 2.19 | 2.210554 | 4.8 | 0.026875 | 0.664 | 0.6683216 | -0.3084288 | 0.1236 | 45.0876
3693 | 5.1575 | 2.1821 | 7.1591 | 15 | 2.1997 | 2.211617 | 4.84 | 0.027569 | 0.6635 | 0.6684788 | -0.3082917 | 0.1234 | 45.0879
3694 | 5.158889 | 2.1819 | 7.1621 | 12 | 2.1958 | 2.21264 | 4.82 | 0.027216 | 0.662 | 0.6686349 | -0.3081568 | 0.1231 | 45.0888
3695 | 5.160278 | 2.1819 | 7.1651 | 13 | 2.1978 | 2.213562 | 4.83 | 0.027414 | 0.6618 | 0.668791 | -0.3080344 | 0.1228 | 45.0895
3696 | 5.161667 | 2.1816 | 7.1682 | 14 | 2.1997 | 2.21456 | 4.84 | 0.027534 | 0.6605 | 0.6689478 | -0.3079035 | 0.1226 | 45.0901
3697 | 5.163056 | 2.1816 | 7.1712 | 12 | 2.2093 | 2.215573 | 4.88 | 0.027586 | 0.6606 | 0.669105 | -0.307774 | 0.1223 | 45.0908
3698 | 5.164722 | 2.1813 | 7.1742 | 14 | 2.2189 | 2.216553 | 4.92 | 0.027093 | 0.6619 | 0.6692616 | -0.307641 | 0.122 | 45.0923
3699 | 5.166111 | 2.1813 | 7.1772 | 14 | 2.2055 | 2.217508 | 4.86 | 0.027569 | 0.6613 | 0.6694183 | -0.3075206 | 0.1217 | 45.0927
3700 | 5.1675 | 2.1808 | 7.1803 | 14 | 2.2074 | 2.218538 | 4.87 | 0.027779 | 0.661 | 0.6695738 | -0.3073903 | 0.1214 | 45.0933
3701 | 5.168889 | 2.1808 | 7.1833 | 14 | 2.2036 | 2.21952 | 4.86 | 0.027789 | 0.6604 | 0.6697298 | -0.3072607 | 0.1211 | 45.0941
3702 | 5.170278 | 2.1804 | 7.1863 | 13 | 2.2208 | 2.220547 | 4.93 | 0.028421 | 0.6617 | 0.6698864 | -0.3071312 | 0.1208 | 45.0944
3703 | 5.171667 | 2.1804 | 7.1894 | 12 | 2.2323 | 2.221454 | 4.98 | 0.027559 | 0.6614 | 0.6700432 | -0.3070101 | 0.1205 | 45.0956
3704 | 5.173056 | 2.1798 | 7.1924 | 13 | 2.2246 | 2.222449 | 4.95 | 0.028021 | 0.6621 | 0.6702009 | -0.3068804 | 0.1202 | 45.0961
3705 | 5.174444 | 2.1798 | 7.1954 | 13 | 2.2151 | 2.223344 | 4.91 | 0.028398 | 0.6611 | 0.6703589 | -0.3067552 | 0.1198 | 45.0966
3706 | 5.175833 | 2.1793 | 7.1984 | 13 | 2.217 | 2.2243 | 4.92 | 0.028063 | 0.6605 | 0.6705175 | -0.3066304 | 0.1195 | 45.0976
3707 | 5.177222 | 2.1793 | 7.2015 | 14 | 2.217 | 2.225195 | 4.92 | 0.028462 | 0.6596 | 0.6706766 | -0.3065138 | 0.1192 | 45.0981
3708 | 5.178611 | 2.1787 | 7.2045 | 12 | 2.2151 | 2.226222 | 4.91 | 0.028233 | 0.6596 | 0.6708345 | -0.3063917 | 0.1188 | 45.0989
3709 | 5.18 | 2.1787 | 7.2075 | 13 | 2.2304 | 2.227208 | 4.97 | 0.028163 | 0.6599 | 0.6709917 | -0.3062721 | 0.1185 | 45.0997
3710 | 5.181389 | 2.1781 | 7.2105 | 14 | 2.2436 | 2.228135 | 5.03 | 0.028427 | 0.6618 | 0.6711479 | -0.3061464 | 0.1182 | 45.1003
3711 | 5.182778 | 2.1781 | 7.2136 | 13 | 2.2399 | 2.229153 | 5.02 | 0.028649 | 0.663 | 0.6713041 | -0.3060227 | 0.1178 | 45.1009
3712 | 5.184167 | 2.1774 | 7.2166 | 14 | 2.2323 | 2.230217 | 4.98 | 0.02938 | 0.6643 | 0.6714606 | -0.3058922 | 0.1175 | 45.1012
3713 | 5.185556 | 2.1774 | 7.2196 | 14 | 2.2189 | 2.231173 | 4.92 | 0.028833 | 0.6646 | 0.6716178 | -0.3057614 | 0.1171 | 45.1023
3714 | 5.186944 | 2.1768 | 7.2226 | 14 | 2.2189 | 2.232165 | 4.92 | 0.029191 | 0.6641 | 0.6717757 | -0.3056304 | 0.1168 | 45.1028
3715 | 5.188333 | 2.1768 | 7.2257 | 13 | 2.2151 | 2.233183 | 4.91 | 0.028563 | 0.6634 | 0.6719346 | -0.3055086 | 0.1164 | 45.1039
3716 | 5.189722 | 2.1761 | 7.2287 | 14 | 2.238 | 2.234157 | 5.01 | 0.02888 | 0.664 | 0.6720932 | -0.3053785 | 0.116 | 45.1045
3717 | 5.191111 | 2.1761 | 7.2317 | 14 | 2.2361 | 2.235173 | 5 | 0.028688 | 0.6642 | 0.6722532 | -0.3052474 | 0.1157 | 45.1053
3718 | 5.1925 | 2.1755 | 7.2347 | 13 | 2.2399 | 2.236184 | 5.02 | 0.028627 | 0.6651 | 0.6724147 | -0.305113 | 0.1153 | 45.1061
3719 | 5.193889 | 2.1755 | 7.2378 | 14 | 2.2625 | 2.237186 | 5.12 | 0.029981 | 0.668 | 0.6725756 | -0.3049847 | 0.115 | 45.106
3720 | 5.195278 | 2.1749 | 7.2408 | 13 | 2.2418 | 2.238174 | 5.03 | 0.029087 | 0.6682 | 0.6727354 | -0.3048441 | 0.1146 | 45.1073
3721 | 5.196667 | 2.1749 | 7.2438 | 13 | 2.2342 | 2.239135 | 4.99 | 0.029347 | 0.6681 | 0.6728953 | -0.3047057 | 0.1143 | 45.1079
3722 | 5.198056 | 2.1743 | 7.2468 | 14 | 2.2455 | 2.240146 | 5.04 | 0.029274 | 0.6686 | 0.6730549 | -0.3045666 | 0.1139 | 45.1087
3723 | 5.199444 | 2.1743 | 7.2498 | 14 | 2.2418 | 2.241097 | 5.03 | 0.028802 | 0.6694 | 0.6732149 | -0.3044349 | 0.1136 | 45.1097
3724 | 5.200833 | 2.1737 | 7.2529 | 14 | 2.2436 | 2.242046 | 5.03 | 0.029154 | 0.6696 | 0.6733749 | -0.3042942 | 0.1132 | 45.1102
3725 | 5.202222 | 2.1737 | 7.2559 | 14 | 2.2418 | 2.242998 | 5.03 | 0.029555 | 0.6703 | 0.6735346 | -0.3041509 | 0.1129 | 45.1107
3726 | 5.203611 | 2.1732 | 7.2589 | 13 | 2.2569 | 2.243971 | 5.09 | 0.029488 | 0.6712 | 0.6736942 | -0.3040079 | 0.1125 | 45.1115
3727 | 5.205 | 2.1732 | 7.2619 | 13 | 2.2361 | 2.244959 | 5 | 0.029193 | 0.6713 | 0.6738535 | -0.3038727 | 0.1122 | 45.1124
3728 | 5.206389 | 2.1727 | 7.2649 | 12 | 2.2246 | 2.245983 | 4.95 | 0.029104 | 0.669 | 0.6740125 | -0.3037353 | 0.1119 | 45.1132
3729 | 5.207778 | 2.1727 | 7.2679 | 14 | 2.2455 | 2.24698 | 5.04 | 0.030305 | 0.6698 | 0.6741715 | -0.3035953 | 0.1115 | 45.1132
3730 | 5.209167 | 2.1722 | 7.271 | 14 | 2.2493 | 2.247978 | 5.06 | 0.030338 | 0.67 | 0.67433 | -0.3034575 | 0.1112 | 45.1139
3731 | 5.210556 | 2.1722 | 7.274 | 14 | 2.2625 | 2.248974 | 5.12 | 0.03115 | 0.6716 | 0.674488 | -0.3033218 | 0.1109 | 45.1142
3732 | 5.211944 | 2.1717 | 7.277 | 14 | 2.2455 | 2.249969 | 5.04 | 0.02994 | 0.6723 | 0.674645 | -0.3031796 | 0.1105 | 45.1157
3733 | 5.213333 | 2.1717 | 7.28 | 14 | 2.2474 | 2.251065 | 5.05 | 0.030083 | 0.6719 | 0.674802 | -0.303037 | 0.1102 | 45.1163
3734 | 5.214722 | 2.1713 | 7.283 | 13 | 2.2587 | 2.252132 | 5.1 | 0.029439 | 0.6714 | 0.6749589 | -0.3028959 | 0.1099 | 45.1175
3735 | 5.216111 | 2.1713 | 7.286 | 14 | 2.2512 | 2.253075 | 5.07 | 0.029486 | 0.6711 | 0.6751153 | -0.3027642 | 0.1096 | 45.1182
3736 | 5.2175 | 2.1708 | 7.2891 | 15 | 2.2455 | 2.254091 | 5.04 | 0.029632 | 0.6704 | 0.6752714 | -0.302626 | 0.1092 | 45.1188
3737 | 5.218889 | 2.1708 | 7.2921 | 15 | 2.2644 | 2.255065 | 5.13 | 0.030506 | 0.672 | 0.6754272 | -0.3024843 | 0.1089 | 45.119
3738 | 5.220556 | 2.1703 | 7.2951 | 15 | 2.27 | 2.256165 | 5.15 | 0.030476 | 0.6729 | 0.675583 | -0.3023397 | 0.1086 | 45.1202
3739 | 5.221944 | 2.1703 | 7.2981 | 15 | 2.27 | 2.257118 | 5.15 | 0.030144 | 0.6747 | 0.6757389 | -0.3022029 | 0.1083 | 45.1212
3740 | 5.223333 | 2.1699 | 7.3011 | 15 | 2.2474 | 2.258087 | 5.05 | 0.030077 | 0.6737 | 0.6758957 | -0.3020573 | 0.1079 | 45.1219
3741 | 5.224722 | 2.1699 | 7.3041 | 14 | 2.2587 | 2.259111 | 5.1 | 0.030031 | 0.6742 | 0.6760517 | -0.3019097 | 0.1076 | 45.1227
3742 | 5.226111 | 2.1695 | 7.3071 | 14 | 2.2606 | 2.260195 | 5.11 | 0.030547 | 0.6735 | 0.6762081 | -0.3017656 | 0.1073 | 45.1232
3743 | 5.2275 | 2.1695 | 7.3102 | 13 | 2.2625 | 2.261203 | 5.12 | 0.031875 | 0.6738 | 0.6763647 | -0.3016317 | 0.107 | 45.1231
3744 | 5.228889 | 2.1691 | 7.3132 | 14 | 2.2531 | 2.262239 | 5.08 | 0.029718 | 0.6748 | 0.6765208 | -0.3014854 | 0.1067 | 45.1251
3745 | 5.230278 | 2.1691 | 7.3162 | 15 | 2.2737 | 2.263232 | 5.17 | 0.030759 | 0.6764 | 0.6766765 | -0.3013354 | 0.1064 | 45.1252
3746 | 5.231667 | 2.1688 | 7.3192 | 15 | 2.2718 | 2.264191 | 5.16 | 0.030273 | 0.6773 | 0.676833 | -0.3011822 | 0.1061 | 45.1263
3747 | 5.233056 | 2.1688 | 7.3222 | 15 | 2.2625 | 2.265234 | 5.12 | 0.030804 | 0.6772 | 0.6769894 | -0.3010442 | 0.1058 | 45.1267
3748 | 5.234444 | 2.1686 | 7.3252 | 15 | 2.2793 | 2.266223 | 5.2 | 0.030816 | 0.6782 | 0.6771461 | -0.3008898 | 0.1055 | 45.1275
3749 | 5.235833 | 2.1686 | 7.3282 | 15 | 2.2774 | 2.267254 | 5.19 | 0.030955 | 0.6795 | 0.6773037 | -0.3007339 | 0.1053 | 45.1281
3750 | 5.237222 | 2.1684 | 7.3312 | 15 | 2.283 | 2.268283 | 5.21 | 0.030655 | 0.6804 | 0.6774624 | -0.3005762 | 0.105 | 45.129
3751 | 5.238611 | 2.1684 | 7.3343 | 15 | 2.2625 | 2.269328 | 5.12 | 0.03048 | 0.6807 | 0.6776205 | -0.3004311 | 0.1047 | 45.1299
3752 | 5.24 | 2.1684 | 7.3373 | 15 | 2.2662 | 2.270295 | 5.14 | 0.030709 | 0.6803 | 0.6777791 | -0.3002743 | 0.1045 | 45.1305
3753 | 5.241389 | 2.1684 | 7.3403 | 15 | 2.2997 | 2.271149 | 5.29 | 0.031287 | 0.6825 | 0.6779385 | -0.3001116 | 0.1043 | 45.1309
3754 | 5.242778 | 2.1684 | 7.3433 | 15 | 2.27 | 2.272201 | 5.15 | 0.030846 | 0.6813 | 0.678098 | -0.2999519 | 0.104 | 45.1319
3755 | 5.244167 | 2.1684 | 7.3463 | 15 | 2.2718 | 2.273199 | 5.16 | 0.03061 | 0.682 | 0.6782587 | -0.2998068 | 0.1038 | 45.1328
3756 | 5.245556 | 2.1685 | 7.3493 | 14 | 2.2718 | 2.274179 | 5.16 | 0.031092 | 0.6828 | 0.6784181 | -0.2996446 | 0.1036 | 45.1332
3757 | 5.246944 | 2.1685 | 7.3523 | 15 | 2.27 | 2.275192 | 5.15 | 0.030668 | 0.6827 | 0.6785774 | -0.2994839 | 0.1034 | 45.1342
3758 | 5.248333 | 2.1687 | 7.3553 | 15 | 2.2737 | 2.276173 | 5.17 | 0.031662 | 0.681 | 0.6787367 | -0.2993269 | 0.1032 | 45.1344
3759 | 5.249722 | 2.1687 | 7.3584 | 16 | 2.2812 | 2.27717 | 5.2 | 0.031466 | 0.6815 | 0.6788958 | -0.2991838 | 0.103 | 45.1352
3760 | 5.251111 | 2.1688 | 7.3614 | 15 | 2.2774 | 2.278134 | 5.19 | 0.031329 | 0.6815 | 0.6790554 | -0.2990263 | 0.1029 | 45.1361
3761 | 5.2525 | 2.1688 | 7.3644 | 15 | 2.2905 | 2.279212 | 5.25 | 0.031967 | 0.6833 | 0.6792153 | -0.2988629 | 0.1027 | 45.1364
3762 | 5.253889 | 2.1692 | 7.3674 | 15 | 2.2886 | 2.280265 | 5.24 | 0.030989 | 0.6853 | 0.6793744 | -0.2986948 | 0.1026 | 45.1378
3763 | 5.255278 | 2.1692 | 7.3704 | 15 | 2.2979 | 2.281344 | 5.28 | 0.031995 | 0.6872 | 0.6795337 | -0.2985437 | 0.1024 | 45.1379
3764 | 5.256667 | 2.1696 | 7.3734 | 15 | 2.2718 | 2.282335 | 5.16 | 0.030865 | 0.6866 | 0.6796936 | -0.2983735 | 0.1023 | 45.1393
3765 | 5.258056 | 2.1696 | 7.3764 | 15 | 2.2849 | 2.283427 | 5.22 | 0.031691 | 0.6873 | 0.6798528 | -0.2982005 | 0.1022 | 45.1396
3766 | 5.259444 | 2.1702 | 7.3794 | 15 | 2.2793 | 2.284449 | 5.2 | 0.031332 | 0.6871 | 0.6800121 | -0.2980306 | 0.1021 | 45.1405
3767 | 5.260833 | 2.1702 | 7.3825 | 15 | 2.3034 | 2.285436 | 5.31 | 0.03182 | 0.6882 | 0.6801702 | -0.2978781 | 0.102 | 45.141
3768 | 5.262222 | 2.1709 | 7.3855 | 15 | 2.296 | 2.286455 | 5.27 | 0.031396 | 0.6896 | 0.680328 | -0.2977035 | 0.1019 | 45.142
3769 | 5.263611 | 2.1709 | 7.3885 | 14 | 2.2849 | 2.287503 | 5.22 | 0.032196 | 0.6911 | 0.6804859 | -0.2975268 | 0.1018 | 45.1422
3770 | 5.265 | 2.1717 | 7.3915 | 15 | 2.2886 | 2.288441 | 5.24 | 0.031413 | 0.6932 | 0.6806423 | -0.2973457 | 0.1018 | 45.1435
3771 | 5.266389 | 2.1717 | 7.3945 | 15 | 2.2812 | 2.289461 | 5.2 | 0.032026 | 0.6936 | 0.6807985 | -0.2971822 | 0.1018 | 45.1438
3772 | 5.267778 | 2.1727 | 7.3975 | 15 | 2.296 | 2.290513 | 5.27 | 0.032188 | 0.6941 | 0.6809543 | -0.297 | 0.1018 | 45.1445
3773 | 5.269167 | 2.1727 | 7.4006 | 15 | 2.296 | 2.291585 | 5.27 | 0.032012 | 0.6958 | 0.6811096 | -0.2968148 | 0.1018 | 45.1453
3774 | 5.270556 | 2.1739 | 7.4036 | 15 | 2.3071 | 2.292618 | 5.32 | 0.03258 | 0.6978 | 0.6812643 | -0.2966264 | 0.1018 | 45.1457
3775 | 5.271944 | 2.1739 | 7.4066 | 15 | 2.2737 | 2.293674 | 5.17 | 0.031786 | 0.698 | 0.6814188 | -0.2964538 | 0.1018 | 45.1469
3776 | 5.273333 | 2.1752 | 7.4096 | 15 | 2.2997 | 2.29465 | 5.29 | 0.032246 | 0.6982 | 0.6815724 | -0.2962653 | 0.1019 | 45.1474
3777 | 5.274722 | 2.1752 | 7.4126 | 15 | 2.296 | 2.295692 | 5.27 | 0.032127 | 0.6982 | 0.6817254 | -0.2960758 | 0.102 | 45.1482
3778 | 5.276111 | 2.1767 | 7.4157 | 16 | 2.3015 | 2.296693 | 5.3 | 0.033012 | 0.6991 | 0.6818772 | -0.2958849 | 0.1021 | 45.1484
3779 | 5.2775 | 2.1767 | 7.4187 | 14 | 2.2997 | 2.297763 | 5.29 | 0.032741 | 0.6994 | 0.6820288 | -0.2957121 | 0.1022 | 45.1493
3780 | 5.278889 | 2.1782 | 7.4217 | 14 | 2.2905 | 2.298838 | 5.25 | 0.032997 | 0.6993 | 0.6821804 | -0.2955215 | 0.1023 | 45.1499
3781 | 5.280278 | 2.1782 | 7.4247 | 14 | 2.2905 | 2.299833 | 5.25 | 0.032234 | 0.6993 | 0.6823323 | -0.2953309 | 0.1025 | 45.1511
3782 | 5.281667 | 2.18 | 7.4278 | 15 | 2.3052 | 2.300825 | 5.31 | 0.032621 | 0.6999 | 0.6824832 | -0.2951383 | 0.1026 | 45.1516
3783 | 5.283333 | 2.18 | 7.4308 | 15 | 2.2979 | 2.301851 | 5.28 | 0.033318 | 0.7001 | 0.6826329 | -0.2949672 | 0.1028 | 45.1523
3784 | 5.284722 | 2.1817 | 7.4338 | 14 | 2.2997 | 2.302878 | 5.29 | 0.032331 | 0.7006 | 0.6827825 | -0.2947739 | 0.1029 | 45.1537
3785 | 5.286111 | 2.1817 | 7.4369 | 14 | 2.2997 | 2.30396 | 5.29 | 0.032813 | 0.7002 | 0.6829328 | -0.2945816 | 0.1031 | 45.1541
3786 | 5.2875 | 2.1836 | 7.4399 | 14 | 2.3071 | 2.304993 | 5.32 | 0.033118 | 0.701 | 0.6830823 | -0.294388 | 0.1033 | 45.1547
3787 | 5.288889 | 2.1836 | 7.4429 | 15 | 2.3107 | 2.306052 | 5.34 | 0.032824 | 0.7016 | 0.6832312 | -0.2942154 | 0.1035 | 45.1556
3788 | 5.290278 | 2.1856 | 7.446 | 14 | 2.2942 | 2.307113 | 5.26 | 0.032969 | 0.701 | 0.6833805 | -0.2940226 | 0.1038 | 45.1562
3789 | 5.291667 | 2.1856 | 7.449 | 14 | 2.3181 | 2.308092 | 5.37 | 0.03322 | 0.7021 | 0.6835299 | -0.2938265 | 0.104 | 45.1568
3790 | 5.293056 | 2.1878 | 7.452 | 15 | 2.3217 | 2.309106 | 5.39 | 0.034003 | 0.7038 | 0.6836793 | -0.293625 | 0.1043 | 45.1571
3791 | 5.294444 | 2.1878 | 7.4551 | 16 | 2.3199 | 2.310142 | 5.38 | 0.033711 | 0.7048 | 0.6838278 | -0.2934505 | 0.1045 | 45.158
3792 | 5.295833 | 2.1901 | 7.4581 | 15 | 2.3144 | 2.3112 | 5.36 | 0.033668 | 0.7049 | 0.683976 | -0.2932475 | 0.1048 | 45.1588
3793 | 5.297222 | 2.1901 | 7.4612 | 15 | 2.3107 | 2.312217 | 5.34 | 0.03313 | 0.7055 | 0.6841241 | -0.2930436 | 0.1051 | 45.1598
3794 | 5.298611 | 2.1926 | 7.4642 | 16 | 2.3272 | 2.313195 | 5.42 | 0.034248 | 0.7064 | 0.6842719 | -0.2928368 | 0.1054 | 45.1599
3795 | 5.3 | 2.1926 | 7.4672 | 16 | 2.3071 | 2.314123 | 5.32 | 0.03322 | 0.7066 | 0.6844195 | -0.2926614 | 0.1058 | 45.1612
3796 | 5.301389 | 2.195 | 7.4703 | 15 | 2.3254 | 2.315227 | 5.41 | 0.033936 | 0.7081 | 0.6845674 | -0.2924518 | 0.1061 | 45.1615
3797 | 5.302778 | 2.195 | 7.4733 | 16 | 2.3254 | 2.316225 | 5.41 | 0.03437 | 0.7087 | 0.6847148 | -0.29224 | 0.1065 | 45.162
3798 | 5.304167 | 2.1978 | 7.4764 | 16 | 2.3236 | 2.317234 | 5.4 | 0.033888 | 0.7099 | 0.6848619 | -0.2920303 | 0.1069 | 45.163
3799 | 5.305556 | 2.1978 | 7.4795 | 15 | 2.3418 | 2.318211 | 5.48 | 0.034913 | 0.7113 | 0.6850086 | -0.2918433 | 0.1072 | 45.1631
3800 | 5.306944 | 2.2006 | 7.4825 | 16 | 2.3107 | 2.319297 | 5.34 | 0.03334 | 0.7109 | 0.6851554 | -0.2916323 | 0.1076 | 45.1648
3801 | 5.308333 | 2.2006 | 7.4856 | 16 | 2.3381 | 2.320338 | 5.47 | 0.034432 | 0.7135 | 0.6853021 | -0.291416 | 0.1081 | 45.1648
3802 | 5.309722 | 2.2036 | 7.4886 | 16 | 2.3472 | 2.321322 | 5.51 | 0.034436 | 0.7159 | 0.6854485 | -0.2911957 | 0.1085 | 45.1656
3803 | 5.311111 | 2.2036 | 7.4917 | 16 | 2.3144 | 2.322357 | 5.36 | 0.033662 | 0.715 | 0.6855958 | -0.2910018 | 0.109 | 45.1668
3804 | 5.3125 | 2.2068 | 7.4947 | 16 | 2.3199 | 2.323399 | 5.38 | 0.033818 | 0.7168 | 0.6857424 | -0.2907804 | 0.1095 | 45.1674
3805 | 5.313889 | 2.2068 | 7.4978 | 15 | 2.3107 | 2.324445 | 5.34 | 0.034879 | 0.7162 | 0.6858896 | -0.2905594 | 0.11 | 45.1675
3806 | 5.315278 | 2.2101 | 7.5009 | 16 | 2.329 | 2.325569 | 5.42 | 0.033167 | 0.7176 | 0.6860368 | -0.2903363 | 0.1105 | 45.1692
3807 | 5.316667 | 2.2101 | 7.504 | 16 | 2.3254 | 2.326597 | 5.41 | 0.034593 | 0.7169 | 0.6861844 | -0.2901409 | 0.111 | 45.1691
3808 | 5.318056 | 2.2135 | 7.507 | 16 | 2.3052 | 2.327587 | 5.31 | 0.033943 | 0.7165 | 0.6863319 | -0.2899212 | 0.1116 | 45.1702
3809 | 5.319444 | 2.2135 | 7.5101 | 16 | 2.3309 | 2.328599 | 5.43 | 0.034125 | 0.718 | 0.6864788 | -0.2896992 | 0.1121 | 45.1708
3810 | 5.320833 | 2.2171 | 7.5132 | 16 | 2.3454 | 2.329635 | 5.5 | 0.035225 | 0.7198 | 0.6866241 | -0.2894749 | 0.1127 | 45.1709
3811 | 5.322222 | 2.2171 | 7.5163 | 16 | 2.3309 | 2.330608 | 5.43 | 0.034704 | 0.7199 | 0.6867694 | -0.2892731 | 0.1133 | 45.1719
3812 | 5.323611 | 2.2208 | 7.5194 | 15 | 2.3309 | 2.331679 | 5.43 | 0.034505 | 0.7202 | 0.6869141 | -0.2890488 | 0.1139 | 45.1727
3813 | 5.325 | 2.2208 | 7.5224 | 16 | 2.3454 | 2.332633 | 5.5 | 0.035416 | 0.7222 | 0.687058 | -0.2888224 | 0.1145 | 45.1729
3814 | 5.326389 | 2.2246 | 7.5255 | 16 | 2.3272 | 2.33364 | 5.42 | 0.035083 | 0.7219 | 0.6872022 | -0.2885957 | 0.1151 | 45.1738
3815 | 5.327778 | 2.2246 | 7.5286 | 16 | 2.3309 | 2.334681 | 5.43 | 0.035217 | 0.722 | 0.6873453 | -0.2883909 | 0.1157 | 45.1744
3816 | 5.329167 | 2.2284 | 7.5317 | 16 | 2.3418 | 2.335686 | 5.48 | 0.034825 | 0.7228 | 0.6874879 | -0.2881632 | 0.1164 | 45.1754
3817 | 5.330556 | 2.2284 | 7.5348 | 15 | 2.329 | 2.336659 | 5.42 | 0.034051 | 0.723 | 0.6876296 | -0.2879376 | 0.117 | 45.1766
3818 | 5.331944 | 2.2324 | 7.5379 | 15 | 2.3345 | 2.337629 | 5.45 | 0.034306 | 0.7232 | 0.6877711 | -0.2877121 | 0.1177 | 45.1771
3819 | 5.333333 | 2.2324 | 7.541 | 16 | 2.3508 | 2.338675 | 5.53 | 0.035079 | 0.7243 | 0.687912 | -0.2875019 | 0.1183 | 45.1774
3820 | 5.334722 | 2.2362 | 7.5441 | 16 | 2.3363 | 2.339743 | 5.46 | 0.034741 | 0.7243 | 0.6880534 | -0.287275 | 0.119 | 45.1783
3821 | 5.336111 | 2.2362 | 7.5472 | 16 | 2.329 | 2.340751 | 5.42 | 0.034518 | 0.7237 | 0.6881946 | -0.287051 | 0.1196 | 45.1791
3822 | 5.3375 | 2.2402 | 7.5503 | 16 | 2.34 | 2.341788 | 5.48 | 0.034851 | 0.7238 | 0.6883356 | -0.2868259 | 0.1203 | 45.1796
3823 | 5.338889 | 2.2402 | 7.5535 | 16 | 2.3652 | 2.342802 | 5.59 | 0.035525 | 0.7257 | 0.6884772 | -0.2866147 | 0.1209 | 45.1799
3824 | 5.340278 | 2.2442 | 7.5566 | 16 | 2.34 | 2.343836 | 5.48 | 0.034938 | 0.7259 | 0.6886191 | -0.286386 | 0.1216 | 45.1809
3825 | 5.341667 | 2.2442 | 7.5597 | 16 | 2.329 | 2.344939 | 5.42 | 0.034429 | 0.7247 | 0.688761 | -0.2861589 | 0.1223 | 45.1819
3826 | 5.343056 | 2.2482 | 7.5628 | 16 | 2.3508 | 2.346016 | 5.53 | 0.035852 | 0.7253 | 0.6889028 | -0.2859294 | 0.1229 | 45.1818
3827 | 5.344722 | 2.2482 | 7.5659 | 16 | 2.3418 | 2.34707 | 5.48 | 0.034963 | 0.7243 | 0.6890451 | -0.285726 | 0.1236 | 45.1835
3828 | 5.346111 | 2.2522 | 7.5691 | 16 | 2.3418 | 2.348157 | 5.48 | 0.035671 | 0.7248 | 0.689187 | -0.2854986 | 0.1242 | 45.1837
3829 | 5.3475 | 2.2522 | 7.5722 | 16 | 2.3616 | 2.349283 | 5.58 | 0.035968 | 0.725 | 0.6893281 | -0.2852723 | 0.1249 | 45.1842
3830 | 5.348889 | 2.2562 | 7.5753 | 16 | 2.349 | 2.350296 | 5.52 | 0.036111 | 0.7262 | 0.6894686 | -0.2850433 | 0.1256 | 45.1848
3831 | 5.350278 | 2.2562 | 7.5785 | 16 | 2.3454 | 2.351395 | 5.5 | 0.036436 | 0.7244 | 0.6896078 | -0.2848409 | 0.1262 | 45.1853
3832 | 5.351667 | 2.26 | 7.5816 | 16 | 2.3508 | 2.352444 | 5.53 | 0.036524 | 0.7236 | 0.689746 | -0.2846185 | 0.1269 | 45.186
3833 | 5.353056 | 2.26 | 7.5847 | 16 | 2.3436 | 2.353462 | 5.49 | 0.035966 | 0.7236 | 0.6898845 | -0.2843976 | 0.1275 | 45.187
3834 | 5.354444 | 2.264 | 7.5879 | 17 | 2.367 | 2.354467 | 5.6 | 0.037477 | 0.7251 | 0.690023 | -0.2841738 | 0.1282 | 45.1868
3835 | 5.355833 | 2.264 | 7.591 | 16 | 2.3436 | 2.355522 | 5.49 | 0.036417 | 0.7241 | 0.690162 | -0.2839728 | 0.1288 | 45.1881
3836 | 5.357222 | 2.2678 | 7.5942 | 16 | 2.3598 | 2.35663 | 5.57 | 0.036687 | 0.725 | 0.6903006 | -0.2837502 | 0.1294 | 45.1886
3837 | 5.358611 | 2.2678 | 7.5973 | 16 | 2.3652 | 2.357676 | 5.59 | 0.037607 | 0.7257 | 0.6904402 | -0.2835264 | 0.1301 | 45.1888
3838 | 5.36 | 2.2717 | 7.6005 | 16 | 2.3813 | 2.358724 | 5.67 | 0.038053 | 0.7279 | 0.69058 | -0.2832994 | 0.1307 | 45.1892
3839 | 5.361389 | 2.2717 | 7.6036 | 16 | 2.3544 | 2.35968 | 5.54 | 0.037376 | 0.7278 | 0.690719 | -0.2830913 | 0.1314 | 45.1903
3840 | 5.362778 | 2.2755 | 7.6068 | 17 | 2.3454 | 2.360664 | 5.5 | 0.037353 | 0.7275 | 0.6908567 | -0.2828661 | 0.132 | 45.1909
3841 | 5.364167 | 2.2755 | 7.61 | 17 | 2.3724 | 2.361681 | 5.63 | 0.038045 | 0.7286 | 0.6909939 | -0.282639 | 0.1326 | 45.1912
3842 | 5.365556 | 2.2794 | 7.6131 | 16 | 2.3634 | 2.36272 | 5.59 | 0.037269 | 0.7288 | 0.6911322 | -0.2824117 | 0.1332 | 45.1924
3843 | 5.366944 | 2.2794 | 7.6163 | 17 | 2.3598 | 2.363795 | 5.57 | 0.037014 | 0.7294 | 0.6912711 | -0.2822022 | 0.1339 | 45.1932
3844 | 5.368333 | 2.2832 | 7.6195 | 16 | 2.3724 | 2.364828 | 5.63 | 0.037942 | 0.7298 | 0.6914109 | -0.2819737 | 0.1345 | 45.1933
3845 | 5.369722 | 2.2832 | 7.6226 | 16 | 2.3616 | 2.365847 | 5.58 | 0.036444 | 0.7295 | 0.6915505 | -0.2817455 | 0.1351 | 45.1949
3846 | 5.371111 | 2.2871 | 7.6258 | 16 | 2.3652 | 2.366858 | 5.59 | 0.037342 | 0.7297 | 0.691691 | -0.2815167 | 0.1357 | 45.195
3847 | 5.3725 | 2.2871 | 7.629 | 16 | 2.3616 | 2.367838 | 5.58 | 0.036487 | 0.7286 | 0.6918309 | -0.2813121 | 0.1363 | 45.1962
3848 | 5.373889 | 2.2908 | 7.6322 | 16 | 2.3508 | 2.36886 | 5.53 | 0.035856 | 0.7275 | 0.6919709 | -0.281089 | 0.1369 | 45.1973
3849 | 5.375278 | 2.2908 | 7.6354 | 16 | 2.3634 | 2.369971 | 5.59 | 0.036517 | 0.7275 | 0.6921118 | -0.2808645 | 0.1376 | 45.1975
3850 | 5.376667 | 2.2946 | 7.6386 | 16 | 2.3831 | 2.371 | 5.68 | 0.037303 | 0.7284 | 0.6922526 | -0.2806382 | 0.1382 | 45.1977
3851 | 5.378056 | 2.2946 | 7.6417 | 16 | 2.3849 | 2.372078 | 5.69 | 0.036742 | 0.7298 | 0.6923919 | -0.2804349 | 0.1387 | 45.1988
3852 | 5.379444 | 2.2982 | 7.6449 | 16 | 2.3652 | 2.373134 | 5.59 | 0.03711 | 0.7287 | 0.6925309 | -0.2802089 | 0.1393 | 45.1992
3853 | 5.380833 | 2.2982 | 7.6481 | 16 | 2.3706 | 2.374177 | 5.62 | 0.037338 | 0.7289 | 0.6926697 | -0.2799823 | 0.1399 | 45.1997
3854 | 5.382222 | 2.3019 | 7.6513 | 16 | 2.3724 | 2.375131 | 5.63 | 0.038274 | 0.7299 | 0.6928085 | -0.279755 | 0.1405 | 45.1998
3855 | 5.383611 | 2.3019 | 7.6545 | 16 | 2.3652 | 2.376143 | 5.59 | 0.037912 | 0.7299 | 0.6929475 | -0.279553 | 0.1411 | 45.2007
3856 | 5.385 | 2.3055 | 7.6577 | 16 | 2.3849 | 2.377213 | 5.69 | 0.038129 | 0.7319 | 0.6930863 | -0.2793222 | 0.1416 | 45.2012
3857 | 5.386389 | 2.3055 | 7.6609 | 16 | 2.3652 | 2.378271 | 5.59 | 0.037477 | 0.7312 | 0.6932252 | -0.2790923 | 0.1422 | 45.2023
3858 | 5.387778 | 2.309 | 7.6641 | 16 | 2.3795 | 2.379278 | 5.66 | 0.037646 | 0.7318 | 0.6933641 | -0.2788634 | 0.1427 | 45.2029
3859 | 5.389167 | 2.309 | 7.6673 | 17 | 2.3849 | 2.380269 | 5.69 | 0.038198 | 0.7323 | 0.6935027 | -0.2786574 | 0.1433 | 45.2032
3860 | 5.390556 | 2.3124 | 7.6706 | 16 | 2.3706 | 2.381295 | 5.62 | 0.038616 | 0.7319 | 0.693642 | -0.2784292 | 0.1438 | 45.2036
3861 | 5.391944 | 2.3124 | 7.6738 | 18 | 2.3795 | 2.382262 | 5.66 | 0.038283 | 0.7322 | 0.6937819 | -0.2781971 | 0.1443 | 45.2044
3862 | 5.393333 | 2.3159 | 7.677 | 18 | 2.3849 | 2.383261 | 5.69 | 0.038685 | 0.7335 | 0.6939212 | -0.2779653 | 0.1448 | 45.2048
3863 | 5.394722 | 2.3159 | 7.6802 | 17 | 2.3849 | 2.384333 | 5.69 | 0.038869 | 0.7329 | 0.6940597 | -0.2777609 | 0.1453 | 45.2054
3864 | 5.396111 | 2.3192 | 7.6834 | 17 | 2.3902 | 2.385374 | 5.71 | 0.038637 | 0.7344 | 0.6941983 | -0.2775281 | 0.1458 | 45.2062
3865 | 5.3975 | 2.3192 | 7.6867 | 17 | 2.3634 | 2.386418 | 5.59 | 0.037834 | 0.7335 | 0.6943359 | -0.2772965 | 0.1463 | 45.2073
3866 | 5.398889 | 2.3225 | 7.6899 | 16 | 2.3724 | 2.387428 | 5.63 | 0.038585 | 0.7323 | 0.6944734 | -0.2770664 | 0.1468 | 45.2075
3867 | 5.400278 | 2.3225 | 7.6931 | 16 | 2.4008 | 2.388423 | 5.76 | 0.039482 | 0.7335 | 0.6946114 | -0.2768653 | 0.1472 | 45.2076
3868 | 5.401944 | 2.3256 | 7.6963 | 16 | 2.3831 | 2.389408 | 5.68 | 0.039277 | 0.7335 | 0.6947491 | -0.2766335 | 0.1477 | 45.2089
3869 | 5.403333 | 2.3256 | 7.6996 | 16 | 2.3724 | 2.390416 | 5.63 | 0.03865 | 0.7324 | 0.6948858 | -0.2764062 | 0.1481 | 45.2099
3870 | 5.404722 | 2.3287 | 7.7028 | 17 | 2.3831 | 2.391422 | 5.68 | 0.038621 | 0.732 | 0.6950226 | -0.2761805 | 0.1485 | 45.2105
3871 | 5.406111 | 2.3287 | 7.706 | 17 | 2.392 | 2.392415 | 5.72 | 0.039277 | 0.7323 | 0.6951597 | -0.2759817 | 0.1489 | 45.2108
3872 | 5.4075 | 2.3316 | 7.7093 | 16 | 2.3813 | 2.3934 | 5.67 | 0.039587 | 0.7322 | 0.6952971 | -0.2757565 | 0.1494 | 45.2112
3873 | 5.408889 | 2.3316 | 7.7125 | 16 | 2.3955 | 2.394423 | 5.74 | 0.040125 | 0.7315 | 0.6954347 | -0.2755327 | 0.1497 | 45.2116
3874 | 5.410278 | 2.3345 | 7.7158 | 16 | 2.4008 | 2.395474 | 5.76 | 0.040061 | 0.7321 | 0.695572 | -0.2753113 | 0.1501 | 45.2122
3875 | 5.411667 | 2.3345 | 7.719 | 17 | 2.3884 | 2.396471 | 5.7 | 0.039576 | 0.7319 | 0.6957091 | -0.2751125 | 0.1505 | 45.2132
3876 | 5.413056 | 2.3373 | 7.7223 | 16 | 2.3866 | 2.397526 | 5.7 | 0.040194 | 0.7321 | 0.6958461 | -0.274892 | 0.1509 | 45.2134
3877 | 5.414444 | 2.3373 | 7.7255 | 16 | 2.4359 | 2.398516 | 5.93 | 0.041208 | 0.7342 | 0.6959829 | -0.2746646 | 0.1512 | 45.2135
3878 | 5.415833 | 2.3401 | 7.7287 | 18 | 2.392 | 2.39957 | 5.72 | 0.039956 | 0.7347 | 0.696119 | -0.274415 | 0.1516 | 45.2149
3879 | 5.417222 | 2.3401 | 7.732 | 16 | 2.3849 | 2.400671 | 5.69 | 0.039993 | 0.7331 | 0.6962549 | -0.2742398 | 0.1519 | 45.2155
3880 | 5.418611 | 2.3427 | 7.7353 | 18 | 2.4114 | 2.401712 | 5.81 | 0.041163 | 0.7334 | 0.6963902 | -0.2739939 | 0.1523 | 45.2154
3881 | 5.42 | 2.3427 | 7.7385 | 17 | 2.4237 | 2.402785 | 5.87 | 0.041078 | 0.7355 | 0.6965262 | -0.2737484 | 0.1526 | 45.2161
3882 | 5.421389 | 2.3455 | 7.7418 | 17 | 2.3991 | 2.403848 | 5.76 | 0.040706 | 0.7356 | 0.6966633 | -0.2735018 | 0.1529 | 45.217
3883 | 5.422778 | 2.3455 | 7.745 | 17 | 2.4132 | 2.404874 | 5.82 | 0.04046 | 0.7371 | 0.6968008 | -0.2733169 | 0.1532 | 45.2178
3884 | 5.424167 | 2.348 | 7.7483 | 18 | 2.3955 | 2.405904 | 5.74 | 0.03987 | 0.736 | 0.6969378 | -0.2730702 | 0.1535 | 45.2188
3885 | 5.425556 | 2.348 | 7.7515 | 17 | 2.4132 | 2.406948 | 5.82 | 0.041538 | 0.7369 | 0.6970751 | -0.2728222 | 0.1538 | 45.2184
3886 | 5.426944 | 2.3506 | 7.7548 | 18 | 2.4184 | 2.407983 | 5.85 | 0.041215 | 0.7384 | 0.6972124 | -0.2725735 | 0.1541 | 45.2193
3887 | 5.428333 | 2.3506 | 7.7581 | 18 | 2.4079 | 2.408978 | 5.8 | 0.041921 | 0.7389 | 0.6973494 | -0.2723845 | 0.1544 | 45.2194
3888 | 5.429722 | 2.3531 | 7.7613 | 17 | 2.4184 | 2.409981 | 5.85 | 0.041571 | 0.7397 | 0.6974873 | -0.2721339 | 0.1546 | 45.2203
3889 | 5.431111 | 2.3531 | 7.7646 | 17 | 2.4149 | 2.410999 | 5.83 | 0.041268 | 0.7395 | 0.6976261 | -0.2718837 | 0.1549 | 45.2211
3890 | 5.4325 | 2.3557 | 7.7679 | 17 | 2.4132 | 2.412056 | 5.82 | 0.041132 | 0.7391 | 0.6977642 | -0.2716332 | 0.1552 | 45.2218
3891 | 5.433889 | 2.3557 | 7.7712 | 17 | 2.4079 | 2.413012 | 5.8 | 0.04099 | 0.7397 | 0.6979015 | -0.2714465 | 0.1555 | 45.2225
3892 | 5.435278 | 2.358 | 7.7744 | 17 | 2.4149 | 2.414084 | 5.83 | 0.041872 | 0.7393 | 0.6980383 | -0.2711965 | 0.1557 | 45.2227
3893 | 5.436667 | 2.358 | 7.7777 | 17 | 2.422 | 2.415039 | 5.87 | 0.041682 | 0.7401 | 0.6981751 | -0.2709474 | 0.156 | 45.2234
3894 | 5.438056 | 2.3605 | 7.781 | 18 | 2.4114 | 2.416062 | 5.81 | 0.042082 | 0.7405 | 0.6983114 | -0.2706953 | 0.1562 | 45.2238
3895 | 5.439444 | 2.3605 | 7.7843 | 18 | 2.4149 | 2.417178 | 5.83 | 0.041946 | 0.7412 | 0.6984482 | -0.2705077 | 0.1565 | 45.2245
3896 | 5.440833 | 2.3628 | 7.7876 | 17 | 2.4097 | 2.418157 | 5.81 | 0.042148 | 0.7417 | 0.6985843 | -0.2702541 | 0.1567 | 45.225
3897 | 5.442222 | 2.3628 | 7.7908 | 17 | 2.4184 | 2.419209 | 5.85 | 0.042192 | 0.7418 | 0.6987216 | -0.2700005 | 0.1569 | 45.2256
3898 | 5.443611 | 2.3653 | 7.7941 | 18 | 2.4132 | 2.42023 | 5.82 | 0.040992 | 0.7409 | 0.6988591 | -0.2697507 | 0.1572 | 45.227
3899 | 5.445 | 2.3653 | 7.7974 | 18 | 2.4149 | 2.421277 | 5.83 | 0.041586 | 0.7415 | 0.6989963 | -0.269563 | 0.1574 | 45.2272
3900 | 5.446389 | 2.3675 | 7.8007 | 17 | 2.4097 | 2.422283 | 5.81 | 0.041389 | 0.7412 | 0.6991332 | -0.2693136 | 0.1576 | 45.228
3901 | 5.447778 | 2.3675 | 7.804 | 18 | 2.4149 | 2.423292 | 5.83 | 0.04129 | 0.7413 | 0.6992702 | -0.2690668 | 0.1579 | 45.2287
3902 | 5.449167 | 2.3699 | 7.8073 | 18 | 2.4498 | 2.424301 | 6 | 0.042332 | 0.7426 | 0.6994075 | -0.2688186 | 0.1581 | 45.2287
3903 | 5.450556 | 2.3699 | 7.8106 | 18 | 2.4132 | 2.425355 | 5.82 | 0.042815 | 0.7422 | 0.69954 | -0.268628 | 0.1583 | 45.229
3904 | 5.451944 | 2.372 | 7.8139 | 17 | 2.4342 | 2.42632 | 5.93 | 0.043427 | 0.7437 | 0.6996729 | -0.2683783 | 0.1585 | 45.2292
3905 | 5.453333 | 2.372 | 7.8172 | 18 | 2.4167 | 2.427335 | 5.84 | 0.041418 | 0.7425 | 0.6998058 | -0.268133 | 0.1587 | 45.2311
3906 | 5.454722 | 2.3742 | 7.8205 | 18 | 2.4079 | 2.428365 | 5.8 | 0.042644 | 0.7421 | 0.6999381 | -0.2678913 | 0.1589 | 45.231
3907 | 5.456111 | 2.3742 | 7.8238 | 17 | 2.4342 | 2.429414 | 5.93 | 0.043136 | 0.7416 | 0.7000696 | -0.2677002 | 0.1591 | 45.2313
3908 | 5.4575 | 2.3762 | 7.8271 | 17 | 2.4149 | 2.430509 | 5.83 | 0.042431 | 0.7418 | 0.7002003 | -0.26746 | 0.1592 | 45.2323
3909 | 5.458889 | 2.3762 | 7.8304 | 18 | 2.4307 | 2.431442 | 5.91 | 0.04381 | 0.7416 | 0.7003303 | -0.2672182 | 0.1594 | 45.2321
3910 | 5.460278 | 2.3783 | 7.8337 | 17 | 2.4429 | 2.432471 | 5.97 | 0.043585 | 0.7425 | 0.7004606 | -0.2669793 | 0.1595 | 45.2329
3911 | 5.461944 | 2.3783 | 7.837 | 18 | 2.4237 | 2.433533 | 5.87 | 0.043687 | 0.7429 | 0.7005911 | -0.2667853 | 0.1597 | 45.2338
3912 | 5.463333 | 2.3802 | 7.8403 | 18 | 2.4149 | 2.434473 | 5.83 | 0.043539 | 0.7417 | 0.7007213 | -0.2665491 | 0.1598 | 45.2346
3913 | 5.464722 | 2.3802 | 7.8436 | 17 | 2.4533 | 2.43538 | 6.02 | 0.04346 | 0.7431 | 0.700851 | -0.2663075 | 0.1599 | 45.2352
3914 | 5.466111 | 2.3821 | 7.8469 | 18 | 2.4464 | 2.436452 | 5.98 | 0.043907 | 0.7445 | 0.7009819 | -0.2660618 | 0.1601 | 45.2356
3915 | 5.4675 | 2.3821 | 7.8502 | 17 | 2.4446 | 2.437482 | 5.98 | 0.047695 | 0.7448 | 0.7011134 | -0.26587 | 0.1602 | 45.2339
3916 | 5.468889 | 2.3839 | 7.8535 | 18 | 2.4377 | 2.438453 | 5.94 | 0.043431 | 0.7445 | 0.7012448 | -0.2656253 | 0.1603 | 45.2371
3917 | 5.470278 | 2.3839 | 7.8568 | 19 | 2.4307 | 2.43944 | 5.91 | 0.044227 | 0.7449 | 0.7013762 | -0.265381 | 0.1604 | 45.2372
3918 | 5.471667 | 2.3858 | 7.8601 | 19 | 2.422 | 2.440437 | 5.87 | 0.043464 | 0.745 | 0.7015077 | -0.2651391 | 0.1605 | 45.2383
3919 | 5.473056 | 2.3858 | 7.8635 | 19 | 2.4446 | 2.441424 | 5.98 | 0.044744 | 0.7443 | 0.7016388 | -0.2649471 | 0.1606 | 45.2381
3920 | 5.474444 | 2.3875 | 7.8668 | 18 | 2.455 | 2.442441 | 6.03 | 0.044901 | 0.7464 | 0.7017699 | -0.2647033 | 0.1607 | 45.2387
3921 | 5.475833 | 2.3875 | 7.8701 | 19 | 2.4637 | 2.443494 | 6.07 | 0.044628 | 0.7481 | 0.7019025 | -0.2644575 | 0.1608 | 45.2394
3922 | 5.477222 | 2.3894 | 7.8734 | 18 | 2.4359 | 2.444588 | 5.93 | 0.044164 | 0.7475 | 0.7020344 | -0.2642123 | 0.1609 | 45.2404
3923 | 5.478611 | 2.3894 | 7.8767 | 19 | 2.4464 | 2.445599 | 5.98 | 0.043477 | 0.7487 | 0.7021655 | -0.2640128 | 0.161 | 45.2414
3924 | 5.48 | 2.3911 | 7.8801 | 18 | 2.4568 | 2.446563 | 6.04 | 0.044532 | 0.7499 | 0.7022966 | -0.2637635 | 0.1611 | 45.2413
3925 | 5.481389 | 2.3911 | 7.8834 | 18 | 2.4464 | 2.447548 | 5.98 | 0.044196 | 0.7504 | 0.7024266 | -0.2635136 | 0.1612 | 45.2422
3926 | 5.482778 | 2.3931 | 7.8867 | 20 | 2.4637 | 2.448577 | 6.07 | 0.04482 | 0.752 | 0.7025565 | -0.2632607 | 0.1613 | 45.2424
3927 | 5.484167 | 2.3931 | 7.89 | 19 | 2.4516 | 2.449571 | 6.01 | 0.045235 | 0.7531 | 0.7026852 | -0.263054 | 0.1614 | 45.2428
3928 | 5.485556 | 2.3949 | 7.8934 | 19 | 2.4429 | 2.450597 | 5.97 | 0.045008 | 0.7534 | 0.7028127 | -0.262799 | 0.1615 | 45.2435
3929 | 5.486944 | 2.3949 | 7.8967 | 18 | 2.4619 | 2.451609 | 6.06 | 0.045631 | 0.7546 | 0.7029412 | -0.2625413 | 0.1617 | 45.2437
3930 | 5.488333 | 2.3969 | 7.9 | 19 | 2.4533 | 2.452595 | 6.02 | 0.045853 | 0.7557 | 0.7030698 | -0.2622801 | 0.1618 | 45.2442
3931 | 5.489722 | 2.3969 | 7.9033 | 19 | 2.4516 | 2.453545 | 6.01 | 0.045804 | 0.7567 | 0.7031979 | -0.2620702 | 0.1619 | 45.2449
3932 | 5.491111 | 2.3988 | 7.9067 | 19 | 2.4394 | 2.454609 | 5.95 | 0.045161 | 0.7553 | 0.7033263 | -0.2618107 | 0.162 | 45.2458
3933 | 5.4925 | 2.3988 | 7.91 | 20 | 2.4464 | 2.455615 | 5.98 | 0.045837 | 0.7553 | 0.7034533 | -0.261555 | 0.1621 | 45.246
3934 | 5.493889 | 2.4008 | 7.9133 | 19 | 2.4585 | 2.456595 | 6.04 | 0.046063 | 0.7551 | 0.7035802 | -0.2612979 | 0.1623 | 45.2465
3935 | 5.495278 | 2.4008 | 7.9167 | 19 | 2.4688 | 2.457683 | 6.1 | 0.046198 | 0.756 | 0.7037077 | -0.2610903 | 0.1624 | 45.247
3936 | 5.496667 | 2.4028 | 7.92 | 19 | 2.4688 | 2.458598 | 6.1 | 0.046752 | 0.7561 | 0.7038362 | -0.2608322 | 0.1626 | 45.2473
3937 | 5.498056 | 2.4028 | 7.9233 | 20 | 2.4516 | 2.459586 | 6.01 | 0.045861 | 0.7554 | 0.7039645 | -0.2605777 | 0.1627 | 45.2485
3938 | 5.499444 | 2.4049 | 7.9267 | 19 | 2.4602 | 2.460594 | 6.05 | 0.046711 | 0.7547 | 0.7040925 | -0.2603243 | 0.1628 | 45.2485
3939 | 5.500833 | 2.4049 | 7.93 | 19 | 2.4585 | 2.461657 | 6.04 | 0.046203 | 0.7549 | 0.7042206 | -0.2601199 | 0.163 | 45.2495
3940 | 5.502222 | 2.4068 | 7.9334 | 19 | 2.4654 | 2.46262 | 6.08 | 0.046206 | 0.7547 | 0.7043492 | -0.2598675 | 0.1631 | 45.25
3941 | 5.503611 | 2.4068 | 7.9367 | 18 | 2.4688 | 2.463624 | 6.1 | 0.046904 | 0.7551 | 0.7044776 | -0.2596147 | 0.1633 | 45.2502
3942 | 5.505 | 2.409 | 7.9401 | 19 | 2.4464 | 2.464611 | 5.98 | 0.04646 | 0.7544 | 0.7046057 | -0.259363 | 0.1635 | 45.2511
3943 | 5.506389 | 2.409 | 7.9434 | 19 | 2.4723 | 2.465635 | 6.11 | 0.047354 | 0.7557 | 0.7047339 | -0.2591597 | 0.1636 | 45.2512
3944 | 5.507778 | 2.4109 | 7.9468 | 18 | 2.4688 | 2.466628 | 6.1 | 0.047876 | 0.7523 | 0.7048614 | -0.2589133 | 0.1638 | 45.2514
3945 | 5.509167 | 2.4109 | 7.9501 | 19 | 2.4808 | 2.46763 | 6.15 | 0.047771 | 0.7536 | 0.7049883 | -0.2586654 | 0.1639 | 45.2521
3946 | 5.510556 | 2.4131 | 7.9535 | 19 | 2.4568 | 2.46863 | 6.04 | 0.047407 | 0.7535 | 0.7051163 | -0.2584166 | 0.1641 | 45.2529
3947 | 5.511944 | 2.4131 | 7.9568 | 18 | 2.4637 | 2.469527 | 6.07 | 0.047851 | 0.7527 | 0.7052428 | -0.2582223 | 0.1642 | 45.2533
3948 | 5.513333 | 2.415 | 7.9602 | 19 | 2.4671 | 2.470567 | 6.09 | 0.047601 | 0.7531 | 0.7053692 | -0.2579752 | 0.1644 | 45.254
3949 | 5.514722 | 2.415 | 7.9635 | 19 | 2.4825 | 2.471555 | 6.16 | 0.048216 | 0.7505 | 0.7054961 | -0.2577332 | 0.1645 | 45.2543
3950 | 5.516111 | 2.417 | 7.9669 | 19 | 2.4757 | 2.472476 | 6.13 | 0.048428 | 0.7505 | 0.7056228 | -0.2574928 | 0.1647 | 45.2547
3951 | 5.5175 | 2.417 | 7.9702 | 19 | 2.4757 | 2.473447 | 6.13 | 0.048405 | 0.7511 | 0.7057491 | -0.2573033 | 0.1648 | 45.2553
3952 | 5.519167 | 2.4188 | 7.9736 | 18 | 2.4911 | 2.474428 | 6.21 | 0.04828 | 0.752 | 0.705877 | -0.2570606 | 0.1649 | 45.2564
3953 | 5.520556 | 2.4188 | 7.977 | 19 | 2.4654 | 2.475419 | 6.08 | 0.048088 | 0.7511 | 0.7060054 | -0.2568229 | 0.165 | 45.2571
3954 | 5.521944 | 2.4207 | 7.9803 | 20 | 2.4688 | 2.47641 | 6.1 | 0.048583 | 0.75 | 0.7061334 | -0.2565826 | 0.1652 | 45.2574
3955 | 5.523333 | 2.4207 | 7.9837 | 19 | 2.4671 | 2.477429 | 6.09 | 0.04904 | 0.7492 | 0.7062612 | -0.2564015 | 0.1653 | 45.2577
3956 | 5.524722 | 2.4224 | 7.9871 | 18 | 2.4911 | 2.478474 | 6.21 | 0.04856 | 0.7494 | 0.7063887 | -0.2561633 | 0.1654 | 45.2586
3957 | 5.526111 | 2.4224 | 7.9904 | 19 | 2.4808 | 2.479503 | 6.15 | 0.048303 | 0.7494 | 0.7065162 | -0.2559241 | 0.1655 | 45.2594
3958 | 5.5275 | 2.4243 | 7.9938 | 19 | 2.4979 | 2.480478 | 6.24 | 0.049207 | 0.7503 | 0.7066438 | -0.2556802 | 0.1656 | 45.2594
3959 | 5.528889 | 2.4243 | 7.9972 | 19 | 2.4723 | 2.481472 | 6.11 | 0.049016 | 0.7493 | 0.7067717 | -0.2555053 | 0.1656 | 45.2601
3960 | 5.530278 | 2.4259 | 8.0005 | 19 | 2.5114 | 2.482525 | 6.31 | 0.049997 | 0.7513 | 0.7068999 | -0.2552602 | 0.1657 | 45.2601
3961 | 5.531667 | 2.4259 | 8.0039 | 19 | 2.4842 | 2.48357 | 6.17 | 0.049551 | 0.7513 | 0.7070274 | -0.2550125 | 0.1658 | 45.261
3962 | 5.533056 | 2.4277 | 8.0073 | 20 | 2.5148 | 2.484571 | 6.32 | 0.051384 | 0.7533 | 0.7071547 | -0.2547627 | 0.1659 | 45.2605
3963 | 5.534444 | 2.4277 | 8.0106 | 19 | 2.503 | 2.485567 | 6.26 | 0.050065 | 0.7549 | 0.707282 | -0.2545794 | 0.166 | 45.2619
3964 | 5.535833 | 2.4294 | 8.014 | 19 | 2.503 | 2.486582 | 6.26 | 0.049491 | 0.7568 | 0.7074093 | -0.2543233 | 0.1661 | 45.2628
3965 | 5.537222 | 2.4294 | 8.0174 | 19 | 2.4945 | 2.487578 | 6.22 | 0.05058 | 0.7574 | 0.7075368 | -0.2540659 | 0.1662 | 45.2627
3966 | 5.538611 | 2.4313 | 8.0208 | 19 | 2.4962 | 2.488555 | 6.23 | 0.050514 | 0.7582 | 0.7076648 | -0.2538098 | 0.1663 | 45.2633
3967 | 5.54 | 2.4313 | 8.0241 | 20 | 2.4928 | 2.489607 | 6.21 | 0.049753 | 0.7584 | 0.7077923 | -0.2536191 | 0.1664 | 45.2644
3968 | 5.541389 | 2.433 | 8.0275 | 20 | 2.4877 | 2.490684 | 6.19 | 0.049477 | 0.7587 | 0.70792 | -0.2533628 | 0.1665 | 45.2652
3969 | 5.542778 | 2.433 | 8.0309 | 20 | 2.474 | 2.491685 | 6.12 | 0.050278 | 0.7562 | 0.708047 | -0.253113 | 0.1665 | 45.2653
3970 | 5.544167 | 2.4349 | 8.0343 | 20 | 2.5114 | 2.492665 | 6.31 | 0.051485 | 0.7567 | 0.7081745 | -0.2528615 | 0.1666 | 45.2651
3971 | 5.545556 | 2.4349 | 8.0377 | 21 | 2.4996 | 2.493681 | 6.25 | 0.050597 | 0.7566 | 0.7083017 | -0.2526766 | 0.1667 | 45.2662
3972 | 5.546944 | 2.4365 | 8.0411 | 20 | 2.4996 | 2.494638 | 6.25 | 0.050511 | 0.7571 | 0.7084287 | -0.2524251 | 0.1668 | 45.2669
3973 | 5.548333 | 2.4365 | 8.0444 | 20 | 2.5064 | 2.495567 | 6.28 | 0.050928 | 0.7578 | 0.7085562 | -0.2521704 | 0.1669 | 45.2672
3974 | 5.549722 | 2.4384 | 8.0478 | 19 | 2.5013 | 2.496602 | 6.26 | 0.051092 | 0.7575 | 0.7086831 | -0.2519188 | 0.167 | 45.2677
3975 | 5.551111 | 2.4384 | 8.0512 | 20 | 2.4945 | 2.497613 | 6.22 | 0.050313 | 0.7578 | 0.7088105 | -0.2517335 | 0.1671 | 45.2688
3976 | 5.5525 | 2.44 | 8.0546 | 19 | 2.4825 | 2.49865 | 6.16 | 0.05104 | 0.7561 | 0.7089382 | -0.2514857 | 0.1671 | 45.2689
3977 | 5.553889 | 2.44 | 8.058 | 20 | 2.4979 | 2.499726 | 6.24 | 0.05108 | 0.7557 | 0.7090669 | -0.2512384 | 0.1672 | 45.2695
3978 | 5.555278 | 2.4418 | 8.0614 | 21 | 2.503 | 2.500721 | 6.26 | 0.051032 | 0.7566 | 0.7091945 | -0.2509939 | 0.1673 | 45.2701
3979 | 5.556667 | 2.4418 | 8.0648 | 20 | 2.5182 | 2.501716 | 6.34 | 0.053386 | 0.7578 | 0.7093216 | -0.2508069 | 0.1674 | 45.2692
3980 | 5.558056 | 2.4433 | 8.0682 | 20 | 2.5114 | 2.502785 | 6.31 | 0.052139 | 0.7584 | 0.7094485 | -0.2505596 | 0.1674 | 45.2705
3981 | 5.559444 | 2.4433 | 8.0716 | 22 | 2.5081 | 2.50382 | 6.29 | 0.052065 | 0.7592 | 0.7095762 | -0.2503109 | 0.1675 | 45.2712
3982 | 5.560833 | 2.4451 | 8.075 | 20 | 2.5114 | 2.504846 | 6.31 | 0.051164 | 0.7601 | 0.7097048 | -0.2500604 | 0.1676 | 45.2723
3983 | 5.562222 | 2.4451 | 8.0784 | 21 | 2.5064 | 2.505881 | 6.28 | 0.052324 | 0.7606 | 0.7098336 | -0.24987 | 0.1676 | 45.2722
3984 | 5.563611 | 2.4467 | 8.0818 | 20 | 2.5249 | 2.506942 | 6.38 | 0.052666 | 0.7611 | 0.7099627 | -0.2496183 | 0.1677 | 45.2725
3985 | 5.565 | 2.4467 | 8.0852 | 21 | 2.4894 | 2.507924 | 6.2 | 0.051416 | 0.7605 | 0.7100914 | -0.2493689 | 0.1678 | 45.2739
3986 | 5.566389 | 2.4485 | 8.0886 | 20 | 2.5266 | 2.508921 | 6.38 | 0.052985 | 0.7617 | 0.7102204 | -0.2491195 | 0.1678 | 45.2735
3987 | 5.567778 | 2.4485 | 8.092 | 20 | 2.5182 | 2.509946 | 6.34 | 0.052413 | 0.7628 | 0.7103504 | -0.2489237 | 0.1679 | 45.2744
3988 | 5.569167 | 2.4501 | 8.0954 | 20 | 2.5064 | 2.510991 | 6.28 | 0.052591 | 0.763 | 0.7104817 | -0.2486726 | 0.168 | 45.2749
3989 | 5.570556 | 2.4501 | 8.0988 | 21 | 2.5283 | 2.512074 | 6.39 | 0.052918 | 0.7634 | 0.7106125 | -0.2484161 | 0.168 | 45.2753
3990 | 5.571944 | 2.4518 | 8.1022 | 21 | 2.4962 | 2.513134 | 6.23 | 0.051831 | 0.7627 | 0.7107437 | -0.2481659 | 0.1681 | 45.2765
3991 | 5.573333 | 2.4518 | 8.1056 | 19 | 2.5148 | 2.514114 | 6.32 | 0.052305 | 0.763 | 0.7108741 | -0.2479721 | 0.1681 | 45.2768
3992 | 5.574722 | 2.4533 | 8.109 | 20 | 2.5064 | 2.515115 | 6.28 | 0.052648 | 0.762 | 0.7110041 | -0.2477243 | 0.1682 | 45.2772
3993 | 5.576111 | 2.4533 | 8.1124 | 19 | 2.5131 | 2.51612 | 6.32 | 0.053323 | 0.7624 | 0.7111347 | -0.2474712 | 0.1682 | 45.2774
3994 | 5.5775 | 2.455 | 8.1158 | 21 | 2.5148 | 2.517065 | 6.32 | 0.052846 | 0.7622 | 0.711266 | -0.2472204 | 0.1682 | 45.2782
3995 | 5.579167 | 2.455 | 8.1192 | 20 | 2.4842 | 2.518057 | 6.17 | 0.052786 | 0.7596 | 0.7113978 | -0.2470389 | 0.1682 | 45.2793
3996 | 5.580556 | 2.4563 | 8.1226 | 21 | 2.5367 | 2.519071 | 6.43 | 0.054293 | 0.7612 | 0.7115285 | -0.246791 | 0.1683 | 45.2789
3997 | 5.581944 | 2.4563 | 8.126 | 21 | 2.5249 | 2.52014 | 6.38 | 0.053902 | 0.7613 | 0.71166 | -0.2465434 | 0.1683 | 45.2797
3998 | 5.583333 | 2.4578 | 8.1294 | 22 | 2.5232 | 2.521111 | 6.37 | 0.053391 | 0.7615 | 0.7117915 | -0.2462924 | 0.1683 | 45.2806
3999 | 5.584722 | 2.4578 | 8.1329 | 21 | 2.503 | 2.522115 | 6.26 | 0.053201 | 0.7592 | 0.7119228 | -0.2461169 | 0.1683 | 45.2813
4000 | 5.586111 | 2.4591 | 8.1363 | 21 | 2.5333 | 2.523174 | 6.42 | 0.054124 | 0.7594 | 0.7120532 | -0.2458711 | 0.1683 | 45.2813
4001 | 5.5875 | 2.4591 | 8.1397 | 20 | 2.5266 | 2.524206 | 6.38 | 0.053659 | 0.7596 | 0.7121824 | -0.2456246 | 0.1682 | 45.2822
4002 | 5.588889 | 2.4605 | 8.1431 | 21 | 2.5417 | 2.525228 | 6.46 | 0.053553 | 0.761 | 0.7123111 | -0.2453769 | 0.1682 | 45.2828
4003 | 5.590278 | 2.4605 | 8.1465 | 21 | 2.535 | 2.526266 | 6.43 | 0.054373 | 0.7628 | 0.7124397 | -0.2451952 | 0.1682 | 45.2829
4004 | 5.591667 | 2.4617 | 8.1499 | 21 | 2.5165 | 2.527343 | 6.33 | 0.053803 | 0.761 | 0.7125684 | -0.2449484 | 0.1682 | 45.2838
4005 | 5.593056 | 2.4617 | 8.1534 | 22 | 2.5333 | 2.528343 | 6.42 | 0.053742 | 0.7606 | 0.7126971 | -0.2447039 | 0.1682 | 45.2844
4006 | 5.594444 | 2.4632 | 8.1568 | 20 | 2.5232 | 2.529398 | 6.37 | 0.054517 | 0.7596 | 0.7128261 | -0.2444623 | 0.1682 | 45.2845
4007 | 5.595833 | 2.4632 | 8.1602 | 21 | 2.5283 | 2.530439 | 6.39 | 0.054298 | 0.7595 | 0.7129542 | -0.2442877 | 0.1682 | 45.2852
4008 | 5.597222 | 2.4643 | 8.1636 | 21 | 2.5249 | 2.531505 | 6.38 | 0.054734 | 0.7575 | 0.7130822 | -0.2440513 | 0.1681 | 45.2855
4009 | 5.598611 | 2.4643 | 8.167 | 22 | 2.55 | 2.532464 | 6.5 | 0.055558 | 0.7591 | 0.7132103 | -0.243811 | 0.1681 | 45.2856
4010 | 5.6 | 2.4657 | 8.1705 | 20 | 2.5616 | 2.533526 | 6.56 | 0.055243 | 0.7617 | 0.7133374 | -0.2435664 | 0.1681 | 45.2863
4011 | 5.601389 | 2.4657 | 8.1739 | 21 | 2.53 | 2.53465 | 6.4 | 0.05518 | 0.7614 | 0.7134639 | -0.2433901 | 0.1681 | 45.2869
4012 | 5.602778 | 2.4668 | 8.1773 | 23 | 2.5316 | 2.535626 | 6.41 | 0.055898 | 0.7607 | 0.7135921 | -0.2431483 | 0.168 | 45.2871
4013 | 5.604167 | 2.4668 | 8.1808 | 23 | 2.5483 | 2.536622 | 6.49 | 0.055972 | 0.7618 | 0.7137191 | -0.2429053 | 0.168 | 45.2876
4014 | 5.605556 | 2.4682 | 8.1842 | 22 | 2.5483 | 2.537639 | 6.49 | 0.056315 | 0.7632 | 0.713846 | -0.2426601 | 0.168 | 45.288
4015 | 5.606944 | 2.4682 | 8.1876 | 23 | 2.5467 | 2.538646 | 6.49 | 0.055786 | 0.7629 | 0.7139725 | -0.2424816 | 0.168 | 45.2888
4016 | 5.608333 | 2.4693 | 8.191 | 23 | 2.5417 | 2.539686 | 6.46 | 0.05545 | 0.7636 | 0.7140991 | -0.2422365 | 0.1679 | 45.2896
4017 | 5.609722 | 2.4693 | 8.1945 | 22 | 2.5316 | 2.540651 | 6.41 | 0.055466 | 0.7624 | 0.7142255 | -0.241994 | 0.1679 | 45.2902
4018 | 5.611111 | 2.4706 | 8.1979 | 22 | 2.5367 | 2.541641 | 6.43 | 0.055574 | 0.7608 | 0.7143514 | -0.2417537 | 0.1679 | 45.2907
4019 | 5.6125 | 2.4706 | 8.2013 | 23 | 2.5433 | 2.542758 | 6.47 | 0.05575 | 0.7606 | 0.7144772 | -0.2415834 | 0.1678 | 45.2911
4020 | 5.613889 | 2.4717 | 8.2048 | 21 | 2.5283 | 2.543802 | 6.39 | 0.055743 | 0.7589 | 0.7146024 | -0.2413479 | 0.1678 | 45.2917
4021 | 5.615278 | 2.4717 | 8.2082 | 22 | 2.5483 | 2.544875 | 6.49 | 0.056245 | 0.7594 | 0.7147277 | -0.2411139 | 0.1677 | 45.292
4022 | 5.616667 | 2.4729 | 8.2116 | 22 | 2.545 | 2.545849 | 6.48 | 0.05663 | 0.7586 | 0.7148534 | -0.240881 | 0.1677 | 45.2923
4023 | 5.618056 | 2.4729 | 8.2151 | 22 | 2.5383 | 2.546853 | 6.44 | 0.056279 | 0.7583 | 0.714979 | -0.2407159 | 0.1677 | 45.2931
4024 | 5.619444 | 2.4739 | 8.2185 | 21 | 2.5483 | 2.547806 | 6.49 | 0.057017 | 0.7571 | 0.7151044 | -0.240487 | 0.1676 | 45.2932
4025 | 5.620833 | 2.4739 | 8.2219 | 21 | 2.5433 | 2.548909 | 6.47 | 0.05678 | 0.7563 | 0.7152295 | -0.2402646 | 0.1675 | 45.2939
4026 | 5.622222 | 2.475 | 8.2254 | 22 | 2.5417 | 2.549947 | 6.46 | 0.056148 | 0.7552 | 0.7153542 | -0.240048 | 0.1675 | 45.2948
4027 | 5.623611 | 2.475 | 8.2288 | 23 | 2.5716 | 2.550974 | 6.61 | 0.057304 | 0.7569 | 0.7154788 | -0.2398798 | 0.1674 | 45.2947
4028 | 5.625 | 2.4758 | 8.2323 | 20 | 2.535 | 2.552026 | 6.43 | 0.056843 | 0.7555 | 0.7156029 | -0.2396633 | 0.1673 | 45.2955
4029 | 5.626389 | 2.4758 | 8.2357 | 23 | 2.5467 | 2.553054 | 6.49 | 0.057131 | 0.7547 | 0.7157265 | -0.23945 | 0.1672 | 45.2959
4030 | 5.627778 | 2.4767 | 8.2391 | 22 | 2.5567 | 2.554069 | 6.54 | 0.057781 | 0.754 | 0.7158493 | -0.239238 | 0.1671 | 45.2961
4031 | 5.629167 | 2.4767 | 8.2426 | 24 | 2.55 | 2.555097 | 6.5 | 0.05767 | 0.7543 | 0.7159725 | -0.2390762 | 0.167 | 45.2967
4032 | 5.630556 | 2.4773 | 8.246 | 22 | 2.5483 | 2.556081 | 6.49 | 0.05777 | 0.7528 | 0.7160963 | -0.2388674 | 0.1669 | 45.2972
4033 | 5.632222 | 2.4773 | 8.2495 | 22 | 2.5633 | 2.556985 | 6.57 | 0.057678 | 0.753 | 0.7162205 | -0.2386586 | 0.1667 | 45.2982
4034 | 5.633611 | 2.4779 | 8.2529 | 21 | 2.5616 | 2.558044 | 6.56 | 0.05776 | 0.7527 | 0.7163453 | -0.2384513 | 0.1665 | 45.2988
4035 | 5.635 | 2.4779 | 8.2563 | 23 | 2.5533 | 2.559079 | 6.52 | 0.058945 | 0.7521 | 0.7164692 | -0.238295 | 0.1663 | 45.2986
4036 | 5.636389 | 2.4782 | 8.2598 | 22 | 2.5649 | 2.560057 | 6.58 | 0.058499 | 0.7531 | 0.7165931 | -0.2380877 | 0.1661 | 45.2994
4037 | 5.637778 | 2.4782 | 8.2632 | 21 | 2.545 | 2.561073 | 6.48 | 0.058046 | 0.7515 | 0.7167166 | -0.2378871 | 0.1659 | 45.3003
4038 | 5.639167 | 2.4786 | 8.2667 | 23 | 2.5765 | 2.562046 | 6.64 | 0.05892 | 0.7523 | 0.7168398 | -0.2376873 | 0.1657 | 45.3003
4039 | 5.640556 | 2.4786 | 8.2701 | 23 | 2.5699 | 2.563027 | 6.6 | 0.05862 | 0.7516 | 0.716963 | -0.2375285 | 0.1655 | 45.3011
4040 | 5.641944 | 2.4787 | 8.2736 | 24 | 2.5583 | 2.564077 | 6.54 | 0.057936 | 0.7506 | 0.7170852 | -0.2373329 | 0.1653 | 45.302
4041 | 5.643333 | 2.4787 | 8.277 | 24 | 2.5666 | 2.565071 | 6.59 | 0.058364 | 0.7511 | 0.7172069 | -0.2371398 | 0.165 | 45.3023
4042 | 5.644722 | 2.4789 | 8.2804 | 21 | 2.56 | 2.566109 | 6.55 | 0.058137 | 0.7523 | 0.7173286 | -0.2369464 | 0.1648 | 45.3031
4043 | 5.646111 | 2.4789 | 8.2839 | 23 | 2.5649 | 2.567094 | 6.58 | 0.05869 | 0.7512 | 0.7174503 | -0.2367849 | 0.1645 | 45.3033
4044 | 5.6475 | 2.4789 | 8.2873 | 24 | 2.56 | 2.568102 | 6.55 | 0.058707 | 0.7505 | 0.7175719 | -0.236596 | 0.1642 | 45.3038
4045 | 5.648889 | 2.4789 | 8.2908 | 22 | 2.5533 | 2.569095 | 6.52 | 0.060239 | 0.7496 | 0.717693 | -0.236412 | 0.164 | 45.3034
4046 | 5.650278 | 2.4788 | 8.2942 | 23 | 2.5666 | 2.570079 | 6.59 | 0.060334 | 0.7495 | 0.7178135 | -0.2362287 | 0.1637 | 45.304
4047 | 5.651667 | 2.4788 | 8.2977 | 22 | 2.5732 | 2.571115 | 6.62 | 0.060293 | 0.7492 | 0.7179333 | -0.2360699 | 0.1634 | 45.3045
4048 | 5.653056 | 2.4786 | 8.3011 | 23 | 2.5699 | 2.572154 | 6.6 | 0.060471 | 0.7492 | 0.7180521 | -0.235888 | 0.1631 | 45.305
4049 | 5.654444 | 2.4786 | 8.3045 | 21 | 2.5814 | 2.57315 | 6.66 | 0.05989 | 0.7494 | 0.7181721 | -0.2357059 | 0.1627 | 45.3059
4050 | 5.655833 | 2.4784 | 8.308 | 22 | 2.5814 | 2.574188 | 6.66 | 0.061153 | 0.7494 | 0.7182922 | -0.2355253768 | 0.1624 | 45.3057
4051 | 5.657222 | 2.4784 | 8.3114 | 22 | 2.5765 | 2.575197 | 6.64 | 0.060393 | 0.7502 | 0.7184121 | -0.2353649 | 0.1621 | 45.3067
4052 | 5.658611 | 2.4781 | 8.3149 | 22 | 2.5683 | 2.576217 | 6.6 | 0.061085 | 0.7494 | 0.7185326 | -0.2351851 | 0.1617 | 45.3068
4053 | 5.66 | 2.4781 | 8.3183 | 22 | 2.5633 | 2.577218 | 6.57 | 0.060923 | 0.7482 | 0.7186534 | -0.2350087 | 0.1614 | 45.3075
4054 | 5.661389 | 2.4778 | 8.3218 | 23 | 2.5814 | 2.578251 | 6.66 | 0.061878 | 0.748 | 0.7187751 | -0.2348322 | 0.161 | 45.3075
4055 | 5.662778 | 2.4778 | 8.3252 | 22 | 2.5716 | 2.579323 | 6.61 | 0.061707 | 0.7465 | 0.7188963 | -0.2346809 | 0.1607 | 45.3082
4056 | 5.664167 | 2.4773 | 8.3286 | 21 | 2.5864 | 2.580373 | 6.69 | 0.06238 | 0.7463 | 0.7190174 | -0.2345086 | 0.1603 | 45.3083
4057 | 5.665556 | 2.4773 | 8.3321 | 23 | 2.5633 | 2.581434 | 6.57 | 0.061511 | 0.7449 | 0.7191378 | -0.2343388 | 0.1599 | 45.3094
4058 | 5.666944 | 2.4768 | 8.3355 | 22 | 2.5831 | 2.582406 | 6.67 | 0.061412 | 0.7453 | 0.7192584 | -0.2341693 | 0.1596 | 45.31
4059 | 5.668333 | 2.4768 | 8.339 | 24 | 2.5782 | 2.583437 | 6.65 | 0.060684 | 0.7442 | 0.7193796 | -0.234024 | 0.1592 | 45.311
4060 | 5.669722 | 2.4761 | 8.3424 | 22 | 2.5765 | 2.584513 | 6.64 | 0.06237 | 0.7444 | 0.7195013 | -0.2338571 | 0.1588 | 45.3106
4061 | 5.671111 | 2.4761 | 8.3458 | 23 | 2.5765 | 2.585539 | 6.64 | 0.062335 | 0.7441 | 0.7196235 | -0.2336923 | 0.1584 | 45.3112
4062 | 5.6725 | 2.4755 | 8.3493 | 23 | 2.5831 | 2.586562 | 6.67 | 0.062282 | 0.7446 | 0.7197457 | -0.2335271 | 0.1579 | 45.3117
4063 | 5.673889 | 2.4755 | 8.3527 | 23 | 2.5649 | 2.587572 | 6.58 | 0.061831 | 0.742 | 0.7198683 | -0.2333861 | 0.1575 | 45.3126
4064 | 5.675278 | 2.4746 | 8.3562 | 23 | 2.5978 | 2.588625 | 6.75 | 0.062653 | 0.7435 | 0.7199903 | -0.2332239 | 0.1571 | 45.3126
4065 | 5.676667 | 2.4746 | 8.3596 | 23 | 2.5929 | 2.589625 | 6.72 | 0.062616 | 0.7435 | 0.7201116 | -0.2330588 | 0.1566 | 45.3132
4066 | 5.678056 | 2.4738 | 8.363 | 23 | 2.5831 | 2.590578 | 6.67 | 0.06167 | 0.7423 | 0.7202329 | -0.232894 | 0.1562 | 45.3144
4067 | 5.679444 | 2.4738 | 8.3665 | 22 | 2.5978 | 2.591556 | 6.75 | 0.062691 | 0.7426 | 0.720354 | -0.2327587 | 0.1557 | 45.3143
4068 | 5.680833 | 2.4728 | 8.3699 | 23 | 2.5864 | 2.592585 | 6.69 | 0.063609 | 0.7419 | 0.7204761 | -0.2325954 | 0.1552 | 45.3143
4069 | 5.682222 | 2.4728 | 8.3733 | 22 | 2.5649 | 2.593544 | 6.58 | 0.063553 | 0.7398 | 0.7205985 | -0.2324374 | 0.1547 | 45.3149
4070 | 5.683611 | 2.4718 | 8.3768 | 23 | 2.5962 | 2.594535 | 6.74 | 0.064775 | 0.7399 | 0.7207213 | -0.2322778 | 0.1542 | 45.3147
4071 | 5.685 | 2.4718 | 8.3802 | 22 | 2.6027 | 2.59553 | 6.77 | 0.064282 | 0.7402 | 0.7208439 | -0.2321496 | 0.1537 | 45.3156
4072 | 5.686389 | 2.4706 | 8.3836 | 22 | 2.5995 | 2.596509 | 6.76 | 0.064286 | 0.7404 | 0.720967 | -0.2319897 | 0.1532 | 45.3162
4073 | 5.688056 | 2.4706 | 8.3871 | 22 | 2.606 | 2.597511 | 6.79 | 0.064643 | 0.7402 | 0.7210893 | -0.2318312 | 0.1527 | 45.3169
4074 | 5.689444 | 2.4694 | 8.3905 | 23 | 2.6157 | 2.598524 | 6.84 | 0.064906 | 0.7412 | 0.7212124 | -0.2316722 | 0.1521 | 45.3174
4075 | 5.690833 | 2.4694 | 8.3939 | 23 | 2.6109 | 2.599518 | 6.82 | 0.065156 | 0.7425 | 0.7213362 | -0.2315388 | 0.1515 | 45.3178
4076 | 5.692222 | 2.4679 | 8.3973 | 22 | 2.5929 | 2.600507 | 6.72 | 0.065228 | 0.7413 | 0.7214587 | -0.2313802 | 0.1509 | 45.3183
4077 | 5.693611 | 2.4679 | 8.4008 | 23 | 2.5896 | 2.601583 | 6.71 | 0.065417 | 0.7399 | 0.721581 | -0.2312245 | 0.1503 | 45.3187
4078 | 5.695 | 2.4664 | 8.4042 | 23 | 2.606 | 2.602583 | 6.79 | 0.064837 | 0.739 | 0.7217027 | -0.2310689 | 0.1497 | 45.3197
4079 | 5.696389 | 2.4664 | 8.4076 | 22 | 2.6109 | 2.603536 | 6.82 | 0.065208 | 0.7405 | 0.721824 | -0.2309432 | 0.1491 | 45.32
4080 | 5.697778 | 2.4648 | 8.4111 | 23 | 2.6109 | 2.604505 | 6.82 | 0.065223 | 0.7399 | 0.7219459 | -0.2307864 | 0.1485 | 45.3206
4081 | 5.699167 | 2.4648 | 8.4145 | 23 | 2.5896 | 2.605604 | 6.71 | 0.064925 | 0.738 | 0.7220685 | -0.2306346 | 0.1479 | 45.3213
4082 | 5.700556 | 2.4631 | 8.4179 | 24 | 2.5864 | 2.606623 | 6.69 | 0.06549 | 0.7353 | 0.7221918 | -0.2304882 | 0.1472 | 45.3216
4083 | 5.701944 | 2.4631 | 8.4213 | 23 | 2.5929 | 2.60763 | 6.72 | 0.065312 | 0.7343 | 0.7223156 | -0.2303757 | 0.1466 | 45.3222
4084 | 5.703333 | 2.4612 | 8.4248 | 23 | 2.6174 | 2.608687 | 6.85 | 0.066314 | 0.7347 | 0.7224395 | -0.2302312 | 0.1459 | 45.3222
4085 | 5.704722 | 2.4612 | 8.4282 | 23 | 2.5962 | 2.609638 | 6.74 | 0.065582 | 0.7332 | 0.7225637 | -0.2300902 | 0.1452 | 45.3232
4086 | 5.706111 | 2.4594 | 8.4316 | 23 | 2.5929 | 2.610628 | 6.72 | 0.064859 | 0.7309 | 0.7226885 | -0.2299558 | 0.1445 | 45.3242
4087 | 5.7075 | 2.4594 | 8.435 | 22 | 2.6076 | 2.611677 | 6.8 | 0.065645 | 0.7301 | 0.722813 | -0.229851 | 0.1439 | 45.3243
4088 | 5.708889 | 2.4573 | 8.4384 | 23 | 2.588 | 2.612673 | 6.7 | 0.066333 | 0.7277 | 0.7229383 | -0.2297237 | 0.1431 | 45.3245
4089 | 5.710278 | 2.4573 | 8.4418 | 23 | 2.6092 | 2.613663 | 6.81 | 0.066958 | 0.7268 | 0.7230637 | -0.2295958 | 0.1424 | 45.3247
4090 | 5.711667 | 2.4552 | 8.4453 | 24 | 2.6303 | 2.6147 | 6.92 | 0.06715 | 0.7277 | 0.7231898 | -0.2294673 | 0.1417 | 45.3251
4091 | 5.713056 | 2.4552 | 8.4487 | 23 | 2.6271 | 2.615728 | 6.9 | 0.066453 | 0.728 | 0.7233156 | -0.2293695 | 0.141 | 45.3261
4092 | 5.714444 | 2.453 | 8.4521 | 22 | 2.6125 | 2.616773 | 6.83 | 0.067411 | 0.7278 | 0.7234417 | -0.2292414 | 0.1403 | 45.3261
4093 | 5.715833 | 2.453 | 8.4555 | 23 | 2.5962 | 2.617815 | 6.74 | 0.06617 | 0.7258 | 0.7235683 | -0.2291162 | 0.1395 | 45.3274
4094 | 5.717222 | 2.4507 | 8.4589 | 22 | 2.6157 | 2.618869 | 6.84 | 0.06701 | 0.7252 | 0.7236954 | -0.2289945 | 0.1388 | 45.3275
4095 | 5.718611 | 2.4507 | 8.4623 | 25 | 2.619 | 2.61991 | 6.86 | 0.067452 | 0.7256 | 0.7238222 | -0.2289019 | 0.138 | 45.3278
4096 | 5.72 | 2.4483 | 8.4657 | 24 | 2.6368 | 2.621058 | 6.95 | 0.068542 | 0.7266 | 0.7239451 | -0.228778 | 0.1372 | 45.3278
4097 | 5.721389 | 2.4483 | 8.4691 | 23 | 2.64 | 2.622073 | 6.97 | 0.067742 | 0.7275 | 0.7240673 | -0.2286533 | 0.1364 | 45.3288
4098 | 5.722778 | 2.4459 | 8.4725 | 22 | 2.6287 | 2.623095 | 6.91 | 0.068306 | 0.7274 | 0.7241905 | -0.228529 | 0.1357 | 45.3291
4099 | 5.724167 | 2.4459 | 8.4759 | 24 | 2.6255 | 2.624166 | 6.89 | 0.067529 | 0.7271 | 0.7243134 | -0.2284337 | 0.1349 | 45.3301
4100 | 5.725556 | 2.4433 | 8.4793 | 23 | 2.6174 | 2.625169 | 6.85 | 0.068356 | 0.7267 | 0.7244368 | -0.2283114 | 0.134 | 45.3302
4101 | 5.726944 | 2.4433 | 8.4827 | 23 | 2.6303 | 2.626234 | 6.92 | 0.06901 | 0.7269 | 0.7245613 | -0.2281885 | 0.1332 | 45.3304
4102 | 5.728333 | 2.4408 | 8.4861 | 23 | 2.6206 | 2.627268 | 6.87 | 0.068593 | 0.7272 | 0.7246876 | -0.2280668 | 0.1324 | 45.3312
4103 | 5.729722 | 2.4408 | 8.4895 | 23 | 2.6319 | 2.628251 | 6.93 | 0.069365 | 0.7277 | 0.7248135 | -0.2279703 | 0.1316 | 45.3313
4104 | 5.731111 | 2.4382 | 8.4928 | 24 | 2.6238 | 2.629245 | 6.88 | 0.068641 | 0.7267 | 0.7249403 | -0.2278501 | 0.1308 | 45.3324
4105 | 5.7325 | 2.4382 | 8.4962 | 23 | 2.6255 | 2.630208 | 6.89 | 0.068878 | 0.7267 | 0.7250686 | -0.2277313 | 0.13 | 45.3328
4106 | 5.733889 | 2.4356 | 8.4996 | 24 | 2.6109 | 2.631162 | 6.82 | 0.068968 | 0.7242 | 0.7251984 | -0.2276183 | 0.1291 | 45.3333
4107 | 5.735278 | 2.4356 | 8.503 | 24 | 2.619 | 2.632152 | 6.86 | 0.069015 | 0.723 | 0.7253293 | -0.2275306 | 0.1283 | 45.3339
4108 | 5.736667 | 2.4328 | 8.5064 | 23 | 2.6319 | 2.633243 | 6.93 | 0.069625 | 0.7223 | 0.72546 | -0.2274219 | 0.1275 | 45.3341
4109 | 5.738056 | 2.4328 | 8.5098 | 23 | 2.6238 | 2.634328 | 6.88 | 0.070091 | 0.7215 | 0.725593 | -0.2273142 | 0.1266 | 45.3344
4110 | 5.739722 | 2.4301 | 8.5131 | 23 | 2.6384 | 2.635321 | 6.96 | 0.070212 | 0.7217 | 0.7257267 | -0.2272071 | 0.1258 | 45.3354
4111 | 5.741111 | 2.4301 | 8.5165 | 24 | 2.6592 | 2.636331 | 7.07 | 0.070372 | 0.7237 | 0.7258617 | -0.2271191 | 0.1249 | 45.3359
4112 | 5.7425 | 2.4272 | 8.5199 | 23 | 2.64 | 2.637355 | 6.97 | 0.070109 | 0.7239 | 0.7259972 | -0.2270081 | 0.124 | 45.3366
4113 | 5.743889 | 2.4272 | 8.5233 | 22 | 2.64 | 2.638328 | 6.97 | 0.070889 | 0.7231 | 0.7261343 | -0.2268995 | 0.1232 | 45.3367
4114 | 5.745278 | 2.4244 | 8.5266 | 23 | 2.6368 | 2.639394 | 6.95 | 0.070373 | 0.7223 | 0.7262719 | -0.2267927 | 0.1223 | 45.3376
4115 | 5.746667 | 2.4244 | 8.53 | 23 | 2.6464 | 2.640394 | 7 | 0.071308 | 0.7227 | 0.7264111 | -0.2267072 | 0.1215 | 45.3377
4116 | 5.748056 | 2.4215 | 8.5333 | 24 | 2.648 | 2.641444 | 7.01 | 0.070974 | 0.7232 | 0.7265519 | -0.2265992 | 0.1206 | 45.3385
4117 | 5.749444 | 2.4215 | 8.5367 | 23 | 2.64 | 2.642465 | 6.97 | 0.071122 | 0.723 | 0.7266932 | -0.2264916 | 0.1197 | 45.339
4118 | 5.750833 | 2.4187 | 8.5401 | 23 | 2.6544 | 2.643448 | 7.05 | 0.071391 | 0.7241 | 0.7268361 | -0.2263825 | 0.1188 | 45.3394
4119 | 5.752222 | 2.4187 | 8.5434 | 23 | 2.6576 | 2.644496 | 7.06 | 0.071954 | 0.7247 | 0.7269795 | -0.2262936 | 0.118 | 45.3397
4120 | 5.753611 | 2.4158 | 8.5468 | 23 | 2.6368 | 2.645546 | 6.95 | 0.071358 | 0.7235 | 0.7271243 | -0.2261864 | 0.1171 | 45.3406
4121 | 5.755 | 2.4158 | 8.5501 | 23 | 2.6271 | 2.646581 | 6.9 | 0.07154 | 0.7225 | 0.7272698 | -0.2260799 | 0.1162 | 45.3411
4122 | 5.756389 | 2.413 | 8.5535 | 23 | 2.64 | 2.647627 | 6.97 | 0.072108 | 0.7218 | 0.7274159 | -0.2259724 | 0.1154 | 45.3414
4123 | 5.757778 | 2.413 | 8.5568 | 24 | 2.6576 | 2.64857 | 7.06 | 0.072071 | 0.7221 | 0.7275619 | -0.2258937 | 0.1145 | 45.342
4124 | 5.759167 | 2.4101 | 8.5602 | 24 | 2.6592 | 2.649535 | 7.07 | 0.07199 | 0.7228 | 0.7277076 | -0.2257848 | 0.1136 | 45.3427
4125 | 5.760556 | 2.4101 | 8.5635 | 23 | 2.6528 | 2.650651 | 7.04 | 0.072535 | 0.7233 | 0.7278531 | -0.2256736 | 0.1128 | 45.3429
4126 | 5.761944 | 2.4074 | 8.5669 | 24 | 2.6528 | 2.651665 | 7.04 | 0.074754 | 0.7235 | 0.7280004 | -0.2255663 | 0.1119 | 45.3422
4127 | 5.763333 | 2.4074 | 8.5702 | 24 | 2.6512 | 2.652672 | 7.03 | 0.072632 | 0.7234 | 0.7281484 | -0.2254834 | 0.1111 | 45.3441
4128 | 5.764722 | 2.4046 | 8.5736 | 23 | 2.6719 | 2.653673 | 7.14 | 0.07367 | 0.7249 | 0.728297 | -0.2253739 | 0.1103 | 45.344
4129 | 5.766111 | 2.4046 | 8.5769 | 23 | 2.6592 | 2.654737 | 7.07 | 0.072213 | 0.7254 | 0.7284473 | -0.2252635 | 0.1094 | 45.3456
4130 | 5.7675 | 2.4019 | 8.5802 | 23 | 2.648 | 2.655711 | 7.01 | 0.072361 | 0.7244 | 0.7285983 | -0.2251536 | 0.1086 | 45.3461
4131 | 5.768889 | 2.4019 | 8.5836 | 23 | 2.656 | 2.65674 | 7.05 | 0.073602 | 0.7246 | 0.7287503 | -0.2250711 | 0.1078 | 45.3459
4132 | 5.770278 | 2.3992 | 8.5869 | 24 | 2.6672 | 2.65781 | 7.11 | 0.073923 | 0.7256 | 0.7289047 | -0.2249593 | 0.1069 | 45.3464
4133 | 5.771667 | 2.3992 | 8.5902 | 23 | 2.6512 | 2.658831 | 7.03 | 0.073773 | 0.7245 | 0.7290601 | -0.224851 | 0.1061 | 45.3471
4134 | 5.773056 | 2.3966 | 8.5936 | 24 | 2.6735 | 2.659889 | 7.15 | 0.074399 | 0.7254 | 0.7292174 | -0.2247394 | 0.1053 | 45.3473
4135 | 5.774444 | 2.3966 | 8.5969 | 23 | 2.648 | 2.661082 | 7.01 | 0.074527 | 0.7242 | 0.7293759 | -0.2246594 | 0.1046 | 45.3478
4136 | 5.775833 | 2.394 | 8.6002 | 23 | 2.6432 | 2.662123 | 6.99 | 0.07447 | 0.7226 | 0.7295344 | -0.2245538 | 0.1038 | 45.3485
4137 | 5.777222 | 2.394 | 8.6036 | 23 | 2.664 | 2.663092 | 7.1 | 0.07468 | 0.7227 | 0.7296948 | -0.2244492 | 0.103 | 45.3489
4138 | 5.778611 | 2.3916 | 8.6069 | 25 | 2.6592 | 2.664168 | 7.07 | 0.073429 | 0.7219 | 0.7298568 | -0.2243446 | 0.1022 | 45.3503
4139 | 5.78 | 2.3916 | 8.6102 | 24 | 2.6448 | 2.66529 | 6.99 | 0.074062 | 0.72 | 0.7300198 | -0.2242747 | 0.1015 | 45.3506
4140 | 5.781389 | 2.3891 | 8.6135 | 23 | 2.6672 | 2.666282 | 7.11 | 0.075488 | 0.7194 | 0.7301839 | -0.2241756 | 0.1007 | 45.3503
4141 | 5.782778 | 2.3891 | 8.6168 | 24 | 2.6576 | 2.667283 | 7.06 | 0.074196 | 0.719 | 0.7303499 | -0.2240775 | 0.1 | 45.3517
4142 | 5.784167 | 2.3867 | 8.6202 | 23 | 2.6688 | 2.668321 | 7.12 | 0.075613 | 0.7189 | 0.7305187 | -0.2239795 | 0.0993 | 45.3514
4143 | 5.785556 | 2.3867 | 8.6235 | 24 | 2.656 | 2.669403 | 7.05 | 0.074571 | 0.7183 | 0.7306891 | -0.2239143 | 0.0985 | 45.3527
4144 | 5.786944 | 2.3843 | 8.6268 | 23 | 2.6799 | 2.670487 | 7.18 | 0.075689 | 0.7189 | 0.7308619 | -0.2238167 | 0.0978 | 45.3527
4145 | 5.788333 | 2.3843 | 8.6301 | 24 | 2.683 | 2.671546 | 7.2 | 0.076453 | 0.7201 | 0.7310368 | -0.2237192 | 0.0971 | 45.3528
4146 | 5.789722 | 2.3821 | 8.6334 | 24 | 2.6703 | 2.67259 | 7.13 | 0.07677 | 0.7196 | 0.7312128 | -0.2236237 | 0.0964 | 45.3533
4147 | 5.791111 | 2.3821 | 8.6367 | 23 | 2.6544 | 2.673633 | 7.05 | 0.074695 | 0.7185 | 0.7313902 | -0.2235559 | 0.0957 | 45.3551
4148 | 5.792778 | 2.3798 | 8.64 | 23 | 2.6893 | 2.67471 | 7.23 | 0.077236 | 0.7195 | 0.7315695 | -0.2234612 | 0.095 | 45.3546
4149 | 5.794167 | 2.3798 | 8.6433 | 23 | 2.6672 | 2.675717 | 7.11 | 0.076091 | 0.7186 | 0.7317513 | -0.2233701 | 0.0943 | 45.356
4150 | 5.795556 | 2.3775 | 8.6466 | 23 | 2.6735 | 2.676779 | 7.15 | 0.076421 | 0.7185 | 0.7319351 | -0.2232814 | 0.0936 | 45.3564
4151 | 5.796944 | 2.3775 | 8.6499 | 24 | 2.6878 | 2.677799 | 7.22 | 0.076739 | 0.7195 | 0.7321205 | -0.2232088 | 0.0929 | 45.3568
4152 | 5.798333 | 2.3753 | 8.6532 | 24 | 2.656 | 2.678802 | 7.05 | 0.074611 | 0.7181 | 0.732308 | -0.2231214 | 0.0922 | 45.3587
4153 | 5.799722 | 2.3753 | 8.6565 | 24 | 2.6893 | 2.679841 | 7.23 | 0.077879 | 0.7184 | 0.7324954 | -0.2230354 | 0.0916 | 45.3574
4154 | 5.801111 | 2.3731 | 8.6598 | 24 | 2.6862 | 2.680877 | 7.22 | 0.076748 | 0.7199 | 0.7326835 | -0.2229499 | 0.0909 | 45.3587
4155 | 5.8025 | 2.3731 | 8.6631 | 24 | 2.6972 | 2.681943 | 7.28 | 0.077409 | 0.7205 | 0.7328738 | -0.2228711 | 0.0902 | 45.3589
4156 | 5.803889 | 2.3709 | 8.6664 | 23 | 2.6751 | 2.683056 | 7.16 | 0.077358 | 0.7194 | 0.7330658 | -0.2227871 | 0.0896 | 45.3596
4157 | 5.805278 | 2.3709 | 8.6697 | 23 | 2.683 | 2.684036 | 7.2 | 0.077032 | 0.7195 | 0.7332598 | -0.2227071 | 0.0889 | 45.3604
4158 | 5.806667 | 2.3688 | 8.673 | 23 | 2.7019 | 2.685063 | 7.3 | 0.077959 | 0.72 | 0.7334551 | -0.2226291 | 0.0883 | 45.3605
4159 | 5.808056 | 2.3688 | 8.6763 | 23 | 2.6988 | 2.686101 | 7.28 | 0.079077 | 0.722 | 0.7336525 | -0.2225413 | 0.0876 | 45.3604
4160 | 5.809444 | 2.3667 | 8.6796 | 23 | 2.6893 | 2.687224 | 7.23 | 0.078421 | 0.7213 | 0.7338515 | -0.2224613 | 0.087 | 45.3614
4161 | 5.810833 | 2.3667 | 8.6829 | 24 | 2.6862 | 2.688254 | 7.22 | 0.078314 | 0.7204 | 0.7340527 | -0.2223849 | 0.0863 | 45.3621
4162 | 5.812222 | 2.3647 | 8.6862 | 24 | 2.6909 | 2.689291 | 7.24 | 0.077597 | 0.7205 | 0.7342559 | -0.2223082 | 0.0857 | 45.3632
4163 | 5.813611 | 2.3647 | 8.6894 | 23 | 2.6878 | 2.690333 | 7.22 | 0.078349 | 0.7205 | 0.73446 | -0.2222229 | 0.0851 | 45.3634
4164 | 5.815 | 2.3627 | 8.6927 | 23 | 2.6972 | 2.691347 | 7.28 | 0.078552 | 0.7203 | 0.7346673 | -0.2221471 | 0.0845 | 45.3639
4165 | 5.816389 | 2.3627 | 8.696 | 24 | 2.6893 | 2.692417 | 7.23 | 0.078878 | 0.7197 | 0.7348772 | -0.2220743 | 0.0839 | 45.3643
4166 | 5.817778 | 2.3607 | 8.6993 | 24 | 2.7223 | 2.693443 | 7.41 | 0.079471 | 0.7213 | 0.7350883 | -0.2220002 | 0.0833 | 45.3646
4167 | 5.819167 | 2.3607 | 8.7026 | 24 | 2.6972 | 2.694482 | 7.28 | 0.078482 | 0.7224 | 0.7353013 | -0.2219087 | 0.0827 | 45.3658
4168 | 5.820556 | 2.3588 | 8.7058 | 24 | 2.6783 | 2.695553 | 7.17 | 0.079156 | 0.7211 | 0.7355175 | -0.2218354 | 0.0821 | 45.3661
4169 | 5.821944 | 2.3588 | 8.7091 | 24 | 2.7098 | 2.696576 | 7.34 | 0.080174 | 0.722 | 0.7357357 | -0.2217623 | 0.0815 | 45.3661
4170 | 5.823333 | 2.357 | 8.7124 | 25 | 2.7035 | 2.697557 | 7.31 | 0.080036 | 0.7218 | 0.7359555 | -0.2216885 | 0.0809 | 45.3668
4171 | 5.824722 | 2.357 | 8.7157 | 23 | 2.6957 | 2.698667 | 7.27 | 0.078826 | 0.7206 | 0.7361772 | -0.2216009 | 0.0804 | 45.3682
4172 | 5.826111 | 2.3552 | 8.7189 | 24 | 2.6925 | 2.699754 | 7.25 | 0.080384 | 0.7201 | 0.7364009 | -0.2215309 | 0.0798 | 45.3679
4173 | 5.8275 | 2.3552 | 8.7222 | 24 | 2.7129 | 2.70084 | 7.36 | 0.081209 | 0.7208 | 0.7366255 | -0.2214614 | 0.0792 | 45.368
4174 | 5.828889 | 2.3533 | 8.7255 | 24 | 2.6972 | 2.701923 | 7.28 | 0.08041 | 0.7206 | 0.7368519 | -0.2213923 | 0.0787 | 45.3691
4175 | 5.830278 | 2.3533 | 8.7287 | 24 | 2.7035 | 2.702932 | 7.31 | 0.080371 | 0.7208 | 0.7370795 | -0.2213036 | 0.0781 | 45.3698
4176 | 5.831667 | 2.3516 | 8.732 | 24 | 2.7129 | 2.703906 | 7.36 | 0.080314 | 0.7216 | 0.7373086 | -0.2212331 | 0.0776 | 45.3705
4177 | 5.833056 | 2.3516 | 8.7353 | 24 | 2.7067 | 2.70496 | 7.33 | 0.081041 | 0.7224 | 0.737539 | -0.221161 | 0.0771 | 45.3707
4178 | 5.834444 | 2.3499 | 8.7385 | 23 | 2.7019 | 2.706048 | 7.3 | 0.080448 | 0.7236 | 0.7377714 | -0.2210889 | 0.0765 | 45.3717
4179 | 5.835833 | 2.3499 | 8.7418 | 23 | 2.6862 | 2.707155 | 7.22 | 0.08021 | 0.7215 | 0.7380054 | -0.2209977 | 0.076 | 45.3725
4180 | 5.837222 | 2.3484 | 8.7451 | 24 | 2.7082 | 2.708178 | 7.33 | 0.081103 | 0.7217 | 0.7382399 | -0.2209298 | 0.0755 | 45.3725
4181 | 5.838611 | 2.3484 | 8.7483 | 24 | 2.7129 | 2.709273 | 7.36 | 0.082048 | 0.7223 | 0.7384766 | -0.2208617 | 0.075 | 45.3726
4182 | 5.84 | 2.3467 | 8.7516 | 23 | 2.7192 | 2.710356 | 7.39 | 0.082586 | 0.7238 | 0.7387145 | -0.2207899 | 0.0745 | 45.3729
4183 | 5.841667 | 2.3467 | 8.7548 | 23 | 2.7082 | 2.71146 | 7.33 | 0.082267 | 0.7239 | 0.7389534 | -0.220695 | 0.074 | 45.3742
4184 | 5.843056 | 2.3453 | 8.7581 | 24 | 2.7145 | 2.712568 | 7.37 | 0.081895 | 0.7242 | 0.7391938 | -0.2206228 | 0.0735 | 45.3751
4185 | 5.844444 | 2.3453 | 8.7614 | 24 | 2.7051 | 2.713629 | 7.32 | 0.082503 | 0.7235 | 0.7394352 | -0.2205511 | 0.073 | 45.3753
4186 | 5.845833 | 2.3437 | 8.7646 | 24 | 2.7114 | 2.714744 | 7.35 | 0.083043 | 0.723 | 0.7396776 | -0.2204815 | 0.0725 | 45.3757
4187 | 5.847222 | 2.3437 | 8.7679 | 24 | 2.7207 | 2.715863 | 7.4 | 0.082355 | 0.7233 | 0.7399227 | -0.2203888 | 0.072 | 45.3767
4188 | 5.848611 | 2.3424 | 8.7711 | 24 | 2.7409 | 2.716911 | 7.51 | 0.083585 | 0.7253 | 0.7401701 | -0.2203152 | 0.0716 | 45.3766
4189 | 5.85 | 2.3424 | 8.7744 | 23 | 2.716 | 2.718005 | 7.38 | 0.08312 | 0.7259 | 0.7404202 | -0.2202424 | 0.0711 | 45.3776
4190 | 5.851389 | 2.341 | 8.7776 | 24 | 2.7301 | 2.719004 | 7.45 | 0.083131 | 0.7269 | 0.7406714 | -0.2201709 | 0.0707 | 45.3782
4191 | 5.852778 | 2.341 | 8.7809 | 24 | 2.7394 | 2.720012 | 7.5 | 0.084968 | 0.7285 | 0.7409249 | -0.220064 | 0.0703 | 45.3777
4192 | 5.854167 | 2.3399 | 8.7841 | 23 | 2.7223 | 2.721067 | 7.41 | 0.08358 | 0.7288 | 0.7411795 | -0.2199892 | 0.0698 | 45.3792
4193 | 5.855556 | 2.3399 | 8.7874 | 24 | 2.7533 | 2.722186 | 7.58 | 0.085019 | 0.7311 | 0.7414367 | -0.2199097 | 0.0694 | 45.379
4194 | 5.856944 | 2.3387 | 8.7906 | 23 | 2.7425 | 2.723269 | 7.52 | 0.084307 | 0.7329 | 0.7416952 | -0.2198285 | 0.069 | 45.3801
4195 | 5.858333 | 2.3387 | 8.7939 | 24 | 2.7301 | 2.724302 | 7.45 | 0.084524 | 0.7336 | 0.7419544 | -0.2197113 | 0.0686 | 45.3806
4196 | 5.859722 | 2.3378 | 8.7971 | 24 | 2.7285 | 2.725396 | 7.44 | 0.08454 | 0.734 | 0.7422159 | -0.2196285 | 0.0682 | 45.3813
4197 | 5.861111 | 2.3378 | 8.8004 | 24 | 2.7285 | 2.726441 | 7.44 | 0.084294 | 0.7344 | 0.7424798 | -0.2195462 | 0.0679 | 45.382
4198 | 5.8625 | 2.3368 | 8.8036 | 23 | 2.7394 | 2.727542 | 7.5 | 0.085062 | 0.7353 | 0.7427461 | -0.2194625 | 0.0675 | 45.3822
4199 | 5.863889 | 2.3368 | 8.8069 | 24 | 2.7301 | 2.728616 | 7.45 | 0.084642 | 0.7348 | 0.7430133 | -0.2193426 | 0.0672 | 45.3831
4200 | 5.865278 | 2.3361 | 8.8101 | 24 | 2.7347 | 2.729637 | 7.48 | 0.085687 | 0.7348 | 0.7432826 | -0.2192605 | 0.0669 | 45.3832
4201 | 5.866667 | 2.3361 | 8.8134 | 24 | 2.7378 | 2.730721 | 7.5 | 0.085288 | 0.7351 | 0.7435526 | -0.2191797 | 0.0666 | 45.384
4202 | 5.868056 | 2.3354 | 8.8166 | 24 | 2.727 | 2.731782 | 7.44 | 0.086421 | 0.7337 | 0.743824 | -0.2191022 | 0.0663 | 45.384
4203 | 5.869444 | 2.3354 | 8.8199 | 24 | 2.7332 | 2.732863 | 7.47 | 0.085303 | 0.734 | 0.7440969 | -0.2189828 | 0.066 | 45.3853
4204 | 5.870833 | 2.3349 | 8.8231 | 25 | 2.7487 | 2.733895 | 7.56 | 0.087101 | 0.7348 | 0.7443706 | -0.2189036 | 0.0657 | 45.3849
4205 | 5.872222 | 2.3349 | 8.8263 | 24 | 2.7192 | 2.734894 | 7.39 | 0.085725 | 0.7336 | 0.7446466 | -0.2188282 | 0.0654 | 45.3864
4206 | 5.873611 | 2.3343 | 8.8296 | 23 | 2.7363 | 2.735956 | 7.49 | 0.086122 | 0.7329 | 0.7449233 | -0.2187557 | 0.0652 | 45.3868
4207 | 5.875 | 2.3343 | 8.8328 | 24 | 2.7518 | 2.737039 | 7.57 | 0.086817 | 0.7348 | 0.7452014 | -0.2186331 | 0.065 | 45.387
4208 | 5.876389 | 2.3339 | 8.8361 | 25 | 2.744 | 2.738087 | 7.53 | 0.085493 | 0.7346 | 0.745481 | -0.2185578 | 0.0647 | 45.3885
4209 | 5.877778 | 2.3339 | 8.8393 | 25 | 2.7363 | 2.739143 | 7.49 | 0.0859 | 0.7352 | 0.7457621 | -0.2184827 | 0.0645 | 45.3889
4210 | 5.879167 | 2.3335 | 8.8426 | 24 | 2.7347 | 2.740217 | 7.48 | 0.085992 | 0.7346 | 0.7460443 | -0.2184085 | 0.0643 | 45.3895
4211 | 5.880556 | 2.3335 | 8.8458 | 24 | 2.7363 | 2.741286 | 7.49 | 0.085793 | 0.7348 | 0.7463283 | -0.2182861 | 0.064 | 45.3902
4212 | 5.881944 | 2.3332 | 8.849 | 24 | 2.7363 | 2.742332 | 7.49 | 0.086284 | 0.7342 | 0.7466137 | -0.2182132 | 0.0638 | 45.3906
4213 | 5.883333 | 2.3332 | 8.8523 | 25 | 2.7363 | 2.743372 | 7.49 | 0.086685 | 0.7339 | 0.7469012 | -0.2181435 | 0.0636 | 45.391
4214 | 5.884722 | 2.3328 | 8.8555 | 24 | 2.7285 | 2.744477 | 7.44 | 0.086742 | 0.7333 | 0.7471893 | -0.2180734 | 0.0634 | 45.3916
4215 | 5.886111 | 2.3328 | 8.8588 | 25 | 2.7487 | 2.745537 | 7.56 | 0.087604 | 0.734 | 0.7474788 | -0.2179528 | 0.0632 | 45.3917
4216 | 5.8875 | 2.3326 | 8.862 | 24 | 2.7378 | 2.74666 | 7.5 | 0.087313 | 0.7346 | 0.7477703 | -0.2178807 | 0.063 | 45.3926
4217 | 5.888889 | 2.3326 | 8.8652 | 25 | 2.7347 | 2.74768 | 7.48 | 0.087703 | 0.7342 | 0.7480633 | -0.2178108 | 0.0629 | 45.393
4218 | 5.890278 | 2.3323 | 8.8685 | 24 | 2.7487 | 2.748839 | 7.56 | 0.088328 | 0.7349 | 0.748357 | -0.2177404 | 0.0627 | 45.3933
4219 | 5.891667 | 2.3323 | 8.8717 | 24 | 2.7564 | 2.749891 | 7.6 | 0.087953 | 0.7364 | 0.7486507 | -0.2176142 | 0.0625 | 45.3942
4220 | 5.893056 | 2.3322 | 8.8749 | 24 | 2.7487 | 2.751022 | 7.56 | 0.089113 | 0.7369 | 0.748946 | -0.2175403 | 0.0623 | 45.3941
4221 | 5.894444 | 2.3322 | 8.8782 | 24 | 2.744 | 2.752128 | 7.53 | 0.087407 | 0.7372 | 0.7492432 | -0.2174681 | 0.0622 | 45.3958
4222 | 5.896111 | 2.332 | 8.8814 | 24 | 2.7502 | 2.753223 | 7.56 | 0.088621 | 0.7378 | 0.7495424 | -0.2173938 | 0.062 | 45.3962
4223 | 5.8975 | 2.332 | 8.8847 | 24 | 2.7548 | 2.754327 | 7.59 | 0.088038 | 0.7373 | 0.7498419 | -0.2172659 | 0.0619 | 45.3971
4224 | 5.898889 | 2.3321 | 8.8879 | 25 | 2.744 | 2.755416 | 7.53 | 0.089011 | 0.7372 | 0.7501442 | -0.2171932 | 0.0617 | 45.3972
4225 | 5.900278 | 2.3321 | 8.8911 | 24 | 2.7487 | 2.75652 | 7.56 | 0.088172 | 0.7375 | 0.7504476 | -0.2171217 | 0.0616 | 45.3984
4226 | 5.901667 | 2.332 | 8.8944 | 25 | 2.7717 | 2.757573 | 7.68 | 0.090428 | 0.739 | 0.7507528 | -0.2170489 | 0.0615 | 45.3977
4227 | 5.903056 | 2.332 | 8.8976 | 25 | 2.7717 | 2.758553 | 7.68 | 0.089796 | 0.7401 | 0.7510592 | -0.2169136 | 0.0614 | 45.3987
4228 | 5.904444 | 2.3321 | 8.9009 | 25 | 2.7456 | 2.759687 | 7.54 | 0.088825 | 0.7397 | 0.7513674 | -0.2168399 | 0.0612 | 45.3999
4229 | 5.905833 | 2.3321 | 8.9041 | 24 | 2.7656 | 2.760803 | 7.65 | 0.089508 | 0.7408 | 0.7516768 | -0.2167656 | 0.0611 | 45.4002
4230 | 5.907222 | 2.3321 | 8.9073 | 24 | 2.7717 | 2.761847 | 7.68 | 0.090488 | 0.7424 | 0.7519868 | -0.2166889 | 0.061 | 45.4003
4231 | 5.908611 | 2.3321 | 8.9106 | 25 | 2.7579 | 2.762932 | 7.61 | 0.090822 | 0.7422 | 0.7522982 | -0.2165487 | 0.0609 | 45.4007
4232 | 5.91 | 2.3324 | 8.9138 | 24 | 2.7641 | 2.763996 | 7.64 | 0.090701 | 0.7419 | 0.7526108 | -0.2164735 | 0.0608 | 45.4014
4233 | 5.911389 | 2.3324 | 8.9171 | 25 | 2.7595 | 2.765056 | 7.61 | 0.090388 | 0.7416 | 0.7529252 | -0.2164013 | 0.0607 | 45.4022
4234 | 5.912778 | 2.3324 | 8.9203 | 24 | 2.7687 | 2.766084 | 7.67 | 0.091443 | 0.7423 | 0.7532409 | -0.2163294 | 0.0606 | 45.4023
4235 | 5.914167 | 2.3324 | 8.9235 | 25 | 2.7763 | 2.76717 | 7.71 | 0.091383 | 0.7435 | 0.7535578 | -0.216184 | 0.0606 | 45.403
4236 | 5.915556 | 2.3328 | 8.9268 | 25 | 2.7687 | 2.768213 | 7.67 | 0.091808 | 0.7441 | 0.7538766 | -0.2161091 | 0.0605 | 45.4034
4237 | 5.916944 | 2.3328 | 8.93 | 25 | 2.7548 | 2.769379 | 7.59 | 0.091904 | 0.7437 | 0.754196 | -0.2160349 | 0.0604 | 45.404
4238 | 5.918333 | 2.333 | 8.9333 | 24 | 2.7625 | 2.770493 | 7.63 | 0.091184 | 0.7432 | 0.7545174 | -0.2159588 | 0.0603 | 45.405
4239 | 5.919722 | 2.333 | 8.9365 | 25 | 2.7671 | 2.771569 | 7.66 | 0.091106 | 0.7431 | 0.7548385 | -0.2158186 | 0.0603 | 45.4058
4240 | 5.921111 | 2.3334 | 8.9397 | 24 | 2.7625 | 2.772651 | 7.63 | 0.090874 | 0.7425 | 0.7551615 | -0.2157443 | 0.0602 | 45.4066
4241 | 5.9225 | 2.3334 | 8.943 | 25 | 2.7687 | 2.773719 | 7.67 | 0.091493 | 0.7417 | 0.7554871 | -0.2156731 | 0.0602 | 45.4068
4242 | 5.923889 | 2.3337 | 8.9462 | 24 | 2.7748 | 2.774858 | 7.7 | 0.091573 | 0.7415 | 0.7558135 | -0.2156032 | 0.0602 | 45.4074
4243 | 5.925278 | 2.3337 | 8.9495 | 24 | 2.7579 | 2.775881 | 7.61 | 0.093147 | 0.7404 | 0.7561398 | -0.2154672 | 0.0601 | 45.4071
4244 | 5.926667 | 2.3342 | 8.9527 | 26 | 2.7687 | 2.776993 | 7.67 | 0.092242 | 0.7406 | 0.7564689 | -0.2153995 | 0.0601 | 45.4083
4245 | 5.928056 | 2.3342 | 8.9559 | 24 | 2.7656 | 2.778077 | 7.65 | 0.09261 | 0.7405 | 0.7567996 | -0.21533 | 0.0601 | 45.4088
4246 | 5.929444 | 2.3344 | 8.9592 | 25 | 2.7656 | 2.77916 | 7.65 | 0.092117 | 0.7407 | 0.7571324 | -0.2152602 | 0.06 | 45.4097
4247 | 5.930833 | 2.3344 | 8.9624 | 26 | 2.7564 | 2.780258 | 7.6 | 0.092312 | 0.7391 | 0.7574673 | -0.21513 | 0.06 | 45.4103
4248 | 5.932222 | 2.335 | 8.9657 | 25 | 2.7855 | 2.781267 | 7.76 | 0.093799 | 0.7397 | 0.7578039 | -0.2150626 | 0.06 | 45.41
4249 | 5.933611 | 2.335 | 8.9689 | 24 | 2.7901 | 2.782351 | 7.78 | 0.094073 | 0.7405 | 0.7581418 | -0.2149948 | 0.06 | 45.4105
4250 | 5.935 | 2.3353 | 8.9722 | 26 | 2.7809 | 2.78341 | 7.73 | 0.093848 | 0.7396 | 0.7584813 | -0.2149302 | 0.06 | 45.4113
4251 | 5.936389 | 2.3353 | 8.9754 | 26 | 2.7961 | 2.784444 | 7.82 | 0.094171 | 0.7407 | 0.7588228 | -0.2147956 | 0.06 | 45.4117
4252 | 5.937778 | 2.336 | 8.9786 | 26 | 2.7992 | 2.785544 | 7.84 | 0.094422 | 0.7423 | 0.7591663 | -0.2147263 | 0.06 | 45.4123
4253 | 5.939167 | 2.336 | 8.9819 | 25 | 2.7976 | 2.786565 | 7.83 | 0.094989 | 0.7432 | 0.7595124 | -0.2146581 | 0.06 | 45.4125
4254 | 5.940556 | 2.3364 | 8.9851 | 26 | 2.7794 | 2.787685 | 7.72 | 0.09422 | 0.7429 | 0.7598605 | -0.2145935 | 0.06 | 45.4137
4255 | 5.941944 | 2.3364 | 8.9884 | 26 | 2.7901 | 2.788772 | 7.78 | 0.095712 | 0.7432 | 0.760211 | -0.2144496 | 0.06 | 45.4134
4256 | 5.943333 | 2.3371 | 8.9916 | 25 | 2.7901 | 2.789851 | 7.78 | 0.096621 | 0.7435 | 0.7605627 | -0.2143843 | 0.0601 | 45.4135
4257 | 5.944722 | 2.3371 | 8.9949 | 25 | 2.7733 | 2.790866 | 7.69 | 0.094357 | 0.7426 | 0.7609164 | -0.2143199 | 0.0601 | 45.4155
4258 | 5.946111 | 2.3376 | 8.9981 | 26 | 2.784 | 2.79195 | 7.75 | 0.094048 | 0.7424 | 0.7612715 | -0.2142564 | 0.0601 | 45.4164
4259 | 5.9475 | 2.3376 | 9.0014 | 25 | 2.7779 | 2.793091 | 7.72 | 0.095281 | 0.7411 | 0.7616283 | -0.2141183 | 0.0602 | 45.4163
4260 | 5.948889 | 2.3384 | 9.0046 | 25 | 2.7931 | 2.794219 | 7.8 | 0.096023 | 0.7419 | 0.7619869 | -0.2140561 | 0.0602 | 45.4165
4261 | 5.950278 | 2.3384 | 9.0079 | 25 | 2.7779 | 2.795341 | 7.72 | 0.096128 | 0.7419 | 0.7623468 | -0.2139937 | 0.0602 | 45.417
4262 | 5.951667 | 2.3389 | 9.0111 | 25 | 2.7946 | 2.796344 | 7.81 | 0.096194 | 0.7423 | 0.7627085 | -0.2139293 | 0.0603 | 45.4177
4263 | 5.953056 | 2.3389 | 9.0144 | 25 | 2.7931 | 2.797433 | 7.8 | 0.096059 | 0.7424 | 0.7630709 | -0.2137915 | 0.0603 | 45.4184
4264 | 5.954444 | 2.3397 | 9.0176 | 25 | 2.7961 | 2.798484 | 7.82 | 0.097194 | 0.7421 | 0.7634347 | -0.213728 | 0.0604 | 45.4184
4265 | 5.955833 | 2.3397 | 9.0209 | 27 | 2.7931 | 2.799563 | 7.8 | 0.09738 | 0.7423 | 0.7638 | -0.2136639 | 0.0604 | 45.4189
4266 | 5.9575 | 2.3402 | 9.0241 | 25 | 2.8098 | 2.800627 | 7.89 | 0.096828 | 0.7436 | 0.7641682 | -0.2136002 | 0.0604 | 45.4203
4267 | 5.958889 | 2.3402 | 9.0274 | 26 | 2.7779 | 2.801756 | 7.72 | 0.096614 | 0.7419 | 0.764538 | -0.213462 | 0.0605 | 45.4211
4268 | 5.960278 | 2.341 | 9.0306 | 26 | 2.7901 | 2.802921 | 7.78 | 0.09639 | 0.7415 | 0.7649096 | -0.2134029 | 0.0605 | 45.4219
4269 | 5.961667 | 2.341 | 9.0339 | 25 | 2.8113 | 2.80393 | 7.9 | 0.098783 | 0.7428 | 0.7652833 | -0.2133424 | 0.0606 | 45.4211
4270 | 5.963056 | 2.3415 | 9.0371 | 24 | 2.8067 | 2.805029 | 7.88 | 0.098299 | 0.743 | 0.7656596 | -0.2132838 | 0.0606 | 45.422
4271 | 5.964444 | 2.3415 | 9.0404 | 26 | 2.7992 | 2.806112 | 7.84 | 0.097699 | 0.743 | 0.7660371 | -0.2131413 | 0.0606 | 45.423
4272 | 5.965833 | 2.3423 | 9.0436 | 26 | 2.8007 | 2.807257 | 7.84 | 0.098043 | 0.7425 | 0.7664166 | -0.2130842 | 0.0607 | 45.4235
4273 | 5.967222 | 2.3423 | 9.0469 | 26 | 2.7931 | 2.808372 | 7.8 | 0.098303 | 0.7413 | 0.7667981 | -0.2130294 | 0.0607 | 45.4239
4274 | 5.968611 | 2.3427 | 9.0501 | 26 | 2.8263 | 2.809458 | 7.99 | 0.099882 | 0.7423 | 0.7671812 | -0.2129724 | 0.0607 | 45.4237
4275 | 5.97 | 2.3427 | 9.0534 | 26 | 2.8143 | 2.810494 | 7.92 | 0.098737 | 0.7435 | 0.7675658 | -0.2128305 | 0.0608 | 45.425
4276 | 5.971389 | 2.3435 | 9.0566 | 26 | 2.784 | 2.811553 | 7.75 | 0.098255 | 0.7419 | 0.767953 | -0.2127747 | 0.0608 | 45.4259
4277 | 5.972778 | 2.3435 | 9.0599 | 26 | 2.8067 | 2.812587 | 7.88 | 0.098686 | 0.7419 | 0.7683419 | -0.2127196 | 0.0608 | 45.4263
4278 | 5.974167 | 2.3439 | 9.0632 | 26 | 2.8067 | 2.81361 | 7.88 | 0.099717 | 0.7418 | 0.7687337 | -0.2126661 | 0.0609 | 45.4263
4279 | 5.975556 | 2.3439 | 9.0664 | 26 | 2.8143 | 2.814671 | 7.92 | 0.100045 | 0.7426 | 0.7691285 | -0.2125252 | 0.0609 | 45.4268
4280 | 5.976944 | 2.3446 | 9.0697 | 26 | 2.8173 | 2.815775 | 7.94 | 0.099323 | 0.7427 | 0.7695251 | -0.2124704 | 0.0609 | 45.4279
4281 | 5.978333 | 2.3446 | 9.0729 | 26 | 2.8293 | 2.81682 | 8.01 | 0.101119 | 0.7437 | 0.7699243 | -0.2124144 | 0.0609 | 45.4274
4282 | 5.979722 | 2.345 | 9.0762 | 26 | 2.8022 | 2.817873 | 7.85 | 0.099459 | 0.7432 | 0.7703246 | -0.2123576 | 0.0609 | 45.4291
4283 | 5.981111 | 2.345 | 9.0794 | 26 | 2.8173 | 2.818992 | 7.94 | 0.100634 | 0.7429 | 0.7707263 | -0.2122184 | 0.0609 | 45.429
4284 | 5.9825 | 2.3456 | 9.0827 | 25 | 2.8098 | 2.820037 | 7.89 | 0.101647 | 0.7422 | 0.7711303 | -0.2121641 | 0.061 | 45.429
4285 | 5.983889 | 2.3456 | 9.086 | 25 | 2.8052 | 2.821127 | 7.87 | 0.100345 | 0.7409 | 0.7715365 | -0.2121128 | 0.061 | 45.4305
4286 | 5.985278 | 2.3459 | 9.0892 | 26 | 2.8052 | 2.822198 | 7.87 | 0.100037 | 0.7404 | 0.7719434 | -0.2120632 | 0.061 | 45.4313
4287 | 5.986667 | 2.3459 | 9.0925 | 26 | 2.8248 | 2.823282 | 7.98 | 0.102204 | 0.7405 | 0.7723518 | -0.2119286 | 0.061 | 45.4306
4288 | 5.988056 | 2.3464 | 9.0957 | 25 | 2.8203 | 2.824343 | 7.95 | 0.101405 | 0.741 | 0.7727613 | -0.2118782 | 0.061 | 45.4318
4289 | 5.989444 | 2.3464 | 9.099 | 26 | 2.8473 | 2.825409 | 8.11 | 0.103597 | 0.7432 | 0.7731726 | -0.2118251 | 0.0609 | 45.4311
4290 | 5.990833 | 2.3467 | 9.1023 | 26 | 2.8413 | 2.826481 | 8.07 | 0.101893 | 0.7436 | 0.7735851 | -0.2117713 | 0.0609 | 45.4328
4291 | 5.992222 | 2.3467 | 9.1055 | 27 | 2.8143 | 2.82753 | 7.92 | 0.102316 | 0.7431 | 0.7739995 | -0.2116315 | 0.0609 | 45.4332
4292 | 5.993611 | 2.3472 | 9.1088 | 25 | 2.8188 | 2.828622 | 7.95 | 0.102496 | 0.743 | 0.7744144 | -0.2115793 | 0.0609 | 45.4337
4293 | 5.995 | 2.3472 | 9.112 | 26 | 2.8443 | 2.829674 | 8.09 | 0.102402 | 0.7446 | 0.7748309 | -0.2115243 | 0.0608 | 45.4344
4294 | 5.996389 | 2.3474 | 9.1153 | 25 | 2.8293 | 2.830745 | 8.01 | 0.103373 | 0.7452 | 0.7752486 | -0.2114697 | 0.0608 | 45.4345
4295 | 5.997778 | 2.3474 | 9.1186 | 26 | 2.8353 | 2.831722 | 8.04 | 0.102658 | 0.7461 | 0.7756672 | -0.2113236 | 0.0608 | 45.4355
4296 | 5.999167 | 2.3479 | 9.1218 | 25 | 2.8323 | 2.832808 | 8.02 | 0.104762 | 0.7463 | 0.7760877 | -0.2112673 | 0.0607 | 45.4349
4297 | 6.000556 | 2.3479 | 9.1251 | 25 | 2.8233 | 2.833911 | 7.97 | 0.105222 | 0.7461 | 0.7765095 | -0.2112118 | 0.0607 | 45.4353
4298 | 6.001944 | 2.348 | 9.1283 | 26 | 2.8353 | 2.834972 | 8.04 | 0.102494 | 0.7461 | 0.7769321 | -0.2111571 | 0.0606 | 45.4376
4299 | 6.003333 | 2.348 | 9.1316 | 23 | 2.8218 | 2.836019 | 7.96 | 0.105021 | 0.7452 | 0.7773559 | -0.2110128 | 0.0606 | 45.4367
4300 | 6.004722 | 2.3484 | 9.1349 | 25 | 2.8398 | 2.837086 | 8.06 | 0.104179 | 0.7452 | 0.7777803 | -0.2109603 | 0.0605 | 45.4378
4301 | 6.006111 | 2.3484 | 9.1381 | 24 | 2.8398 | 2.838175 | 8.06 | 0.105846 | 0.7463 | 0.7782077 | -0.2109041 | 0.0605 | 45.4375
4302 | 6.0075 | 2.3485 | 9.1414 | 26 | 2.8488 | 2.839225 | 8.12 | 0.104831 | 0.7474 | 0.7786362 | -0.2108443 | 0.0604 | 45.4387
4303 | 6.008889 | 2.3485 | 9.1447 | 25 | 2.8353 | 2.840256 | 8.04 | 0.105214 | 0.7474 | 0.7790657 | -0.2107002 | 0.0604 | 45.4391
4304 | 6.010278 | 2.3488 | 9.1479 | 25 | 2.8413 | 2.841313 | 8.07 | 0.106762 | 0.7477 | 0.7794948 | -0.2106402 | 0.0603 | 45.4389
4305 | 6.011667 | 2.3488 | 9.1512 | 25 | 2.8443 | 2.842361 | 8.09 | 0.106519 | 0.7485 | 0.7799255 | -0.2105802 | 0.0602 | 45.4396
4306 | 6.013056 | 2.3489 | 9.1544 | 25 | 2.8577 | 2.843409 | 8.17 | 0.107266 | 0.7492 | 0.7803585 | -0.2105174 | 0.0601 | 45.4399
4307 | 6.014722 | 2.3489 | 9.1577 | 26 | 2.8383 | 2.844495 | 8.06 | 0.104817 | 0.7487 | 0.7807937 | -0.2103722 | 0.0601 | 45.4424
4308 | 6.016111 | 2.3492 | 9.161 | 26 | 2.8443 | 2.84555 | 8.09 | 0.104997 | 0.7491 | 0.7812308 | -0.21031 | 0.06 | 45.4429
4309 | 6.0175 | 2.3492 | 9.1642 | 26 | 2.8577 | 2.846624 | 8.17 | 0.105811 | 0.7502 | 0.7816695 | -0.2102449 | 0.0599 | 45.4431
4310 | 6.018889 | 2.3493 | 9.1675 | 25 | 2.8443 | 2.847701 | 8.09 | 0.107644 | 0.7507 | 0.7821095 | -0.2101793 | 0.0598 | 45.4426
4311 | 6.020278 | 2.3493 | 9.1708 | 25 | 2.8517 | 2.848727 | 8.13 | 0.109082 | 0.751 | 0.7825511 | -0.2100314 | 0.0597 | 45.4424
4312 | 6.021667 | 2.3496 | 9.174 | 25 | 2.8383 | 2.849798 | 8.06 | 0.107173 | 0.7503 | 0.7829937 | -0.2099671 | 0.0597 | 45.4442
4313 | 6.023056 | 2.3496 | 9.1773 | 25 | 2.8443 | 2.850856 | 8.09 | 0.107481 | 0.7496 | 0.7834376 | -0.2099053 | 0.0596 | 45.4446
4314 | 6.024444 | 2.3496 | 9.1805 | 26 | 2.8592 | 2.851954 | 8.17 | 0.108579 | 0.7513 | 0.7838819 | -0.2098389 | 0.0595 | 45.4446
4315 | 6.025833 | 2.3496 | 9.1838 | 25 | 2.8592 | 2.852968 | 8.17 | 0.108987 | 0.7519 | 0.7843288 | -0.2096908 | 0.0594 | 45.445
4316 | 6.027222 | 2.35 | 9.1871 | 25 | 2.8666 | 2.854087 | 8.22 | 0.108666 | 0.7532 | 0.7847786 | -0.2096213 | 0.0593 | 45.4459
4317 | 6.028611 | 2.35 | 9.1903 | 25 | 2.8607 | 2.855163 | 8.18 | 0.109929 | 0.7537 | 0.7852307 | -0.2095517 | 0.0593 | 45.4458
4318 | 6.03 | 2.3501 | 9.1936 | 25 | 2.8458 | 2.856178 | 8.1 | 0.109939 | 0.7532 | 0.785683 | -0.2094841 | 0.0592 | 45.4464
4319 | 6.031389 | 2.3501 | 9.1969 | 25 | 2.8517 | 2.857186 | 8.13 | 0.109883 | 0.7531 | 0.7861373 | -0.2093331 | 0.0591 | 45.447
4320 | 6.032778 | 2.3506 | 9.2001 | 25 | 2.8473 | 2.858261 | 8.11 | 0.110072 | 0.7526 | 0.7865927 | -0.2092672 | 0.0591 | 45.4476
4321 | 6.034167 | 2.3506 | 9.2034 | 25 | 2.8503 | 2.859294 | 8.12 | 0.110114 | 0.7526 | 0.7870491 | -0.2092005 | 0.059 | 45.4482
4322 | 6.035556 | 2.3507 | 9.2067 | 25 | 2.8651 | 2.860425 | 8.21 | 0.110825 | 0.7538 | 0.7875073 | -0.209133 | 0.059 | 45.4484
4323 | 6.036944 | 2.3507 | 9.2099 | 25 | 2.8607 | 2.861515 | 8.18 | 0.11089 | 0.7539 | 0.7879664 | -0.2089811 | 0.0589 | 45.449
4324 | 6.038333 | 2.3513 | 9.2132 | 25 | 2.8784 | 2.862529 | 8.29 | 0.111915 | 0.7556 | 0.7884259 | -0.2089107 | 0.0589 | 45.449
4325 | 6.039722 | 2.3513 | 9.2165 | 25 | 2.8755 | 2.863567 | 8.27 | 0.11231 | 0.7569 | 0.7888859 | -0.2088369 | 0.0589 | 45.4494
4326 | 6.041111 | 2.3516 | 9.2197 | 25 | 2.8858 | 2.864604 | 8.33 | 0.11251 | 0.759 | 0.789348 | -0.2087608 | 0.0588 | 45.45
4327 | 6.0425 | 2.3516 | 9.223 | 25 | 2.8755 | 2.865559 | 8.27 | 0.111576 | 0.76 | 0.7898121 | -0.208598 | 0.0588 | 45.4512
4328 | 6.043889 | 2.3522 | 9.2263 | 25 | 2.8887 | 2.866608 | 8.34 | 0.112201 | 0.7617 | 0.7902788 | -0.2085172 | 0.0588 | 45.4514
4329 | 6.045278 | 2.3522 | 9.2295 | 25 | 2.8769 | 2.867689 | 8.28 | 0.112268 | 0.7632 | 0.7907467 | -0.208435 | 0.0588 | 45.4521
4330 | 6.046667 | 2.3527 | 9.2328 | 25 | 2.8725 | 2.86873 | 8.25 | 0.112268 | 0.7634 | 0.7912158 | -0.2083536 | 0.0588 | 45.4527
4331 | 6.048056 | 2.3527 | 9.2361 | 25 | 2.8799 | 2.869787 | 8.29 | 0.1135 | 0.7639 | 0.7916875 | -0.2081823 | 0.0588 | 45.4526
4332 | 6.049444 | 2.3535 | 9.2393 | 25 | 2.874 | 2.870909 | 8.26 | 0.111458 | 0.764 | 0.7921608 | -0.2081002 | 0.0588 | 45.4545
4333 | 6.050833 | 2.3535 | 9.2426 | 25 | 2.8814 | 2.87201 | 8.3 | 0.113553 | 0.7648 | 0.7926367 | -0.2080195 | 0.0588 | 45.4538
4334 | 6.052222 | 2.354 | 9.2459 | 25 | 2.8681 | 2.873055 | 8.23 | 0.111893 | 0.7648 | 0.7931132 | -0.2079377 | 0.0588 | 45.4555
4335 | 6.053611 | 2.354 | 9.2491 | 25 | 2.8799 | 2.874078 | 8.29 | 0.11324 | 0.7652 | 0.79359 | -0.2077637 | 0.0589 | 45.4553
4336 | 6.055 | 2.3549 | 9.2524 | 25 | 2.8887 | 2.875172 | 8.34 | 0.113613 | 0.7666 | 0.7940671 | -0.207679 | 0.0589 | 45.4557
4337 | 6.056389 | 2.3549 | 9.2557 | 25 | 2.8946 | 2.876254 | 8.38 | 0.112839 | 0.7676 | 0.7945452 | -0.2075924 | 0.0589 | 45.4568
4338 | 6.057778 | 2.3556 | 9.259 | 25 | 2.8755 | 2.877282 | 8.27 | 0.115042 | 0.768 | 0.7950243 | -0.2075061 | 0.059 | 45.4561
4339 | 6.059167 | 2.3556 | 9.2622 | 25 | 2.8784 | 2.878276 | 8.29 | 0.113964 | 0.7679 | 0.7955042 | -0.2073276 | 0.059 | 45.4575
4340 | 6.060556 | 2.3567 | 9.2655 | 25 | 2.871 | 2.879326 | 8.24 | 0.112546 | 0.7672 | 0.795985 | -0.2072433 | 0.0591 | 45.4589
4341 | 6.061944 | 2.3567 | 9.2688 | 25 | 2.8755 | 2.880282 | 8.27 | 0.114962 | 0.7668 | 0.7964664 | -0.2071611 | 0.0592 | 45.4581
4342 | 6.063333 | 2.3574 | 9.2721 | 25 | 2.9034 | 2.881364 | 8.43 | 0.115196 | 0.7676 | 0.7969485 | -0.2070764 | 0.0592 | 45.4586
4343 | 6.064722 | 2.3574 | 9.2753 | 25 | 2.8902 | 2.882327 | 8.35 | 0.115674 | 0.7687 | 0.7974308 | -0.2068975 | 0.0593 | 45.459
4344 | 6.066111 | 2.3586 | 9.2786 | 25 | 2.8902 | 2.883296 | 8.35 | 0.116568 | 0.7687 | 0.7979133 | -0.2068113 | 0.0594 | 45.4591
4345 | 6.0675 | 2.3586 | 9.2819 | 25 | 2.896 | 2.884335 | 8.39 | 0.11644 | 0.7685 | 0.7983971 | -0.2067278 | 0.0595 | 45.4598
4346 | 6.068889 | 2.3594 | 9.2852 | 26 | 2.8946 | 2.88534 | 8.38 | 0.116052 | 0.7697 | 0.7988812 | -0.2066405 | 0.0596 | 45.4606
4347 | 6.070278 | 2.3594 | 9.2885 | 25 | 2.8843 | 2.886379 | 8.32 | 0.11491 | 0.7698 | 0.7993651 | -0.2064603 | 0.0597 | 45.462
4348 | 6.071667 | 2.3607 | 9.2917 | 25 | 2.8799 | 2.887464 | 8.29 | 0.115286 | 0.77 | 0.7998495 | -0.2063729 | 0.0598 | 45.4624
4349 | 6.073056 | 2.3607 | 9.295 | 25 | 2.8975 | 2.888545 | 8.4 | 0.115339 | 0.7706 | 0.8003343 | -0.2062875 | 0.0599 | 45.463
4350 | 6.074722 | 2.3616 | 9.2983 | 25 | 2.8755 | 2.889651 | 8.27 | 0.115023 | 0.7697 | 0.8008205 | -0.206206 | 0.06 | 45.4642
4351 | 6.076111 | 2.3616 | 9.3016 | 25 | 2.8872 | 2.890664 | 8.34 | 0.116446 | 0.7693 | 0.801307 | -0.206023 | 0.0602 | 45.464
4352 | 6.0775 | 2.363 | 9.3049 | 25 | 2.8975 | 2.891711 | 8.4 | 0.116132 | 0.7699 | 0.8017942 | -0.2059416 | 0.0603 | 45.4648
4353 | 6.078889 | 2.363 | 9.3081 | 25 | 2.8769 | 2.892794 | 8.28 | 0.115974 | 0.7698 | 0.8022814 | -0.2058621 | 0.0605 | 45.4656
4354 | 6.080278 | 2.364 | 9.3114 | 25 | 2.896 | 2.893933 | 8.39 | 0.117568 | 0.7699 | 0.8027692 | -0.2057806 | 0.0606 | 45.4653
4355 | 6.081667 | 2.364 | 9.3147 | 25 | 2.8843 | 2.895071 | 8.32 | 0.11755 | 0.7686 | 0.8032591 | -0.2056007 | 0.0607 | 45.4659
4356 | 6.083056 | 2.3654 | 9.318 | 25 | 2.8946 | 2.896129 | 8.38 | 0.118208 | 0.7686 | 0.8037503 | -0.2055221 | 0.0609 | 45.4661
4357 | 6.084444 | 2.3654 | 9.3213 | 25 | 2.9092 | 2.897214 | 8.46 | 0.119128 | 0.7697 | 0.8042412 | -0.2054413 | 0.0611 | 45.4662
4358 | 6.085833 | 2.3666 | 9.3246 | 25 | 2.8843 | 2.898236 | 8.32 | 0.1169 | 0.7683 | 0.8047343 | -0.2053601 | 0.0612 | 45.4682
4359 | 6.087222 | 2.3666 | 9.3279 | 25 | 2.9077 | 2.899347 | 8.46 | 0.11846 | 0.7692 | 0.8052281 | -0.2051838 | 0.0614 | 45.4679
4360 | 6.088611 | 2.3681 | 9.3311 | 25 | 2.915 | 2.900401 | 8.5 | 0.119651 | 0.7706 | 0.8057228 | -0.2050987 | 0.0616 | 45.4678
4361 | 6.09 | 2.3681 | 9.3344 | 25 | 2.915 | 2.901462 | 8.5 | 0.120065 | 0.7714 | 0.8062192 | -0.2050123 | 0.0618 | 45.4682
4362 | 6.091389 | 2.3694 | 9.3377 | 25 | 2.9223 | 2.902491 | 8.54 | 0.120391 | 0.7732 | 0.8067161 | -0.2049247 | 0.062 | 45.4686
4363 | 6.092778 | 2.3694 | 9.341 | 25 | 2.915 | 2.903541 | 8.5 | 0.120418 | 0.7743 | 0.8072123 | -0.204738 | 0.0622 | 45.4692
4364 | 6.094167 | 2.3711 | 9.3443 | 25 | 2.915 | 2.904541 | 8.5 | 0.119587 | 0.7746 | 0.8077091 | -0.2046483 | 0.0624 | 45.4704
4365 | 6.095556 | 2.3711 | 9.3476 | 25 | 2.9004 | 2.905578 | 8.41 | 0.119972 | 0.7744 | 0.8082065 | -0.2045593 | 0.0626 | 45.4708
4366 | 6.096944 | 2.3725 | 9.3509 | 25 | 2.9048 | 2.906641 | 8.44 | 0.120573 | 0.7749 | 0.808704 | -0.2044695 | 0.0628 | 45.471
4367 | 6.098333 | 2.3725 | 9.3542 | 25 | 2.9165 | 2.907661 | 8.51 | 0.119769 | 0.7749 | 0.8092017 | -0.2042828 | 0.0631 | 45.4722
4368 | 6.099722 | 2.3742 | 9.3575 | 25 | 2.9165 | 2.908723 | 8.51 | 0.121711 | 0.776 | 0.8096997 | -0.2041915 | 0.0633 | 45.4716
4369 | 6.101111 | 2.3742 | 9.3608 | 25 | 2.9136 | 2.909798 | 8.49 | 0.121171 | 0.7765 | 0.8101979 | -0.2041 | 0.0636 | 45.4726
4370 | 6.1025 | 2.3757 | 9.3641 | 25 | 2.9238 | 2.910837 | 8.55 | 0.121246 | 0.7765 | 0.8106963 | -0.2040118 | 0.0638 | 45.4731
4371 | 6.103889 | 2.3757 | 9.3674 | 25 | 2.9121 | 2.911897 | 8.48 | 0.121564 | 0.7768 | 0.8111943 | -0.2038191 | 0.0641 | 45.4736
4372 | 6.105278 | 2.3776 | 9.3707 | 25 | 2.915 | 2.912928 | 8.5 | 0.121595 | 0.7777 | 0.8116931 | -0.2037291 | 0.0643 | 45.4742
4373 | 6.106667 | 2.3776 | 9.374 | 25 | 2.9121 | 2.914003 | 8.48 | 0.123436 | 0.7774 | 0.8121919 | -0.2036409 | 0.0646 | 45.4737
4374 | 6.108056 | 2.3792 | 9.3773 | 25 | 2.9281 | 2.915107 | 8.57 | 0.123897 | 0.7786 | 0.8126915 | -0.2035508 | 0.0648 | 45.4741
4375 | 6.109444 | 2.3792 | 9.3806 | 25 | 2.9267 | 2.916183 | 8.57 | 0.124497 | 0.7797 | 0.8131906 | -0.2033527 | 0.0651 | 45.4743
4376 | 6.110833 | 2.3812 | 9.3839 | 25 | 2.9136 | 2.917321 | 8.49 | 0.122555 | 0.779 | 0.8136898 | -0.2032624 | 0.0654 | 45.4761
4377 | 6.112222 | 2.3812 | 9.3872 | 25 | 2.9179 | 2.918395 | 8.51 | 0.121616 | 0.7791 | 0.8141886 | -0.203174 | 0.0657 | 45.4773
4378 | 6.113611 | 2.3828 | 9.3905 | 25 | 2.9238 | 2.919467 | 8.55 | 0.123347 | 0.7797 | 0.8146884 | -0.2030865 | 0.0659 | 45.4769
4379 | 6.115 | 2.3828 | 9.3938 | 25 | 2.9252 | 2.920462 | 8.56 | 0.123831 | 0.7802 | 0.815188 | -0.202885 | 0.0662 | 45.4772
4380 | 6.116389 | 2.3849 | 9.3971 | 25 | 2.9339 | 2.921484 | 8.61 | 0.124004 | 0.7815 | 0.8156882 | -0.2027947 | 0.0665 | 45.4778
4381 | 6.117778 | 2.3849 | 9.4005 | 25 | 2.9354 | 2.922562 | 8.62 | 0.124214 | 0.782 | 0.8161875 | -0.2027027 | 0.0668 | 45.4782
4382 | 6.119167 | 2.3866 | 9.4038 | 25 | 2.9121 | 2.923637 | 8.48 | 0.12385 | 0.7817 | 0.8166863 | -0.2026127 | 0.0671 | 45.4791
4383 | 6.120556 | 2.3866 | 9.4071 | 25 | 2.9296 | 2.924771 | 8.58 | 0.123083 | 0.7814 | 0.8171849 | -0.2024099 | 0.0674 | 45.4802
4384 | 6.121944 | 2.3887 | 9.4104 | 25 | 2.9209 | 2.925873 | 8.53 | 0.123602 | 0.7817 | 0.817683 | -0.2023205 | 0.0678 | 45.4805
4385 | 6.123333 | 2.3887 | 9.4137 | 25 | 2.9339 | 2.926928 | 8.61 | 0.125721 | 0.7821 | 0.8181815 | -0.2022329 | 0.0681 | 45.4798
4386 | 6.124722 | 2.3905 | 9.417 | 25 | 2.9209 | 2.928048 | 8.53 | 0.123999 | 0.7814 | 0.8186798 | -0.2021479 | 0.0684 | 45.4815
4387 | 6.126111 | 2.3905 | 9.4204 | 25 | 2.9411 | 2.929116 | 8.65 | 0.124596 | 0.7813 | 0.8191782 | -0.201943 | 0.0687 | 45.4817
4388 | 6.1275 | 2.3926 | 9.4237 | 25 | 2.9368 | 2.930144 | 8.62 | 0.126104 | 0.7819 | 0.8196776 | -0.2018576 | 0.069 | 45.4814
4389 | 6.128889 | 2.3926 | 9.427 | 25 | 2.9281 | 2.9312 | 8.57 | 0.126149 | 0.7824 | 0.8201773 | -0.2017715 | 0.0693 | 45.4821
4390 | 6.130278 | 2.3944 | 9.4303 | 25 | 2.9325 | 2.932334 | 8.6 | 0.126795 | 0.7819 | 0.8206767 | -0.2016862 | 0.0696 | 45.4823
4391 | 6.131944 | 2.3944 | 9.4337 | 25 | 2.9179 | 2.933402 | 8.51 | 0.125456 | 0.7808 | 0.8211758 | -0.2014839 | 0.0699 | 45.4841
4392 | 6.133333 | 2.3965 | 9.437 | 25 | 2.9209 | 2.934542 | 8.53 | 0.126701 | 0.78 | 0.8216736 | -0.2014026 | 0.0703 | 45.484
4393 | 6.134722 | 2.3965 | 9.4403 | 25 | 2.9296 | 2.93555 | 8.58 | 0.125881 | 0.7792 | 0.8221704 | -0.2013234 | 0.0706 | 45.4851
4394 | 6.136111 | 2.3981 | 9.4436 | 25 | 2.9469 | 2.936556 | 8.68 | 0.127484 | 0.7801 | 0.8226666 | -0.2012449 | 0.0709 | 45.4848
4395 | 6.1375 | 2.3981 | 9.447 | 25 | 2.9368 | 2.937614 | 8.62 | 0.126479 | 0.78 | 0.8231618 | -0.2010427 | 0.0712 | 45.486
4396 | 6.138889 | 2.4002 | 9.4503 | 25 | 2.9339 | 2.938673 | 8.61 | 0.126561 | 0.7799 | 0.823657 | -0.2009651 | 0.0715 | 45.4865
4397 | 6.140278 | 2.4002 | 9.4536 | 25 | 2.9541 | 2.939674 | 8.73 | 0.129632 | 0.7817 | 0.8241523 | -0.2008853 | 0.0718 | 45.4853
4398 | 6.141667 | 2.4019 | 9.457 | 25 | 2.9656 | 2.940747 | 8.79 | 0.128368 | 0.7836 | 0.8246462 | -0.2008015 | 0.072 | 45.4867
4399 | 6.143056 | 2.4019 | 9.4603 | 25 | 2.9354 | 2.941789 | 8.62 | 0.127578 | 0.7827 | 0.8251401 | -0.2005951 | 0.0723 | 45.4878
4400 | 6.144444 | 2.4039 | 9.4637 | 25 | 2.9382 | 2.942825 | 8.63 | 0.127453 | 0.7826 | 0.8256349 | -0.2005138 | 0.0726 | 45.4884
4401 | 6.145833 | 2.4039 | 9.467 | 25 | 2.9426 | 2.943831 | 8.66 | 0.127233 | 0.782 | 0.8261299 | -0.2004359 | 0.0729 | 45.4892
4402 | 6.147222 | 2.4055 | 9.4703 | 25 | 2.9411 | 2.944899 | 8.65 | 0.130084 | 0.7812 | 0.8266256 | -0.2003592 | 0.0732 | 45.4881
4403 | 6.148611 | 2.4055 | 9.4737 | 25 | 2.957 | 2.946008 | 8.74 | 0.128949 | 0.7822 | 0.8271126 | -0.2001533 | 0.0735 | 45.4894
4404 | 6.15 | 2.4075 | 9.477 | 25 | 2.9541 | 2.947126 | 8.73 | 0.129343 | 0.7828 | 0.8275996 | -0.2000741 | 0.0738 | 45.4898
4405 | 6.151389 | 2.4075 | 9.4804 | 25 | 2.9411 | 2.948097 | 8.65 | 0.128671 | 0.7824 | 0.828086 | -0.1999971 | 0.074 | 45.4908
4406 | 6.152778 | 2.409 | 9.4837 | 25 | 2.9598 | 2.949242 | 8.76 | 0.130912 | 0.7836 | 0.8285718 | -0.1999197 | 0.0743 | 45.49
4407 | 6.154167 | 2.409 | 9.4871 | 25 | 2.9483 | 2.950292 | 8.69 | 0.130056 | 0.7831 | 0.8290572 | -0.1997105 | 0.0746 | 45.4911
4408 | 6.155556 | 2.4109 | 9.4904 | 25 | 2.9699 | 2.951368 | 8.82 | 0.132362 | 0.7849 | 0.829542 | -0.1996312 | 0.0748 | 45.4904
4409 | 6.156944 | 2.4109 | 9.4938 | 26 | 2.9656 | 2.95245 | 8.79 | 0.131199 | 0.7857 | 0.8300271 | -0.1995509 | 0.0751 | 45.4917
4410 | 6.158333 | 2.4123 | 9.4971 | 25 | 2.957 | 2.953452 | 8.74 | 0.128977 | 0.7857 | 0.8305108 | -0.1994702 | 0.0753 | 45.4936
4411 | 6.159722 | 2.4123 | 9.5005 | 25 | 2.9527 | 2.9545 | 8.72 | 0.130902 | 0.786 | 0.8309934 | -0.1992571 | 0.0755 | 45.493
4412 | 6.161111 | 2.4142 | 9.5038 | 26 | 2.9512 | 2.955549 | 8.71 | 0.130129 | 0.7858 | 0.8314754 | -0.1991768 | 0.0758 | 45.4941
4413 | 6.1625 | 2.4142 | 9.5072 | 25 | 2.9296 | 2.956642 | 8.58 | 0.132047 | 0.7838 | 0.8319567 | -0.1991024 | 0.076 | 45.4936
4414 | 6.163889 | 2.4155 | 9.5105 | 25 | 2.977 | 2.957656 | 8.86 | 0.134596 | 0.7851 | 0.8324369 | -0.1990236 | 0.0762 | 45.4927
4415 | 6.165278 | 2.4155 | 9.5139 | 25 | 2.9555 | 2.958719 | 8.74 | 0.132904 | 0.7847 | 0.8329169 | -0.1988143 | 0.0764 | 45.4943
4416 | 6.166667 | 2.4173 | 9.5172 | 26 | 2.957 | 2.959877 | 8.74 | 0.132385 | 0.7845 | 0.8333966 | -0.1987372 | 0.0767 | 45.4952
4417 | 6.168056 | 2.4173 | 9.5206 | 25 | 2.9627 | 2.960964 | 8.78 | 0.134236 | 0.7844 | 0.833875 | -0.1986595 | 0.0769 | 45.4947
4418 | 6.169444 | 2.4185 | 9.5239 | 25 | 2.9584 | 2.962062 | 8.75 | 0.133697 | 0.7851 | 0.8343535 | -0.1985829 | 0.0771 | 45.4956
4419 | 6.170833 | 2.4185 | 9.5273 | 26 | 2.977 | 2.963083 | 8.86 | 0.134774 | 0.7867 | 0.8348319 | -0.1983698 | 0.0773 | 45.4956
4420 | 6.172222 | 2.4202 | 9.5307 | 25 | 2.9584 | 2.964122 | 8.75 | 0.134073 | 0.7858 | 0.8353111 | -0.1982924 | 0.0775 | 45.4966
4421 | 6.173611 | 2.4202 | 9.534 | 25 | 2.9584 | 2.965224 | 8.75 | 0.133623 | 0.7856 | 0.8357893 | -0.1982165 | 0.0776 | 45.4975
4422 | 6.175 | 2.4214 | 9.5374 | 25 | 2.9656 | 2.966274 | 8.79 | 0.13396 | 0.7863 | 0.8362664 | -0.1981386 | 0.0778 | 45.4979
4423 | 6.176389 | 2.4214 | 9.5408 | 26 | 2.9613 | 2.967354 | 8.77 | 0.134471 | 0.7863 | 0.8367721 | -0.1979274 | 0.078 | 45.4981
4424 | 6.177778 | 2.4229 | 9.5441 | 25 | 2.9727 | 2.968572 | 8.84 | 0.133877 | 0.7866 | 0.8373062 | -0.1978495 | 0.0782 | 45.4991
4425 | 6.179167 | 2.4229 | 9.5475 | 25 | 2.9741 | 2.969642 | 8.85 | 0.134861 | 0.7875 | 0.8378673 | -0.1977723 | 0.0783 | 45.4991
4426 | 6.180556 | 2.424 | 9.5509 | 25 | 2.9713 | 2.970648 | 8.83 | 0.135701 | 0.7876 | 0.838455 | -0.197695 | 0.0784 | 45.4992
4427 | 6.181944 | 2.424 | 9.5542 | 25 | 2.977 | 2.971757 | 8.86 | 0.136112 | 0.7878 | 0.839069 | -0.1974802 | 0.0786 | 45.4996
4428 | 6.183333 | 2.4255 | 9.5576 | 26 | 2.9713 | 2.97283 | 8.83 | 0.134697 | 0.788 | 0.8397102 | -0.1974027 | 0.0788 | 45.501
4429 | 6.184722 | 2.4255 | 9.561 | 25 | 2.9727 | 2.973865 | 8.84 | 0.13778 | 0.7883 | 0.8403783 | -0.1973263 | 0.0789 | 45.4997
4430 | 6.186111 | 2.4264 | 9.5643 | 25 | 2.9713 | 2.974853 | 8.83 | 0.137155 | 0.7866 | 0.8410722 | -0.1972517 | 0.079 | 45.5007
4431 | 6.1875 | 2.4264 | 9.5677 | 26 | 2.9656 | 2.975962 | 8.79 | 0.135977 | 0.7872 | 0.8417922 | -0.1970393 | 0.0791 | 45.502
4432 | 6.189167 | 2.4277 | 9.5711 | 26 | 2.9841 | 2.97697 | 8.9 | 0.135336 | 0.7861 | 0.8425368 | -0.1969661 | 0.0792 | 45.5034
4433 | 6.190556 | 2.4277 | 9.5745 | 26 | 2.987 | 2.977977 | 8.92 | 0.138408 | 0.7869 | 0.8433059 | -0.1968923 | 0.0793 | 45.5022
4434 | 6.191944 | 2.4285 | 9.5778 | 25 | 2.9827 | 2.979059 | 8.9 | 0.137009 | 0.7877 | 0.8441001 | -0.1968152 | 0.0794 | 45.5036
4435 | 6.193333 | 2.4285 | 9.5812 | 26 | 2.9813 | 2.9801 | 8.89 | 0.137091 | 0.7874 | 0.8449192 | -0.196605 | 0.0795 | 45.5042
4436 | 6.194722 | 2.4298 | 9.5846 | 25 | 2.9841 | 2.981136 | 8.9 | 0.138622 | 0.7866 | 0.8457635 | -0.1965304 | 0.0796 | 45.5038
4437 | 6.196111 | 2.4298 | 9.5879 | 25 | 2.9855 | 2.982144 | 8.91 | 0.138084 | 0.7869 | 0.846632 | -0.1964586 | 0.0797 | 45.5048
4438 | 6.1975 | 2.4304 | 9.5913 | 27 | 2.9713 | 2.983175 | 8.83 | 0.138371 | 0.7857 | 0.8475227 | -0.1963907 | 0.0797 | 45.5052
4439 | 6.198889 | 2.4304 | 9.5947 | 26 | 2.9855 | 2.98425 | 8.91 | 0.138996 | 0.7861 | 0.8484362 | -0.1961795 | 0.0798 | 45.5054
4440 | 6.200278 | 2.4315 | 9.5981 | 25 | 2.9684 | 2.985333 | 8.81 | 0.139738 | 0.7846 | 0.8493729 | -0.1961141 | 0.0798 | 45.5055
4441 | 6.201667 | 2.4315 | 9.6015 | 25 | 2.9841 | 2.986384 | 8.9 | 0.138267 | 0.784 | 0.8503329 | -0.1960494 | 0.0799 | 45.507
4442 | 6.203056 | 2.432 | 9.6048 | 26 | 2.9884 | 2.98745 | 8.93 | 0.140193 | 0.784 | 0.8513148 | -0.195984 | 0.0799 | 45.5065
4443 | 6.204444 | 2.432 | 9.6082 | 25 | 2.9613 | 2.988462 | 8.77 | 0.138694 | 0.7817 | 0.8523188 | -0.1957836 | 0.0799 | 45.508
4444 | 6.205833 | 2.4329 | 9.6116 | 25 | 2.9784 | 2.989527 | 8.87 | 0.140106 | 0.7807 | 0.8533459 | -0.1957248 | 0.08 | 45.5077
4445 | 6.207222 | 2.4329 | 9.615 | 25 | 2.9941 | 2.990566 | 8.96 | 0.13996 | 0.7809 | 0.8543941 | -0.1956654 | 0.08 | 45.5084
4446 | 6.208611 | 2.4332 | 9.6184 | 26 | 2.977 | 2.99173 | 8.86 | 0.141682 | 0.78 | 0.8554653 | -0.1956085 | 0.0799 | 45.5079
4447 | 6.21 | 2.4332 | 9.6217 | 27 | 2.9969 | 2.992773 | 8.98 | 0.140571 | 0.78 | 0.8565549 | -0.195412 | 0.0799 | 45.5092
4448 | 6.211389 | 2.434 | 9.6251 | 25 | 3.0011 | 2.993868 | 9.01 | 0.142109 | 0.7807 | 0.8576644 | -0.1953543 | 0.0799 | 45.5089
4449 | 6.212778 | 2.434 | 9.6285 | 25 | 2.9969 | 2.994955 | 8.98 | 0.140936 | 0.7807 | 0.8587954 | -0.195295 | 0.0799 | 45.5102
4450 | 6.214167 | 2.4341 | 9.6319 | 25 | 2.9855 | 2.996005 | 8.91 | 0.142144 | 0.7797 | 0.8599467 | -0.1952381 | 0.0798 | 45.51
4451 | 6.215556 | 2.4341 | 9.6353 | 26 | 2.9983 | 2.99718 | 8.99 | 0.141763 | 0.7799 | 0.8611181 | -0.1950444 | 0.0798 | 45.5109
4452 | 6.216944 | 2.4348 | 9.6386 | 26 | 2.9983 | 2.998242 | 8.99 | 0.14032 | 0.78 | 0.8623096 | -0.1949874 | 0.0798 | 45.5124
4453 | 6.218333 | 2.4348 | 9.642 | 27 | 2.9855 | 2.999346 | 8.91 | 0.141219 | 0.7794 | 0.863521 | -0.1949337 | 0.0797 | 45.5124
4454 | 6.219722 | 2.4348 | 9.6454 | 25 | 3.0011 | 3.000418 | 9.01 | 0.144163 | 0.7795 | 0.8647509 | -0.1948781 | 0.0796 | 45.5112
4455 | 6.221111 | 2.4348 | 9.6488 | 26 | 2.9884 | 3.001499 | 8.93 | 0.142003 | 0.7789 | 0.8660009 | -0.1946871 | 0.0796 | 45.5131
4456 | 6.2225 | 2.4353 | 9.6522 | 26 | 3.0011 | 3.002575 | 9.01 | 0.144758 | 0.779 | 0.8672712 | -0.1946329 | 0.0795 | 45.512
4457 | 6.223889 | 2.4353 | 9.6556 | 26 | 2.9969 | 3.003584 | 8.98 | 0.143463 | 0.7791 | 0.8685602 | -0.1945784 | 0.0794 | 45.5134
4458 | 6.225278 | 2.4352 | 9.6589 | 27 | 3.0011 | 3.004653 | 9.01 | 0.142213 | 0.7792 | 0.8698674 | -0.1945238 | 0.0793 | 45.5148
4459 | 6.226667 | 2.4352 | 9.6623 | 26 | 3.0054 | 3.005754 | 9.03 | 0.144629 | 0.7782 | 0.8711936 | -0.1943355 | 0.0792 | 45.5139
4460 | 6.228056 | 2.4356 | 9.6657 | 26 | 3.011 | 3.006768 | 9.07 | 0.145988 | 0.779 | 0.8725376 | -0.1942818 | 0.0792 | 45.5137
4461 | 6.229444 | 2.4356 | 9.6691 | 25 | 3.004 | 3.007864 | 9.02 | 0.145791 | 0.7785 | 0.8739001 | -0.194227 | 0.079 | 45.5144
4462 | 6.230833 | 2.4355 | 9.6725 | 27 | 3.0223 | 3.00901 | 9.13 | 0.143612 | 0.7798 | 0.8752807 | -0.194168 | 0.0789 | 45.5163
4463 | 6.232222 | 2.4355 | 9.6759 | 27 | 3.004 | 3.009987 | 9.02 | 0.144661 | 0.779 | 0.876679 | -0.1939834 | 0.0788 | 45.5162
4464 | 6.233611 | 2.4358 | 9.6792 | 26 | 3.0124 | 3.011038 | 9.07 | 0.146476 | 0.7795 | 0.8780953 | -0.1939255 | 0.0787 | 45.5158
4465 | 6.235 | 2.4358 | 9.6826 | 26 | 3.0181 | 3.012135 | 9.11 | 0.14504 | 0.7808 | 0.8795286 | -0.1938652 | 0.0786 | 45.5172
4466 | 6.236389 | 2.4356 | 9.686 | 26 | 3.0152 | 3.013214 | 9.09 | 0.146098 | 0.7808 | 0.8809793 | -0.1938036 | 0.0784 | 45.5172
4467 | 6.237778 | 2.4356 | 9.6894 | 27 | 3.0251 | 3.014264 | 9.15 | 0.147181 | 0.7822 | 0.8824467 | -0.1936157 | 0.0783 | 45.5171
4468 | 6.239167 | 2.4359 | 9.6928 | 26 | 3.0011 | 3.015265 | 9.01 | 0.145159 | 0.7813 | 0.8839295 | -0.1935537 | 0.0782 | 45.5189
4469 | 6.240556 | 2.4359 | 9.6962 | 26 | 3.0124 | 3.016302 | 9.07 | 0.146989 | 0.7807 | 0.8854228 | -0.1934922 | 0.0781 | 45.5184
4470 | 6.241944 | 2.4357 | 9.6995 | 26 | 3.0124 | 3.017354 | 9.07 | 0.146279 | 0.7808 | 0.8869316 | -0.1934326 | 0.0779 | 45.5194
4471 | 6.243333 | 2.4357 | 9.7029 | 26 | 3.0138 | 3.018391 | 9.08 | 0.145838 | 0.7813 | 0.8884549 | -0.1932462 | 0.0778 | 45.5203
4472 | 6.244722 | 2.4359 | 9.7063 | 26 | 3.0195 | 3.019424 | 9.12 | 0.148862 | 0.7806 | 0.8899919 | -0.1931875 | 0.0776 | 45.519
4473 | 6.246389 | 2.4359 | 9.7097 | 28 | 3.0152 | 3.020505 | 9.09 | 0.147925 | 0.7798 | 0.8915441 | -0.1931287 | 0.0775 | 45.5206
4474 | 6.247778 | 2.4355 | 9.7131 | 28 | 3.0251 | 3.021554 | 9.15 | 0.14766 | 0.7797 | 0.8931099 | -0.1930698 | 0.0773 | 45.5214
4475 | 6.249167 | 2.4355 | 9.7165 | 27 | 3.0166 | 3.022583 | 9.1 | 0.148406 | 0.7792 | 0.8946902 | -0.1928905 | 0.0771 | 45.5215
4476 | 6.250556 | 2.4356 | 9.7198 | 27 | 3.0265 | 3.023667 | 9.16 | 0.150827 | 0.7797 | 0.896285 | -0.192832 | 0.077 | 45.5207
4477 | 6.251944 | 2.4356 | 9.7232 | 26 | 3.0307 | 3.024741 | 9.19 | 0.149132 | 0.7808 | 0.8978943 | -0.1927712 | 0.0768 | 45.5223
4478 | 6.253333 | 2.4352 | 9.7266 | 27 | 3.0279 | 3.025816 | 9.17 | 0.148947 | 0.7808 | 0.8995141 | -0.1927109 | 0.0766 | 45.523
4479 | 6.254722 | 2.4352 | 9.73 | 27 | 3.0321 | 3.026884 | 9.19 | 0.15051 | 0.7811 | 0.9011483 | -0.1925293 | 0.0764 | 45.5226
4480 | 6.256111 | 2.4352 | 9.7334 | 27 | 3.0209 | 3.027922 | 9.13 | 0.148238 | 0.7805 | 0.9027967 | -0.19247 | 0.0762 | 45.5246
4481 | 6.2575 | 2.4352 | 9.7367 | 27 | 3.0279 | 3.029012 | 9.17 | 0.149483 | 0.7799 | 0.9044555 | -0.1924112 | 0.076 | 45.5245
4482 | 6.258889 | 2.4347 | 9.7401 | 26 | 3.0195 | 3.030028 | 9.12 | 0.14939 | 0.7783 | 0.906127 | -0.1923532 | 0.0758 | 45.5251
4483 | 6.260278 | 2.4347 | 9.7435 | 26 | 3.0321 | 3.031096 | 9.19 | 0.150364 | 0.7787 | 0.9078114 | -0.1921801 | 0.0756 | 45.5251
4484 | 6.261667 | 2.4346 | 9.7469 | 27 | 3.0433 | 3.032235 | 9.26 | 0.149906 | 0.7794 | 0.9095083 | -0.1921206 | 0.0754 | 45.526
4485 | 6.263056 | 2.4346 | 9.7503 | 28 | 3.0279 | 3.033304 | 9.17 | 0.151314 | 0.7786 | 0.9112173 | -0.1920631 | 0.0752 | 45.5257
4486 | 6.264444 | 2.4341 | 9.7537 | 26 | 3.0223 | 3.034336 | 9.13 | 0.150294 | 0.7778 | 0.9129385 | -0.1920069 | 0.075 | 45.5269
4487 | 6.265833 | 2.4341 | 9.757 | 27 | 3.0474 | 3.035404 | 9.29 | 0.152564 | 0.778 | 0.9146715 | -0.191836 | 0.0748 | 45.5262
4488 | 6.267222 | 2.4339 | 9.7604 | 27 | 3.0405 | 3.036509 | 9.24 | 0.152618 | 0.7781 | 0.9164166 | -0.1917797 | 0.0746 | 45.5267
4489 | 6.268611 | 2.4339 | 9.7638 | 25 | 3.0433 | 3.037534 | 9.26 | 0.151554 | 0.7788 | 0.9181728 | -0.1917221 | 0.0743 | 45.5279
4490 | 6.27 | 2.4334 | 9.7672 | 28 | 3.0377 | 3.038571 | 9.23 | 0.15158 | 0.7782 | 0.9199405 | -0.1916645 | 0.0741 | 45.5285
4491 | 6.271389 | 2.4334 | 9.7706 | 28 | 3.0363 | 3.039596 | 9.22 | 0.153088 | 0.778 | 0.9217132 | -0.1914961 | 0.0739 | 45.5282
4492 | 6.272778 | 2.4332 | 9.7739 | 27 | 3.0321 | 3.040692 | 9.19 | 0.153707 | 0.7774 | 0.9234966 | -0.1914403 | 0.0737 | 45.5284
4493 | 6.274167 | 2.4332 | 9.7773 | 27 | 3.0516 | 3.041793 | 9.31 | 0.154201 | 0.7787 | 0.9252906 | -0.191383 | 0.0735 | 45.5287
4494 | 6.275556 | 2.4326 | 9.7807 | 27 | 3.0251 | 3.042847 | 9.15 | 0.152003 | 0.7778 | 0.927095 | -0.191326 | 0.0732 | 45.5306
4495 | 6.276944 | 2.4326 | 9.7841 | 27 | 3.0363 | 3.043894 | 9.22 | 0.154227 | 0.7769 | 0.9289094 | -0.1911614 | 0.073 | 45.5299
4496 | 6.278333 | 2.4324 | 9.7875 | 26 | 3.0461 | 3.044952 | 9.28 | 0.153913 | 0.7774 | 0.9307331 | -0.1911055 | 0.0728 | 45.5307
4497 | 6.279722 | 2.4324 | 9.7908 | 27 | 3.0474 | 3.046045 | 9.29 | 0.15674 | 0.7774 | 0.9325659 | -0.1910482 | 0.0726 | 45.5296
4498 | 6.281111 | 2.4318 | 9.7942 | 28 | 3.0474 | 3.047103 | 9.29 | 0.154746 | 0.777 | 0.934408 | -0.1909911 | 0.0723 | 45.5314
4499 | 6.2825 | 2.4318 | 9.7976 | 27 | 3.0419 | 3.048171 | 9.25 | 0.154486 | 0.766 | 0.9362589 | -0.1908497 | 0.0721 | 45.5321
4500 | 6.283889 | 2.4315 | 9.801 | 28 | 3.0461 | 3.049231 | 9.28 | 0.156832 | 0.7665 | 0.9381186 | -0.1908122 | 0.0719 | 45.5313
4501 | 6.285278 | 2.4315 | 9.8043 | 29 | 3.053 | 3.050232 | 9.32 | 0.156098 | 0.7662 | 0.939987 | -0.1907738 | 0.0716 | 45.5324
4502 | 6.286667 | 2.4307 | 9.8077 | 28 | 3.0544 | 3.051272 | 9.33 | 0.155575 | 0.7662 | 0.9418627 | -0.1907356 | 0.0714 | 45.5333
4503 | 6.288056 | 2.4307 | 9.8111 | 28 | 3.0433 | 3.052324 | 9.26 | 0.154036 | 0.7645 | 0.9437464 | -0.1905993 | 0.0711 | 45.5348
4504 | 6.289444 | 2.4302 | 9.8145 | 29 | 3.06 | 3.053333 | 9.36 | 0.15579 | 0.7645 | 0.9456384 | -0.1905645 | 0.0709 | 45.5343
4505 | 6.290833 | 2.4302 | 9.8179 | 28 | 3.0586 | 3.054332 | 9.35 | 0.157423 | 0.7653 | 0.9475379 | -0.1905268 | 0.0706 | 45.5339
4506 | 6.292222 | 2.4294 | 9.8212 | 26 | 3.0516 | 3.055399 | 9.31 | 0.156782 | 0.7646 | 0.9494457 | -0.1904926 | 0.0703 | 45.5349
4507 | 6.293611 | 2.4294 | 9.8246 | 26 | 3.0516 | 3.056509 | 9.31 | 0.157364 | 0.7643 | 0.9513607 | -0.190357 | 0.0701 | 45.5352
4508 | 6.295 | 2.4288 | 9.828 | 28 | 3.0669 | 3.057585 | 9.41 | 0.158111 | 0.7651 | 0.9532828 | -0.1903222 | 0.0698 | 45.5353
4509 | 6.296389 | 2.4288 | 9.8314 | 29 | 3.0461 | 3.058674 | 9.28 | 0.157869 | 0.7642 | 0.9552119 | -0.1902884 | 0.0695 | 45.536
4510 | 6.297778 | 2.4278 | 9.8347 | 28 | 3.0419 | 3.059773 | 9.25 | 0.158952 | 0.7618 | 0.9571489 | -0.1902605 | 0.0692 | 45.536
4511 | 6.299167 | 2.4278 | 9.8381 | 28 | 3.06 | 3.06088 | 9.36 | 0.158212 | 0.7603 | 0.9590925 | -0.1901324 | 0.0689 | 45.537
4512 | 6.300556 | 2.4271 | 9.8415 | 28 | 3.06 | 3.061927 | 9.36 | 0.158529 | 0.7602 | 0.9610421 | -0.1901078 | 0.0686 | 45.5374
4513 | 6.301944 | 2.4271 | 9.8448 | 29 | 3.0613 | 3.063024 | 9.37 | 0.159174 | 0.76 | 0.9629927 | -0.1900838 | 0.0683 | 45.5377
4514 | 6.303611 | 2.426 | 9.8482 | 27 | 3.0627 | 3.064086 | 9.38 | 0.158628 | 0.7591 | 0.9649497 | -0.1900605 | 0.068 | 45.539
4515 | 6.305 | 2.426 | 9.8516 | 28 | 3.0696 | 3.065055 | 9.42 | 0.161246 | 0.7587 | 0.9669132 | -0.1899369 | 0.0676 | 45.538
4516 | 6.306389 | 2.425 | 9.8549 | 27 | 3.0433 | 3.066081 | 9.26 | 0.158748 | 0.7562 | 0.9688838 | -0.1899193 | 0.0673 | 45.5402
4517 | 6.307778 | 2.425 | 9.8583 | 28 | 3.0627 | 3.067091 | 9.38 | 0.161207 | 0.7565 | 0.9708606 | -0.1898995 | 0.067 | 45.5393
4518 | 6.309167 | 2.4237 | 9.8617 | 28 | 3.0586 | 3.068167 | 9.35 | 0.160357 | 0.7551 | 0.9728435 | -0.1898827 | 0.0666 | 45.5404
4519 | 6.310556 | 2.4237 | 9.865 | 28 | 3.0807 | 3.069228 | 9.49 | 0.162658 | 0.7557 | 0.9748326 | -0.1897666 | 0.0662 | 45.5396
4520 | 6.311944 | 2.4226 | 9.8684 | 27 | 3.0683 | 3.070271 | 9.41 | 0.162033 | 0.7558 | 0.9768264 | -0.189749 | 0.0659 | 45.5406
4521 | 6.313333 | 2.4226 | 9.8718 | 29 | 3.071 | 3.071294 | 9.43 | 0.160899 | 0.7557 | 0.9788252 | -0.189728 | 0.0655 | 45.5418
4522 | 6.314722 | 2.4212 | 9.8751 | 28 | 3.0669 | 3.072343 | 9.41 | 0.161955 | 0.755 | 0.9808291 | -0.1897085 | 0.0651 | 45.5418
4523 | 6.316111 | 2.4212 | 9.8785 | 29 | 3.0683 | 3.073382 | 9.41 | 0.163554 | 0.7552 | 0.9828366 | -0.1895975 | 0.0647 | 45.5414
4524 | 6.3175 | 2.42 | 9.8819 | 28 | 3.071 | 3.074503 | 9.43 | 0.162817 | 0.7545 | 0.984849 | -0.1895792 | 0.0643 | 45.5425
4525 | 6.318889 | 2.42 | 9.8852 | 27 | 3.071 | 3.075487 | 9.43 | 0.163429 | 0.754 | 0.9868653 | -0.1895627 | 0.0639 | 45.5427
4526 | 6.320278 | 2.4184 | 9.8886 | 29 | 3.0931 | 3.076514 | 9.57 | 0.162931 | 0.7555 | 0.9888856 | -0.1895423 | 0.0634 | 45.5436
4527 | 6.321667 | 2.4184 | 9.8919 | 28 | 3.0641 | 3.077604 | 9.39 | 0.162551 | 0.7542 | 0.9909102 | -0.1894343 | 0.063 | 45.5445
4528 | 6.323056 | 2.4171 | 9.8953 | 26 | 3.0862 | 3.078718 | 9.52 | 0.163158 | 0.7549 | 0.992938 | -0.1894154 | 0.0626 | 45.5447
4529 | 6.324444 | 2.4171 | 9.8987 | 28 | 3.0655 | 3.079773 | 9.4 | 0.163577 | 0.7539 | 0.9949692 | -0.1893971 | 0.0622 | 45.545
4530 | 6.325833 | 2.4154 | 9.902 | 29 | 3.0738 | 3.080863 | 9.45 | 0.162781 | 0.7522 | 0.9970027 | -0.1893802 | 0.0617 | 45.5462
4531 | 6.327222 | 2.4154 | 9.9054 | 28 | 3.0793 | 3.081904 | 9.48 | 0.163921 | 0.7526 | 0.9990399 | -0.1892788 | 0.0613 | 45.5461
4532 | 6.328611 | 2.414 | 9.9087 | 28 | 3.0862 | 3.083035 | 9.52 | 0.165437 | 0.753 | 1.001078 | -0.1892608 | 0.0608 | 45.5458
4533 | 6.33 | 2.414 | 9.9121 | 28 | 3.0834 | 3.084143 | 9.51 | 0.165523 | 0.7527 | 1.003119 | -0.1892413 | 0.0604 | 45.5463
4534 | 6.331389 | 2.4123 | 9.9154 | 29 | 3.0986 | 3.085178 | 9.6 | 0.166549 | 0.7539 | 1.005163 | -0.1892201 | 0.0599 | 45.5463
4535 | 6.332778 | 2.4123 | 9.9188 | 30 | 3.0876 | 3.086226 | 9.53 | 0.165103 | 0.7541 | 1.007205 | -0.1891184 | 0.0594 | 45.5478
4536 | 6.334167 | 2.4109 | 9.9221 | 30 | 3.0944 | 3.08729 | 9.58 | 0.166065 | 0.7547 | 1.00925 | -0.1890961 | 0.059 | 45.5478
4537 | 6.335556 | 2.4109 | 9.9255 | 27 | 3.0766 | 3.088369 | 9.47 | 0.16652 | 0.754 | 1.011297 | -0.1890749 | 0.0585 | 45.5481
4538 | 6.336944 | 2.4091 | 9.9288 | 28 | 3.0903 | 3.089457 | 9.55 | 0.165527 | 0.7536 | 1.013346 | -0.189056 | 0.0581 | 45.5494
4539 | 6.338333 | 2.4091 | 9.9322 | 28 | 3.0972 | 3.090582 | 9.59 | 0.16741 | 0.7539 | 1.015397 | -0.1889541 | 0.0576 | 45.5488
4540 | 6.339722 | 2.4076 | 9.9355 | 28 | 3.0696 | 3.091609 | 9.42 | 0.165521 | 0.7522 | 1.01745 | -0.188938 | 0.0571 | 45.5506
4541 | 6.341111 | 2.4076 | 9.9388 | 28 | 3.0931 | 3.092685 | 9.57 | 0.168338 | 0.7519 | 1.019505 | -0.188923 | 0.0567 | 45.5495
4542 | 6.3425 | 2.4058 | 9.9422 | 29 | 3.1081 | 3.093742 | 9.66 | 0.168284 | 0.7537 | 1.021561 | -0.1889051 | 0.0562 | 45.5501
4543 | 6.343889 | 2.4058 | 9.9455 | 29 | 3.0779 | 3.094786 | 9.47 | 0.168151 | 0.7516 | 1.023618 | -0.1888073 | 0.0557 | 45.5509
4544 | 6.345278 | 2.4043 | 9.9489 | 28 | 3.0848 | 3.095855 | 9.52 | 0.167951 | 0.7502 | 1.025677 | -0.1887961 | 0.0552 | 45.5516
4545 | 6.346667 | 2.4043 | 9.9522 | 29 | 3.1027 | 3.096876 | 9.63 | 0.168819 | 0.7509 | 1.027736 | -0.1887826 | 0.0548 | 45.5517
4546 | 6.348056 | 2.4024 | 9.9555 | 29 | 3.0944 | 3.097933 | 9.58 | 0.168693 | 0.7504 | 1.029797 | -0.1887719 | 0.0543 | 45.5524
4547 | 6.349444 | 2.4024 | 9.9589 | 28 | 3.0903 | 3.099131 | 9.55 | 0.168376 | 0.7499 | 1.031859 | -0.1886771 | 0.0538 | 45.5532
4548 | 6.350833 | 2.4008 | 9.9622 | 29 | 3.1136 | 3.100312 | 9.69 | 0.169606 | 0.751 | 1.033921 | -0.1886655 | 0.0533 | 45.553
4549 | 6.352222 | 2.4008 | 9.9656 | 29 | 3.0972 | 3.101367 | 9.59 | 0.169129 | 0.751 | 1.035985 | -0.1886539 | 0.0528 | 45.5539
4550 | 6.353611 | 2.3989 | 9.9689 | 28 | 3.1027 | 3.102485 | 9.63 | 0.169312 | 0.7518 | 1.038049 | -0.1886416 | 0.0523 | 45.5544
4551 | 6.355 | 2.3989 | 9.9722 | 30 | 3.1081 | 3.103627 | 9.66 | 0.171488 | 0.7522 | 1.040113 | -0.1885428 | 0.0519 | 45.5538
4552 | 6.356389 | 2.3974 | 9.9755 | 29 | 3.1204 | 3.104718 | 9.74 | 0.171167 | 0.7534 | 1.042177 | -0.1885279 | 0.0514 | 45.5546
4553 | 6.357778 | 2.3974 | 9.9789 | 28 | 3.1149 | 3.105784 | 9.7 | 0.170949 | 0.7545 | 1.044242 | -0.1885112 | 0.0509 | 45.5553
4554 | 6.359167 | 2.3955 | 9.9822 | 30 | 3.1027 | 3.106839 | 9.63 | 0.170104 | 0.754 | 1.046305 | -0.1884946 | 0.0504 | 45.5564
4555 | 6.360833 | 2.3955 | 9.9855 | 29 | 3.1054 | 3.10793 | 9.64 | 0.173996 | 0.7537 | 1.048368 | -0.1883946 | 0.0499 | 45.5551
4556 | 6.362222 | 2.394 | 9.9889 | 28 | 3.119 | 3.109016 | 9.73 | 0.173583 | 0.754 | 1.050431 | -0.1883782 | 0.0495 | 45.556
4557 | 6.363611 | 2.394 | 9.9922 | 29 | 3.1054 | 3.110084 | 9.64 | 0.174844 | 0.7531 | 1.052489 | -0.1883636 | 0.049 | 45.5558
4558 | 6.365 | 2.3921 | 9.9955 | 29 | 3.1027 | 3.111136 | 9.63 | 0.172164 | 0.7522 | 1.054546 | -0.1883523 | 0.0485 | 45.5581
4559 | 6.366389 | 2.3921 | 9.9988 | 29 | 3.1109 | 3.112266 | 9.68 | 0.171404 | 0.7523 | 1.056602 | -0.1882538 | 0.048 | 45.5592
4560 | 6.367778 | 2.3906 | 10.0021 | 29 | 3.1109 | 3.113371 | 9.68 | 0.172125 | 0.7527 | 1.058657 | -0.188242 | 0.0476 | 45.5594
4561 | 6.369167 | 2.3906 | 10.0055 | 29 | 3.1149 | 3.114441 | 9.7 | 0.173775 | 0.7524 | 1.06071 | -0.1882287 | 0.0471 | 45.559
4562 | 6.370556 | 2.3887 | 10.0088 | 30 | 3.1245 | 3.115512 | 9.76 | 0.175372 | 0.7534 | 1.062763 | -0.1882121 | 0.0466 | 45.5586
4563 | 6.371944 | 2.3887 | 10.0121 | 30 | 3.1218 | 3.116654 | 9.75 | 0.175265 | 0.7534 | 1.064815 | -0.1881158 | 0.0461 | 45.5593
4564 | 6.373333 | 2.3872 | 10.0154 | 29 | 3.1204 | 3.117823 | 9.74 | 0.175941 | 0.7543 | 1.066865 | -0.1880979 | 0.0457 | 45.5596
4565 | 6.374722 | 2.3872 | 10.0187 | 30 | 3.1313 | 3.1189 | 9.8 | 0.175191 | 0.7552 | 1.068914 | -0.1880798 | 0.0452 | 45.5606
4566 | 6.376111 | 2.3855 | 10.022 | 27 | 3.1204 | 3.119999 | 9.74 | 0.175673 | 0.7554 | 1.07096 | -0.1880607 | 0.0447 | 45.561
4567 | 6.3775 | 2.3855 | 10.0253 | 31 | 3.1109 | 3.121137 | 9.68 | 0.174978 | 0.7548 | 1.073004 | -0.187962 | 0.0443 | 45.562
4568 | 6.378889 | 2.384 | 10.0287 | 30 | 3.1231 | 3.122244 | 9.75 | 0.174386 | 0.7553 | 1.075046 | -0.1879434 | 0.0438 | 45.563
4569 | 6.380278 | 2.384 | 10.032 | 28 | 3.1258 | 3.123384 | 9.77 | 0.178483 | 0.7556 | 1.077084 | -0.1879251 | 0.0434 | 45.5611
4570 | 6.381667 | 2.3823 | 10.0353 | 28 | 3.1204 | 3.124419 | 9.74 | 0.176519 | 0.7562 | 1.079121 | -0.1879059 | 0.0429 | 45.563
4571 | 6.383056 | 2.3823 | 10.0386 | 31 | 3.1218 | 3.125529 | 9.75 | 0.176338 | 0.7552 | 1.081155 | -0.1878063 | 0.0425 | 45.5637
4572 | 6.384444 | 2.3809 | 10.0419 | 32 | 3.1272 | 3.12668 | 9.78 | 0.177296 | 0.7562 | 1.083186 | -0.1877874 | 0.042 | 45.5638
4573 | 6.385833 | 2.3809 | 10.0452 | 31 | 3.1109 | 3.12783 | 9.68 | 0.175751 | 0.7544 | 1.085214 | -0.1877719 | 0.0416 | 45.5653
4574 | 6.387222 | 2.3792 | 10.0485 | 29 | 3.1204 | 3.128959 | 9.74 | 0.178555 | 0.7536 | 1.08724 | -0.1877567 | 0.0411 | 45.5643
4575 | 6.388611 | 2.3792 | 10.0518 | 27 | 3.1394 | 3.130123 | 9.86 | 0.180028 | 0.7547 | 1.089263 | -0.1876598 | 0.0407 | 45.564
4576 | 6.39 | 2.3778 | 10.0551 | 29 | 3.1421 | 3.131181 | 9.87 | 0.179107 | 0.7553 | 1.091283 | -0.1876418 | 0.0403 | 45.5652
4577 | 6.391389 | 2.3778 | 10.0584 | 28 | 3.1258 | 3.132285 | 9.77 | 0.178585 | 0.7551 | 1.0933 | -0.1876239 | 0.0398 | 45.5661
4578 | 6.392778 | 2.3761 | 10.0617 | 31 | 3.1218 | 3.13338 | 9.75 | 0.179181 | 0.7555 | 1.095313 | -0.1876043 | 0.0394 | 45.5664
4579 | 6.394167 | 2.3761 | 10.065 | 29 | 3.1204 | 3.134432 | 9.74 | 0.180179 | 0.7544 | 1.097321 | -0.18751 | 0.039 | 45.5664
4580 | 6.395556 | 2.3748 | 10.0683 | 29 | 3.1299 | 3.135564 | 9.8 | 0.180853 | 0.7537 | 1.099324 | -0.187494 | 0.0385 | 45.5667
4581 | 6.396944 | 2.3748 | 10.0716 | 28 | 3.1461 | 3.136634 | 9.9 | 0.180114 | 0.7544 | 1.101324 | -0.1874741 | 0.0381 | 45.5677
4582 | 6.398333 | 2.3732 | 10.0749 | 31 | 3.1529 | 3.137774 | 9.94 | 0.182706 | 0.7553 | 1.103322 | -0.1874536 | 0.0377 | 45.5668
4583 | 6.399722 | 2.3732 | 10.0782 | 29 | 3.1421 | 3.138935 | 9.87 | 0.181488 | 0.7548 | 1.105315 | -0.187361 | 0.0373 | 45.5682
4584 | 6.401111 | 2.3719 | 10.0815 | 29 | 3.1488 | 3.140095 | 9.92 | 0.184198 | 0.755 | 1.107303 | -0.1873414 | 0.0369 | 45.5672
4585 | 6.4025 | 2.3719 | 10.0848 | 29 | 3.1475 | 3.141199 | 9.91 | 0.182259 | 0.7559 | 1.109288 | -0.1873193 | 0.0365 | 45.569
4586 | 6.403889 | 2.3704 | 10.0881 | 29 | 3.1434 | 3.142342 | 9.88 | 0.183384 | 0.7566 | 1.111268 | -0.187296 | 0.0361 | 45.5689
4587 | 6.405278 | 2.3704 | 10.0914 | 30 | 3.1542 | 3.143467 | 9.95 | 0.185007 | 0.7574 | 1.113245 | -0.1872003 | 0.0357 | 45.5686
4588 | 6.406667 | 2.3693 | 10.0947 | 31 | 3.1556 | 3.144559 | 9.96 | 0.183657 | 0.758 | 1.115217 | -0.1871748 | 0.0353 | 45.57
4589 | 6.408056 | 2.3693 | 10.098 | 29 | 3.1434 | 3.145649 | 9.88 | 0.183825 | 0.7585 | 1.117185 | -0.1871488 | 0.035 | 45.5706
4590 | 6.409444 | 2.368 | 10.1012 | 30 | 3.1461 | 3.146751 | 9.9 | 0.183831 | 0.7582 | 1.119148 | -0.1871247 | 0.0346 | 45.5712
4591 | 6.410833 | 2.368 | 10.1045 | 31 | 3.1475 | 3.147837 | 9.91 | 0.182288 | 0.758 | 1.121106 | -0.187027 | 0.0342 | 45.5728
4592 | 6.412222 | 2.367 | 10.1078 | 31 | 3.1515 | 3.148911 | 9.93 | 0.185472 | 0.759 | 1.12306 | -0.1870018 | 0.0339 | 45.5715
4593 | 6.413611 | 2.367 | 10.1111 | 32 | 3.1434 | 3.150009 | 9.88 | 0.182749 | 0.7595 | 1.125009 | -0.1869753 | 0.0336 | 45.5738
4594 | 6.415 | 2.3658 | 10.1144 | 32 | 3.1529 | 3.151181 | 9.94 | 0.182922 | 0.7604 | 1.126955 | -0.1869473 | 0.0332 | 45.5743
4595 | 6.416389 | 2.3658 | 10.1177 | 30 | 3.1717 | 3.15235 | 10.06 | 0.186531 | 0.7616 | 1.128895 | -0.1868444 | 0.0329 | 45.5728
4596 | 6.417778 | 2.365 | 10.121 | 30 | 3.1623 | 3.153488 | 10 | 0.186957 | 0.763 | 1.130829 | -0.1868121 | 0.0326 | 45.5731
4597 | 6.419444 | 2.365 | 10.1243 | 31 | 3.1394 | 3.15461 | 9.86 | 0.188351 | 0.7626 | 1.132758 | -0.1867794 | 0.0323 | 45.5733
4598 | 6.420833 | 2.364 | 10.1275 | 30 | 3.1783 | 3.155729 | 10.1 | 0.189377 | 0.7646 | 1.134682 | -0.1867434 | 0.032 | 45.5734
4599 | 6.422222 | 2.364 | 10.1308 | 31 | 3.1596 | 3.156835 | 9.98 | 0.185638 | 0.7661 | 1.136602 | -0.1866341 | 0.0318 | 45.5763
4600 | 6.423611 | 2.3634 | 10.1341 | 32 | 3.1797 | 3.158026 | 10.11 | 0.189558 | 0.768 | 1.138515 | -0.1865925 | 0.0315 | 45.5745
4601 | 6.425 | 2.3634 | 10.1374 | 31 | 3.1743 | 3.159198 | 10.08 | 0.188519 | 0.7686 | 1.140421 | -0.1865496 | 0.0313 | 45.5758
4602 | 6.426389 | 2.3627 | 10.1407 | 31 | 3.165 | 3.160331 | 10.02 | 0.187938 | 0.7684 | 1.142322 | -0.1865055 | 0.031 | 45.5768
4603 | 6.427778 | 2.3627 | 10.144 | 32 | 3.1569 | 3.161453 | 9.97 | 0.187422 | 0.7683 | 1.144217 | -0.186395 | 0.0308 | 45.5777
4604 | 6.429167 | 2.3624 | 10.1472 | 32 | 3.1663 | 3.162587 | 10.03 | 0.189364 | 0.7697 | 1.146105 | -0.1863489 | 0.0307 | 45.5772
4605 | 6.430556 | 2.3624 | 10.1505 | 31 | 3.1717 | 3.163717 | 10.06 | 0.19144 | 0.7705 | 1.147988 | -0.1863017 | 0.0305 | 45.5766
4606 | 6.431944 | 2.362 | 10.1538 | 32 | 3.1703 | 3.164855 | 10.05 | 0.191246 | 0.7711 | 1.149866 | -0.1862529 | 0.0303 | 45.5774
4607 | 6.433333 | 2.362 | 10.1571 | 31 | 3.1475 | 3.16599 | 9.91 | 0.189691 | 0.7697 | 1.151737 | -0.1861411 | 0.0302 | 45.5789
4608 | 6.434722 | 2.362 | 10.1604 | 31 | 3.1623 | 3.167069 | 10 | 0.192169 | 0.7694 | 1.153601 | -0.1860957 | 0.03 | 45.5781
4609 | 6.436111 | 2.362 | 10.1636 | 30 | 3.1703 | 3.168206 | 10.05 | 0.1907 | 0.769 | 1.155459 | -0.1860505 | 0.0299 | 45.5796
4610 | 6.4375 | 2.3618 | 10.1669 | 31 | 3.1609 | 3.169334 | 9.99 | 0.191545 | 0.7676 | 1.157311 | -0.186009 | 0.0298 | 45.5798
4611 | 6.438889 | 2.3618 | 10.1702 | 31 | 3.1596 | 3.170434 | 9.98 | 0.190805 | 0.7666 | 1.159156 | -0.185903 | 0.0297 | 45.5808
4612 | 6.440278 | 2.3619 | 10.1735 | 29 | 3.1636 | 3.171537 | 10.01 | 0.191889 | 0.766 | 1.160994 | -0.1858647 | 0.0297 | 45.5808
4613 | 6.441667 | 2.3619 | 10.1768 | 32 | 3.1797 | 3.172609 | 10.11 | 0.193796 | 0.767 | 1.162826 | -0.1858221 | 0.0296 | 45.5803
4614 | 6.443056 | 2.3619 | 10.18 | 30 | 3.1676 | 3.173747 | 10.03 | 0.193968 | 0.7665 | 1.164651 | -0.1857822 | 0.0296 | 45.5809
4615 | 6.444444 | 2.3619 | 10.1833 | 33 | 3.181 | 3.174959 | 10.12 | 0.196041 | 0.7674 | 1.166469 | -0.1856764 | 0.0295 | 45.5802
4616 | 6.445833 | 2.3623 | 10.1866 | 30 | 3.1636 | 3.176006 | 10.01 | 0.1912 | 0.7664 | 1.168279 | -0.185637 | 0.0295 | 45.5838
4617 | 6.447222 | 2.3623 | 10.1899 | 33 | 3.173 | 3.177143 | 10.07 | 0.195635 | 0.7664 | 1.170083 | -0.1855957 | 0.0295 | 45.5818
4618 | 6.448611 | 2.3626 | 10.1932 | 32 | 3.1823 | 3.178288 | 10.13 | 0.195065 | 0.7671 | 1.171879 | -0.1855534 | 0.0295 | 45.5827
4619 | 6.45 | 2.3626 | 10.1964 | 31 | 3.185 | 3.179421 | 10.14 | 0.19745 | 0.7687 | 1.173668 | -0.1854479 | 0.0296 | 45.582
4620 | 6.451389 | 2.3632 | 10.1997 | 30 | 3.1797 | 3.180573 | 10.11 | 0.197856 | 0.7694 | 1.175448 | -0.1854019 | 0.0296 | 45.5824
4621 | 6.452778 | 2.3632 | 10.203 | 31 | 3.1823 | 3.181713 | 10.13 | 0.196262 | 0.7698 | 1.177221 | -0.185354 | 0.0297 | 45.584
4622 | 6.454167 | 2.3637 | 10.2063 | 31 | 3.177 | 3.1829 | 10.09 | 0.195449 | 0.77 | 1.178987 | -0.185306 | 0.0297 | 45.5851
4623 | 6.455556 | 2.3637 | 10.2096 | 32 | 3.181 | 3.184016 | 10.12 | 0.197422 | 0.7699 | 1.180746 | -0.1852002 | 0.0298 | 45.5845
4624 | 6.456944 | 2.3644 | 10.2129 | 32 | 3.1877 | 3.185102 | 10.16 | 0.198925 | 0.7693 | 1.182498 | -0.1851538 | 0.0299 | 45.5842
4625 | 6.458333 | 2.3644 | 10.2161 | 31 | 3.1877 | 3.186273 | 10.16 | 0.196299 | 0.7707 | 1.184241 | -0.1851066 | 0.03 | 45.5865
4626 | 6.459722 | 2.3651 | 10.2194 | 32 | 3.2049 | 3.18743 | 10.27 | 0.197193 | 0.7712 | 1.185977 | -0.1850564 | 0.0301 | 45.5866
4627 | 6.461111 | 2.3651 | 10.2227 | 31 | 3.1983 | 3.188597 | 10.23 | 0.19906 | 0.7721 | 1.187705 | -0.1849481 | 0.0302 | 45.5861
4628 | 6.4625 | 2.3661 | 10.226 | 32 | 3.1917 | 3.18972 | 10.19 | 0.198935 | 0.7724 | 1.189425 | -0.1848962 | 0.0303 | 45.5868
4629 | 6.463889 | 2.3661 | 10.2293 | 31 | 3.1983 | 3.190814 | 10.23 | 0.197652 | 0.7733 | 1.191138 | -0.1848439 | 0.0304 | 45.5882
4630 | 6.465278 | 2.3669 | 10.2326 | 31 | 3.193 | 3.191921 | 10.2 | 0.199149 | 0.7734 | 1.192843 | -0.1847936 | 0.0306 | 45.588
4631 | 6.466667 | 2.3669 | 10.2359 | 33 | 3.185 | 3.192989 | 10.14 | 0.199439 | 0.7727 | 1.19454 | -0.1846818 | 0.0307 | 45.5884
4632 | 6.468056 | 2.368 | 10.2392 | 32 | 3.1863 | 3.194129 | 10.15 | 0.199416 | 0.7725 | 1.196228 | -0.1846335 | 0.0309 | 45.5891
4633 | 6.469444 | 2.368 | 10.2424 | 32 | 3.1797 | 3.195281 | 10.11 | 0.199033 | 0.771 | 1.197909 | -0.1845859 | 0.031 | 45.59
4634 | 6.470833 | 2.369 | 10.2457 | 32 | 3.2049 | 3.196381 | 10.27 | 0.199335 | 0.7713 | 1.199582 | -0.1845383 | 0.0312 | 45.5904
4635 | 6.472222 | 2.369 | 10.249 | 31 | 3.185 | 3.197457 | 10.14 | 0.199771 | 0.771 | 1.201246 | -0.1844319 | 0.0314 | 45.5908
4636 | 6.473611 | 2.3701 | 10.2523 | 33 | 3.201 | 3.198596 | 10.25 | 0.201982 | 0.7723 | 1.202902 | -0.1843829 | 0.0316 | 45.5901
4637 | 6.475 | 2.3701 | 10.2556 | 31 | 3.2049 | 3.199737 | 10.27 | 0.201766 | 0.7733 | 1.204549 | -0.1843324 | 0.0317 | 45.5908
4638 | 6.476389 | 2.3712 | 10.2589 | 32 | 3.2036 | 3.200893 | 10.26 | 0.201212 | 0.7733 | 1.206188 | -0.1842819 | 0.0319 | 45.5918
4639 | 6.477778 | 2.3712 | 10.2622 | 32 | 3.2063 | 3.202034 | 10.28 | 0.203004 | 0.7734 | 1.207818 | -0.184172 | 0.0321 | 45.5914
4640 | 6.479167 | 2.3724 | 10.2655 | 31 | 3.1797 | 3.203143 | 10.11 | 0.202594 | 0.7718 | 1.209439 | -0.1841244 | 0.0323 | 45.5922
4641 | 6.480833 | 2.3724 | 10.2688 | 32 | 3.1903 | 3.204247 | 10.18 | 0.202501 | 0.7708 | 1.211053 | -0.1840778 | 0.0325 | 45.5934
4642 | 6.482222 | 2.3735 | 10.2721 | 33 | 3.2049 | 3.205369 | 10.27 | 0.202695 | 0.7711 | 1.212659 | -0.1840314 | 0.0327 | 45.5939
4643 | 6.483611 | 2.3735 | 10.2754 | 34 | 3.2036 | 3.206501 | 10.26 | 0.203887 | 0.7709 | 1.214256 | -0.1839269 | 0.0329 | 45.5938
4644 | 6.485 | 2.3748 | 10.2787 | 31 | 3.2089 | 3.207624 | 10.3 | 0.204291 | 0.7713 | 1.215844 | -0.1838806 | 0.0331 | 45.5942
4645 | 6.486389 | 2.3748 | 10.282 | 32 | 3.2116 | 3.208793 | 10.31 | 0.204844 | 0.771 | 1.217427 | -0.1838354 | 0.0333 | 45.5945
4646 | 6.487778 | 2.3759 | 10.2853 | 31 | 3.2102 | 3.209922 | 10.31 | 0.205097 | 0.771 | 1.219001 | -0.1837886 | 0.0335 | 45.595
4647 | 6.489167 | 2.3759 | 10.2886 | 33 | 3.1943 | 3.211029 | 10.2 | 0.202918 | 0.7703 | 1.220566 | -0.1836871 | 0.0337 | 45.5969
4648 | 6.490556 | 2.3772 | 10.2919 | 32 | 3.201 | 3.212172 | 10.25 | 0.206303 | 0.7697 | 1.222122 | -0.183643 | 0.034 | 45.5955
4649 | 6.491944 | 2.3772 | 10.2952 | 34 | 3.1983 | 3.213303 | 10.23 | 0.206358 | 0.7684 | 1.223667 | -0.1836008 | 0.0342 | 45.5961
4650 | 6.493333 | 2.3783 | 10.2985 | 32 | 3.2182 | 3.214428 | 10.36 | 0.206454 | 0.7693 | 1.225204 | -0.1835567 | 0.0344 | 45.5967
4651 | 6.494722 | 2.3783 | 10.3018 | 33 | 3.2142 | 3.215542 | 10.33 | 0.208762 | 0.7689 | 1.226732 | -0.1834592 | 0.0346 | 45.5959
4652 | 6.496111 | 2.3796 | 10.3051 | 32 | 3.2168 | 3.216704 | 10.35 | 0.207124 | 0.7698 | 1.22825 | -0.1834146 | 0.0348 | 45.5975
4653 | 6.4975 | 2.3796 | 10.3084 | 31 | 3.2116 | 3.217868 | 10.31 | 0.210219 | 0.7704 | 1.229759 | -0.1833703 | 0.035 | 45.5963
4654 | 6.498889 | 2.3807 | 10.3117 | 33 | 3.2168 | 3.219024 | 10.35 | 0.20685 | 0.7706 | 1.231259 | -0.1833262 | 0.0352 | 45.599
4655 | 6.500278 | 2.3807 | 10.315 | 32 | 3.2142 | 3.220186 | 10.33 | 0.212184 | 0.7706 | 1.232748 | -0.1832247 | 0.0354 | 45.5964
4656 | 6.501667 | 2.382 | 10.3183 | 31 | 3.2155 | 3.221429 | 10.34 | 0.211636 | 0.7715 | 1.234229 | -0.1831793 | 0.0357 | 45.5973
4657 | 6.503056 | 2.382 | 10.3216 | 31 | 3.2287 | 3.222504 | 10.42 | 0.212407 | 0.7723 | 1.235699 | -0.1831332 | 0.0359 | 45.5975
4658 | 6.504444 | 2.3831 | 10.3249 | 33 | 3.2261 | 3.223598 | 10.41 | 0.210495 | 0.7733 | 1.237161 | -0.1830855 | 0.0361 | 45.5993
4659 | 6.505833 | 2.3831 | 10.3282 | 31 | 3.2287 | 3.22472 | 10.42 | 0.209315 | 0.774 | 1.238612 | -0.1829781 | 0.0363 | 45.6006
4660 | 6.507222 | 2.3845 | 10.3316 | 33 | 3.2182 | 3.225851 | 10.36 | 0.209897 | 0.7744 | 1.240054 | -0.1829288 | 0.0365 | 45.6009
4661 | 6.508611 | 2.3845 | 10.3349 | 32 | 3.2023 | 3.227016 | 10.25 | 0.213368 | 0.7721 | 1.241485 | -0.1828854 | 0.0368 | 45.5994
4662 | 6.51 | 2.3856 | 10.3382 | 34 | 3.2366 | 3.228128 | 10.48 | 0.210125 | 0.7738 | 1.242906 | -0.1828387 | 0.037 | 45.602
4663 | 6.511389 | 2.3856 | 10.3415 | 33 | 3.2116 | 3.229235 | 10.31 | 0.214279 | 0.7724 | 1.244319 | -0.1827336 | 0.0372 | 45.6001
4664 | 6.512778 | 2.3869 | 10.3448 | 32 | 3.2221 | 3.230431 | 10.38 | 0.215233 | 0.7717 | 1.245722 | -0.1826909 | 0.0374 | 45.6002
4665 | 6.514167 | 2.3869 | 10.3481 | 33 | 3.2195 | 3.23157 | 10.37 | 0.210262 | 0.7713 | 1.247115 | -0.1826502 | 0.0376 | 45.6038
4666 | 6.515556 | 2.388 | 10.3514 | 32 | 3.2313 | 3.232783 | 10.44 | 0.217511 | 0.7725 | 1.248499 | -0.182607 | 0.0378 | 45.6001
4667 | 6.516944 | 2.388 | 10.3548 | 32 | 3.2274 | 3.233946 | 10.42 | 0.218644 | 0.7718 | 1.249878 | -0.182503 | 0.038 | 45.6
4668 | 6.518333 | 2.3893 | 10.3581 | 33 | 3.2444 | 3.235106 | 10.53 | 0.218263 | 0.7734 | 1.251247 | -0.1824585 | 0.0382 | 45.6008
4669 | 6.519722 | 2.3893 | 10.3614 | 36 | 3.2418 | 3.23624 | 10.51 | 0.2141 | 0.7745 | 1.252605 | -0.1824125 | 0.0384 | 45.604
4670 | 6.521111 | 2.3903 | 10.3647 | 33 | 3.2379 | 3.237366 | 10.48 | 0.217658 | 0.7746 | 1.253953 | -0.1823659 | 0.0386 | 45.6025
4671 | 6.5225 | 2.3903 | 10.368 | 31 | 3.2431 | 3.238502 | 10.52 | 0.216859 | 0.7764 | 1.255292 | -0.1822548 | 0.0388 | 45.6036
4672 | 6.523889 | 2.3916 | 10.3714 | 35 | 3.2339 | 3.239702 | 10.46 | 0.217548 | 0.7761 | 1.256621 | -0.1822059 | 0.039 | 45.6037
4673 | 6.525278 | 2.3916 | 10.3747 | 32 | 3.2208 | 3.240836 | 10.37 | 0.217694 | 0.7748 | 1.25794 | -0.1821598 | 0.0392 | 45.6043
4674 | 6.526667 | 2.3926 | 10.378 | 33 | 3.2418 | 3.241964 | 10.51 | 0.219412 | 0.7746 | 1.25925 | -0.1821133 | 0.0394 | 45.6039
4675 | 6.528056 | 2.3926 | 10.3813 | 31 | 3.2287 | 3.243106 | 10.42 | 0.219783 | 0.7744 | 1.260551 | -0.1820069 | 0.0396 | 45.6043
4676 | 6.529444 | 2.3938 | 10.3847 | 32 | 3.2523 | 3.244209 | 10.58 | 0.220184 | 0.7755 | 1.261842 | -0.1819592 | 0.0398 | 45.6046
4677 | 6.530833 | 2.3938 | 10.388 | 32 | 3.251 | 3.245373 | 10.57 | 0.22211 | 0.7757 | 1.263123 | -0.1819098 | 0.0399 | 45.6041
4678 | 6.532222 | 2.3948 | 10.3913 | 33 | 3.2261 | 3.246543 | 10.41 | 0.222797 | 0.774 | 1.264396 | -0.181865 | 0.0401 | 45.6043
4679 | 6.533611 | 2.3948 | 10.3946 | 33 | 3.2536 | 3.247709 | 10.59 | 0.22071 | 0.7754 | 1.265659 | -0.1817575 | 0.0403 | 45.6062
4680 | 6.535 | 2.396 | 10.398 | 32 | 3.2353 | 3.248867 | 10.47 | 0.22188 | 0.7743 | 1.266912 | -0.1817125 | 0.0405 | 45.6061
4681 | 6.536389 | 2.396 | 10.4013 | 32 | 3.2208 | 3.249961 | 10.37 | 0.22077 | 0.7724 | 1.268156 | -0.1816708 | 0.0406 | 45.6074
4682 | 6.537778 | 2.3968 | 10.4046 | 32 | 3.247 | 3.251102 | 10.54 | 0.222073 | 0.7727 | 1.269389 | -0.1816284 | 0.0408 | 45.6073
4683 | 6.539167 | 2.3968 | 10.4079 | 34 | 3.2497 | 3.252235 | 10.56 | 0.224001 | 0.773 | 1.270613 | -0.1815262 | 0.0409 | 45.6067
4684 | 6.540556 | 2.3979 | 10.4113 | 33 | 3.2457 | 3.253385 | 10.53 | 0.224233 | 0.773 | 1.271827 | -0.1814836 | 0.0411 | 45.6072
4685 | 6.541944 | 2.3979 | 10.4146 | 33 | 3.2523 | 3.254538 | 10.58 | 0.224001 | 0.7731 | 1.273032 | -0.1814402 | 0.0412 | 45.6079
4686 | 6.543611 | 2.3987 | 10.4179 | 33 | 3.2575 | 3.255702 | 10.61 | 0.227136 | 0.7739 | 1.274227 | -0.1813933 | 0.0414 | 45.6071
4687 | 6.545 | 2.3987 | 10.4213 | 32 | 3.2705 | 3.256832 | 10.7 | 0.228026 | 0.7741 | 1.275413 | -0.1812929 | 0.0415 | 45.6071
4688 | 6.546389 | 2.3997 | 10.4246 | 32 | 3.2497 | 3.257949 | 10.56 | 0.227603 | 0.7738 | 1.276588 | -0.1812464 | 0.0416 | 45.608
4689 | 6.547778 | 2.3997 | 10.4279 | 33 | 3.2692 | 3.259021 | 10.69 | 0.229713 | 0.7758 | 1.277761 | -0.1811958 | 0.0418 | 45.6074
4690 | 6.549167 | 2.4005 | 10.4313 | 34 | 3.2757 | 3.260211 | 10.73 | 0.228832 | 0.7769 | 1.278923 | -0.1811434 | 0.0419 | 45.6085
4691 | 6.550556 | 2.4005 | 10.4346 | 33 | 3.2601 | 3.26135 | 10.63 | 0.227585 | 0.777 | 1.280074 | -0.1810394 | 0.042 | 45.6099
4692 | 6.551944 | 2.4015 | 10.438 | 33 | 3.2679 | 3.262489 | 10.68 | 0.230602 | 0.778 | 1.281214 | -0.1809854 | 0.0422 | 45.6087
4693 | 6.553333 | 2.4015 | 10.4413 | 33 | 3.2653 | 3.263617 | 10.66 | 0.229105 | 0.7789 | 1.282345 | -0.1809308 | 0.0423 | 45.6102
4694 | 6.554722 | 2.4023 | 10.4446 | 33 | 3.2588 | 3.264744 | 10.62 | 0.229565 | 0.7784 | 1.283465 | -0.1808779 | 0.0424 | 45.6106
4695 | 6.556111 | 2.4023 | 10.448 | 33 | 3.2731 | 3.265918 | 10.71 | 0.230594 | 0.7796 | 1.284574 | -0.1807686 | 0.0425 | 45.6105
4696 | 6.5575 | 2.4033 | 10.4513 | 33 | 3.2627 | 3.267022 | 10.65 | 0.23058 | 0.7797 | 1.285672 | -0.1807138 | 0.0426 | 45.6112
4697 | 6.558889 | 2.4033 | 10.4547 | 37 | 3.2666 | 3.268179 | 10.67 | 0.229063 | 0.7799 | 1.28676 | -0.1806594 | 0.0427 | 45.6127
4698 | 6.560278 | 2.404 | 10.458 | 32 | 3.2666 | 3.269261 | 10.67 | 0.229665 | 0.7802 | 1.287839 | -0.1806052 | 0.0428 | 45.613
4699 | 6.561667 | 2.404 | 10.4613 | 33 | 3.2679 | 3.270368 | 10.68 | 0.231191 | 0.7801 | 1.288907 | -0.1804945 | 0.0429 | 45.6127
4700 | 6.563056 | 2.405 | 10.4647 | 35 | 3.277 | 3.271516 | 10.74 | 0.233671 | 0.7809 | 1.289965 | -0.1804394 | 0.0431 | 45.6117
4701 | 6.564444 | 2.405 | 10.468 | 35 | 3.2653 | 3.272596 | 10.66 | 0.232766 | 0.781 | 1.291012 | -0.1803835 | 0.0432 | 45.6129
4702 | 6.565833 | 2.4057 | 10.4714 | 33 | 3.2834 | 3.273727 | 10.78 | 0.235501 | 0.7832 | 1.292049 | -0.1803232 | 0.0432 | 45.6119
4703 | 6.567222 | 2.4057 | 10.4747 | 34 | 3.2614 | 3.274887 | 10.64 | 0.231579 | 0.7826 | 1.293076 | -0.1802103 | 0.0433 | 45.6149
4704 | 6.568611 | 2.4066 | 10.478 | 32 | 3.2783 | 3.27601 | 10.75 | 0.233438 | 0.7831 | 1.294092 | -0.1801506 | 0.0434 | 45.6144
4705 | 6.57 | 2.4066 | 10.4814 | 33 | 3.2744 | 3.277184 | 10.72 | 0.232986 | 0.783 | 1.295098 | -0.1800934 | 0.0435 | 45.6152
4706 | 6.571389 | 2.4073 | 10.4847 | 32 | 3.2873 | 3.27833 | 10.81 | 0.236308 | 0.7844 | 1.296093 | -0.180035 | 0.0436 | 45.6139
4707 | 6.572778 | 2.4073 | 10.4881 | 33 | 3.2834 | 3.279481 | 10.78 | 0.235268 | 0.7851 | 1.297079 | -0.1799152 | 0.0437 | 45.6151
4708 | 6.574167 | 2.4082 | 10.4914 | 35 | 3.2718 | 3.280578 | 10.7 | 0.234094 | 0.7853 | 1.298054 | -0.1798555 | 0.0438 | 45.6164
4709 | 6.575556 | 2.4082 | 10.4948 | 34 | 3.3002 | 3.281741 | 10.89 | 0.236779 | 0.7874 | 1.299018 | -0.1797915 | 0.0439 | 45.6154
4710 | 6.576944 | 2.4089 | 10.4981 | 33 | 3.2744 | 3.282862 | 10.72 | 0.237309 | 0.787 | 1.299971 | -0.1797302 | 0.044 | 45.6157
4711 | 6.578333 | 2.4089 | 10.5015 | 34 | 3.2834 | 3.284016 | 10.78 | 0.237873 | 0.7864 | 1.300924 | -0.1796079 | 0.044 | 45.6159
4712 | 6.579722 | 2.4098 | 10.5048 | 34 | 3.2809 | 3.285131 | 10.76 | 0.238627 | 0.7866 | 1.301866 | -0.1795476 | 0.0441 | 45.6161
4713 | 6.581111 | 2.4098 | 10.5082 | 33 | 3.2938 | 3.286244 | 10.85 | 0.238013 | 0.7872 | 1.302797 | -0.1794858 | 0.0442 | 45.6171
4714 | 6.5825 | 2.4105 | 10.5115 | 34 | 3.3079 | 3.287346 | 10.94 | 0.241917 | 0.7884 | 1.303717 | -0.1794226 | 0.0443 | 45.6153
4715 | 6.583889 | 2.4105 | 10.5148 | 36 | 3.2925 | 3.288478 | 10.84 | 0.239349 | 0.7899 | 1.304626 | -0.1792952 | 0.0444 | 45.6175
4716 | 6.585278 | 2.4114 | 10.5182 | 34 | 3.2847 | 3.289618 | 10.79 | 0.237863 | 0.7891 | 1.305525 | -0.1792311 | 0.0445 | 45.619
4717 | 6.586667 | 2.4114 | 10.5215 | 36 | 3.3041 | 3.290774 | 10.92 | 0.2418 | 0.7905 | 1.306413 | -0.1791636 | 0.0445 | 45.6173
4718 | 6.588056 | 2.4121 | 10.5249 | 37 | 3.2821 | 3.291892 | 10.77 | 0.240439 | 0.7888 | 1.30729 | -0.1791007 | 0.0446 | 45.6187
4719 | 6.589444 | 2.4121 | 10.5282 | 36 | 3.2809 | 3.293021 | 10.76 | 0.240971 | 0.7874 | 1.308157 | -0.178978 | 0.0447 | 45.619
4720 | 6.590833 | 2.413 | 10.5316 | 33 | 3.3092 | 3.294201 | 10.95 | 0.240574 | 0.7887 | 1.309012 | -0.1789157 | 0.0448 | 45.6198
4721 | 6.592222 | 2.413 | 10.5349 | 34 | 3.3015 | 3.295304 | 10.9 | 0.241866 | 0.7894 | 1.309857 | -0.1788532 | 0.0449 | 45.6197
4722 | 6.593611 | 2.4137 | 10.5383 | 33 | 3.3015 | 3.296436 | 10.9 | 0.241603 | 0.79 | 1.310691 | -0.1787884 | 0.045 | 45.6204
4723 | 6.595 | 2.4137 | 10.5417 | 34 | 3.3002 | 3.297605 | 10.89 | 0.242909 | 0.79 | 1.311516 | -0.1786625 | 0.0451 | 45.6202
4724 | 6.596389 | 2.4147 | 10.545 | 36 | 3.3028 | 3.298732 | 10.91 | 0.245229 | 0.7906 | 1.312329 | -0.178597 | 0.0452 | 45.6195
4725 | 6.597778 | 2.4147 | 10.5484 | 36 | 3.3182 | 3.299917 | 11.01 | 0.24417 | 0.7921 | 1.313132 | -0.1785283 | 0.0453 | 45.6207
4726 | 6.599167 | 2.4156 | 10.5517 | 36 | 3.3079 | 3.301004 | 10.94 | 0.24337 | 0.7927 | 1.313924 | -0.1784588 | 0.0454 | 45.6218
4727 | 6.600833 | 2.4156 | 10.5551 | 35 | 3.3028 | 3.302104 | 10.91 | 0.24387 | 0.7932 | 1.314706 | -0.1783288 | 0.0455 | 45.6225
4728 | 6.602222 | 2.4166 | 10.5584 | 34 | 3.3079 | 3.303212 | 10.94 | 0.243776 | 0.7938 | 1.315477 | -0.1782578 | 0.0456 | 45.6232
4729 | 6.603611 | 2.4166 | 10.5618 | 35 | 3.3015 | 3.304368 | 10.9 | 0.245179 | 0.7932 | 1.316237 | -0.1781869 | 0.0457 | 45.623
4730 | 6.605 | 2.4176 | 10.5651 | 37 | 3.3053 | 3.305517 | 10.93 | 0.244739 | 0.7942 | 1.316986 | -0.1781147 | 0.0459 | 45.6239
4731 | 6.606389 | 2.4176 | 10.5685 | 35 | 3.3053 | 3.306653 | 10.93 | 0.247515 | 0.7943 | 1.317724 | -0.1779845 | 0.046 | 45.6228
4732 | 6.607778 | 2.4187 | 10.5719 | 35 | 3.3092 | 3.307832 | 10.95 | 0.246854 | 0.794 | 1.318453 | -0.177913 | 0.0461 | 45.6238
4733 | 6.609167 | 2.4187 | 10.5752 | 35 | 3.3041 | 3.308945 | 10.92 | 0.24546 | 0.7946 | 1.319181 | -0.1778406 | 0.0463 | 45.6252
4734 | 6.610556 | 2.4197 | 10.5786 | 35 | 3.3156 | 3.310087 | 10.99 | 0.247503 | 0.7946 | 1.319899 | -0.1777679 | 0.0464 | 45.6246
4735 | 6.611944 | 2.4197 | 10.5819 | 35 | 3.3079 | 3.311242 | 10.94 | 0.247194 | 0.7944 | 1.320606 | -0.1776388 | 0.0466 | 45.6254
4736 | 6.613333 | 2.4209 | 10.5853 | 36 | 3.3053 | 3.312397 | 10.93 | 0.248538 | 0.7942 | 1.321301 | -0.1775671 | 0.0467 | 45.6252
4737 | 6.614722 | 2.4209 | 10.5887 | 36 | 3.322 | 3.313537 | 11.04 | 0.249769 | 0.7954 | 1.321986 | -0.1774928 | 0.0469 | 45.625
4738 | 6.616111 | 2.4219 | 10.592 | 36 | 3.3092 | 3.314652 | 10.95 | 0.247742 | 0.7955 | 1.322658 | -0.1774175 | 0.047 | 45.6269
4739 | 6.6175 | 2.4219 | 10.5954 | 34 | 3.3233 | 3.31578 | 11.04 | 0.250567 | 0.7966 | 1.32332 | -0.1772871 | 0.0472 | 45.6258
4740 | 6.618889 | 2.4232 | 10.5988 | 36 | 3.3105 | 3.316878 | 10.96 | 0.247618 | 0.7968 | 1.323972 | -0.1772099 | 0.0473 | 45.6282
4741 | 6.620278 | 2.4232 | 10.6021 | 36 | 3.3092 | 3.318026 | 10.95 | 0.250083 | 0.7971 | 1.324612 | -0.177133 | 0.0475 | 45.6273
4742 | 6.621667 | 2.4244 | 10.6055 | 36 | 3.3335 | 3.319207 | 11.11 | 0.250234 | 0.7984 | 1.32524 | -0.1770552 | 0.0477 | 45.6278
4743 | 6.623056 | 2.4244 | 10.6089 | 36 | 3.3207 | 3.320303 | 11.03 | 0.250111 | 0.7991 | 1.325859 | -0.1769195 | 0.0479 | 45.6285
4744 | 6.624444 | 2.4257 | 10.6122 | 35 | 3.3284 | 3.321417 | 11.08 | 0.250803 | 0.8005 | 1.326466 | -0.1768385 | 0.048 | 45.6287
4745 | 6.625833 | 2.4257 | 10.6156 | 36 | 3.322 | 3.322632 | 11.04 | 0.251202 | 0.8008 | 1.327062 | -0.1767576 | 0.0482 | 45.629
4746 | 6.627222 | 2.427 | 10.619 | 36 | 3.336 | 3.323819 | 11.13 | 0.254334 | 0.8018 | 1.327646 | -0.1766746 | 0.0484 | 45.6277
4747 | 6.628611 | 2.427 | 10.6223 | 36 | 3.3386 | 3.325001 | 11.15 | 0.254462 | 0.8032 | 1.328219 | -0.1765328 | 0.0486 | 45.6283
4748 | 6.63 | 2.4285 | 10.6257 | 35 | 3.3386 | 3.326103 | 11.15 | 0.253231 | 0.8048 | 1.32878 | -0.176445 | 0.0488 | 45.6296
4749 | 6.631389 | 2.4285 | 10.6291 | 36 | 3.3233 | 3.327259 | 11.04 | 0.250412 | 0.805 | 1.329332 | -0.1763567 | 0.0491 | 45.6319
4750 | 6.632778 | 2.4299 | 10.6325 | 36 | 3.3297 | 3.328395 | 11.09 | 0.254382 | 0.8054 | 1.329873 | -0.176268 | 0.0493 | 45.6301
4751 | 6.634167 | 2.4299 | 10.6358 | 34 | 3.3386 | 3.329531 | 11.15 | 0.255496 | 0.8062 | 1.330405 | -0.1761222 | 0.0495 | 45.63
4752 | 6.635556 | 2.4316 | 10.6392 | 37 | 3.3271 | 3.330617 | 11.07 | 0.253893 | 0.8063 | 1.330927 | -0.1760323 | 0.0498 | 45.6316
4753 | 6.636944 | 2.4316 | 10.6426 | 36 | 3.3309 | 3.331749 | 11.1 | 0.255628 | 0.807 | 1.331439 | -0.1759419 | 0.05 | 45.6311
4754 | 6.638333 | 2.4332 | 10.646 | 35 | 3.3233 | 3.3329 | 11.04 | 0.254146 | 0.807 | 1.331941 | -0.1758499 | 0.0503 | 45.6326
4755 | 6.639722 | 2.4332 | 10.6494 | 36 | 3.3309 | 3.334061 | 11.1 | 0.257127 | 0.8065 | 1.332443 | -0.1757058 | 0.0505 | 45.6314
4756 | 6.641111 | 2.4349 | 10.6527 | 36 | 3.3335 | 3.335205 | 11.11 | 0.25445 | 0.8061 | 1.332937 | -0.1756157 | 0.0508 | 45.6337
4757 | 6.6425 | 2.4349 | 10.6561 | 36 | 3.3424 | 3.336327 | 11.17 | 0.257132 | 0.8075 | 1.333421 | -0.1755232 | 0.0511 | 45.6326
4758 | 6.643889 | 2.4366 | 10.6595 | 36 | 3.3462 | 3.337491 | 11.2 | 0.259078 | 0.8082 | 1.333895 | -0.1754315 | 0.0514 | 45.632
4759 | 6.645278 | 2.4366 | 10.6629 | 36 | 3.3436 | 3.338645 | 11.18 | 0.259256 | 0.8085 | 1.334359 | -0.1752832 | 0.0517 | 45.6325
4760 | 6.646667 | 2.4385 | 10.6663 | 36 | 3.336 | 3.339756 | 11.13 | 0.259059 | 0.8088 | 1.334813 | -0.1751909 | 0.052 | 45.6332
4761 | 6.648056 | 2.4385 | 10.6697 | 36 | 3.3513 | 3.340883 | 11.23 | 0.260422 | 0.8099 | 1.335257 | -0.1750957 | 0.0523 | 45.633
4762 | 6.649444 | 2.4403 | 10.6731 | 37 | 3.3449 | 3.342081 | 11.19 | 0.260524 | 0.8106 | 1.335692 | -0.1749998 | 0.0526 | 45.6335
4763 | 6.650833 | 2.4403 | 10.6764 | 36 | 3.3513 | 3.343215 | 11.23 | 0.259404 | 0.8113 | 1.336117 | -0.1748484 | 0.0529 | 45.6348
4764 | 6.652222 | 2.4423 | 10.6798 | 36 | 3.3411 | 3.344404 | 11.16 | 0.260556 | 0.8109 | 1.336532 | -0.1747525 | 0.0532 | 45.6347
4765 | 6.653611 | 2.4423 | 10.6832 | 37 | 3.3436 | 3.345537 | 11.18 | 0.260978 | 0.811 | 1.336938 | -0.174657 | 0.0535 | 45.6351
4766 | 6.655 | 2.4442 | 10.6866 | 37 | 3.3551 | 3.346762 | 11.26 | 0.264348 | 0.8125 | 1.337335 | -0.1745587 | 0.0539 | 45.6336
4767 | 6.656389 | 2.4442 | 10.69 | 37 | 3.3551 | 3.347895 | 11.26 | 0.26148 | 0.8137 | 1.337722 | -0.1744041 | 0.0542 | 45.6359
4768 | 6.657778 | 2.4464 | 10.6934 | 36 | 3.3513 | 3.348985 | 11.23 | 0.262761 | 0.8143 | 1.3381 | -0.1743032 | 0.0545 | 45.6358
4769 | 6.659167 | 2.4464 | 10.6968 | 36 | 3.3538 | 3.350106 | 11.25 | 0.262545 | 0.8145 | 1.338468 | -0.1742011 | 0.0549 | 45.6365
4770 | 6.660833 | 2.4483 | 10.7002 | 36 | 3.3475 | 3.351266 | 11.21 | 0.262263 | 0.8146 | 1.338827 | -0.1740995 | 0.0552 | 45.6377
4771 | 6.662222 | 2.4483 | 10.7036 | 37 | 3.3601 | 3.352418 | 11.29 | 0.261178 | 0.8158 | 1.339177 | -0.1739428 | 0.0556 | 45.6389
4772 | 6.663611 | 2.4506 | 10.707 | 36 | 3.3752 | 3.353534 | 11.39 | 0.265803 | 0.8178 | 1.339517 | -0.1738361 | 0.056 | 45.6367
4773 | 6.665 | 2.4506 | 10.7104 | 37 | 3.3664 | 3.354717 | 11.33 | 0.264168 | 0.8189 | 1.339847 | -0.1737289 | 0.0563 | 45.6383
4774 | 6.666389 | 2.4527 | 10.7138 | 36 | 3.3664 | 3.355773 | 11.33 | 0.265841 | 0.8206 | 1.340167 | -0.1736193 | 0.0567 | 45.6379
4775 | 6.667778 | 2.4527 | 10.7172 | 36 | 3.3588 | 3.356895 | 11.28 | 0.265281 | 0.8213 | 1.340478 | -0.1734526 | 0.0571 | 45.6388
4776 | 6.669167 | 2.455 | 10.7206 | 38 | 3.3487 | 3.358002 | 11.21 | 0.266713 | 0.8213 | 1.340779 | -0.1733423 | 0.0575 | 45.6385
4777 | 6.670556 | 2.455 | 10.7241 | 36 | 3.3715 | 3.359179 | 11.37 | 0.265683 | 0.823 | 1.341083 | -0.1732295 | 0.0578 | 45.6397
4778 | 6.671944 | 2.4573 | 10.7275 | 37 | 3.3777 | 3.360335 | 11.41 | 0.267126 | 0.8256 | 1.341376 | -0.1731125 | 0.0582 | 45.6394
4779 | 6.673333 | 2.4573 | 10.7309 | 36 | 3.3715 | 3.361444 | 11.37 | 0.2695 | 0.8263 | 1.341661 | -0.172938 | 0.0586 | 45.6385
4780 | 6.674722 | 2.4598 | 10.7343 | 37 | 3.3727 | 3.362575 | 11.38 | 0.269486 | 0.8269 | 1.341935 | -0.1728192 | 0.0591 | 45.6391
4781 | 6.676111 | 2.4598 | 10.7377 | 38 | 3.3614 | 3.3637 | 11.3 | 0.269764 | 0.827 | 1.342202 | -0.1727005 | 0.0595 | 45.6396
4782 | 6.6775 | 2.4622 | 10.7411 | 37 | 3.3765 | 3.364799 | 11.4 | 0.270021 | 0.8276 | 1.342459 | -0.1725815 | 0.0599 | 45.64
4783 | 6.678889 | 2.4622 | 10.7446 | 38 | 3.374 | 3.365926 | 11.38 | 0.269527 | 0.8277 | 1.342708 | -0.1724052 | 0.0603 | 45.6408
4784 | 6.680278 | 2.4649 | 10.748 | 39 | 3.374 | 3.367103 | 11.38 | 0.269486 | 0.8279 | 1.342949 | -0.1722861 | 0.0608 | 45.6415
4785 | 6.681667 | 2.4649 | 10.7514 | 36 | 3.3614 | 3.36819 | 11.3 | 0.270645 | 0.8279 | 1.34318 | -0.1721663 | 0.0612 | 45.6414
4786 | 6.683056 | 2.4674 | 10.7548 | 37 | 3.374 | 3.369341 | 11.38 | 0.273702 | 0.8284 | 1.343404 | -0.1720464 | 0.0617 | 45.6401
4787 | 6.684444 | 2.4674 | 10.7583 | 38 | 3.3639 | 3.370423 | 11.32 | 0.271747 | 0.8278 | 1.343619 | -0.1718714 | 0.0622 | 45.6418
4788 | 6.685833 | 2.4702 | 10.7617 | 38 | 3.3727 | 3.371535 | 11.38 | 0.272383 | 0.828 | 1.343827 | -0.1717526 | 0.0626 | 45.642
4789 | 6.687222 | 2.4702 | 10.7651 | 38 | 3.3752 | 3.372659 | 11.39 | 0.273848 | 0.8284 | 1.344026 | -0.1716333 | 0.0631 | 45.6417
4790 | 6.688611 | 2.4727 | 10.7686 | 36 | 3.3715 | 3.37379 | 11.37 | 0.273627 | 0.8291 | 1.344217 | -0.1715123 | 0.0636 | 45.6424
4791 | 6.69 | 2.4727 | 10.772 | 38 | 3.3664 | 3.374927 | 11.33 | 0.275142 | 0.829 | 1.3444 | -0.1713371 | 0.064 | 45.6421
4792 | 6.691389 | 2.4756 | 10.7754 | 37 | 3.384 | 3.376115 | 11.45 | 0.274828 | 0.8304 | 1.344575 | -0.1712144 | 0.0645 | 45.6429
4793 | 6.692778 | 2.4756 | 10.7789 | 37 | 3.379 | 3.377248 | 11.42 | 0.274742 | 0.8308 | 1.344743 | -0.1710918 | 0.065 | 45.6435
4794 | 6.694167 | 2.4783 | 10.7823 | 36 | 3.3815 | 3.378411 | 11.43 | 0.275294 | 0.832 | 1.344902 | -0.1709671 | 0.0655 | 45.6437
4795 | 6.695556 | 2.4783 | 10.7858 | 36 | 3.3815 | 3.379533 | 11.43 | 0.275294 | 0.8324 | 1.345053 | -0.1707868 | 0.066 | 45.6443
4796 | 6.696944 | 2.4812 | 10.7892 | 38 | 3.3815 | 3.380656 | 11.43 | 0.275771 | 0.8329 | 1.345197 | -0.170661 | 0.0665 | 45.6446
4797 | 6.698333 | 2.4812 | 10.7927 | 39 | 3.3878 | 3.381818 | 11.48 | 0.277443 | 0.8336 | 1.345332 | -0.1705336 | 0.067 | 45.6441
4798 | 6.699722 | 2.484 | 10.7961 | 35 | 3.3865 | 3.382921 | 11.47 | 0.276373 | 0.8344 | 1.345459 | -0.1704063 | 0.0675 | 45.6453
4799 | 6.701111 | 2.484 | 10.7996 | 37 | 3.3853 | 3.384082 | 11.46 | 0.278724 | 0.8342 | 1.345588 | -0.1702234 | 0.068 | 45.6444
4800 | 6.7025 | 2.487 | 10.803 | 36 | 3.3853 | 3.3853 | 11.46 | 0.280571 | 0.8355 | 1.345711 | -0.1700948 | 0.0686 | 45.6439
4801 | 6.703889 | 2.487 | 10.8065 | 35 | 3.3765 | 3.386366 | 11.4 | 0.280183 | 0.8355 | 1.345824 | -0.1699656 | 0.0691 | 45.6447
4802 | 6.705278 | 2.4899 | 10.8099 | 37 | 3.4127 | 3.387512 | 11.65 | 0.278325 | 0.8373 | 1.345931 | -0.1698324 | 0.0696 | 45.6464
4803 | 6.706667 | 2.4899 | 10.8134 | 38 | 3.3965 | 3.388645 | 11.54 | 0.277106 | 0.838 | 1.346031 | -0.169646 | 0.0701 | 45.6477
4804 | 6.708056 | 2.493 | 10.8169 | 37 | 3.3752 | 3.389732 | 11.39 | 0.280198 | 0.8375 | 1.346124 | -0.169513 | 0.0707 | 45.6464
4805 | 6.709444 | 2.493 | 10.8203 | 38 | 3.3752 | 3.390846 | 11.39 | 0.277184 | 0.8359 | 1.346227 | -0.1693836 | 0.0712 | 45.6488
4806 | 6.710833 | 2.4958 | 10.8238 | 39 | 3.3915 | 3.392015 | 11.5 | 0.278678 | 0.8364 | 1.346323 | -0.1692525 | 0.0717 | 45.6484
4807 | 6.712222 | 2.4958 | 10.8273 | 36 | 3.374 | 3.39313 | 11.38 | 0.278835 | 0.8354 | 1.346411 | -0.1690721 | 0.0722 | 45.6489
4808 | 6.713611 | 2.4989 | 10.8307 | 37 | 3.3915 | 3.394288 | 11.5 | 0.279697 | 0.8361 | 1.346491 | -0.168942 | 0.0728 | 45.649
4809 | 6.715 | 2.4989 | 10.8342 | 39 | 3.394 | 3.395451 | 11.52 | 0.281349 | 0.8354 | 1.346581 | -0.1688141 | 0.0733 | 45.6485
4810 | 6.716389 | 2.5017 | 10.8377 | 38 | 3.409 | 3.396654 | 11.62 | 0.283409 | 0.8363 | 1.346663 | -0.1686858 | 0.0738 | 45.6478
4811 | 6.718056 | 2.5017 | 10.8411 | 39 | 3.4103 | 3.397828 | 11.63 | 0.28172 | 0.8385 | 1.346757 | -0.1684995 | 0.0743 | 45.6498
4812 | 6.719444 | 2.5048 | 10.8446 | 40 | 3.389 | 3.398949 | 11.49 | 0.283325 | 0.8382 | 1.346843 | -0.1683685 | 0.0749 | 45.6494
4813 | 6.720833 | 2.5048 | 10.8481 | 39 | 3.4028 | 3.400055 | 11.58 | 0.28256 | 0.8388 | 1.346921 | -0.168236 | 0.0754 | 45.6504
4814 | 6.722222 | 2.5076 | 10.8516 | 37 | 3.3953 | 3.401201 | 11.53 | 0.285311 | 0.8386 | 1.346992 | -0.1681044 | 0.0759 | 45.6493
4815 | 6.723611 | 2.5076 | 10.8551 | 38 | 3.419 | 3.402298 | 11.69 | 0.283202 | 0.8399 | 1.347055 | -0.1679172 | 0.0764 | 45.6511
4816 | 6.725 | 2.5107 | 10.8586 | 38 | 3.3928 | 3.40342 | 11.51 | 0.283698 | 0.8387 | 1.347108 | -0.1677859 | 0.0769 | 45.6514
4817 | 6.726389 | 2.5107 | 10.862 | 38 | 3.4103 | 3.404546 | 11.63 | 0.283449 | 0.8399 | 1.347153 | -0.1676535 | 0.0775 | 45.6521
4818 | 6.727778 | 2.5136 | 10.8655 | 36 | 3.409 | 3.405725 | 11.62 | 0.282936 | 0.8404 | 1.347191 | -0.1675202 | 0.078 | 45.653
4819 | 6.729167 | 2.5136 | 10.869 | 37 | 3.4152 | 3.406855 | 11.66 | 0.287285 | 0.8415 | 1.347222 | -0.1673311 | 0.0785 | 45.6509
4820 | 6.730556 | 2.5166 | 10.8725 | 36 | 3.394 | 3.408033 | 11.52 | 0.284779 | 0.8414 | 1.347246 | -0.1671965 | 0.079 | 45.6529
4821 | 6.731944 | 2.5166 | 10.876 | 35 | 3.3978 | 3.40915 | 11.54 | 0.285263 | 0.8414 | 1.347273 | -0.1670619 | 0.0795 | 45.6532
4822 | 6.733333 | 2.5195 | 10.8795 | 37 | 3.4103 | 3.41029 | 11.63 | 0.287227 | 0.8415 | 1.347291 | -0.1669267 | 0.0801 | 45.6525
4823 | 6.734722 | 2.5195 | 10.883 | 38 | 3.409 | 3.411472 | 11.62 | 0.286622 | 0.8412 | 1.347319 | -0.1667402 | 0.0806 | 45.6535
4824 | 6.736111 | 2.5226 | 10.8865 | 37 | 3.409 | 3.412623 | 11.62 | 0.288799 | 0.841 | 1.347359 | -0.1666063 | 0.0811 | 45.6527
4825 | 6.7375 | 2.5226 | 10.89 | 36 | 3.4065 | 3.413709 | 11.6 | 0.288093 | 0.8409 | 1.347392 | -0.1664739 | 0.0816 | 45.6537
4826 | 6.738889 | 2.5254 | 10.8935 | 38 | 3.4028 | 3.414795 | 11.58 | 0.28877 | 0.8393 | 1.347418 | -0.1663439 | 0.0821 | 45.6538
4827 | 6.740278 | 2.5254 | 10.8971 | 38 | 3.4252 | 3.415886 | 11.73 | 0.288708 | 0.8395 | 1.347456 | -0.1661608 | 0.0826 | 45.6543
4828 | 6.741667 | 2.5284 | 10.9006 | 37 | 3.4053 | 3.416998 | 11.6 | 0.287965 | 0.8394 | 1.347486 | -0.1660312 | 0.0831 | 45.6553
4829 | 6.743056 | 2.5284 | 10.9041 | 39 | 3.4065 | 3.418128 | 11.6 | 0.291382 | 0.8392 | 1.347509 | -0.1659012 | 0.0836 | 45.6538
4830 | 6.744444 | 2.5311 | 10.9076 | 38 | 3.4065 | 3.419273 | 11.6 | 0.289934 | 0.8378 | 1.347544 | -0.1657741 | 0.0841 | 45.6552
4831 | 6.745833 | 2.5311 | 10.9111 | 38 | 3.4214 | 3.420374 | 11.71 | 0.291164 | 0.8382 | 1.347573 | -0.1655949 | 0.0846 | 45.655
4832 | 6.747222 | 2.534 | 10.9146 | 38 | 3.404 | 3.421432 | 11.59 | 0.29121 | 0.837 | 1.347613 | -0.1654697 | 0.0851 | 45.6555
4833 | 6.748611 | 2.534 | 10.9181 | 38 | 3.4252 | 3.422602 | 11.73 | 0.290356 | 0.8374 | 1.347647 | -0.1653435 | 0.0856 | 45.6566
4834 | 6.75 | 2.5367 | 10.9217 | 38 | 3.4152 | 3.423737 | 11.66 | 0.292356 | 0.8375 | 1.347692 | -0.1652183 | 0.0861 | 45.6559
4835 | 6.751389 | 2.5367 | 10.9252 | 39 | 3.414 | 3.424849 | 11.66 | 0.292513 | 0.8369 | 1.347749 | -0.165042 | 0.0866 | 45.6563
4836 | 6.752778 | 2.5395 | 10.9287 | 38 | 3.4314 | 3.425916 | 11.77 | 0.293496 | 0.8381 | 1.347797 | -0.1649162 | 0.087 | 45.6563
4837 | 6.754167 | 2.5395 | 10.9322 | 38 | 3.419 | 3.426998 | 11.69 | 0.293859 | 0.8377 | 1.347858 | -0.1647909 | 0.0875 | 45.6566
4838 | 6.755556 | 2.5421 | 10.9358 | 40 | 3.4363 | 3.428091 | 11.81 | 0.294973 | 0.8384 | 1.347929 | -0.1646661 | 0.088 | 45.6564
4839 | 6.756944 | 2.5421 | 10.9393 | 40 | 3.4301 | 3.429252 | 11.77 | 0.294307 | 0.8383 | 1.348013 | -0.1644874 | 0.0884 | 45.6574
4840 | 6.758333 | 2.5448 | 10.9428 | 37 | 3.4202 | 3.430469 | 11.7 | 0.293551 | 0.838 | 1.348088 | -0.1643639 | 0.0889 | 45.6584
4841 | 6.759722 | 2.5448 | 10.9464 | 36 | 3.4314 | 3.431586 | 11.77 | 0.294132 | 0.8377 | 1.348175 | -0.1642404 | 0.0893 | 45.6586
4842 | 6.761111 | 2.5473 | 10.9499 | 38 | 3.4412 | 3.432745 | 11.84 | 0.294626 | 0.8388 | 1.348273 | -0.1641138 | 0.0897 | 45.6588
4843 | 6.7625 | 2.5473 | 10.9535 | 38 | 3.4412 | 3.433866 | 11.84 | 0.294804 | 0.8395 | 1.348387 | -0.1639362 | 0.0901 | 45.6592
4844 | 6.763889 | 2.5499 | 10.957 | 38 | 3.4363 | 3.435014 | 11.81 | 0.296955 | 0.8398 | 1.348511 | -0.1638084 | 0.0906 | 45.6584
4845 | 6.765278 | 2.5499 | 10.9605 | 38 | 3.4437 | 3.436184 | 11.86 | 0.297711 | 0.84 | 1.348647 | -0.1636806 | 0.091 | 45.6585
4846 | 6.766667 | 2.5522 | 10.9641 | 38 | 3.4523 | 3.437369 | 11.92 | 0.296504 | 0.8416 | 1.348793 | -0.1635509 | 0.0914 | 45.6598
4847 | 6.768056 | 2.5522 | 10.9676 | 39 | 3.4425 | 3.438512 | 11.85 | 0.298115 | 0.8421 | 1.348949 | -0.1633693 | 0.0918 | 45.6593
4848 | 6.769722 | 2.5547 | 10.9712 | 38 | 3.456 | 3.439616 | 11.94 | 0.299987 | 0.8429 | 1.349115 | -0.1632379 | 0.0921 | 45.6591
4849 | 6.771111 | 2.5547 | 10.9747 | 38 | 3.4474 | 3.440718 | 11.88 | 0.298112 | 0.8436 | 1.349273 | -0.1631067 | 0.0925 | 45.6608
4850 | 6.7725 | 2.557 | 10.9783 | 38 | 3.4511 | 3.441852 | 11.91 | 0.300688 | 0.8442 | 1.349441 | -0.1629752 | 0.0929 | 45.6597
4851 | 6.773889 | 2.557 | 10.9818 | 38 | 3.4351 | 3.442936 | 11.8 | 0.297922 | 0.8442 | 1.349619 | -0.1627895 | 0.0932 | 45.662
4852 | 6.775278 | 2.5594 | 10.9854 | 38 | 3.4425 | 3.444065 | 11.85 | 0.301096 | 0.8445 | 1.349807 | -0.162658 | 0.0936 | 45.6605
4853 | 6.776667 | 2.5594 | 10.9889 | 39 | 3.4338 | 3.445247 | 11.79 | 0.301335 | 0.8434 | 1.349987 | -0.1625285 | 0.0939 | 45.6609
4854 | 6.778056 | 2.5615 | 10.9925 | 40 | 3.4425 | 3.446369 | 11.85 | 0.301664 | 0.843 | 1.350178 | -0.1623996 | 0.0943 | 45.6612
4855 | 6.779444 | 2.5615 | 10.996 | 39 | 3.4363 | 3.447451 | 11.81 | 0.302664 | 0.8417 | 1.350381 | -0.1622196 | 0.0946 | 45.6612
4856 | 6.780833 | 2.5638 | 10.9996 | 39 | 3.4449 | 3.44865 | 11.87 | 0.304323 | 0.8413 | 1.350593 | -0.1620941 | 0.0949 | 45.6607
4857 | 6.782222 | 2.5638 | 11.0032 | 38 | 3.4437 | 3.449821 | 11.86 | 0.306662 | 0.8414 | 1.350797 | -0.1619676 | 0.0952 | 45.6597
4858 | 6.783611 | 2.5657 | 11.0067 | 37 | 3.4375 | 3.451009 | 11.82 | 0.307259 | 0.8408 | 1.35101 | -0.1618447 | 0.0955 | 45.6599
4859 | 6.785 | 2.5657 | 11.0103 | 40 | 3.4511 | 3.452203 | 11.91 | 0.305096 | 0.8403 | 1.351232 | -0.1616667 | 0.0958 | 45.6617
4860 | 6.786389 | 2.5678 | 11.0139 | 39 | 3.4609 | 3.45331 | 11.98 | 0.307639 | 0.8412 | 1.351445 | -0.1615436 | 0.0961 | 45.6607
4861 | 6.787778 | 2.5678 | 11.0174 | 39 | 3.456 | 3.454441 | 11.94 | 0.305587 | 0.8419 | 1.351669 | -0.1614183 | 0.0964 | 45.6625
4862 | 6.789167 | 2.5696 | 11.021 | 38 | 3.4474 | 3.455586 | 11.88 | 0.306887 | 0.8419 | 1.351904 | -0.161294 | 0.0967 | 45.6622
4863 | 6.790556 | 2.5696 | 11.0246 | 38 | 3.44 | 3.456728 | 11.83 | 0.305309 | 0.8406 | 1.35213 | -0.1611171 | 0.0969 | 45.6637
4864 | 6.791944 | 2.5715 | 11.0281 | 37 | 3.4585 | 3.457898 | 11.96 | 0.307194 | 0.8409 | 1.352367 | -0.160995 | 0.0972 | 45.6631
4865 | 6.793333 | 2.5715 | 11.0317 | 40 | 3.456 | 3.458989 | 11.94 | 0.307487 | 0.8401 | 1.352617 | -0.160874 | 0.0974 | 45.6634
4866 | 6.794722 | 2.5732 | 11.0353 | 38 | 3.4474 | 3.460123 | 11.88 | 0.305382 | 0.8389 | 1.352876 | -0.160754 | 0.0976 | 45.6652
4867 | 6.796111 | 2.5732 | 11.0389 | 38 | 3.4609 | 3.461266 | 11.98 | 0.307145 | 0.8381 | 1.353145 | -0.160584 | 0.0978 | 45.6646
4868 | 6.7975 | 2.5749 | 11.0425 | 38 | 3.4499 | 3.462382 | 11.9 | 0.308927 | 0.837 | 1.353424 | -0.1604677 | 0.0981 | 45.664
4869 | 6.798889 | 2.5749 | 11.046 | 39 | 3.4683 | 3.463488 | 12.03 | 0.30991 | 0.8365 | 1.353714 | -0.1603527 | 0.0983 | 45.664
4870 | 6.800278 | 2.5763 | 11.0496 | 39 | 3.467 | 3.464578 | 12.02 | 0.308999 | 0.8365 | 1.354014 | -0.1602373 | 0.0984 | 45.665
4871 | 6.801667 | 2.5763 | 11.0532 | 38 | 3.4548 | 3.465729 | 11.94 | 0.308899 | 0.8357 | 1.354323 | -0.1600727 | 0.0986 | 45.6656
4872 | 6.803056 | 2.5778 | 11.0568 | 39 | 3.4437 | 3.466834 | 11.86 | 0.31085 | 0.8337 | 1.354644 | -0.1599624 | 0.0988 | 45.6649
4873 | 6.804444 | 2.5778 | 11.0603 | 39 | 3.4756 | 3.468009 | 12.08 | 0.31312 | 0.8343 | 1.354975 | -0.1598515 | 0.0989 | 45.6641
4874 | 6.805833 | 2.5791 | 11.0639 | 38 | 3.4683 | 3.469126 | 12.03 | 0.309641 | 0.834 | 1.355317 | -0.1597409 | 0.0991 | 45.6667
4875 | 6.807222 | 2.5791 | 11.0675 | 39 | 3.4732 | 3.470192 | 12.06 | 0.31532 | 0.8345 | 1.35567 | -0.1595796 | 0.0992 | 45.6637
4876 | 6.808611 | 2.5804 | 11.0711 | 40 | 3.478 | 3.471357 | 12.1 | 0.315507 | 0.8349 | 1.356035 | -0.1594679 | 0.0993 | 45.6641
4877 | 6.81 | 2.5804 | 11.0747 | 40 | 3.4793 | 3.472498 | 12.11 | 0.314027 | 0.8356 | 1.356414 | -0.1593571 | 0.0994 | 45.6655
4878 | 6.811389 | 2.5815 | 11.0783 | 39 | 3.4768 | 3.473585 | 12.09 | 0.313345 | 0.8357 | 1.356807 | -0.1592403 | 0.0995 | 45.6664
4879 | 6.812778 | 2.5815 | 11.0819 | 39 | 3.4609 | 3.474735 | 11.98 | 0.314144 | 0.8343 | 1.357216 | -0.1590845 | 0.0996 | 45.6665
4880 | 6.814167 | 2.5826 | 11.0854 | 38 | 3.4707 | 3.475877 | 12.05 | 0.315103 | 0.8333 | 1.357638 | -0.1589721 | 0.0997 | 45.6664
4881 | 6.815556 | 2.5826 | 11.089 | 40 | 3.4854 | 3.477 | 12.15 | 0.317516 | 0.8341 | 1.358075 | -0.1588574 | 0.0998 | 45.6655
4882 | 6.816944 | 2.5835 | 11.0926 | 39 | 3.4683 | 3.478139 | 12.03 | 0.315005 | 0.8335 | 1.358533 | -0.1587417 | 0.0998 | 45.6675
4883 | 6.818333 | 2.5835 | 11.0962 | 40 | 3.4732 | 3.479195 | 12.06 | 0.31784 | 0.8336 | 1.35901 | -0.1585914 | 0.0998 | 45.6663
4884 | 6.819722 | 2.5845 | 11.0998 | 38 | 3.467 | 3.480352 | 12.02 | 0.316133 | 0.833 | 1.359504 | -0.158477 | 0.0999 | 45.6678
4885 | 6.821111 | 2.5845 | 11.1034 | 40 | 3.4927 | 3.481523 | 12.2 | 0.318369 | 0.833 | 1.360009 | -0.1583646 | 0.0999 | 45.667
4886 | 6.8225 | 2.5852 | 11.107 | 39 | 3.4914 | 3.482676 | 12.19 | 0.317196 | 0.8334 | 1.360524 | -0.1582523 | 0.0999 | 45.6682
4887 | 6.823889 | 2.5852 | 11.1106 | 39 | 3.4902 | 3.483822 | 12.18 | 0.317919 | 0.8337 | 1.361045 | -0.1581004 | 0.0999 | 45.6682
4888 | 6.825278 | 2.586 | 11.1142 | 39 | 3.5012 | 3.484866 | 12.26 | 0.321412 | 0.8345 | 1.361576 | -0.1579867 | 0.0999 | 45.6666
4889 | 6.826667 | 2.586 | 11.1178 | 39 | 3.4927 | 3.486002 | 12.2 | 0.318967 | 0.8347 | 1.362117 | -0.1578706 | 0.0999 | 45.6686
4890 | 6.828056 | 2.5866 | 11.1214 | 39 | 3.4878 | 3.487121 | 12.16 | 0.320312 | 0.835 | 1.362668 | -0.1577548 | 0.0998 | 45.6683
4891 | 6.829722 | 2.5866 | 11.125 | 40 | 3.4927 | 3.488192 | 12.2 | 0.322187 | 0.8356 | 1.363229 | -0.1576024 | 0.0998 | 45.6681
4892 | 6.831111 | 2.5872 | 11.1285 | 40 | 3.506 | 3.48932 | 12.29 | 0.320878 | 0.8363 | 1.363801 | -0.1574849 | 0.0997 | 45.6694
4893 | 6.8325 | 2.5872 | 11.1321 | 39 | 3.4902 | 3.490401 | 12.18 | 0.319911 | 0.8369 | 1.364382 | -0.1573652 | 0.0997 | 45.6705
4894 | 6.833889 | 2.5876 | 11.1357 | 41 | 3.4914 | 3.491548 | 12.19 | 0.32142 | 0.837 | 1.364974 | -0.1572457 | 0.0996 | 45.6701
4895 | 6.835278 | 2.5876 | 11.1393 | 39 | 3.4951 | 3.492678 | 12.22 | 0.324631 | 0.8369 | 1.365575 | -0.1570933 | 0.0995 | 45.6686
4896 | 6.836667 | 2.5881 | 11.1429 | 40 | 3.5024 | 3.493824 | 12.27 | 0.323146 | 0.8376 | 1.366187 | -0.1569731 | 0.0994 | 45.67
4897 | 6.838056 | 2.5881 | 11.1465 | 38 | 3.4902 | 3.494933 | 12.18 | 0.322471 | 0.837 | 1.36681 | -0.1568546 | 0.0993 | 45.671
4898 | 6.839444 | 2.5884 | 11.1501 | 40 | 3.5096 | 3.496007 | 12.32 | 0.325214 | 0.8385 | 1.367442 | -0.1567322 | 0.0992 | 45.6698
4899 | 6.840833 | 2.5884 | 11.1537 | 39 | 3.4951 | 3.497085 | 12.22 | 0.325788 | 0.8383 | 1.368083 | -0.1565797 | 0.0991 | 45.6699
4900 | 6.842222 | 2.5888 | 11.1573 | 39 | 3.5048 | 3.498177 | 12.28 | 0.323052 | 0.8391 | 1.368735 | -0.1564566 | 0.099 | 45.6721
4901 | 6.843611 | 2.5888 | 11.1609 | 39 | 3.4951 | 3.499257 | 12.22 | 0.326284 | 0.8389 | 1.369396 | -0.1563364 | 0.0989 | 45.6706
4902 | 6.845 | 2.5891 | 11.1645 | 41 | 3.4999 | 3.500362 | 12.25 | 0.327021 | 0.8383 | 1.370068 | -0.1562181 | 0.0988 | 45.6707
4903 | 6.846389 | 2.5891 | 11.1681 | 40 | 3.5096 | 3.501496 | 12.32 | 0.325895 | 0.8394 | 1.371126 | -0.1560617 | 0.0987 | 45.6719
4904 | 6.847778 | 2.5895 | 11.1717 | 39 | 3.5084 | 3.502678 | 12.31 | 0.328714 | 0.8394 | 1.372205 | -0.1559421 | 0.0986 | 45.6707
4905 | 6.849167 | 2.5895 | 11.1753 | 41 | 3.5012 | 3.503745 | 12.26 | 0.327012 | 0.8386 | 1.373304 | -0.155824 | 0.0985 | 45.6722
4906 | 6.850556 | 2.5897 | 11.1789 | 40 | 3.4902 | 3.504818 | 12.18 | 0.325649 | 0.8369 | 1.374422 | -0.1557078 | 0.0983 | 45.6735
4907 | 6.851944 | 2.5897 | 11.1825 | 40 | 3.4951 | 3.505891 | 12.22 | 0.32604 | 0.8352 | 1.37556 | -0.1555605 | 0.0982 | 45.6738
4908 | 6.853333 | 2.59 | 11.1861 | 40 | 3.5072 | 3.507018 | 12.3 | 0.330847 | 0.8347 | 1.376718 | -0.1554484 | 0.0981 | 45.6714
4909 | 6.854722 | 2.59 | 11.1897 | 40 | 3.5084 | 3.50815 | 12.31 | 0.327895 | 0.8342 | 1.377897 | -0.155338 | 0.0979 | 45.6737
4910 | 6.856111 | 2.5901 | 11.1933 | 40 | 3.4975 | 3.509261 | 12.23 | 0.329548 | 0.8335 | 1.379094 | -0.1552275 | 0.0978 | 45.6732
4911 | 6.8575 | 2.5901 | 11.1969 | 41 | 3.4975 | 3.510383 | 12.23 | 0.331857 | 0.8326 | 1.380313 | -0.1550863 | 0.0977 | 45.6723
4912 | 6.858889 | 2.5903 | 11.2005 | 40 | 3.5157 | 3.511534 | 12.36 | 0.33019 | 0.8325 | 1.381551 | -0.1549779 | 0.0975 | 45.6738
4913 | 6.860278 | 2.5903 | 11.2041 | 40 | 3.4999 | 3.512631 | 12.25 | 0.329227 | 0.832 | 1.382811 | -0.1548688 | 0.0974 | 45.6749
4914 | 6.861667 | 2.5903 | 11.2077 | 39 | 3.5277 | 3.513697 | 12.44 | 0.332199 | 0.8325 | 1.384091 | -0.1547616 | 0.0972 | 45.6736
4915 | 6.863056 | 2.5903 | 11.2113 | 39 | 3.5241 | 3.514906 | 12.42 | 0.331287 | 0.8328 | 1.385392 | -0.1546201 | 0.097 | 45.6746
4916 | 6.864444 | 2.5903 | 11.2149 | 39 | 3.5193 | 3.5161 | 12.39 | 0.336367 | 0.8328 | 1.386713 | -0.1545128 | 0.0969 | 45.672
4917 | 6.865833 | 2.5903 | 11.2185 | 38 | 3.5145 | 3.517272 | 12.35 | 0.333776 | 0.832 | 1.388055 | -0.1544051 | 0.0967 | 45.6741
4918 | 6.867222 | 2.5903 | 11.2221 | 39 | 3.5193 | 3.518388 | 12.39 | 0.334368 | 0.832 | 1.389418 | -0.1542996 | 0.0965 | 45.6743
4919 | 6.868611 | 2.5903 | 11.2257 | 39 | 3.5349 | 3.519377 | 12.5 | 0.336658 | 0.833 | 1.390803 | -0.1541586 | 0.0963 | 45.6734
4920 | 6.87 | 2.5903 | 11.2293 | 39 | 3.5241 | 3.52055 | 12.42 | 0.337511 | 0.8332 | 1.392207 | -0.1540515 | 0.0961 | 45.6734
4921 | 6.871389 | 2.5903 | 11.2329 | 39 | 3.512 | 3.521602 | 12.33 | 0.3369 | 0.8319 | 1.393632 | -0.1539443 | 0.096 | 45.6742
4922 | 6.872778 | 2.5902 | 11.2364 | 39 | 3.5205 | 3.522662 | 12.39 | 0.334683 | 0.8312 | 1.39508 | -0.1538388 | 0.0958 | 45.6761
4923 | 6.874167 | 2.5902 | 11.24 | 40 | 3.5169 | 3.52376 | 12.37 | 0.333907 | 0.8308 | 1.39655 | -0.1537045 | 0.0956 | 45.6771
4924 | 6.875556 | 2.5902 | 11.2436 | 40 | 3.5301 | 3.524874 | 12.46 | 0.33547 | 0.8311 | 1.398025 | -0.1535996 | 0.0954 | 45.6767
4925 | 6.876944 | 2.5902 | 11.2472 | 39 | 3.5229 | 3.525995 | 12.41 | 0.340289 | 0.8307 | 1.399505 | -0.1534986 | 0.0952 | 45.6742
4926 | 6.878333 | 2.59 | 11.2508 | 40 | 3.5277 | 3.527157 | 12.44 | 0.344611 | 0.8304 | 1.40099 | -0.153401 | 0.095 | 45.6721
4927 | 6.88 | 2.59 | 11.2544 | 40 | 3.5289 | 3.528251 | 12.45 | 0.337989 | 0.8298 | 1.402474 | -0.1532634 | 0.0948 | 45.6771
4928 | 6.881389 | 2.5898 | 11.258 | 41 | 3.5036 | 3.529374 | 12.28 | 0.337879 | 0.8273 | 1.403964 | -0.1531714 | 0.0946 | 45.6776
4929 | 6.882778 | 2.5898 | 11.2616 | 39 | 3.5289 | 3.530481 | 12.45 | 0.343052 | 0.8275 | 1.405458 | -0.1530784 | 0.0944 | 45.675
4930 | 6.884167 | 2.5895 | 11.2652 | 38 | 3.5301 | 3.531607 | 12.46 | 0.344521 | 0.8271 | 1.406958 | -0.1529845 | 0.0941 | 45.6746
4931 | 6.885556 | 2.5895 | 11.2688 | 40 | 3.5337 | 3.532655 | 12.49 | 0.340214 | 0.8274 | 1.408462 | -0.1528542 | 0.0939 | 45.6777
4932 | 6.886944 | 2.5892 | 11.2724 | 40 | 3.5349 | 3.533801 | 12.5 | 0.341861 | 0.8271 | 1.40997 | -0.1527608 | 0.0937 | 45.6772
4933 | 6.888333 | 2.5892 | 11.276 | 40 | 3.5445 | 3.534866 | 12.56 | 0.340635 | 0.8277 | 1.411481 | -0.1526648 | 0.0934 | 45.6785
4934 | 6.889722 | 2.5888 | 11.2796 | 40 | 3.5421 | 3.536034 | 12.55 | 0.34172 | 0.8277 | 1.412996 | -0.1525671 | 0.0932 | 45.6783
4935 | 6.891111 | 2.5888 | 11.2832 | 41 | 3.5217 | 3.53713 | 12.4 | 0.343812 | 0.8267 | 1.414513 | -0.1524425 | 0.0929 | 45.6775
4936 | 6.8925 | 2.5885 | 11.2868 | 40 | 3.5229 | 3.538191 | 12.41 | 0.342698 | 0.8249 | 1.416033 | -0.1523498 | 0.0927 | 45.6787
4937 | 6.893889 | 2.5885 | 11.2904 | 40 | 3.5325 | 3.539281 | 12.48 | 0.341754 | 0.8239 | 1.417557 | -0.1522611 | 0.0924 | 45.6798
4938 | 6.895278 | 2.588 | 11.294 | 41 | 3.5505 | 3.540379 | 12.61 | 0.344844 | 0.8246 | 1.419083 | -0.1521715 | 0.0922 | 45.6784
4939 | 6.896667 | 2.588 | 11.2976 | 41 | 3.5457 | 3.541365 | 12.57 | 0.344161 | 0.8247 | 1.420613 | -0.1520487 | 0.0919 | 45.6793
4940 | 6.898056 | 2.5876 | 11.3012 | 41 | 3.5505 | 3.542418 | 12.61 | 0.346977 | 0.8256 | 1.422144 | -0.1519579 | 0.0917 | 45.6781
4941 | 6.899444 | 2.5876 | 11.3048 | 39 | 3.5421 | 3.543534 | 12.55 | 0.346178 | 0.8259 | 1.423678 | -0.1518656 | 0.0914 | 45.6791
4942 | 6.900833 | 2.5871 | 11.3084 | 40 | 3.5469 | 3.544588 | 12.58 | 0.347304 | 0.8261 | 1.425215 | -0.1517732 | 0.0911 | 45.6789
4943 | 6.902222 | 2.5871 | 11.312 | 40 | 3.5373 | 3.545698 | 12.51 | 0.344855 | 0.8249 | 1.426754 | -0.1516519 | 0.0909 | 45.6809
4944 | 6.903611 | 2.5867 | 11.3156 | 40 | 3.5505 | 3.546751 | 12.61 | 0.346082 | 0.8249 | 1.428295 | -0.1515619 | 0.0906 | 45.6807
4945 | 6.905 | 2.5867 | 11.3191 | 40 | 3.5541 | 3.547857 | 12.63 | 0.351332 | 0.8254 | 1.42984 | -0.151475 | 0.0903 | 45.678
4946 | 6.906389 | 2.5861 | 11.3227 | 39 | 3.5636 | 3.548882 | 12.7 | 0.350649 | 0.8256 | 1.431386 | -0.1513879 | 0.0901 | 45.6789
4947 | 6.907778 | 2.5861 | 11.3263 | 41 | 3.5421 | 3.550043 | 12.55 | 0.353243 | 0.8237 | 1.432934 | -0.1512656 | 0.0898 | 45.6779
4948 | 6.909167 | 2.5857 | 11.3299 | 41 | 3.5624 | 3.551094 | 12.69 | 0.351775 | 0.8245 | 1.434483 | -0.1511808 | 0.0895 | 45.6793
4949 | 6.910556 | 2.5857 | 11.3335 | 41 | 3.5589 | 3.552163 | 12.67 | 0.353296 | 0.8248 | 1.436032 | -0.1510955 | 0.0892 | 45.6788
4950 | 6.911944 | 2.585 | 11.3371 | 41 | 3.5613 | 3.553219 | 12.68 | 0.350503 | 0.8253 | 1.437583 | -0.1510106 | 0.0889 | 45.681
4951 | 6.913333 | 2.585 | 11.3407 | 41 | 3.5648 | 3.554277 | 12.71 | 0.352604 | 0.826 | 1.43913 | -0.1508843 | 0.0887 | 45.6803
4952 | 6.914722 | 2.5845 | 11.3443 | 41 | 3.5505 | 3.555296 | 12.61 | 0.351519 | 0.8254 | 1.440677 | -0.1507996 | 0.0884 | 45.6814
4953 | 6.916111 | 2.5845 | 11.3479 | 41 | 3.5601 | 3.556368 | 12.67 | 0.351092 | 0.8256 | 1.442225 | -0.1507155 | 0.0881 | 45.6822
4954 | 6.9175 | 2.5839 | 11.3515 | 41 | 3.5565 | 3.557391 | 12.65 | 0.35435 | 0.8248 | 1.443775 | -0.1506322 | 0.0878 | 45.6807
4955 | 6.918889 | 2.5839 | 11.355 | 40 | 3.5648 | 3.558406 | 12.71 | 0.354918 | 0.8247 | 1.445324 | -0.1505088 | 0.0875 | 45.6809
4956 | 6.920278 | 2.5833 | 11.3586 | 41 | 3.572 | 3.559462 | 12.76 | 0.355977 | 0.8255 | 1.446873 | -0.1504247 | 0.0872 | 45.6808
4957 | 6.921667 | 2.5833 | 11.3622 | 40 | 3.5624 | 3.560508 | 12.69 | 0.353744 | 0.8249 | 1.448424 | -0.1503429 | 0.0869 | 45.6826
4958 | 6.923056 | 2.5826 | 11.3658 | 40 | 3.5589 | 3.56162 | 12.67 | 0.355938 | 0.8245 | 1.449974 | -0.1502609 | 0.0866 | 45.6818
4959 | 6.924444 | 2.5826 | 11.3694 | 40 | 3.5577 | 3.562688 | 12.66 | 0.357344 | 0.8231 | 1.451524 | -0.1501408 | 0.0863 | 45.6815
4960 | 6.925833 | 2.582 | 11.373 | 41 | 3.5636 | 3.563789 | 12.7 | 0.357666 | 0.8222 | 1.453076 | -0.1500629 | 0.086 | 45.6818
4961 | 6.927222 | 2.582 | 11.3766 | 40 | 3.5589 | 3.564812 | 12.67 | 0.356874 | 0.8214 | 1.454626 | -0.1499853 | 0.0857 | 45.6827
4962 | 6.928611 | 2.5811 | 11.3802 | 40 | 3.5613 | 3.565911 | 12.68 | 0.358442 | 0.8208 | 1.456176 | -0.1499105 | 0.0854 | 45.6823
4963 | 6.93 | 2.5811 | 11.3837 | 41 | 3.5755 | 3.567017 | 12.78 | 0.361005 | 0.8213 | 1.457725 | -0.1497937 | 0.085 | 45.6813
4964 | 6.931389 | 2.5804 | 11.3873 | 40 | 3.5696 | 3.56809 | 12.74 | 0.360326 | 0.8222 | 1.459274 | -0.1497169 | 0.0847 | 45.6822
4965 | 6.932778 | 2.5804 | 11.3909 | 40 | 3.5767 | 3.569167 | 12.79 | 0.358643 | 0.8216 | 1.460822 | -0.1496417 | 0.0844 | 45.6837
4966 | 6.934167 | 2.5796 | 11.3945 | 41 | 3.5672 | 3.570219 | 12.72 | 0.35947 | 0.8212 | 1.46237 | -0.1495669 | 0.0841 | 45.6837
4967 | 6.935556 | 2.5796 | 11.3981 | 41 | 3.5815 | 3.571376 | 12.83 | 0.363427 | 0.8218 | 1.463919 | -0.14945 | 0.0837 | 45.6818
4968 | 6.936944 | 2.5788 | 11.4017 | 40 | 3.5577 | 3.572409 | 12.66 | 0.360149 | 0.8206 | 1.465466 | -0.1493766 | 0.0834 | 45.6843
4969 | 6.938333 | 2.5788 | 11.4052 | 41 | 3.5862 | 3.573487 | 12.86 | 0.364602 | 0.8212 | 1.467014 | -0.1493023 | 0.0831 | 45.6822
4970 | 6.939722 | 2.5779 | 11.4088 | 41 | 3.5743 | 3.574547 | 12.78 | 0.36238 | 0.8208 | 1.46856 | -0.1492264 | 0.0827 | 45.684
4971 | 6.941111 | 2.5779 | 11.4124 | 40 | 3.5909 | 3.575608 | 12.89 | 0.367383 | 0.8216 | 1.470105 | -0.1491129 | 0.0824 | 45.6815
4972 | 6.942778 | 2.5772 | 11.416 | 41 | 3.5767 | 3.576722 | 12.79 | 0.363269 | 0.8205 | 1.47165 | -0.1490379 | 0.082 | 45.6849
4973 | 6.944167 | 2.5772 | 11.4196 | 41 | 3.5779 | 3.577793 | 12.8 | 0.364007 | 0.8203 | 1.473193 | -0.1489665 | 0.0817 | 45.685
4974 | 6.945556 | 2.5762 | 11.4231 | 40 | 3.5767 | 3.578832 | 12.79 | 0.365652 | 0.82 | 1.474734 | -0.1488992 | 0.0814 | 45.6845
4975 | 6.946944 | 2.5762 | 11.4267 | 42 | 3.5956 | 3.579949 | 12.93 | 0.363648 | 0.8206 | 1.47627 | -0.1487815 | 0.081 | 45.6862
4976 | 6.948333 | 2.5754 | 11.4303 | 41 | 3.585 | 3.580992 | 12.85 | 0.367649 | 0.8207 | 1.477805 | -0.1487133 | 0.0807 | 45.6843
4977 | 6.949722 | 2.5754 | 11.4339 | 40 | 3.5862 | 3.58201 | 12.86 | 0.364362 | 0.8203 | 1.479344 | -0.1486481 | 0.0803 | 45.6868
4978 | 6.951111 | 2.5744 | 11.4374 | 40 | 3.5945 | 3.583141 | 12.92 | 0.367786 | 0.8204 | 1.480883 | -0.1485804 | 0.08 | 45.6853
4979 | 6.9525 | 2.5744 | 11.441 | 40 | 3.5933 | 3.58425 | 12.91 | 0.367755 | 0.8206 | 1.482426 | -0.1484638 | 0.0796 | 45.6858
4980 | 6.953889 | 2.5736 | 11.4446 | 41 | 3.5862 | 3.5853 | 12.86 | 0.36976 | 0.8199 | 1.483971 | -0.1483973 | 0.0793 | 45.6851
4981 | 6.955278 | 2.5736 | 11.4482 | 41 | 3.598 | 3.586317 | 12.95 | 0.371865 | 0.8203 | 1.485519 | -0.1483324 | 0.0789 | 45.6843
4982 | 6.956667 | 2.5725 | 11.4517 | 41 | 3.5886 | 3.587336 | 12.88 | 0.369639 | 0.8199 | 1.487064 | -0.1482709 | 0.0786 | 45.6862
4983 | 6.958056 | 2.5725 | 11.4553 | 41 | 3.598 | 3.588381 | 12.95 | 0.371671 | 0.8202 | 1.488608 | -0.1481509 | 0.0782 | 45.6855
4984 | 6.959444 | 2.5717 | 11.4589 | 41 | 3.6051 | 3.589472 | 13 | 0.374576 | 0.8212 | 1.490149 | -0.1480876 | 0.0779 | 45.6842
4985 | 6.960833 | 2.5717 | 11.4625 | 41 | 3.6027 | 3.590543 | 12.98 | 0.373197 | 0.8214 | 1.491688 | -0.1480256 | 0.0775 | 45.6855
4986 | 6.962222 | 2.5707 | 11.466 | 40 | 3.5874 | 3.591583 | 12.87 | 0.373708 | 0.821 | 1.493224 | -0.1479648 | 0.0772 | 45.6858
4987 | 6.963611 | 2.5707 | 11.4696 | 41 | 3.5956 | 3.592656 | 12.93 | 0.372895 | 0.8204 | 1.494758 | -0.1478433 | 0.0768 | 45.6868
4988 | 6.965 | 2.5698 | 11.4732 | 41 | 3.5956 | 3.593677 | 12.93 | 0.37297 | 0.8197 | 1.496289 | -0.147785 | 0.0765 | 45.6872
4989 | 6.966389 | 2.5698 | 11.4767 | 41 | 3.5909 | 3.594738 | 12.89 | 0.373134 | 0.8187 | 1.497819 | -0.1477264 | 0.0761 | 45.6877
4990 | 6.967778 | 2.5687 | 11.4803 | 41 | 3.6051 | 3.595826 | 13 | 0.375324 | 0.8188 | 1.499347 | -0.147667 | 0.0758 | 45.6868
4991 | 6.969167 | 2.5687 | 11.4839 | 41 | 3.6051 | 3.596863 | 13 | 0.375725 | 0.8187 | 1.500871 | -0.1475518 | 0.0754 | 45.6871
4992 | 6.970556 | 2.5678 | 11.4874 | 41 | 3.6051 | 3.597999 | 13 | 0.376045 | 0.8185 | 1.502392 | -0.1474932 | 0.0751 | 45.6875
4993 | 6.971944 | 2.5678 | 11.491 | 41 | 3.6027 | 3.599106 | 12.98 | 0.374597 | 0.8187 | 1.503911 | -0.1474343 | 0.0747 | 45.6888
4994 | 6.973333 | 2.5667 | 11.4946 | 41 | 3.6121 | 3.600107 | 13.05 | 0.377754 | 0.819 | 1.505426 | -0.147375 | 0.0743 | 45.6874
4995 | 6.974722 | 2.5667 | 11.4981 | 41 | 3.6098 | 3.601217 | 13.03 | 0.379302 | 0.8197 | 1.506939 | -0.1472589 | 0.0739 | 45.687
4996 | 6.976111 | 2.5657 | 11.5017 | 41 | 3.6121 | 3.6023 | 13.05 | 0.381409 | 0.8199 | 1.50845 | -0.1471985 | 0.0736 | 45.6862
4997 | 6.9775 | 2.5657 | 11.5053 | 41 | 3.6145 | 3.603428 | 13.06 | 0.380092 | 0.8201 | 1.509955 | -0.147139 | 0.0732 | 45.6875
4998 | 6.978889 | 2.5646 | 11.5088 | 42 | 3.6098 | 3.604436 | 13.03 | 0.380417 | 0.821 | 1.511458 | -0.1470773 | 0.0728 | 45.6879
4999 | 6.980278 | 2.5646 | 11.5124 | 41 | 3.6098 | 3.605497 | 13.03 | 0.380248 | 0.8146 | 1.512955 | -0.14697 | 0.0724 | 45.6885
5000 | 6.981667 | 2.5636 | 11.5159 | 42 | 3.6239 | 3.606605 | 13.13 | 0.381972 | 0.8157 | 1.514449 | -0.1469173 | 0.0721 | 45.688
5001 | 6.983056 | 2.5636 | 11.5195 | 41 | 3.6121 | 3.607727 | 13.05 | 0.379628 | 0.8156 | 1.515939 | -0.1468653 | 0.0717 | 45.6899
5002 | 6.984444 | 2.5623 | 11.5231 | 43 | 3.6027 | 3.608808 | 12.98 | 0.381786 | 0.8143 | 1.517426 | -0.1468142 | 0.0713 | 45.6891
5003 | 6.985833 | 2.5623 | 11.5266 | 42 | 3.6051 | 3.609829 | 13 | 0.381587 | 0.8132 | 1.51891 | -0.1467109 | 0.0709 | 45.6898
5004 | 6.987222 | 2.5612 | 11.5302 | 41 | 3.6098 | 3.610943 | 13.03 | 0.383228 | 0.8129 | 1.520391 | -0.1466623 | 0.0705 | 45.6893
5005 | 6.988611 | 2.5612 | 11.5337 | 41 | 3.6321 | 3.612094 | 13.19 | 0.386549 | 0.8137 | 1.521868 | -0.1466125 | 0.0701 | 45.6878
5006 | 6.99 | 2.5599 | 11.5373 | 41 | 3.6121 | 3.613232 | 13.05 | 0.38368 | 0.8128 | 1.523342 | -0.1465646 | 0.0697 | 45.6901
5007 | 6.991389 | 2.5599 | 11.5408 | 41 | 3.6145 | 3.614229 | 13.06 | 0.385628 | 0.8124 | 1.524811 | -0.1464629 | 0.0693 | 45.6894
5008 | 6.992778 | 2.5587 | 11.5444 | 41 | 3.6344 | 3.615348 | 13.21 | 0.38737 | 0.8137 | 1.526275 | -0.1464139 | 0.0689 | 45.6889
5009 | 6.994167 | 2.5587 | 11.548 | 42 | 3.625 | 3.616491 | 13.14 | 0.386002 | 0.8133 | 1.527736 | -0.1463646 | 0.0685 | 45.6902
5010 | 6.995556 | 2.5574 | 11.5515 | 42 | 3.6204 | 3.617624 | 13.11 | 0.386848 | 0.8136 | 1.529191 | -0.1463145 | 0.0681 | 45.6902
5011 | 6.996944 | 2.5574 | 11.5551 | 42 | 3.6239 | 3.618725 | 13.13 | 0.387339 | 0.8143 | 1.530641 | -0.1462118 | 0.0677 | 45.6905
5012 | 6.998333 | 2.5562 | 11.5586 | 40 | 3.6215 | 3.619803 | 13.12 | 0.385535 | 0.8138 | 1.532088 | -0.1461617 | 0.0673 | 45.6921
5013 | 7 | 2.5562 | 11.5622 | 41 | 3.6274 | 3.620928 | 13.16 | 0.388498 | 0.8138 | 1.53353 | -0.146113 | 0.0668 | 45.6912
5014 | 7.001389 | 2.5548 | 11.5657 | 41 | 3.6297 | 3.622065 | 13.17 | 0.390686 | 0.8138 | 1.534968 | -0.1460672 | 0.0664 | 45.6904
5015 | 7.002778 | 2.5548 | 11.5693 | 41 | 3.6192 | 3.623186 | 13.1 | 0.390389 | 0.8128 | 1.5364 | -0.1459635 | 0.066 | 45.6911
5016 | 7.004167 | 2.5536 | 11.5728 | 41 | 3.6297 | 3.624354 | 13.17 | 0.390223 | 0.8124 | 1.537829 | -0.1459203 | 0.0656 | 45.6918
5017 | 7.005556 | 2.5536 | 11.5763 | 41 | 3.6461 | 3.625498 | 13.29 | 0.39352 | 0.8145 | 1.539252 | -0.1458721 | 0.0652 | 45.6903
5018 | 7.006944 | 2.5522 | 11.5799 | 41 | 3.6297 | 3.62662 | 13.17 | 0.389595 | 0.8143 | 1.540669 | -0.1458245 | 0.0648 | 45.6932
5019 | 7.008333 | 2.5522 | 11.5834 | 41 | 3.6215 | 3.627841 | 13.12 | 0.389257 | 0.8132 | 1.542083 | -0.1457223 | 0.0643 | 45.694
5020 | 7.009722 | 2.551 | 11.587 | 42 | 3.6426 | 3.628986 | 13.27 | 0.394505 | 0.8139 | 1.543491 | -0.1456757 | 0.0639 | 45.6913
5021 | 7.011111 | 2.551 | 11.5905 | 42 | 3.6168 | 3.630112 | 13.08 | 0.391135 | 0.8127 | 1.544894 | -0.1456303 | 0.0635 | 45.6939
5022 | 7.0125 | 2.5497 | 11.5941 | 42 | 3.6356 | 3.631271 | 13.22 | 0.393321 | 0.8119 | 1.546291 | -0.145587 | 0.0631 | 45.693
5023 | 7.013889 | 2.5497 | 11.5976 | 41 | 3.6192 | 3.632412 | 13.1 | 0.392272 | 0.8103 | 1.547683 | -0.1454902 | 0.0627 | 45.6942
5024 | 7.015278 | 2.5485 | 11.6011 | 40 | 3.6297 | 3.633605 | 13.17 | 0.390621 | 0.8095 | 1.54907 | -0.1454511 | 0.0623 | 45.6958
5025 | 7.016667 | 2.5485 | 11.6047 | 41 | 3.6402 | 3.634837 | 13.25 | 0.394328 | 0.8096 | 1.550451 | -0.1454115 | 0.0619 | 45.694
5026 | 7.018056 | 2.5471 | 11.6082 | 41 | 3.6472 | 3.635982 | 13.3 | 0.396903 | 0.8103 | 1.551826 | -0.1453711 | 0.0615 | 45.693
5027 | 7.019444 | 2.5471 | 11.6118 | 41 | 3.6344 | 3.637152 | 13.21 | 0.395991 | 0.8097 | 1.553196 | -0.1452761 | 0.0611 | 45.6941
5028 | 7.020833 | 2.546 | 11.6153 | 42 | 3.6379 | 3.638308 | 13.23 | 0.397747 | 0.8094 | 1.55456 | -0.1452374 | 0.0608 | 45.6935
5029 | 7.022222 | 2.546 | 11.6188 | 41 | 3.6519 | 3.639476 | 13.34 | 0.40003 | 0.8091 | 1.55592 | -0.1452004 | 0.0604 | 45.6927
5030 | 7.023611 | 2.5446 | 11.6224 | 41 | 3.6356 | 3.640689 | 13.22 | 0.399234 | 0.8088 | 1.557274 | -0.145164 | 0.06 | 45.6937
5031 | 7.025 | 2.5446 | 11.6259 | 42 | 3.653 | 3.641935 | 13.34 | 0.401452 | 0.8089 | 1.558624 | -0.1450698 | 0.0596 | 45.6929
5032 | 7.026389 | 2.5435 | 11.6294 | 40 | 3.6495 | 3.643161 | 13.32 | 0.39641 | 0.8097 | 1.559968 | -0.1450322 | 0.0592 | 45.6965
5033 | 7.027778 | 2.5435 | 11.633 | 41 | 3.6507 | 3.644378 | 13.33 | 0.400439 | 0.8101 | 1.561307 | -0.1449931 | 0.0588 | 45.6946
5034 | 7.029167 | 2.5422 | 11.6365 | 42 | 3.6484 | 3.645591 | 13.31 | 0.399507 | 0.81 | 1.562641 | -0.144952 | 0.0584 | 45.6957
5035 | 7.030556 | 2.5422 | 11.64 | 41 | 3.6437 | 3.646829 | 13.28 | 0.400854 | 0.8092 | 1.563969 | -0.1448611 | 0.058 | 45.6954
5036 | 7.031944 | 2.5411 | 11.6436 | 41 | 3.6623 | 3.648081 | 13.41 | 0.402635 | 0.81 | 1.565292 | -0.1448203 | 0.0577 | 45.6948
5037 | 7.033333 | 2.5411 | 11.6471 | 40 | 3.6507 | 3.64931 | 13.33 | 0.405635 | 0.8091 | 1.566609 | -0.1447828 | 0.0573 | 45.6935
5038 | 7.034722 | 2.5398 | 11.6506 | 42 | 3.6542 | 3.650521 | 13.35 | 0.407082 | 0.8089 | 1.56792 | -0.1447441 | 0.0569 | 45.6932
5039 | 7.036111 | 2.5398 | 11.6541 | 42 | 3.6658 | 3.651696 | 13.44 | 0.40406 | 0.8099 | 1.569226 | -0.1446525 | 0.0565 | 45.6956
5040 | 7.0375 | 2.5387 | 11.6577 | 42 | 3.6565 | 3.65294 | 13.37 | 0.405552 | 0.8098 | 1.570526 | -0.1446127 | 0.0562 | 45.6952
5041 | 7.038889 | 2.5387 | 11.6612 | 42 | 3.6612 | 3.654195 | 13.4 | 0.406422 | 0.8097 | 1.571822 | -0.1445715 | 0.0558 | 45.6952
5042 | 7.040278 | 2.5375 | 11.6647 | 41 | 3.6635 | 3.65543 | 13.42 | 0.408273 | 0.8105 | 1.573111 | -0.1445296 | 0.0554 | 45.6946
5043 | 7.041667 | 2.5375 | 11.6682 | 42 | 3.6635 | 3.656617 | 13.42 | 0.407111 | 0.8107 | 1.574395 | -0.1444384 | 0.0551 | 45.6959
5044 | 7.043056 | 2.5364 | 11.6718 | 43 | 3.6669 | 3.657825 | 13.45 | 0.408249 | 0.8108 | 1.575673 | -0.1443963 | 0.0547 | 45.6957
5045 | 7.044444 | 2.5364 | 11.6753 | 41 | 3.6646 | 3.659084 | 13.43 | 0.408476 | 0.812 | 1.576944 | -0.1443513 | 0.0544 | 45.6961
5046 | 7.045833 | 2.5353 | 11.6788 | 43 | 3.6658 | 3.66022 | 13.44 | 0.409822 | 0.8121 | 1.578211 | -0.1443069 | 0.054 | 45.6958
5047 | 7.047222 | 2.5353 | 11.6823 | 40 | 3.6704 | 3.661437 | 13.47 | 0.409698 | 0.8119 | 1.579475 | -0.1442147 | 0.0537 | 45.6965
5048 | 7.048611 | 2.5343 | 11.6859 | 42 | 3.6658 | 3.66264 | 13.44 | 0.411274 | 0.8126 | 1.580731 | -0.1441698 | 0.0533 | 45.696
5049 | 7.05 | 2.5343 | 11.6894 | 42 | 3.6635 | 3.663875 | 13.42 | 0.409515 | 0.8127 | 1.581981 | -0.1441236 | 0.053 | 45.6976
5050 | 7.051389 | 2.5333 | 11.6929 | 43 | 3.6716 | 3.665081 | 13.48 | 0.410048 | 0.8127 | 1.583225 | -0.1440781 | 0.0527 | 45.6979
5051 | 7.052778 | 2.5333 | 11.6964 | 41 | 3.6681 | 3.666303 | 13.46 | 0.412868 | 0.8127 | 1.584462 | -0.1439859 | 0.0523 | 45.6967
5052 | 7.054167 | 2.5324 | 11.6999 | 42 | 3.6646 | 3.66751 | 13.43 | 0.413078 | 0.8126 | 1.585693 | -0.1439407 | 0.052 | 45.6971
5053 | 7.055556 | 2.5324 | 11.7035 | 42 | 3.6774 | 3.668774 | 13.52 | 0.415171 | 0.8124 | 1.586918 | -0.1438967 | 0.0517 | 45.6963
5054 | 7.056944 | 2.5313 | 11.707 | 42 | 3.6716 | 3.669989 | 13.48 | 0.414463 | 0.8124 | 1.588136 | -0.1438546 | 0.0513 | 45.6973
5055 | 7.058333 | 2.5313 | 11.7105 | 42 | 3.6635 | 3.671239 | 13.42 | 0.412659 | 0.8115 | 1.589347 | -0.1437624 | 0.051 | 45.699
5056 | 7.059722 | 2.5304 | 11.714 | 42 | 3.6669 | 3.672504 | 13.45 | 0.41467 | 0.8106 | 1.590551 | -0.1437236 | 0.0507 | 45.6983
5057 | 7.061389 | 2.5304 | 11.7175 | 41 | 3.6623 | 3.673787 | 13.41 | 0.4139 | 0.8087 | 1.591747 | -0.1436866 | 0.0504 | 45.6997
5058 | 7.062778 | 2.5294 | 11.721 | 43 | 3.6843 | 3.675021 | 13.57 | 0.417834 | 0.8087 | 1.592937 | -0.1436492 | 0.0501 | 45.6979
5059 | 7.064167 | 2.5294 | 11.7245 | 41 | 3.6635 | 3.676271 | 13.42 | 0.417469 | 0.808 | 1.594118 | -0.143565 | 0.0498 | 45.6987
5060 | 7.065556 | 2.5285 | 11.7281 | 42 | 3.6854 | 3.677592 | 13.58 | 0.416123 | 0.8079 | 1.595292 | -0.1435291 | 0.0495 | 45.7
5061 | 7.066944 | 2.5285 | 11.7316 | 42 | 3.6935 | 3.678872 | 13.64 | 0.418336 | 0.8091 | 1.596457 | -0.1434914 | 0.0491 | 45.6992
5062 | 7.068333 | 2.5275 | 11.7351 | 42 | 3.6797 | 3.6801 | 13.54 | 0.416932 | 0.809 | 1.597616 | -0.1434556 | 0.0488 | 45.7006
5063 | 7.069722 | 2.5275 | 11.7386 | 42 | 3.6843 | 3.681288 | 13.57 | 0.422244 | 0.8085 | 1.598767 | -0.1433695 | 0.0485 | 45.6979
5064 | 7.071111 | 2.5266 | 11.7421 | 42 | 3.6866 | 3.682562 | 13.59 | 0.419255 | 0.8089 | 1.599911 | -0.1433341 | 0.0482 | 45.7003
5065 | 7.0725 | 2.5266 | 11.7456 | 43 | 3.6774 | 3.683747 | 13.52 | 0.422349 | 0.8086 | 1.601047 | -0.1432984 | 0.0479 | 45.6989
5066 | 7.073889 | 2.5256 | 11.7491 | 42 | 3.6808 | 3.685021 | 13.55 | 0.424197 | 0.8082 | 1.602177 | -0.1432631 | 0.0476 | 45.6983
5067 | 7.075278 | 2.5256 | 11.7526 | 42 | 3.6797 | 3.686296 | 13.54 | 0.425254 | 0.8076 | 1.603299 | -0.1431803 | 0.0473 | 45.6982
5068 | 7.076667 | 2.5248 | 11.7561 | 42 | 3.6843 | 3.687619 | 13.57 | 0.424156 | 0.8072 | 1.604413 | -0.1431468 | 0.047 | 45.6995
5069 | 7.078056 | 2.5248 | 11.7596 | 42 | 3.69 | 3.688946 | 13.62 | 0.424826 | 0.8068 | 1.60552 | -0.1431137 | 0.0468 | 45.6996
5070 | 7.079444 | 2.5238 | 11.7631 | 42 | 3.6981 | 3.690242 | 13.68 | 0.427655 | 0.8071 | 1.606619 | -0.1430815 | 0.0465 | 45.6984
5071 | 7.080833 | 2.5238 | 11.7667 | 42 | 3.6981 | 3.691527 | 13.68 | 0.427589 | 0.8075 | 1.607715 | -0.1429985 | 0.0462 | 45.699
5072 | 7.082222 | 2.5231 | 11.7702 | 42 | 3.7015 | 3.692803 | 13.7 | 0.42835 | 0.8075 | 1.608803 | -0.1429659 | 0.0459 | 45.6991
5073 | 7.083611 | 2.5231 | 11.7737 | 42 | 3.69 | 3.694155 | 13.62 | 0.425756 | 0.8071 | 1.609885 | -0.1429349 | 0.0456 | 45.7012
5074 | 7.085 | 2.5221 | 11.7772 | 40 | 3.6969 | 3.695441 | 13.67 | 0.427996 | 0.8077 | 1.61096 | -0.1429009 | 0.0453 | 45.7004
5075 | 7.086389 | 2.5221 | 11.7807 | 42 | 3.6785 | 3.69672 | 13.53 | 0.428106 | 0.8062 | 1.612027 | -0.1428217 | 0.0451 | 45.7009
5076 | 7.087778 | 2.5214 | 11.7842 | 42 | 3.6992 | 3.698029 | 13.68 | 0.430098 | 0.8062 | 1.613086 | -0.1427904 | 0.0448 | 45.7002
5077 | 7.089167 | 2.5214 | 11.7877 | 41 | 3.6923 | 3.699355 | 13.63 | 0.430915 | 0.8059 | 1.614136 | -0.1427599 | 0.0445 | 45.7002
5078 | 7.090556 | 2.5205 | 11.7912 | 43 | 3.7107 | 3.700657 | 13.77 | 0.432571 | 0.8069 | 1.61518 | -0.1427282 | 0.0442 | 45.6998
5079 | 7.091944 | 2.5205 | 11.7947 | 42 | 3.7015 | 3.701927 | 13.7 | 0.430424 | 0.8069 | 1.616214 | -0.1426478 | 0.044 | 45.7016
5080 | 7.093333 | 2.5198 | 11.7982 | 42 | 3.6981 | 3.703171 | 13.68 | 0.432215 | 0.8067 | 1.617241 | -0.1426167 | 0.0437 | 45.7011
5081 | 7.094722 | 2.5198 | 11.8017 | 43 | 3.6981 | 3.704479 | 13.68 | 0.432171 | 0.8063 | 1.618259 | -0.1425869 | 0.0435 | 45.7017
5082 | 7.096111 | 2.5189 | 11.8052 | 42 | 3.7107 | 3.705727 | 13.77 | 0.433892 | 0.8076 | 1.619271 | -0.1425531 | 0.0432 | 45.7012
5083 | 7.0975 | 2.5189 | 11.8087 | 42 | 3.7232 | 3.706949 | 13.86 | 0.436885 | 0.8094 | 1.620274 | -0.1424706 | 0.0429 | 45.6999
5084 | 7.098889 | 2.5183 | 11.8122 | 42 | 3.7244 | 3.708192 | 13.87 | 0.436332 | 0.8104 | 1.621269 | -0.1424326 | 0.0427 | 45.7008
5085 | 7.100278 | 2.5183 | 11.8157 | 41 | 3.7118 | 3.709539 | 13.78 | 0.436418 | 0.8103 | 1.622256 | -0.1423951 | 0.0425 | 45.7013
5086 | 7.101667 | 2.5175 | 11.8192 | 42 | 3.7072 | 3.71081 | 13.74 | 0.435682 | 0.8104 | 1.623235 | -0.1423553 | 0.0422 | 45.7023
5087 | 7.103056 | 2.5175 | 11.8227 | 42 | 3.7072 | 3.712125 | 13.74 | 0.435905 | 0.8108 | 1.624206 | -0.1422731 | 0.042 | 45.7027
5088 | 7.104444 | 2.517 | 11.8262 | 42 | 3.7061 | 3.713388 | 13.74 | 0.436722 | 0.811 | 1.625169 | -0.1422326 | 0.0417 | 45.7027
5089 | 7.105833 | 2.517 | 11.8297 | 43 | 3.7301 | 3.714684 | 13.91 | 0.439996 | 0.8128 | 1.626125 | -0.1421896 | 0.0415 | 45.7013
5090 | 7.107222 | 2.5163 | 11.8332 | 42 | 3.7107 | 3.715911 | 13.77 | 0.441172 | 0.8122 | 1.627072 | -0.1421485 | 0.0413 | 45.7011
5091 | 7.108611 | 2.5163 | 11.8367 | 42 | 3.7255 | 3.717215 | 13.88 | 0.43945 | 0.8124 | 1.628012 | -0.1420631 | 0.0411 | 45.7027
5092 | 7.11 | 2.5159 | 11.8401 | 41 | 3.7175 | 3.71849 | 13.82 | 0.44169 | 0.8124 | 1.628945 | -0.1420219 | 0.0409 | 45.702
5093 | 7.111389 | 2.5159 | 11.8436 | 41 | 3.7289 | 3.719715 | 13.9 | 0.441931 | 0.8129 | 1.629869 | -0.1419807 | 0.0407 | 45.7024
5094 | 7.112778 | 2.5153 | 11.8471 | 42 | 3.7221 | 3.721042 | 13.85 | 0.440627 | 0.8129 | 1.630785 | -0.1419403 | 0.0405 | 45.7037
5095 | 7.114167 | 2.5153 | 11.8506 | 41 | 3.7278 | 3.722315 | 13.9 | 0.440443 | 0.8134 | 1.631699 | -0.1418525 | 0.0403 | 45.7044
5096 | 7.115556 | 2.5149 | 11.8541 | 42 | 3.721 | 3.723637 | 13.85 | 0.443455 | 0.8129 | 1.632607 | -0.1418124 | 0.0401 | 45.7031
5097 | 7.116944 | 2.5149 | 11.8576 | 43 | 3.7084 | 3.725027 | 13.75 | 0.441167 | 0.8113 | 1.633506 | -0.1417758 | 0.0399 | 45.705
5098 | 7.118333 | 2.5144 | 11.8611 | 42 | 3.7323 | 3.726387 | 13.93 | 0.446223 | 0.8121 | 1.634398 | -0.1417376 | 0.0397 | 45.7025
5099 | 7.12 | 2.5144 | 11.8646 | 43 | 3.7244 | 3.727735 | 13.87 | 0.442092 | 0.812 | 1.63528 | -0.1416521 | 0.0395 | 45.706
5100 | 7.121389 | 2.5141 | 11.8681 | 42 | 3.7369 | 3.729071 | 13.96 | 0.446981 | 0.8129 | 1.636154 | -0.141613 | 0.0394 | 45.7036
5101 | 7.122778 | 2.5141 | 11.8716 | 42 | 3.7232 | 3.730423 | 13.86 | 0.444792 | 0.8126 | 1.637022 | -0.1415751 | 0.0392 | 45.7054
5102 | 7.124167 | 2.5136 | 11.8751 | 43 | 3.7267 | 3.731785 | 13.89 | 0.448024 | 0.8125 | 1.637882 | -0.1415359 | 0.039 | 45.704
5103 | 7.125556 | 2.5136 | 11.8786 | 43 | 3.7232 | 3.733175 | 13.86 | 0.44702 | 0.8119 | 1.638735 | -0.1414519 | 0.0389 | 45.7052
5104 | 7.126944 | 2.5133 | 11.8821 | 41 | 3.7255 | 3.734602 | 13.88 | 0.448994 | 0.8118 | 1.639579 | -0.1414141 | 0.0387 | 45.7045
5105 | 7.128333 | 2.5133 | 11.8856 | 44 | 3.7414 | 3.735961 | 14 | 0.4489 | 0.8125 | 1.640417 | -0.1413757 | 0.0386 | 45.7051
5106 | 7.129722 | 2.513 | 11.8891 | 43 | 3.7437 | 3.73739 | 14.02 | 0.446868 | 0.8124 | 1.641247 | -0.1413353 | 0.0384 | 45.7069
5107 | 7.131111 | 2.513 | 11.8925 | 43 | 3.7369 | 3.738762 | 13.96 | 0.448371 | 0.8122 | 1.642067 | -0.1412532 | 0.0383 | 45.7066
5108 | 7.1325 | 2.5128 | 11.896 | 42 | 3.746 | 3.740167 | 14.03 | 0.450975 | 0.8138 | 1.642879 | -0.1412109 | 0.0381 | 45.7056
5109 | 7.133889 | 2.5128 | 11.8995 | 43 | 3.7403 | 3.741541 | 13.99 | 0.449886 | 0.813 | 1.643684 | -0.141171 | 0.038 | 45.7068
5110 | 7.135278 | 2.5125 | 11.903 | 42 | 3.7414 | 3.74289 | 14 | 0.450448 | 0.8132 | 1.64448 | -0.1411312 | 0.0379 | 45.707
5111 | 7.136667 | 2.5125 | 11.9065 | 42 | 3.7528 | 3.744225 | 14.08 | 0.452723 | 0.8132 | 1.645267 | -0.1410466 | 0.0377 | 45.7061
5112 | 7.138056 | 2.5124 | 11.91 | 42 | 3.7437 | 3.745576 | 14.02 | 0.456828 | 0.8128 | 1.646047 | -0.1410077 | 0.0376 | 45.7042
5113 | 7.139444 | 2.5124 | 11.9135 | 42 | 3.7426 | 3.746929 | 14.01 | 0.453914 | 0.8126 | 1.646818 | -0.1409712 | 0.0375 | 45.7065
5114 | 7.140833 | 2.5121 | 11.917 | 42 | 3.7335 | 3.748275 | 13.94 | 0.452474 | 0.8121 | 1.647581 | -0.1409364 | 0.0374 | 45.7079
5115 | 7.142222 | 2.5121 | 11.9205 | 42 | 3.7482 | 3.749657 | 14.05 | 0.455618 | 0.8123 | 1.648338 | -0.140851 | 0.0373 | 45.7066
5116 | 7.143611 | 2.5121 | 11.924 | 42 | 3.7414 | 3.750989 | 14 | 0.455576 | 0.8116 | 1.649088 | -0.1408173 | 0.0372 | 45.7071
5117 | 7.145 | 2.5121 | 11.9274 | 43 | 3.7618 | 3.752371 | 14.15 | 0.456275 | 0.8126 | 1.64983 | -0.1407821 | 0.0371 | 45.7073
5118 | 7.146389 | 2.5119 | 11.9309 | 42 | 3.746 | 3.753739 | 14.03 | 0.457291 | 0.8133 | 1.650565 | -0.1407457 | 0.037 | 45.7072
5119 | 7.147778 | 2.5119 | 11.9344 | 42 | 3.7505 | 3.75515 | 14.07 | 0.457066 | 0.8128 | 1.651298 | -0.1406601 | 0.0369 | 45.7079
5120 | 7.149167 | 2.5119 | 11.9379 | 42 | 3.7573 | 3.756519 | 14.12 | 0.459779 | 0.8142 | 1.652025 | -0.1406226 | 0.0368 | 45.7068
5121 | 7.150556 | 2.5119 | 11.9414 | 43 | 3.746 | 3.757925 | 14.03 | 0.45729 | 0.8141 | 1.652745 | -0.1405877 | 0.0367 | 45.7089
5122 | 7.151944 | 2.5118 | 11.9449 | 43 | 3.7505 | 3.759278 | 14.07 | 0.461112 | 0.8139 | 1.653458 | -0.1405561 | 0.0367 | 45.7071
5123 | 7.153333 | 2.5118 | 11.9484 | 43 | 3.7505 | 3.760652 | 14.07 | 0.455979 | 0.8141 | 1.654164 | -0.1404637 | 0.0366 | 45.7108
5124 | 7.154722 | 2.5119 | 11.9519 | 42 | 3.755 | 3.762014 | 14.1 | 0.459795 | 0.8147 | 1.654861 | -0.1404311 | 0.0365 | 45.709
5125 | 7.156111 | 2.5119 | 11.9553 | 42 | 3.755 | 3.763456 | 14.1 | 0.463167 | 0.815 | 1.655551 | -0.1403963 | 0.0364 | 45.7076
5126 | 7.1575 | 2.5118 | 11.9588 | 43 | 3.7573 | 3.764884 | 14.12 | 0.460761 | 0.8148 | 1.656233 | -0.1403612 | 0.0364 | 45.7096
5127 | 7.158889 | 2.5118 | 11.9623 | 45 | 3.7663 | 3.766308 | 14.19 | 0.465857 | 0.8158 | 1.656908 | -0.1402692 | 0.0363 | 45.707
5128 | 7.160278 | 2.5119 | 11.9658 | 42 | 3.7618 | 3.767765 | 14.15 | 0.467399 | 0.8158 | 1.657575 | -0.1402327 | 0.0362 | 45.7066
5129 | 7.161667 | 2.5119 | 11.9693 | 42 | 3.7652 | 3.769193 | 14.18 | 0.46563 | 0.8169 | 1.658236 | -0.1401941 | 0.0362 | 45.7083
5130 | 7.163056 | 2.5119 | 11.9728 | 42 | 3.755 | 3.770522 | 14.1 | 0.466288 | 0.8167 | 1.658888 | -0.1401549 | 0.0361 | 45.7084
5131 | 7.164444 | 2.5119 | 11.9763 | 42 | 3.7573 | 3.772014 | 14.12 | 0.464731 | 0.8161 | 1.659533 | -0.1400644 | 0.0361 | 45.7099
5132 | 7.165833 | 2.5121 | 11.9798 | 44 | 3.7843 | 3.773478 | 14.32 | 0.466731 | 0.8176 | 1.660171 | -0.140024 | 0.036 | 45.7092
5133 | 7.167222 | 2.5121 | 11.9833 | 43 | 3.7595 | 3.774965 | 14.13 | 0.469772 | 0.8173 | 1.660799 | -0.1399845 | 0.036 | 45.7079
5134 | 7.168611 | 2.5122 | 11.9868 | 42 | 3.7708 | 3.776542 | 14.22 | 0.467618 | 0.8177 | 1.661421 | -0.1399447 | 0.0359 | 45.7098
5135 | 7.17 | 2.5122 | 11.9903 | 44 | 3.7843 | 3.778031 | 14.32 | 0.468998 | 0.8193 | 1.662034 | -0.1398492 | 0.0359 | 45.7095
5136 | 7.171389 | 2.5124 | 11.9937 | 42 | 3.7652 | 3.779476 | 14.18 | 0.470884 | 0.8192 | 1.662639 | -0.1398073 | 0.0358 | 45.7089
5137 | 7.172778 | 2.5124 | 11.9972 | 43 | 3.7629 | 3.780926 | 14.16 | 0.472311 | 0.8186 | 1.663237 | -0.1397661 | 0.0358 | 45.7086
5138 | 7.174167 | 2.5126 | 12.0007 | 43 | 3.7731 | 3.782383 | 14.24 | 0.470615 | 0.8187 | 1.663827 | -0.1397248 | 0.0358 | 45.7102
5139 | 7.175556 | 2.5126 | 12.0042 | 44 | 3.7742 | 3.783931 | 14.24 | 0.473299 | 0.8191 | 1.664409 | -0.1396305 | 0.0358 | 45.7091
5140 | 7.176944 | 2.5129 | 12.0077 | 44 | 3.8033 | 3.785333 | 14.47 | 0.476504 | 0.8214 | 1.664985 | -0.1395852 | 0.0357 | 45.7077
5141 | 7.178611 | 2.5129 | 12.0112 | 43 | 3.7865 | 3.786802 | 14.34 | 0.474606 | 0.8215 | 1.665552 | -0.1395399 | 0.0357 | 45.7098
5142 | 7.18 | 2.5131 | 12.0147 | 44 | 3.7753 | 3.788264 | 14.25 | 0.476024 | 0.8209 | 1.666112 | -0.1394953 | 0.0357 | 45.7095
5143 | 7.181389 | 2.5131 | 12.0182 | 42 | 3.7753 | 3.789829 | 14.25 | 0.476592 | 0.8207 | 1.666673 | -0.1393993 | 0.0357 | 45.7097
5144 | 7.182778 | 2.5135 | 12.0217 | 42 | 3.7843 | 3.791336 | 14.32 | 0.477318 | 0.8208 | 1.667225 | -0.1393551 | 0.0357 | 45.7098
5145 | 7.184167 | 2.5135 | 12.0252 | 43 | 3.8145 | 3.792831 | 14.55 | 0.478858 | 0.8234 | 1.66777 | -0.1393072 | 0.0357 | 45.7094
5146 | 7.185556 | 2.5138 | 12.0287 | 43 | 3.7753 | 3.794351 | 14.25 | 0.477125 | 0.8233 | 1.668306 | -0.1392603 | 0.0357 | 45.7111
5147 | 7.186944 | 2.5138 | 12.0322 | 43 | 3.7821 | 3.79587 | 14.3 | 0.477627 | 0.8237 | 1.668835 | -0.1391591 | 0.0357 | 45.7113
5148 | 7.188333 | 2.5143 | 12.0356 | 43 | 3.7921 | 3.797353 | 14.38 | 0.478678 | 0.8251 | 1.669357 | -0.1391096 | 0.0357 | 45.7113
5149 | 7.189722 | 2.5143 | 12.0391 | 43 | 3.7977 | 3.798878 | 14.42 | 0.479671 | 0.8257 | 1.669871 | -0.1390584 | 0.0357 | 45.7112
5150 | 7.191111 | 2.5146 | 12.0426 | 45 | 3.7944 | 3.800461 | 14.4 | 0.479176 | 0.827 | 1.67038 | -0.1390038 | 0.0357 | 45.712
5151 | 7.1925 | 2.5146 | 12.0461 | 43 | 3.7877 | 3.802 | 14.35 | 0.483914 | 0.827 | 1.67088 | -0.1389003 | 0.0358 | 45.7097
5152 | 7.193889 | 2.5152 | 12.0496 | 44 | 3.7977 | 3.803546 | 14.42 | 0.478471 | 0.8275 | 1.671374 | -0.1388452 | 0.0358 | 45.7136
5153 | 7.195278 | 2.5152 | 12.0531 | 43 | 3.791 | 3.805119 | 14.37 | 0.482285 | 0.8275 | 1.67186 | -0.1387905 | 0.0358 | 45.7118
5154 | 7.196667 | 2.5157 | 12.0566 | 42 | 3.8067 | 3.80664 | 14.49 | 0.484431 | 0.8286 | 1.672339 | -0.1387354 | 0.0359 | 45.711
5155 | 7.198056 | 2.5157 | 12.0601 | 42 | 3.7921 | 3.808125 | 14.38 | 0.484477 | 0.8297 | 1.672812 | -0.1386266 | 0.0359 | 45.7116
5156 | 7.199444 | 2.5164 | 12.0636 | 43 | 3.8011 | 3.809689 | 14.45 | 0.484299 | 0.831 | 1.673277 | -0.1385681 | 0.036 | 45.7122
5157 | 7.200833 | 2.5164 | 12.0671 | 44 | 3.8111 | 3.811213 | 14.52 | 0.48822 | 0.8324 | 1.673735 | -0.1385063 | 0.036 | 45.7104
5158 | 7.202222 | 2.517 | 12.0706 | 43 | 3.8145 | 3.812785 | 14.55 | 0.483733 | 0.834 | 1.674186 | -0.1384427 | 0.0361 | 45.7137
5159 | 7.203611 | 2.517 | 12.0741 | 42 | 3.8111 | 3.814338 | 14.52 | 0.48737 | 0.835 | 1.674629 | -0.1383267 | 0.0362 | 45.712
5160 | 7.205 | 2.5179 | 12.0776 | 42 | 3.8044 | 3.815955 | 14.47 | 0.488531 | 0.8356 | 1.675067 | -0.1382609 | 0.0362 | 45.7118
5161 | 7.206389 | 2.5179 | 12.0811 | 43 | 3.7865 | 3.817575 | 14.34 | 0.487847 | 0.8346 | 1.675496 | -0.1381963 | 0.0363 | 45.7128
5162 | 7.207778 | 2.5186 | 12.0846 | 43 | 3.81 | 3.819182 | 14.52 | 0.487547 | 0.8353 | 1.675918 | -0.1381307 | 0.0364 | 45.7135
5163 | 7.209167 | 2.5186 | 12.0881 | 44 | 3.8145 | 3.820806 | 14.55 | 0.489939 | 0.8364 | 1.676332 | -0.1380137 | 0.0365 | 45.7126
5164 | 7.210556 | 2.5196 | 12.0916 | 42 | 3.8122 | 3.822378 | 14.53 | 0.490519 | 0.8379 | 1.67674 | -0.1379443 | 0.0366 | 45.7128
5165 | 7.211944 | 2.5196 | 12.0951 | 43 | 3.8133 | 3.82395 | 14.54 | 0.488283 | 0.8392 | 1.67714 | -0.1378738 | 0.0368 | 45.7147
5166 | 7.213333 | 2.5205 | 12.0986 | 43 | 3.8078 | 3.825569 | 14.5 | 0.491163 | 0.8402 | 1.677534 | -0.1378027 | 0.0369 | 45.7135
5167 | 7.214722 | 2.5205 | 12.1021 | 43 | 3.8178 | 3.827159 | 14.58 | 0.491955 | 0.841 | 1.677928 | -0.1376774 | 0.037 | 45.7136
5168 | 7.216111 | 2.5217 | 12.1056 | 43 | 3.8089 | 3.828767 | 14.51 | 0.493138 | 0.8412 | 1.678316 | -0.137605 | 0.0372 | 45.7134
5169 | 7.2175 | 2.5217 | 12.1091 | 43 | 3.8044 | 3.830363 | 14.47 | 0.492098 | 0.8409 | 1.678695 | -0.1375324 | 0.0373 | 45.7146
5170 | 7.218889 | 2.5228 | 12.1126 | 42 | 3.82 | 3.832005 | 14.59 | 0.493671 | 0.8421 | 1.679067 | -0.1374584 | 0.0375 | 45.7142
5171 | 7.220278 | 2.5228 | 12.1161 | 43 | 3.8322 | 3.833569 | 14.69 | 0.496871 | 0.8439 | 1.679431 | -0.1373297 | 0.0377 | 45.7128
5172 | 7.221667 | 2.5242 | 12.1196 | 43 | 3.7966 | 3.835209 | 14.41 | 0.492998 | 0.8431 | 1.679788 | -0.1372544 | 0.0379 | 45.7157
5173 | 7.223056 | 2.5242 | 12.1231 | 44 | 3.7988 | 3.836862 | 14.43 | 0.494414 | 0.8423 | 1.680138 | -0.1371811 | 0.0381 | 45.7154
5174 | 7.224444 | 2.5254 | 12.1266 | 43 | 3.8089 | 3.838514 | 14.51 | 0.497604 | 0.8417 | 1.680483 | -0.1371087 | 0.0383 | 45.714
5175 | 7.225833 | 2.5254 | 12.1301 | 42 | 3.8178 | 3.840185 | 14.58 | 0.498968 | 0.8419 | 1.68082 | -0.1369836 | 0.0385 | 45.7137
5176 | 7.227222 | 2.5269 | 12.1336 | 43 | 3.8455 | 3.841847 | 14.79 | 0.50111 | 0.844 | 1.68115 | -0.1369078 | 0.0387 | 45.713
5177 | 7.228611 | 2.5269 | 12.1372 | 43 | 3.8167 | 3.843559 | 14.57 | 0.49706 | 0.8443 | 1.681474 | -0.1368312 | 0.039 | 45.7159
5178 | 7.23 | 2.5283 | 12.1407 | 45 | 3.8333 | 3.845221 | 14.69 | 0.501783 | 0.8466 | 1.681791 | -0.1367518 | 0.0392 | 45.7136
5179 | 7.231389 | 2.5283 | 12.1442 | 44 | 3.8411 | 3.846891 | 14.75 | 0.506053 | 0.8469 | 1.682103 | -0.1366193 | 0.0395 | 45.7115
5180 | 7.232778 | 2.53 | 12.1477 | 43 | 3.8256 | 3.848558 | 14.63 | 0.500365 | 0.8483 | 1.682409 | -0.1365376 | 0.0397 | 45.7156
5181 | 7.234167 | 2.53 | 12.1512 | 43 | 3.8322 | 3.850237 | 14.69 | 0.502605 | 0.8487 | 1.682706 | -0.136455 | 0.04 | 45.7148
5182 | 7.235833 | 2.5315 | 12.1547 | 43 | 3.8256 | 3.851944 | 14.63 | 0.503136 | 0.8496 | 1.682998 | -0.1363713 | 0.0402 | 45.7154
5183 | 7.237222 | 2.5315 | 12.1582 | 43 | 3.8289 | 3.85362 | 14.66 | 0.501523 | 0.8502 | 1.683283 | -0.1362345 | 0.0405 | 45.7169
5184 | 7.238611 | 2.5334 | 12.1618 | 43 | 3.8499 | 3.85529 | 14.82 | 0.505553 | 0.8526 | 1.683562 | -0.1361465 | 0.0408 | 45.715
5185 | 7.24 | 2.5334 | 12.1653 | 43 | 3.8366 | 3.857022 | 14.72 | 0.507204 | 0.8533 | 1.683835 | -0.1360594 | 0.0411 | 45.7145
5186 | 7.241389 | 2.5351 | 12.1688 | 42 | 3.8477 | 3.858659 | 14.8 | 0.507319 | 0.855 | 1.684101 | -0.1359704 | 0.0414 | 45.715
5187 | 7.242778 | 2.5351 | 12.1723 | 43 | 3.8322 | 3.860345 | 14.69 | 0.506517 | 0.8547 | 1.684361 | -0.1358248 | 0.0417 | 45.716
5188 | 7.244167 | 2.5371 | 12.1759 | 42 | 3.8455 | 3.862055 | 14.79 | 0.510668 | 0.8556 | 1.684612 | -0.1357353 | 0.042 | 45.714
5189 | 7.245556 | 2.5371 | 12.1794 | 43 | 3.8333 | 3.863744 | 14.69 | 0.507019 | 0.8556 | 1.684856 | -0.1356445 | 0.0424 | 45.7168
5190 | 7.246944 | 2.5389 | 12.1829 | 44 | 3.8477 | 3.865481 | 14.8 | 0.509264 | 0.8564 | 1.685094 | -0.1355532 | 0.0427 | 45.716
5191 | 7.248333 | 2.5389 | 12.1864 | 43 | 3.8366 | 3.867221 | 14.72 | 0.509535 | 0.8568 | 1.685334 | -0.1354059 | 0.043 | 45.7164
5192 | 7.249722 | 2.5411 | 12.19 | 43 | 3.8598 | 3.868978 | 14.9 | 0.511041 | 0.8595 | 1.685567 | -0.13531 | 0.0434 | 45.7159
5193 | 7.251111 | 2.5411 | 12.1935 | 43 | 3.8477 | 3.870664 | 14.8 | 0.511333 | 0.8602 | 1.685792 | -0.1352143 | 0.0438 | 45.7163
5194 | 7.2525 | 2.5431 | 12.197 | 42 | 3.8653 | 3.872293 | 14.94 | 0.515292 | 0.8629 | 1.686011 | -0.1351144 | 0.0441 | 45.7144
5195 | 7.253889 | 2.5431 | 12.2006 | 43 | 3.8444 | 3.874006 | 14.78 | 0.514236 | 0.8629 | 1.686223 | -0.1349573 | 0.0445 | 45.7156
5196 | 7.255278 | 2.5454 | 12.2041 | 43 | 3.8686 | 3.875744 | 14.97 | 0.515898 | 0.8647 | 1.686428 | -0.134855 | 0.0449 | 45.7151
5197 | 7.256667 | 2.5454 | 12.2077 | 43 | 3.8719 | 3.877487 | 14.99 | 0.513237 | 0.8679 | 1.686627 | -0.1347499 | 0.0453 | 45.7173
5198 | 7.258056 | 2.5476 | 12.2112 | 42 | 3.8532 | 3.879289 | 14.85 | 0.515535 | 0.8683 | 1.686819 | -0.1346421 | 0.0457 | 45.7164
5199 | 7.259444 | 2.5476 | 12.2148 | 43 | 3.8708 | 3.881012 | 14.98 | 0.518704 | 0.8701 | 1.687004 | -0.1344747 | 0.0461 | 45.715
5200 | 7.260833 | 2.5502 | 12.2183 | 43 | 3.8587 | 3.882744 | 14.89 | 0.515946 | 0.8707 | 1.687182 | -0.1343636 | 0.0465 | 45.7172
5201 | 7.262222 | 2.5502 | 12.2218 | 43 | 3.8839 | 3.884521 | 15.08 | 0.520487 | 0.8741 | 1.687354 | -0.1342479 | 0.047 | 45.715
5202 | 7.263611 | 2.5526 | 12.2254 | 42 | 3.8796 | 3.886336 | 15.05 | 0.522156 | 0.8777 | 1.68752 | -0.1341274 | 0.0474 | 45.7145
5203 | 7.265 | 2.5526 | 12.2289 | 44 | 3.8872 | 3.888114 | 15.11 | 0.52146 | 0.8807 | 1.687679 | -0.133943 | 0.0479 | 45.7155
5204 | 7.266389 | 2.5554 | 12.2325 | 43 | 3.8609 | 3.889905 | 14.91 | 0.521135 | 0.8815 | 1.687833 | -0.1338169 | 0.0484 | 45.7162
5205 | 7.267778 | 2.5554 | 12.2361 | 43 | 3.9057 | 3.891653 | 15.25 | 0.524614 | 0.8859 | 1.687981 | -0.1336851 | 0.0488 | 45.7145
5206 | 7.269167 | 2.5582 | 12.2396 | 43 | 3.885 | 3.893473 | 15.09 | 0.525213 | 0.8883 | 1.688123 | -0.1335509 | 0.0493 | 45.7147
5207 | 7.270556 | 2.5582 | 12.2432 | 43 | 3.8981 | 3.89528 | 15.2 | 0.526707 | 0.8914 | 1.688259 | -0.1333486 | 0.0499 | 45.7143
5208 | 7.271944 | 2.5614 | 12.2467 | 44 | 3.8959 | 3.897131 | 15.18 | 0.527064 | 0.8937 | 1.688387 | -0.1332064 | 0.0504 | 45.7146
5209 | 7.273333 | 2.5614 | 12.2503 | 43 | 3.9035 | 3.898925 | 15.24 | 0.529254 | 0.8974 | 1.688509 | -0.1330591 | 0.051 | 45.7138
5210 | 7.274722 | 2.5645 | 12.2539 | 43 | 3.9003 | 3.900715 | 15.21 | 0.525565 | 0.9 | 1.688624 | -0.1329074 | 0.0515 | 45.7166
5211 | 7.276111 | 2.5645 | 12.2574 | 43 | 3.9079 | 3.902481 | 15.27 | 0.527436 | 0.9027 | 1.688734 | -0.1326885 | 0.0521 | 45.716
5212 | 7.2775 | 2.5681 | 12.261 | 43 | 3.9155 | 3.904265 | 15.33 | 0.529498 | 0.9067 | 1.688837 | -0.1325268 | 0.0528 | 45.7152
5213 | 7.279167 | 2.5681 | 12.2646 | 43 | 3.9025 | 3.906041 | 15.23 | 0.528548 | 0.9092 | 1.688935 | -0.132362 | 0.0534 | 45.7167
5214 | 7.280556 | 2.5717 | 12.2681 | 44 | 3.9079 | 3.907911 | 15.27 | 0.529343 | 0.9121 | 1.689026 | -0.1321937 | 0.0541 | 45.7168
5215 | 7.281944 | 2.5717 | 12.2717 | 43 | 3.8948 | 3.909754 | 15.17 | 0.530031 | 0.9143 | 1.68912 | -0.1319564 | 0.0548 | 45.7169
5216 | 7.283333 | 2.5758 | 12.2753 | 43 | 3.8992 | 3.911553 | 15.2 | 0.527851 | 0.9161 | 1.689207 | -0.1317823 | 0.0555 | 45.7187
5217 | 7.284722 | 2.5758 | 12.2789 | 43 | 3.9068 | 3.913337 | 15.26 | 0.527811 | 0.9189 | 1.689289 | -0.1316022 | 0.0562 | 45.7193
5218 | 7.286111 | 2.5798 | 12.2825 | 43 | 3.9122 | 3.915167 | 15.31 | 0.533797 | 0.9219 | 1.689365 | -0.1314181 | 0.057 | 45.7161
5219 | 7.2875 | 2.5798 | 12.286 | 43 | 3.9035 | 3.916986 | 15.24 | 0.530536 | 0.9231 | 1.689437 | -0.1311697 | 0.0577 | 45.7186
5220 | 7.288889 | 2.5843 | 12.2896 | 43 | 3.8981 | 3.918776 | 15.2 | 0.532332 | 0.9247 | 1.689504 | -0.1309818 | 0.0585 | 45.7181
5221 | 7.290278 | 2.5843 | 12.2932 | 43 | 3.9231 | 3.920614 | 15.39 | 0.536333 | 0.9281 | 1.689566 | -0.130788 | 0.0594 | 45.7161
5222 | 7.291667 | 2.5888 | 12.2968 | 43 | 3.9187 | 3.922481 | 15.36 | 0.533329 | 0.9311 | 1.689621 | -0.1305889 | 0.0602 | 45.7185
5223 | 7.293056 | 2.5888 | 12.3004 | 43 | 3.9166 | 3.924395 | 15.34 | 0.535599 | 0.9335 | 1.68967 | -0.1303272 | 0.0611 | 45.7176
5224 | 7.294444 | 2.5938 | 12.304 | 44 | 3.9101 | 3.926177 | 15.29 | 0.534849 | 0.9358 | 1.689715 | -0.1301213 | 0.062 | 45.7185
5225 | 7.295833 | 2.5938 | 12.3077 | 43 | 3.9274 | 3.928058 | 15.42 | 0.533988 | 0.9385 | 1.689754 | -0.1299126 | 0.0629 | 45.7195
5226 | 7.297222 | 2.5987 | 12.3113 | 43 | 3.922 | 3.929834 | 15.38 | 0.53911 | 0.9417 | 1.689788 | -0.1296976 | 0.0638 | 45.7169
5227 | 7.298611 | 2.5987 | 12.3149 | 44 | 3.9263 | 3.93169 | 15.42 | 0.537575 | 0.9445 | 1.689817 | -0.1294206 | 0.0648 | 45.7183
5228 | 7.3 | 2.6042 | 12.3185 | 43 | 3.9403 | 3.933543 | 15.53 | 0.540583 | 0.9484 | 1.689842 | -0.1291957 | 0.0658 | 45.717
5229 | 7.301389 | 2.6042 | 12.3221 | 43 | 3.9371 | 3.935447 | 15.5 | 0.538848 | 0.9515 | 1.689861 | -0.1289668 | 0.0668 | 45.7186
5230 | 7.302778 | 2.6097 | 12.3258 | 43 | 3.9382 | 3.937319 | 15.51 | 0.53959 | 0.9547 | 1.689875 | -0.1287333 | 0.0679 | 45.7186
5231 | 7.304167 | 2.6097 | 12.3294 | 43 | 3.9425 | 3.939244 | 15.54 | 0.539995 | 0.9586 | 1.689885 | -0.1284351 | 0.069 | 45.7188
5232 | 7.305556 | 2.6158 | 12.333 | 43 | 3.936 | 3.941125 | 15.49 | 0.541764 | 0.9608 | 1.689891 | -0.1281928 | 0.0701 | 45.7183
5233 | 7.306944 | 2.6158 | 12.3367 | 43 | 3.9403 | 3.943086 | 15.53 | 0.541544 | 0.9643 | 1.689893 | -0.1279449 | 0.0712 | 45.7189
5234 | 7.308333 | 2.6219 | 12.3403 | 44 | 3.949 | 3.944961 | 15.59 | 0.54368 | 0.9681 | 1.68989 | -0.1276906 | 0.0724 | 45.7181
5235 | 7.309722 | 2.6219 | 12.344 | 43 | 3.9393 | 3.946856 | 15.52 | 0.543283 | 0.9711 | 1.689884 | -0.1273757 | 0.0736 | 45.7188
5236 | 7.311111 | 2.6285 | 12.3476 | 43 | 3.9403 | 3.948726 | 15.53 | 0.544959 | 0.9735 | 1.689875 | -0.1271136 | 0.0748 | 45.7182
5237 | 7.3125 | 2.6285 | 12.3513 | 43 | 3.9618 | 3.950671 | 15.7 | 0.546732 | 0.9769 | 1.689861 | -0.126847 | 0.0761 | 45.7176
5238 | 7.313889 | 2.6352 | 12.3549 | 43 | 3.9736 | 3.952529 | 15.79 | 0.546807 | 0.9818 | 1.689843 | -0.126573 | 0.0774 | 45.7181
5239 | 7.315278 | 2.6352 | 12.3586 | 43 | 3.9768 | 3.954422 | 15.81 | 0.548421 | 0.986 | 1.689828 | -0.1262362 | 0.0787 | 45.7175
5240 | 7.316667 | 2.6424 | 12.3623 | 43 | 3.9853 | 3.956296 | 15.88 | 0.551861 | 0.9914 | 1.689809 | -0.125948 | 0.08 | 45.7159
5241 | 7.318056 | 2.6424 | 12.3659 | 43 | 3.9608 | 3.95824 | 15.69 | 0.54903 | 0.9953 | 1.689786 | -0.1256528 | 0.0814 | 45.7181
5242 | 7.319444 | 2.6498 | 12.3696 | 43 | 3.964 | 3.960179 | 15.71 | 0.551181 | 0.9984 | 1.689759 | -0.1253513 | 0.0828 | 45.7173
5243 | 7.320833 | 2.6498 | 12.3733 | 43 | 3.9811 | 3.962096 | 15.85 | 0.552448 | 1.0038 | 1.689729 | -0.1249917 | 0.0843 | 45.717
5244 | 7.3225 | 2.6577 | 12.377 | 43 | 3.965 | 3.963982 | 15.72 | 0.551774 | 1.0078 | 1.689695 | -0.1246763 | 0.0858 | 45.7183
5245 | 7.323889 | 2.6577 | 12.3807 | 43 | 3.9875 | 3.965881 | 15.9 | 0.555907 | 1.0121 | 1.689658 | -0.1243538 | 0.0873 | 45.7162
5246 | 7.325278 | 2.6658 | 12.3844 | 43 | 3.9757 | 3.967821 | 15.81 | 0.555206 | 1.0159 | 1.689617 | -0.1240257 | 0.0889 | 45.7171
5247 | 7.326667 | 2.6658 | 12.3881 | 43 | 3.9715 | 3.969744 | 15.77 | 0.549316 | 1.0192 | 1.689572 | -0.123645 | 0.0904 | 45.7212
5248 | 7.328056 | 2.6744 | 12.3919 | 43 | 3.9853 | 3.971672 | 15.88 | 0.555199 | 1.0235 | 1.689524 | -0.1233058 | 0.0921 | 45.718
5249 | 7.329444 | 2.6744 | 12.3956 | 43 | 3.964 | 3.973585 | 15.71 | 0.555554 | 1.026 | 1.689473 | -0.1229631 | 0.0937 | 45.7182
5250 | 7.330833 | 2.6832 | 12.3993 | 43 | 3.9672 | 3.975552 | 15.74 | 0.555979 | 1.028 | 1.689419 | -0.1226161 | 0.0954 | 45.7184
5251 | 7.332222 | 2.6832 | 12.403 | 43 | 4.0023 | 3.977515 | 16.02 | 0.558226 | 1.0331 | 1.689361 | -0.1222175 | 0.0972 | 45.7175
5252 | 7.333611 | 2.6925 | 12.4068 | 43 | 3.9832 | 3.97946 | 15.87 | 0.556453 | 1.0368 | 1.689299 | -0.1218576 | 0.0989 | 45.719
5253 | 7.335 | 2.6925 | 12.4105 | 43 | 3.9811 | 3.981413 | 15.85 | 0.557751 | 1.04 | 1.689236 | -0.1214923 | 0.1008 | 45.7187
5254 | 7.336389 | 2.702 | 12.4143 | 43 | 3.9811 | 3.983349 | 15.85 | 0.558078 | 1.0435 | 1.68917 | -0.1211227 | 0.1026 | 45.7189
5255 | 7.337778 | 2.702 | 12.418 | 43 | 4.0108 | 3.985313 | 16.09 | 0.565836 | 1.0489 | 1.689101 | -0.1207019 | 0.1045 | 45.7146
5256 | 7.339167 | 2.712 | 12.4218 | 43 | 3.9928 | 3.987243 | 15.94 | 0.565592 | 1.0529 | 1.689028 | -0.1203186 | 0.1064 | 45.7152
5257 | 7.340556 | 2.712 | 12.4256 | 43 | 4.0023 | 3.989159 | 16.02 | 0.562862 | 1.0573 | 1.688953 | -0.1199293 | 0.1084 | 45.7172
5258 | 7.341944 | 2.7223 | 12.4294 | 43 | 3.9864 | 3.99109 | 15.89 | 0.563725 | 1.0607 | 1.688876 | -0.1195345 | 0.1104 | 45.7171
5259 | 7.343333 | 2.7223 | 12.4332 | 43 | 4.0098 | 3.99299 | 16.08 | 0.566786 | 1.0639 | 1.688797 | -0.119093 | 0.1124 | 45.7157
5260 | 7.344722 | 2.7331 | 12.437 | 42 | 4.0256 | 3.994875 | 16.21 | 0.579772 | 1.0699 | 1.688715 | -0.1186848 | 0.1145 | 45.7081
5261 | 7.346111 | 2.7331 | 12.4408 | 44 | 4.0098 | 3.996769 | 16.08 | 0.56462 | 1.0741 | 1.688631 | -0.1182695 | 0.1166 | 45.7178
5262 | 7.3475 | 2.7441 | 12.4446 | 43 | 4.0013 | 3.996486 | 16.01 | 0.567211 | 1.0779 | 1.688546 | -0.1178499 | 0.1187 | 45.7167
5263 | 7.348889 | 2.7441 | 12.4484 | 42 | 4.0076 | 3.996333 | 16.06 | 0.579973 | 1.0822 | 1.688461 | -0.1173824 | 0.1209 | 45.7092
5264 | 7.350278 | 2.7556 | 12.4522 | 43 | 4.0424 | 3.996199 | 16.34 | 0.569464 | 1.0882 | 1.688373 | -0.1169477 | 0.1231 | 45.7161
5265 | 7.351667 | 2.7556 | 12.4561 | 43 | 4.0087 | 3.99605 | 16.07 | 0.568139 | 1.0922 | 1.688285 | -0.1165075 | 0.1254 | 45.7173
5266 | 7.353056 | 2.7674 | 12.4599 | 43 | 4.0108 | 3.99602 | 16.09 | 0.569261 | 1.0956 | 1.688194 | -0.1160625 | 0.1277 | 45.717
5267 | 7.354444 | 2.7674 | 12.4638 | 44 | 4.0045 | 3.995988 | 16.04 | 0.570636 | 1.0991 | 1.688103 | -0.1155713 | 0.13 | 45.7165
5268 | 7.355833 | 2.7797 | 12.4676 | 42 | 4.0203 | 3.995949 | 16.16 | 0.584657 | 1.1036 | 1.68801 | -0.1151148 | 0.1324 | 45.7084
5269 | 7.357222 | 2.7797 | 12.4715 | 42 | 4.0224 | 3.996062 | 16.18 | 0.582678 | 1.1072 | 1.687917 | -0.1146514 | 0.1348 | 45.7099
5270 | 7.358611 | 2.7922 | 12.4754 | 42 | 4.015 | 3.996056 | 16.12 | 0.567587 | 1.1107 | 1.687822 | -0.114182 | 0.1373 | 45.7196
5271 | 7.360278 | 2.7922 | 12.4793 | 42 | 4.015 | 3.996209 | 16.12 | 0.56403 | 1.1137 | 1.687726 | -0.1136739 | 0.1398 | 45.7226
5272 | 7.361667 | 2.8052 | 12.4832 | 42 | 4.0309 | 3.996417 | 16.25 | 0.570385 | 1.1181 | 1.68763 | -0.1131941 | 0.1423 | 45.719
5273 | 7.363056 | 2.8052 | 12.4871 | 42 | 4.0203 | 3.996629 | 16.16 | 0.569585 | 1.1209 | 1.687532 | -0.1127103 | 0.1449 | 45.7199
5274 | 7.364444 | 2.8185 | 12.491 | 42 | 4.0277 | 3.996909 | 16.22 | 0.571191 | 1.1241 | 1.687434 | -0.1122212 | 0.1475 | 45.7193
5275 | 7.365833 | 2.8185 | 12.4949 | 42 | 4.0288 | 3.997229 | 16.23 | 0.573578 | 1.1273 | 1.687335 | -0.1116959 | 0.1501 | 45.7182
5276 | 7.367222 | 2.8322 | 12.4989 | 42 | 4.0119 | 3.997573 | 16.1 | 0.582161 | 1.1298 | 1.687237 | -0.1111991 | 0.1528 | 45.7132
5277 | 7.368611 | 2.8322 | 12.5028 | 41 | 4.033 | 3.997961 | 16.26 | 0.596882 | 1.1336 | 1.687138 | -0.1106962 | 0.1555 | 45.7046
5278 | 7.37 | 2.8462 | 12.5068 | 43 | 4.0477 | 3.998455 | 16.38 | 0.582077 | 1.1379 | 1.687038 | -0.1101872 | 0.1583 | 45.714
5279 | 7.371389 | 2.8462 | 12.5107 | 42 | 4.0277 | 3.998853 | 16.22 | 0.591902 | 1.1397 | 1.686937 | -0.1096464 | 0.1611 | 45.7083
5280 | 7.372778 | 2.8606 | 12.5147 | 43 | 4.0382 | 3.999367 | 16.31 | 0.595287 | 1.1431 | 1.686836 | -0.1091305 | 0.1639 | 45.7066
5281 | 7.374167 | 2.8606 | 12.5187 | 43 | 4.033 | 3.999883 | 16.26 | 0.582272 | 1.1464 | 1.686736 | -0.1086087 | 0.1668 | 45.7149
5282 | 7.375556 | 2.8753 | 12.5227 | 42 | 4.0214 | 4.000456 | 16.17 | 0.594219 | 1.1487 | 1.686635 | -0.1080834 | 0.1697 | 45.7079
5283 | 7.376944 | 2.8753 | 12.5267 | 43 | 4.0487 | 4.001054 | 16.39 | 0.583688 | 1.1532 | 1.686534 | -0.1075266 | 0.1726 | 45.7147
5284 | 7.378333 | 2.8904 | 12.5307 | 43 | 4.0445 | 4.001746 | 16.36 | 0.582729 | 1.157 | 1.686433 | -0.1069897 | 0.1756 | 45.7156
5285 | 7.379722 | 2.8904 | 12.5347 | 43 | 4.0445 | 4.00238 | 16.36 | 0.586022 | 1.1606 | 1.686332 | -0.1064471 | 0.1786 | 45.7139
5286 | 7.381111 | 2.9057 | 12.5388 | 42 | 4.055 | 4.003091 | 16.44 | 0.602316 | 1.1645 | 1.686232 | -0.1058987 | 0.1816 | 45.7042
5287 | 7.3825 | 2.9057 | 12.5428 | 43 | 4.0561 | 4.003949 | 16.45 | 0.58877 | 1.1683 | 1.68613 | -0.1053227 | 0.1847 | 45.7128
5288 | 7.383889 | 2.9215 | 12.5469 | 43 | 4.0382 | 4.004756 | 16.31 | 0.58681 | 1.1707 | 1.686029 | -0.104766 | 0.1878 | 45.7143
5289 | 7.385278 | 2.9215 | 12.5509 | 42 | 4.0466 | 4.005653 | 16.38 | 0.600738 | 1.174 | 1.685928 | -0.1042048 | 0.1909 | 45.7061
5290 | 7.386667 | 2.9374 | 12.555 | 44 | 4.0435 | 4.006589 | 16.35 | 0.591103 | 1.1762 | 1.685827 | -0.1036394 | 0.1941 | 45.7123
5291 | 7.388056 | 2.9374 | 12.5591 | 43 | 4.0361 | 4.007579 | 16.29 | 0.591794 | 1.1782 | 1.685725 | -0.1030527 | 0.1973 | 45.7121
5292 | 7.389444 | 2.9537 | 12.5632 | 43 | 4.0519 | 4.008563 | 16.42 | 0.591779 | 1.1809 | 1.685625 | -0.1024814 | 0.2005 | 45.7124
5293 | 7.390833 | 2.9537 | 12.5673 | 42 | 4.055 | 4.009638 | 16.44 | 0.605047 | 1.1843 | 1.685525 | -0.1019069 | 0.2037 | 45.7045
5294 | 7.392222 | 2.9702 | 12.5714 | 43 | 4.0582 | 4.010719 | 16.47 | 0.591601 | 1.1877 | 1.685426 | -0.1013259 | 0.207 | 45.7131
5295 | 7.393611 | 2.9702 | 12.5756 | 42 | 4.0676 | 4.011783 | 16.54 | 0.606132 | 1.1911 | 1.685327 | -0.100723 | 0.2103 | 45.7044
5296 | 7.395 | 2.987 | 12.5797 | 42 | 4.0707 | 4.012952 | 16.57 | 0.607968 | 1.1948 | 1.68523 | -0.1001323 | 0.2136 | 45.7035
5297 | 7.396389 | 2.987 | 12.5839 | 42 | 4.0634 | 4.014177 | 16.51 | 0.610195 | 1.1979 | 1.685135 | -0.09953886 | 0.217 | 45.7024
5298 | 7.397778 | 3.004 | 12.5881 | 44 | 4.0592 | 4.01542 | 16.48 | 0.596267 | 1.2005 | 1.685042 | -0.09894232 | 0.2203 | 45.7112
5299 | 7.399167 | 3.004 | 12.5923 | 43 | 4.0676 | 4.016733 | 16.54 | 0.593714 | 1.2022 | 1.68495 | -0.098324 | 0.2237 | 45.713
5300 | 7.400833 | 3.0213 | 12.5964 | 43 | 4.0728 | 4.01805 | 16.59 | 0.602265 | 1.2055 | 1.684861 | -0.09772107 | 0.2271 | 45.7085
5301 | 7.402222 | 3.0213 | 12.6006 | 42 | 4.0801 | 4.019387 | 16.65 | 0.611548 | 1.2095 | 1.684773 | -0.09711236 | 0.2305 | 45.703
5302 | 7.403611 | 3.0386 | 12.6049 | 43 | 4.054 | 4.020788 | 16.43 | 0.599594 | 1.2109 | 1.684688 | -0.09650196 | 0.234 | 45.7105
5303 | 7.405 | 3.0386 | 12.6091 | 42 | 4.107 | 4.022245 | 16.87 | 0.61492 | 1.2154 | 1.684606 | -0.0958672 | 0.2374 | 45.7014
5304 | 7.406389 | 3.0561 | 12.6133 | 43 | 4.0832 | 4.023706 | 16.67 | 0.600781 | 1.2184 | 1.684525 | -0.09524659 | 0.2408 | 45.7103
5305 | 7.407778 | 3.0561 | 12.6176 | 43 | 4.0863 | 4.025221 | 16.7 | 0.604284 | 1.2215 | 1.684447 | -0.09462144 | 0.2443 | 45.7083
5306 | 7.409167 | 3.0737 | 12.6219 | 42 | 4.0717 | 4.026773 | 16.58 | 0.615262 | 1.2238 | 1.684371 | -0.09399207 | 0.2477 | 45.7018
5307 | 7.410556 | 3.0737 | 12.6261 | 42 | 4.1008 | 4.02835 | 16.82 | 0.619325 | 1.2286 | 1.684297 | -0.09334231 | 0.2512 | 45.6995
5308 | 7.411944 | 3.0915 | 12.6304 | 42 | 4.0925 | 4.029972 | 16.75 | 0.61615 | 1.2316 | 1.684226 | -0.09270231 | 0.2547 | 45.7016
5309 | 7.413333 | 3.0915 | 12.6348 | 42 | 4.1018 | 4.031609 | 16.83 | 0.620483 | 1.235 | 1.684158 | -0.09205894 | 0.2582 | 45.6991
5310 | 7.414722 | 3.1094 | 12.6391 | 43 | 4.0842 | 4.033308 | 16.68 | 0.605645 | 1.2373 | 1.684093 | -0.09141213 | 0.2617 | 45.7084
5311 | 7.416111 | 3.1094 | 12.6434 | 41 | 4.1029 | 4.03511 | 16.83 | 0.624059 | 1.2407 | 1.684027 | -0.09074679 | 0.2652 | 45.6973
5312 | 7.4175 | 3.1275 | 12.6478 | 42 | 4.0987 | 4.03683 | 16.8 | 0.62025 | 1.2443 | 1.683963 | -0.09009063 | 0.2688 | 45.6998
5313 | 7.418889 | 3.1275 | 12.6521 | 42 | 4.0946 | 4.038603 | 16.77 | 0.619899 | 1.2468 | 1.683902 | -0.08943019 | 0.2723 | 45.7002
5314 | 7.420278 | 3.1456 | 12.6565 | 41 | 4.0884 | 4.040394 | 16.71 | 0.622717 | 1.2488 | 1.683844 | -0.08876847 | 0.2758 | 45.6986
5315 | 7.421667 | 3.1456 | 12.6609 | 42 | 4.107 | 4.042246 | 16.87 | 0.624216 | 1.2521 | 1.683789 | -0.08808936 | 0.2794 | 45.6978
5316 | 7.423056 | 3.1638 | 12.6653 | 42 | 4.0946 | 4.044121 | 16.77 | 0.613915 | 1.255 | 1.683737 | -0.08741956 | 0.2829 | 45.7043
5317 | 7.424444 | 3.1638 | 12.6697 | 44 | 4.108 | 4.046051 | 16.88 | 0.612617 | 1.2582 | 1.683689 | -0.08674434 | 0.2865 | 45.7052
5318 | 7.425833 | 3.1821 | 12.6741 | 42 | 4.108 | 4.047996 | 16.88 | 0.627471 | 1.2618 | 1.683645 | -0.08606331 | 0.29 | 45.6963
5319 | 7.427222 | 3.1821 | 12.6785 | 41 | 4.106 | 4.050011 | 16.86 | 0.633177 | 1.2628 | 1.683604 | -0.08537375 | 0.2936 | 45.6929
5320 | 7.428611 | 3.2004 | 12.683 | 42 | 4.1215 | 4.052042 | 16.99 | 0.628443 | 1.267 | 1.683567 | -0.08468622 | 0.2971 | 45.6959
5321 | 7.43 | 3.2004 | 12.6874 | 42 | 4.1101 | 4.054108 | 16.89 | 0.630454 | 1.2699 | 1.683534 | -0.08399389 | 0.3007 | 45.6948
5322 | 7.431389 | 3.2188 | 12.6919 | 41 | 4.1245 | 4.056237 | 17.01 | 0.630536 | 1.2737 | 1.683505 | -0.08329562 | 0.3042 | 45.6949
5323 | 7.432778 | 3.2188 | 12.6964 | 43 | 4.1132 | 4.058319 | 16.92 | 0.619706 | 1.2767 | 1.68348 | -0.08259049 | 0.3078 | 45.7016
5324 | 7.434167 | 3.2372 | 12.7009 | 42 | 4.1173 | 4.06046 | 16.95 | 0.630897 | 1.2802 | 1.683459 | -0.08188375 | 0.3113 | 45.6948
5325 | 7.435556 | 3.2372 | 12.7054 | 42 | 4.1173 | 4.062631 | 16.95 | 0.625435 | 1.2828 | 1.683442 | -0.08117247 | 0.3149 | 45.6983
5326 | 7.436944 | 3.2557 | 12.7099 | 42 | 4.1194 | 4.064869 | 16.97 | 0.629774 | 1.2856 | 1.68343 | -0.08045832 | 0.3184 | 45.6957
5327 | 7.438611 | 3.2557 | 12.7145 | 43 | 4.1101 | 4.067117 | 16.89 | 0.623333 | 1.2875 | 1.683421 | -0.07974119 | 0.3219 | 45.7001
5328 | 7.44 | 3.2741 | 12.719 | 43 | 4.1297 | 4.069469 | 17.05 | 0.62797 | 1.2907 | 1.683418 | -0.07902077 | 0.3255 | 45.6974
5329 | 7.441389 | 3.2741 | 12.7236 | 41 | 4.1266 | 4.071795 | 17.03 | 0.639861 | 1.2936 | 1.683421 | -0.07829695 | 0.329 | 45.6901
5330 | 7.442778 | 3.2925 | 12.7282 | 42 | 4.1266 | 4.074204 | 17.03 | 0.636732 | 1.2962 | 1.683429 | -0.07756952 | 0.3325 | 45.6921
5331 | 7.444167 | 3.2925 | 12.7327 | 41 | 4.1245 | 4.076611 | 17.01 | 0.638098 | 1.2985 | 1.683441 | -0.07683964 | 0.336 | 45.6914
5332 | 7.445556 | 3.3109 | 12.7373 | 41 | 4.1461 | 4.079122 | 17.19 | 0.643954 | 1.3024 | 1.68346 | -0.07610428 | 0.3395 | 45.6878
5333 | 7.446944 | 3.3109 | 12.742 | 42 | 4.1369 | 4.081594 | 17.11 | 0.630724 | 1.3055 | 1.683483 | -0.07536508 | 0.343 | 45.696
5334 | 7.448333 | 3.3292 | 12.7466 | 41 | 4.1389 | 4.084144 | 17.13 | 0.644017 | 1.3089 | 1.683513 | -0.07462158 | 0.3465 | 45.6879
5335 | 7.449722 | 3.3292 | 12.7512 | 41 | 4.1276 | 4.086674 | 17.04 | 0.645489 | 1.3098 | 1.683537 | -0.07387821 | 0.3499 | 45.687
5336 | 7.451111 | 3.3475 | 12.7559 | 42 | 4.1441 | 4.089278 | 17.17 | 0.627985 | 1.3126 | 1.683567 | -0.07313065 | 0.3534 | 45.6978
5337 | 7.4525 | 3.3475 | 12.7606 | 41 | 4.1675 | 4.091955 | 17.37 | 0.649022 | 1.3179 | 1.683603 | -0.07237674 | 0.3568 | 45.6849
5338 | 7.453889 | 3.3657 | 12.7652 | 41 | 4.1461 | 4.094551 | 17.19 | 0.645785 | 1.3215 | 1.683646 | -0.07161839 | 0.3602 | 45.6869
5339 | 7.455278 | 3.3657 | 12.7699 | 41 | 4.1686 | 4.09723 | 17.38 | 0.648059 | 1.3235 | 1.683695 | -0.07085694 | 0.3636 | 45.6855
5340 | 7.456667 | 3.384 | 12.7746 | 41 | 4.1777 | 4.099956 | 17.45 | 0.652811 | 1.3291 | 1.68375 | -0.0700886 | 0.367 | 45.6826
5341 | 7.458056 | 3.384 | 12.7793 | 43 | 4.1686 | 4.102788 | 17.38 | 0.634581 | 1.3332 | 1.683812 | -0.06931583 | 0.3704 | 45.6938
5342 | 7.459444 | 3.4022 | 12.7841 | 41 | 4.1573 | 4.105655 | 17.28 | 0.653002 | 1.3371 | 1.68387 | -0.0685369 | 0.3738 | 45.6824
5343 | 7.460833 | 3.4022 | 12.7888 | 41 | 4.1655 | 4.108437 | 17.35 | 0.650445 | 1.3408 | 1.683935 | -0.06775322 | 0.3772 | 45.684
5344 | 7.462222 | 3.4204 | 12.7936 | 41 | 4.1533 | 4.11129 | 17.25 | 0.645747 | 1.3434 | 1.684006 | -0.06696631 | 0.3806 | 45.6869
5345 | 7.463611 | 3.4204 | 12.7983 | 42 | 4.1726 | 4.114144 | 17.41 | 0.642956 | 1.3467 | 1.684085 | -0.06617402 | 0.3839 | 45.6886
5346 | 7.465 | 3.4386 | 12.8031 | 41 | 4.1787 | 4.117077 | 17.46 | 0.654432 | 1.3502 | 1.684159 | -0.06537625 | 0.3873 | 45.6815
5347 | 7.466389 | 3.4386 | 12.8079 | 41 | 4.1868 | 4.120094 | 17.53 | 0.655219 | 1.3551 | 1.684242 | -0.0645772 | 0.3906 | 45.681
5348 | 7.467778 | 3.4568 | 12.8127 | 41 | 4.1838 | 4.123059 | 17.5 | 0.657873 | 1.3591 | 1.684319 | -0.06376753 | 0.394 | 45.6793
5349 | 7.469167 | 3.4568 | 12.8175 | 41 | 4.1858 | 4.126089 | 17.52 | 0.661593 | 1.3634 | 1.684404 | -0.06295034 | 0.3973 | 45.677
5350 | 7.470556 | 3.475 | 12.8223 | 41 | 4.204 | 4.129161 | 17.67 | 0.65877 | 1.3679 | 1.684495 | -0.06212731 | 0.4006 | 45.6787
5351 | 7.471944 | 3.475 | 12.8272 | 42 | 4.1889 | 4.132284 | 17.55 | 0.65905 | 1.3724 | 1.684594 | -0.06130793 | 0.4039 | 45.6784
5352 | 7.473333 | 3.4932 | 12.832 | 41 | 4.197 | 4.135375 | 17.61 | 0.663763 | 1.3765 | 1.684701 | -0.06047352 | 0.4072 | 45.6755
5353 | 7.475 | 3.4932 | 12.8369 | 42 | 4.2 | 4.138518 | 17.64 | 0.645405 | 1.3807 | 1.684816 | -0.05963374 | 0.4105 | 45.6871
5354 | 7.476389 | 3.5113 | 12.8418 | 42 | 4.1726 | 4.141645 | 17.41 | 0.658431 | 1.3825 | 1.68494 | -0.05879235 | 0.4137 | 45.679
5355 | 7.477778 | 3.5113 | 12.8467 | 41 | 4.1747 | 4.144755 | 17.43 | 0.662161 | 1.3853 | 1.685072 | -0.05795742 | 0.417 | 45.6767
5356 | 7.479167 | 3.5293 | 12.8516 | 41 | 4.1919 | 4.14798 | 17.57 | 0.663589 | 1.3891 | 1.685212 | -0.05710774 | 0.4202 | 45.6757
5357 | 7.480556 | 3.5293 | 12.8565 | 41 | 4.2081 | 4.151203 | 17.71 | 0.665053 | 1.3935 | 1.68536 | -0.05625271 | 0.4235 | 45.6747
5358 | 7.481944 | 3.5474 | 12.8614 | 41 | 4.2051 | 4.154515 | 17.68 | 0.668859 | 1.3975 | 1.685517 | -0.05539181 | 0.4267 | 45.6723
5359 | 7.483333 | 3.5474 | 12.8664 | 41 | 4.199 | 4.157829 | 17.63 | 0.666008 | 1.399 | 1.685664 | -0.05454085 | 0.4299 | 45.6739
5360 | 7.484722 | 3.5654 | 12.8713 | 41 | 4.199 | 4.161127 | 17.63 | 0.66891 | 1.4023 | 1.685821 | -0.05367444 | 0.4331 | 45.672
5361 | 7.486111 | 3.5654 | 12.8763 | 41 | 4.197 | 4.164477 | 17.61 | 0.668996 | 1.4054 | 1.685986 | -0.05280537 | 0.4363 | 45.6719
5362 | 7.4875 | 3.5834 | 12.8813 | 41 | 4.2131 | 4.16787 | 17.75 | 0.673282 | 1.4096 | 1.68615 | -0.05193097 | 0.4395 | 45.6691
5363 | 7.488889 | 3.5834 | 12.8863 | 42 | 4.2051 | 4.171245 | 17.68 | 0.674415 | 1.4133 | 1.686311 | -0.05106164 | 0.4427 | 45.6683
5364 | 7.490278 | 3.6014 | 12.8913 | 42 | 4.2182 | 4.174725 | 17.79 | 0.674887 | 1.4168 | 1.686482 | -0.05017812 | 0.4459 | 45.6678
5365 | 7.491667 | 3.6014 | 12.8963 | 41 | 4.2131 | 4.17819 | 17.75 | 0.673645 | 1.4207 | 1.686662 | -0.04928875 | 0.449 | 45.6685
5366 | 7.493056 | 3.6193 | 12.9013 | 41 | 4.2101 | 4.181627 | 17.72 | 0.676114 | 1.4241 | 1.68684 | -0.04839437 | 0.4521 | 45.6668
5367 | 7.494444 | 3.6193 | 12.9063 | 41 | 4.2282 | 4.185195 | 17.88 | 0.675902 | 1.4288 | 1.687027 | -0.04750785 | 0.4553 | 45.6668
5368 | 7.495833 | 3.6371 | 12.9114 | 42 | 4.2262 | 4.188808 | 17.86 | 0.679957 | 1.4325 | 1.687223 | -0.04660257 | 0.4584 | 45.6642
5369 | 7.497222 | 3.6371 | 12.9165 | 42 | 4.2322 | 4.192485 | 17.91 | 0.682122 | 1.4374 | 1.687418 | -0.04569047 | 0.4615 | 45.6627
5370 | 7.498611 | 3.6551 | 12.9215 | 41 | 4.2272 | 4.196026 | 17.87 | 0.682039 | 1.4408 | 1.687624 | -0.04477528 | 0.4646 | 45.6626
5371 | 7.5 | 3.6551 | 12.9266 | 41 | 4.2402 | 4.199657 | 17.98 | 0.680855 | 1.4455 | 1.687827 | -0.04386745 | 0.4677 | 45.6631
5372 | 7.501389 | 3.673 | 12.9317 | 41 | 4.2292 | 4.203263 | 17.89 | 0.684043 | 1.4493 | 1.68804 | -0.04294125 | 0.4708 | 45.661
5373 | 7.502778 | 3.673 | 12.9368 | 41 | 4.2422 | 4.2069 | 18 | 0.684805 | 1.4533 | 1.688252 | -0.04201069 | 0.4739 | 45.6604
5374 | 7.504167 | 3.691 | 12.942 | 41 | 4.2412 | 4.210558 | 17.99 | 0.687041 | 1.4575 | 1.688464 | -0.04107523 | 0.477 | 45.6588
5375 | 7.505556 | 3.691 | 12.9471 | 41 | 4.2582 | 4.21428 | 18.13 | 0.685379 | 1.4622 | 1.688685 | -0.04014578 | 0.4801 | 45.6596
5376 | 7.506944 | 3.7091 | 12.9523 | 42 | 4.2412 | 4.218004 | 17.99 | 0.684313 | 1.4657 | 1.688905 | -0.03919982 | 0.4832 | 45.66
5377 | 7.508333 | 3.7091 | 12.9574 | 42 | 4.2492 | 4.221802 | 18.06 | 0.688315 | 1.4701 | 1.689125 | -0.03824769 | 0.4863 | 45.6574
5378 | 7.509722 | 3.7272 | 12.9626 | 41 | 4.2312 | 4.225607 | 17.9 | 0.684868 | 1.4727 | 1.689343 | -0.03729357 | 0.4895 | 45.6593
5379 | 7.511111 | 3.7272 | 12.9678 | 41 | 4.2702 | 4.229369 | 18.23 | 0.688579 | 1.476 | 1.689573 | -0.03634779 | 0.4925 | 45.6568
5380 | 7.5125 | 3.7453 | 12.973 | 41 | 4.2632 | 4.233213 | 18.17 | 0.691702 | 1.4805 | 1.689801 | -0.03538382 | 0.4957 | 45.6547
5381 | 7.514167 | 3.7453 | 12.9782 | 42 | 4.2612 | 4.237082 | 18.16 | 0.693404 | 1.4842 | 1.690029 | -0.03441514 | 0.4987 | 45.6538
5382 | 7.515556 | 3.7634 | 12.9834 | 42 | 4.2492 | 4.24098 | 18.06 | 0.69175 | 1.4869 | 1.690257 | -0.03344327 | 0.5018 | 45.6546
5383 | 7.516944 | 3.7634 | 12.9887 | 41 | 4.2452 | 4.244897 | 18.02 | 0.695634 | 1.4894 | 1.690485 | -0.03248258 | 0.5049 | 45.652
5384 | 7.518333 | 3.7815 | 12.9939 | 42 | 4.2672 | 4.248842 | 18.21 | 0.695849 | 1.4931 | 1.690712 | -0.03150333 | 0.5079 | 45.6516
5385 | 7.519722 | 3.7815 | 12.9992 | 42 | 4.2572 | 4.252809 | 18.12 | 0.694622 | 1.4955 | 1.690939 | -0.03052235 | 0.511 | 45.6521
5386 | 7.521111 | 3.7997 | 13.0045 | 41 | 4.2572 | 4.256772 | 18.12 | 0.698226 | 1.4983 | 1.691164 | -0.02953773 | 0.5141 | 45.6496
5387 | 7.5225 | 3.7997 | 13.0098 | 42 | 4.2821 | 4.260763 | 18.34 | 0.697409 | 1.5022 | 1.691387 | -0.02856244 | 0.5172 | 45.6499
5388 | 7.523889 | 3.818 | 13.0151 | 40 | 4.2602 | 4.264789 | 18.15 | 0.709452 | 1.5047 | 1.69161 | -0.02757018 | 0.5203 | 45.6422
5389 | 7.525278 | 3.818 | 13.0204 | 41 | 4.2652 | 4.268804 | 18.19 | 0.69223 | 1.5073 | 1.691832 | -0.02657376 | 0.5234 | 45.6525
5390 | 7.526667 | 3.8364 | 13.0257 | 40 | 4.2642 | 4.27293 | 18.18 | 0.695617 | 1.5104 | 1.692064 | -0.02557243 | 0.5264 | 45.6502
5391 | 7.528056 | 3.8364 | 13.0311 | 40 | 4.2402 | 4.276982 | 17.98 | 0.695493 | 1.5114 | 1.692296 | -0.02459105 | 0.5295 | 45.6499
5392 | 7.529444 | 3.8546 | 13.0364 | 40 | 4.2741 | 4.281122 | 18.27 | 0.69919 | 1.5149 | 1.692526 | -0.02358499 | 0.5326 | 45.6474
5393 | 7.530833 | 3.8546 | 13.0418 | 40 | 4.289 | 4.285314 | 18.4 | 0.707484 | 1.519 | 1.692757 | -0.02257289 | 0.5357 | 45.642
5394 | 7.532222 | 3.8729 | 13.0472 | 41 | 4.2741 | 4.289466 | 18.27 | 0.714144 | 1.5222 | 1.692997 | -0.0215565 | 0.5387 | 45.6376
5395 | 7.533611 | 3.8729 | 13.0526 | 41 | 4.2831 | 4.293602 | 18.34 | 0.709014 | 1.5256 | 1.693238 | -0.0205604 | 0.5418 | 45.6404
5396 | 7.535 | 3.8912 | 13.058 | 41 | 4.2692 | 4.297778 | 18.23 | 0.707591 | 1.5279 | 1.693478 | -0.01953749 | 0.5448 | 45.641
5397 | 7.536389 | 3.8912 | 13.0634 | 41 | 4.3048 | 4.302052 | 18.53 | 0.710736 | 1.533 | 1.693719 | -0.01850757 | 0.5479 | 45.6387
5398 | 7.537778 | 3.9097 | 13.0688 | 41 | 4.289 | 4.30634 | 18.4 | 0.708779 | 1.5361 | 1.693971 | -0.01747382 | 0.551 | 45.6396
5399 | 7.539167 | 3.9097 | 13.0742 | 41 | 4.287 | 4.310679 | 18.38 | 0.714007 | 1.5372 | 1.694222 | -0.01646622 | 0.554 | 45.6361
5400 | 7.540556 | 3.9281 | 13.0797 | 41 | 4.2801 | 4.314952 | 18.32 | 0.711745 | 1.5395 | 1.694474 | -0.01542947 | 0.5571 | 45.6371
5401 | 7.541944 | 3.9281 | 13.0852 | 41 | 4.3009 | 4.31922 | 18.5 | 0.714556 | 1.5427 | 1.694737 | -0.01438884 | 0.5602 | 45.6351
5402 | 7.543333 | 3.9467 | 13.0907 | 42 | 4.3068 | 4.323618 | 18.55 | 0.718961 | 1.5463 | 1.694999 | -0.01334431 | 0.5633 | 45.632
5403 | 7.544722 | 3.9467 | 13.0961 | 43 | 4.3117 | 4.328034 | 18.59 | 0.716799 | 1.5506 | 1.695257 | -0.01232165 | 0.5663 | 45.633
5404 | 7.546111 | 3.9652 | 13.1017 | 41 | 4.3068 | 4.332383 | 18.55 | 0.718687 | 1.5547 | 1.695516 | -0.01126659 | 0.5694 | 45.6314
5405 | 7.5475 | 3.9652 | 13.1072 | 42 | 4.3166 | 4.33677 | 18.63 | 0.718658 | 1.5587 | 1.695774 | -0.01020591 | 0.5725 | 45.6311
5406 | 7.548889 | 3.9839 | 13.1127 | 42 | 4.3097 | 4.341215 | 18.57 | 0.720853 | 1.5621 | 1.696032 | -0.00914136 | 0.5756 | 45.6294
5407 | 7.550278 | 3.9839 | 13.1183 | 44 | 4.3058 | 4.345694 | 18.54 | 0.720808 | 1.5654 | 1.696289 | -0.008102474 | 0.5787 | 45.629
5408 | 7.551667 | 4.0026 | 13.1238 | 44 | 4.3078 | 4.350185 | 18.56 | 0.71941 | 1.5683 | 1.696546 | -0.00703076 | 0.5818 | 45.6295
5409 | 7.553056 | 4.0026 | 13.1294 | 41 | 4.3088 | 4.35462 | 18.57 | 0.723878 | 1.5715 | 1.696804 | -0.005956772 | 0.5849 | 45.6264
5410 | 7.554444 | 4.0215 | 13.135 | 42 | 4.3058 | 4.359102 | 18.54 | 0.723876 | 1.5737 | 1.697062 | -0.00487953 | 0.588 | 45.626
5411 | 7.556111 | 4.0215 | 13.1406 | 42 | 4.3333 | 4.36361 | 18.78 | 0.72773 | 1.5776 | 1.697319 | -0.00382754 | 0.591 | 45.6236
5412 | 7.5575 | 4.0402 | 13.1462 | 42 | 4.3362 | 4.368151 | 18.8 | 0.726437 | 1.5821 | 1.697576 | -0.002739843 | 0.5941 | 45.624
5413 | 7.558889 | 4.0402 | 13.1518 | 41 | 4.3314 | 4.372679 | 18.76 | 0.731005 | 1.5867 | 1.697833 | -0.001646034 | 0.5972 | 45.6208
5414 | 7.560278 | 4.0591 | 13.1575 | 40 | 4.3333 | 4.377232 | 18.78 | 0.733976 | 1.5899 | 1.69809 | -0.0005489859 | 0.6003 | 45.6185
5415 | 7.561667 | 4.0591 | 13.1631 | 41 | 4.3294 | 4.381841 | 18.74 | 0.728614 | 1.593 | 1.698348 | 0.0005206034 | 0.6033 | 45.6214
5416 | 7.563056 | 4.0779 | 13.1688 | 42 | 4.3284 | 4.386528 | 18.74 | 0.732284 | 1.5957 | 1.698605 | 0.001624136 | 0.6064 | 45.6187
5417 | 7.564444 | 4.0779 | 13.1745 | 43 | 4.3137 | 4.391191 | 18.61 | 0.726263 | 1.597 | 1.698862 | 0.002729691 | 0.6095 | 45.622
5418 | 7.565833 | 4.0969 | 13.1802 | 43 | 4.3245 | 4.39585 | 18.7 | 0.732795 | 1.599 | 1.699119 | 0.003837117 | 0.6126 | 45.6175
5419 | 7.567222 | 4.0969 | 13.1859 | 43 | 4.3304 | 4.400486 | 18.75 | 0.731652 | 1.6001 | 1.699376 | 0.004910334 | 0.6157 | 45.6178
5420 | 7.568611 | 4.1158 | 13.1916 | 42 | 4.3196 | 4.405156 | 18.66 | 0.733518 | 1.6014 | 1.699632 | 0.006019093 | 0.6188 | 45.6162
5421 | 7.57 | 4.1158 | 13.1973 | 42 | 4.3284 | 4.409849 | 18.74 | 0.733287 | 1.6032 | 1.699888 | 0.007129116 | 0.6218 | 45.6159
5422 | 7.571389 | 4.1346 | 13.2031 | 41 | 4.3353 | 4.41458 | 18.79 | 0.734562 | 1.606 | 1.700143 | 0.008243794 | 0.6248 | 45.6146
5423 | 7.572778 | 4.1346 | 13.2088 | 43 | 4.3333 | 4.419319 | 18.78 | 0.736096 | 1.6081 | 1.700397 | 0.009321888 | 0.6279 | 45.6132
5424 | 7.574167 | 4.1532 | 13.2146 | 42 | 4.347 | 4.424076 | 18.9 | 0.736794 | 1.6105 | 1.70065 | 0.01044105 | 0.6309 | 45.6123
5425 | 7.575556 | 4.1532 | 13.2204 | 43 | 4.3323 | 4.428842 | 18.77 | 0.736804 | 1.6125 | 1.700901 | 0.01156327 | 0.6339 | 45.6118
5426 | 7.576944 | 4.1721 | 13.2262 | 42 | 4.3382 | 4.433563 | 18.82 | 0.73537 | 1.6145 | 1.701152 | 0.01268728 | 0.6369 | 45.6122
5427 | 7.578333 | 4.1721 | 13.232 | 43 | 4.3431 | 4.43833 | 18.86 | 0.73844 | 1.6171 | 1.701402 | 0.01377185 | 0.6399 | 45.6098
5428 | 7.579722 | 4.1907 | 13.2378 | 41 | 4.3558 | 4.443145 | 18.97 | 0.739252 | 1.6193 | 1.701652 | 0.01490077 | 0.6429 | 45.6088
5429 | 7.581111 | 4.1907 | 13.2436 | 43 | 4.3607 | 4.448009 | 19.02 | 0.742337 | 1.6219 | 1.701901 | 0.01603245 | 0.6459 | 45.6064
5430 | 7.5825 | 4.2095 | 13.2495 | 43 | 4.3548 | 4.452781 | 18.96 | 0.73971 | 1.6239 | 1.702149 | 0.01716492 | 0.6489 | 45.6075
5431 | 7.583889 | 4.2095 | 13.2554 | 42 | 4.3529 | 4.457576 | 18.95 | 0.74465 | 1.6252 | 1.702398 | 0.01825674 | 0.6519 | 45.6039
5432 | 7.585278 | 4.2281 | 13.2612 | 42 | 4.3441 | 4.462391 | 18.87 | 0.746663 | 1.6261 | 1.702647 | 0.01939019 | 0.6549 | 45.6022
5433 | 7.586667 | 4.2281 | 13.2671 | 43 | 4.3538 | 4.46725 | 18.96 | 0.749999 | 1.6278 | 1.702894 | 0.02052548 | 0.6578 | 45.5996
5434 | 7.588056 | 4.2468 | 13.273 | 43 | 4.3548 | 4.4722 | 18.96 | 0.746424 | 1.6293 | 1.703141 | 0.02166209 | 0.6608 | 45.6012
5435 | 7.589444 | 4.2468 | 13.2789 | 42 | 4.3636 | 4.477074 | 19.04 | 0.749079 | 1.6307 | 1.703387 | 0.0227555 | 0.6637 | 45.5991
5436 | 7.590833 | 4.2652 | 13.2849 | 43 | 4.3509 | 4.481998 | 18.93 | 0.75393 | 1.6317 | 1.703633 | 0.02389338 | 0.6667 | 45.5955
5437 | 7.592222 | 4.2652 | 13.2908 | 42 | 4.3626 | 4.48698 | 19.03 | 0.75032 | 1.6334 | 1.70388 | 0.02503392 | 0.6696 | 45.5972
5438 | 7.593611 | 4.2838 | 13.2968 | 42 | 4.3568 | 4.491939 | 18.98 | 0.757442 | 1.6345 | 1.704126 | 0.02617435 | 0.6725 | 45.5922
5439 | 7.595278 | 4.2838 | 13.3027 | 43 | 4.3626 | 4.496942 | 19.03 | 0.753618 | 1.6346 | 1.704372 | 0.02726691 | 0.6754 | 45.5945
5440 | 7.596667 | 4.3018 | 13.3087 | 42 | 4.3684 | 4.501872 | 19.08 | 0.753554 | 1.636 | 1.704618 | 0.02840725 | 0.6782 | 45.5939
5441 | 7.598056 | 4.3018 | 13.3147 | 42 | 4.3772 | 4.506837 | 19.16 | 0.754656 | 1.6377 | 1.704863 | 0.02954957 | 0.681 | 45.5927
5442 | 7.599444 | 4.32 | 13.3207 | 43 | 4.3597 | 4.511872 | 19.01 | 0.757392 | 1.6385 | 1.705108 | 0.03069297 | 0.6839 | 45.5904
5443 | 7.600833 | 4.32 | 13.3267 | 43 | 4.3684 | 4.516888 | 19.08 | 0.756016 | 1.6389 | 1.705353 | 0.03178431 | 0.6866 | 45.5907
5444 | 7.602222 | 4.3378 | 13.3327 | 43 | 4.3791 | 4.521935 | 19.18 | 0.761064 | 1.6407 | 1.705597 | 0.03292867 | 0.6894 | 45.587
5445 | 7.603611 | 4.3378 | 13.3387 | 43 | 4.3743 | 4.526934 | 19.13 | 0.761335 | 1.6416 | 1.705842 | 0.03407434 | 0.6922 | 45.5862
5446 | 7.605 | 4.3557 | 13.3448 | 42 | 4.3869 | 4.532007 | 19.24 | 0.762558 | 1.6436 | 1.706086 | 0.03522304 | 0.6949 | 45.5848
5447 | 7.606389 | 4.3557 | 13.3508 | 43 | 4.3743 | 4.537101 | 19.13 | 0.760384 | 1.6445 | 1.706329 | 0.03631441 | 0.6976 | 45.5856
5448 | 7.607778 | 4.3731 | 13.3569 | 43 | 4.3849 | 4.542188 | 19.23 | 0.76622 | 1.6454 | 1.706572 | 0.03746346 | 0.7003 | 45.5814
5449 | 7.609167 | 4.3731 | 13.363 | 42 | 4.3791 | 4.547286 | 19.18 | 0.765183 | 1.6459 | 1.706814 | 0.0386108 | 0.7029 | 45.5814
5450 | 7.610556 | 4.3905 | 13.3691 | 42 | 4.3849 | 4.552434 | 19.23 | 0.766461 | 1.647 | 1.707057 | 0.03975713 | 0.7055 | 45.58
5451 | 7.611944 | 4.3905 | 13.3752 | 43 | 4.4081 | 4.557521 | 19.43 | 0.77023 | 1.65 | 1.707299 | 0.04085348 | 0.7081 | 45.577
5452 | 7.613333 | 4.4074 | 13.3813 | 42 | 4.3907 | 4.562655 | 19.28 | 0.770952 | 1.6516 | 1.707544 | 0.04200435 | 0.7106 | 45.5759
5453 | 7.614722 | 4.4074 | 13.3875 | 43 | 4.4023 | 4.56774 | 19.38 | 0.771255 | 1.6533 | 1.707789 | 0.04315635 | 0.7132 | 45.5751
5454 | 7.616111 | 4.4244 | 13.3936 | 44 | 4.3984 | 4.572931 | 19.35 | 0.774003 | 1.6545 | 1.708033 | 0.04430943 | 0.7157 | 45.5728
5455 | 7.6175 | 4.4244 | 13.3998 | 42 | 4.3849 | 4.578137 | 19.23 | 0.77548 | 1.6552 | 1.708278 | 0.04540729 | 0.7181 | 45.5712
5456 | 7.618889 | 4.441 | 13.406 | 43 | 4.4062 | 4.583299 | 19.41 | 0.780875 | 1.6573 | 1.708522 | 0.04656219 | 0.7206 | 45.5672
5457 | 7.620278 | 4.441 | 13.4121 | 43 | 4.41 | 4.588507 | 19.45 | 0.778147 | 1.6587 | 1.708765 | 0.04771816 | 0.723 | 45.5682
5458 | 7.621667 | 4.4576 | 13.4183 | 43 | 4.3869 | 4.593653 | 19.24 | 0.776275 | 1.6591 | 1.709009 | 0.04887339 | 0.7254 | 45.5687
5459 | 7.623056 | 4.4576 | 13.4245 | 43 | 4.3888 | 4.598963 | 19.26 | 0.774621 | 1.6576 | 1.709251 | 0.04996879 | 0.7278 | 45.5691
5460 | 7.624444 | 4.4738 | 13.4308 | 44 | 4.4071 | 4.604252 | 19.42 | 0.778086 | 1.6591 | 1.709493 | 0.05112165 | 0.7301 | 45.5662
5461 | 7.625833 | 4.4738 | 13.437 | 43 | 4.4148 | 4.609479 | 19.49 | 0.783534 | 1.6599 | 1.709736 | 0.05227535 | 0.7324 | 45.5622
5462 | 7.627222 | 4.4899 | 13.4432 | 43 | 4.41 | 4.614688 | 19.45 | 0.779745 | 1.6604 | 1.709978 | 0.05342825 | 0.7347 | 45.5638
5463 | 7.628611 | 4.4899 | 13.4495 | 43 | 4.4081 | 4.620019 | 19.43 | 0.781678 | 1.6609 | 1.71022 | 0.05452209 | 0.737 | 45.5619
5464 | 7.63 | 4.5056 | 13.4558 | 43 | 4.411 | 4.625308 | 19.46 | 0.786497 | 1.6616 | 1.710463 | 0.05567441 | 0.7392 | 45.5582
5465 | 7.631389 | 4.5056 | 13.462 | 42 | 4.4004 | 4.630668 | 19.36 | 0.786606 | 1.6613 | 1.710705 | 0.05682398 | 0.7414 | 45.5575
5466 | 7.632778 | 4.5212 | 13.4683 | 43 | 4.4254 | 4.635987 | 19.58 | 0.789667 | 1.662 | 1.710947 | 0.05797446 | 0.7436 | 45.5549
5467 | 7.634167 | 4.5212 | 13.4746 | 42 | 4.4148 | 4.641396 | 19.49 | 0.787209 | 1.6622 | 1.711189 | 0.05906429 | 0.7457 | 45.5557
5468 | 7.635556 | 4.5364 | 13.4809 | 43 | 4.435 | 4.646757 | 19.67 | 0.793671 | 1.6643 | 1.711431 | 0.06021585 | 0.7478 | 45.551
5469 | 7.637222 | 4.5364 | 13.4872 | 43 | 4.4273 | 4.652125 | 19.6 | 0.78902 | 1.6653 | 1.711674 | 0.06136891 | 0.7498 | 45.5536
5470 | 7.638611 | 4.5513 | 13.4936 | 42 | 4.4407 | 4.657506 | 19.72 | 0.793502 | 1.6672 | 1.711917 | 0.062524 | 0.7518 | 45.55
5471 | 7.64 | 4.5513 | 13.4999 | 42 | 4.4177 | 4.662829 | 19.52 | 0.790346 | 1.6668 | 1.712159 | 0.06361311 | 0.7537 | 45.5513
5472 | 7.641389 | 4.5657 | 13.5062 | 43 | 4.4196 | 4.668248 | 19.53 | 0.794368 | 1.6668 | 1.712402 | 0.06476524 | 0.7556 | 45.5481
5473 | 7.642778 | 4.5657 | 13.5126 | 43 | 4.4331 | 4.67367 | 19.65 | 0.792642 | 1.6675 | 1.712644 | 0.06591678 | 0.7575 | 45.5484
5474 | 7.644167 | 4.58 | 13.519 | 43 | 4.4388 | 4.67902 | 19.7 | 0.79805 | 1.6682 | 1.712886 | 0.06706946 | 0.7593 | 45.5443
5475 | 7.645556 | 4.58 | 13.5253 | 43 | 4.4311 | 4.684406 | 19.63 | 0.799047 | 1.6693 | 1.713129 | 0.06815547 | 0.7611 | 45.5429
5476 | 7.646944 | 4.5937 | 13.5317 | 44 | 4.4321 | 4.689785 | 19.64 | 0.795469 | 1.6694 | 1.713372 | 0.06930757 | 0.7628 | 45.5444
5477 | 7.648333 | 4.5937 | 13.5381 | 43 | 4.4464 | 4.695181 | 19.77 | 0.801925 | 1.6703 | 1.713615 | 0.07045886 | 0.7645 | 45.5396
5478 | 7.649722 | 4.6074 | 13.5445 | 43 | 4.4464 | 4.70058 | 19.77 | 0.80211 | 1.6709 | 1.713857 | 0.07161128 | 0.7662 | 45.5387
5479 | 7.651111 | 4.6074 | 13.5509 | 43 | 4.4321 | 4.705996 | 19.64 | 0.806377 | 1.6701 | 1.714099 | 0.07269204 | 0.7678 | 45.5354
5480 | 7.6525 | 4.6205 | 13.5574 | 43 | 4.4254 | 4.711397 | 19.58 | 0.802492 | 1.669 | 1.714341 | 0.07383927 | 0.7694 | 45.5369
5481 | 7.653889 | 4.6205 | 13.5638 | 43 | 4.4626 | 4.716765 | 19.92 | 0.808527 | 1.6703 | 1.714583 | 0.07498561 | 0.771 | 45.5325
5482 | 7.655278 | 4.6336 | 13.5702 | 43 | 4.4455 | 4.722173 | 19.76 | 0.802775 | 1.6699 | 1.714824 | 0.07613025 | 0.7725 | 45.5352
5483 | 7.656667 | 4.6336 | 13.5767 | 43 | 4.4598 | 4.72761 | 19.89 | 0.8073 | 1.6705 | 1.715066 | 0.07720722 | 0.774 | 45.5316
5484 | 7.658056 | 4.6462 | 13.5831 | 43 | 4.4626 | 4.733028 | 19.92 | 0.814802 | 1.6721 | 1.715306 | 0.07835278 | 0.7755 | 45.5263
5485 | 7.659444 | 4.6462 | 13.5896 | 43 | 4.4541 | 4.738435 | 19.84 | 0.813051 | 1.6729 | 1.715543 | 0.0794997 | 0.7769 | 45.5265
5486 | 7.660833 | 4.6587 | 13.5961 | 43 | 4.455 | 4.743985 | 19.85 | 0.809721 | 1.6732 | 1.715778 | 0.08064662 | 0.7783 | 45.5278
5487 | 7.662222 | 4.6587 | 13.6026 | 43 | 4.4541 | 4.749478 | 19.84 | 0.811519 | 1.6727 | 1.716011 | 0.08171884 | 0.7797 | 45.5258
5488 | 7.663611 | 4.6707 | 13.6091 | 43 | 4.4388 | 4.754956 | 19.7 | 0.811218 | 1.6711 | 1.716241 | 0.08286028 | 0.781 | 45.5252
5489 | 7.665 | 4.6707 | 13.6155 | 43 | 4.4541 | 4.760475 | 19.84 | 0.81515 | 1.6704 | 1.716472 | 0.08399988 | 0.7823 | 45.522
5490 | 7.666389 | 4.6827 | 13.6221 | 43 | 4.4474 | 4.766018 | 19.78 | 0.813317 | 1.6694 | 1.716702 | 0.0851371 | 0.7835 | 45.5223
5491 | 7.667778 | 4.6827 | 13.6286 | 42 | 4.4683 | 4.771535 | 19.97 | 0.818107 | 1.6696 | 1.716932 | 0.08619814 | 0.7848 | 45.5186
5492 | 7.669167 | 4.694 | 13.6351 | 43 | 4.4645 | 4.777022 | 19.93 | 0.819037 | 1.6698 | 1.717161 | 0.08733364 | 0.7859 | 45.5172
5493 | 7.670556 | 4.694 | 13.6416 | 43 | 4.4835 | 4.782505 | 20.1 | 0.821689 | 1.6707 | 1.71739 | 0.08847256 | 0.7871 | 45.5147
5494 | 7.671944 | 4.7054 | 13.6482 | 43 | 4.4588 | 4.788037 | 19.88 | 0.823655 | 1.6696 | 1.717619 | 0.08960905 | 0.7882 | 45.5127
5495 | 7.673333 | 4.7054 | 13.6547 | 43 | 4.4835 | 4.793583 | 20.1 | 0.819575 | 1.6697 | 1.717846 | 0.09066073 | 0.7893 | 45.5144
5496 | 7.674722 | 4.7162 | 13.6613 | 43 | 4.4854 | 4.799165 | 20.12 | 0.822735 | 1.6707 | 1.718074 | 0.09179653 | 0.7903 | 45.5116
5497 | 7.676111 | 4.7162 | 13.6678 | 43 | 4.4845 | 4.80472 | 20.11 | 0.823074 | 1.6707 | 1.718301 | 0.0929313 | 0.7914 | 45.5105
5498 | 7.6775 | 4.7271 | 13.6744 | 43 | 4.4721 | 4.810351 | 20 | 0.824955 | 1.6699 | 1.718529 | 0.09406408 | 0.7924 | 45.5085
5499 | 7.679167 | 4.7271 | 13.681 | 43 | 4.4826 | 4.815883 | 20.09 | 0.824043 | 1.6508 | 1.718757 | 0.09508134 | 0.7932 | 45.5087
5500 | 7.680556 | 4.7369 | 13.6875 | 43 | 4.4901 | 4.821434 | 20.16 | 0.824998 | 1.6504 | 1.718984 | 0.09618285 | 0.7941 | 45.5073
5501 | 7.681944 | 4.7369 | 13.6941 | 43 | 4.4873 | 4.827049 | 20.14 | 0.828265 | 1.6489 | 1.71921 | 0.09728157 | 0.7949 | 45.5044
5502 | 7.683333 | 4.7465 | 13.7007 | 43 | 4.493 | 4.832526 | 20.19 | 0.824167 | 1.6482 | 1.719436 | 0.09837937 | 0.7956 | 45.5061
5503 | 7.684722 | 4.7465 | 13.7073 | 43 | 4.4807 | 4.83817 | 20.08 | 0.82674 | 1.6468 | 1.719661 | 0.09938321 | 0.7962 | 45.5036
5504 | 7.686111 | 4.7553 | 13.7139 | 43 | 4.4835 | 4.843667 | 20.1 | 0.831096 | 1.6454 | 1.719887 | 0.1004746 | 0.7968 | 45.5001
5505 | 7.6875 | 4.7553 | 13.7206 | 43 | 4.4977 | 4.849106 | 20.23 | 0.834052 | 1.6448 | 1.720112 | 0.101566 | 0.7974 | 45.4974
5506 | 7.688889 | 4.7641 | 13.7272 | 43 | 4.5052 | 4.85474 | 20.3 | 0.835128 | 1.6437 | 1.720336 | 0.1026536 | 0.798 | 45.4959
5507 | 7.690278 | 4.7641 | 13.7338 | 43 | 4.4882 | 4.860257 | 20.14 | 0.833846 | 1.642 | 1.72056 | 0.1036437 | 0.7984 | 45.4958
5508 | 7.691667 | 4.7721 | 13.7405 | 43 | 4.4892 | 4.865827 | 20.15 | 0.831927 | 1.6401 | 1.720785 | 0.1047238 | 0.7989 | 45.4961
5509 | 7.693056 | 4.7721 | 13.7471 | 43 | 4.5062 | 4.871509 | 20.31 | 0.836507 | 1.6386 | 1.721009 | 0.1058001 | 0.7993 | 45.4924
5510 | 7.694444 | 4.7801 | 13.7537 | 43 | 4.5033 | 4.876952 | 20.28 | 0.839978 | 1.6372 | 1.721233 | 0.1068749 | 0.7997 | 45.4894
5511 | 7.695833 | 4.7801 | 13.7604 | 43 | 4.5137 | 4.882455 | 20.37 | 0.842085 | 1.6367 | 1.721456 | 0.1078504 | 0.8 | 45.4872
5512 | 7.697222 | 4.7874 | 13.767 | 43 | 4.5081 | 4.887988 | 20.32 | 0.841373 | 1.6354 | 1.72168 | 0.1089203 | 0.8002 | 45.4868
5513 | 7.698611 | 4.7874 | 13.7737 | 43 | 4.5175 | 4.893529 | 20.41 | 0.843761 | 1.635 | 1.721903 | 0.1099893 | 0.8005 | 45.4844
5514 | 7.7 | 4.7947 | 13.7804 | 43 | 4.524 | 4.899071 | 20.47 | 0.845619 | 1.6346 | 1.722126 | 0.1110548 | 0.8007 | 45.4824
5515 | 7.701389 | 4.7947 | 13.787 | 43 | 4.5353 | 4.904661 | 20.57 | 0.844884 | 1.6349 | 1.722347 | 0.1120232 | 0.8008 | 45.482
5516 | 7.702778 | 4.8012 | 13.7937 | 43 | 4.5362 | 4.910143 | 20.58 | 0.845501 | 1.6357 | 1.722569 | 0.1130882 | 0.8009 | 45.4807
5517 | 7.704167 | 4.8012 | 13.8004 | 43 | 4.5343 | 4.915699 | 20.56 | 0.846194 | 1.6357 | 1.72279 | 0.1141521 | 0.801 | 45.4794
5518 | 7.705556 | 4.8078 | 13.8071 | 43 | 4.5353 | 4.921321 | 20.57 | 0.852256 | 1.6348 | 1.723012 | 0.1152133 | 0.801 | 45.4747
5519 | 7.706944 | 4.8078 | 13.8138 | 42 | 5.2968 | 4.926893 | 28.06 | 0.905806 | 1.6967 | 1.723234 | 0.1162679 | 0.801 | 45.4408
5520 | 7.708333 | 4.8148 | 13.8205 | 42 | 5.2912 | 4.932459 | 28 | 0.901747 | 1.7577 | 1.723455 | 0.1175089 | 0.801 | 45.4424
5521 | 7.709722 | 4.8148 | 13.8272 | 42 | 5.2815 | 4.938008 | 27.89 | 0.900897 | 1.8165 | 1.723677 | 0.1188358 | 0.8011 | 45.442
5522 | 7.711111 | 4.8234 | 13.8339 | 42 | 5.3048 | 4.943663 | 28.14 | 0.905777 | 1.8767 | 1.723897 | 0.1202507 | 0.8012 | 45.4381
5523 | 7.7125 | 4.8234 | 13.8406 | 42 | 5.3008 | 4.949242 | 28.1 | 0.906057 | 1.9347 | 1.724118 | 0.1216504 | 0.8015 | 45.437
5524 | 7.713889 | 4.8334 | 13.8473 | 42 | 5.3088 | 4.954811 | 28.18 | 0.908688 | 1.9939 | 1.724338 | 0.1232358 | 0.8018 | 45.4345
5525 | 7.715278 | 4.8334 | 13.854 | 42 | 5.3232 | 4.960366 | 28.34 | 0.911337 | 2.0527 | 1.724558 | 0.1249068 | 0.8022 | 45.432
5526 | 7.716667 | 4.8459 | 13.8608 | 41 | 5.2904 | 4.965946 | 27.99 | 0.910278 | 2.1088 | 1.724778 | 0.1266591 | 0.8029 | 45.4317
5527 | 7.718056 | 4.8459 | 13.8675 | 42 | 5.3455 | 4.971592 | 28.57 | 0.916551 | 2.1682 | 1.724998 | 0.1283954 | 0.8037 | 45.4269
5528 | 7.719722 | 4.8603 | 13.8743 | 42 | 5.3136 | 4.97719 | 28.23 | 0.91239 | 2.2235 | 1.725219 | 0.1303138 | 0.8046 | 45.429
5529 | 7.721111 | 4.8603 | 13.881 | 42 | 5.3128 | 4.982746 | 28.23 | 0.914663 | 2.2778 | 1.725439 | 0.1323103 | 0.8058 | 45.4267
5530 | 7.7225 | 4.8777 | 13.8878 | 42 | 5.3168 | 4.988357 | 28.27 | 0.91505 | 2.3322 | 1.725659 | 0.1343865 | 0.8072 | 45.4255
5531 | 7.723889 | 4.8777 | 13.8946 | 42 | 5.32 | 4.993943 | 28.3 | 0.91706 | 2.386 | 1.72588 | 0.1364334 | 0.8088 | 45.4233
5532 | 7.725278 | 4.8976 | 13.9014 | 42 | 5.3391 | 4.999522 | 28.51 | 0.917294 | 2.4398 | 1.7261 | 0.1386645 | 0.8107 | 45.4222
5533 | 7.726667 | 4.8976 | 13.9082 | 42 | 5.3303 | 5.005099 | 28.41 | 0.922835 | 2.4929 | 1.72632 | 0.1409731 | 0.8129 | 45.4178
5534 | 7.728056 | 4.921 | 13.9151 | 41 | 5.3232 | 5.010618 | 28.34 | 0.923737 | 2.5439 | 1.726541 | 0.1433557 | 0.8154 | 45.4163
5535 | 7.729444 | 4.921 | 13.9219 | 42 | 5.3232 | 5.016202 | 28.34 | 0.920388 | 2.5943 | 1.726761 | 0.1456962 | 0.8182 | 45.4174
5536 | 7.730833 | 4.9475 | 13.9288 | 42 | 5.3462 | 5.021851 | 28.58 | 0.927693 | 2.6458 | 1.726981 | 0.1482246 | 0.8213 | 45.4119
5537 | 7.732222 | 4.9475 | 13.9357 | 41 | 5.3407 | 5.027411 | 28.52 | 0.928386 | 2.6962 | 1.727202 | 0.1508266 | 0.8249 | 45.4105
5538 | 7.733611 | 4.9782 | 13.9427 | 41 | 5.3391 | 5.032994 | 28.51 | 0.927519 | 2.746 | 1.727422 | 0.1535 | 0.8288 | 45.41
5539 | 7.735 | 4.9782 | 13.9496 | 42 | 5.3455 | 5.038589 | 28.57 | 0.923497 | 2.7948 | 1.727642 | 0.156121 | 0.8331 | 45.4115
5540 | 7.736389 | 5 | 13.9565 | 41 | 5.3629 | 5.044105 | 28.76 | 0.932654 | 2.8447 | 1.727864 | 0.1589347 | 0.8377 | 45.4048
5541 | 7.737778 | 5 | 13.9635 | 41 | 5.3534 | 5.049678 | 28.66 | 0.932859 | 2.8931 | 1.728085 | 0.1618186 | 0.8428 | 45.4037
5542 | 7.739167 | 5 | 13.9704 | 41 | 5.3763 | 5.055238 | 28.9 | 0.937959 | 2.942 | 1.728306 | 0.1647739 | 0.8483 | 45.3995
5543 | 7.740556 | 5 | 13.9774 | 41 | 5.3692 | 5.060801 | 28.83 | 0.934531 | 2.9839 | 1.728527 | 0.1676555 | 0.8543 | 45.4006
5544 | 7.741944 | 5 | 13.9844 | 41 | 5.3478 | 5.066412 | 28.6 | 0.936641 | 3.0287 | 1.728747 | 0.1707329 | 0.8607 | 45.3983
5545 | 7.743333 | 5 | 13.9913 | 41 | 5.3645 | 5.071983 | 28.78 | 0.940779 | 3.0746 | 1.728967 | 0.1738745 | 0.8675 | 45.3947
5546 | 7.744722 | 5 | 13.9983 | 41 | 5.3661 | 5.077507 | 28.79 | 0.93854 | 3.1197 | 1.729187 | 0.1770808 | 0.8748 | 45.3951
5547 | 7.746111 | 5 | 14.0052 | 41 | 5.3645 | 5.083054 | 28.78 | 0.938982 | 3.164 | 1.729406 | 0.180211 | 0.8826 | 45.3938
5548 | 7.7475 | 5 | 14.0122 | 42 | 5.3621 | 5.088584 | 28.75 | 0.945225 | 3.2073 | 1.729626 | 0.1835402 | 0.8909 | 45.3889
5549 | 7.748889 | 5 | 14.0191 | 41 | 5.3771 | 5.094084 | 28.91 | 0.943397 | 3.251 | 1.729845 | 0.1869317 | 0.8996 | 45.3891
5550 | 7.750278 | 5 | 14.0261 | 41 | 5.3558 | 5.099653 | 28.68 | 0.94205 | 3.2924 | 1.730063 | 0.1903814 | 0.9089 | 45.3889
5551 | 7.751667 | 5 | 14.033 | 41 | 5.3874 | 5.1052 | 29.02 | 0.947082 | 3.3357 | 1.73028 | 0.1937454 | 0.9186 | 45.3848
5552 | 7.753056 | 5 | 14.04 | 41 | 5.3968 | 5.110772 | 29.13 | 0.951774 | 3.3788 | 1.730498 | 0.1973157 | 0.9289 | 45.3809
5553 | 7.754444 | 5 | 14.0469 | 41 | 5.3795 | 5.116308 | 28.94 | 0.951639 | 3.4201 | 1.730715 | 0.2009465 | 0.9396 | 45.3799
5554 | 7.755833 | 5 | 14.0539 | 41 | 5.3866 | 5.121895 | 29.02 | 0.955041 | 3.4613 | 1.730932 | 0.2046354 | 0.9509 | 45.3768
5555 | 7.757222 | 5 | 14.0608 | 41 | 5.3858 | 5.127445 | 29.01 | 0.956316 | 3.5015 | 1.731148 | 0.2082208 | 0.9627 | 45.375
5556 | 7.758611 | 5 | 14.0678 | 41 | 5.3811 | 5.132961 | 28.96 | 0.952041 | 3.5408 | 1.731364 | 0.2120195 | 0.9751 | 45.3766
5557 | 7.76 | 5 | 14.0748 | 41 | 5.3968 | 5.138451 | 29.13 | 0.956466 | 3.5809 | 1.731579 | 0.2158739 | 0.9879 | 45.3729
5558 | 7.761667 | 5 | 14.0817 | 41 | 5.4047 | 5.143966 | 29.21 | 0.954267 | 3.62 | 1.731795 | 0.2197823 | 1.0013 | 45.3737
5559 | 7.763056 | 5 | 14.0886 | 41 | 5.4007 | 5.149493 | 29.17 | 0.958807 | 3.6585 | 1.73201 | 0.2235785 | 1.0152 | 45.3699
5560 | 7.764444 | 5 | 14.0956 | 41 | 5.3937 | 5.154965 | 29.09 | 0.958233 | 3.6958 | 1.732225 | 0.2275908 | 1.0295 | 45.3692
5561 | 7.765833 | 5 | 14.1025 | 41 | 5.4078 | 5.160571 | 29.24 | 0.964298 | 3.7335 | 1.73244 | 0.2316565 | 1.0444 | 45.3645
5562 | 7.767222 | 5 | 14.1095 | 41 | 5.4086 | 5.16609 | 29.25 | 0.962526 | 3.7707 | 1.732654 | 0.2357747 | 1.0598 | 45.3645
5563 | 7.768611 | 5 | 14.1164 | 41 | 5.4055 | 5.171613 | 29.22 | 0.963917 | 3.8061 | 1.732868 | 0.2397636 | 1.0758 | 45.3627
5564 | 7.77 | 5 | 14.1234 | 41 | 5.4086 | 5.177094 | 29.25 | 0.964454 | 3.842 | 1.733081 | 0.2439787 | 1.0922 | 45.3613
5565 | 7.771389 | 5 | 14.1304 | 41 | 5.4157 | 5.182583 | 29.33 | 0.969694 | 3.8654 | 1.733294 | 0.2482247 | 1.1092 | 45.357
5566 | 7.772778 | 5 | 14.1373 | 41 | 5.4211 | 5.188057 | 29.39 | 0.967728 | 3.9008 | 1.733508 | 0.2525196 | 1.1268 | 45.3573
5567 | 7.774167 | 5 | 14.1443 | 41 | 5.4102 | 5.193578 | 29.27 | 0.967777 | 3.9336 | 1.733721 | 0.2566726 | 1.1449 | 45.3562
5568 | 7.775556 | 5 | 14.1512 | 41 | 5.4015 | 5.199063 | 29.18 | 0.965515 | 3.9648 | 1.733934 | 0.2610533 | 1.1634 | 45.3566
5569 | 7.776944 | 5 | 14.1582 | 41 | 5.4376 | 5.20459 | 29.57 | 0.973793 | 3.9988 | 1.734147 | 0.2654809 | 1.1826 | 45.3505
5570 | 7.778333 | 5 | 14.1651 | 41 | 5.4251 | 5.210015 | 29.43 | 0.970321 | 4.0311 | 1.734361 | 0.2699535 | 1.2022 | 45.3516
5571 | 7.779722 | 5 | 14.1721 | 41 | 5.436 | 5.215445 | 29.55 | 0.976114 | 4.0634 | 1.734573 | 0.2742715 | 1.2223 | 45.347
5572 | 7.781111 | 5 | 14.179 | 41 | 5.4243 | 5.220827 | 29.42 | 0.975422 | 4.0946 | 1.734786 | 0.2788287 | 1.243 | 45.3465
5573 | 7.7825 | 5 | 14.186 | 41 | 5.4516 | 5.226271 | 29.72 | 0.978624 | 4.1273 | 1.734999 | 0.2834313 | 1.2642 | 45.3435
5574 | 7.783889 | 5 | 14.193 | 41 | 5.4258 | 5.231662 | 29.44 | 0.977872 | 4.1573 | 1.73521 | 0.2880763 | 1.2859 | 45.3429
5575 | 7.785278 | 5 | 14.1999 | 41 | 5.4563 | 5.23708 | 29.77 | 0.989481 | 4.1889 | 1.735422 | 0.2925505 | 1.3081 | 45.3347
5576 | 7.786667 | 5 | 14.2069 | 41 | 5.4539 | 5.242501 | 29.75 | 0.98292 | 4.2195 | 1.735634 | 0.2972778 | 1.3307 | 45.3377
5577 | 7.788056 | 5 | 14.2138 | 42 | 5.4485 | 5.247943 | 29.69 | 0.985755 | 4.2486 | 1.735845 | 0.3020455 | 1.3539 | 45.335
5578 | 7.789444 | 5 | 14.2208 | 43 | 5.4547 | 5.253353 | 29.75 | 0.985276 | 4.2776 | 1.736056 | 0.3068516 | 1.3776 | 45.3343
5579 | 7.790833 | 5 | 14.2277 | 42 | 5.4485 | 5.258785 | 29.69 | 0.983803 | 4.3054 | 1.736268 | 0.3114697 | 1.4018 | 45.3342
5580 | 7.792222 | 5 | 14.2347 | 42 | 5.4687 | 5.264186 | 29.91 | 0.987069 | 4.3347 | 1.73648 | 0.3163504 | 1.4264 | 45.3311
5581 | 7.793611 | 5 | 14.2417 | 41 | 5.4656 | 5.269574 | 29.87 | 0.991202 | 4.3628 | 1.736692 | 0.3212715 | 1.4515 | 45.3276
5582 | 7.795 | 5 | 14.2486 | 42 | 5.4671 | 5.274935 | 29.89 | 0.990523 | 4.3913 | 1.736904 | 0.3262317 | 1.4771 | 45.327
5583 | 7.796389 | 5 | 14.2556 | 43 | 5.4617 | 5.280281 | 29.83 | 0.993042 | 4.4178 | 1.737116 | 0.3309836 | 1.503 | 45.3244
5584 | 7.797778 | 5 | 14.2625 | 43 | 5.4772 | 5.285609 | 30 | 0.994815 | 4.4453 | 1.737327 | 0.3360134 | 1.5295 | 45.3223
5585 | 7.799167 | 5 | 14.2695 | 41 | 5.4625 | 5.290927 | 29.84 | 0.991245 | 4.4702 | 1.737538 | 0.3410765 | 1.5564 | 45.3235
5586 | 7.800833 | 5 | 14.2764 | 41 | 5.485 | 5.296294 | 30.08 | 1.000607 | 4.4964 | 1.737749 | 0.3461751 | 1.5837 | 45.3171
5587 | 7.802222 | 5 | 14.2834 | 42 | 5.4726 | 5.301593 | 29.95 | 0.999099 | 4.5078 | 1.737959 | 0.3510297 | 1.6113 | 45.317
5588 | 7.803611 | 5 | 14.2904 | 42 | 5.4749 | 5.306879 | 29.97 | 0.99801 | 4.5318 | 1.73817 | 0.3561705 | 1.6394 | 45.3167
5589 | 7.805 | 5 | 14.2973 | 42 | 5.4586 | 5.312121 | 29.8 | 0.999079 | 4.5541 | 1.738379 | 0.3613412 | 1.6678 | 45.315
5590 | 7.806389 | 5 | 14.3043 | 42 | 5.4656 | 5.317406 | 29.87 | 1.002259 | 4.5761 | 1.738589 | 0.3665387 | 1.6965 | 45.312
5591 | 7.807778 | 5 | 14.3112 | 41 | 5.4718 | 5.322631 | 29.94 | 1.002403 | 4.5974 | 1.738798 | 0.3714965 | 1.7255 | 45.311
5592 | 7.809167 | 5 | 14.3182 | 40 | 5.4842 | 5.327884 | 30.08 | 1.006158 | 4.6185 | 1.739009 | 0.3767462 | 1.7549 | 45.3076
5593 | 7.810556 | 5 | 14.3251 | 41 | 5.4896 | 5.33312 | 30.14 | 1.008142 | 4.6395 | 1.739219 | 0.3820227 | 1.7846 | 45.3054
5594 | 7.811944 | 5 | 14.3321 | 41 | 5.4679 | 5.338335 | 29.9 | 1.00425 | 4.6587 | 1.739428 | 0.3873245 | 1.8147 | 45.3068
5595 | 7.813333 | 5 | 14.339 | 41 | 5.5043 | 5.343565 | 30.3 | 1.01 | 4.6804 | 1.739638 | 0.3923737 | 1.845 | 45.3022
5596 | 7.814722 | 5 | 14.346 | 42 | 5.4881 | 5.348725 | 30.12 | 1.011233 | 4.7004 | 1.739852 | 0.3977265 | 1.8756 | 45.3004
5597 | 7.816111 | 5 | 14.3529 | 41 | 5.4966 | 5.353947 | 30.21 | 1.010692 | 4.7205 | 1.740066 | 0.4031055 | 1.9066 | 45.2998
5598 | 7.8175 | 5 | 14.3599 | 41 | 5.485 | 5.359162 | 30.08 | 1.009658 | 4.738 | 1.74028 | 0.4085071 | 1.9378 | 45.2994
5599 | 7.818889 | 5 | 14.3668 | 44 | 5.4865 | 5.364348 | 30.1 | 1.012275 | 4.756 | 1.740493 | 0.4136357 | 1.9692 | 45.2968
5600 | 7.820278 | 5 | 14.3738 | 41 | 5.5151 | 5.369459 | 30.42 | 1.011374 | 4.775 | 1.740707 | 0.4190811 | 2.0009 | 45.2963
5601 | 7.821667 | 5 | 14.3807 | 41 | 5.4981 | 5.374638 | 30.23 | 1.018392 | 4.7925 | 1.740921 | 0.4245486 | 2.0329 | 45.291
5602 | 7.823056 | 5 | 14.3877 | 42 | 5.5097 | 5.379724 | 30.36 | 1.018761 | 4.8099 | 1.741135 | 0.4300379 | 2.0651 | 45.2897
5603 | 7.824444 | 5 | 14.3946 | 41 | 5.4927 | 5.384852 | 30.17 | 1.017343 | 4.8257 | 1.741349 | 0.4352375 | 2.0974 | 45.2896
5604 | 7.825833 | 5 | 14.4016 | 42 | 5.4997 | 5.389978 | 30.25 | 1.016567 | 4.8412 | 1.741925 | 0.4407622 | 2.13 | 45.2891
5605 | 7.827222 | 5 | 14.4085 | 42 | 5.5097 | 5.395065 | 30.36 | 1.021917 | 4.8573 | 1.742501 | 0.4463057 | 2.1627 | 45.2848
5606 | 7.828611 | 5 | 14.4155 | 41 | 5.5135 | 5.400171 | 30.4 | 1.024876 | 4.8738 | 1.743077 | 0.4518686 | 2.1956 | 45.2819
5607 | 7.83 | 5 | 14.4224 | 41 | 5.5027 | 5.405267 | 30.28 | 1.021925 | 4.8878 | 1.743653 | 0.4571298 | 2.2286 | 45.2828
5608 | 7.831389 | 5 | 14.4293 | 42 | 5.5081 | 5.410369 | 30.34 | 1.022155 | 4.9021 | 1.74423 | 0.4627235 | 2.2617 | 45.2816
5609 | 7.832778 | 5 | 14.4363 | 42 | 5.5235 | 5.415413 | 30.51 | 1.025357 | 4.9039 | 1.744806 | 0.4683162 | 2.295 | 45.2786
5610 | 7.834167 | 5 | 14.4432 | 42 | 5.5228 | 5.420456 | 30.5 | 1.033163 | 4.9183 | 1.745382 | 0.4739266 | 2.3284 | 45.2728
5611 | 7.835556 | 5 | 14.4502 | 43 | 5.5327 | 5.425484 | 30.61 | 1.031406 | 4.9323 | 1.745958 | 0.479221 | 2.3618 | 45.2729
5612 | 7.836944 | 5 | 14.4571 | 42 | 5.5373 | 5.430425 | 30.66 | 1.034539 | 4.9468 | 1.746534 | 0.4848624 | 2.3952 | 45.2699
5613 | 7.838333 | 5 | 14.4641 | 43 | 5.5327 | 5.435328 | 30.61 | 1.035464 | 4.9603 | 1.747111 | 0.4905194 | 2.4287 | 45.2683
5614 | 7.839722 | 5 | 14.471 | 42 | 5.5366 | 5.440293 | 30.65 | 1.034209 | 4.9738 | 1.747687 | 0.4961927 | 2.4623 | 45.2681
5615 | 7.841111 | 5 | 14.478 | 42 | 5.5297 | 5.44527 | 30.58 | 1.032277 | 4.9861 | 1.748263 | 0.501534 | 2.4958 | 45.2683
5616 | 7.8425 | 5 | 14.4849 | 43 | 5.5258 | 5.450178 | 30.53 | 1.037459 | 4.9969 | 1.748839 | 0.5072302 | 2.5293 | 45.2641
5617 | 7.843889 | 5 | 14.4918 | 43 | 5.5458 | 5.455092 | 30.76 | 1.03875 | 5.0087 | 1.749415 | 0.5129405 | 2.5628 | 45.2623
5618 | 7.845278 | 5 | 14.4988 | 42 | 5.535 | 5.459968 | 30.64 | 1.038186 | 5.0194 | 1.749992 | 0.5186618 | 2.5963 | 45.2616
5619 | 7.846667 | 5 | 14.5057 | 41 | 5.5327 | 5.464841 | 30.61 | 1.039023 | 5.029 | 1.750568 | 0.524034 | 2.6296 | 45.2601
5620 | 7.848056 | 5 | 14.5127 | 43 | 5.5656 | 5.46965 | 30.98 | 1.046569 | 5.0406 | 1.751144 | 0.5297754 | 2.6625 | 45.2544
5621 | 7.849444 | 5 | 14.5196 | 42 | 5.5427 | 5.474494 | 30.72 | 1.047137 | 5.0498 | 1.75172 | 0.5355272 | 2.6954 | 45.2531
5622 | 7.851111 | 5 | 14.5266 | 43 | 5.5519 | 5.479337 | 30.82 | 1.044723 | 5.0584 | 1.752296 | 0.5412879 | 2.728 | 45.254
5623 | 7.8525 | 5 | 14.5335 | 43 | 5.5809 | 5.484126 | 31.15 | 1.050592 | 5.0691 | 1.752873 | 0.5466855 | 2.7603 | 45.2494
5624 | 7.853889 | 5 | 14.5405 | 42 | 5.5412 | 5.488879 | 30.7 | 1.046547 | 5.0763 | 1.753449 | 0.5524614 | 2.7924 | 45.2508
5625 | 7.855278 | 5 | 14.5474 | 42 | 5.5366 | 5.493694 | 30.65 | 1.047645 | 5.0831 | 1.754025 | 0.5582445 | 2.8244 | 45.2492
5626 | 7.856667 | 5 | 14.5544 | 43 | 5.5358 | 5.498451 | 30.65 | 1.051161 | 5.0887 | 1.754601 | 0.564031 | 2.8561 | 45.246
5627 | 7.858056 | 5 | 14.5613 | 43 | 5.5839 | 5.503199 | 31.18 | 1.051906 | 5.0979 | 1.755177 | 0.5694383 | 2.8876 | 45.2445
5628 | 7.859444 | 5 | 14.5683 | 44 | 5.5618 | 5.507904 | 30.93 | 1.058042 | 5.104 | 1.755754 | 0.5752362 | 2.9187 | 45.2397
5629 | 7.860833 | 5 | 14.5752 | 43 | 5.5717 | 5.512637 | 31.04 | 1.053468 | 5.1111 | 1.75633 | 0.5810407 | 2.9496 | 45.2415
5630 | 7.862222 | 5 | 14.5822 | 43 | 5.5854 | 5.517281 | 31.2 | 1.059991 | 5.1186 | 1.756906 | 0.5868527 | 2.9802 | 45.2365
5631 | 7.863611 | 5 | 14.5891 | 42 | 5.5816 | 5.521986 | 31.15 | 1.060548 | 5.1138 | 1.757482 | 0.5922506 | 3.0104 | 45.2351
5632 | 7.865 | 5 | 14.5961 | 43 | 5.59 | 5.526622 | 31.25 | 1.062895 | 5.1207 | 1.758058 | 0.5980548 | 3.0402 | 45.2327
5633 | 7.866389 | 5 | 14.603 | 43 | 5.5839 | 5.531359 | 31.18 | 1.06233 | 5.1263 | 1.758635 | 0.6038623 | 3.0696 | 45.232
5634 | 7.867778 | 5 | 14.6099 | 43 | 5.5725 | 5.535929 | 31.05 | 1.06201 | 5.1312 | 1.759211 | 0.6096744 | 3.0987 | 45.2312
5635 | 7.869167 | 5 | 14.6169 | 42 | 5.5862 | 5.540541 | 31.21 | 1.060991 | 5.1364 | 1.759787 | 0.6150727 | 3.1273 | 45.2308
5636 | 7.870556 | 5 | 14.6239 | 42 | 5.5998 | 5.54509 | 31.36 | 1.066955 | 5.1423 | 1.760363 | 0.6208901 | 3.1554 | 45.2261
5637 | 7.871944 | 5 | 14.6308 | 42 | 5.5854 | 5.549727 | 31.2 | 1.067977 | 5.1464 | 1.760939 | 0.6267092 | 3.1831 | 45.2245
5638 | 7.873333 | 5 | 14.6377 | 42 | 5.5862 | 5.554312 | 31.21 | 1.070116 | 5.1501 | 1.761516 | 0.6325298 | 3.2103 | 45.2222
5639 | 7.874722 | 5 | 14.6447 | 42 | 5.59 | 5.558833 | 31.25 | 1.066768 | 5.1536 | 1.762092 | 0.6379214 | 3.2369 | 45.2232
5640 | 7.876111 | 5 | 14.6516 | 43 | 5.5923 | 5.563354 | 31.27 | 1.069683 | 5.1564 | 1.762668 | 0.6437403 | 3.263 | 45.2204
5641 | 7.8775 | 5 | 14.6586 | 42 | 5.5945 | 5.567777 | 31.3 | 1.070018 | 5.1592 | 1.763244 | 0.6495575 | 3.2886 | 45.2192
5642 | 7.878889 | 5 | 14.6655 | 42 | 5.6051 | 5.572256 | 31.42 | 1.077394 | 5.1622 | 1.76382 | 0.6553776 | 3.3137 | 45.2137
5643 | 7.880278 | 5 | 14.6725 | 42 | 5.6112 | 5.576684 | 31.49 | 1.082944 | 5.1657 | 1.764397 | 0.6607543 | 3.3383 | 45.2092
5644 | 7.881667 | 5 | 14.6794 | 44 | 5.6142 | 5.579466 | 31.52 | 1.08112 | 5.169 | 1.764973 | 0.6665734 | 3.3623 | 45.2093
5645 | 7.883056 | 5 | 14.6864 | 45 | 5.6006 | 5.583951 | 31.37 | 1.074516 | 5.1695 | 1.765549 | 0.6723893 | 3.3859 | 45.2124
5646 | 7.884444 | 5 | 14.6933 | 42 | 5.6157 | 5.588308 | 31.54 | 1.078728 | 5.1719 | 1.766125 | 0.6782054 | 3.4091 | 45.2088
5647 | 7.885833 | 5 | 14.7002 | 42 | 5.6135 | 5.592709 | 31.51 | 1.079713 | 5.1732 | 1.766701 | 0.6835606 | 3.4316 | 45.2072
5648 | 7.887222 | 5 | 14.7072 | 44 | 5.6233 | 5.595452 | 31.62 | 1.080848 | 5.1742 | 1.767278 | 0.6893691 | 3.4537 | 45.2055
5649 | 7.888611 | 5 | 14.7141 | 42 | 5.6127 | 5.59971 | 31.5 | 1.079033 | 5.1744 | 1.767854 | 0.6951729 | 3.475 | 45.2056
5650 | 7.89 | 5 | 14.7211 | 43 | 5.6172 | 5.602405 | 31.55 | 1.086849 | 5.1747 | 1.76843 | 0.7009726 | 3.4959 | 45.1997
5651 | 7.891389 | 5 | 14.728 | 42 | 5.6203 | 5.606847 | 31.59 | 1.085823 | 5.1743 | 1.769006 | 0.7062995 | 3.5162 | 45.1994
5652 | 7.892778 | 5 | 14.735 | 42 | 5.6316 | 5.611182 | 31.71 | 1.088866 | 5.1743 | 1.769582 | 0.7120878 | 3.536 | 45.1965
5653 | 7.894167 | 5 | 14.7419 | 42 | 5.6369 | 5.615508 | 31.77 | 1.092474 | 5.165 | 1.770159 | 0.7178589 | 3.5554 | 45.1933
5654 | 7.895556 | 5 | 14.7489 | 44 | 5.6127 | 5.619768 | 31.5 | 1.090168 | 5.1628 | 1.770735 | 0.7236223 | 3.5744 | 45.1937
5655 | 7.896944 | 5 | 14.7558 | 43 | 5.6451 | 5.624131 | 31.87 | 1.094057 | 5.1613 | 1.771311 | 0.7288996 | 3.5928 | 45.1903
5656 | 7.898333 | 5 | 14.7627 | 43 | 5.6195 | 5.628409 | 31.58 | 1.092715 | 5.1583 | 1.771887 | 0.7346457 | 3.6107 | 45.1901
5657 | 7.899722 | 5 | 14.7697 | 41 | 5.6391 | 5.632667 | 31.8 | 1.098133 | 5.1568 | 1.772463 | 0.7403866 | 3.6282 | 45.1857
5658 | 7.901111 | 5 | 14.7766 | 43 | 5.6489 | 5.636823 | 31.91 | 1.098113 | 5.1557 | 1.77304 | 0.7461228 | 3.6453 | 45.1848
5659 | 7.9025 | 5 | 14.7836 | 43 | 5.621 | 5.640997 | 31.6 | 1.091541 | 5.1517 | 1.773616 | 0.7513536 | 3.6618 | 45.1878
5660 | 7.903889 | 5 | 14.7905 | 43 | 5.6534 | 5.645192 | 31.96 | 1.104931 | 5.1484 | 1.774192 | 0.7570685 | 3.6779 | 45.1785
5661 | 7.905556 | 5 | 14.7975 | 44 | 5.6451 | 5.649406 | 31.87 | 1.104302 | 5.1454 | 1.774768 | 0.7627751 | 3.6933 | 45.1783
5662 | 7.906944 | 5 | 14.8044 | 43 | 5.6466 | 5.651978 | 31.88 | 1.104377 | 5.1419 | 1.775344 | 0.7684719 | 3.7084 | 45.1773
5663 | 7.908333 | 5 | 14.8114 | 43 | 5.6444 | 5.654572 | 31.86 | 1.10488 | 5.1373 | 1.775921 | 0.7736521 | 3.7228 | 45.1759
5664 | 7.909722 | 5 | 14.8183 | 43 | 5.6459 | 5.658694 | 31.88 | 1.114287 | 5.1323 | 1.776497 | 0.7793243 | 3.7369 | 45.1691
5665 | 7.911111 | 5 | 14.8252 | 42 | 5.6459 | 5.662838 | 31.88 | 1.117409 | 5.1271 | 1.777073 | 0.7849862 | 3.7505 | 45.1662
5666 | 7.9125 | 5 | 14.8322 | 43 | 5.6662 | 5.665283 | 32.11 | 1.113863 | 5.1233 | 1.777649 | 0.7906385 | 3.7638 | 45.1674
5667 | 7.913889 | 5 | 14.8391 | 42 | 5.6676 | 5.66935 | 32.12 | 1.114258 | 5.1189 | 1.778225 | 0.7957609 | 3.7765 | 45.1662
5668 | 7.915278 | 5 | 14.8461 | 43 | 5.6594 | 5.673368 | 32.03 | 1.11345 | 5.1137 | 1.778802 | 0.8013888 | 3.7888 | 45.1656
5669 | 7.916667 | 5 | 14.853 | 43 | 5.6714 | 5.675819 | 32.16 | 1.109897 | 5.1084 | 1.779378 | 0.807007 | 3.8008 | 45.1669
5670 | 7.918056 | 5 | 14.86 | 43 | 5.6684 | 5.679925 | 32.13 | 1.111462 | 5.1032 | 1.779954 | 0.8126149 | 3.8124 | 45.1649
5671 | 7.919444 | 5 | 14.8669 | 43 | 5.6759 | 5.682352 | 32.22 | 1.114631 | 5.0977 | 1.78053 | 0.8176738 | 3.8234 | 45.1619
5672 | 7.920833 | 5 | 14.8739 | 43 | 5.6744 | 5.686432 | 32.2 | 1.120344 | 5.0914 | 1.781106 | 0.8232543 | 3.8341 | 45.1573
5673 | 7.922222 | 5 | 14.8808 | 43 | 5.6579 | 5.688842 | 32.01 | 1.117622 | 5.0832 | 1.781683 | 0.8288197 | 3.8444 | 45.158
5674 | 7.923611 | 5 | 14.8877 | 44 | 5.6699 | 5.691216 | 32.15 | 1.117993 | 5.0758 | 1.782259 | 0.8343695 | 3.8543 | 45.1568
5675 | 7.925 | 5 | 14.8947 | 43 | 5.6714 | 5.695202 | 32.16 | 1.122367 | 5.0633 | 1.782835 | 0.8393495 | 3.8638 | 45.1531
5676 | 7.926389 | 5 | 14.9016 | 43 | 5.6676 | 5.697555 | 32.12 | 1.120946 | 5.055 | 1.783411 | 0.8448591 | 3.8728 | 45.153
5677 | 7.927778 | 5 | 14.9086 | 44 | 5.6863 | 5.699954 | 32.33 | 1.128044 | 5.0482 | 1.783987 | 0.8503547 | 3.8815 | 45.1476
5678 | 7.929167 | 5 | 14.9155 | 43 | 5.6893 | 5.702294 | 32.37 | 1.121864 | 5.0421 | 1.784564 | 0.8558396 | 3.8899 | 45.1504
5679 | 7.930556 | 5 | 14.9225 | 44 | 5.6811 | 5.706279 | 32.28 | 1.124344 | 5.0336 | 1.78514 | 0.860746 | 3.8974 | 45.1478
5680 | 7.931944 | 5 | 14.9294 | 43 | 5.6856 | 5.708601 | 32.33 | 1.130787 | 5.0248 | 1.785716 | 0.8661958 | 3.9046 | 45.1429
5681 | 7.933333 | 5 | 14.9364 | 45 | 5.6804 | 5.71094 | 32.27 | 1.130545 | 5.0154 | 1.786292 | 0.8716279 | 3.9114 | 45.142
5682 | 7.934722 | 5 | 14.9433 | 43 | 5.6938 | 5.713334 | 32.42 | 1.129717 | 5.0067 | 1.786868 | 0.8770439 | 3.9179 | 45.1415
5683 | 7.936111 | 5 | 14.9502 | 44 | 5.7065 | 5.715676 | 32.56 | 1.133294 | 4.9989 | 1.787445 | 0.8818717 | 3.9239 | 45.1383
5684 | 7.9375 | 5 | 14.9572 | 43 | 5.6923 | 5.718014 | 32.4 | 1.133203 | 4.9891 | 1.788021 | 0.8872523 | 3.9295 | 45.1374
5685 | 7.938889 | 5 | 14.9641 | 43 | 5.6975 | 5.720318 | 32.46 | 1.136642 | 4.9799 | 1.788597 | 0.892617 | 3.9348 | 45.1342
5686 | 7.940278 | 5 | 14.9711 | 43 | 5.699 | 5.722725 | 32.48 | 1.135278 | 4.9707 | 1.789173 | 0.8979661 | 3.9398 | 45.1341
5687 | 7.941667 | 5 | 14.978 | 43 | 5.7012 | 5.725091 | 32.5 | 1.139232 | 4.9606 | 1.789749 | 0.9027079 | 3.9443 | 45.1306
5688 | 7.943056 | 5 | 14.985 | 43 | 5.7005 | 5.729112 | 32.5 | 1.139082 | 4.9496 | 1.790326 | 0.9080167 | 3.9484 | 45.1297
5689 | 7.944444 | 5 | 14.9919 | 43 | 5.7094 | 5.731461 | 32.6 | 1.14486 | 4.9406 | 1.790902 | 0.91331 | 3.9523 | 45.1251
5690 | 7.945833 | 5 | 14.9989 | 43 | 5.7087 | 5.733797 | 32.59 | 1.14621 | 4.9311 | 1.791478 | 0.9185874 | 3.9558 | 45.1233
5691 | 7.947222 | 5 | 15.0058 | 43 | 5.7109 | 5.736108 | 32.61 | 1.142439 | 4.921 | 1.792054 | 0.9232418 | 3.9589 | 45.1246
5692 | 7.948611 | 5 | 15.0128 | 43 | 5.7139 | 5.740046 | 32.65 | 1.148962 | 4.9105 | 1.79263 | 0.9284798 | 3.9616 | 45.1195
5693 | 7.95 | 5 | 15.0197 | 43 | 5.7191 | 5.742356 | 32.71 | 1.143262 | 4.8988 | 1.793207 | 0.933698 | 3.964 | 45.1221
5694 | 7.951389 | 5 | 15.0267 | 43 | 5.7124 | 5.744554 | 32.63 | 1.145919 | 4.8876 | 1.793783 | 0.938897 | 3.9662 | 45.1194
5695 | 7.952778 | 5 | 15.0336 | 43 | 5.7102 | 5.746882 | 32.61 | 1.149217 | 4.8752 | 1.794359 | 0.9434569 | 3.9679 | 45.1164
5696 | 7.954167 | 5 | 15.0406 | 44 | 5.7065 | 5.750792 | 32.56 | 1.150445 | 4.8618 | 1.794935 | 0.9486093 | 3.9692 | 45.1146
5697 | 7.955556 | 5 | 15.0475 | 44 | 5.7302 | 5.753007 | 32.84 | 1.15243 | 4.849 | 1.795511 | 0.9537398 | 3.9703 | 45.1124
5698 | 7.956944 | 5 | 15.0545 | 44 | 5.7265 | 5.755252 | 32.79 | 1.152346 | 4.8366 | 1.796088 | 0.9588488 | 3.971 | 45.1114
5699 | 7.958333 | 5 | 15.0614 | 43 | 5.7287 | 5.759192 | 32.82 | 1.154904 | 4.8249 | 1.796664 | 0.9633096 | 3.9714 | 45.1089
5700 | 7.959722 | 5 | 15.0683 | 43 | 5.7272 | 5.761339 | 32.8 | 1.155784 | 4.8124 | 1.79724 | 0.9683744 | 3.9714 | 45.1073
5701 | 7.961389 | 5 | 15.0753 | 43 | 5.7324 | 5.763503 | 32.86 | 1.158068 | 4.8 | 1.797816 | 0.9734191 | 3.9708 | 45.1053
5702 | 7.962778 | 5 | 15.0822 | 45 | 5.7384 | 5.76737 | 32.93 | 1.158749 | 4.7876 | 1.798392 | 0.9784427 | 3.97 | 45.1039
5703 | 7.964167 | 5 | 15.0892 | 44 | 5.731 | 5.769467 | 32.84 | 1.158624 | 4.7735 | 1.798969 | 0.9828019 | 3.9688 | 45.103
5704 | 7.965556 | 5 | 15.0961 | 43 | 5.7161 | 5.771612 | 32.67 | 1.161202 | 4.7585 | 1.799545 | 0.9877745 | 3.9672 | 45.1004
5705 | 7.966944 | 5 | 15.1031 | 43 | 5.7369 | 5.773698 | 32.91 | 1.163216 | 4.7444 | 1.800121 | 0.9927241 | 3.9654 | 45.0981
5706 | 7.968333 | 5 | 15.1101 | 43 | 5.7265 | 5.775814 | 32.79 | 1.157611 | 4.7299 | 1.800697 | 0.9976512 | 3.9634 | 45.1006
5707 | 7.969722 | 5 | 15.117 | 44 | 5.7369 | 5.777905 | 32.91 | 1.156108 | 4.715 | 1.801273 | 1.001898 | 3.9606 | 45.1005
5708 | 7.971111 | 5 | 15.1239 | 44 | 5.7502 | 5.779996 | 33.06 | 1.17258 | 4.7013 | 1.80185 | 1.006775 | 3.9576 | 45.0893
5709 | 7.9725 | 5 | 15.1309 | 44 | 5.7561 | 5.782147 | 33.13 | 1.167464 | 4.6873 | 1.802426 | 1.01163 | 3.9543 | 45.0915
5710 | 7.973889 | 5 | 15.1378 | 44 | 5.7568 | 5.784249 | 33.14 | 1.167842 | 4.6735 | 1.803002 | 1.01646 | 3.9507 | 45.0902
5711 | 7.975278 | 5 | 15.1448 | 44 | 5.7487 | 5.78631 | 33.05 | 1.168322 | 4.6578 | 1.803578 | 1.0206 | 3.9468 | 45.0889
5712 | 7.976667 | 5 | 15.1517 | 43 | 5.7509 | 5.788358 | 33.07 | 1.17155 | 4.6425 | 1.804154 | 1.025377 | 3.9425 | 45.0859
5713 | 7.978056 | 5 | 15.1587 | 44 | 5.7517 | 5.790309 | 33.08 | 1.174415 | 4.6263 | 1.804731 | 1.030129 | 3.938 | 45.0831
5714 | 7.979444 | 5 | 15.1656 | 43 | 5.7576 | 5.792326 | 33.15 | 1.178806 | 4.6112 | 1.805307 | 1.034856 | 3.9333 | 45.0794
5715 | 7.980833 | 5 | 15.1726 | 43 | 5.7708 | 5.794315 | 33.3 | 1.179289 | 4.5958 | 1.805883 | 1.038881 | 3.9282 | 45.0781
5716 | 7.982222 | 5 | 15.1795 | 44 | 5.7435 | 5.795943 | 32.99 | 1.177407 | 4.5779 | 1.806459 | 1.043552 | 3.9229 | 45.0783
5717 | 7.983611 | 5 | 15.1865 | 44 | 5.7502 | 5.797557 | 33.06 | 1.178362 | 4.5611 | 1.807035 | 1.048196 | 3.9173 | 45.0767
5718 | 7.985 | 5 | 15.1934 | 43 | 5.7833 | 5.799197 | 33.45 | 1.183851 | 4.5458 | 1.807612 | 1.052815 | 3.9115 | 45.0723
5719 | 7.986389 | 5 | 15.2003 | 43 | 5.7671 | 5.800906 | 33.26 | 1.186868 | 4.532 | 1.808188 | 1.056724 | 3.9053 | 45.0694
5720 | 7.987778 | 5 | 15.2073 | 43 | 5.7737 | 5.802547 | 33.34 | 1.184022 | 4.5156 | 1.808764 | 1.061292 | 3.8988 | 45.0702
5721 | 7.989167 | 5 | 15.2142 | 45 | 5.7715 | 5.803623 | 33.31 | 1.186674 | 4.4993 | 1.80934 | 1.065833 | 3.8921 | 45.0675
5722 | 7.990556 | 5 | 15.2212 | 43 | 5.7642 | 5.804848 | 33.23 | 1.191157 | 4.481 | 1.809916 | 1.070345 | 3.8852 | 45.0637
5723 | 7.991944 | 5 | 15.2281 | 44 | 5.7796 | 5.806184 | 33.4 | 1.193427 | 4.464 | 1.810493 | 1.074133 | 3.878 | 45.0613
5724 | 7.993333 | 5 | 15.2351 | 44 | 5.7598 | 5.808222 | 33.17 | 1.187749 | 4.4448 | 1.811069 | 1.078585 | 3.8705 | 45.0638
5725 | 7.994722 | 5 | 15.242 | 44 | 5.7767 | 5.810172 | 33.37 | 1.18887 | 4.4279 | 1.811645 | 1.083011 | 3.8628 | 45.0622
5726 | 7.996111 | 5 | 15.249 | 44 | 5.7855 | 5.81214 | 33.47 | 1.199081 | 4.4094 | 1.812221 | 1.087408 | 3.8549 | 45.0548
5727 | 7.9975 | 5 | 15.2559 | 44 | 5.7921 | 5.814108 | 33.55 | 1.197187 | 4.3922 | 1.812797 | 1.091068 | 3.8466 | 45.055
5728 | 7.998889 | 5 | 15.2628 | 44 | 5.8031 | 5.816105 | 33.68 | 1.202554 | 4.3749 | 1.813374 | 1.095408 | 3.8381 | 45.0507
5729 | 8.000278 | 5 | 15.2698 | 44 | 5.7789 | 5.817994 | 33.4 | 1.195121 | 4.3557 | 1.81395 | 1.099717 | 3.8294 | 45.0543
5730 | 8.001667 | 5 | 15.2767 | 45 | 5.7679 | 5.819872 | 33.27 | 1.196923 | 4.335 | 1.814526 | 1.103995 | 3.8205 | 45.0522
5731 | 8.003056 | 5 | 15.2837 | 45 | 5.7994 | 5.821794 | 33.63 | 1.203333 | 4.3167 | 1.815102 | 1.107525 | 3.8112 | 45.0472
5732 | 8.004444 | 5 | 15.2906 | 44 | 5.798 | 5.823692 | 33.62 | 1.203235 | 4.2978 | 1.815678 | 1.111741 | 3.8017 | 45.0462
5733 | 8.005833 | 5 | 15.2976 | 43 | 5.8089 | 5.825535 | 33.74 | 1.201519 | 4.2791 | 1.816255 | 1.115927 | 3.792 | 45.0463
5734 | 8.007222 | 5 | 15.3045 | 44 | 5.7972 | 5.827349 | 33.61 | 1.206704 | 4.2598 | 1.816831 | 1.120085 | 3.7821 | 45.0421
5735 | 8.008611 | 5 | 15.3115 | 43 | 5.7936 | 5.829157 | 33.57 | 1.205588 | 4.2398 | 1.817407 | 1.123483 | 3.7719 | 45.0418
5736 | 8.01 | 5 | 15.3184 | 44 | 5.8155 | 5.830979 | 33.82 | 1.212998 | 4.2219 | 1.817983 | 1.127578 | 3.7614 | 45.0362
5737 | 8.011389 | 5 | 15.3253 | 44 | 5.8191 | 5.832787 | 33.86 | 1.212119 | 4.2039 | 1.818559 | 1.131646 | 3.7508 | 45.0357
5738 | 8.012778 | 5 | 15.3323 | 44 | 5.8315 | 5.83454 | 34.01 | 1.212912 | 4.1863 | 1.819136 | 1.135686 | 3.74 | 45.0342
5739 | 8.014167 | 5 | 15.3392 | 44 | 5.814 | 5.836392 | 33.8 | 1.216446 | 4.1668 | 1.819712 | 1.138958 | 3.7288 | 45.0311
5740 | 8.015556 | 5 | 15.3462 | 43 | 5.8243 | 5.838119 | 33.92 | 1.219143 | 4.1483 | 1.820288 | 1.142937 | 3.7174 | 45.0284
5741 | 8.016944 | 5 | 15.3531 | 44 | 5.8279 | 5.839849 | 33.96 | 1.221095 | 4.1373 | 1.820864 | 1.146897 | 3.7059 | 45.0262
5742 | 8.018611 | 5 | 15.3601 | 43 | 5.8388 | 5.84158 | 34.09 | 1.225711 | 4.1193 | 1.82144 | 1.150831 | 3.6939 | 45.0227
5743 | 8.02 | 5 | 15.367 | 43 | 5.806 | 5.84325 | 33.71 | 1.215142 | 4.0985 | 1.822017 | 1.153984 | 3.6812 | 45.0283
5744 | 8.021389 | 5 | 15.374 | 43 | 5.825 | 5.84491 | 33.93 | 1.218676 | 4.0778 | 1.822593 | 1.157851 | 3.6684 | 45.0251
5745 | 8.022778 | 5 | 15.3809 | 43 | 5.8337 | 5.846554 | 34.03 | 1.218418 | 4.0577 | 1.823169 | 1.161688 | 3.6554 | 45.0242
5746 | 8.024167 | 5 | 15.3879 | 43 | 5.8264 | 5.848136 | 33.95 | 1.221319 | 4.0371 | 1.823745 | 1.165494 | 3.6423 | 45.0214
5747 | 8.025556 | 5 | 15.3948 | 43 | 5.814 | 5.849737 | 33.8 | 1.221251 | 4.0156 | 1.824321 | 1.168507 | 3.6288 | 45.0205
5748 | 8.026944 | 5 | 15.4018 | 44 | 5.8286 | 5.8513 | 33.97 | 1.224291 | 3.9943 | 1.824898 | 1.172245 | 3.6152 | 45.0176
5749 | 8.028333 | 5 | 15.4087 | 43 | 5.8504 | 5.852919 | 34.23 | 1.235008 | 3.9746 | 1.825474 | 1.175953 | 3.6014 | 45.0099
5750 | 8.029722 | 5 | 15.4156 | 43 | 5.8439 | 5.854484 | 34.15 | 1.229399 | 3.9542 | 1.82605 | 1.179628 | 3.5875 | 45.0124
5751 | 8.031111 | 5 | 15.4226 | 44 | 5.8301 | 5.856111 | 33.99 | 1.229344 | 3.9318 | 1.826626 | 1.182504 | 3.5733 | 45.0114
5752 | 8.0325 | 5 | 15.4295 | 44 | 5.849 | 5.85761 | 34.21 | 1.234172 | 3.9109 | 1.827202 | 1.186111 | 3.5588 | 45.0075
5753 | 8.033889 | 5 | 15.4365 | 45 | 5.8504 | 5.859131 | 34.23 | 1.238808 | 3.8899 | 1.827779 | 1.189685 | 3.5443 | 45.0036
5754 | 8.035278 | 5 | 15.4434 | 44 | 5.8656 | 5.860667 | 34.41 | 1.239181 | 3.8696 | 1.828355 | 1.193227 | 3.5296 | 45.0024
5755 | 8.036667 | 5 | 15.4504 | 45 | 5.8504 | 5.862199 | 34.23 | 1.239937 | 3.8483 | 1.828931 | 1.195968 | 3.5146 | 45.0009
5756 | 8.038056 | 5 | 15.4573 | 44 | 5.862 | 5.863632 | 34.36 | 1.244017 | 3.8275 | 1.829507 | 1.199444 | 3.4994 | 44.9973
5757 | 8.039444 | 5 | 15.4643 | 44 | 5.8606 | 5.865094 | 34.35 | 1.24165 | 3.806 | 1.830083 | 1.202887 | 3.4841 | 44.9978
5758 | 8.040833 | 5 | 15.4712 | 44 | 5.8577 | 5.866515 | 34.31 | 1.24384 | 3.7846 | 1.83066 | 1.206299 | 3.4687 | 44.9955
5759 | 8.042222 | 5 | 15.4782 | 44 | 5.8909 | 5.86794 | 34.7 | 1.250276 | 3.7655 | 1.831236 | 1.208903 | 3.453 | 44.9904
5760 | 8.043611 | 5 | 15.4851 | 44 | 5.8584 | 5.869328 | 34.32 | 1.245058 | 3.7428 | 1.831812 | 1.212249 | 3.4371 | 44.9927
5761 | 8.045 | 5 | 15.4921 | 45 | 5.8988 | 5.870615 | 34.8 | 1.251933 | 3.7224 | 1.832388 | 1.215565 | 3.4211 | 44.9874
5762 | 8.046389 | 5 | 15.499 | 45 | 5.9168 | 5.871907 | 35.01 | 1.257717 | 3.7031 | 1.832964 | 1.218851 | 3.405 | 44.9828
5763 | 8.047778 | 5 | 15.5059 | 44 | 5.8656 | 5.873194 | 34.41 | 1.247144 | 3.6949 | 1.833541 | 1.221337 | 3.3886 | 44.9884
5764 | 8.049167 | 5 | 15.5129 | 44 | 5.8859 | 5.8745 | 34.64 | 1.256115 | 3.6729 | 1.834117 | 1.224574 | 3.372 | 44.9818
5765 | 8.050556 | 5 | 15.5198 | 44 | 5.8722 | 5.875718 | 34.48 | 1.256472 | 3.6494 | 1.834693 | 1.227777 | 3.3553 | 44.9806
5766 | 8.051944 | 5 | 15.5268 | 44 | 5.87 | 5.876888 | 34.46 | 1.254968 | 3.6266 | 1.835269 | 1.230947 | 3.3386 | 44.9805
5767 | 8.053333 | 5 | 15.5337 | 43 | 5.9347 | 5.8781 | 35.22 | 1.267652 | 3.6084 | 1.835845 | 1.233292 | 3.3216 | 44.9717
5768 | 8.054722 | 5 | 15.5407 | 43 | 5.9139 | 5.87926 | 34.97 | 1.27017 | 3.5877 | 1.836422 | 1.2364 | 3.3044 | 44.9691
5769 | 8.056111 | 5 | 15.5476 | 43 | 5.9053 | 5.880406 | 34.87 | 1.267222 | 3.5668 | 1.836998 | 1.239477 | 3.2871 | 44.9699
5770 | 8.0575 | 5 | 15.5546 | 43 | 5.934 | 5.881522 | 35.21 | 1.272201 | 3.547 | 1.837574 | 1.242524 | 3.2698 | 44.9658
5771 | 8.058889 | 5 | 15.5615 | 43 | 5.9175 | 5.882622 | 35.02 | 1.273049 | 3.5263 | 1.83815 | 1.244737 | 3.2522 | 44.9643
5772 | 8.060278 | 5 | 15.5685 | 43 | 5.9118 | 5.88375 | 34.95 | 1.270422 | 3.5051 | 1.838726 | 1.247719 | 3.2344 | 44.9649
5773 | 8.061667 | 5 | 15.5754 | 43 | 5.9347 | 5.884872 | 35.22 | 1.276322 | 3.4849 | 1.839303 | 1.250671 | 3.2166 | 44.9603
5774 | 8.063056 | 5 | 15.5824 | 44 | 5.934 | 5.88593 | 35.21 | 1.275361 | 3.4654 | 1.839879 | 1.253594 | 3.1987 | 44.9598
5775 | 8.064444 | 5 | 15.5893 | 44 | 5.929 | 5.887001 | 35.15 | 1.274962 | 3.4453 | 1.840455 | 1.255676 | 3.1806 | 44.9591
5776 | 8.065833 | 5 | 15.5962 | 44 | 5.9318 | 5.888038 | 35.19 | 1.279743 | 3.4236 | 1.841031 | 1.258535 | 3.1623 | 44.9552
5777 | 8.067222 | 5 | 15.6032 | 45 | 5.9268 | 5.89128 | 35.13 | 1.277334 | 3.4023 | 1.841607 | 1.261362 | 3.1439 | 44.9556
5778 | 8.068611 | 5 | 15.6101 | 45 | 5.9397 | 5.894468 | 35.28 | 1.282279 | 3.3819 | 1.842184 | 1.264159 | 3.1255 | 44.9516
5779 | 8.07 | 5 | 15.6171 | 44 | 5.9397 | 5.897717 | 35.28 | 1.280594 | 3.3613 | 1.84276 | 1.266107 | 3.1068 | 44.9516
5780 | 8.071389 | 5 | 15.624 | 44 | 5.9333 | 5.900991 | 35.2 | 1.281464 | 3.3387 | 1.843336 | 1.268838 | 3.088 | 44.9501
5781 | 8.072778 | 5 | 15.631 | 44 | 5.9397 | 5.904325 | 35.28 | 1.284953 | 3.3173 | 1.843912 | 1.271537 | 3.0691 | 44.9469
5782 | 8.074167 | 5 | 15.6379 | 45 | 5.939 | 5.90764 | 35.27 | 1.285028 | 3.295 | 1.844488 | 1.274204 | 3.05 | 44.9459
5783 | 8.075556 | 5 | 15.6449 | 44 | 5.9469 | 5.911004 | 35.37 | 1.288902 | 3.2739 | 1.845065 | 1.276013 | 3.0307 | 44.9424
5784 | 8.077222 | 5 | 15.6518 | 44 | 5.9268 | 5.914293 | 35.13 | 1.286873 | 3.2498 | 1.845641 | 1.278612 | 3.0109 | 44.9432
5785 | 8.078611 | 5 | 15.6588 | 44 | 5.9361 | 5.91775 | 35.24 | 1.292454 | 3.2451 | 1.846217 | 1.281201 | 2.991 | 44.9387
5786 | 8.08 | 5 | 15.6657 | 44 | 5.9511 | 5.92114 | 35.42 | 1.291538 | 3.2226 | 1.846793 | 1.283757 | 2.9712 | 44.9383
5787 | 8.081389 | 5 | 15.6727 | 44 | 5.9483 | 5.924527 | 35.38 | 1.292378 | 3.1991 | 1.847369 | 1.285449 | 2.9512 | 44.9367
5788 | 8.082778 | 5 | 15.6796 | 44 | 5.9469 | 5.927981 | 35.37 | 1.295099 | 3.176 | 1.847946 | 1.287934 | 2.931 | 44.934
5789 | 8.084167 | 5 | 15.6865 | 44 | 5.9568 | 5.931466 | 35.48 | 1.291786 | 3.1539 | 1.848522 | 1.290386 | 2.9108 | 44.9351
5790 | 8.085556 | 5 | 15.6935 | 43 | 5.959 | 5.934939 | 35.51 | 1.303006 | 3.1316 | 1.849098 | 1.292806 | 2.8906 | 44.9271
5791 | 8.086944 | 5 | 15.7004 | 44 | 5.9618 | 5.938458 | 35.54 | 1.302208 | 3.1078 | 1.849674 | 1.294356 | 2.8702 | 44.9266
5792 | 8.088333 | 5 | 15.7074 | 45 | 5.9604 | 5.941928 | 35.53 | 1.304716 | 3.0853 | 1.85025 | 1.296706 | 2.8497 | 44.9241
5793 | 8.089722 | 5 | 15.7143 | 43 | 5.9533 | 5.945421 | 35.44 | 1.311099 | 3.062 | 1.850827 | 1.29902 | 2.8292 | 44.9191
5794 | 8.091111 | 5 | 15.7213 | 44 | 5.9632 | 5.949029 | 35.56 | 1.308157 | 3.0396 | 1.851403 | 1.301301 | 2.8086 | 44.9199
5795 | 8.0925 | 5 | 15.7282 | 44 | 5.9661 | 5.952581 | 35.59 | 1.310965 | 3.0167 | 1.851979 | 1.302713 | 2.7879 | 44.9172
5796 | 8.093889 | 5 | 15.7352 | 43 | 5.9561 | 5.956131 | 35.48 | 1.315019 | 2.9928 | 1.852555 | 1.304923 | 2.767 | 44.9136
5797 | 8.095278 | 5 | 15.7421 | 43 | 5.9711 | 5.95978 | 35.65 | 1.314919 | 2.9703 | 1.853131 | 1.307101 | 2.7461 | 44.9127
5798 | 8.096667 | 5 | 15.749 | 43 | 5.9782 | 5.963418 | 35.74 | 1.315777 | 2.9481 | 1.853708 | 1.309246 | 2.7253 | 44.9112
5799 | 8.098056 | 5 | 15.756 | 43 | 5.9782 | 5.96701 | 35.74 | 1.3211 | 2.9252 | 1.854284 | 1.310518 | 2.7042 | 44.9069
5800 | 8.099444 | 5 | 15.7629 | 43 | 5.9768 | 5.970707 | 35.72 | 1.322358 | 2.9026 | 1.85486 | 1.312595 | 2.683 | 44.9051
5801 | 8.100833 | 5 | 15.7699 | 43 | 5.9704 | 5.974439 | 35.65 | 1.312836 | 2.879 | 1.855436 | 1.314637 | 2.6619 | 44.91
5802 | 8.102222 | 5 | 15.7768 | 43 | 5.9846 | 5.978174 | 35.81 | 1.321762 | 2.8564 | 1.856012 | 1.316647 | 2.6407 | 44.9035
5803 | 8.103611 | 5 | 15.7838 | 43 | 5.9817 | 5.981893 | 35.78 | 1.320145 | 2.8342 | 1.856589 | 1.31778 | 2.6193 | 44.9035
5804 | 8.105 | 5 | 15.7907 | 43 | 5.9817 | 5.985584 | 35.78 | 1.323017 | 2.8109 | 1.857165 | 1.319723 | 2.5978 | 44.9007
5805 | 8.106389 | 5 | 15.7977 | 43 | 5.9831 | 5.989269 | 35.8 | 1.327247 | 2.7871 | 1.857741 | 1.321629 | 2.5764 | 44.8971
5806 | 8.107778 | 5 | 15.8046 | 43 | 5.9846 | 5.992959 | 35.81 | 1.326555 | 2.7641 | 1.858317 | 1.323502 | 2.5549 | 44.8965
5807 | 8.109167 | 5 | 15.8116 | 43 | 5.9753 | 5.996709 | 35.7 | 1.327948 | 2.7609 | 1.858893 | 1.324524 | 2.5333 | 44.8946
5808 | 8.110556 | 5 | 15.8185 | 44 | 5.9846 | 6.000391 | 35.81 | 1.328381 | 2.7378 | 1.85947 | 1.326356 | 2.5116 | 44.8934
5809 | 8.111944 | 5 | 15.8255 | 44 | 5.9775 | 6.004239 | 35.73 | 1.329381 | 2.7136 | 1.860046 | 1.328153 | 2.4899 | 44.8917
5810 | 8.113333 | 5 | 15.8324 | 44 | 5.998 | 6.00805 | 35.98 | 1.33182 | 2.6911 | 1.860622 | 1.329917 | 2.4682 | 44.8892
5811 | 8.114722 | 5 | 15.8394 | 43 | 5.9824 | 6.01185 | 35.79 | 1.338727 | 2.6679 | 1.861198 | 1.330799 | 2.4463 | 44.8839
5812 | 8.116111 | 5 | 15.8463 | 44 | 5.986 | 6.015648 | 35.83 | 1.335065 | 2.6436 | 1.861774 | 1.332494 | 2.4244 | 44.8852
5813 | 8.1175 | 5 | 15.8533 | 44 | 5.9916 | 6.019471 | 35.9 | 1.335122 | 2.62 | 1.862351 | 1.334154 | 2.4025 | 44.8842
5814 | 8.118889 | 5 | 15.8602 | 44 | 6.0072 | 6.02328 | 36.09 | 1.340035 | 2.5974 | 1.862927 | 1.335782 | 2.3806 | 44.8801
5815 | 8.120278 | 5 | 15.8671 | 44 | 6.0023 | 6.027146 | 36.03 | 1.337283 | 2.5739 | 1.863503 | 1.336523 | 2.3585 | 44.8809
5816 | 8.121667 | 5 | 15.8741 | 44 | 6.0037 | 6.030634 | 36.04 | 1.342818 | 2.5504 | 1.864079 | 1.338082 | 2.3364 | 44.8764
5817 | 8.123056 | 5 | 15.881 | 44 | 5.9945 | 6.034236 | 35.93 | 1.341998 | 2.5269 | 1.864655 | 1.339606 | 2.3143 | 44.8759
5818 | 8.124444 | 5 | 15.888 | 44 | 5.9994 | 6.037747 | 35.99 | 1.346766 | 2.5034 | 1.865232 | 1.341097 | 2.2922 | 44.872
5819 | 8.125833 | 5 | 15.8949 | 45 | 6.0037 | 6.041297 | 36.04 | 1.347689 | 2.4803 | 1.865808 | 1.3417 | 2.27 | 44.8704
5820 | 8.127222 | 5 | 15.9019 | 44 | 6.003 | 6.044877 | 36.04 | 1.346579 | 2.4575 | 1.866384 | 1.343124 | 2.2476 | 44.8701
5821 | 8.128611 | 5 | 15.9088 | 44 | 6.0008 | 6.04877 | 36.01 | 1.350115 | 2.4337 | 1.86696 | 1.344513 | 2.2253 | 44.8669
5822 | 8.13 | 5 | 15.9158 | 45 | 6.0248 | 6.052714 | 36.3 | 1.353236 | 2.4114 | 1.867536 | 1.34587 | 2.2029 | 44.8639
5823 | 8.131667 | 5 | 15.9227 | 44 | 6.0199 | 6.056661 | 36.24 | 1.359169 | 2.3883 | 1.868113 | 1.346338 | 2.1802 | 44.8597
5824 | 8.133056 | 5 | 15.9297 | 44 | 6.0107 | 6.060618 | 36.13 | 1.355686 | 2.364 | 1.868689 | 1.347625 | 2.1573 | 44.8608
5825 | 8.134444 | 5 | 15.9366 | 44 | 6.003 | 6.064622 | 36.04 | 1.354767 | 2.3391 | 1.869265 | 1.348877 | 2.1345 | 44.8604
5826 | 8.135833 | 5 | 15.9436 | 44 | 6.0044 | 6.06853 | 36.05 | 1.356764 | 2.3145 | 1.869841 | 1.350092 | 2.1118 | 44.8582
5827 | 8.137222 | 5 | 15.9505 | 44 | 6.0326 | 6.072549 | 36.39 | 1.363541 | 2.2922 | 1.870417 | 1.35042 | 2.089 | 44.853
5828 | 8.138611 | 5 | 15.9574 | 44 | 6.0241 | 6.076516 | 36.29 | 1.363781 | 2.2688 | 1.870994 | 1.35157 | 2.066 | 44.8518
5829 | 8.14 | 5 | 15.9644 | 44 | 6.0319 | 6.080547 | 36.38 | 1.362544 | 2.269 | 1.87157 | 1.352719 | 2.0431 | 44.8516
5830 | 8.141389 | 5 | 15.9713 | 44 | 6.0263 | 6.084546 | 36.32 | 1.362679 | 2.2457 | 1.872146 | 1.353834 | 2.0203 | 44.8505
5831 | 8.142778 | 5 | 15.9783 | 44 | 6.0291 | 6.088671 | 36.35 | 1.360341 | 2.2223 | 1.872722 | 1.35406 | 1.9973 | 44.851
5832 | 8.144167 | 5 | 15.9852 | 45 | 6.0305 | 6.092687 | 36.37 | 1.365081 | 2.1987 | 1.873298 | 1.355106 | 1.9743 | 44.847
5833 | 8.145556 | 5 | 15.9922 | 44 | 6.0263 | 6.096797 | 36.32 | 1.370748 | 2.1759 | 1.873875 | 1.356121 | 1.9514 | 44.8425
5834 | 8.146944 | 5 | 15.9992 | 44 | 6.0136 | 6.100902 | 36.16 | 1.365061 | 2.1499 | 1.874451 | 1.357097 | 1.9285 | 44.845
5835 | 8.148333 | 5 | 16.0061 | 44 | 6.0368 | 6.105007 | 36.44 | 1.374289 | 2.1266 | 1.875027 | 1.357185 | 1.9055 | 44.8383
5836 | 8.149722 | 5 | 16.013 | 44 | 6.0143 | 6.109217 | 36.17 | 1.370382 | 2.1015 | 1.875603 | 1.358092 | 1.8824 | 44.8398
5837 | 8.151111 | 5 | 16.02 | 44 | 6.0361 | 6.11338 | 36.43 | 1.371936 | 2.0786 | 1.876179 | 1.358966 | 1.8594 | 44.8378
5838 | 8.1525 | 5 | 16.0269 | 44 | 6.0256 | 6.117572 | 36.31 | 1.371145 | 2.0537 | 1.876756 | 1.359805 | 1.8365 | 44.8373
5839 | 8.153889 | 5 | 16.0339 | 44 | 6.0354 | 6.121756 | 36.43 | 1.378096 | 2.0299 | 1.877332 | 1.359754 | 1.8135 | 44.8319
5840 | 8.155278 | 5 | 16.0408 | 44 | 6.0368 | 6.125994 | 36.44 | 1.378072 | 2.0058 | 1.877908 | 1.360524 | 1.7903 | 44.831
5841 | 8.156667 | 5 | 16.0478 | 44 | 6.041 | 6.130166 | 36.49 | 1.37991 | 1.9827 | 1.878484 | 1.361261 | 1.7672 | 44.8288
5842 | 8.158056 | 5 | 16.0547 | 45 | 6.0312 | 6.134419 | 36.38 | 1.38145 | 1.9581 | 1.87906 | 1.361963 | 1.7443 | 44.8269
5843 | 8.159444 | 5 | 16.0617 | 44 | 6.0298 | 6.138626 | 36.36 | 1.383594 | 1.9337 | 1.879637 | 1.361775 | 1.7212 | 44.8245
5844 | 8.160833 | 5 | 16.0686 | 43 | 6.0459 | 6.142886 | 36.55 | 1.393682 | 1.9106 | 1.880213 | 1.362409 | 1.698 | 44.8173
5845 | 8.162222 | 5 | 16.0755 | 44 | 6.0466 | 6.147125 | 36.56 | 1.385614 | 1.8878 | 1.880789 | 1.363012 | 1.6749 | 44.8213
5846 | 8.163611 | 5 | 16.0825 | 44 | 6.0551 | 6.151415 | 36.66 | 1.391406 | 1.8649 | 1.881365 | 1.363581 | 1.6519 | 44.8167
5847 | 8.165 | 5 | 16.0894 | 45 | 6.0579 | 6.155683 | 36.7 | 1.395685 | 1.8427 | 1.881941 | 1.363264 | 1.6287 | 44.813
5848 | 8.166389 | 5 | 16.0964 | 44 | 6.0656 | 6.159958 | 36.79 | 1.395589 | 1.8205 | 1.882518 | 1.36377 | 1.6055 | 44.8121
5849 | 8.167778 | 5 | 16.1033 | 44 | 6.0537 | 6.164235 | 36.65 | 1.397498 | 1.7974 | 1.883094 | 1.364242 | 1.5823 | 44.8099
5850 | 8.169167 | 5 | 16.1103 | 44 | 6.0438 | 6.168538 | 36.53 | 1.39414 | 1.7738 | 1.88367 | 1.364681 | 1.5593 | 44.811
5851 | 8.170556 | 5 | 16.1172 | 43 | 6.0628 | 6.172829 | 36.76 | 1.40355 | 1.7757 | 1.884246 | 1.364271 | 1.5361 | 44.8041
5852 | 8.171944 | 5 | 16.1242 | 44 | 6.0768 | 6.177066 | 36.93 | 1.401572 | 1.7544 | 1.884822 | 1.364681 | 1.5128 | 44.8044
5853 | 8.173333 | 5 | 16.1311 | 44 | 6.0754 | 6.181411 | 36.91 | 1.404629 | 1.7323 | 1.885399 | 1.36506 | 1.4897 | 44.8015
5854 | 8.174722 | 5 | 16.138 | 44 | 6.0726 | 6.185764 | 36.88 | 1.407845 | 1.7105 | 1.885975 | 1.365408 | 1.4666 | 44.7985
5855 | 8.176111 | 5 | 16.145 | 44 | 6.0796 | 6.190105 | 36.96 | 1.409713 | 1.6886 | 1.886551 | 1.364875 | 1.4435 | 44.7963
5856 | 8.1775 | 5 | 16.1519 | 44 | 6.0768 | 6.194389 | 36.93 | 1.40405 | 1.667 | 1.887127 | 1.365162 | 1.4202 | 44.7989
5857 | 8.178889 | 5 | 16.1589 | 44 | 6.0865 | 6.198715 | 37.05 | 1.411335 | 1.646 | 1.887703 | 1.365418 | 1.397 | 44.7933
5858 | 8.180278 | 5 | 16.1658 | 44 | 6.067 | 6.203103 | 36.81 | 1.409442 | 1.6236 | 1.88828 | 1.365642 | 1.374 | 44.7935
5859 | 8.181667 | 5 | 16.1728 | 44 | 6.0816 | 6.207441 | 36.99 | 1.411748 | 1.6022 | 1.888856 | 1.364991 | 1.3508 | 44.7911
5860 | 8.183056 | 5 | 16.1797 | 44 | 6.0816 | 6.211827 | 36.99 | 1.414563 | 1.5813 | 1.889432 | 1.365155 | 1.3276 | 44.7883
5861 | 8.184444 | 5 | 16.1867 | 44 | 6.0837 | 6.216199 | 37.01 | 1.417284 | 1.5597 | 1.890008 | 1.365289 | 1.3044 | 44.7856
5862 | 8.185833 | 5 | 16.1936 | 44 | 6.1005 | 6.220515 | 37.22 | 1.417864 | 1.5395 | 1.890584 | 1.365395 | 1.2814 | 44.7843
5863 | 8.187222 | 5 | 16.2005 | 44 | 6.0865 | 6.224911 | 37.05 | 1.417076 | 1.5182 | 1.891161 | 1.364627 | 1.2582 | 44.7838
5864 | 8.188611 | 5 | 16.2075 | 43 | 6.0872 | 6.229348 | 37.05 | 1.422658 | 1.497 | 1.891737 | 1.364673 | 1.2349 | 44.7793
5865 | 8.19 | 5 | 16.2144 | 44 | 6.0984 | 6.23372 | 37.19 | 1.42362 | 1.4758 | 1.892313 | 1.364689 | 1.2117 | 44.7777
5866 | 8.191389 | 5 | 16.2214 | 43 | 6.0984 | 6.23809 | 37.19 | 1.429092 | 1.4551 | 1.892889 | 1.364676 | 1.1887 | 44.7733
5867 | 8.193056 | 5 | 16.2283 | 44 | 6.1019 | 6.242497 | 37.23 | 1.427096 | 1.4344 | 1.893465 | 1.363793 | 1.1654 | 44.774
5868 | 8.194444 | 5 | 16.2353 | 44 | 6.1053 | 6.246919 | 37.28 | 1.426833 | 1.4146 | 1.894042 | 1.363723 | 1.1421 | 44.7731
5869 | 8.195833 | 5 | 16.2422 | 44 | 6.1025 | 6.251361 | 37.24 | 1.432068 | 1.3939 | 1.894618 | 1.363625 | 1.1189 | 44.7689
5870 | 8.197222 | 5 | 16.2492 | 43 | 6.1123 | 6.255857 | 37.36 | 1.442926 | 1.3729 | 1.895194 | 1.363496 | 1.0958 | 44.7611
5871 | 8.198611 | 5 | 16.2561 | 43 | 6.1025 | 6.260262 | 37.24 | 1.43748 | 1.3522 | 1.89577 | 1.362501 | 1.0726 | 44.7635
5872 | 8.2 | 5 | 16.263 | 43 | 6.1088 | 6.264672 | 37.32 | 1.452971 | 1.331 | 1.896346 | 1.362314 | 1.0493 | 44.7529
5873 | 8.201389 | 5 | 16.27 | 45 | 6.1248 | 6.269176 | 37.51 | 1.438347 | 1.337 | 1.896923 | 1.362135 | 1.0262 | 44.761
5874 | 8.202778 | 5 | 16.2769 | 43 | 6.1109 | 6.273638 | 37.34 | 1.447972 | 1.3159 | 1.897499 | 1.361924 | 1.0033 | 44.754
5875 | 8.204167 | 5 | 16.2839 | 42 | 6.1185 | 6.278116 | 37.44 | 1.452998 | 1.295 | 1.898075 | 1.360855 | 0.9802 | 44.7499
5876 | 8.205556 | 5 | 16.2908 | 43 | 6.1116 | 6.282561 | 37.35 | 1.451459 | 1.274 | 1.898651 | 1.360586 | 0.9571 | 44.7498
5877 | 8.206944 | 5 | 16.2978 | 43 | 6.1441 | 6.287026 | 37.75 | 1.459382 | 1.256 | 1.899227 | 1.360293 | 0.9341 | 44.7439
5878 | 8.208333 | 5 | 16.3047 | 44 | 6.1185 | 6.291589 | 37.44 | 1.442306 | 1.2358 | 1.899804 | 1.35998 | 0.9113 | 44.7536
5879 | 8.209722 | 5 | 16.3116 | 42 | 6.1261 | 6.296069 | 37.53 | 1.462202 | 1.2168 | 1.90038 | 1.358796 | 0.8884 | 44.7402
5880 | 8.211111 | 5 | 16.3186 | 44 | 6.1338 | 6.300609 | 37.62 | 1.450049 | 1.1976 | 1.900956 | 1.35843 | 0.8654 | 44.7468
5881 | 8.2125 | 5 | 16.3255 | 43 | 6.1372 | 6.305207 | 37.67 | 1.463843 | 1.1784 | 1.901532 | 1.358038 | 0.8426 | 44.7372
5882 | 8.213889 | 5 | 16.3325 | 43 | 6.1282 | 6.309702 | 37.56 | 1.461868 | 1.1583 | 1.902108 | 1.357618 | 0.8199 | 44.7374
5883 | 8.215278 | 5 | 16.3394 | 43 | 6.14 | 6.314147 | 37.7 | 1.469719 | 1.1392 | 1.902685 | 1.356329 | 0.7971 | 44.7315
5884 | 8.216667 | 5 | 16.3464 | 43 | 6.1434 | 6.31859 | 37.74 | 1.470119 | 1.1203 | 1.903261 | 1.355857 | 0.7743 | 44.7302
5885 | 8.218056 | 5 | 16.3533 | 43 | 6.1469 | 6.323153 | 37.78 | 1.478406 | 1.101 | 1.903837 | 1.355358 | 0.7516 | 44.7241
5886 | 8.219444 | 5 | 16.3603 | 42 | 6.1448 | 6.32771 | 37.76 | 1.482522 | 1.0823 | 1.904413 | 1.354833 | 0.7291 | 44.7205
5887 | 8.220833 | 5 | 16.3672 | 42 | 6.1579 | 6.332307 | 37.92 | 1.48467 | 1.0642 | 1.904989 | 1.353445 | 0.7065 | 44.7182
5888 | 8.222222 | 5 | 16.3742 | 42 | 6.1441 | 6.336919 | 37.75 | 1.483968 | 1.0451 | 1.905566 | 1.352868 | 0.6839 | 44.7176
5889 | 8.223611 | 5 | 16.3811 | 42 | 6.1607 | 6.341519 | 37.95 | 1.48493 | 1.0284 | 1.906142 | 1.35227 | 0.6614 | 44.716
5890 | 8.225 | 5 | 16.388 | 43 | 6.1365 | 6.34618 | 37.66 | 1.473825 | 1.01 | 1.906718 | 1.351642 | 0.6391 | 44.722
5891 | 8.226389 | 5 | 16.395 | 42 | 6.171 | 6.350818 | 38.08 | 1.490409 | 0.9934 | 1.907294 | 1.350163 | 0.6167 | 44.7106
5892 | 8.227778 | 5 | 16.402 | 43 | 6.1579 | 6.355379 | 37.92 | 1.487114 | 0.9753 | 1.90787 | 1.349489 | 0.5943 | 44.7117
5893 | 8.229167 | 5 | 16.4089 | 43 | 6.1552 | 6.359997 | 37.89 | 1.4819 | 0.9571 | 1.908447 | 1.348791 | 0.572 | 44.714
5894 | 8.230556 | 5 | 16.4158 | 42 | 6.1572 | 6.364656 | 37.91 | 1.495914 | 0.9395 | 1.909023 | 1.348067 | 0.5499 | 44.7042
5895 | 8.231944 | 5 | 16.4228 | 42 | 6.1621 | 6.369296 | 37.97 | 1.496217 | 0.9458 | 1.909599 | 1.346527 | 0.5277 | 44.703
5896 | 8.233333 | 5 | 16.4297 | 42 | 6.1751 | 6.373919 | 38.13 | 1.501489 | 0.9294 | 1.910175 | 1.345791 | 0.5055 | 44.6987
5897 | 8.234722 | 5 | 16.4367 | 42 | 6.1566 | 6.378545 | 37.9 | 1.499137 | 0.9117 | 1.910751 | 1.345029 | 0.4835 | 44.6992
5898 | 8.236111 | 5 | 16.4436 | 42 | 6.1793 | 6.383162 | 38.18 | 1.504766 | 0.8959 | 1.911328 | 1.344246 | 0.4617 | 44.6947
5899 | 8.2375 | 5 | 16.4506 | 42 | 6.1751 | 6.387794 | 38.13 | 1.498378 | 0.8791 | 1.911904 | 1.34262 | 0.4398 | 44.6977
5900 | 8.238889 | 5 | 16.4575 | 42 | 6.1758 | 6.392421 | 38.14 | 1.510046 | 0.8628 | 1.91248 | 1.341792 | 0.4179 | 44.6894
5901 | 8.240278 | 5 | 16.4645 | 41 | 6.7391 | 6.397108 | 45.42 | 1.583658 | 0.8868 | 1.913056 | 1.340997 | 0.3961 | 44.6423
5902 | 8.241667 | 5 | 16.4714 | 42 | 6.1779 | 6.401783 | 38.17 | 1.510248 | 0.8702 | 1.913632 | 1.34018 | 0.3746 | 44.6873
5903 | 8.243056 | 5 | 16.4784 | 42 | 6.193 | 6.406385 | 38.35 | 1.515247 | 0.8549 | 1.914209 | 1.338526 | 0.3531 | 44.6832
5904 | 8.244444 | 5 | 16.4853 | 42 | 6.1758 | 6.411093 | 38.14 | 1.509723 | 0.8376 | 1.914785 | 1.337665 | 0.3315 | 44.6857
5905 | 8.245833 | 5 | 16.4923 | 41 | 6.7417 | 6.415792 | 45.45 | 1.593451 | 0.8614 | 1.915361 | 1.336836 | 0.3101 | 44.6322
5906 | 8.247222 | 5 | 16.4992 | 42 | 6.195 | 6.420512 | 38.38 | 1.518567 | 0.8452 | 1.915937 | 1.335985 | 0.289 | 44.6781
5907 | 8.248889 | 5 | 16.5062 | 41 | 6.7637 | 6.425208 | 45.75 | 1.595445 | 0.8703 | 1.916513 | 1.334359 | 0.2679 | 44.6294
5908 | 8.250278 | 5 | 16.5131 | 42 | 6.1765 | 6.42985 | 38.15 | 1.519986 | 0.8521 | 1.91709 | 1.333519 | 0.2468 | 44.6757
5909 | 8.251667 | 5 | 16.5201 | 42 | 6.1909 | 6.434553 | 38.33 | 1.517667 | 0.8355 | 1.917666 | 1.332656 | 0.2259 | 44.6761
5910 | 8.253056 | 5 | 16.527 | 43 | 6.195 | 6.439258 | 38.38 | 1.516379 | 0.8188 | 1.918242 | 1.33177 | 0.2053 | 44.676
5911 | 8.254444 | 5 | 16.534 | 42 | 6.1957 | 6.44398 | 38.39 | 1.518087 | 0.8023 | 1.918818 | 1.330056 | 0.1847 | 44.6739
5912 | 8.255833 | 5 | 16.5409 | 42 | 6.1882 | 6.448623 | 38.29 | 1.525735 | 0.7846 | 1.919394 | 1.329124 | 0.1641 | 44.6681
5913 | 8.257222 | 5 | 16.5478 | 42 | 6.1937 | 6.453334 | 38.36 | 1.526903 | 0.7682 | 1.919971 | 1.32817 | 0.1438 | 44.6664
5914 | 8.258611 | 5 | 16.5548 | 42 | 6.1902 | 6.457994 | 38.32 | 1.533192 | 0.7514 | 1.920547 | 1.327193 | 0.1237 | 44.6615
5915 | 8.26 | 5 | 16.5617 | 43 | 6.2101 | 6.462727 | 38.57 | 1.533411 | 0.7369 | 1.921123 | 1.325396 | 0.1037 | 44.6604
5916 | 8.261389 | 5 | 16.5687 | 42 | 6.2169 | 6.467485 | 38.65 | 1.538475 | 0.7213 | 1.921699 | 1.324379 | 0.0836 | 44.6562
5917 | 8.262778 | 5 | 16.5756 | 42 | 6.2074 | 6.472128 | 38.53 | 1.537301 | 0.7275 | 1.922275 | 1.32337 | 0.0638 | 44.6559
5918 | 8.264167 | 5 | 16.5826 | 42 | 6.1978 | 6.47688 | 38.41 | 1.537284 | 0.7105 | 1.922852 | 1.322338 | 0.0443 | 44.6549
5919 | 8.265556 | 5 | 16.5895 | 41 | 6.7536 | 6.481629 | 45.61 | 1.615586 | 0.7338 | 1.923428 | 1.320544 | 0.0248 | 44.6049
5920 | 8.266944 | 5 | 16.5965 | 41 | 6.758 | 6.486341 | 45.67 | 1.614963 | 0.7573 | 1.924004 | 1.319577 | 0.0054 | 44.6043
5921 | 8.268333 | 5 | 16.6034 | 43 | 6.2238 | 6.491033 | 38.74 | 1.547282 | 0.7427 | 1.92458 | 1.318592 | -0.0138 | 44.6457
5922 | 8.269722 | 5 | 16.6104 | 42 | 6.2033 | 6.495738 | 38.48 | 1.540427 | 0.727 | 1.925156 | 1.317584 | -0.0327 | 44.649
5923 | 8.271111 | 5 | 16.6173 | 41 | 6.7856 | 6.500435 | 46.04 | 1.624129 | 0.7523 | 1.925733 | 1.315823 | -0.0515 | 44.5956
5924 | 8.2725 | 5 | 16.6243 | 42 | 6.2265 | 6.505197 | 38.77 | 1.556121 | 0.7376 | 1.926309 | 1.314831 | -0.0703 | 44.6372
5925 | 8.273889 | 5 | 16.6312 | 42 | 6.2313 | 6.509937 | 38.83 | 1.557682 | 0.7234 | 1.926885 | 1.31382 | -0.0887 | 44.6352
5926 | 8.275278 | 5 | 16.6382 | 41 | 6.7937 | 6.514663 | 46.15 | 1.625453 | 0.7486 | 1.927461 | 1.312843 | -0.1069 | 44.5918
5927 | 8.276667 | 5 | 16.6451 | 43 | 6.2251 | 6.519421 | 38.75 | 1.553771 | 0.7338 | 1.928037 | 1.311064 | -0.125 | 44.6357
5928 | 8.278056 | 5 | 16.6521 | 41 | 6.7937 | 6.524143 | 46.15 | 1.633867 | 0.7597 | 1.928614 | 1.310104 | -0.143 | 44.5845
5929 | 8.279444 | 5 | 16.659 | 42 | 6.2244 | 6.528887 | 38.74 | 1.560008 | 0.7445 | 1.92919 | 1.309123 | -0.1606 | 44.6298
5930 | 8.280833 | 5 | 16.6659 | 41 | 6.79 | 6.533649 | 46.1 | 1.635156 | 0.7712 | 1.929766 | 1.30818 | -0.178 | 44.5818
5931 | 8.282222 | 5 | 16.6729 | 41 | 6.8031 | 6.538349 | 46.28 | 1.63863 | 0.7971 | 1.930342 | 1.306494 | -0.1952 | 44.5786
5932 | 8.283611 | 5 | 16.6798 | 42 | 6.2306 | 6.543075 | 38.82 | 1.564688 | 0.7811 | 1.930918 | 1.305566 | -0.2123 | 44.6239
5933 | 8.285 | 5 | 16.6868 | 41 | 6.7981 | 6.547796 | 46.21 | 1.643587 | 0.8067 | 1.931495 | 1.304674 | -0.229 | 44.5735
5934 | 8.286389 | 5 | 16.6937 | 41 | 6.7887 | 6.552468 | 46.09 | 1.637952 | 0.831 | 1.932071 | 1.303817 | -0.2454 | 44.576
5935 | 8.287778 | 5 | 16.7007 | 41 | 6.7993 | 6.557168 | 46.23 | 1.647717 | 0.8564 | 1.932647 | 1.302216 | -0.2616 | 44.5689
5936 | 8.289167 | 5 | 16.7076 | 42 | 6.2387 | 6.561928 | 38.92 | 1.565234 | 0.8398 | 1.933223 | 1.301372 | -0.2777 | 44.6196
5937 | 8.290556 | 5 | 16.7146 | 42 | 6.8118 | 6.566655 | 46.4 | 1.648601 | 0.8653 | 1.933799 | 1.300566 | -0.2934 | 44.5664
5938 | 8.291944 | 5 | 16.7215 | 41 | 6.8049 | 6.571352 | 46.31 | 1.650431 | 0.8902 | 1.934376 | 1.299793 | -0.3087 | 44.5643
5939 | 8.293333 | 5 | 16.7284 | 41 | 6.8 | 6.576014 | 46.24 | 1.654319 | 0.927 | 1.934952 | 1.298294 | -0.3237 | 44.5608
5940 | 8.294722 | 5 | 16.7354 | 41 | 6.8037 | 6.580703 | 46.29 | 1.650586 | 0.9507 | 1.935528 | 1.297605 | -0.3387 | 44.5622
5941 | 8.296111 | 5 | 16.7423 | 41 | 6.8112 | 6.585408 | 46.39 | 1.654528 | 0.9751 | 1.936104 | 1.29695 | -0.3531 | 44.5587
5942 | 8.2975 | 5 | 16.7493 | 41 | 6.828 | 6.590075 | 46.62 | 1.664462 | 0.9996 | 1.93668 | 1.296329 | -0.3671 | 44.5515
5943 | 8.298889 | 5 | 16.7562 | 41 | 6.8056 | 6.594772 | 46.32 | 1.659588 | 1.0221 | 1.937257 | 1.294965 | -0.3809 | 44.5536
5944 | 8.300278 | 5 | 16.7632 | 41 | 6.8249 | 6.599454 | 46.58 | 1.658323 | 1.0455 | 1.937833 | 1.294407 | -0.3944 | 44.5534
5945 | 8.301667 | 5 | 16.7701 | 42 | 6.2455 | 6.604178 | 39.01 | 1.588934 | 1.0276 | 1.938409 | 1.293824 | -0.4074 | 44.5959
5946 | 8.303056 | 5 | 16.7771 | 41 | 6.8118 | 6.608819 | 46.4 | 1.666558 | 1.0499 | 1.938985 | 1.293273 | -0.42 | 44.5462
5947 | 8.304444 | 5 | 16.784 | 41 | 6.8068 | 6.613561 | 46.33 | 1.66351 | 1.0719 | 1.939561 | 1.291982 | -0.4323 | 44.5472
5948 | 8.306111 | 5 | 16.791 | 41 | 6.8243 | 6.618259 | 46.57 | 1.670969 | 1.0951 | 1.940138 | 1.291493 | -0.4444 | 44.5419
5949 | 8.3075 | 5 | 16.7979 | 42 | 6.2612 | 6.622951 | 39.2 | 1.596663 | 1.0779 | 1.940714 | 1.29098 | -0.456 | 44.5875
5950 | 8.308889 | 5 | 16.8049 | 41 | 6.8224 | 6.627661 | 46.54 | 1.67408 | 1.1009 | 1.94129 | 1.290498 | -0.467 | 44.5379
5951 | 8.310278 | 5 | 16.8118 | 41 | 6.8478 | 6.632335 | 46.89 | 1.681648 | 1.1257 | 1.941866 | 1.289286 | -0.4778 | 44.5322
5952 | 8.311667 | 5 | 16.8187 | 41 | 6.8137 | 6.637023 | 46.43 | 1.67666 | 1.1467 | 1.942442 | 1.288867 | -0.4884 | 44.5344
5953 | 8.313056 | 5 | 16.8257 | 42 | 6.2584 | 6.641679 | 39.17 | 1.599824 | 1.1278 | 1.943019 | 1.288422 | -0.4984 | 44.5816
5954 | 8.314444 | 5 | 16.8326 | 41 | 6.8392 | 6.64626 | 46.77 | 1.683503 | 1.1508 | 1.943595 | 1.288008 | -0.508 | 44.5281
5955 | 8.315833 | 5 | 16.8396 | 41 | 6.8336 | 6.650945 | 46.7 | 1.684767 | 1.1732 | 1.944171 | 1.286866 | -0.5172 | 44.5263
5956 | 8.317222 | 5 | 16.8465 | 42 | 6.2537 | 6.655635 | 39.11 | 1.599432 | 1.1542 | 1.944747 | 1.286457 | -0.5263 | 44.5789
5957 | 8.318611 | 5 | 16.8535 | 41 | 6.8447 | 6.660305 | 46.85 | 1.690683 | 1.1777 | 1.945323 | 1.28608 | -0.5348 | 44.5206
5958 | 8.32 | 5 | 16.8604 | 41 | 6.846 | 6.664952 | 46.87 | 1.693832 | 1.2018 | 1.9459 | 1.285738 | -0.5428 | 44.5177
5959 | 8.321389 | 5 | 16.8674 | 42 | 6.2652 | 6.669577 | 39.25 | 1.609545 | 1.1839 | 1.946476 | 1.284612 | -0.5505 | 44.5695
5960 | 8.322778 | 5 | 16.8743 | 41 | 6.8609 | 6.674166 | 47.07 | 1.693524 | 1.2084 | 1.947052 | 1.284279 | -0.558 | 44.5159
5961 | 8.324167 | 5 | 16.8812 | 43 | 6.8553 | 6.678783 | 46.99 | 1.695904 | 1.2358 | 1.947628 | 1.283982 | -0.565 | 44.5134
5962 | 8.325556 | 5 | 16.8882 | 41 | 6.8615 | 6.683332 | 47.08 | 1.700896 | 1.2594 | 1.948204 | 1.283717 | -0.5714 | 44.5093
5963 | 8.326944 | 5 | 16.8951 | 41 | 6.8602 | 6.687971 | 47.06 | 1.70107 | 1.2833 | 1.948781 | 1.282732 | -0.5776 | 44.5082
5964 | 8.328333 | 5 | 16.9021 | 41 | 6.8609 | 6.692587 | 47.07 | 1.699782 | 1.3067 | 1.949357 | 1.282532 | -0.5835 | 44.508
5965 | 8.329722 | 5 | 16.909 | 41 | 6.8646 | 6.697159 | 47.12 | 1.705297 | 1.33 | 1.949933 | 1.282364 | -0.5889 | 44.5036
5966 | 8.331111 | 5 | 16.916 | 41 | 6.8652 | 6.701869 | 47.13 | 1.705162 | 1.3533 | 1.950509 | 1.282228 | -0.5937 | 44.5026
5967 | 8.3325 | 5 | 16.9229 | 41 | 6.8627 | 6.706515 | 47.1 | 1.709139 | 1.3757 | 1.951085 | 1.281371 | -0.5983 | 44.4992
5968 | 8.333889 | 5 | 16.9299 | 41 | 6.8862 | 6.711131 | 47.42 | 1.713639 | 1.4003 | 1.951662 | 1.281298 | -0.6025 | 44.4953
5969 | 8.335278 | 5 | 16.9368 | 41 | 6.8849 | 6.715732 | 47.4 | 1.716455 | 1.4245 | 1.952238 | 1.281258 | -0.6063 | 44.4926
5970 | 8.336667 | 5 | 16.9438 | 41 | 6.9022 | 6.720342 | 47.64 | 1.71953 | 1.4495 | 1.952814 | 1.28125 | -0.6095 | 44.4896
5971 | 8.338056 | 5 | 16.9507 | 41 | 6.8985 | 6.724924 | 47.59 | 1.716822 | 1.4737 | 1.95339 | 1.280531 | -0.6124 | 44.4904
5972 | 8.339444 | 5 | 16.9577 | 41 | 6.9102 | 6.729525 | 47.75 | 1.724503 | 1.4984 | 1.953966 | 1.28059 | -0.6149 | 44.4845
5973 | 8.340833 | 5 | 16.9646 | 40 | 7.0096 | 6.734189 | 49.13 | 1.748089 | 1.5302 | 1.954543 | 1.280691 | -0.617 | 44.4688
5974 | 8.342222 | 5 | 16.9716 | 40 | 7.0156 | 6.738749 | 49.22 | 1.741077 | 1.5624 | 1.955119 | 1.280837 | -0.6184 | 44.4721
5975 | 8.343611 | 5 | 16.9785 | 40 | 7.0241 | 6.743295 | 49.34 | 1.748171 | 1.5953 | 1.955695 | 1.280285 | -0.6196 | 44.4667
5976 | 8.345 | 5 | 16.9855 | 40 | 7.0078 | 6.747928 | 49.11 | 1.74713 | 1.6266 | 1.956271 | 1.280517 | -0.6204 | 44.4664
5977 | 8.346389 | 5 | 16.9924 | 40 | 7.0253 | 6.752489 | 49.35 | 1.757807 | 1.6589 | 1.956847 | 1.280792 | -0.6206 | 44.4587
5978 | 8.347778 | 5 | 16.9993 | 39 | 7.2184 | 6.757034 | 52.11 | 1.7964 | 1.7043 | 1.957424 | 1.281129 | -0.6202 | 44.4334
5979 | 8.349167 | 5 | 17.0063 | 39 | 7.1724 | 6.761566 | 51.44 | 1.781578 | 1.7467 | 1.958 | 1.280785 | -0.6195 | 44.4418
5980 | 8.350556 | 5 | 17.0133 | 39 | 7.1249 | 6.766064 | 50.76 | 1.778996 | 1.7851 | 1.958576 | 1.281231 | -0.6184 | 44.4424
5981 | 8.351944 | 5 | 17.0202 | 40 | 6.9071 | 6.77065 | 47.71 | 1.733098 | 1.808 | 1.959152 | 1.281709 | -0.6168 | 44.4703
5982 | 8.353333 | 5 | 17.0271 | 40 | 6.9231 | 6.775109 | 47.93 | 1.739843 | 1.8318 | 1.959728 | 1.282218 | -0.6145 | 44.4651
5983 | 8.354722 | 5 | 17.0341 | 40 | 6.9335 | 6.77962 | 48.07 | 1.749112 | 1.8462 | 1.960305 | 1.282007 | -0.6119 | 44.4582
5984 | 8.356111 | 5 | 17.041 | 40 | 6.9224 | 6.784173 | 47.92 | 1.750854 | 1.869 | 1.960881 | 1.282567 | -0.6089 | 44.4562
5985 | 8.3575 | 5 | 17.048 | 41 | 6.9224 | 6.788736 | 47.92 | 1.744827 | 1.8915 | 1.961457 | 1.283155 | -0.6054 | 44.4589
5986 | 8.358889 | 5 | 17.0549 | 40 | 6.9322 | 6.793293 | 48.06 | 1.756203 | 1.9142 | 1.962033 | 1.283772 | -0.6013 | 44.4508
5987 | 8.360278 | 5 | 17.0619 | 40 | 6.9335 | 6.797737 | 48.07 | 1.756391 | 1.9378 | 1.962609 | 1.283686 | -0.5968 | 44.4497
5988 | 8.361944 | 5 | 17.0688 | 40 | 6.928 | 6.802139 | 48 | 1.757615 | 1.9602 | 1.963186 | 1.284365 | -0.5919 | 44.4484
5989 | 8.363333 | 5 | 17.0758 | 40 | 6.9371 | 6.806601 | 48.12 | 1.763538 | 1.9827 | 1.963762 | 1.285074 | -0.5864 | 44.4436
5990 | 8.364722 | 5 | 17.0827 | 40 | 6.9445 | 6.811095 | 48.23 | 1.762426 | 2.006 | 1.964338 | 1.285813 | -0.5803 | 44.4434
5991 | 8.366111 | 5 | 17.0896 | 40 | 6.9506 | 6.815597 | 48.31 | 1.764544 | 2.0291 | 1.964914 | 1.28585 | -0.5739 | 44.4411
5992 | 8.3675 | 5 | 17.0966 | 41 | 6.9628 | 6.820052 | 48.48 | 1.766491 | 2.0535 | 1.96549 | 1.286652 | -0.5672 | 44.4388
5993 | 8.368889 | 5 | 17.1035 | 41 | 6.9536 | 6.824438 | 48.35 | 1.763866 | 2.0768 | 1.966067 | 1.287486 | -0.5599 | 44.4395
5994 | 8.370278 | 5 | 17.1105 | 40 | 6.939 | 6.82893 | 48.15 | 1.766991 | 2.0992 | 1.966643 | 1.288351 | -0.5521 | 44.4365
5995 | 8.371667 | 5 | 17.1174 | 42 | 6.9463 | 6.833395 | 48.25 | 1.766896 | 2.1219 | 1.967219 | 1.288509 | -0.5439 | 44.4356
5996 | 8.373056 | 5 | 17.1244 | 42 | 6.9439 | 6.837898 | 48.22 | 1.76908 | 2.1435 | 1.967795 | 1.289432 | -0.5355 | 44.4333
5997 | 8.374444 | 5 | 17.1313 | 41 | 6.9646 | 6.842318 | 48.51 | 1.771927 | 2.1672 | 1.968371 | 1.290386 | -0.5264 | 44.4305
5998 | 8.375833 | 5 | 17.1383 | 41 | 6.9731 | 6.846763 | 48.62 | 1.769541 | 2.191 | 1.968948 | 1.291371 | -0.5169 | 44.431
5999 | 8.377222 | 5 | 17.1452 | 41 | 6.9707 | 6.85119 | 48.59 | 1.775832 | 3.0377 | 1.969524 | 1.739805 | -0.3765 | 44.4261
6000 | 8.378611 | 5 | 17.1522 | 41 | 6.978 | 6.855624 | 48.69 | 1.775593 | 3.0822 | 1.9701 | 1.742434 | -0.2375 | 44.4252
6001 | 8.38 | 5 | 17.1591 | 42 | 6.9768 | 6.859982 | 48.68 | 1.786765 | 3.1263 | 1.970676 | 1.745148 | -0.0997 | 44.4172
6002 | 8.381389 | 5 | 17.1661 | 42 | 6.9762 | 6.864396 | 48.67 | 1.779787 | 3.1706 | 1.971252 | 1.74795 | 0.0368 | 44.4206
6003 | 8.382778 | 5 | 17.173 | 41 | 6.9762 | 6.868768 | 48.67 | 1.784218 | 3.2147 | 1.971829 | 1.750838 | 0.1722 | 44.4168
6004 | 8.384167 | 5 | 17.18 | 41 | 6.9786 | 6.873141 | 48.7 | 1.790081 | 3.2598 | 1.972405 | 1.753814 | 0.3061 | 44.4121
6005 | 8.385556 | 5 | 17.1869 | 42 | 6.9792 | 6.877443 | 48.71 | 1.789547 | 3.3048 | 1.972981 | 1.755648 | 0.4385 | 44.4115
6006 | 8.386944 | 5 | 17.1939 | 42 | 6.9744 | 6.881774 | 48.64 | 1.790709 | 3.3489 | 1.973557 | 1.758797 | 0.5697 | 44.4098
6007 | 8.388333 | 5 | 17.2008 | 42 | 6.9829 | 6.886146 | 48.76 | 1.793665 | 3.3935 | 1.974133 | 1.762031 | 0.6998 | 44.4069
6008 | 8.389722 | 5 | 17.2077 | 42 | 6.9744 | 6.890546 | 48.64 | 1.79294 | 3.4384 | 1.974709 | 1.765352 | 0.8284 | 44.4064
6009 | 8.391111 | 5 | 17.2147 | 41 | 6.9871 | 6.894889 | 48.82 | 1.79707 | 3.4844 | 1.975286 | 1.768762 | 0.9558 | 44.4028
6010 | 8.3925 | 5 | 17.2216 | 42 | 6.9981 | 6.899217 | 48.97 | 1.800502 | 3.5306 | 1.975862 | 1.772262 | 1.082 | 44.3997
6011 | 8.393889 | 5 | 17.2286 | 41 | 6.9883 | 6.903549 | 48.84 | 1.799485 | 3.5763 | 1.976438 | 1.774618 | 1.2067 | 44.3993
6012 | 8.395278 | 5 | 17.2355 | 42 | 6.9823 | 6.907891 | 48.75 | 1.800472 | 3.6212 | 1.977014 | 1.778292 | 1.33 | 44.3977
6013 | 8.396667 | 5 | 17.2425 | 41 | 6.9968 | 6.912159 | 48.96 | 1.802965 | 3.6676 | 1.97759 | 1.782056 | 1.4522 | 44.3952
6014 | 8.398056 | 5 | 17.2494 | 42 | 6.9902 | 6.916497 | 48.86 | 1.803812 | 3.7133 | 1.978167 | 1.785909 | 1.5731 | 44.3937
6015 | 8.399444 | 5 | 17.2564 | 41 | 7.0047 | 6.920737 | 49.07 | 1.807974 | 3.76 | 1.978743 | 1.789851 | 1.6929 | 44.39
6016 | 8.400833 | 5 | 17.2633 | 42 | 6.9938 | 6.924993 | 48.91 | 1.807398 | 3.8054 | 1.979319 | 1.793883 | 1.8113 | 44.3894
6017 | 8.402222 | 5 | 17.2702 | 42 | 7.0047 | 6.92932 | 49.07 | 1.810807 | 3.8519 | 1.979895 | 1.79676 | 1.9281 | 44.3863
6018 | 8.403611 | 5 | 17.2772 | 42 | 7.0199 | 6.93356 | 49.28 | 1.81182 | 3.8998 | 1.980471 | 1.800972 | 2.0438 | 44.3847
6019 | 8.405 | 5 | 17.2841 | 41 | 7.0138 | 6.937873 | 49.19 | 1.816626 | 3.9474 | 1.981048 | 1.805275 | 2.1583 | 44.3807
6020 | 8.406389 | 5 | 17.2911 | 42 | 7.0217 | 6.942254 | 49.3 | 1.820952 | 3.9591 | 1.981624 | 1.809595 | 2.2714 | 44.377
6021 | 8.407778 | 5 | 17.298 | 41 | 7.0156 | 6.946493 | 49.22 | 1.819395 | 3.9702 | 1.9822 | 1.813933 | 2.3833 | 44.377
6022 | 8.409167 | 5 | 17.305 | 41 | 7.0211 | 6.950718 | 49.3 | 1.821058 | 3.9819 | 1.982776 | 1.818288 | 2.4939 | 44.3749
6023 | 8.410556 | 5 | 17.3119 | 41 | 7.0307 | 6.954906 | 49.43 | 1.828975 | 3.9806 | 1.983352 | 1.821387 | 2.6029 | 44.369
6024 | 8.411944 | 5 | 17.3189 | 41 | 7.0253 | 6.959089 | 49.35 | 1.830932 | 3.9917 | 1.983929 | 1.82575 | 2.7104 | 44.3667
6025 | 8.413333 | 5 | 17.3258 | 41 | 7.0325 | 6.963426 | 49.46 | 1.833104 | 4.002 | 1.984505 | 1.830129 | 2.8166 | 44.3644
6026 | 8.414722 | 5 | 17.3327 | 42 | 7.0398 | 6.967679 | 49.56 | 1.831906 | 4.0126 | 1.985081 | 1.834522 | 2.9214 | 44.3642
6027 | 8.416111 | 5 | 17.3397 | 42 | 7.0362 | 6.971898 | 49.51 | 1.834231 | 4.0223 | 1.985657 | 1.838931 | 3.025 | 44.3617
6028 | 8.4175 | 5 | 17.3466 | 42 | 7.0434 | 6.976208 | 49.61 | 1.834806 | 4.0311 | 1.986233 | 1.843351 | 3.1265 | 44.3604
6029 | 8.418889 | 5 | 17.3536 | 42 | 7.0319 | 6.980422 | 49.45 | 1.841034 | 4.0402 | 1.98681 | 1.846529 | 3.2262 | 44.3555
6030 | 8.420556 | 5 | 17.3605 | 43 | 7.0368 | 6.984595 | 49.52 | 1.835143 | 4.0464 | 1.987386 | 1.850967 | 3.3243 | 44.3586
6031 | 8.421944 | 5 | 17.3675 | 42 | 7.0518 | 6.988867 | 49.73 | 1.845287 | 4.0551 | 1.987962 | 1.855419 | 3.4209 | 44.3512
6032 | 8.423333 | 5 | 17.3744 | 42 | 7.0368 | 6.993067 | 49.52 | 1.846193 | 4.0621 | 1.988538 | 1.859879 | 3.5158 | 44.3497
6033 | 8.424722 | 5 | 17.3814 | 42 | 7.041 | 6.99725 | 49.58 | 1.845062 | 4.069 | 1.989114 | 1.864349 | 3.6091 | 44.3494
6034 | 8.426111 | 5 | 17.3883 | 42 | 7.044 | 7.001419 | 49.62 | 1.848795 | 4.0757 | 1.989691 | 1.868825 | 3.7009 | 44.3461
6035 | 8.4275 | 5 | 17.3953 | 42 | 7.0633 | 7.005566 | 49.89 | 1.853802 | 4.0827 | 1.990267 | 1.872046 | 3.7907 | 44.3419
6036 | 8.428889 | 5 | 17.4022 | 42 | 7.038 | 7.009717 | 49.53 | 1.851777 | 4.0877 | 1.990843 | 1.876533 | 3.8786 | 44.3422
6037 | 8.430278 | 5 | 17.4092 | 42 | 7.0585 | 7.013831 | 49.82 | 1.852417 | 4.0944 | 1.991419 | 1.88103 | 3.9648 | 44.3408
6038 | 8.431667 | 5 | 17.4161 | 42 | 7.0398 | 7.017882 | 49.56 | 1.85395 | 4.0993 | 1.991995 | 1.885532 | 4.0493 | 44.3389
6039 | 8.433056 | 5 | 17.423 | 42 | 7.0597 | 7.021984 | 49.84 | 1.855787 | 4.1043 | 1.992572 | 1.890038 | 4.1322 | 44.3368
6040 | 8.434444 | 5 | 17.43 | 42 | 7.0633 | 7.026044 | 49.89 | 1.860907 | 4.1096 | 1.993148 | 1.89455 | 4.213 | 44.3325
6041 | 8.435833 | 5 | 17.437 | 42 | 7.0621 | 7.030131 | 49.87 | 1.863145 | 4.1146 | 1.993724 | 1.897789 | 4.2918 | 44.3301
6042 | 8.437222 | 5 | 17.4439 | 42 | 7.0651 | 7.034148 | 49.92 | 1.86855 | 4.1191 | 1.9943 | 1.902307 | 4.3688 | 44.3257
6043 | 8.438611 | 5 | 17.4508 | 43 | 7.0621 | 7.038132 | 49.87 | 1.865419 | 4.1223 | 1.994876 | 1.906826 | 4.444 | 44.3267
6044 | 8.44 | 5 | 17.4578 | 42 | 7.0681 | 7.042134 | 49.96 | 1.864434 | 4.126 | 1.995453 | 1.911345 | 4.5171 | 44.3264
6045 | 8.441389 | 5 | 17.4647 | 42 | 7.0542 | 7.046111 | 49.76 | 1.869519 | 4.1273 | 1.996029 | 1.915862 | 4.5884 | 44.3222
6046 | 8.442778 | 5 | 17.4717 | 42 | 7.0518 | 7.050103 | 49.73 | 1.871582 | 4.1283 | 1.996605 | 1.920375 | 4.6578 | 44.3199
6047 | 8.444167 | 5 | 17.4786 | 42 | 7.0801 | 7.054086 | 50.13 | 1.872157 | 4.1228 | 1.997181 | 1.923588 | 4.7249 | 44.3186
6048 | 8.445556 | 5 | 17.4856 | 42 | 7.0615 | 7.058078 | 49.86 | 1.877359 | 4.1239 | 1.997757 | 1.92808 | 4.7899 | 44.3143
6049 | 8.446944 | 5 | 17.4925 | 43 | 7.0759 | 7.062064 | 50.07 | 1.884841 | 4.1269 | 1.998334 | 1.932573 | 4.8529 | 44.3086
6050 | 8.448333 | 5 | 17.4995 | 42 | 7.0735 | 7.066009 | 50.03 | 1.88393 | 4.1286 | 1.99891 | 1.937064 | 4.9139 | 44.3082
6051 | 8.449722 | 5 | 17.5064 | 42 | 7.0615 | 7.069908 | 49.86 | 1.882627 | 4.1289 | 1.999486 | 1.941552 | 4.973 | 44.308
6052 | 8.451111 | 5 | 17.5133 | 42 | 7.0807 | 7.073816 | 50.14 | 1.88806 | 4.1306 | 2.000062 | 1.94604 | 5.0298 | 44.3036
6053 | 8.4525 | 5 | 17.5203 | 42 | 7.0849 | 7.077734 | 50.2 | 1.889084 | 4.1325 | 2.000638 | 1.949223 | 5.0842 | 44.302
6054 | 8.453889 | 5 | 17.5272 | 41 | 7.0621 | 7.081558 | 49.87 | 1.876348 | 4.1315 | 2.001215 | 1.9537 | 5.1365 | 44.309
6055 | 8.455278 | 5 | 17.5342 | 42 | 7.0885 | 7.085396 | 50.25 | 1.891845 | 4.1334 | 2.001791 | 1.958174 | 5.1868 | 44.2983
6056 | 8.456667 | 5 | 17.5411 | 42 | 7.0998 | 7.089296 | 50.41 | 1.894152 | 4.1344 | 2.002367 | 1.962644 | 5.2348 | 44.2958
6057 | 8.458056 | 5 | 17.5481 | 42 | 7.092 | 7.093117 | 50.3 | 1.894558 | 4.134 | 2.002943 | 1.967106 | 5.2806 | 44.2946
6058 | 8.459444 | 5 | 17.555 | 42 | 7.0783 | 7.096865 | 50.1 | 1.894577 | 4.133 | 2.003519 | 1.971563 | 5.3243 | 44.2936
6059 | 8.460833 | 5 | 17.562 | 42 | 7.0603 | 7.100585 | 49.85 | 1.893909 | 4.13 | 2.004096 | 1.974699 | 5.3654 | 44.293
6060 | 8.462222 | 5 | 17.5689 | 42 | 7.0867 | 7.10433 | 50.22 | 1.900313 | 4.1289 | 2.004672 | 1.979135 | 5.4042 | 44.288
6061 | 8.463611 | 5 | 17.5759 | 42 | 7.1028 | 7.108121 | 50.45 | 1.90938 | 4.129 | 2.005248 | 1.983565 | 5.4407 | 44.2813
6062 | 8.465 | 5 | 17.5828 | 42 | 7.1082 | 7.111852 | 50.53 | 1.906568 | 4.1286 | 2.005824 | 1.987988 | 5.4751 | 44.2821
6063 | 8.466389 | 5 | 17.5898 | 42 | 7.1088 | 7.115549 | 50.53 | 1.911083 | 4.1275 | 2.0064 | 1.9924 | 5.5072 | 44.2782
6064 | 8.467778 | 5 | 17.5967 | 42 | 7.1082 | 7.119266 | 50.53 | 1.913257 | 4.1263 | 2.006977 | 1.996804 | 5.5369 | 44.2759
6065 | 8.469167 | 5 | 17.6036 | 42 | 7.1148 | 7.122869 | 50.62 | 1.906014 | 4.1257 | 2.007553 | 1.999893 | 5.5639 | 44.2795
6066 | 8.470556 | 5 | 17.6106 | 42 | 7.0938 | 7.126513 | 50.32 | 1.915022 | 4.1224 | 2.008129 | 2.004277 | 5.5887 | 44.2728
6067 | 8.471944 | 5 | 17.6175 | 42 | 7.1207 | 7.130094 | 50.7 | 1.916058 | 4.121 | 2.008705 | 2.008653 | 5.6111 | 44.2712
6068 | 8.473333 | 5 | 17.6245 | 42 | 7.1118 | 7.133743 | 50.58 | 1.917928 | 4.1187 | 2.009281 | 2.013018 | 5.631 | 44.269
6069 | 8.475 | 5 | 17.6314 | 42 | 7.1243 | 7.137305 | 50.76 | 1.922666 | 4.1164 | 2.009858 | 2.017371 | 5.6474 | 44.2655
6070 | 8.476389 | 5 | 17.6384 | 42 | 7.1195 | 7.140848 | 50.69 | 1.929536 | 4.1131 | 2.010434 | 2.021711 | 5.6614 | 44.2602
6071 | 8.477778 | 5 | 17.6453 | 42 | 7.1243 | 7.144381 | 50.76 | 1.924271 | 4.1034 | 2.01101 | 2.024715 | 5.6726 | 44.2625
6072 | 8.479167 | 5 | 17.6523 | 42 | 7.1243 | 7.147922 | 50.76 | 1.927632 | 4.0998 | 2.011586 | 2.029016 | 5.6812 | 44.2594
6073 | 8.480556 | 5 | 17.6592 | 41 | 7.2682 | 7.151433 | 52.83 | 1.963478 | 4.1072 | 2.012162 | 2.033325 | 5.6873 | 44.2358
6074 | 8.481944 | 5 | 17.6662 | 41 | 7.2319 | 7.154931 | 52.3 | 1.956239 | 4.1118 | 2.012739 | 2.037636 | 5.691 | 44.2394
6075 | 8.483333 | 5 | 17.6731 | 41 | 7.2629 | 7.158382 | 52.75 | 1.963326 | 4.119 | 2.013315 | 2.041958 | 5.6922 | 44.2339
6076 | 8.484722 | 5 | 17.6801 | 41 | 7.27 | 7.161839 | 52.85 | 1.968881 | 4.1247 | 2.013891 | 2.046287 | 5.6907 | 44.2294
6077 | 8.486111 | 5 | 17.687 | 41 | 7.2676 | 7.165278 | 52.82 | 1.97425 | 4.1305 | 2.014467 | 2.049305 | 5.6863 | 44.2251
6078 | 8.4875 | 5 | 17.6939 | 42 | 7.1629 | 7.168658 | 51.31 | 1.957269 | 4.1269 | 2.015043 | 2.053626 | 5.6794 | 44.2348
6079 | 8.488889 | 5 | 17.7009 | 42 | 7.1528 | 7.172024 | 51.16 | 1.953675 | 4.1229 | 2.01562 | 2.057933 | 5.6699 | 44.2361
6080 | 8.490278 | 5 | 17.7078 | 42 | 7.1635 | 7.17545 | 51.32 | 1.956095 | 4.1181 | 2.016196 | 2.062224 | 5.6577 | 44.2336
6081 | 8.491667 | 5 | 17.7148 | 42 | 7.17 | 7.178836 | 51.41 | 1.963572 | 4.1148 | 2.016772 | 2.066502 | 5.6428 | 44.2279
6082 | 8.493056 | 5 | 17.7217 | 42 | 7.1469 | 7.182116 | 51.08 | 1.957243 | 4.108 | 2.017348 | 2.070762 | 5.6253 | 44.2309
6083 | 8.494444 | 5 | 17.7287 | 41 | 7.1753 | 7.1854 | 51.49 | 1.970124 | 4.1032 | 2.017924 | 2.073684 | 5.6048 | 44.2218
6084 | 8.495833 | 5 | 17.7356 | 41 | 7.1777 | 7.188686 | 51.52 | 1.96814 | 4.0987 | 2.018501 | 2.077914 | 5.5815 | 44.2221
6085 | 8.497222 | 5 | 17.7426 | 41 | 7.1878 | 7.192014 | 51.66 | 1.967852 | 4.0944 | 2.019077 | 2.08213 | 5.5555 | 44.2212
6086 | 8.498611 | 5 | 17.7495 | 41 | 7.1813 | 7.19526 | 51.57 | 1.971022 | 4.0896 | 2.019653 | 2.086332 | 5.5268 | 44.2183
6087 | 8.5 | 5 | 17.7565 | 41 | 7.1848 | 7.198527 | 51.62 | 1.973109 | 4.0839 | 2.020229 | 2.090518 | 5.4954 | 44.2159
6088 | 8.501389 | 5 | 17.7634 | 41 | 7.173 | 7.201724 | 51.45 | 1.978219 | 4.0771 | 2.020805 | 2.094685 | 5.461 | 44.2118
6089 | 8.502778 | 5 | 17.7703 | 42 | 7.1889 | 7.204957 | 51.68 | 1.976272 | 4.0712 | 2.021382 | 2.097501 | 5.4236 | 44.212
6090 | 8.504167 | 5 | 17.7773 | 42 | 7.1913 | 7.208135 | 51.71 | 1.974871 | 4.0655 | 2.021958 | 2.101632 | 5.3834 | 44.2119
6091 | 8.505556 | 5 | 17.7842 | 42 | 7.1954 | 7.211264 | 51.77 | 1.979445 | 4.0592 | 2.022534 | 2.105746 | 5.3404 | 44.208
6092 | 8.506944 | 5 | 17.7912 | 42 | 7.1942 | 7.214308 | 51.76 | 1.990936 | 4.0532 | 2.02311 | 2.109843 | 5.2945 | 44.1998
6093 | 8.508333 | 5 | 17.7981 | 42 | 7.1682 | 7.217434 | 51.38 | 1.980524 | 4.0438 | 2.023686 | 2.113916 | 5.2457 | 44.2054
6094 | 8.509722 | 5 | 17.8051 | 42 | 7.1818 | 7.22042 | 51.58 | 1.986002 | 4.0358 | 2.024263 | 2.117969 | 5.1942 | 44.2009
6095 | 8.511111 | 5 | 17.812 | 42 | 7.196 | 7.223486 | 51.78 | 1.99374 | 4.026 | 2.024839 | 2.120653 | 5.1394 | 44.1951
6096 | 8.5125 | 5 | 17.819 | 42 | 7.2001 | 7.226496 | 51.84 | 1.990961 | 4.019 | 2.025415 | 2.12466 | 5.0815 | 44.1958
6097 | 8.513889 | 5 | 17.8259 | 42 | 7.1866 | 7.22951 | 51.65 | 1.989227 | 4.0105 | 2.025991 | 2.128645 | 5.0208 | 44.196
6098 | 8.515278 | 5 | 17.8328 | 42 | 7.2078 | 7.232511 | 51.95 | 2.003489 | 4.0042 | 2.026567 | 2.132611 | 4.9572 | 44.186
6099 | 8.516667 | 5 | 17.8398 | 42 | 7.1996 | 7.235431 | 51.83 | 1.997171 | 3.9968 | 2.027144 | 2.136556 | 4.8908 | 44.189
6100 | 8.518056 | 5 | 17.8467 | 42 | 7.2043 | 7.238319 | 51.9 | 2.003663 | 3.9892 | 2.02772 | 2.140479 | 4.8212 | 44.1839
6101 | 8.519444 | 5 | 17.8537 | 42 | 7.2125 | 7.241154 | 52.02 | 2.001974 | 3.9814 | 2.028296 | 2.14304 | 4.7484 | 44.184
6102 | 8.520833 | 5 | 17.8606 | 42 | 7.2113 | 7.244056 | 52 | 2.012602 | 3.9731 | 2.028872 | 2.146919 | 4.6727 | 44.1763
6103 | 8.522222 | 5 | 17.8676 | 42 | 7.1996 | 7.24686 | 51.83 | 2.002177 | 3.9646 | 2.029448 | 2.150777 | 4.594 | 44.1819
6104 | 8.523611 | 5 | 17.8745 | 42 | 7.1937 | 7.249679 | 51.75 | 2.003631 | 3.9537 | 2.030025 | 2.154606 | 4.5121 | 44.18
6105 | 8.525 | 5 | 17.8815 | 42 | 7.2013 | 7.252514 | 51.86 | 1.999938 | 3.944 | 2.030601 | 2.158412 | 4.4273 | 44.1813
6106 | 8.526389 | 5 | 17.8884 | 42 | 7.2102 | 7.255302 | 51.99 | 2.011086 | 3.9343 | 2.031177 | 2.162195 | 4.3395 | 44.1733
6107 | 8.527778 | 5 | 17.8953 | 42 | 7.2166 | 7.258044 | 52.08 | 2.017667 | 3.9255 | 2.031753 | 2.164606 | 4.2483 | 44.1682
6108 | 8.529167 | 5 | 17.9023 | 42 | 7.2296 | 7.260706 | 52.27 | 2.024729 | 3.9175 | 2.032329 | 2.168345 | 4.1539 | 44.1627
6109 | 8.530833 | 5 | 17.9092 | 42 | 7.2296 | 7.26343 | 52.27 | 2.020458 | 3.9073 | 2.032906 | 2.172059 | 4.056 | 44.1649
6110 | 8.532222 | 5 | 17.9162 | 42 | 7.2325 | 7.266141 | 52.31 | 2.026315 | 3.8978 | 2.033482 | 2.175748 | 3.955 | 44.1602
6111 | 8.533611 | 5 | 17.9231 | 42 | 7.2166 | 7.268808 | 52.08 | 2.024583 | 3.8863 | 2.034058 | 2.179408 | 3.8511 | 44.1603
6112 | 8.535 | 5 | 17.9301 | 42 | 7.2325 | 7.271446 | 52.31 | 2.02733 | 3.8767 | 2.034634 | 2.183046 | 3.744 | 44.1576
6113 | 8.536389 | 5 | 17.937 | 42 | 7.2436 | 7.274066 | 52.47 | 2.035631 | 3.8674 | 2.03521 | 2.185306 | 3.6335 | 44.1514
6114 | 8.537778 | 5 | 17.944 | 42 | 7.2337 | 7.276638 | 52.33 | 2.030011 | 3.8567 | 2.035787 | 2.188892 | 3.5199 | 44.1539
6115 | 8.539167 | 5 | 17.9509 | 42 | 7.2442 | 7.279245 | 52.48 | 2.036493 | 3.8464 | 2.036363 | 2.192454 | 3.4032 | 44.1489
6116 | 8.540556 | 5 | 17.9578 | 42 | 7.2477 | 7.281741 | 52.53 | 2.041308 | 3.8367 | 2.036939 | 2.195992 | 3.2833 | 44.1449
6117 | 8.541944 | 5 | 17.9648 | 42 | 7.2454 | 7.284335 | 52.5 | 2.043677 | 3.8264 | 2.037515 | 2.199505 | 3.1603 | 44.1424
6118 | 8.543333 | 5 | 17.9717 | 42 | 7.2366 | 7.28684 | 52.37 | 2.040983 | 3.8144 | 2.038091 | 2.202991 | 3.0342 | 44.1431
6119 | 8.544722 | 5 | 17.9787 | 42 | 7.2653 | 7.28931 | 52.78 | 2.045753 | 3.8056 | 2.038668 | 2.205092 | 2.9047 | 44.1391
6120 | 8.546111 | 5 | 17.9856 | 42 | 7.2507 | 7.291774 | 52.57 | 2.045307 | 3.7943 | 2.039244 | 2.208527 | 2.9043 | 44.1384
6121 | 8.5475 | 5 | 17.9926 | 42 | 7.2431 | 7.29421 | 52.46 | 2.04457 | 3.7822 | 2.03982 | 2.211932 | 2.9034 | 44.1379
6122 | 8.548889 | 5 | 17.9995 | 42 | 7.2571 | 7.29662 | 52.67 | 2.054048 | 3.7706 | 2.040396 | 2.215308 | 2.902 | 44.1309
6123 | 8.550278 | 5 | 18.0065 | 42 | 7.2659 | 7.299016 | 52.79 | 2.056292 | 3.7593 | 2.040972 | 2.218657 | 2.9002 | 44.1285
6124 | 8.551667 | 5 | 18.0134 | 42 | 7.2717 | 7.301388 | 52.88 | 2.061223 | 3.7484 | 2.041549 | 2.22198 | 2.898 | 44.1244
6125 | 8.553056 | 5 | 18.0203 | 42 | 7.2682 | 7.303676 | 52.83 | 2.061248 | 3.7369 | 2.042125 | 2.223914 | 2.8949 | 44.1234
6126 | 8.554444 | 5 | 18.0273 | 42 | 7.2746 | 7.306006 | 52.92 | 2.059489 | 3.7259 | 2.042701 | 2.227182 | 2.891 | 44.1235
6127 | 8.555833 | 5 | 18.0342 | 42 | 7.2629 | 7.308263 | 52.75 | 2.060341 | 3.7141 | 2.043277 | 2.230423 | 2.8867 | 44.122
6128 | 8.557222 | 5 | 18.0412 | 42 | 7.2927 | 7.310513 | 53.18 | 2.074279 | 3.7035 | 2.043853 | 2.233639 | 2.8821 | 44.1122
6129 | 8.558611 | 5 | 18.0481 | 42 | 7.2979 | 7.312725 | 53.26 | 2.072097 | 3.6936 | 2.04443 | 2.236831 | 2.877 | 44.1126
6130 | 8.56 | 5 | 18.0551 | 42 | 7.2612 | 7.314885 | 52.72 | 2.064789 | 3.6807 | 2.045006 | 2.239992 | 2.8717 | 44.1163
6131 | 8.561389 | 5 | 18.062 | 42 | 7.274 | 7.317105 | 52.91 | 2.071866 | 3.6671 | 2.045582 | 2.241756 | 2.8656 | 44.1108
6132 | 8.562778 | 5 | 18.069 | 42 | 7.2909 | 7.319236 | 53.16 | 2.074786 | 3.6557 | 2.046158 | 2.244859 | 2.8588 | 44.108
6133 | 8.564167 | 5 | 18.0759 | 42 | 7.2939 | 7.321345 | 53.2 | 2.080306 | 3.644 | 2.046734 | 2.247935 | 2.8518 | 44.1035
6134 | 8.565556 | 5 | 18.0829 | 42 | 7.2869 | 7.323473 | 53.1 | 2.077163 | 3.6301 | 2.047311 | 2.250979 | 2.8445 | 44.1045
6135 | 8.566944 | 5 | 18.0898 | 42 | 7.2886 | 7.325606 | 53.12 | 2.080688 | 3.6181 | 2.047887 | 2.253994 | 2.8369 | 44.1013
6136 | 8.568333 | 5 | 18.0968 | 42 | 7.2968 | 7.327582 | 53.24 | 2.089005 | 3.6067 | 2.048463 | 2.256983 | 2.8291 | 44.095
6137 | 8.569722 | 5 | 18.1037 | 42 | 7.2875 | 7.329606 | 53.11 | 2.085854 | 3.5945 | 2.049039 | 2.258574 | 2.8208 | 44.0961
6138 | 8.571111 | 5 | 18.1107 | 42 | 7.2991 | 7.3316 | 53.28 | 2.086718 | 3.5808 | 2.049615 | 2.261502 | 2.8118 | 44.0945
6139 | 8.5725 | 5 | 18.1176 | 42 | 7.2968 | 7.333565 | 53.24 | 2.089158 | 3.5677 | 2.050192 | 2.2644 | 2.8028 | 44.092
6140 | 8.573889 | 5 | 18.1246 | 42 | 7.3113 | 7.335437 | 53.46 | 2.096473 | 3.5551 | 2.050768 | 2.267269 | 2.7936 | 44.0864
6141 | 8.575278 | 5 | 18.1315 | 42 | 7.313 | 7.33734 | 53.48 | 2.099807 | 3.5419 | 2.051344 | 2.270107 | 2.7842 | 44.0833
6142 | 8.576667 | 5 | 18.1384 | 42 | 7.3223 | 7.339228 | 53.62 | 2.101589 | 3.5294 | 2.05192 | 2.272916 | 2.7748 | 44.0812
6143 | 8.578056 | 5 | 18.1454 | 42 | 7.3043 | 7.341092 | 53.35 | 2.09712 | 3.521 | 2.052496 | 2.274335 | 2.7648 | 44.0831
6144 | 8.579444 | 5 | 18.1523 | 42 | 7.3026 | 7.342927 | 53.33 | 2.104066 | 3.5066 | 2.053073 | 2.27709 | 2.7544 | 44.0777
6145 | 8.580833 | 5 | 18.1593 | 42 | 7.313 | 7.344743 | 53.48 | 2.104513 | 3.4924 | 2.053649 | 2.27981 | 2.7438 | 44.0764
6146 | 8.582222 | 5 | 18.1662 | 42 | 7.3154 | 7.346552 | 53.51 | 2.104518 | 3.4785 | 2.054225 | 2.282499 | 2.7331 | 44.0755
6147 | 8.583611 | 5 | 18.1732 | 42 | 7.3049 | 7.348322 | 53.36 | 2.109028 | 3.4641 | 2.054801 | 2.285155 | 2.7223 | 44.0716
6148 | 8.585 | 5 | 18.1801 | 42 | 7.3084 | 7.349989 | 53.41 | 2.104848 | 3.4492 | 2.055377 | 2.287775 | 2.7114 | 44.0733
6149 | 8.586389 | 5 | 18.1871 | 42 | 7.3252 | 7.351752 | 53.66 | 2.111864 | 3.4349 | 2.055954 | 2.289003 | 2.7 | 44.0678
6150 | 8.588056 | 5 | 18.194 | 42 | 7.3212 | 7.353325 | 53.6 | 2.112855 | 3.4204 | 2.05653 | 2.291558 | 2.6879 | 44.0667
6151 | 8.589444 | 5 | 18.201 | 42 | 7.3223 | 7.354946 | 53.62 | 2.117022 | 3.4056 | 2.057106 | 2.294079 | 2.6755 | 44.063
6152 | 8.590833 | 5 | 18.2079 | 42 | 7.3159 | 7.356532 | 53.52 | 2.114065 | 3.39 | 2.057682 | 2.296564 | 2.6629 | 44.0639
6153 | 8.592222 | 5 | 18.2149 | 42 | 7.3241 | 7.358094 | 53.64 | 2.123819 | 3.3747 | 2.058258 | 2.299015 | 2.6503 | 44.0568
6154 | 8.593611 | 5 | 18.2218 | 42 | 7.3281 | 7.359693 | 53.7 | 2.126442 | 3.3595 | 2.058835 | 2.301431 | 2.6376 | 44.0541
6155 | 8.595 | 5 | 18.2287 | 42 | 7.3351 | 7.36113 | 53.8 | 2.132001 | 3.3443 | 2.059411 | 2.30246 | 2.6244 | 44.0497
6156 | 8.596389 | 5 | 18.2357 | 42 | 7.3333 | 7.362614 | 53.78 | 2.124761 | 3.3284 | 2.059987 | 2.304807 | 2.6108 | 44.0532
6157 | 8.597778 | 5 | 18.2426 | 42 | 7.3472 | 7.364061 | 53.98 | 2.134239 | 3.3134 | 2.060563 | 2.307121 | 2.5971 | 44.0463
6158 | 8.599167 | 5 | 18.2496 | 42 | 7.3345 | 7.365476 | 53.79 | 2.133259 | 3.2978 | 2.061139 | 2.309401 | 2.5833 | 44.0459
6159 | 8.600556 | 5 | 18.2565 | 42 | 7.3426 | 7.368552 | 53.91 | 2.13641 | 3.282 | 2.061716 | 2.311646 | 2.5694 | 44.0429
6160 | 8.601944 | 5 | 18.2635 | 42 | 7.3559 | 7.369948 | 54.11 | 2.145365 | 3.2672 | 2.062292 | 2.313856 | 2.5554 | 44.0363
6161 | 8.603333 | 5 | 18.2704 | 42 | 7.3356 | 7.371316 | 53.81 | 2.135976 | 3.2503 | 2.062868 | 2.31468 | 2.541 | 44.0413
6162 | 8.604722 | 5 | 18.2774 | 42 | 7.3379 | 7.372634 | 53.85 | 2.139928 | 3.2338 | 2.063444 | 2.316817 | 2.5261 | 44.0378
6163 | 8.606111 | 5 | 18.2843 | 42 | 7.3414 | 7.375563 | 53.9 | 2.148923 | 3.2173 | 2.06402 | 2.318919 | 2.5111 | 44.0311
6164 | 8.6075 | 5 | 18.2913 | 42 | 7.3397 | 7.376893 | 53.87 | 2.145198 | 3.2004 | 2.064597 | 2.320982 | 2.4961 | 44.0325
6165 | 8.608889 | 5 | 18.2982 | 42 | 7.3639 | 7.37985 | 54.23 | 2.156183 | 3.1848 | 2.065173 | 2.323011 | 2.481 | 44.0245
6166 | 8.610278 | 5 | 18.3052 | 42 | 7.3472 | 7.381124 | 53.98 | 2.155702 | 3.1674 | 2.065749 | 2.325003 | 2.4659 | 44.0238
6167 | 8.611667 | 5 | 18.3121 | 42 | 7.3587 | 7.38228 | 54.15 | 2.155218 | 3.1611 | 2.066325 | 2.325632 | 2.4502 | 44.0232
6168 | 8.613056 | 5 | 18.3191 | 42 | 7.3593 | 7.383476 | 54.16 | 2.158525 | 3.1445 | 2.066901 | 2.327572 | 2.4342 | 44.0201
6169 | 8.614444 | 5 | 18.326 | 42 | 7.3628 | 7.384643 | 54.21 | 2.163949 | 3.129 | 2.067478 | 2.329477 | 2.418 | 44.0157
6170 | 8.615833 | 5 | 18.333 | 42 | 7.3731 | 7.385747 | 54.36 | 2.167044 | 3.1128 | 2.068054 | 2.331346 | 2.4019 | 44.0127
6171 | 8.617222 | 5 | 18.3399 | 42 | 7.3657 | 7.386801 | 54.25 | 2.165236 | 3.097 | 2.06863 | 2.333182 | 2.3856 | 44.0129
6172 | 8.618611 | 5 | 18.3468 | 42 | 7.3605 | 7.387861 | 54.18 | 2.172264 | 3.0798 | 2.069206 | 2.33498 | 2.3693 | 44.0075
6173 | 8.62 | 5 | 18.3538 | 42 | 7.3628 | 7.38894 | 54.21 | 2.16871 | 3.0622 | 2.069782 | 2.335398 | 2.3525 | 44.0088
6174 | 8.621389 | 5 | 18.3607 | 42 | 7.3749 | 7.389993 | 54.39 | 2.174042 | 3.0467 | 2.070359 | 2.337126 | 2.3353 | 44.0044
6175 | 8.622778 | 5 | 18.3677 | 42 | 7.3703 | 7.39094 | 54.32 | 2.170097 | 3.0292 | 2.070935 | 2.338814 | 2.3181 | 44.0059
6176 | 8.624167 | 5 | 18.3746 | 42 | 7.3634 | 7.391863 | 54.22 | 2.172017 | 3.0115 | 2.071511 | 2.340464 | 2.3008 | 44.0037
6177 | 8.625556 | 5 | 18.3816 | 42 | 7.3783 | 7.394382 | 54.44 | 2.175872 | 2.9948 | 2.072087 | 2.342078 | 2.2834 | 44.0003
6178 | 8.626944 | 5 | 18.3885 | 42 | 7.3829 | 7.396887 | 54.51 | 2.1826 | 2.9784 | 2.072663 | 2.343658 | 2.266 | 43.9951
6179 | 8.628333 | 5 | 18.3955 | 42 | 7.3806 | 7.397794 | 54.47 | 2.181486 | 2.9617 | 2.07324 | 2.343864 | 2.2481 | 43.9948
6180 | 8.629722 | 5 | 18.4024 | 42 | 7.3835 | 7.398607 | 54.52 | 2.186557 | 2.945 | 2.073816 | 2.345372 | 2.2298 | 43.9906
6181 | 8.631111 | 5 | 18.4093 | 42 | 7.3818 | 7.40109 | 54.49 | 2.187066 | 2.9272 | 2.074392 | 2.346842 | 2.2115 | 43.9893
6182 | 8.6325 | 5 | 18.4163 | 42 | 7.391 | 7.40194 | 54.63 | 2.192944 | 2.91 | 2.074968 | 2.348273 | 2.1931 | 43.9846
6183 | 8.633889 | 5 | 18.4232 | 42 | 7.3881 | 7.402742 | 54.58 | 2.191982 | 2.8927 | 2.075544 | 2.349667 | 2.1747 | 43.9843
6184 | 8.635278 | 5 | 18.4302 | 42 | 7.3893 | 7.40518 | 54.6 | 2.197345 | 2.875 | 2.076121 | 2.351023 | 2.1562 | 43.9798
6185 | 8.636667 | 5 | 18.4371 | 42 | 7.399 | 7.40591 | 54.75 | 2.203931 | 2.858 | 2.076697 | 2.351017 | 2.1373 | 43.9747
6186 | 8.638056 | 5 | 18.4441 | 42 | 7.399 | 7.408271 | 54.75 | 2.200457 | 2.8405 | 2.077273 | 2.3523 | 2.1179 | 43.9759
6187 | 8.639444 | 5 | 18.451 | 42 | 7.3915 | 7.408982 | 54.63 | 2.202495 | 2.8224 | 2.077849 | 2.353544 | 2.0985 | 43.9737
6188 | 8.640833 | 5 | 18.458 | 42 | 7.3961 | 7.411288 | 54.7 | 2.205973 | 2.8054 | 2.078425 | 2.35475 | 2.0791 | 43.9705
6189 | 8.642222 | 5 | 18.4649 | 42 | 7.399 | 7.413674 | 54.75 | 2.211423 | 2.7879 | 2.079002 | 2.355921 | 2.0596 | 43.966
6190 | 8.643611 | 5 | 18.4719 | 42 | 7.4019 | 7.41431 | 54.79 | 2.214297 | 2.7703 | 2.079578 | 2.357054 | 2.0399 | 43.9632
6191 | 8.645 | 5 | 18.4788 | 42 | 7.4145 | 7.416582 | 54.97 | 2.215285 | 2.7661 | 2.080154 | 2.356858 | 2.0199 | 43.9616
6192 | 8.646389 | 5 | 18.4858 | 42 | 7.4236 | 7.418824 | 55.11 | 2.226947 | 2.7499 | 2.08073 | 2.357947 | 1.9994 | 43.9532
6193 | 8.647778 | 5 | 18.4927 | 42 | 7.4059 | 7.421097 | 54.85 | 2.218977 | 2.7324 | 2.081306 | 2.358998 | 1.9789 | 43.9573
6194 | 8.649444 | 5 | 18.4997 | 42 | 7.4088 | 7.42173 | 54.89 | 2.220556 | 2.714 | 2.081883 | 2.36001 | 1.9581 | 43.9557
6195 | 8.650833 | 5 | 18.5066 | 42 | 7.4231 | 7.424058 | 55.1 | 2.23179 | 2.6964 | 2.082459 | 2.360984 | 1.9374 | 43.9477
6196 | 8.652222 | 5 | 18.5136 | 42 | 7.4299 | 7.4263 | 55.2 | 2.232275 | 2.6797 | 2.083035 | 2.361922 | 1.9166 | 43.9463
6197 | 8.653611 | 5 | 18.5205 | 42 | 7.4333 | 7.428498 | 55.25 | 2.234422 | 2.663 | 2.083611 | 2.361519 | 1.8955 | 43.944
6198 | 8.655 | 5 | 18.5274 | 42 | 7.4408 | 7.43072 | 55.37 | 2.240435 | 2.6469 | 2.084187 | 2.362388 | 1.874 | 43.9393
6199 | 8.656389 | 5 | 18.5344 | 42 | 7.4396 | 7.43294 | 55.35 | 2.239116 | 2.6301 | 2.084764 | 2.36322 | 1.8525 | 43.9391
6200 | 8.657778 | 5 | 18.5413 | 42 | 7.4339 | 7.435235 | 55.26 | 2.243249 | 2.6122 | 2.08534 | 2.364015 | 1.831 | 43.9355
6201 | 8.659167 | 5 | 18.5483 | 42 | 7.4402 | 7.437457 | 55.36 | 2.24413 | 2.5953 | 2.085916 | 2.364774 | 1.8095 | 43.934
6202 | 8.660556 | 5 | 18.5552 | 42 | 7.4276 | 7.439683 | 55.17 | 2.241626 | 2.5772 | 2.086492 | 2.365495 | 1.7881 | 43.9346
6203 | 8.661944 | 5 | 18.5622 | 42 | 7.4544 | 7.440197 | 55.57 | 2.25155 | 2.561 | 2.087068 | 2.364889 | 1.7663 | 43.9273
6204 | 8.663333 | 5 | 18.5691 | 42 | 7.4282 | 7.442361 | 55.18 | 2.246877 | 2.5425 | 2.087645 | 2.365538 | 1.7441 | 43.9293
6205 | 8.664722 | 5 | 18.5761 | 42 | 7.4419 | 7.444455 | 55.38 | 2.251701 | 2.5251 | 2.088221 | 2.366151 | 1.7219 | 43.9252
6206 | 8.666111 | 5 | 18.583 | 42 | 7.4453 | 7.446648 | 55.43 | 2.251991 | 2.5075 | 2.088797 | 2.366727 | 1.6998 | 43.9241
6207 | 8.6675 | 5 | 18.59 | 42 | 7.4413 | 7.447151 | 55.37 | 2.249387 | 2.4895 | 2.089373 | 2.367266 | 1.6777 | 43.9247
6208 | 8.668889 | 5 | 18.5969 | 42 | 7.4579 | 7.449261 | 55.62 | 2.255044 | 2.4727 | 2.089949 | 2.367768 | 1.6557 | 43.9202
6209 | 8.670278 | 5 | 18.6039 | 42 | 7.4459 | 7.451412 | 55.44 | 2.257533 | 2.4547 | 2.090526 | 2.366953 | 1.6333 | 43.9176
6210 | 8.671667 | 5 | 18.6108 | 42 | 7.4533 | 7.453477 | 55.55 | 2.257761 | 2.437 | 2.091102 | 2.367382 | 1.6105 | 43.9165
6211 | 8.673056 | 5 | 18.6177 | 42 | 7.4743 | 7.45392 | 55.87 | 2.271872 | 2.4211 | 2.091678 | 2.367777 | 1.5878 | 43.9066
6212 | 8.674444 | 5 | 18.6247 | 41 | 7.4613 | 7.456045 | 55.67 | 2.286837 | 2.4043 | 2.092254 | 2.368137 | 1.5651 | 43.8961
6213 | 8.675833 | 5 | 18.6316 | 41 | 7.455 | 7.458082 | 55.58 | 2.280664 | 2.3871 | 2.09283 | 2.368463 | 1.5424 | 43.8991
6214 | 8.677222 | 5 | 18.6386 | 41 | 7.463 | 7.458431 | 55.7 | 2.285565 | 2.3694 | 2.093407 | 2.368751 | 1.5198 | 43.8949
6215 | 8.678611 | 5 | 18.6455 | 42 | 7.4681 | 7.460478 | 55.77 | 2.272129 | 2.368 | 2.093983 | 2.367766 | 1.4969 | 43.9025
6216 | 8.68 | 5 | 18.6525 | 42 | 7.48 | 7.462492 | 55.95 | 2.285097 | 2.3514 | 2.094559 | 2.368016 | 1.4736 | 43.8933
6217 | 8.681389 | 5 | 18.6594 | 42 | 7.497 | 7.462798 | 56.21 | 2.287272 | 2.3362 | 2.095135 | 2.368235 | 1.4504 | 43.8909
6218 | 8.682778 | 5 | 18.6664 | 42 | 7.4795 | 7.464824 | 55.94 | 2.283009 | 2.3195 | 2.095711 | 2.368418 | 1.4273 | 43.8927
6219 | 8.684167 | 5 | 18.6733 | 42 | 7.4863 | 7.466832 | 56.04 | 2.277994 | 2.3033 | 2.096288 | 2.368566 | 1.4042 | 43.8949
6220 | 8.685556 | 5 | 18.6802 | 42 | 7.4749 | 7.468841 | 55.87 | 2.287175 | 2.2859 | 2.096864 | 2.368678 | 1.3811 | 43.8881
6221 | 8.686944 | 5 | 18.6872 | 42 | 7.4704 | 7.470861 | 55.81 | 2.288512 | 2.2679 | 2.09744 | 2.367502 | 1.3578 | 43.8862
6222 | 8.688333 | 5 | 18.6941 | 42 | 7.4942 | 7.47287 | 56.16 | 2.293827 | 2.252 | 2.098016 | 2.367546 | 1.3341 | 43.8819
6223 | 8.689722 | 5 | 18.7011 | 42 | 7.4584 | 7.474864 | 55.63 | 2.286734 | 2.2339 | 2.098592 | 2.367554 | 1.3105 | 43.8854
6224 | 8.691111 | 5 | 18.708 | 42 | 7.4846 | 7.476869 | 56.02 | 2.298635 | 2.217 | 2.099169 | 2.367527 | 1.287 | 43.8769
6225 | 8.6925 | 5 | 18.715 | 42 | 7.4942 | 7.478856 | 56.16 | 2.297056 | 2.2011 | 2.099745 | 2.367468 | 1.2635 | 43.8769
6226 | 8.693889 | 5 | 18.7219 | 42 | 7.4897 | 7.480929 | 56.1 | 2.301402 | 2.1845 | 2.100321 | 2.367375 | 1.2401 | 43.8732
6227 | 8.695278 | 5 | 18.7289 | 42 | 7.4868 | 7.482937 | 56.05 | 2.298255 | 2.1669 | 2.100897 | 2.366002 | 1.2164 | 43.8742
6228 | 8.696667 | 5 | 18.7358 | 42 | 7.4953 | 7.484986 | 56.18 | 2.302077 | 2.1498 | 2.101473 | 2.365841 | 1.1923 | 43.8708
6229 | 8.698056 | 5 | 18.7427 | 42 | 7.4931 | 7.487027 | 56.15 | 2.303887 | 2.1323 | 2.10205 | 2.365643 | 1.1684 | 43.8687
6230 | 8.699444 | 5 | 18.7497 | 42 | 7.4823 | 7.489086 | 55.98 | 2.304788 | 2.1142 | 2.102626 | 2.36541 | 1.1444 | 43.8671
6231 | 8.700833 | 5 | 18.7566 | 42 | 7.4885 | 7.491453 | 56.08 | 2.301552 | 2.0965 | 2.103202 | 2.365142 | 1.1206 | 43.8682
6232 | 8.702222 | 5 | 18.7636 | 42 | 7.4976 | 7.493822 | 56.21 | 2.311667 | 2.0794 | 2.103778 | 2.364839 | 1.0968 | 43.8608
6233 | 8.703611 | 5 | 18.7705 | 43 | 7.4987 | 7.496227 | 56.23 | 2.309927 | 2.0621 | 2.104354 | 2.363265 | 1.0727 | 43.861
6234 | 8.705278 | 5 | 18.7775 | 42 | 7.505 | 7.498561 | 56.32 | 2.312926 | 2.0445 | 2.104931 | 2.362893 | 1.0482 | 43.8585
6235 | 8.706667 | 5 | 18.7844 | 42 | 7.5151 | 7.500966 | 56.48 | 2.314229 | 2.0289 | 2.105507 | 2.362489 | 1.0238 | 43.8567
6236 | 8.708056 | 5 | 18.7914 | 42 | 7.5151 | 7.503884 | 56.48 | 2.320179 | 2.0129 | 2.106083 | 2.362052 | 0.9995 | 43.8519
6237 | 8.709444 | 5 | 18.7983 | 42 | 7.5174 | 7.506675 | 56.51 | 2.32563 | 1.9956 | 2.106659 | 2.361581 | 0.9753 | 43.8475
6238 | 8.710833 | 5 | 18.8053 | 42 | 7.5004 | 7.509343 | 56.26 | 2.321376 | 1.9778 | 2.107235 | 2.361072 | 0.9512 | 43.8492
6239 | 8.712222 | 5 | 18.8122 | 42 | 7.5213 | 7.511394 | 56.57 | 2.326767 | 1.9779 | 2.107812 | 2.359344 | 0.9269 | 43.8448
6240 | 8.713611 | 5 | 18.8192 | 42 | 7.5174 | 7.5135 | 56.51 | 2.331457 | 1.9612 | 2.108388 | 2.358802 | 0.9022 | 43.8408
6241 | 8.715 | 5 | 18.8261 | 42 | 7.5095 | 7.515611 | 56.39 | 2.332861 | 1.9435 | 2.108964 | 2.358224 | 0.8777 | 43.839
6242 | 8.716389 | 5 | 18.833 | 42 | 7.51 | 7.517693 | 56.4 | 2.332624 | 1.926 | 2.10954 | 2.35761 | 0.8532 | 43.8382
6243 | 8.717778 | 5 | 18.84 | 42 | 7.5208 | 7.519742 | 56.56 | 2.337114 | 1.9096 | 2.110116 | 2.356961 | 0.8289 | 43.8343
6244 | 8.719167 | 5 | 18.8469 | 43 | 7.5326 | 7.521779 | 56.74 | 2.345249 | 1.8934 | 2.110693 | 2.356279 | 0.8047 | 43.8282
6245 | 8.720556 | 5 | 18.8539 | 42 | 7.5332 | 7.523841 | 56.75 | 2.346193 | 1.8782 | 2.111269 | 2.35437 | 0.7803 | 43.8266
6246 | 8.721944 | 5 | 18.8608 | 42 | 7.5411 | 7.525881 | 56.87 | 2.347952 | 1.8628 | 2.111845 | 2.353628 | 0.7555 | 43.8245
6247 | 8.723333 | 5 | 18.8678 | 42 | 7.5264 | 7.527918 | 56.65 | 2.348431 | 1.8459 | 2.112421 | 2.352853 | 0.7309 | 43.8232
6248 | 8.724722 | 5 | 18.8747 | 42 | 7.5315 | 7.529963 | 56.72 | 2.351837 | 1.829 | 2.112997 | 2.352041 | 0.7065 | 43.8201
6249 | 8.726111 | 5 | 18.8817 | 42 | 7.5332 | 7.532046 | 56.75 | 2.354919 | 1.8118 | 2.113574 | 2.351194 | 0.6821 | 43.8171
6250 | 8.7275 | 5 | 18.8886 | 42 | 7.5501 | 7.534179 | 57 | 2.356313 | 1.797 | 2.11415 | 2.350318 | 0.6578 | 43.8153
6251 | 8.728889 | 5 | 18.8956 | 42 | 7.5332 | 7.536248 | 56.75 | 2.3561 | 1.7814 | 2.114726 | 2.348235 | 0.6334 | 43.8144
6252 | 8.730278 | 5 | 18.9025 | 43 | 7.5427 | 7.538212 | 56.89 | 2.361094 | 1.7651 | 2.115302 | 2.347297 | 0.6086 | 43.8103
6253 | 8.731667 | 5 | 18.9095 | 42 | 7.5394 | 7.540237 | 56.84 | 2.36531 | 1.7486 | 2.115878 | 2.346325 | 0.584 | 43.8066
6254 | 8.733056 | 5 | 18.9164 | 42 | 7.5478 | 7.542245 | 56.97 | 2.37341 | 1.7323 | 2.116455 | 2.345321 | 0.5595 | 43.8005
6255 | 8.734444 | 5 | 18.9233 | 42 | 7.5461 | 7.544373 | 56.94 | 2.369332 | 1.7164 | 2.117031 | 2.344284 | 0.5352 | 43.8021
6256 | 8.735833 | 5 | 18.9303 | 42 | 7.5529 | 7.546451 | 57.05 | 2.37458 | 1.7012 | 2.117607 | 2.343215 | 0.511 | 43.7978
6257 | 8.737222 | 5 | 18.9372 | 42 | 7.559 | 7.548506 | 57.14 | 2.373527 | 1.6854 | 2.118183 | 2.340962 | 0.4865 | 43.7975
6258 | 8.738611 | 5 | 18.9442 | 43 | 7.5484 | 7.55063 | 56.98 | 2.372845 | 1.6687 | 2.118759 | 2.339832 | 0.4618 | 43.797
6259 | 8.74 | 5 | 18.9511 | 42 | 7.545 | 7.552727 | 56.93 | 2.379383 | 1.6512 | 2.119336 | 2.338665 | 0.4373 | 43.7918
6260 | 8.741389 | 5 | 18.9581 | 42 | 7.5647 | 7.554795 | 57.22 | 2.380629 | 1.636 | 2.119912 | 2.337467 | 0.4129 | 43.7901
6261 | 8.742778 | 5 | 18.965 | 42 | 7.5534 | 7.556817 | 57.05 | 2.391786 | 1.6195 | 2.120488 | 2.336235 | 0.3886 | 43.782
6262 | 8.744167 | 5 | 18.972 | 42 | 7.5619 | 7.558913 | 57.18 | 2.388301 | 1.6035 | 2.121064 | 2.334971 | 0.3644 | 43.7832
6263 | 8.745556 | 5 | 18.9789 | 42 | 7.563 | 7.560979 | 57.2 | 2.390512 | 1.6055 | 2.12164 | 2.332583 | 0.3401 | 43.7809
6264 | 8.746944 | 5 | 18.9859 | 42 | 7.5669 | 7.563039 | 57.26 | 2.386064 | 1.5897 | 2.122217 | 2.331294 | 0.3155 | 43.7827
6265 | 8.748333 | 5 | 18.9928 | 42 | 7.5472 | 7.565098 | 56.96 | 2.384853 | 1.572 | 2.122793 | 2.32997 | 0.2911 | 43.7825
6266 | 8.749722 | 5 | 18.9998 | 43 | 7.5489 | 7.567116 | 56.99 | 2.393417 | 1.5558 | 2.123369 | 2.328612 | 0.2668 | 43.7761
6267 | 8.751111 | 5 | 19.0067 | 42 | 7.5691 | 7.569162 | 57.29 | 2.396777 | 1.5404 | 2.123945 | 2.327224 | 0.2427 | 43.773
6268 | 8.7525 | 5 | 19.0137 | 42 | 7.5652 | 7.571227 | 57.23 | 2.405941 | 1.5244 | 2.124521 | 2.325805 | 0.2187 | 43.7661
6269 | 8.753889 | 5 | 19.0206 | 43 | 7.5736 | 7.573285 | 57.36 | 2.399357 | 1.5093 | 2.125098 | 2.323249 | 0.1945 | 43.7694
6270 | 8.755278 | 5 | 19.0276 | 44 | 7.5798 | 7.575243 | 57.45 | 2.409077 | 1.4953 | 2.125674 | 2.321775 | 0.1702 | 43.7622
6271 | 8.756667 | 5 | 19.0345 | 42 | 7.5635 | 7.577272 | 57.21 | 2.40429 | 1.4793 | 2.12625 | 2.32027 | 0.146 | 43.7643
6272 | 8.758056 | 5 | 19.0415 | 43 | 7.5921 | 7.579269 | 57.64 | 2.413996 | 1.4646 | 2.126826 | 2.318735 | 0.1219 | 43.7571
6273 | 8.759722 | 5 | 19.0484 | 43 | 7.5798 | 7.58132 | 57.45 | 2.411605 | 1.4491 | 2.127402 | 2.317169 | 0.098 | 43.7581
6274 | 8.761111 | 5 | 19.0554 | 42 | 7.5848 | 7.583331 | 57.53 | 2.413975 | 1.4347 | 2.127979 | 2.315574 | 0.0742 | 43.7556
6275 | 8.7625 | 5 | 19.0623 | 42 | 7.5781 | 7.585364 | 57.43 | 2.420387 | 1.4189 | 2.128555 | 2.312865 | 0.0503 | 43.7505
6276 | 8.763889 | 5 | 19.0693 | 43 | 7.5899 | 7.587413 | 57.61 | 2.426775 | 1.4041 | 2.129131 | 2.311213 | 0.0262 | 43.7455
6277 | 8.765278 | 5 | 19.0762 | 42 | 7.5809 | 7.589435 | 57.47 | 2.417012 | 1.3879 | 2.129707 | 2.309528 | 0.0022 | 43.7507
6278 | 8.766667 | 5 | 19.0831 | 42 | 7.5742 | 7.591488 | 57.37 | 2.414607 | 1.3719 | 2.130283 | 2.307811 | -0.0216 | 43.7513
6279 | 8.768056 | 5 | 19.0901 | 42 | 7.5955 | 7.593535 | 57.69 | 2.42698 | 1.3571 | 2.13086 | 2.306066 | -0.0452 | 43.7424
6280 | 8.769444 | 5 | 19.097 | 42 | 7.5899 | 7.595568 | 57.61 | 2.427736 | 1.3419 | 2.131436 | 2.304292 | -0.0687 | 43.741
6281 | 8.770833 | 5 | 19.104 | 42 | 7.5848 | 7.597607 | 57.53 | 2.429182 | 1.3266 | 2.132012 | 2.301426 | -0.0923 | 43.7391
6282 | 8.772222 | 5 | 19.1109 | 42 | 7.5927 | 7.599674 | 57.65 | 2.426353 | 1.3104 | 2.132588 | 2.299593 | -0.1161 | 43.7399
6283 | 8.773611 | 5 | 19.1179 | 42 | 7.5971 | 7.601682 | 57.72 | 2.434455 | 1.2961 | 2.133164 | 2.297732 | -0.1398 | 43.7338
6284 | 8.775 | 5 | 19.1248 | 42 | 7.596 | 7.603738 | 57.7 | 2.435506 | 1.2799 | 2.133741 | 2.295839 | -0.1633 | 43.7322
6285 | 8.776389 | 5 | 19.1318 | 42 | 7.5893 | 7.605846 | 57.6 | 2.43191 | 1.2625 | 2.134317 | 2.293913 | -0.1866 | 43.7335
6286 | 8.777778 | 5 | 19.1387 | 43 | 7.6016 | 7.607944 | 57.78 | 2.448995 | 1.2483 | 2.134893 | 2.291959 | -0.2098 | 43.7216
6287 | 8.779167 | 5 | 19.1457 | 42 | 7.6061 | 7.609999 | 57.85 | 2.449198 | 1.2508 | 2.135469 | 2.28897 | -0.2331 | 43.7205
6288 | 8.780556 | 5 | 19.1526 | 42 | 7.5904 | 7.612031 | 57.61 | 2.440535 | 1.2356 | 2.136045 | 2.286994 | -0.2566 | 43.7251
6289 | 8.781944 | 5 | 19.1596 | 43 | 7.6105 | 7.614096 | 57.92 | 2.454575 | 1.2211 | 2.136622 | 2.28499 | -0.2799 | 43.7151
6290 | 8.783333 | 5 | 19.1665 | 43 | 7.6072 | 7.616035 | 57.87 | 2.448359 | 1.2071 | 2.137198 | 2.282956 | -0.3031 | 43.7181
6291 | 8.784722 | 5 | 19.1734 | 43 | 7.6105 | 7.618006 | 57.92 | 2.45069 | 1.1934 | 2.137774 | 2.280897 | -0.3261 | 43.7157
6292 | 8.786111 | 5 | 19.1804 | 42 | 7.6083 | 7.620009 | 57.89 | 2.458904 | 1.1768 | 2.13835 | 2.278805 | -0.3489 | 43.7094
6293 | 8.7875 | 5 | 19.1873 | 44 | 7.6156 | 7.622046 | 58 | 2.457665 | 1.1617 | 2.138926 | 2.275671 | -0.3718 | 43.7093
6294 | 8.788889 | 5 | 19.1943 | 44 | 7.6239 | 7.624017 | 58.12 | 2.464239 | 1.1477 | 2.139503 | 2.273527 | -0.3949 | 43.7041
6295 | 8.790278 | 5 | 19.2012 | 42 | 7.635 | 7.626032 | 58.29 | 2.471409 | 1.1332 | 2.140079 | 2.271355 | -0.4179 | 43.6986
6296 | 8.791667 | 5 | 19.2082 | 42 | 7.6195 | 7.628006 | 58.06 | 2.469969 | 1.1184 | 2.140655 | 2.269153 | -0.4406 | 43.6985
6297 | 8.793056 | 5 | 19.2151 | 44 | 7.6284 | 7.630011 | 58.19 | 2.475754 | 1.1046 | 2.141231 | 2.266923 | -0.4632 | 43.6939
6298 | 8.794444 | 5 | 19.2221 | 42 | 7.6222 | 7.632064 | 58.1 | 2.471595 | 1.0893 | 2.141807 | 2.264663 | -0.4857 | 43.6955
6299 | 8.795833 | 5 | 19.229 | 43 | 7.6217 | 7.63407 | 58.09 | 2.4681 | 1.074 | 2.142384 | 2.26139 | -0.5082 | 43.6968
6300 | 8.797222 | 5 | 19.236 | 44 | 7.6367 | 7.636059 | 58.32 | 2.479937 | 1.0602 | 2.14296 | 2.259077 | -0.531 | 43.6882
6301 | 8.798611 | 5 | 19.2429 | 43 | 7.6411 | 7.638057 | 58.39 | 2.485297 | 1.0467 | 2.143536 | 2.256737 | -0.5536 | 43.6839
6302 | 8.8 | 5 | 19.2499 | 44 | 7.6423 | 7.640064 | 58.4 | 2.491523 | 1.0335 | 2.144112 | 2.254371 | -0.576 | 43.6789
6303 | 8.801389 | 5 | 19.2568 | 43 | 7.6306 | 7.641988 | 58.23 | 2.48688 | 1.0189 | 2.144688 | 2.251975 | -0.5982 | 43.6809
6304 | 8.802778 | 5 | 19.2638 | 43 | 7.6384 | 7.643886 | 58.34 | 2.488492 | 1.0049 | 2.145265 | 2.249551 | -0.6203 | 43.6789
6305 | 8.804167 | 5 | 19.2707 | 43 | 7.6328 | 7.645899 | 58.26 | 2.49247 | 0.9909 | 2.145841 | 2.246152 | -0.6425 | 43.6754
6306 | 8.805556 | 5 | 19.2777 | 42 | 7.6323 | 7.647883 | 58.25 | 2.495551 | 0.9767 | 2.146417 | 2.243678 | -0.6649 | 43.6724
6307 | 8.806944 | 5 | 19.2846 | 44 | 7.6395 | 7.649851 | 58.36 | 2.493837 | 0.9631 | 2.146993 | 2.241177 | -0.6871 | 43.6726
6308 | 8.808333 | 5 | 19.2915 | 43 | 7.6434 | 7.651829 | 58.42 | 2.496311 | 0.9495 | 2.147569 | 2.23865 | -0.7092 | 43.67
6309 | 8.809722 | 5 | 19.2985 | 44 | 7.6445 | 7.653733 | 58.44 | 2.500007 | 0.937 | 2.148146 | 2.236098 | -0.7311 | 43.6667
6310 | 8.811111 | 5 | 19.3054 | 42 | 7.6384 | 7.655662 | 58.34 | 2.506562 | 0.9237 | 2.148722 | 2.233519 | -0.7528 | 43.6616
6311 | 8.8125 | 5 | 19.3124 | 42 | 7.6556 | 7.657612 | 58.61 | 2.506238 | 0.9284 | 2.149298 | 2.230034 | -0.7747 | 43.6608
6312 | 8.814167 | 5 | 19.3193 | 42 | 7.66 | 7.659524 | 58.68 | 2.513284 | 0.9165 | 2.149874 | 2.227445 | -0.7967 | 43.6557
6313 | 8.815556 | 5 | 19.3263 | 43 | 7.6406 | 7.661501 | 58.38 | 2.511017 | 0.9026 | 2.15045 | 2.22483 | -0.8185 | 43.6562
6314 | 8.816944 | 5 | 19.3332 | 44 | 7.6622 | 7.663454 | 58.71 | 2.515355 | 0.8905 | 2.151027 | 2.222192 | -0.8402 | 43.6525
6315 | 8.818333 | 5 | 19.3402 | 44 | 7.6805 | 7.665357 | 58.99 | 2.521767 | 0.8798 | 2.151603 | 2.219532 | -0.8615 | 43.6474
6316 | 8.819722 | 5 | 19.3471 | 43 | 7.6783 | 7.667273 | 58.96 | 2.52576 | 0.8686 | 2.152179 | 2.216852 | -0.8827 | 43.6439
6317 | 8.821111 | 5 | 19.3541 | 44 | 7.6788 | 7.669139 | 58.96 | 2.525561 | 0.8574 | 2.152755 | 2.213263 | -0.9039 | 43.643
6318 | 8.8225 | 5 | 19.361 | 43 | 7.6545 | 7.671054 | 58.59 | 2.517903 | 0.8444 | 2.153331 | 2.210541 | -0.9253 | 43.647
6319 | 8.823889 | 5 | 19.368 | 43 | 7.6694 | 7.673017 | 58.82 | 2.526479 | 0.8326 | 2.153908 | 2.207797 | -0.9465 | 43.6405
6320 | 8.825278 | 5 | 19.3749 | 43 | 7.6766 | 7.674959 | 58.93 | 2.53319 | 0.8218 | 2.154484 | 2.205034 | -0.9675 | 43.6352
6321 | 8.826667 | 5 | 19.3818 | 44 | 7.665 | 7.676877 | 58.75 | 2.529455 | 0.8097 | 2.15506 | 2.202246 | -0.9884 | 43.6367
6322 | 8.828056 | 5 | 19.3888 | 43 | 7.6893 | 7.678797 | 59.13 | 2.539506 | 0.7995 | 2.155636 | 2.199439 | -1.009 | 43.6293
6323 | 8.829444 | 5 | 19.3957 | 43 | 7.6783 | 7.680747 | 58.96 | 2.529952 | 0.789 | 2.156212 | 2.195752 | -1.0297 | 43.6344
6324 | 8.830833 | 5 | 19.4027 | 44 | 7.6871 | 7.682585 | 59.09 | 2.543019 | 0.7785 | 2.156789 | 2.19291 | -1.0506 | 43.6251
6325 | 8.832222 | 5 | 19.4096 | 43 | 7.6777 | 7.68452 | 58.95 | 2.552674 | 0.7672 | 2.157365 | 2.190046 | -1.0713 | 43.618
6326 | 8.833611 | 5 | 19.4166 | 42 | 7.686 | 7.686377 | 59.07 | 2.541458 | 0.7565 | 2.157941 | 2.18716 | -1.0918 | 43.6241
6327 | 8.835 | 5 | 19.4235 | 42 | 7.6899 | 7.688308 | 59.13 | 2.53621 | 0.7463 | 2.158517 | 2.184255 | -1.1122 | 43.6265
6328 | 8.836389 | 5 | 19.4305 | 43 | 7.6926 | 7.690207 | 59.18 | 2.548194 | 0.7367 | 2.159093 | 2.181329 | -1.1323 | 43.6179
6329 | 8.837778 | 5 | 19.4374 | 43 | 7.6992 | 7.69213 | 59.28 | 2.54724 | 0.7271 | 2.15967 | 2.177563 | -1.1525 | 43.6175
6330 | 8.839167 | 5 | 19.4444 | 43 | 7.6987 | 7.694049 | 59.27 | 2.54842 | 0.7176 | 2.160246 | 2.174607 | -1.1728 | 43.6158
6331 | 8.840556 | 5 | 19.4513 | 42 | 7.6981 | 7.69639 | 59.26 | 2.547657 | 0.7082 | 2.160822 | 2.171633 | -1.193 | 43.6153
6332 | 8.841944 | 5 | 19.4583 | 42 | 7.6987 | 7.698607 | 59.27 | 2.550735 | 0.6989 | 2.161398 | 2.168641 | -1.213 | 43.6124
6333 | 8.843333 | 5 | 19.4652 | 43 | 7.6948 | 7.700853 | 59.21 | 2.569909 | 0.6894 | 2.161974 | 2.165631 | -1.2328 | 43.5992
6334 | 8.844722 | 5 | 19.4721 | 43 | 7.6987 | 7.703136 | 59.27 | 2.576815 | 0.6807 | 2.162551 | 2.162605 | -1.2524 | 43.5938
6335 | 8.846111 | 5 | 19.4791 | 44 | 7.7114 | 7.705449 | 59.47 | 2.568961 | 0.6855 | 2.163127 | 2.158796 | -1.272 | 43.5978
6336 | 8.8475 | 5 | 19.486 | 43 | 7.7075 | 7.707414 | 59.41 | 2.578637 | 0.6773 | 2.163703 | 2.155769 | -1.2918 | 43.5907
6337 | 8.848889 | 5 | 19.493 | 42 | 7.7042 | 7.709379 | 59.35 | 2.571818 | 0.6685 | 2.164279 | 2.152725 | -1.3114 | 43.5941
6338 | 8.850278 | 5 | 19.4999 | 41 | 7.7064 | 7.711338 | 59.39 | 2.571666 | 0.6604 | 2.164855 | 2.149666 | -1.3308 | 43.5932
6339 | 8.851667 | 5 | 19.5069 | 43 | 7.7268 | 7.713338 | 59.7 | 2.575088 | 0.6529 | 2.165432 | 2.146593 | -1.3499 | 43.59
6340 | 8.853056 | 5 | 19.5138 | 43 | 7.7108 | 7.715236 | 59.46 | 2.573402 | 0.6451 | 2.166008 | 2.143504 | -1.3688 | 43.5902
6341 | 8.854444 | 5 | 19.5208 | 42 | 7.7042 | 7.717247 | 59.35 | 2.56434 | 0.6368 | 2.166584 | 2.139641 | -1.3878 | 43.595
6342 | 8.855833 | 5 | 19.5277 | 42 | 7.7108 | 7.719216 | 59.46 | 2.582585 | 0.6288 | 2.16716 | 2.136527 | -1.4069 | 43.5823
6343 | 8.857222 | 5 | 19.5346 | 42 | 7.7235 | 7.721223 | 59.65 | 2.587002 | 0.6212 | 2.167736 | 2.133397 | -1.4258 | 43.5786
6344 | 8.858611 | 5 | 19.5416 | 43 | 7.7169 | 7.723208 | 59.55 | 2.588887 | 0.6135 | 2.168313 | 2.130255 | -1.4444 | 43.5764
6345 | 8.86 | 5 | 19.5485 | 43 | 7.7284 | 7.725196 | 59.73 | 2.592623 | 0.6067 | 2.168889 | 2.127099 | -1.4629 | 43.573
6346 | 8.861389 | 5 | 19.5555 | 43 | 7.7114 | 7.727115 | 59.47 | 2.590843 | 0.5991 | 2.169465 | 2.123929 | -1.4811 | 43.5732
6347 | 8.862778 | 5 | 19.5624 | 44 | 7.7246 | 7.729068 | 59.67 | 2.598927 | 0.5925 | 2.170041 | 2.12002 | -1.4994 | 43.5671
6348 | 8.864167 | 5 | 19.5694 | 43 | 7.7295 | 7.731057 | 59.75 | 2.592487 | 0.5862 | 2.170617 | 2.116832 | -1.5177 | 43.5702
6349 | 8.865556 | 5 | 19.5763 | 43 | 7.7388 | 7.733083 | 59.89 | 2.601225 | 0.5808 | 2.171194 | 2.113633 | -1.5359 | 43.5636
6350 | 8.866944 | 5 | 19.5833 | 44 | 7.7262 | 7.735091 | 59.69 | 2.599728 | 0.5746 | 2.17177 | 2.110421 | -1.5538 | 43.5636
6351 | 8.868333 | 5 | 19.5902 | 44 | 7.7438 | 7.736989 | 59.97 | 2.606267 | 0.5688 | 2.172346 | 2.107199 | -1.5715 | 43.5585
6352 | 8.869722 | 5 | 19.5971 | 42 | 7.7306 | 7.738922 | 59.76 | 2.606753 | 0.5625 | 2.172922 | 2.103966 | -1.589 | 43.5572
6353 | 8.871389 | 5 | 19.6041 | 44 | 7.7312 | 7.740886 | 59.77 | 2.605737 | 0.5566 | 2.173498 | 2.100028 | -1.6064 | 43.5573
6354 | 8.872778 | 5 | 19.6111 | 44 | 7.7317 | 7.742876 | 59.78 | 2.605667 | 0.5513 | 2.174075 | 2.09678 | -1.6239 | 43.5563
6355 | 8.874167 | 5 | 19.618 | 44 | 7.7295 | 7.744792 | 59.75 | 2.612712 | 0.5459 | 2.174651 | 2.093521 | -1.641 | 43.5509
6356 | 8.875556 | 5 | 19.6249 | 44 | 7.7536 | 7.746791 | 60.12 | 2.61956 | 0.5412 | 2.175227 | 2.090253 | -1.6578 | 43.5456
6357 | 8.876944 | 5 | 19.6319 | 44 | 7.7471 | 7.748714 | 60.02 | 2.613519 | 0.5365 | 2.175803 | 2.086975 | -1.6745 | 43.5484
6358 | 8.878333 | 5 | 19.6388 | 43 | 7.7553 | 7.750675 | 60.14 | 2.623516 | 0.5323 | 2.176379 | 2.083691 | -1.6909 | 43.5411
6359 | 8.879722 | 5 | 19.6458 | 43 | 7.7405 | 7.752615 | 59.92 | 2.619159 | 0.5347 | 2.176956 | 2.079753 | -1.7072 | 43.5429
6360 | 8.881111 | 5 | 19.6527 | 44 | 7.7668 | 7.754555 | 60.32 | 2.630482 | 0.5311 | 2.177532 | 2.076473 | -1.7237 | 43.5347
6361 | 8.8825 | 5 | 19.6597 | 43 | 7.7618 | 7.756453 | 60.25 | 2.637692 | 0.5276 | 2.178108 | 2.073187 | -1.7399 | 43.5291
6362 | 8.883889 | 5 | 19.6666 | 43 | 7.7514 | 7.75833 | 60.08 | 2.634384 | 0.5233 | 2.178684 | 2.069894 | -1.7559 | 43.5302
6363 | 8.885278 | 5 | 19.6736 | 44 | 7.7673 | 7.760253 | 60.33 | 2.634286 | 0.5202 | 2.17926 | 2.066595 | -1.7716 | 43.5293
6364 | 8.886667 | 5 | 19.6805 | 44 | 7.7629 | 7.762152 | 60.26 | 2.638113 | 0.5172 | 2.179837 | 2.06329 | -1.787 | 43.5259
6365 | 8.888056 | 5 | 19.6874 | 44 | 7.7722 | 7.764086 | 60.41 | 2.643704 | 0.5156 | 2.180413 | 2.059356 | -1.8024 | 43.5214
6366 | 8.889444 | 5 | 19.6944 | 43 | 7.7613 | 7.766024 | 60.24 | 2.645032 | 0.5124 | 2.180989 | 2.056048 | -1.8179 | 43.5195
6367 | 8.890833 | 5 | 19.7013 | 44 | 7.7717 | 7.767952 | 60.4 | 2.647388 | 0.5111 | 2.181565 | 2.052738 | -1.8331 | 43.5171
6368 | 8.892222 | 5 | 19.7083 | 43 | 7.7771 | 7.769904 | 60.48 | 2.649263 | 0.5094 | 2.182141 | 2.049423 | -1.8481 | 43.5149
6369 | 8.893611 | 5 | 19.7152 | 44 | 7.776 | 7.771751 | 60.47 | 2.649693 | 0.5082 | 2.182718 | 2.046106 | -1.8628 | 43.5137
6370 | 8.895 | 5 | 19.7222 | 43 | 7.781 | 7.773644 | 60.54 | 2.647346 | 0.5072 | 2.183294 | 2.042787 | -1.8772 | 43.5142
6371 | 8.896389 | 5 | 19.7291 | 42 | 7.7864 | 7.775589 | 60.63 | 2.655495 | 0.5066 | 2.18387 | 2.03888 | -1.8916 | 43.508
6372 | 8.897778 | 5 | 19.7361 | 44 | 7.7755 | 7.777517 | 60.46 | 2.656249 | 0.5053 | 2.184446 | 2.035564 | -1.906 | 43.5065
6373 | 8.899167 | 5 | 19.743 | 43 | 7.7859 | 7.779438 | 60.62 | 2.661774 | 0.5053 | 2.185022 | 2.032249 | -1.9201 | 43.5021
6374 | 8.900556 | 5 | 19.75 | 44 | 7.7575 | 7.781411 | 60.18 | 2.646743 | 0.5035 | 2.185599 | 2.028933 | -1.934 | 43.5107
6375 | 8.901944 | 5 | 19.7569 | 44 | 7.7793 | 7.783335 | 60.52 | 2.666603 | 0.5028 | 2.186175 | 2.025616 | -1.9477 | 43.497
6376 | 8.903333 | 5 | 19.7639 | 44 | 7.7842 | 7.785243 | 60.59 | 2.66591 | 0.5026 | 2.186751 | 2.022299 | -1.961 | 43.4965
6377 | 8.904722 | 5 | 19.7708 | 43 | 7.7946 | 7.787221 | 60.76 | 2.67214 | 0.503 | 2.187327 | 2.018424 | -1.9743 | 43.4915
6378 | 8.906111 | 5 | 19.7777 | 43 | 7.7815 | 7.789114 | 60.55 | 2.669487 | 0.5025 | 2.187903 | 2.015113 | -1.9876 | 43.4923
6379 | 8.9075 | 5 | 19.7847 | 44 | 7.782 | 7.791008 | 60.56 | 2.666352 | 0.5018 | 2.18848 | 2.011802 | -2.0006 | 43.4933
6380 | 8.908889 | 5 | 19.7916 | 44 | 7.7886 | 7.792949 | 60.66 | 2.674863 | 0.5024 | 2.189056 | 2.008493 | -2.0134 | 43.4869
6381 | 8.910278 | 5 | 19.7986 | 44 | 7.788 | 7.79489 | 60.65 | 2.6788 | 0.5036 | 2.189632 | 2.005187 | -2.0259 | 43.4834
6382 | 8.911667 | 5 | 19.8055 | 44 | 7.8114 | 7.796815 | 61.02 | 2.679259 | 0.5058 | 2.190208 | 2.001887 | -2.0381 | 43.4822
6383 | 8.913056 | 5 | 19.8125 | 44 | 7.7913 | 7.798746 | 60.7 | 2.681957 | 0.5046 | 2.190784 | 1.998053 | -2.0502 | 43.4794
6384 | 8.914444 | 5 | 19.8194 | 44 | 7.8044 | 7.800704 | 60.91 | 2.687875 | 0.5061 | 2.191361 | 1.99476 | -2.0623 | 43.4747
6385 | 8.915833 | 5 | 19.8264 | 44 | 7.8076 | 7.8026 | 60.96 | 2.699928 | 0.5075 | 2.191937 | 1.99147 | -2.0741 | 43.466
6386 | 8.917222 | 5 | 19.8333 | 44 | 7.8017 | 7.804603 | 60.87 | 2.698758 | 0.5086 | 2.192513 | 1.988182 | -2.0857 | 43.4658
6387 | 8.918611 | 5 | 19.8403 | 44 | 7.8163 | 7.806593 | 61.1 | 2.704379 | 0.5111 | 2.193089 | 1.9849 | -2.0969 | 43.4612
6388 | 8.92 | 5 | 19.8472 | 43 | 7.8027 | 7.808459 | 60.88 | 2.700523 | 0.5126 | 2.193665 | 1.981619 | -2.1079 | 43.4627
6389 | 8.921389 | 5 | 19.8542 | 44 | 7.8098 | 7.810427 | 60.99 | 2.698009 | 0.5148 | 2.194242 | 1.977847 | -2.1187 | 43.4633
6390 | 8.922778 | 5 | 19.8611 | 44 | 7.8158 | 7.812404 | 61.09 | 2.705575 | 0.5173 | 2.194818 | 1.974582 | -2.1296 | 43.4575
6391 | 8.924167 | 5 | 19.868 | 44 | 7.7924 | 7.814345 | 60.72 | 2.694969 | 0.5191 | 2.195394 | 1.971321 | -2.1401 | 43.4634
6392 | 8.925556 | 5 | 19.875 | 43 | 7.8136 | 7.816284 | 61.05 | 2.706585 | 0.5221 | 2.19597 | 1.968067 | -2.1504 | 43.455
6393 | 8.927222 | 5 | 19.882 | 44 | 7.8326 | 7.818216 | 61.35 | 2.715187 | 0.5266 | 2.196546 | 1.964823 | -2.1602 | 43.4489
6394 | 8.928611 | 5 | 19.8889 | 43 | 7.8142 | 7.820177 | 61.06 | 2.710597 | 0.5298 | 2.197123 | 1.961586 | -2.1695 | 43.4509
6395 | 8.93 | 5 | 19.8958 | 44 | 7.8228 | 7.822069 | 61.2 | 2.721037 | 0.5331 | 2.197699 | 1.957886 | -2.1786 | 43.4432
6396 | 8.931389 | 5 | 19.9028 | 44 | 7.8261 | 7.824022 | 61.25 | 2.71828 | 0.5375 | 2.198275 | 1.95467 | -2.1877 | 43.444
6397 | 8.932778 | 5 | 19.9097 | 44 | 7.8396 | 7.825862 | 61.46 | 2.722367 | 0.5431 | 2.198851 | 1.951465 | -2.1966 | 43.4404
6398 | 8.934167 | 5 | 19.9167 | 44 | 7.8315 | 7.827796 | 61.33 | 2.723362 | 0.5478 | 2.199427 | 1.948269 | -2.2051 | 43.4388
6399 | 8.935556 | 5 | 19.9236 | 44 | 7.8299 | 7.829743 | 61.31 | 2.72563 | 0.5526 | 2.200004 | 1.945084 | -2.2133 | 43.4364
6400 | 8.936944 | 5 | 19.9306 | 44 | 7.8321 | 7.831725 | 61.34 | 2.723746 | 0.5576 | 2.20058 | 1.941909 | -2.2212 | 43.4366
6401 | 8.938333 | 5 | 19.9375 | 44 | 7.8299 | 7.83362 | 61.31 | 2.723928 | 0.5626 | 2.201156 | 1.938304 | -2.2289 | 43.4356
6402 | 8.939722 | 5 | 19.9445 | 44 | 7.8396 | 7.835504 | 61.46 | 2.727907 | 0.5685 | 2.201732 | 1.935155 | -2.2366 | 43.432
6403 | 8.941111 | 5 | 19.9514 | 44 | 7.8185 | 7.837427 | 61.13 | 2.722478 | 0.5728 | 2.202308 | 1.932015 | -2.244 | 43.4345
6404 | 8.9425 | 5 | 19.9584 | 44 | 7.838 | 7.839383 | 61.43 | 2.740138 | 0.5791 | 2.202884 | 1.928889 | -2.2511 | 43.4222
6405 | 8.943889 | 5 | 19.9653 | 44 | 7.8391 | 7.841236 | 61.45 | 2.736348 | 0.5854 | 2.203461 | 1.925775 | -2.2578 | 43.4237
6406 | 8.945278 | 5 | 19.9723 | 44 | 7.8304 | 7.843149 | 61.32 | 2.735343 | 0.5907 | 2.204037 | 1.922672 | -2.2643 | 43.4234
6407 | 8.946667 | 5 | 19.9792 | 44 | 7.8726 | 7.845054 | 61.98 | 2.754034 | 0.5879 | 2.204613 | 1.919152 | -2.2706 | 43.4104
6408 | 8.948056 | 5 | 19.9861 | 44 | 7.8434 | 7.846943 | 61.52 | 2.748091 | 0.5938 | 2.205189 | 1.916061 | -2.2768 | 43.4133
6409 | 8.949444 | 5 | 19.9931 | 45 | 7.8467 | 7.848891 | 61.57 | 2.750191 | 0.6008 | 2.205765 | 1.912982 | -2.2827 | 43.411
6410 | 8.950833 | 5 | 20 | 45 | 7.8499 | 7.850789 | 61.62 | 2.751408 | 0.6079 | 2.206342 | 1.909917 | -2.2884 | 43.4092
6411 | 8.952222 | 5 | 20.007 | 45 | 7.8396 | 7.85269 | 61.46 | 2.749295 | 0.6148 | 2.206918 | 1.906867 | -2.2937 | 43.4096
6412 | 8.953611 | 5 | 20.0139 | 44 | 7.8661 | 7.854566 | 61.88 | 2.770121 | 0.6225 | 2.207494 | 1.903832 | -2.2986 | 43.3953
6413 | 8.955 | 5 | 20.0209 | 44 | 7.8624 | 7.856473 | 61.82 | 2.770234 | 0.6312 | 2.20807 | 1.900431 | -2.3034 | 43.3942
6414 | 8.956389 | 5 | 20.0278 | 44 | 7.8607 | 7.858362 | 61.79 | 2.761097 | 0.6397 | 2.208646 | 1.897435 | -2.3081 | 43.3991
6415 | 8.957778 | 5 | 20.0348 | 44 | 7.8618 | 7.860288 | 61.81 | 2.764803 | 0.6482 | 2.209223 | 1.894457 | -2.3125 | 43.3958
6416 | 8.959167 | 5 | 20.0417 | 44 | 7.8494 | 7.86221 | 61.61 | 2.762842 | 0.6559 | 2.209799 | 1.891493 | -2.3166 | 43.3961
6417 | 8.960556 | 5 | 20.0486 | 44 | 7.8597 | 7.864113 | 61.77 | 2.774918 | 0.6649 | 2.210375 | 1.888547 | -2.3204 | 43.3874
6418 | 8.961944 | 5 | 20.0556 | 44 | 7.8742 | 7.866012 | 62 | 2.784494 | 0.6748 | 2.210951 | 1.885619 | -2.3238 | 43.3803
6419 | 8.963333 | 5 | 20.0625 | 43 | 7.8634 | 7.867903 | 61.83 | 2.776359 | 0.6839 | 2.211527 | 1.882354 | -2.327 | 43.3845
6420 | 8.964722 | 5 | 20.0695 | 44 | 7.8704 | 7.869766 | 61.94 | 2.783518 | 0.6937 | 2.212104 | 1.879468 | -2.3302 | 43.379
6421 | 8.966111 | 5 | 20.0764 | 44 | 7.8678 | 7.871658 | 61.9 | 2.787009 | 0.7035 | 2.21268 | 1.8766 | -2.3331 | 43.3758
6422 | 8.9675 | 5 | 20.0834 | 45 | 7.8726 | 7.873533 | 61.98 | 2.780821 | 0.7135 | 2.213256 | 1.873752 | -2.3356 | 43.3788
6423 | 8.968889 | 5 | 20.0903 | 43 | 7.8575 | 7.875488 | 61.74 | 2.783473 | 0.7231 | 2.213832 | 1.870922 | -2.3378 | 43.3761
6424 | 8.970278 | 5 | 20.0973 | 44 | 7.9011 | 7.877322 | 62.43 | 2.79754 | 0.7355 | 2.214408 | 1.868117 | -2.3397 | 43.3661
6425 | 8.971667 | 5 | 20.1042 | 44 | 7.8812 | 7.879203 | 62.11 | 2.796164 | 0.7477 | 2.214985 | 1.865008 | -2.3413 | 43.366
6426 | 8.973056 | 5 | 20.1111 | 44 | 7.8807 | 7.881117 | 62.11 | 2.794479 | 0.7586 | 2.215561 | 1.862252 | -2.3429 | 43.3662
6427 | 8.974444 | 5 | 20.1181 | 44 | 7.8839 | 7.882985 | 62.16 | 2.800161 | 0.7706 | 2.216137 | 1.85952 | -2.3442 | 43.3615
6428 | 8.975833 | 5 | 20.125 | 44 | 7.8952 | 7.884946 | 62.33 | 2.798323 | 0.7838 | 2.216713 | 1.856814 | -2.3452 | 43.3618
6429 | 8.977222 | 5 | 20.132 | 44 | 7.878 | 7.886814 | 62.06 | 2.808223 | 0.7959 | 2.217289 | 1.854133 | -2.3458 | 43.3544
6430 | 8.978611 | 5 | 20.1389 | 44 | 7.8802 | 7.888667 | 62.1 | 2.801358 | 0.8082 | 2.217866 | 1.851477 | -2.3461 | 43.3579
6431 | 8.98 | 5 | 20.1459 | 44 | 7.885 | 7.890507 | 62.17 | 2.800861 | 0.7961 | 2.218442 | 1.848488 | -2.3462 | 43.3572
6432 | 8.981389 | 5 | 20.1528 | 44 | 7.9001 | 7.892392 | 62.41 | 2.81348 | 0.8095 | 2.219018 | 1.845839 | -2.3462 | 43.3482
6433 | 8.982778 | 5 | 20.1598 | 44 | 7.8877 | 7.894281 | 62.22 | 2.814035 | 0.8217 | 2.219594 | 1.843215 | -2.3457 | 43.3468
6434 | 8.984444 | 5 | 20.1667 | 44 | 7.8888 | 7.896132 | 62.23 | 2.816293 | 0.835 | 2.22017 | 1.840618 | -2.3447 | 43.3448
6435 | 8.985833 | 5 | 20.1736 | 44 | 7.8974 | 7.898025 | 62.37 | 2.820769 | 0.8482 | 2.220747 | 1.838045 | -2.3433 | 43.341
6436 | 8.987222 | 5 | 20.1806 | 44 | 7.9054 | 7.899929 | 62.5 | 2.822679 | 0.8623 | 2.221323 | 1.8355 | -2.3416 | 43.3388
6437 | 8.988611 | 5 | 20.1875 | 44 | 7.906 | 7.901792 | 62.5 | 2.82185 | 0.8768 | 2.221899 | 1.832693 | -2.3397 | 43.3384
6438 | 8.99 | 5 | 20.1945 | 44 | 7.9086 | 7.903654 | 62.55 | 2.824795 | 0.8674 | 2.222475 | 1.830162 | -2.3377 | 43.3355
6439 | 8.991389 | 5 | 20.2014 | 44 | 7.9044 | 7.905527 | 62.48 | 2.834582 | 0.8818 | 2.223051 | 1.827658 | -2.3354 | 43.3283
6440 | 8.992778 | 5 | 20.2084 | 44 | 7.914 | 7.907397 | 62.63 | 2.836982 | 0.8966 | 2.223628 | 1.825183 | -2.3328 | 43.3257
6441 | 8.994167 | 5 | 20.2153 | 44 | 7.9086 | 7.909259 | 62.55 | 2.836673 | 0.912 | 2.224204 | 1.822738 | -2.3299 | 43.325
6442 | 8.995556 | 5 | 20.2223 | 44 | 7.9204 | 7.911133 | 62.73 | 2.839619 | 0.904 | 2.22478 | 1.820277 | -2.3267 | 43.3221
6443 | 8.996944 | 5 | 20.2292 | 44 | 7.9231 | 7.913015 | 62.78 | 2.84603 | 0.9198 | 2.225356 | 1.817581 | -2.3232 | 43.317
6444 | 8.998333 | 5 | 20.2361 | 44 | 7.914 | 7.914897 | 62.63 | 2.846838 | 0.9107 | 2.225932 | 1.815137 | -2.3197 | 43.3156
6445 | 8.999722 | 5 | 20.2431 | 44 | 7.9253 | 7.916778 | 62.81 | 2.855813 | 0.9277 | 2.226509 | 1.812727 | -2.316 | 43.3088
6446 | 9.001111 | 5 | 20.25 | 44 | 7.9103 | 7.918659 | 62.57 | 2.843311 | 0.9432 | 2.227085 | 1.810347 | -2.3119 | 43.3159
6447 | 9.0025 | 5 | 20.257 | 44 | 7.9322 | 7.920538 | 62.92 | 2.854154 | 0.9604 | 2.227661 | 1.807999 | -2.3075 | 43.3079
6448 | 9.003889 | 5 | 20.2639 | 44 | 7.9317 | 7.922417 | 62.91 | 2.857538 | 0.9778 | 2.228237 | 1.805684 | -2.3028 | 43.3048
6449 | 9.005278 | 5 | 20.2709 | 44 | 7.9317 | 7.924295 | 62.91 | 2.869207 | 0.9958 | 2.228813 | 1.80316 | -2.2979 | 43.2963
6450 | 9.006667 | 5 | 20.2778 | 43 | 7.9306 | 7.926172 | 62.89 | 2.867003 | 1.0138 | 2.22939 | 1.800917 | -2.293 | 43.2968
6451 | 9.008056 | 5 | 20.2848 | 44 | 7.9263 | 7.928048 | 62.83 | 2.864553 | 1.0319 | 2.229966 | 1.798708 | -2.2877 | 43.2974
6452 | 9.009444 | 5 | 20.2917 | 44 | 7.9108 | 7.929923 | 62.58 | 2.855133 | 1.0483 | 2.230542 | 1.796529 | -2.2822 | 43.3025
6453 | 9.010833 | 5 | 20.2987 | 44 | 7.9322 | 7.931798 | 62.92 | 2.866555 | 1.0663 | 2.231118 | 1.794385 | -2.2763 | 43.2942
6454 | 9.012222 | 5 | 20.3056 | 44 | 7.9413 | 7.933672 | 63.06 | 2.878892 | 1.0856 | 2.231694 | 1.792277 | -2.2702 | 43.2853
6455 | 9.013611 | 5 | 20.3126 | 43 | 7.9354 | 7.935544 | 62.97 | 2.871556 | 1.0668 | 2.232271 | 1.789914 | -2.2638 | 43.289
6456 | 9.015 | 5 | 20.3195 | 44 | 7.9424 | 7.937416 | 63.08 | 2.872725 | 1.0858 | 2.232847 | 1.787811 | -2.2574 | 43.2873
6457 | 9.016389 | 5 | 20.3264 | 44 | 7.9322 | 7.939288 | 62.92 | 2.871447 | 1.1048 | 2.233423 | 1.785743 | -2.2506 | 43.2872
6458 | 9.017778 | 5 | 20.3334 | 44 | 7.9338 | 7.941158 | 62.95 | 2.880854 | 1.1004 | 2.233999 | 1.783666 | -2.2436 | 43.2802
6459 | 9.019167 | 5 | 20.3403 | 44 | 7.9504 | 7.943028 | 63.21 | 2.885119 | 1.097 | 2.234575 | 1.781584 | -2.2363 | 43.2765
6460 | 9.020556 | 5 | 20.3473 | 44 | 7.952 | 7.944897 | 63.23 | 2.892726 | 1.1165 | 2.235152 | 1.779538 | -2.2288 | 43.2706
6461 | 9.021944 | 5 | 20.3542 | 44 | 7.9451 | 7.946764 | 63.12 | 2.889817 | 1.1367 | 2.235728 | 1.777332 | -2.221 | 43.2715
6462 | 9.023333 | 5 | 20.3612 | 44 | 7.9627 | 7.948632 | 63.4 | 2.897954 | 1.1336 | 2.236304 | 1.775322 | -2.2132 | 43.2653
6463 | 9.024722 | 5 | 20.3681 | 43 | 7.9445 | 7.950498 | 63.12 | 2.892641 | 1.153 | 2.23688 | 1.773349 | -2.2051 | 43.2678
6464 | 9.026111 | 5 | 20.3751 | 44 | 7.9552 | 7.952363 | 63.29 | 2.896302 | 1.1733 | 2.237456 | 1.771414 | -2.1968 | 43.2644
6465 | 9.0275 | 5 | 20.382 | 44 | 7.9573 | 7.954228 | 63.32 | 2.901019 | 1.17 | 2.238033 | 1.769471 | -2.1882 | 43.2605
6466 | 9.028889 | 5 | 20.3889 | 43 | 7.968 | 7.956092 | 63.49 | 2.905029 | 1.1917 | 2.238609 | 1.767568 | -2.1794 | 43.2569
6467 | 9.030278 | 5 | 20.3959 | 44 | 7.9616 | 7.957955 | 63.39 | 2.90748 | 1.1889 | 2.239185 | 1.765486 | -2.1703 | 43.2544
6468 | 9.031667 | 5 | 20.4028 | 43 | 7.9563 | 7.959817 | 63.3 | 2.910221 | 1.2102 | 2.239761 | 1.763621 | -2.1613 | 43.2517
6469 | 9.033056 | 5 | 20.4098 | 43 | 7.9525 | 7.961678 | 63.24 | 2.911254 | 1.2072 | 2.240337 | 1.761751 | -2.152 | 43.25
6470 | 9.034444 | 5 | 20.4167 | 43 | 7.9755 | 7.963539 | 63.61 | 2.918661 | 1.2052 | 2.240914 | 1.759876 | -2.1425 | 43.2443
6471 | 9.035833 | 5 | 20.4237 | 45 | 7.968 | 7.965399 | 63.49 | 2.917419 | 1.2273 | 2.24149 | 1.758043 | -2.1327 | 43.2441
6472 | 9.037222 | 5 | 20.4306 | 43 | 7.9691 | 7.967258 | 63.51 | 2.926016 | 1.2254 | 2.242066 | 1.756204 | -2.1227 | 43.2376
6473 | 9.038611 | 5 | 20.4376 | 44 | 7.9802 | 7.969116 | 63.68 | 2.924412 | 1.2246 | 2.242642 | 1.754214 | -2.1126 | 43.2377
6474 | 9.04 | 5 | 20.4445 | 44 | 7.9786 | 7.970973 | 63.66 | 2.929217 | 1.2232 | 2.243218 | 1.752374 | -2.1023 | 43.2336
6475 | 9.041667 | 5 | 20.4515 | 43 | 7.977 | 7.972829 | 63.63 | 2.928735 | 1.2456 | 2.243795 | 1.750575 | -2.0917 | 43.2334
6476 | 9.043056 | 5 | 20.4584 | 44 | 7.976 | 7.974685 | 63.62 | 2.925326 | 1.2437 | 2.244371 | 1.748774 | -2.0808 | 43.2346
6477 | 9.044444 | 5 | 20.4654 | 43 | 7.9802 | 7.97654 | 63.68 | 2.93836 | 1.2423 | 2.244947 | 1.746968 | -2.0698 | 43.2253
6478 | 9.045833 | 5 | 20.4723 | 43 | 7.9739 | 7.978394 | 63.58 | 2.93712 | 1.2407 | 2.245523 | 1.745159 | -2.0587 | 43.2251
6479 | 9.047222 | 5 | 20.4792 | 43 | 7.9765 | 7.980247 | 63.62 | 2.93623 | 1.2406 | 2.246099 | 1.743221 | -2.0474 | 43.2247
6480 | 9.048611 | 5 | 20.4862 | 44 | 7.984 | 7.982099 | 63.74 | 2.946854 | 1.2394 | 2.246676 | 1.741413 | -2.0362 | 43.2169
6481 | 9.05 | 5 | 20.4931 | 43 | 7.9792 | 7.983951 | 63.67 | 2.938947 | 1.2378 | 2.247252 | 1.739602 | -2.0248 | 43.2211
6482 | 9.051389 | 5 | 20.5001 | 43 | 7.9808 | 7.985801 | 63.69 | 2.941526 | 1.2359 | 2.247828 | 1.737788 | -2.0133 | 43.2184
6483 | 9.052778 | 5 | 20.507 | 43 | 7.9733 | 7.987651 | 63.57 | 2.949103 | 1.2328 | 2.248404 | 1.735969 | -2.0017 | 43.2126
6484 | 9.054167 | 5 | 20.514 | 44 | 7.993 | 7.9895 | 63.89 | 2.95923 | 1.232 | 2.24898 | 1.734149 | -1.99 | 43.2051
6485 | 9.055556 | 5 | 20.5209 | 44 | 7.9951 | 7.991348 | 63.92 | 2.956312 | 1.2305 | 2.249557 | 1.732211 | -1.9783 | 43.206
6486 | 9.056944 | 5 | 20.5279 | 43 | 7.993 | 7.993196 | 63.89 | 2.956173 | 1.2535 | 2.250133 | 1.730434 | -1.9666 | 43.2051
6487 | 9.058333 | 5 | 20.5348 | 43 | 7.9972 | 7.995042 | 63.96 | 2.965339 | 1.2531 | 2.250709 | 1.728656 | -1.9548 | 43.1983
6488 | 9.059722 | 5 | 20.5418 | 43 | 7.9909 | 7.996888 | 63.85 | 2.960151 | 1.2523 | 2.251285 | 1.726876 | -1.943 | 43.2006
6489 | 9.061111 | 5 | 20.5487 | 44 | 7.9972 | 7.998733 | 63.96 | 2.964377 | 1.2513 | 2.251861 | 1.725094 | -1.931 | 43.197
6490 | 9.0625 | 5 | 20.5556 | 43 | 7.9941 | 8.000577 | 63.9 | 2.967574 | 1.2741 | 2.252438 | 1.723355 | -1.919 | 43.194
6491 | 9.063889 | 5 | 20.5626 | 42 | 8.0031 | 8.00242 | 64.05 | 2.991944 | 1.2739 | 2.253014 | 1.72152 | -1.907 | 43.1773
6492 | 9.065278 | 5 | 20.5695 | 42 | 7.9972 | 8.004263 | 63.96 | 2.98703 | 1.2722 | 2.25359 | 1.719779 | -1.8951 | 43.1795
6493 | 9.066667 | 5 | 20.5765 | 43 | 8.0169 | 8.006104 | 64.27 | 2.969226 | 1.2734 | 2.254166 | 1.718042 | -1.8831 | 43.19
6494 | 9.068056 | 5 | 20.5834 | 42 | 8.019 | 8.007945 | 64.3 | 2.978625 | 1.2983 | 2.254742 | 1.71635 | -1.871 | 43.183
6495 | 9.069444 | 5 | 20.5904 | 42 | 8.0174 | 8.009785 | 64.28 | 2.969557 | 1.2987 | 2.255319 | 1.714659 | -1.859 | 43.1878
6496 | 9.070833 | 5 | 20.5973 | 43 | 8.0121 | 8.011624 | 64.19 | 2.985883 | 1.299 | 2.255895 | 1.712968 | -1.8468 | 43.1764
6497 | 9.072222 | 5 | 20.6043 | 42 | 8.0078 | 8.013463 | 64.13 | 2.996474 | 1.3236 | 2.256471 | 1.711247 | -1.8347 | 43.1686
6498 | 9.073611 | 5 | 20.6112 | 43 | 8.0158 | 8.0153 | 64.25 | 3.006419 | 1.324 | 2.257047 | 1.709606 | -1.8226 | 43.1612
6499 | 9.075 | 5 | 20.6182 | 44 | 8.0131 | 8.017137 | 64.21 | 2.991522 | 1.3158 | 2.257623 | 1.707949 | -1.8105 | 43.1698
6500 | 9.076389 | 5 | 20.6251 | 44 | 8.0232 | 8.018973 | 64.37 | 2.991008 | 1.3153 | 2.2582 | 1.70629 | -1.7985 | 43.1692
6501 | 9.077778 | 5 | 20.6321 | 44 | 8.0364 | 8.020808 | 64.58 | 3.004614 | 1.3156 | 2.258776 | 1.704633 | -1.7863 | 43.1595
6502 | 9.079167 | 5 | 20.639 | 43 | 8.028 | 8.022642 | 64.45 | 3.100563 | 1.3152 | 2.259352 | 1.702975 | -1.7742 | 43.0966
6503 | 9.080556 | 5 | 20.6459 | 43 | 8.029 | 8.024475 | 64.47 | 3.005255 | 1.3148 | 2.259928 | 1.701255 | -1.7621 | 43.1572
6504 | 9.081944 | 5 | 20.6529 | 44 | 8.038 | 8.026308 | 64.61 | 3.009363 | 1.3152 | 2.260504 | 1.6996 | -1.7502 | 43.1535
6505 | 9.083333 | 5 | 20.6598 | 43 | 8.0417 | 8.028139 | 64.67 | 3.106833 | 1.3157 | 2.261081 | 1.697944 | -1.7383 | 43.0896
6506 | 9.084722 | 5 | 20.6668 | 44 | 8.0338 | 8.02997 | 64.54 | 3.008317 | 1.3155 | 2.261657 | 1.696287 | -1.7264 | 43.1523
6507 | 9.086111 | 5 | 20.6737 | 43 | 8.028 | 8.0318 | 64.45 | 3.102891 | 1.3151 | 2.262233 | 1.69463 | -1.7145 | 43.0903
6508 | 9.0875 | 5 | 20.6807 | 43 | 8.0401 | 8.03363 | 64.64 | 3.013905 | 1.3152 | 2.262809 | 1.692972 | -1.7027 | 43.1468
6509 | 9.088889 | 5 | 20.6876 | 43 | 8.0602 | 8.035458 | 64.97 | 3.124342 | 1.3173 | 2.263385 | 1.691278 | -1.6909 | 43.0745
6510 | 9.090278 | 5 | 20.6946 | 43 | 8.0459 | 8.037286 | 64.74 | 3.107428 | 1.3176 | 2.263962 | 1.689627 | -1.6793 | 43.0844
6511 | 9.091667 | 5 | 20.7015 | 42 | 8.048 | 8.039112 | 64.77 | 3.113593 | 1.3176 | 2.264538 | 1.687977 | -1.6678 | 43.0795
6512 | 9.093056 | 5 | 20.7084 | 43 | 8.0264 | 8.040938 | 64.42 | 3.018289 | 1.3162 | 2.265114 | 1.686324 | -1.6563 | 43.1401
6513 | 9.094444 | 5 | 20.7154 | 43 | 8.0507 | 8.042764 | 64.81 | 3.119182 | 1.317 | 2.26569 | 1.684672 | -1.6449 | 43.074
6514 | 9.095833 | 5 | 20.7223 | 43 | 8.0559 | 8.044588 | 64.9 | 3.125697 | 1.3175 | 2.266266 | 1.683019 | -1.6334 | 43.0688
6515 | 9.0975 | 5 | 20.7293 | 43 | 8.038 | 8.046411 | 64.61 | 3.028554 | 1.3167 | 2.266843 | 1.681343 | -1.6219 | 43.131
6516 | 9.098889 | 5 | 20.7362 | 43 | 8.0454 | 8.048234 | 64.73 | 3.120267 | 1.3158 | 2.267419 | 1.67969 | -1.6106 | 43.0708
6517 | 9.100278 | 5 | 20.7432 | 43 | 8.0538 | 8.050056 | 64.86 | 3.036188 | 1.3161 | 2.267995 | 1.678037 | -1.5994 | 43.1241
6518 | 9.101667 | 5 | 20.7501 | 44 | 8.0686 | 8.051877 | 65.1 | 3.041998 | 1.317 | 2.268571 | 1.676386 | -1.5883 | 43.1194
6519 | 9.103056 | 5 | 20.7571 | 42 | 8.0449 | 8.053697 | 64.72 | 3.130487 | 1.3153 | 2.269147 | 1.67473 | -1.5773 | 43.0613
6520 | 9.104444 | 5 | 20.764 | 42 | 8.0544 | 8.055517 | 64.87 | 3.136317 | 1.3145 | 2.269724 | 1.673071 | -1.5664 | 43.0566
6521 | 9.105833 | 5 | 20.7709 | 42 | 8.0501 | 8.057335 | 64.8 | 3.139517 | 1.3131 | 2.2703 | 1.67141 | -1.5557 | 43.0536
6522 | 9.107222 | 5 | 20.7779 | 44 | 8.058 | 8.059153 | 64.93 | 3.046014 | 1.3125 | 2.270876 | 1.66975 | -1.5451 | 43.113
6523 | 9.108611 | 5 | 20.7848 | 42 | 8.0623 | 8.06097 | 65 | 3.151364 | 1.3121 | 2.271452 | 1.66809 | -1.5347 | 43.044
6524 | 9.11 | 5 | 20.7918 | 43 | 8.0644 | 8.062786 | 65.03 | 3.050608 | 1.3113 | 2.272028 | 1.666428 | -1.5244 | 43.1081
6525 | 9.111389 | 5 | 20.7987 | 43 | 8.0675 | 8.064601 | 65.08 | 3.0612 | 1.3109 | 2.272605 | 1.664764 | -1.5142 | 43.1003
6526 | 9.112778 | 5 | 20.8057 | 42 | 8.0591 | 8.066416 | 64.95 | 3.150182 | 1.3094 | 2.273181 | 1.663095 | -1.5042 | 43.0418
6527 | 9.114167 | 5 | 20.8126 | 42 | 8.0864 | 8.068229 | 65.39 | 3.155886 | 1.3103 | 2.273757 | 1.661449 | -1.4943 | 43.0372
6528 | 9.115556 | 5 | 20.8196 | 42 | 8.0754 | 8.070042 | 65.21 | 3.160976 | 1.31 | 2.274333 | 1.659785 | -1.4847 | 43.0329
6529 | 9.116944 | 5 | 20.8265 | 42 | 8.0786 | 8.071854 | 65.26 | 3.156868 | 1.3096 | 2.274909 | 1.658118 | -1.4752 | 43.0346
6530 | 9.118333 | 5 | 20.8335 | 42 | 8.0733 | 8.073665 | 65.18 | 3.162374 | 1.3088 | 2.275486 | 1.656448 | -1.4659 | 43.0301
6531 | 9.119722 | 5 | 20.8404 | 43 | 8.0754 | 8.075475 | 65.21 | 3.06735 | 1.3079 | 2.276062 | 1.654776 | -1.4567 | 43.0906
6532 | 9.121111 | 5 | 20.8474 | 42 | 8.077 | 8.077285 | 65.24 | 3.175009 | 1.3076 | 2.276638 | 1.653104 | -1.4477 | 43.02
6533 | 9.1225 | 5 | 20.8543 | 42 | 8.0859 | 8.079094 | 65.38 | 3.172215 | 1.3078 | 2.277214 | 1.651475 | -1.4388 | 43.0209
6534 | 9.123889 | 5 | 20.8612 | 42 | 8.0885 | 8.080901 | 65.42 | 3.176187 | 1.3074 | 2.27779 | 1.649804 | -1.4302 | 43.0174
6535 | 9.125278 | 5 | 20.8682 | 42 | 8.0843 | 8.082709 | 65.36 | 3.176303 | 1.3074 | 2.278367 | 1.648133 | -1.4217 | 43.0163
6536 | 9.126667 | 5 | 20.8751 | 42 | 8.0796 | 8.084515 | 65.28 | 3.183265 | 1.3068 | 2.278943 | 1.646462 | -1.4135 | 43.0108
6537 | 9.128056 | 5 | 20.8821 | 42 | 8.0885 | 8.08632 | 65.42 | 3.178218 | 1.3068 | 2.279519 | 1.644791 | -1.4054 | 43.0131
6538 | 9.129444 | 5 | 20.889 | 42 | 8.0954 | 8.088125 | 65.53 | 3.181526 | 1.3063 | 2.280095 | 1.643118 | -1.3974 | 43.0101
6539 | 9.130833 | 5 | 20.896 | 42 | 8.0791 | 8.089928 | 65.27 | 3.186221 | 1.3057 | 2.280671 | 1.641504 | -1.3896 | 43.006
6540 | 9.132222 | 5 | 20.9029 | 43 | 8.1058 | 8.091731 | 65.7 | 3.189147 | 1.3063 | 2.281248 | 1.639834 | -1.3821 | 43.0032
6541 | 9.133611 | 5 | 20.9099 | 42 | 8.0954 | 8.093533 | 65.53 | 3.198436 | 1.307 | 2.281824 | 1.638164 | -1.3748 | 42.9962
6542 | 9.135 | 5 | 20.9168 | 42 | 8.0733 | 8.095335 | 65.18 | 3.178735 | 1.3048 | 2.2824 | 1.636489 | -1.3676 | 43.008
6543 | 9.136389 | 5 | 20.9237 | 42 | 8.0822 | 8.097135 | 65.32 | 3.187117 | 1.3032 | 2.282976 | 1.63481 | -1.3606 | 43.0017
6544 | 9.137778 | 5 | 20.9307 | 42 | 8.0843 | 8.098935 | 65.36 | 3.187794 | 1.3019 | 2.283552 | 1.633128 | -1.3537 | 43.0002
6545 | 9.139167 | 5 | 20.9377 | 42 | 8.0959 | 8.100734 | 65.54 | 3.205323 | 1.3013 | 2.284129 | 1.631527 | -1.3471 | 42.9879
6546 | 9.140556 | 5 | 20.9446 | 42 | 8.0985 | 8.102532 | 65.59 | 3.211647 | 1.301 | 2.284705 | 1.629846 | -1.3406 | 42.9829
6547 | 9.141944 | 5 | 20.9515 | 43 | 8.1257 | 8.104329 | 66.03 | 3.208797 | 1.3027 | 2.285281 | 1.628169 | -1.3344 | 42.9838
6548 | 9.143333 | 5 | 20.9585 | 42 | 8.1179 | 8.106125 | 65.9 | 3.219798 | 1.3044 | 2.285857 | 1.626493 | -1.3283 | 42.9757
6549 | 9.144722 | 5 | 20.9654 | 42 | 8.109 | 8.107921 | 65.76 | 3.217362 | 1.3054 | 2.286433 | 1.62482 | -1.3224 | 42.9763
6550 | 9.146111 | 5 | 20.9724 | 42 | 8.1158 | 8.109715 | 65.87 | 3.224012 | 1.3056 | 2.28701 | 1.623146 | -1.3166 | 42.971
6551 | 9.1475 | 5 | 20.9793 | 42 | 8.1121 | 8.111509 | 65.81 | 3.220769 | 1.3047 | 2.287586 | 1.621571 | -1.311 | 42.9722
6552 | 9.148889 | 5 | 20.9863 | 42 | 8.1163 | 8.113302 | 65.87 | 3.232109 | 1.3047 | 2.288162 | 1.619898 | -1.3056 | 42.9638
6553 | 9.150278 | 5 | 20.9932 | 42 | 8.1105 | 8.115094 | 65.78 | 3.22335 | 1.305 | 2.288738 | 1.618227 | -1.3004 | 42.9686
6554 | 9.151667 | 5 | 21.0002 | 42 | 8.1184 | 8.116886 | 65.91 | 3.229623 | 1.3054 | 2.289314 | 1.616556 | -1.2953 | 42.9635
6555 | 9.153056 | 5 | 21.0071 | 42 | 8.1043 | 8.118676 | 65.68 | 3.226898 | 1.3045 | 2.289891 | 1.614884 | -1.2903 | 42.9644
6556 | 9.154722 | 5 | 21.0141 | 42 | 8.1179 | 8.120466 | 65.9 | 3.227401 | 1.3053 | 2.290467 | 1.613212 | -1.2854 | 42.9635
6557 | 9.156111 | 5 | 21.021 | 42 | 8.1257 | 8.122255 | 66.03 | 3.240587 | 1.3057 | 2.291043 | 1.611656 | -1.2806 | 42.954
6558 | 9.1575 | 5 | 21.028 | 42 | 8.1184 | 8.124043 | 65.91 | 3.237005 | 1.3054 | 2.291619 | 1.609987 | -1.276 | 42.9553
6559 | 9.158889 | 5 | 21.0349 | 42 | 8.12 | 8.12583 | 65.93 | 3.241368 | 1.3062 | 2.292195 | 1.608319 | -1.2716 | 42.9515
6560 | 9.160278 | 5 | 21.0419 | 42 | 8.1335 | 8.127617 | 66.15 | 3.248492 | 1.3069 | 2.292772 | 1.606649 | -1.2673 | 42.9459
6561 | 9.161667 | 5 | 21.0488 | 42 | 8.1382 | 8.129402 | 66.23 | 3.24846 | 1.3074 | 2.293348 | 1.604981 | -1.2632 | 42.945
6562 | 9.163056 | 5 | 21.0558 | 42 | 8.1262 | 8.131187 | 66.04 | 3.247804 | 1.3073 | 2.293924 | 1.603312 | -1.2592 | 42.9445
6563 | 9.164444 | 5 | 21.0627 | 42 | 8.1158 | 8.132971 | 65.87 | 3.248926 | 1.307 | 2.2945 | 1.60178 | -1.2554 | 42.9428
6564 | 9.165833 | 5 | 21.0696 | 42 | 8.1341 | 8.134754 | 66.16 | 3.256418 | 1.309 | 2.295076 | 1.600117 | -1.2518 | 42.937
6565 | 9.167222 | 5 | 21.0766 | 43 | 8.1273 | 8.136537 | 66.05 | 3.253164 | 1.3093 | 2.295653 | 1.598453 | -1.2483 | 42.9381
6566 | 9.168611 | 5 | 21.0835 | 42 | 8.1388 | 8.138318 | 66.24 | 3.263929 | 1.3097 | 2.296229 | 1.596789 | -1.245 | 42.9302
6567 | 9.17 | 5 | 21.0905 | 42 | 8.1481 | 8.140099 | 66.39 | 3.27177 | 1.3106 | 2.296805 | 1.595127 | -1.2418 | 42.9241
6568 | 9.171389 | 5 | 21.0974 | 42 | 8.144 | 8.141879 | 66.32 | 3.273383 | 1.3111 | 2.297381 | 1.593467 | -1.2388 | 42.9222
6569 | 9.172778 | 5 | 21.1044 | 42 | 8.133 | 8.143658 | 66.15 | 3.272975 | 1.3107 | 2.297957 | 1.59196 | -1.2359 | 42.9215
6570 | 9.174167 | 5 | 21.1113 | 42 | 8.1351 | 8.145436 | 66.18 | 3.266178 | 1.3102 | 2.298534 | 1.590301 | -1.2331 | 42.9249
6571 | 9.175556 | 5 | 21.1183 | 42 | 8.1533 | 8.147213 | 66.48 | 3.27126 | 1.3121 | 2.29911 | 1.588643 | -1.2305 | 42.9206
6572 | 9.176944 | 5 | 21.1252 | 42 | 8.1617 | 8.14899 | 66.61 | 3.280772 | 1.3134 | 2.299686 | 1.586987 | -1.228 | 42.9135
6573 | 9.178333 | 5 | 21.1321 | 42 | 8.1424 | 8.150766 | 66.3 | 3.284392 | 1.3136 | 2.300262 | 1.585332 | -1.2256 | 42.9102
6574 | 9.179722 | 5 | 21.1391 | 42 | 8.1393 | 8.152541 | 66.25 | 3.276141 | 1.3129 | 2.300838 | 1.583674 | -1.2233 | 42.9146
6575 | 9.181111 | 5 | 21.146 | 42 | 8.1471 | 8.154315 | 66.38 | 3.280921 | 1.3131 | 2.301415 | 1.582193 | -1.221 | 42.9106
6576 | 9.1825 | 5 | 21.153 | 42 | 8.145 | 8.156088 | 66.34 | 3.286285 | 1.3129 | 2.301991 | 1.580538 | -1.2189 | 42.9061
6577 | 9.183889 | 5 | 21.1599 | 42 | 8.1565 | 8.157861 | 66.53 | 3.293119 | 1.3107 | 2.302567 | 1.578878 | -1.2169 | 42.9008
6578 | 9.185278 | 5 | 21.1669 | 42 | 8.1638 | 8.159632 | 66.65 | 3.293533 | 1.3117 | 2.303143 | 1.577221 | -1.215 | 42.8995
6579 | 9.186667 | 5 | 21.1738 | 42 | 8.1617 | 8.161403 | 66.61 | 3.296904 | 1.3126 | 2.303719 | 1.575565 | -1.2131 | 42.8964
6580 | 9.188056 | 5 | 21.1808 | 42 | 8.1565 | 8.163173 | 66.53 | 3.293581 | 1.3062 | 2.304296 | 1.573896 | -1.2114 | 42.8976
6581 | 9.189444 | 5 | 21.1877 | 42 | 8.1726 | 8.164942 | 66.79 | 3.299745 | 1.3026 | 2.304872 | 1.572413 | -1.2097 | 42.8926
6582 | 9.190833 | 5 | 21.1946 | 42 | 8.1648 | 8.16671 | 66.66 | 3.299844 | 1.297 | 2.305448 | 1.57073 | -1.2081 | 42.8916
6583 | 9.192222 | 5 | 21.2016 | 42 | 8.1814 | 8.168478 | 66.94 | 3.320579 | 1.2922 | 2.306024 | 1.569038 | -1.2066 | 42.8772
6584 | 9.193611 | 5 | 21.2085 | 42 | 8.1674 | 8.170245 | 66.71 | 3.309741 | 1.2863 | 2.3066 | 1.567334 | -1.2053 | 42.8833
6585 | 9.195 | 5 | 21.2155 | 42 | 8.1721 | 8.172011 | 66.78 | 3.310533 | 1.2856 | 2.307177 | 1.565627 | -1.2039 | 42.8818
6586 | 9.196389 | 5 | 21.2224 | 42 | 8.1674 | 8.173776 | 66.71 | 3.312336 | 1.285 | 2.307753 | 1.563918 | -1.2027 | 42.8797
6587 | 9.197778 | 5 | 21.2294 | 42 | 8.1674 | 8.17554 | 66.71 | 3.311178 | 1.2838 | 2.308329 | 1.562422 | -1.2015 | 42.8794
6588 | 9.199167 | 5 | 21.2363 | 42 | 8.1664 | 8.177303 | 66.69 | 3.321421 | 1.2823 | 2.308905 | 1.560711 | -1.2004 | 42.8719
6589 | 9.200556 | 5 | 21.2433 | 42 | 8.1736 | 8.179066 | 66.81 | 3.324778 | 1.2824 | 2.309481 | 1.558999 | -1.1993 | 42.8687
6590 | 9.201944 | 5 | 21.2502 | 42 | 8.1954 | 8.180828 | 67.16 | 3.328535 | 1.2829 | 2.310058 | 1.557288 | -1.1984 | 42.8653
6591 | 9.203333 | 5 | 21.2571 | 42 | 8.1913 | 8.182589 | 67.1 | 3.331208 | 1.2829 | 2.310634 | 1.555577 | -1.1974 | 42.8626
6592 | 9.204722 | 5 | 21.2641 | 42 | 8.1804 | 8.184349 | 66.92 | 3.332058 | 1.2815 | 2.31121 | 1.553862 | -1.1966 | 42.8611
6593 | 9.206111 | 5 | 21.271 | 42 | 8.1949 | 8.186108 | 67.16 | 3.338932 | 1.2816 | 2.311786 | 1.552382 | -1.1957 | 42.8557
6594 | 9.2075 | 5 | 21.278 | 42 | 8.1845 | 8.187866 | 66.99 | 3.334309 | 1.2806 | 2.312362 | 1.550668 | -1.1949 | 42.8577
6595 | 9.208889 | 5 | 21.2849 | 42 | 8.1959 | 8.189624 | 67.17 | 3.340335 | 1.2811 | 2.312939 | 1.548954 | -1.1942 | 42.8529
6596 | 9.210556 | 5 | 21.2919 | 42 | 8.1876 | 8.191381 | 67.04 | 3.342066 | 1.2799 | 2.313515 | 1.547238 | -1.1934 | 42.8512
6597 | 9.211944 | 5 | 21.2988 | 42 | 8.1985 | 8.193137 | 67.22 | 3.348221 | 1.2794 | 2.314091 | 1.545519 | -1.1926 | 42.8463
6598 | 9.213333 | 5 | 21.3058 | 42 | 8.1871 | 8.194892 | 67.03 | 3.344595 | 1.2778 | 2.314667 | 1.543796 | -1.1919 | 42.8476
6599 | 9.214722 | 5 | 21.3127 | 42 | 8.2032 | 8.196646 | 67.29 | 3.352505 | 1.2776 | 2.315243 | 1.54233 | -1.1911 | 42.8416
6600 | 9.216111 | 5 | 21.3197 | 42 | 8.1995 | 8.1984 | 67.23 | 3.358026 | 1.2782 | 2.31582 | 1.540611 | -1.1904 | 42.837
6601 | 9.2175 | 5 | 21.3266 | 42 | 8.2001 | 8.200153 | 67.24 | 3.355702 | 1.2782 | 2.316396 | 1.53889 | -1.1898 | 42.8376
6602 | 9.218889 | 5 | 21.3336 | 42 | 8.2016 | 8.201904 | 67.27 | 3.348864 | 1.2776 | 2.316972 | 1.537167 | -1.1893 | 42.841
6603 | 9.220278 | 5 | 21.3405 | 42 | 8.2125 | 8.203656 | 67.44 | 3.365052 | 1.2775 | 2.317548 | 1.535443 | -1.1888 | 42.8296
6604 | 9.221667 | 5 | 21.3474 | 42 | 8.2161 | 8.205406 | 67.5 | 3.372851 | 1.2778 | 2.318124 | 1.533717 | -1.1884 | 42.8236
6605 | 9.223056 | 5 | 21.3544 | 42 | 8.2058 | 8.207155 | 67.33 | 3.373088 | 1.2771 | 2.318701 | 1.532274 | -1.1879 | 42.8224
6606 | 9.224444 | 5 | 21.3613 | 42 | 8.1959 | 8.208904 | 67.17 | 3.368354 | 1.2762 | 2.319277 | 1.530548 | -1.1876 | 42.8246
6607 | 9.225833 | 5 | 21.3683 | 42 | 8.2001 | 8.210651 | 67.24 | 3.375447 | 1.2746 | 2.319853 | 1.528817 | -1.1873 | 42.819
6608 | 9.227222 | 5 | 21.3752 | 42 | 8.2104 | 8.212398 | 67.41 | 3.375475 | 1.2743 | 2.320429 | 1.527085 | -1.1871 | 42.818
6609 | 9.228611 | 5 | 21.3822 | 42 | 8.2109 | 8.214145 | 67.42 | 3.378071 | 1.2737 | 2.321005 | 1.52535 | -1.1869 | 42.8154
6610 | 9.23 | 5 | 21.3891 | 42 | 8.2135 | 8.21589 | 67.46 | 3.383891 | 1.2729 | 2.321582 | 1.523614 | -1.1868 | 42.8106
6611 | 9.231389 | 5 | 21.3961 | 42 | 8.2078 | 8.217634 | 67.37 | 3.381959 | 1.2717 | 2.322158 | 1.522183 | -1.1867 | 42.8109
6612 | 9.232778 | 5 | 21.403 | 42 | 8.2182 | 8.219378 | 67.54 | 3.390219 | 1.2719 | 2.322734 | 1.520448 | -1.1866 | 42.8046
6613 | 9.234167 | 5 | 21.4099 | 42 | 8.2099 | 8.221121 | 67.4 | 3.389228 | 1.2716 | 2.32331 | 1.518711 | -1.1866 | 42.8043
6614 | 9.235556 | 5 | 21.4169 | 42 | 8.2269 | 8.222863 | 67.68 | 3.388372 | 1.2724 | 2.323886 | 1.516976 | -1.1866 | 42.8039
6615 | 9.236944 | 5 | 21.4239 | 42 | 8.2176 | 8.224604 | 67.53 | 3.389927 | 1.2719 | 2.324463 | 1.515238 | -1.1867 | 42.8019
6616 | 9.238333 | 5 | 21.4308 | 42 | 8.2321 | 8.226344 | 67.77 | 3.396567 | 1.2724 | 2.325039 | 1.513501 | -1.1868 | 42.7967
6617 | 9.239722 | 5 | 21.4377 | 42 | 8.23 | 8.228084 | 67.73 | 3.401416 | 1.272 | 2.325615 | 1.512091 | -1.1868 | 42.7926
6618 | 9.241111 | 5 | 21.4447 | 42 | 8.2321 | 8.229823 | 67.77 | 3.402163 | 1.2717 | 2.326191 | 1.510355 | -1.1869 | 42.7911
6619 | 9.2425 | 5 | 21.4516 | 42 | 8.2316 | 8.23156 | 67.76 | 3.40857 | 1.2713 | 2.326767 | 1.508618 | -1.187 | 42.786
6620 | 9.243889 | 5 | 21.4586 | 42 | 8.2223 | 8.233297 | 67.61 | 3.409988 | 1.2708 | 2.327344 | 1.506879 | -1.1871 | 42.7841
6621 | 9.245278 | 5 | 21.4655 | 42 | 8.2383 | 8.235034 | 67.87 | 3.411027 | 1.2708 | 2.32792 | 1.505139 | -1.1873 | 42.7825
6622 | 9.246667 | 5 | 21.4725 | 42 | 8.2316 | 8.236769 | 67.76 | 3.419787 | 1.2698 | 2.328496 | 1.503396 | -1.1875 | 42.7758
6623 | 9.248056 | 5 | 21.4794 | 42 | 8.2424 | 8.238504 | 67.94 | 3.425944 | 1.27 | 2.329072 | 1.502005 | -1.1876 | 42.7709
6624 | 9.249444 | 5 | 21.4864 | 42 | 8.245 | 8.240237 | 67.98 | 3.422509 | 1.27 | 2.329648 | 1.500265 | -1.1877 | 42.7721
6625 | 9.250833 | 5 | 21.4933 | 42 | 8.2388 | 8.24197 | 67.88 | 3.420699 | 1.2692 | 2.330225 | 1.498523 | -1.1879 | 42.7724
6626 | 9.252222 | 5 | 21.5003 | 42 | 8.2578 | 8.243703 | 68.19 | 3.441928 | 1.2701 | 2.330801 | 1.496783 | -1.1881 | 42.7576
6627 | 9.253611 | 5 | 21.5072 | 42 | 8.2573 | 8.245434 | 68.18 | 3.432496 | 1.2713 | 2.331377 | 1.495044 | -1.1883 | 42.7628
6628 | 9.255 | 5 | 21.5142 | 42 | 8.2501 | 8.247164 | 68.06 | 3.437951 | 1.2705 | 2.331953 | 1.493302 | -1.1886 | 42.7583
6629 | 9.256389 | 5 | 21.5211 | 42 | 8.245 | 8.248894 | 67.98 | 3.443266 | 1.2701 | 2.332529 | 1.491931 | -1.1888 | 42.7539
6630 | 9.257778 | 5 | 21.528 | 42 | 8.2568 | 8.250623 | 68.17 | 3.437102 | 1.2696 | 2.333106 | 1.49019 | -1.189 | 42.7569
6631 | 9.259167 | 5 | 21.535 | 42 | 8.2419 | 8.252351 | 67.93 | 3.438655 | 1.2686 | 2.333682 | 1.488448 | -1.1892 | 42.755
6632 | 9.260556 | 5 | 21.5419 | 42 | 8.2553 | 8.254078 | 68.15 | 3.44403 | 1.2689 | 2.334258 | 1.486705 | -1.1895 | 42.7505
6633 | 9.261944 | 5 | 21.5489 | 42 | 8.2512 | 8.255804 | 68.08 | 3.446978 | 1.2683 | 2.334834 | 1.484961 | -1.1898 | 42.7476
6634 | 9.263333 | 5 | 21.5558 | 42 | 8.2548 | 8.25753 | 68.14 | 3.449975 | 1.2675 | 2.33541 | 1.483215 | -1.1901 | 42.7447
6635 | 9.264722 | 5 | 21.5628 | 42 | 8.2686 | 8.259255 | 68.37 | 3.458209 | 1.2676 | 2.335987 | 1.481859 | -1.1903 | 42.7384
6636 | 9.266111 | 5 | 21.5697 | 42 | 8.2599 | 8.260978 | 68.23 | 3.451369 | 1.2669 | 2.336563 | 1.480114 | -1.1905 | 42.7419
6637 | 9.267778 | 5 | 21.5767 | 42 | 8.2568 | 8.262702 | 68.17 | 3.456412 | 1.2656 | 2.337139 | 1.478367 | -1.1905 | 42.7381
6638 | 9.269167 | 5 | 21.5836 | 42 | 8.2645 | 8.264424 | 68.3 | 3.460955 | 1.2654 | 2.337715 | 1.47662 | -1.1907 | 42.7342
6639 | 9.270556 | 5 | 21.5905 | 42 | 8.2753 | 8.266145 | 68.48 | 3.458247 | 1.2646 | 2.338291 | 1.474871 | -1.1908 | 42.735
6640 | 9.271944 | 5 | 21.5975 | 42 | 8.2691 | 8.267866 | 68.38 | 3.468705 | 1.2631 | 2.338868 | 1.47312 | -1.191 | 42.7272
6641 | 9.273333 | 5 | 21.6044 | 42 | 8.2655 | 8.269586 | 68.32 | 3.466419 | 1.2629 | 2.339444 | 1.471773 | -1.191 | 42.7278
6642 | 9.274722 | 5 | 21.6114 | 42 | 8.2743 | 8.271305 | 68.46 | 3.473649 | 1.2629 | 2.34002 | 1.470024 | -1.1911 | 42.7221
6643 | 9.276111 | 5 | 21.6183 | 42 | 8.2666 | 8.273023 | 68.34 | 3.472052 | 1.2614 | 2.340596 | 1.468271 | -1.1913 | 42.7222
6644 | 9.2775 | 5 | 21.6253 | 42 | 8.2758 | 8.27474 | 68.49 | 3.474921 | 1.2604 | 2.341172 | 1.466515 | -1.1914 | 42.7193
6645 | 9.278889 | 5 | 21.6322 | 42 | 8.2809 | 8.276456 | 68.57 | 3.486428 | 1.2602 | 2.341749 | 1.464758 | -1.1916 | 42.7109
6646 | 9.280278 | 5 | 21.6392 | 42 | 8.2578 | 8.278172 | 68.19 | 3.479837 | 1.258 | 2.342325 | 1.462997 | -1.1919 | 42.7142
6647 | 9.281667 | 5 | 21.6461 | 42 | 8.2702 | 8.279887 | 68.4 | 3.480175 | 1.2564 | 2.342901 | 1.461659 | -1.192 | 42.7131
6648 | 9.283056 | 5 | 21.6531 | 42 | 8.285 | 8.281601 | 68.64 | 3.490093 | 1.2564 | 2.343477 | 1.459898 | -1.1921 | 42.7056
6649 | 9.284444 | 5 | 21.66 | 42 | 8.2779 | 8.283314 | 68.52 | 3.492817 | 1.2553 | 2.344053 | 1.458134 | -1.1923 | 42.7029
6650 | 9.285833 | 5 | 21.667 | 42 | 8.2814 | 8.285026 | 68.58 | 3.50351 | 1.2545 | 2.34463 | 1.456366 | -1.1926 | 42.695
6651 | 9.287222 | 5 | 21.6739 | 42 | 8.2784 | 8.286738 | 68.53 | 3.49594 | 1.2528 | 2.345206 | 1.454595 | -1.1928 | 42.699
6652 | 9.288611 | 5 | 21.6808 | 42 | 8.2922 | 8.288449 | 68.76 | 3.494253 | 1.2521 | 2.345782 | 1.452822 | -1.1931 | 42.6991
6653 | 9.29 | 5 | 21.6878 | 42 | 8.282 | 8.290159 | 68.59 | 3.505536 | 1.25 | 2.346358 | 1.451495 | -1.1933 | 42.6908
6654 | 9.291389 | 5 | 21.6947 | 42 | 8.3178 | 8.291868 | 69.19 | 3.515167 | 1.2517 | 2.346934 | 1.449723 | -1.1936 | 42.6836
6655 | 9.292778 | 5 | 21.7017 | 42 | 8.2999 | 8.293576 | 68.89 | 3.506929 | 1.2514 | 2.347511 | 1.447951 | -1.1938 | 42.688
6656 | 9.294167 | 5 | 21.7086 | 42 | 8.2963 | 8.295283 | 68.83 | 3.518164 | 1.2511 | 2.348087 | 1.446179 | -1.1941 | 42.6797
6657 | 9.295556 | 5 | 21.7156 | 42 | 8.2932 | 8.29699 | 68.78 | 3.507726 | 1.2505 | 2.348663 | 1.444405 | -1.1945 | 42.6856
6658 | 9.296944 | 5 | 21.7225 | 42 | 8.3045 | 8.298696 | 68.96 | 3.518532 | 1.2503 | 2.349239 | 1.442631 | -1.1949 | 42.6776
6659 | 9.298333 | 5 | 21.7295 | 42 | 8.306 | 8.300401 | 68.99 | 3.521259 | 1.2501 | 2.349815 | 1.441322 | -1.1951 | 42.6748
6660 | 9.299722 | 5 | 21.7364 | 42 | 8.3019 | 8.302105 | 68.92 | 3.525076 | 1.2501 | 2.350392 | 1.43955 | -1.1954 | 42.6714
6661 | 9.301111 | 5 | 21.7433 | 42 | 8.2922 | 8.303808 | 68.76 | 3.511977 | 1.249 | 2.350968 | 1.437775 | -1.1958 | 42.679
6662 | 9.3025 | 5 | 21.7503 | 42 | 8.3162 | 8.305511 | 69.16 | 3.531485 | 1.2491 | 2.351544 | 1.435999 | -1.1961 | 42.6653
6663 | 9.303889 | 5 | 21.7572 | 42 | 8.2983 | 8.307212 | 68.86 | 3.531548 | 1.2479 | 2.35212 | 1.434219 | -1.1965 | 42.6643
6664 | 9.305278 | 5 | 21.7642 | 42 | 8.3172 | 8.308913 | 69.18 | 3.541863 | 1.2482 | 2.352696 | 1.432439 | -1.197 | 42.6566
6665 | 9.306667 | 5 | 21.7711 | 42 | 8.3178 | 8.310613 | 69.19 | 3.525047 | 1.2487 | 2.353273 | 1.43115 | -1.1973 | 42.6667
6666 | 9.308056 | 5 | 21.7781 | 42 | 8.2978 | 8.312312 | 68.85 | 3.536605 | 1.2473 | 2.353849 | 1.429371 | -1.1977 | 42.6582
6667 | 9.309444 | 5 | 21.785 | 42 | 8.3075 | 8.314011 | 69.02 | 3.534685 | 1.2464 | 2.354425 | 1.427591 | -1.1981 | 42.6585
6668 | 9.310833 | 5 | 21.792 | 42 | 8.3137 | 8.315708 | 69.12 | 3.541915 | 1.2457 | 2.355001 | 1.425808 | -1.1985 | 42.6528
6669 | 9.312222 | 5 | 21.7989 | 42 | 8.3254 | 8.317405 | 69.31 | 3.559461 | 1.2459 | 2.355577 | 1.424024 | -1.199 | 42.6404
6670 | 9.313611 | 5 | 21.8058 | 42 | 8.3213 | 8.319101 | 69.24 | 3.550441 | 1.2452 | 2.356154 | 1.422238 | -1.1995 | 42.6454
6671 | 9.315 | 5 | 21.8128 | 42 | 8.3249 | 8.320796 | 69.3 | 3.550148 | 1.2453 | 2.35673 | 1.420964 | -1.1999 | 42.6446
6672 | 9.316389 | 5 | 21.8197 | 42 | 8.3254 | 8.32249 | 69.31 | 3.561644 | 1.245 | 2.357306 | 1.419181 | -1.2003 | 42.6361
6673 | 9.317778 | 5 | 21.8267 | 42 | 8.3132 | 8.324184 | 69.11 | 3.554055 | 1.2431 | 2.357882 | 1.417394 | -1.2007 | 42.6401
6674 | 9.319167 | 5 | 21.8336 | 42 | 8.3269 | 8.325876 | 69.34 | 3.564253 | 1.2432 | 2.358458 | 1.415607 | -1.2012 | 42.6325
6675 | 9.320556 | 5 | 21.8406 | 42 | 8.3412 | 8.327568 | 69.58 | 3.571383 | 1.2443 | 2.359035 | 1.413821 | -1.2017 | 42.6269
6676 | 9.321944 | 5 | 21.8475 | 42 | 8.3229 | 8.329259 | 69.27 | 3.561478 | 1.2437 | 2.359611 | 1.412033 | -1.2023 | 42.6324
6677 | 9.323333 | 5 | 21.8545 | 42 | 8.3341 | 8.330949 | 69.46 | 3.573623 | 1.244 | 2.360187 | 1.410777 | -1.2026 | 42.6235
6678 | 9.324722 | 5 | 21.8614 | 42 | 8.3264 | 8.332638 | 69.33 | 3.565789 | 1.2426 | 2.360763 | 1.40899 | -1.203 | 42.6277
6679 | 9.326111 | 5 | 21.8683 | 42 | 8.3295 | 8.334327 | 69.38 | 3.574497 | 1.2421 | 2.361339 | 1.4072 | -1.2033 | 42.6211
6680 | 9.3275 | 5 | 21.8753 | 42 | 8.3254 | 8.336015 | 69.31 | 3.571685 | 1.2408 | 2.361916 | 1.40541 | -1.2038 | 42.622
6681 | 9.328889 | 5 | 21.8822 | 42 | 8.3493 | 8.337701 | 69.71 | 3.580055 | 1.2411 | 2.362492 | 1.403618 | -1.2042 | 42.6156
6682 | 9.330278 | 5 | 21.8892 | 42 | 8.3442 | 8.339387 | 69.63 | 3.586268 | 1.2409 | 2.363068 | 1.401825 | -1.2047 | 42.6105
6683 | 9.331944 | 5 | 21.8961 | 42 | 8.3325 | 8.341073 | 69.43 | 3.578124 | 1.2397 | 2.363644 | 1.400582 | -1.2049 | 42.6153
6684 | 9.333333 | 5 | 21.9031 | 42 | 8.3509 | 8.342757 | 69.74 | 3.594583 | 1.2398 | 2.36422 | 1.398789 | -1.2052 | 42.6036
6685 | 9.334722 | 5 | 21.91 | 42 | 8.3285 | 8.344441 | 69.36 | 3.585377 | 1.2376 | 2.364797 | 1.396992 | -1.2055 | 42.6087
6686 | 9.336111 | 5 | 21.917 | 42 | 8.3524 | 8.346123 | 69.76 | 3.599191 | 1.2376 | 2.365373 | 1.395195 | -1.2058 | 42.5987
6687 | 9.3375 | 5 | 21.9239 | 42 | 8.3514 | 8.347805 | 69.75 | 3.599746 | 1.2377 | 2.365949 | 1.393397 | -1.2061 | 42.5974
6688 | 9.338889 | 5 | 21.9309 | 42 | 8.3575 | 8.349486 | 69.85 | 3.605226 | 1.2382 | 2.366525 | 1.391589 | -1.2065 | 42.5928
6689 | 9.340278 | 5 | 21.9378 | 42 | 8.3534 | 8.351166 | 69.78 | 3.608757 | 1.2378 | 2.367101 | 1.390373 | -1.2068 | 42.5896
6690 | 9.341667 | 5 | 21.9448 | 42 | 8.3468 | 8.352846 | 69.67 | 3.599187 | 1.237 | 2.367678 | 1.388566 | -1.207 | 42.5949
6691 | 9.343056 | 5 | 21.9517 | 42 | 8.3514 | 8.354525 | 69.75 | 3.611062 | 1.2369 | 2.368254 | 1.386758 | -1.2073 | 42.5862
6692 | 9.344444 | 5 | 21.9586 | 42 | 8.3514 | 8.356202 | 69.75 | 3.616763 | 1.2361 | 2.36883 | 1.384949 | -1.2076 | 42.5815
6693 | 9.345833 | 5 | 21.9656 | 42 | 8.3509 | 8.357879 | 69.74 | 3.618521 | 1.235 | 2.369406 | 1.383137 | -1.208 | 42.5794
6694 | 9.347222 | 5 | 21.9726 | 42 | 8.362 | 8.359555 | 69.92 | 3.625743 | 1.2348 | 2.369982 | 1.381322 | -1.2084 | 42.5737
6695 | 9.348611 | 5 | 21.9795 | 42 | 8.3646 | 8.361231 | 69.97 | 3.623269 | 1.2347 | 2.370559 | 1.380121 | -1.2086 | 42.5744
6696 | 9.35 | 5 | 21.9864 | 42 | 8.358 | 8.362905 | 69.86 | 3.62879 | 1.2342 | 2.371135 | 1.378308 | -1.2088 | 42.5699
6697 | 9.351389 | 5 | 21.9934 | 42 | 8.3676 | 8.364579 | 70.02 | 3.63031 | 1.2339 | 2.371711 | 1.376494 | -1.2091 | 42.5679
6698 | 9.352778 | 5 | 22.0003 | 42 | 8.3666 | 8.366252 | 70 | 3.638496 | 1.2337 | 2.372287 | 1.37468 | -1.2094 | 42.5616
6699 | 9.354167 | 5 | 22.0073 | 42 | 8.363 | 8.367924 | 69.94 | 3.629304 | 1.2331 | 2.372863 | 1.372863 | -1.2097 | 42.5667

## Parameters
Imaging |  | Calculation |  | Pump Control
Pixel | 1080 x 1080 | Mask radius | 380 | Diameter (mm) | 27.6
Shot interval (s) | 5 | Scale | 58.9 | Initial Inf (mL/h) | 1
Video interval (min) | 5 |  |  | G_ideal (mm/h) | 1
fps | 12 | Threshold
1 sec = | 1.0hour | Low-RGB | 50,0,0 | K_p | 3
|  | Up-RGB | 255,60,255 | K_i | 0
|  |  |  | K_d | 2
Smoothing
|  | paramSG[0] | 13 | e(t)= R_actual(t) - G_ideal
|  | paramSG[1] | 2 | delt_Inf(t)=K_p*e(t) + K_i*int(e(t)) + K_d*de(t)/dt
|  | paramSG_[0] | 3
|  | paramSG_[1] | 1

## Information
Initial |  | Last |  | Calculation
Syringe (g) | 164.58 | Syringe (g) | 145.22 | Total Infusion (g) | 19.36
Solution (g) | 100.08 | Solution (g) | 88.5 | Total Evaporation (g) | 27.94
Total (g) | 619.91 | Total (g) | 611.33 | Evaporation rate (g/h) | 2.986904
Seed (mm x mm) | 0.9x0.8 | Crystals (g) | 3 | Estimated last concentration (wt%) | 42.97
Concentration(wt.%) | 41
Hotplate (oC) | 50
Room temperature (oC) | 23.8
Humidity (%RH) | 35.9